## Sheet1
Uploaded | deposit_name | deposit_local_id | deposit_environment | deposit_group | deposit_type | primary_commodities | secondary_commodities | all_commodities | deposit_source | sample_uid | sample_name | sample_local_id | feature_type | feature_name | feature_uid | top_depth_m | bottom_depth_m | sample_deposit_relation | sample_type | sampling_method | material_class | material_class_comments | province | strat_unit_name | strat_unit_uid | strat_grouping | earth_material_group | earth_material_qualifier | earth_material | metamorphic_grade | mineral | paragenetic_stage | mode_of_occurrence | texture | color | alteration | sample_description | associated_minerals | sample_preparation | analytical_method | instrument_type_model | laboratory_location/if reported | operating_conditions/if reported | standards_used/if reported | ag_ppm | ag_detection_limit | al_ppm | al_detection_limit | as_ppm | as_detection_limit | au_ppm | au_detection_limit | b_ppm | b_detection_limit | ba_ppm | ba_detection_limit | be_ppm | be_detection_limit | bi_ppm | bi_detection_limit | br_ppm | br_detection_limit | ca_ppm | ca_detection_limit | cd_ppm | cd_detection_limit | ce_ppm | ce_detection_limit | cl_ppm | cl_detection_limit | co_ppm | co_detection_limit | cr_ppm | cr_detection_limit | cs_ppm | cs_detection_limit | cu_ppm | cu_detection_limit | dy_ppm | dy_detection_limit | er_ppm | er_detection_limit | eu_ppm | eu_detection_limit | f_ppm | f_detection_limit | fe_ppm | fe_detection_limit | ga_ppm | ga_detection_limit | gd_ppm | gd_detection_limit | ge_ppm | ge_detection_limit | hf_ppm | hf_detection_limit | hg_ppm | hg_detection_limit | ho_ppm | ho_detection_limit | in_ppm | in_detection_limit | ir_ppm | ir_detection_limit | k_ppm | k_detection_limit | la_ppm | la_detection_limit | li_ppm | li_detection_limit | lu_ppm | lu_detection_limit | mg_ppm | mg_detection_limit | mn_ppm | mn_detection_limit | mo_ppm | mo_detection_limit | na_ppm | na_detection_limit | nb_ppm | nb_detection_limit | nd_ppm | nd_detection_limit | ni_ppm | ni_detection_limit | os_ppm | os_detection_limit | p_ppm | p_detection_limit | pb_ppm | pb_detection_limit | pd_ppm | pd_detection_limit | pr_ppm | pr_detection_limit | pt_ppm | pt_detection_limit | rb_ppm | rb_detection_limit | re_ppm | re_detection_limit | rh_ppm | rh_detection_limit | ru_ppm | ru_detection_limit | s_ppm | s_detection_limit | sb_ppm | sb_detection_limit | sc_ppm | sc_detection_limit | se_ppm | se_detection_limit | si_ppm | si_detection_limit | sm_ppm | sm_detection_limit | sn_ppm | sn_detection_limit | sr_ppm | sr_detection_limit | ta_ppm | ta_detection_limit | tb_ppm | tb_detection_limit | te_ppm | te_detection_limit | th_ppm | th_detection_limit | ti_ppm | ti_detection_limit | tl_ppm | tl_detection_limit | tm_ppm | tm_detection_limit | u_ppm | u_detection_limit | v_ppm | v_detection_limit | w_ppm | w_detection_limit | y_ppm | y_detection_limit | yb_ppm | yb_detection_limit | zn_ppm | zn_detection_limit | zr_ppm | zr_detection_limit | analysis_datetime | publication_date | sample_source | submitter | country | state | deposit_longitude_wgs84 | deposit_latitude_wgs84 | sample_longitude_wgs84 | sample_latitude_wgs84 | sample_easting | sample_northing | sample_utm_zone | sample_location_description | location_source | location_accuracy | comments | last_update
| María Teresa, Perubar, Palma, Cerro de Maimón |  | Seafloor hydrothermal | Volcanic-hosted massive sulfide (VMS) | Arc-hosted VMS | Zn, Pb, Cu | Ag, Ba | Zn, Pb, Cu, Ag, Ba | Torró et al., 2022 |  | 2019-MT-001 | 2019-MT-001-1 | [5 empty] | ore material |  |  | mineral separate | [5 empty] | mineralisation |  |  |  | sphalerite, chalcopyrite | [6 empty] | pyrite, galena, fahlore, barite |  | LA-ICPMS | [151 empty] | 2022 | Torró, L., Benites, D., Vallance, J., Laurent, O., Ortiz-Benavenete, B.A., Chelle-Michou, C., Proenza, J.A., Fontboté, L. (2022). Journal of Geochemical Exploration, 232, 106882. |  | PER, DOM | Ica (Peru); Dominican Republic
| María Teresa, Perubar, Palma, Cerro de Maimón |  | Seafloor hydrothermal | Volcanic-hosted massive sulfide (VMS) | Arc-hosted VMS | Zn, Pb, Cu | Ag, Ba | Zn, Pb, Cu, Ag, Ba | Torró et al., 2022 |  | 2019-MT-002 | 2019-MT-002-1 | [5 empty] | ore material |  |  | mineral separate | [5 empty] | mineralisation |  |  |  | sphalerite, chalcopyrite | [6 empty] | pyrite, galena, fahlore, barite |  | LA-ICPMS | [151 empty] | 2022 | Torró, L., Benites, D., Vallance, J., Laurent, O., Ortiz-Benavenete, B.A., Chelle-Michou, C., Proenza, J.A., Fontboté, L. (2022). Journal of Geochemical Exploration, 232, 106882. |  | PER, DOM | Ica (Peru); Dominican Republic
| María Teresa, Perubar, Palma, Cerro de Maimón |  | Seafloor hydrothermal | Volcanic-hosted massive sulfide (VMS) | Arc-hosted VMS | Zn, Pb, Cu | Ag, Ba | Zn, Pb, Cu, Ag, Ba | Torró et al., 2022 |  | 2019-MT-003 | 2019-MT-003-1 | [5 empty] | ore material |  |  | mineral separate | [5 empty] | mineralisation |  |  |  | sphalerite, chalcopyrite | [6 empty] | pyrite, galena, fahlore, barite |  | LA-ICPMS | [151 empty] | 2022 | Torró, L., Benites, D., Vallance, J., Laurent, O., Ortiz-Benavenete, B.A., Chelle-Michou, C., Proenza, J.A., Fontboté, L. (2022). Journal of Geochemical Exploration, 232, 106882. |  | PER, DOM | Ica (Peru); Dominican Republic
| María Teresa, Perubar, Palma, Cerro de Maimón |  | Seafloor hydrothermal | Volcanic-hosted massive sulfide (VMS) | Arc-hosted VMS | Zn, Pb, Cu | Ag, Ba | Zn, Pb, Cu, Ag, Ba | Torró et al., 2022 |  | 2019-MT-004 | 2019-MT-004-1 | [5 empty] | ore material |  |  | mineral separate | [5 empty] | mineralisation |  |  |  | sphalerite, chalcopyrite | [6 empty] | pyrite, galena, fahlore, barite |  | LA-ICPMS | [151 empty] | 2022 | Torró, L., Benites, D., Vallance, J., Laurent, O., Ortiz-Benavenete, B.A., Chelle-Michou, C., Proenza, J.A., Fontboté, L. (2022). Journal of Geochemical Exploration, 232, 106882. |  | PER, DOM | Ica (Peru); Dominican Republic
| María Teresa, Perubar, Palma, Cerro de Maimón |  | Seafloor hydrothermal | Volcanic-hosted massive sulfide (VMS) | Arc-hosted VMS | Zn, Pb, Cu | Ag, Ba | Zn, Pb, Cu, Ag, Ba | Torró et al., 2022 |  | 2019-MT-005 | 2019-MT-005-1 | [5 empty] | ore material |  |  | mineral separate | [5 empty] | mineralisation |  |  |  | sphalerite, chalcopyrite | [6 empty] | pyrite, galena, fahlore, barite |  | LA-ICPMS | [151 empty] | 2022 | Torró, L., Benites, D., Vallance, J., Laurent, O., Ortiz-Benavenete, B.A., Chelle-Michou, C., Proenza, J.A., Fontboté, L. (2022). Journal of Geochemical Exploration, 232, 106882. |  | PER, DOM | Ica (Peru); Dominican Republic
| María Teresa, Perubar, Palma, Cerro de Maimón |  | Seafloor hydrothermal | Volcanic-hosted massive sulfide (VMS) | Arc-hosted VMS | Zn, Pb, Cu | Ag, Ba | Zn, Pb, Cu, Ag, Ba | Torró et al., 2022 |  | 2019-MT-006 | 2019-MT-006-1 | [5 empty] | ore material |  |  | mineral separate | [5 empty] | mineralisation |  |  |  | sphalerite, chalcopyrite | [6 empty] | pyrite, galena, fahlore, barite |  | LA-ICPMS | [151 empty] | 2022 | Torró, L., Benites, D., Vallance, J., Laurent, O., Ortiz-Benavenete, B.A., Chelle-Michou, C., Proenza, J.A., Fontboté, L. (2022). Journal of Geochemical Exploration, 232, 106882. |  | PER, DOM | Ica (Peru); Dominican Republic
| María Teresa, Perubar, Palma, Cerro de Maimón |  | Seafloor hydrothermal | Volcanic-hosted massive sulfide (VMS) | Arc-hosted VMS | Zn, Pb, Cu | Ag, Ba | Zn, Pb, Cu, Ag, Ba | Torró et al., 2022 |  | 2019-MT-007 | 2019-MT-007-1 | [5 empty] | ore material |  |  | mineral separate | [5 empty] | mineralisation |  |  |  | sphalerite, chalcopyrite | [6 empty] | pyrite, galena, fahlore, barite |  | LA-ICPMS | [151 empty] | 2022 | Torró, L., Benites, D., Vallance, J., Laurent, O., Ortiz-Benavenete, B.A., Chelle-Michou, C., Proenza, J.A., Fontboté, L. (2022). Journal of Geochemical Exploration, 232, 106882. |  | PER, DOM | Ica (Peru); Dominican Republic
| María Teresa, Perubar, Palma, Cerro de Maimón |  | Seafloor hydrothermal | Volcanic-hosted massive sulfide (VMS) | Arc-hosted VMS | Zn, Pb, Cu | Ag, Ba | Zn, Pb, Cu, Ag, Ba | Torró et al., 2022 |  | 2019-MT-008 | 2019-MT-008-1 | [5 empty] | ore material |  |  | mineral separate | [5 empty] | mineralisation |  |  |  | sphalerite, chalcopyrite | [6 empty] | pyrite, galena, fahlore, barite |  | LA-ICPMS | [151 empty] | 2022 | Torró, L., Benites, D., Vallance, J., Laurent, O., Ortiz-Benavenete, B.A., Chelle-Michou, C., Proenza, J.A., Fontboté, L. (2022). Journal of Geochemical Exploration, 232, 106882. |  | PER, DOM | Ica (Peru); Dominican Republic
| María Teresa, Perubar, Palma, Cerro de Maimón |  | Seafloor hydrothermal | Volcanic-hosted massive sulfide (VMS) | Arc-hosted VMS | Zn, Pb, Cu | Ag, Ba | Zn, Pb, Cu, Ag, Ba | Torró et al., 2022 |  | 2019-MT-009 | 2019-MT-009-1 | [5 empty] | ore material |  |  | mineral separate | [5 empty] | mineralisation |  |  |  | sphalerite, chalcopyrite | [6 empty] | pyrite, galena, fahlore, barite |  | LA-ICPMS | [151 empty] | 2022 | Torró, L., Benites, D., Vallance, J., Laurent, O., Ortiz-Benavenete, B.A., Chelle-Michou, C., Proenza, J.A., Fontboté, L. (2022). Journal of Geochemical Exploration, 232, 106882. |  | PER, DOM | Ica (Peru); Dominican Republic
| María Teresa, Perubar, Palma, Cerro de Maimón |  | Seafloor hydrothermal | Volcanic-hosted massive sulfide (VMS) | Arc-hosted VMS | Zn, Pb, Cu | Ag, Ba | Zn, Pb, Cu, Ag, Ba | Torró et al., 2022 |  | 2019-MT-010 | 2019-MT-010-1 | [5 empty] | ore material |  |  | mineral separate | [5 empty] | mineralisation |  |  |  | sphalerite, chalcopyrite | [6 empty] | pyrite, galena, fahlore, barite |  | LA-ICPMS | [151 empty] | 2022 | Torró, L., Benites, D., Vallance, J., Laurent, O., Ortiz-Benavenete, B.A., Chelle-Michou, C., Proenza, J.A., Fontboté, L. (2022). Journal of Geochemical Exploration, 232, 106882. |  | PER, DOM | Ica (Peru); Dominican Republic
| María Teresa, Perubar, Palma, Cerro de Maimón |  | Seafloor hydrothermal | Volcanic-hosted massive sulfide (VMS) | Arc-hosted VMS | Zn, Pb, Cu | Ag, Ba | Zn, Pb, Cu, Ag, Ba | Torró et al., 2022 |  | 2019-MT-011 | 2019-MT-011-1 | [5 empty] | ore material |  |  | mineral separate | [5 empty] | mineralisation |  |  |  | sphalerite, chalcopyrite | [6 empty] | pyrite, galena, fahlore, barite |  | LA-ICPMS | [151 empty] | 2022 | Torró, L., Benites, D., Vallance, J., Laurent, O., Ortiz-Benavenete, B.A., Chelle-Michou, C., Proenza, J.A., Fontboté, L. (2022). Journal of Geochemical Exploration, 232, 106882. |  | PER, DOM | Ica (Peru); Dominican Republic
| María Teresa, Perubar, Palma, Cerro de Maimón |  | Seafloor hydrothermal | Volcanic-hosted massive sulfide (VMS) | Arc-hosted VMS | Zn, Pb, Cu | Ag, Ba | Zn, Pb, Cu, Ag, Ba | Torró et al., 2022 |  | 2019-MT-012 | 2019-MT-012-1 | [5 empty] | ore material |  |  | mineral separate | [5 empty] | mineralisation |  |  |  | sphalerite, chalcopyrite | [6 empty] | pyrite, galena, fahlore, barite |  | LA-ICPMS | [151 empty] | 2022 | Torró, L., Benites, D., Vallance, J., Laurent, O., Ortiz-Benavenete, B.A., Chelle-Michou, C., Proenza, J.A., Fontboté, L. (2022). Journal of Geochemical Exploration, 232, 106882. |  | PER, DOM | Ica (Peru); Dominican Republic
| María Teresa, Perubar, Palma, Cerro de Maimón |  | Seafloor hydrothermal | Volcanic-hosted massive sulfide (VMS) | Arc-hosted VMS | Zn, Pb, Cu | Ag, Ba | Zn, Pb, Cu, Ag, Ba | Torró et al., 2022 |  | 2019-MT-013 | 2019-MT-013-1 | [5 empty] | ore material |  |  | mineral separate | [5 empty] | mineralisation |  |  |  | sphalerite, chalcopyrite | [6 empty] | pyrite, galena, fahlore, barite |  | LA-ICPMS | [151 empty] | 2022 | Torró, L., Benites, D., Vallance, J., Laurent, O., Ortiz-Benavenete, B.A., Chelle-Michou, C., Proenza, J.A., Fontboté, L. (2022). Journal of Geochemical Exploration, 232, 106882. |  | PER, DOM | Ica (Peru); Dominican Republic
| María Teresa, Perubar, Palma, Cerro de Maimón |  | Seafloor hydrothermal | Volcanic-hosted massive sulfide (VMS) | Arc-hosted VMS | Zn, Pb, Cu | Ag, Ba | Zn, Pb, Cu, Ag, Ba | Torró et al., 2022 |  | 2019-MT-014 | 2019-MT-014-1 | [5 empty] | ore material |  |  | mineral separate | [5 empty] | mineralisation |  |  |  | sphalerite, chalcopyrite | [6 empty] | pyrite, galena, fahlore, barite |  | LA-ICPMS | [151 empty] | 2022 | Torró, L., Benites, D., Vallance, J., Laurent, O., Ortiz-Benavenete, B.A., Chelle-Michou, C., Proenza, J.A., Fontboté, L. (2022). Journal of Geochemical Exploration, 232, 106882. |  | PER, DOM | Ica (Peru); Dominican Republic
| María Teresa, Perubar, Palma, Cerro de Maimón |  | Seafloor hydrothermal | Volcanic-hosted massive sulfide (VMS) | Arc-hosted VMS | Zn, Pb, Cu | Ag, Ba | Zn, Pb, Cu, Ag, Ba | Torró et al., 2022 |  | 2019-MT-015 | 2019-MT-015-1 | [5 empty] | ore material |  |  | mineral separate | [5 empty] | mineralisation |  |  |  | sphalerite, chalcopyrite | [6 empty] | pyrite, galena, fahlore, barite |  | LA-ICPMS | [151 empty] | 2022 | Torró, L., Benites, D., Vallance, J., Laurent, O., Ortiz-Benavenete, B.A., Chelle-Michou, C., Proenza, J.A., Fontboté, L. (2022). Journal of Geochemical Exploration, 232, 106882. |  | PER, DOM | Ica (Peru); Dominican Republic
| María Teresa, Perubar, Palma, Cerro de Maimón |  | Seafloor hydrothermal | Volcanic-hosted massive sulfide (VMS) | Arc-hosted VMS | Zn, Pb, Cu | Ag, Ba | Zn, Pb, Cu, Ag, Ba | Torró et al., 2022 |  | 2019-MT-018 | 2019-MT-018-1 | [5 empty] | ore material |  |  | mineral separate | [5 empty] | mineralisation |  |  |  | sphalerite, chalcopyrite | [6 empty] | pyrite, galena, fahlore, barite |  | LA-ICPMS | [151 empty] | 2022 | Torró, L., Benites, D., Vallance, J., Laurent, O., Ortiz-Benavenete, B.A., Chelle-Michou, C., Proenza, J.A., Fontboté, L. (2022). Journal of Geochemical Exploration, 232, 106882. |  | PER, DOM | Ica (Peru); Dominican Republic
| María Teresa, Perubar, Palma, Cerro de Maimón |  | Seafloor hydrothermal | Volcanic-hosted massive sulfide (VMS) | Arc-hosted VMS | Zn, Pb, Cu | Ag, Ba | Zn, Pb, Cu, Ag, Ba | Torró et al., 2022 |  | 2019-MT-019 | 2019-MT-019-1 | [5 empty] | ore material |  |  | mineral separate | [5 empty] | mineralisation |  |  |  | sphalerite, chalcopyrite | [6 empty] | pyrite, galena, fahlore, barite |  | LA-ICPMS | [151 empty] | 2022 | Torró, L., Benites, D., Vallance, J., Laurent, O., Ortiz-Benavenete, B.A., Chelle-Michou, C., Proenza, J.A., Fontboté, L. (2022). Journal of Geochemical Exploration, 232, 106882. |  | PER, DOM | Ica (Peru); Dominican Republic
| María Teresa, Perubar, Palma, Cerro de Maimón |  | Seafloor hydrothermal | Volcanic-hosted massive sulfide (VMS) | Arc-hosted VMS | Zn, Pb, Cu | Ag, Ba | Zn, Pb, Cu, Ag, Ba | Torró et al., 2022 |  | 2019-MT-020 | 2019-MT-020-1 | [5 empty] | ore material |  |  | mineral separate | [5 empty] | mineralisation |  |  |  | sphalerite, chalcopyrite | [6 empty] | pyrite, galena, fahlore, barite |  | LA-ICPMS | [151 empty] | 2022 | Torró, L., Benites, D., Vallance, J., Laurent, O., Ortiz-Benavenete, B.A., Chelle-Michou, C., Proenza, J.A., Fontboté, L. (2022). Journal of Geochemical Exploration, 232, 106882. |  | PER, DOM | Ica (Peru); Dominican Republic
| María Teresa, Perubar, Palma, Cerro de Maimón |  | Seafloor hydrothermal | Volcanic-hosted massive sulfide (VMS) | Arc-hosted VMS | Zn, Pb, Cu | Ag, Ba | Zn, Pb, Cu, Ag, Ba | Torró et al., 2022 |  | 2019-MT-021 | 2019-MT-021-1 | [5 empty] | ore material |  |  | mineral separate | [5 empty] | mineralisation |  |  |  | sphalerite, chalcopyrite | [6 empty] | pyrite, galena, fahlore, barite |  | LA-ICPMS | [151 empty] | 2022 | Torró, L., Benites, D., Vallance, J., Laurent, O., Ortiz-Benavenete, B.A., Chelle-Michou, C., Proenza, J.A., Fontboté, L. (2022). Journal of Geochemical Exploration, 232, 106882. |  | PER, DOM | Ica (Peru); Dominican Republic
| María Teresa, Perubar, Palma, Cerro de Maimón |  | Seafloor hydrothermal | Volcanic-hosted massive sulfide (VMS) | Arc-hosted VMS | Zn, Pb, Cu | Ag, Ba | Zn, Pb, Cu, Ag, Ba | Torró et al., 2022 |  | 2019-MT-022 | 2019-MT-022-1 | [5 empty] | ore material |  |  | mineral separate | [5 empty] | mineralisation |  |  |  | sphalerite, chalcopyrite | [6 empty] | pyrite, galena, fahlore, barite |  | LA-ICPMS | [151 empty] | 2022 | Torró, L., Benites, D., Vallance, J., Laurent, O., Ortiz-Benavenete, B.A., Chelle-Michou, C., Proenza, J.A., Fontboté, L. (2022). Journal of Geochemical Exploration, 232, 106882. |  | PER, DOM | Ica (Peru); Dominican Republic
| María Teresa, Perubar, Palma, Cerro de Maimón |  | Seafloor hydrothermal | Volcanic-hosted massive sulfide (VMS) | Arc-hosted VMS | Zn, Pb, Cu | Ag, Ba | Zn, Pb, Cu, Ag, Ba | Torró et al., 2022 |  | 2019-MT-023 | 2019-MT-023-1 | [5 empty] | ore material |  |  | mineral separate | [5 empty] | mineralisation |  |  |  | sphalerite, chalcopyrite | [6 empty] | pyrite, galena, fahlore, barite |  | LA-ICPMS | [151 empty] | 2022 | Torró, L., Benites, D., Vallance, J., Laurent, O., Ortiz-Benavenete, B.A., Chelle-Michou, C., Proenza, J.A., Fontboté, L. (2022). Journal of Geochemical Exploration, 232, 106882. |  | PER, DOM | Ica (Peru); Dominican Republic
| María Teresa, Perubar, Palma, Cerro de Maimón |  | Seafloor hydrothermal | Volcanic-hosted massive sulfide (VMS) | Arc-hosted VMS | Zn, Pb, Cu | Ag, Ba | Zn, Pb, Cu, Ag, Ba | Torró et al., 2022 |  | 2019-MT-024 | 2019-MT-024-1 | [5 empty] | ore material |  |  | mineral separate | [5 empty] | mineralisation |  |  |  | sphalerite, chalcopyrite | [6 empty] | pyrite, galena, fahlore, barite |  | LA-ICPMS | [151 empty] | 2022 | Torró, L., Benites, D., Vallance, J., Laurent, O., Ortiz-Benavenete, B.A., Chelle-Michou, C., Proenza, J.A., Fontboté, L. (2022). Journal of Geochemical Exploration, 232, 106882. |  | PER, DOM | Ica (Peru); Dominican Republic
| María Teresa, Perubar, Palma, Cerro de Maimón |  | Seafloor hydrothermal | Volcanic-hosted massive sulfide (VMS) | Arc-hosted VMS | Zn, Pb, Cu | Ag, Ba | Zn, Pb, Cu, Ag, Ba | Torró et al., 2022 |  | 2019-MT-025 | 2019-MT-025-1 | [5 empty] | ore material |  |  | mineral separate | [5 empty] | mineralisation |  |  |  | sphalerite, chalcopyrite | [6 empty] | pyrite, galena, fahlore, barite |  | LA-ICPMS | [151 empty] | 2022 | Torró, L., Benites, D., Vallance, J., Laurent, O., Ortiz-Benavenete, B.A., Chelle-Michou, C., Proenza, J.A., Fontboté, L. (2022). Journal of Geochemical Exploration, 232, 106882. |  | PER, DOM | Ica (Peru); Dominican Republic
| María Teresa, Perubar, Palma, Cerro de Maimón |  | Seafloor hydrothermal | Volcanic-hosted massive sulfide (VMS) | Arc-hosted VMS | Zn, Pb, Cu | Ag, Ba | Zn, Pb, Cu, Ag, Ba | Torró et al., 2022 |  | 2019-MT-026 | 2019-MT-026-1 | [5 empty] | ore material |  |  | mineral separate | [5 empty] | mineralisation |  |  |  | sphalerite, chalcopyrite | [6 empty] | pyrite, galena, fahlore, barite |  | LA-ICPMS | [151 empty] | 2022 | Torró, L., Benites, D., Vallance, J., Laurent, O., Ortiz-Benavenete, B.A., Chelle-Michou, C., Proenza, J.A., Fontboté, L. (2022). Journal of Geochemical Exploration, 232, 106882. |  | PER, DOM | Ica (Peru); Dominican Republic
| María Teresa, Perubar, Palma, Cerro de Maimón |  | Seafloor hydrothermal | Volcanic-hosted massive sulfide (VMS) | Arc-hosted VMS | Zn, Pb, Cu | Ag, Ba | Zn, Pb, Cu, Ag, Ba | Torró et al., 2022 |  | MPP517 | MPP517-1 | [5 empty] | ore material |  |  | mineral separate | [5 empty] | mineralisation |  |  |  | sphalerite, chalcopyrite | [6 empty] | pyrite, galena, fahlore, barite |  | LA-ICPMS | [151 empty] | 2022 | Torró, L., Benites, D., Vallance, J., Laurent, O., Ortiz-Benavenete, B.A., Chelle-Michou, C., Proenza, J.A., Fontboté, L. (2022). Journal of Geochemical Exploration, 232, 106882. |  | PER, DOM | Ica (Peru); Dominican Republic
| María Teresa, Perubar, Palma, Cerro de Maimón |  | Seafloor hydrothermal | Volcanic-hosted massive sulfide (VMS) | Arc-hosted VMS | Zn, Pb, Cu | Ag, Ba | Zn, Pb, Cu, Ag, Ba | Torró et al., 2022 |  | MPP535 | MPP535-1 | [5 empty] | ore material |  |  | mineral separate | [5 empty] | mineralisation |  |  |  | sphalerite, chalcopyrite | [6 empty] | pyrite, galena, fahlore, barite |  | LA-ICPMS | [151 empty] | 2022 | Torró, L., Benites, D., Vallance, J., Laurent, O., Ortiz-Benavenete, B.A., Chelle-Michou, C., Proenza, J.A., Fontboté, L. (2022). Journal of Geochemical Exploration, 232, 106882. |  | PER, DOM | Ica (Peru); Dominican Republic
| María Teresa, Perubar, Palma, Cerro de Maimón |  | Seafloor hydrothermal | Volcanic-hosted massive sulfide (VMS) | Arc-hosted VMS | Zn, Pb, Cu | Ag, Ba | Zn, Pb, Cu, Ag, Ba | Torró et al., 2022 |  | MPP317 | MPP317-1 | [5 empty] | ore material |  |  | mineral separate | [5 empty] | mineralisation |  |  |  | sphalerite, chalcopyrite | [6 empty] | pyrite, galena, fahlore, barite |  | LA-ICPMS | [151 empty] | 2022 | Torró, L., Benites, D., Vallance, J., Laurent, O., Ortiz-Benavenete, B.A., Chelle-Michou, C., Proenza, J.A., Fontboté, L. (2022). Journal of Geochemical Exploration, 232, 106882. |  | PER, DOM | Ica (Peru); Dominican Republic
| María Teresa, Perubar, Palma, Cerro de Maimón |  | Seafloor hydrothermal | Volcanic-hosted massive sulfide (VMS) | Arc-hosted VMS | Zn, Pb, Cu | Ag, Ba | Zn, Pb, Cu, Ag, Ba | Torró et al., 2022 |  | MPP017 | MPP017-1 | [5 empty] | ore material |  |  | mineral separate | [5 empty] | mineralisation |  |  |  | sphalerite, chalcopyrite | [6 empty] | pyrite, galena, fahlore, barite |  | LA-ICPMS | [151 empty] | 2022 | Torró, L., Benites, D., Vallance, J., Laurent, O., Ortiz-Benavenete, B.A., Chelle-Michou, C., Proenza, J.A., Fontboté, L. (2022). Journal of Geochemical Exploration, 232, 106882. |  | PER, DOM | Ica (Peru); Dominican Republic
| María Teresa, Perubar, Palma, Cerro de Maimón |  | Seafloor hydrothermal | Volcanic-hosted massive sulfide (VMS) | Arc-hosted VMS | Zn, Pb, Cu | Ag, Ba | Zn, Pb, Cu, Ag, Ba | Torró et al., 2022 |  | MPP318 | MPP318-1 | [5 empty] | ore material |  |  | mineral separate | [5 empty] | mineralisation |  |  |  | sphalerite, chalcopyrite | [6 empty] | pyrite, galena, fahlore, barite |  | LA-ICPMS | [151 empty] | 2022 | Torró, L., Benites, D., Vallance, J., Laurent, O., Ortiz-Benavenete, B.A., Chelle-Michou, C., Proenza, J.A., Fontboté, L. (2022). Journal of Geochemical Exploration, 232, 106882. |  | PER, DOM | Ica (Peru); Dominican Republic
| María Teresa, Perubar, Palma, Cerro de Maimón |  | Seafloor hydrothermal | Volcanic-hosted massive sulfide (VMS) | Arc-hosted VMS | Zn, Pb, Cu | Ag, Ba | Zn, Pb, Cu, Ag, Ba | Torró et al., 2022 |  | MPP900 | MPP900-1 | [5 empty] | ore material |  |  | mineral separate | [5 empty] | mineralisation |  |  |  | sphalerite, chalcopyrite | [6 empty] | pyrite, galena, fahlore, barite |  | LA-ICPMS | [151 empty] | 2022 | Torró, L., Benites, D., Vallance, J., Laurent, O., Ortiz-Benavenete, B.A., Chelle-Michou, C., Proenza, J.A., Fontboté, L. (2022). Journal of Geochemical Exploration, 232, 106882. |  | PER, DOM | Ica (Peru); Dominican Republic
| María Teresa, Perubar, Palma, Cerro de Maimón |  | Seafloor hydrothermal | Volcanic-hosted massive sulfide (VMS) | Arc-hosted VMS | Zn, Pb, Cu | Ag, Ba | Zn, Pb, Cu, Ag, Ba | Torró et al., 2022 |  | MPP901 | MPP901-1 | [5 empty] | ore material |  |  | mineral separate | [5 empty] | mineralisation |  |  |  | sphalerite, chalcopyrite | [6 empty] | pyrite, galena, fahlore, barite |  | LA-ICPMS | [151 empty] | 2022 | Torró, L., Benites, D., Vallance, J., Laurent, O., Ortiz-Benavenete, B.A., Chelle-Michou, C., Proenza, J.A., Fontboté, L. (2022). Journal of Geochemical Exploration, 232, 106882. |  | PER, DOM | Ica (Peru); Dominican Republic
| María Teresa, Perubar, Palma, Cerro de Maimón |  | Seafloor hydrothermal | Volcanic-hosted massive sulfide (VMS) | Arc-hosted VMS | Zn, Pb, Cu | Ag, Ba | Zn, Pb, Cu, Ag, Ba | Torró et al., 2022 |  | MPP902 | MPP902-1 | [5 empty] | ore material |  |  | mineral separate | [5 empty] | mineralisation |  |  |  | sphalerite, chalcopyrite | [6 empty] | pyrite, galena, fahlore, barite |  | LA-ICPMS | [151 empty] | 2022 | Torró, L., Benites, D., Vallance, J., Laurent, O., Ortiz-Benavenete, B.A., Chelle-Michou, C., Proenza, J.A., Fontboté, L. (2022). Journal of Geochemical Exploration, 232, 106882. |  | PER, DOM | Ica (Peru); Dominican Republic
| María Teresa, Perubar, Palma, Cerro de Maimón |  | Seafloor hydrothermal | Volcanic-hosted massive sulfide (VMS) | Arc-hosted VMS | Zn, Pb, Cu | Ag, Ba | Zn, Pb, Cu, Ag, Ba | Torró et al., 2022 |  | MPP903 | MPP903-1 | [5 empty] | ore material |  |  | mineral separate | [5 empty] | mineralisation |  |  |  | sphalerite, chalcopyrite | [6 empty] | pyrite, galena, fahlore, barite |  | LA-ICPMS | [151 empty] | 2022 | Torró, L., Benites, D., Vallance, J., Laurent, O., Ortiz-Benavenete, B.A., Chelle-Michou, C., Proenza, J.A., Fontboté, L. (2022). Journal of Geochemical Exploration, 232, 106882. |  | PER, DOM | Ica (Peru); Dominican Republic
| María Teresa, Perubar, Palma, Cerro de Maimón |  | Seafloor hydrothermal | Volcanic-hosted massive sulfide (VMS) | Arc-hosted VMS | Zn, Pb, Cu | Ag, Ba | Zn, Pb, Cu, Ag, Ba | Torró et al., 2022 |  | RD-CM-prov1 | RD-CM-prov1-1 | [5 empty] | ore material |  |  | mineral separate | [5 empty] | mineralisation |  |  |  | sphalerite, chalcopyrite | [6 empty] | pyrite, galena, fahlore, barite |  | LA-ICPMS | [151 empty] | 2022 | Torró, L., Benites, D., Vallance, J., Laurent, O., Ortiz-Benavenete, B.A., Chelle-Michou, C., Proenza, J.A., Fontboté, L. (2022). Journal of Geochemical Exploration, 232, 106882. |  | PER, DOM | Ica (Peru); Dominican Republic
| María Teresa, Perubar, Palma, Cerro de Maimón |  | Seafloor hydrothermal | Volcanic-hosted massive sulfide (VMS) | Arc-hosted VMS | Zn, Pb, Cu | Ag, Ba | Zn, Pb, Cu, Ag, Ba | Torró et al., 2022 |  | RD-CM-prov2 | RD-CM-prov2-1 | [5 empty] | ore material |  |  | mineral separate | [5 empty] | mineralisation |  |  |  | sphalerite, chalcopyrite | [6 empty] | pyrite, galena, fahlore, barite |  | LA-ICPMS | [151 empty] | 2022 | Torró, L., Benites, D., Vallance, J., Laurent, O., Ortiz-Benavenete, B.A., Chelle-Michou, C., Proenza, J.A., Fontboté, L. (2022). Journal of Geochemical Exploration, 232, 106882. |  | PER, DOM | Ica (Peru); Dominican Republic
| María Teresa, Perubar, Palma, Cerro de Maimón |  | Seafloor hydrothermal | Volcanic-hosted massive sulfide (VMS) | Arc-hosted VMS | Zn, Pb, Cu | Ag, Ba | Zn, Pb, Cu, Ag, Ba | Torró et al., 2022 |  | RD-CM-prov3 | RD-CM-prov3-1 | [5 empty] | ore material |  |  | mineral separate | [5 empty] | mineralisation |  |  |  | sphalerite, chalcopyrite | [6 empty] | pyrite, galena, fahlore, barite |  | LA-ICPMS | [151 empty] | 2022 | Torró, L., Benites, D., Vallance, J., Laurent, O., Ortiz-Benavenete, B.A., Chelle-Michou, C., Proenza, J.A., Fontboté, L. (2022). Journal of Geochemical Exploration, 232, 106882. |  | PER, DOM | Ica (Peru); Dominican Republic
| María Teresa |  | Seafloor hydrothermal | Volcanic-hosted massive sulfide (VMS) | Arc-hosted VMS | Zn, Pb, Cu | Ag, Ba | Zn, Pb, Cu, Ag, Ba | Torró et al., 2022 |  | 2019-MT-018-1 | 2019-MT-018-1 | [5 empty] | ore material |  |  | mineral separate | [5 empty] | mineralisation |  |  |  | Sl | [6 empty] | pyrite, galena, fahlore, barite |  | LA-ICPMS | [24 empty] | 4341 | [21 empty] | 24100 | [43 empty] | 2548 | [15 empty] | 334600 |  | 1289 | [37 empty] | 642900 |  |  |  |  | 2022 | Torró, L., Benites, D., Vallance, J., Laurent, O., Ortiz-Benavenete, B.A., Chelle-Michou, C., Proenza, J.A., Fontboté, L. (2022). Journal of Geochemical Exploration, 232, 106882. |  | PER, DOM | Ica (Peru); Dominican Republic
| María Teresa |  | Seafloor hydrothermal | Volcanic-hosted massive sulfide (VMS) | Arc-hosted VMS | Zn, Pb, Cu | Ag, Ba | Zn, Pb, Cu, Ag, Ba | Torró et al., 2022 |  | 2019-MT-018-2 | 2019-MT-018-2 | [5 empty] | ore material |  |  | mineral separate | [5 empty] | mineralisation |  |  |  | Sl | [6 empty] | pyrite, galena, fahlore, barite |  | LA-ICPMS | [24 empty] | 4171 | [21 empty] | 35700 | [59 empty] | 337600 | [39 empty] | 635000 |  |  |  |  | 2022 | Torró, L., Benites, D., Vallance, J., Laurent, O., Ortiz-Benavenete, B.A., Chelle-Michou, C., Proenza, J.A., Fontboté, L. (2022). Journal of Geochemical Exploration, 232, 106882. |  | PER, DOM | Ica (Peru); Dominican Republic
| María Teresa |  | Seafloor hydrothermal | Volcanic-hosted massive sulfide (VMS) | Arc-hosted VMS | Zn, Pb, Cu | Ag, Ba | Zn, Pb, Cu, Ag, Ba | Torró et al., 2022 |  | 2019-MT-018-3 | 2019-MT-018-3 | [5 empty] | ore material |  |  | mineral separate | [5 empty] | mineralisation |  |  |  | Sl | [6 empty] | pyrite, galena, fahlore, barite |  | LA-ICPMS | [24 empty] | 3801 | [21 empty] | 30200 | [59 empty] | 335500 | [39 empty] | 642200 |  |  |  |  | 2022 | Torró, L., Benites, D., Vallance, J., Laurent, O., Ortiz-Benavenete, B.A., Chelle-Michou, C., Proenza, J.A., Fontboté, L. (2022). Journal of Geochemical Exploration, 232, 106882. |  | PER, DOM | Ica (Peru); Dominican Republic
| María Teresa |  | Seafloor hydrothermal | Volcanic-hosted massive sulfide (VMS) | Arc-hosted VMS | Zn, Pb, Cu | Ag, Ba | Zn, Pb, Cu, Ag, Ba | Torró et al., 2022 |  | 2019-MT-018-4 | 2019-MT-018-4 | [5 empty] | ore material |  |  | mineral separate | [5 empty] | mineralisation |  |  |  | Sl | [6 empty] | pyrite, galena, fahlore, barite |  | LA-ICPMS | [24 empty] | 3420 | [21 empty] | 37100 | [59 empty] | 333900 | [39 empty] | 632100 |  |  |  |  | 2022 | Torró, L., Benites, D., Vallance, J., Laurent, O., Ortiz-Benavenete, B.A., Chelle-Michou, C., Proenza, J.A., Fontboté, L. (2022). Journal of Geochemical Exploration, 232, 106882. |  | PER, DOM | Ica (Peru); Dominican Republic
| María Teresa |  | Seafloor hydrothermal | Volcanic-hosted massive sulfide (VMS) | Arc-hosted VMS | Zn, Pb, Cu | Ag, Ba | Zn, Pb, Cu, Ag, Ba | Torró et al., 2022 |  | 2019-MT-018-5 | 2019-MT-018-5 | [5 empty] | ore material |  |  | mineral separate | [5 empty] | mineralisation |  |  |  | Sl | [6 empty] | pyrite, galena, fahlore, barite |  | LA-ICPMS | [24 empty] | 4223 | [21 empty] | 35600 | [59 empty] | 333000 | [39 empty] | 629300 |  |  |  |  | 2022 | Torró, L., Benites, D., Vallance, J., Laurent, O., Ortiz-Benavenete, B.A., Chelle-Michou, C., Proenza, J.A., Fontboté, L. (2022). Journal of Geochemical Exploration, 232, 106882. |  | PER, DOM | Ica (Peru); Dominican Republic
| María Teresa |  | Seafloor hydrothermal | Volcanic-hosted massive sulfide (VMS) | Arc-hosted VMS | Zn, Pb, Cu | Ag, Ba | Zn, Pb, Cu, Ag, Ba | Torró et al., 2022 |  | 2019-MT-019-1 | 2019-MT-019-1 | [5 empty] | ore material |  |  | mineral separate | [5 empty] | mineralisation |  |  |  | Sl | [6 empty] | pyrite, galena, fahlore, barite |  | LA-ICPMS | [24 empty] | 2850 | [21 empty] | 57700 | [59 empty] | 336900 | [39 empty] | 595500 |  |  |  |  | 2022 | Torró, L., Benites, D., Vallance, J., Laurent, O., Ortiz-Benavenete, B.A., Chelle-Michou, C., Proenza, J.A., Fontboté, L. (2022). Journal of Geochemical Exploration, 232, 106882. |  | PER, DOM | Ica (Peru); Dominican Republic
| María Teresa |  | Seafloor hydrothermal | Volcanic-hosted massive sulfide (VMS) | Arc-hosted VMS | Zn, Pb, Cu | Ag, Ba | Zn, Pb, Cu, Ag, Ba | Torró et al., 2022 |  | 2019-MT-019-2 | 2019-MT-019-2 | [5 empty] | ore material |  |  | mineral separate | [5 empty] | mineralisation |  |  |  | Sl | [6 empty] | pyrite, galena, fahlore, barite |  | LA-ICPMS | [24 empty] | 2296 | [21 empty] | 57800 | [59 empty] | 339400 | [39 empty] | 595600 |  |  |  |  | 2022 | Torró, L., Benites, D., Vallance, J., Laurent, O., Ortiz-Benavenete, B.A., Chelle-Michou, C., Proenza, J.A., Fontboté, L. (2022). Journal of Geochemical Exploration, 232, 106882. |  | PER, DOM | Ica (Peru); Dominican Republic
| María Teresa |  | Seafloor hydrothermal | Volcanic-hosted massive sulfide (VMS) | Arc-hosted VMS | Zn, Pb, Cu | Ag, Ba | Zn, Pb, Cu, Ag, Ba | Torró et al., 2022 |  | 2019-MT-019-3 | 2019-MT-019-3 | [5 empty] | ore material |  |  | mineral separate | [5 empty] | mineralisation |  |  |  | Sl | [6 empty] | pyrite, galena, fahlore, barite |  | LA-ICPMS | [24 empty] | 2656 | [21 empty] | 56700 | [59 empty] | 338900 | [39 empty] | 594500 |  |  |  |  | 2022 | Torró, L., Benites, D., Vallance, J., Laurent, O., Ortiz-Benavenete, B.A., Chelle-Michou, C., Proenza, J.A., Fontboté, L. (2022). Journal of Geochemical Exploration, 232, 106882. |  | PER, DOM | Ica (Peru); Dominican Republic
| María Teresa |  | Seafloor hydrothermal | Volcanic-hosted massive sulfide (VMS) | Arc-hosted VMS | Zn, Pb, Cu | Ag, Ba | Zn, Pb, Cu, Ag, Ba | Torró et al., 2022 |  | 2019-MT-019-4 | 2019-MT-019-4 | [5 empty] | ore material |  |  | mineral separate | [5 empty] | mineralisation |  |  |  | Sl | [6 empty] | pyrite, galena, fahlore, barite |  | LA-ICPMS | [24 empty] | 2347 | [21 empty] | 57500 | [59 empty] | 335700 | [39 empty] | 592900 |  |  |  |  | 2022 | Torró, L., Benites, D., Vallance, J., Laurent, O., Ortiz-Benavenete, B.A., Chelle-Michou, C., Proenza, J.A., Fontboté, L. (2022). Journal of Geochemical Exploration, 232, 106882. |  | PER, DOM | Ica (Peru); Dominican Republic
| María Teresa |  | Seafloor hydrothermal | Volcanic-hosted massive sulfide (VMS) | Arc-hosted VMS | Zn, Pb, Cu | Ag, Ba | Zn, Pb, Cu, Ag, Ba | Torró et al., 2022 |  | 2019-MT-019-5 | 2019-MT-019-5 | [5 empty] | ore material |  |  | mineral separate | [5 empty] | mineralisation |  |  |  | Sl | [6 empty] | pyrite, galena, fahlore, barite |  | LA-ICPMS | [24 empty] | 2619 | [21 empty] | 58200 | [59 empty] | 337000 | [39 empty] | 591600 |  |  |  |  | 2022 | Torró, L., Benites, D., Vallance, J., Laurent, O., Ortiz-Benavenete, B.A., Chelle-Michou, C., Proenza, J.A., Fontboté, L. (2022). Journal of Geochemical Exploration, 232, 106882. |  | PER, DOM | Ica (Peru); Dominican Republic
| María Teresa |  | Seafloor hydrothermal | Volcanic-hosted massive sulfide (VMS) | Arc-hosted VMS | Zn, Pb, Cu | Ag, Ba | Zn, Pb, Cu, Ag, Ba | Torró et al., 2022 |  | 2019-MT-019-6 | 2019-MT-019-6 | [5 empty] | ore material |  |  | mineral separate | [5 empty] | mineralisation |  |  |  | Sl | [6 empty] | pyrite, galena, fahlore, barite |  | LA-ICPMS | [24 empty] | 3062 | [21 empty] | 56500 | [43 empty] | 2036 | [15 empty] | 334500 | [39 empty] | 594100 |  |  |  |  | 2022 | Torró, L., Benites, D., Vallance, J., Laurent, O., Ortiz-Benavenete, B.A., Chelle-Michou, C., Proenza, J.A., Fontboté, L. (2022). Journal of Geochemical Exploration, 232, 106882. |  | PER, DOM | Ica (Peru); Dominican Republic
| María Teresa |  | Seafloor hydrothermal | Volcanic-hosted massive sulfide (VMS) | Arc-hosted VMS | Zn, Pb, Cu | Ag, Ba | Zn, Pb, Cu, Ag, Ba | Torró et al., 2022 |  | 2019-MT-020-1 | 2019-MT-020-1 | [5 empty] | ore material |  |  | mineral separate | [5 empty] | mineralisation |  |  |  | Sl | [6 empty] | pyrite, galena, fahlore, barite |  | LA-ICPMS | [24 empty] | 6148 | [21 empty] | 22200 | [59 empty] | 335500 | [39 empty] | 643200 |  |  |  |  | 2022 | Torró, L., Benites, D., Vallance, J., Laurent, O., Ortiz-Benavenete, B.A., Chelle-Michou, C., Proenza, J.A., Fontboté, L. (2022). Journal of Geochemical Exploration, 232, 106882. |  | PER, DOM | Ica (Peru); Dominican Republic
| María Teresa |  | Seafloor hydrothermal | Volcanic-hosted massive sulfide (VMS) | Arc-hosted VMS | Zn, Pb, Cu | Ag, Ba | Zn, Pb, Cu, Ag, Ba | Torró et al., 2022 |  | 2019-MT-020-2 | 2019-MT-020-2 | [5 empty] | ore material |  |  | mineral separate | [5 empty] | mineralisation |  |  |  | Sl | [6 empty] | pyrite, galena, fahlore, barite |  | LA-ICPMS | [24 empty] | 6079 | [21 empty] | 21300 | [59 empty] | 334800 | [39 empty] | 645200 |  |  |  |  | 2022 | Torró, L., Benites, D., Vallance, J., Laurent, O., Ortiz-Benavenete, B.A., Chelle-Michou, C., Proenza, J.A., Fontboté, L. (2022). Journal of Geochemical Exploration, 232, 106882. |  | PER, DOM | Ica (Peru); Dominican Republic
| María Teresa |  | Seafloor hydrothermal | Volcanic-hosted massive sulfide (VMS) | Arc-hosted VMS | Zn, Pb, Cu | Ag, Ba | Zn, Pb, Cu, Ag, Ba | Torró et al., 2022 |  | 2019-MT-020-3 | 2019-MT-020-3 | [5 empty] | ore material |  |  | mineral separate | [5 empty] | mineralisation |  |  |  | Sl | [6 empty] | pyrite, galena, fahlore, barite |  | LA-ICPMS | [24 empty] | 5852 | [21 empty] | 22900 | [59 empty] | 330300 | [39 empty] | 645800 |  |  |  |  | 2022 | Torró, L., Benites, D., Vallance, J., Laurent, O., Ortiz-Benavenete, B.A., Chelle-Michou, C., Proenza, J.A., Fontboté, L. (2022). Journal of Geochemical Exploration, 232, 106882. |  | PER, DOM | Ica (Peru); Dominican Republic
| María Teresa |  | Seafloor hydrothermal | Volcanic-hosted massive sulfide (VMS) | Arc-hosted VMS | Zn, Pb, Cu | Ag, Ba | Zn, Pb, Cu, Ag, Ba | Torró et al., 2022 |  | 2019-MT-020-4 | 2019-MT-020-4 | [5 empty] | ore material |  |  | mineral separate | [5 empty] | mineralisation |  |  |  | Sl | [6 empty] | pyrite, galena, fahlore, barite |  | LA-ICPMS | [24 empty] | 6544 | [21 empty] | 20400 | [43 empty] | 2510 | [15 empty] | 331100 | [39 empty] | 641500 |  |  |  |  | 2022 | Torró, L., Benites, D., Vallance, J., Laurent, O., Ortiz-Benavenete, B.A., Chelle-Michou, C., Proenza, J.A., Fontboté, L. (2022). Journal of Geochemical Exploration, 232, 106882. |  | PER, DOM | Ica (Peru); Dominican Republic
| María Teresa |  | Seafloor hydrothermal | Volcanic-hosted massive sulfide (VMS) | Arc-hosted VMS | Zn, Pb, Cu | Ag, Ba | Zn, Pb, Cu, Ag, Ba | Torró et al., 2022 |  | 2019-MT-020-5 | 2019-MT-020-5 | [5 empty] | ore material |  |  | mineral separate | [5 empty] | mineralisation |  |  |  | Sl | [6 empty] | pyrite, galena, fahlore, barite |  | LA-ICPMS | [24 empty] | 6938 | [21 empty] | 22300 | [59 empty] | 340900 | [39 empty] | 642700 |  |  |  |  | 2022 | Torró, L., Benites, D., Vallance, J., Laurent, O., Ortiz-Benavenete, B.A., Chelle-Michou, C., Proenza, J.A., Fontboté, L. (2022). Journal of Geochemical Exploration, 232, 106882. |  | PER, DOM | Ica (Peru); Dominican Republic
| María Teresa |  | Seafloor hydrothermal | Volcanic-hosted massive sulfide (VMS) | Arc-hosted VMS | Zn, Pb, Cu | Ag, Ba | Zn, Pb, Cu, Ag, Ba | Torró et al., 2022 |  | 2019-MT-004-1 | 2019-MT-004-1 | [5 empty] | ore material |  |  | mineral separate | [5 empty] | mineralisation |  |  |  | Sl | [6 empty] | pyrite, galena, fahlore, barite |  | LA-ICPMS | [24 empty] | 4847 | [21 empty] | 12600 | [43 empty] | 3431 | [15 empty] | 325700 | [39 empty] | 643300 |  |  |  |  | 2022 | Torró, L., Benites, D., Vallance, J., Laurent, O., Ortiz-Benavenete, B.A., Chelle-Michou, C., Proenza, J.A., Fontboté, L. (2022). Journal of Geochemical Exploration, 232, 106882. |  | PER, DOM | Ica (Peru); Dominican Republic
| María Teresa |  | Seafloor hydrothermal | Volcanic-hosted massive sulfide (VMS) | Arc-hosted VMS | Zn, Pb, Cu | Ag, Ba | Zn, Pb, Cu, Ag, Ba | Torró et al., 2022 |  | 2019-MT-004-2 | 2019-MT-004-2 | [5 empty] | ore material |  |  | mineral separate | [5 empty] | mineralisation |  |  |  | Sl | [6 empty] | pyrite, galena, fahlore, barite |  | LA-ICPMS | [24 empty] | 4575 | [11 empty] | 612 | [9 empty] | 13500 | [43 empty] | 2297 | [15 empty] | 331900 | [39 empty] | 649900 |  |  |  |  | 2022 | Torró, L., Benites, D., Vallance, J., Laurent, O., Ortiz-Benavenete, B.A., Chelle-Michou, C., Proenza, J.A., Fontboté, L. (2022). Journal of Geochemical Exploration, 232, 106882. |  | PER, DOM | Ica (Peru); Dominican Republic
| María Teresa |  | Seafloor hydrothermal | Volcanic-hosted massive sulfide (VMS) | Arc-hosted VMS | Zn, Pb, Cu | Ag, Ba | Zn, Pb, Cu, Ag, Ba | Torró et al., 2022 |  | 2019-MT-004-3 | 2019-MT-004-3 | [5 empty] | ore material |  |  | mineral separate | [5 empty] | mineralisation |  |  |  | Sl | [6 empty] | pyrite, galena, fahlore, barite |  | LA-ICPMS | [24 empty] | 5046 | [21 empty] | 14000 | [59 empty] | 332400 | [39 empty] | 651200 |  |  |  |  | 2022 | Torró, L., Benites, D., Vallance, J., Laurent, O., Ortiz-Benavenete, B.A., Chelle-Michou, C., Proenza, J.A., Fontboté, L. (2022). Journal of Geochemical Exploration, 232, 106882. |  | PER, DOM | Ica (Peru); Dominican Republic
| María Teresa |  | Seafloor hydrothermal | Volcanic-hosted massive sulfide (VMS) | Arc-hosted VMS | Zn, Pb, Cu | Ag, Ba | Zn, Pb, Cu, Ag, Ba | Torró et al., 2022 |  | 2019-MT-004-4 | 2019-MT-004-4 | [5 empty] | ore material |  |  | mineral separate | [5 empty] | mineralisation |  |  |  | Sl | [6 empty] | pyrite, galena, fahlore, barite |  | LA-ICPMS | [24 empty] | 4857 | [21 empty] | 13500 | [59 empty] | 332100 | [39 empty] | 649400 |  |  |  |  | 2022 | Torró, L., Benites, D., Vallance, J., Laurent, O., Ortiz-Benavenete, B.A., Chelle-Michou, C., Proenza, J.A., Fontboté, L. (2022). Journal of Geochemical Exploration, 232, 106882. |  | PER, DOM | Ica (Peru); Dominican Republic
| María Teresa |  | Seafloor hydrothermal | Volcanic-hosted massive sulfide (VMS) | Arc-hosted VMS | Zn, Pb, Cu | Ag, Ba | Zn, Pb, Cu, Ag, Ba | Torró et al., 2022 |  | 2019-MT-004-5 | 2019-MT-004-5 | [5 empty] | ore material |  |  | mineral separate | [5 empty] | mineralisation |  |  |  | Sl | [6 empty] | pyrite, galena, fahlore, barite |  | LA-ICPMS | [24 empty] | 4462 | [11 empty] | 935 | [9 empty] | 14200 | [59 empty] | 331300 | [39 empty] | 647900 |  |  |  |  | 2022 | Torró, L., Benites, D., Vallance, J., Laurent, O., Ortiz-Benavenete, B.A., Chelle-Michou, C., Proenza, J.A., Fontboté, L. (2022). Journal of Geochemical Exploration, 232, 106882. |  | PER, DOM | Ica (Peru); Dominican Republic
| María Teresa |  | Seafloor hydrothermal | Volcanic-hosted massive sulfide (VMS) | Arc-hosted VMS | Zn, Pb, Cu | Ag, Ba | Zn, Pb, Cu, Ag, Ba | Torró et al., 2022 |  | 2019-MT-004-6 | 2019-MT-004-6 | [5 empty] | ore material |  |  | mineral separate | [5 empty] | mineralisation |  |  |  | Sl | [6 empty] | pyrite, galena, fahlore, barite |  | LA-ICPMS | [24 empty] | 4908 | [21 empty] | 14200 | [59 empty] | 329800 | [39 empty] | 647100 |  |  |  |  | 2022 | Torró, L., Benites, D., Vallance, J., Laurent, O., Ortiz-Benavenete, B.A., Chelle-Michou, C., Proenza, J.A., Fontboté, L. (2022). Journal of Geochemical Exploration, 232, 106882. |  | PER, DOM | Ica (Peru); Dominican Republic
| María Teresa |  | Seafloor hydrothermal | Volcanic-hosted massive sulfide (VMS) | Arc-hosted VMS | Zn, Pb, Cu | Ag, Ba | Zn, Pb, Cu, Ag, Ba | Torró et al., 2022 |  | 2019-MT-004-7 | 2019-MT-004-7 | [5 empty] | ore material |  |  | mineral separate | [5 empty] | mineralisation |  |  |  | Sl | [6 empty] | pyrite, galena, fahlore, barite |  | LA-ICPMS | [24 empty] | 5054 | [21 empty] | 14000 | [59 empty] | 331700 | [39 empty] | 647800 |  |  |  |  | 2022 | Torró, L., Benites, D., Vallance, J., Laurent, O., Ortiz-Benavenete, B.A., Chelle-Michou, C., Proenza, J.A., Fontboté, L. (2022). Journal of Geochemical Exploration, 232, 106882. |  | PER, DOM | Ica (Peru); Dominican Republic
| María Teresa |  | Seafloor hydrothermal | Volcanic-hosted massive sulfide (VMS) | Arc-hosted VMS | Zn, Pb, Cu | Ag, Ba | Zn, Pb, Cu, Ag, Ba | Torró et al., 2022 |  | 2019-MT-006B-1 | 2019-MT-006B-1 | [5 empty] | ore material |  |  | mineral separate | [5 empty] | mineralisation |  |  |  | Sl | [6 empty] | pyrite, galena, fahlore, barite |  | LA-ICPMS | [24 empty] | 4205 | [21 empty] | 18000 | [43 empty] | 2490 | [15 empty] | 325800 | [39 empty] | 641300 |  |  |  |  | 2022 | Torró, L., Benites, D., Vallance, J., Laurent, O., Ortiz-Benavenete, B.A., Chelle-Michou, C., Proenza, J.A., Fontboté, L. (2022). Journal of Geochemical Exploration, 232, 106882. |  | PER, DOM | Ica (Peru); Dominican Republic
| María Teresa |  | Seafloor hydrothermal | Volcanic-hosted massive sulfide (VMS) | Arc-hosted VMS | Zn, Pb, Cu | Ag, Ba | Zn, Pb, Cu, Ag, Ba | Torró et al., 2022 |  | 2019-MT-006B-2 | 2019-MT-006B-2 | [5 empty] | ore material |  |  | mineral separate | [5 empty] | mineralisation |  |  |  | Sl | [6 empty] | pyrite, galena, fahlore, barite |  | LA-ICPMS | [24 empty] | 3404 | [21 empty] | 22500 | [43 empty] | 2538 | [15 empty] | 329900 | [39 empty] | 641500 |  |  |  |  | 2022 | Torró, L., Benites, D., Vallance, J., Laurent, O., Ortiz-Benavenete, B.A., Chelle-Michou, C., Proenza, J.A., Fontboté, L. (2022). Journal of Geochemical Exploration, 232, 106882. |  | PER, DOM | Ica (Peru); Dominican Republic
| María Teresa |  | Seafloor hydrothermal | Volcanic-hosted massive sulfide (VMS) | Arc-hosted VMS | Zn, Pb, Cu | Ag, Ba | Zn, Pb, Cu, Ag, Ba | Torró et al., 2022 |  | 2019-MT-006B-3 | 2019-MT-006B-3 | [5 empty] | ore material |  |  | mineral separate | [5 empty] | mineralisation |  |  |  | Sl | [6 empty] | pyrite, galena, fahlore, barite |  | LA-ICPMS | [24 empty] | 4200 | [21 empty] | 25300 | [59 empty] | 329200 | [39 empty] | 639500 |  |  |  |  | 2022 | Torró, L., Benites, D., Vallance, J., Laurent, O., Ortiz-Benavenete, B.A., Chelle-Michou, C., Proenza, J.A., Fontboté, L. (2022). Journal of Geochemical Exploration, 232, 106882. |  | PER, DOM | Ica (Peru); Dominican Republic
| María Teresa |  | Seafloor hydrothermal | Volcanic-hosted massive sulfide (VMS) | Arc-hosted VMS | Zn, Pb, Cu | Ag, Ba | Zn, Pb, Cu, Ag, Ba | Torró et al., 2022 |  | 2019-MT-006B-4 | 2019-MT-006B-4 | [5 empty] | ore material |  |  | mineral separate | [5 empty] | mineralisation |  |  |  | Sl | [6 empty] | pyrite, galena, fahlore, barite |  | LA-ICPMS |  |  |  |  | 552 | [19 empty] | 3383 | [21 empty] | 24200 | [59 empty] | 330000 | [39 empty] | 638300 |  |  |  |  | 2022 | Torró, L., Benites, D., Vallance, J., Laurent, O., Ortiz-Benavenete, B.A., Chelle-Michou, C., Proenza, J.A., Fontboté, L. (2022). Journal of Geochemical Exploration, 232, 106882. |  | PER, DOM | Ica (Peru); Dominican Republic
| María Teresa |  | Seafloor hydrothermal | Volcanic-hosted massive sulfide (VMS) | Arc-hosted VMS | Zn, Pb, Cu | Ag, Ba | Zn, Pb, Cu, Ag, Ba | Torró et al., 2022 |  | 2019-MT-006B-5 | 2019-MT-006B-5 | [5 empty] | ore material |  |  | mineral separate | [5 empty] | mineralisation |  |  |  | Sl | [6 empty] | pyrite, galena, fahlore, barite |  | LA-ICPMS | [24 empty] | 3540 | [21 empty] | 31000 | [43 empty] | 2069 | [15 empty] | 330900 | [39 empty] | 632300 |  |  |  |  | 2022 | Torró, L., Benites, D., Vallance, J., Laurent, O., Ortiz-Benavenete, B.A., Chelle-Michou, C., Proenza, J.A., Fontboté, L. (2022). Journal of Geochemical Exploration, 232, 106882. |  | PER, DOM | Ica (Peru); Dominican Republic
| María Teresa |  | Seafloor hydrothermal | Volcanic-hosted massive sulfide (VMS) | Arc-hosted VMS | Zn, Pb, Cu | Ag, Ba | Zn, Pb, Cu, Ag, Ba | Torró et al., 2022 |  | 2019-MT-006B-6 | 2019-MT-006B-6 | [5 empty] | ore material |  |  | mineral separate | [5 empty] | mineralisation |  |  |  | Sl | [6 empty] | pyrite, galena, fahlore, barite |  | LA-ICPMS | [24 empty] | 3630 | [21 empty] | 30000 | [59 empty] | 327700 | [39 empty] | 636500 |  |  |  |  | 2022 | Torró, L., Benites, D., Vallance, J., Laurent, O., Ortiz-Benavenete, B.A., Chelle-Michou, C., Proenza, J.A., Fontboté, L. (2022). Journal of Geochemical Exploration, 232, 106882. |  | PER, DOM | Ica (Peru); Dominican Republic
| María Teresa |  | Seafloor hydrothermal | Volcanic-hosted massive sulfide (VMS) | Arc-hosted VMS | Zn, Pb, Cu | Ag, Ba | Zn, Pb, Cu, Ag, Ba | Torró et al., 2022 |  | 2019-MT-006B-7 | 2019-MT-006B-7 | [5 empty] | ore material |  |  | mineral separate | [5 empty] | mineralisation |  |  |  | Sl | [6 empty] | pyrite, galena, fahlore, barite |  | LA-ICPMS | [24 empty] | 4124 | [21 empty] | 27900 | [59 empty] | 329000 | [39 empty] | 632600 |  |  |  |  | 2022 | Torró, L., Benites, D., Vallance, J., Laurent, O., Ortiz-Benavenete, B.A., Chelle-Michou, C., Proenza, J.A., Fontboté, L. (2022). Journal of Geochemical Exploration, 232, 106882. |  | PER, DOM | Ica (Peru); Dominican Republic
| María Teresa |  | Seafloor hydrothermal | Volcanic-hosted massive sulfide (VMS) | Arc-hosted VMS | Zn, Pb, Cu | Ag, Ba | Zn, Pb, Cu, Ag, Ba | Torró et al., 2022 |  | 2019-MT-011B-1 | 2019-MT-011B-1 | [5 empty] | ore material |  |  | mineral separate | [5 empty] | mineralisation |  |  |  | Sl | [6 empty] | pyrite, galena, fahlore, barite |  | LA-ICPMS | [24 empty] | 2933 | [11 empty] | 3389 | [9 empty] | 79200 | [59 empty] | 328700 | [39 empty] | 567900 |  |  |  |  | 2022 | Torró, L., Benites, D., Vallance, J., Laurent, O., Ortiz-Benavenete, B.A., Chelle-Michou, C., Proenza, J.A., Fontboté, L. (2022). Journal of Geochemical Exploration, 232, 106882. |  | PER, DOM | Ica (Peru); Dominican Republic
| María Teresa |  | Seafloor hydrothermal | Volcanic-hosted massive sulfide (VMS) | Arc-hosted VMS | Zn, Pb, Cu | Ag, Ba | Zn, Pb, Cu, Ag, Ba | Torró et al., 2022 |  | 2019-MT-011B-2 | 2019-MT-011B-2 | [5 empty] | ore material |  |  | mineral separate | [5 empty] | mineralisation |  |  |  | Sl | [6 empty] | pyrite, galena, fahlore, barite |  | LA-ICPMS | [24 empty] | 3033 | [21 empty] | 78100 | [59 empty] | 333900 | [39 empty] | 572500 |  |  |  |  | 2022 | Torró, L., Benites, D., Vallance, J., Laurent, O., Ortiz-Benavenete, B.A., Chelle-Michou, C., Proenza, J.A., Fontboté, L. (2022). Journal of Geochemical Exploration, 232, 106882. |  | PER, DOM | Ica (Peru); Dominican Republic
| María Teresa |  | Seafloor hydrothermal | Volcanic-hosted massive sulfide (VMS) | Arc-hosted VMS | Zn, Pb, Cu | Ag, Ba | Zn, Pb, Cu, Ag, Ba | Torró et al., 2022 |  | 2019-MT-011B-3 | 2019-MT-011B-3 | [5 empty] | ore material |  |  | mineral separate | [5 empty] | mineralisation |  |  |  | Cpy | [6 empty] | pyrite, galena, fahlore, barite |  | LA-ICPMS | [36 empty] | 341700 | [9 empty] | 301700 | [43 empty] | 1938 | [15 empty] | 346300 | [44 empty] | 2022 | Torró, L., Benites, D., Vallance, J., Laurent, O., Ortiz-Benavenete, B.A., Chelle-Michou, C., Proenza, J.A., Fontboté, L. (2022). Journal of Geochemical Exploration, 232, 106882. |  | PER, DOM | Ica (Peru); Dominican Republic
| María Teresa |  | Seafloor hydrothermal | Volcanic-hosted massive sulfide (VMS) | Arc-hosted VMS | Zn, Pb, Cu | Ag, Ba | Zn, Pb, Cu, Ag, Ba | Torró et al., 2022 |  | 2019-MT-011B-4 | 2019-MT-011B-4 | [5 empty] | ore material |  |  | mineral separate | [5 empty] | mineralisation |  |  |  | Cpy | [6 empty] | pyrite, galena, fahlore, barite |  | LA-ICPMS | [36 empty] | 342600 | [9 empty] | 299900 | [59 empty] | 347300 | [39 empty] | 952 |  |  |  |  | 2022 | Torró, L., Benites, D., Vallance, J., Laurent, O., Ortiz-Benavenete, B.A., Chelle-Michou, C., Proenza, J.A., Fontboté, L. (2022). Journal of Geochemical Exploration, 232, 106882. |  | PER, DOM | Ica (Peru); Dominican Republic
| María Teresa |  | Seafloor hydrothermal | Volcanic-hosted massive sulfide (VMS) | Arc-hosted VMS | Zn, Pb, Cu | Ag, Ba | Zn, Pb, Cu, Ag, Ba | Torró et al., 2022 |  | 2019-MT-011B-5 | 2019-MT-011B-5 | [5 empty] | ore material |  |  | mineral separate | [5 empty] | mineralisation |  |  |  | Cpy | [6 empty] | pyrite, galena, fahlore, barite |  | LA-ICPMS | [36 empty] | 344200 | [9 empty] | 296200 | [59 empty] | 345100 | [39 empty] | 1979 |  |  |  |  | 2022 | Torró, L., Benites, D., Vallance, J., Laurent, O., Ortiz-Benavenete, B.A., Chelle-Michou, C., Proenza, J.A., Fontboté, L. (2022). Journal of Geochemical Exploration, 232, 106882. |  | PER, DOM | Ica (Peru); Dominican Republic
| María Teresa |  | Seafloor hydrothermal | Volcanic-hosted massive sulfide (VMS) | Arc-hosted VMS | Zn, Pb, Cu | Ag, Ba | Zn, Pb, Cu, Ag, Ba | Torró et al., 2022 |  | 2019-MT-011B-6 | 2019-MT-011B-6 | [5 empty] | ore material |  |  | mineral separate | [5 empty] | mineralisation |  |  |  | Sl | [6 empty] | pyrite, galena, fahlore, barite |  | LA-ICPMS | [24 empty] | 3344 | [11 empty] | 2984 | [9 empty] | 78700 | [59 empty] | 334800 | [39 empty] | 569500 |  |  |  |  | 2022 | Torró, L., Benites, D., Vallance, J., Laurent, O., Ortiz-Benavenete, B.A., Chelle-Michou, C., Proenza, J.A., Fontboté, L. (2022). Journal of Geochemical Exploration, 232, 106882. |  | PER, DOM | Ica (Peru); Dominican Republic
| María Teresa |  | Seafloor hydrothermal | Volcanic-hosted massive sulfide (VMS) | Arc-hosted VMS | Zn, Pb, Cu | Ag, Ba | Zn, Pb, Cu, Ag, Ba | Torró et al., 2022 |  | 2019-MT-011B-7 | 2019-MT-011B-7 | [5 empty] | ore material |  |  | mineral separate | [5 empty] | mineralisation |  |  |  | Sl | [6 empty] | pyrite, galena, fahlore, barite |  | LA-ICPMS | [24 empty] | 2993 | [21 empty] | 73200 | [59 empty] | 331800 | [39 empty] | 579900 |  |  |  |  | 2022 | Torró, L., Benites, D., Vallance, J., Laurent, O., Ortiz-Benavenete, B.A., Chelle-Michou, C., Proenza, J.A., Fontboté, L. (2022). Journal of Geochemical Exploration, 232, 106882. |  | PER, DOM | Ica (Peru); Dominican Republic
| María Teresa |  | Seafloor hydrothermal | Volcanic-hosted massive sulfide (VMS) | Arc-hosted VMS | Zn, Pb, Cu | Ag, Ba | Zn, Pb, Cu, Ag, Ba | Torró et al., 2022 |  | 2019-MT-012A-1 | 2019-MT-012A-1 | [5 empty] | ore material |  |  | mineral separate | [5 empty] | mineralisation |  |  |  | Cpy | [6 empty] | pyrite, galena, fahlore, barite |  | LA-ICPMS | [36 empty] | 348000 | [9 empty] | 299900 | [59 empty] | 349000 | [39 empty] | 800 |  |  |  |  | 2022 | Torró, L., Benites, D., Vallance, J., Laurent, O., Ortiz-Benavenete, B.A., Chelle-Michou, C., Proenza, J.A., Fontboté, L. (2022). Journal of Geochemical Exploration, 232, 106882. |  | PER, DOM | Ica (Peru); Dominican Republic
| María Teresa |  | Seafloor hydrothermal | Volcanic-hosted massive sulfide (VMS) | Arc-hosted VMS | Zn, Pb, Cu | Ag, Ba | Zn, Pb, Cu, Ag, Ba | Torró et al., 2022 |  | 2019-MT-012A-2 | 2019-MT-012A-2 | [5 empty] | ore material |  |  | mineral separate | [5 empty] | mineralisation |  |  |  | Cpy | [6 empty] | pyrite, galena, fahlore, barite |  | LA-ICPMS | [36 empty] | 345800 | [9 empty] | 302200 | [59 empty] | 349300 | [39 empty] | 730 |  |  |  |  | 2022 | Torró, L., Benites, D., Vallance, J., Laurent, O., Ortiz-Benavenete, B.A., Chelle-Michou, C., Proenza, J.A., Fontboté, L. (2022). Journal of Geochemical Exploration, 232, 106882. |  | PER, DOM | Ica (Peru); Dominican Republic
| María Teresa |  | Seafloor hydrothermal | Volcanic-hosted massive sulfide (VMS) | Arc-hosted VMS | Zn, Pb, Cu | Ag, Ba | Zn, Pb, Cu, Ag, Ba | Torró et al., 2022 |  | 2019-MT-012A-3 | 2019-MT-012A-3 | [5 empty] | ore material |  |  | mineral separate | [5 empty] | mineralisation |  |  |  | Sl | [6 empty] | pyrite, galena, fahlore, barite |  | LA-ICPMS | [24 empty] | 3135 | [21 empty] | 14200 | [43 empty] | 2567 | [15 empty] | 334900 | [39 empty] | 651100 |  |  |  |  | 2022 | Torró, L., Benites, D., Vallance, J., Laurent, O., Ortiz-Benavenete, B.A., Chelle-Michou, C., Proenza, J.A., Fontboté, L. (2022). Journal of Geochemical Exploration, 232, 106882. |  | PER, DOM | Ica (Peru); Dominican Republic
| María Teresa |  | Seafloor hydrothermal | Volcanic-hosted massive sulfide (VMS) | Arc-hosted VMS | Zn, Pb, Cu | Ag, Ba | Zn, Pb, Cu, Ag, Ba | Torró et al., 2022 |  | 2019-MT-012A-4 | 2019-MT-012A-4 | [5 empty] | ore material |  |  | mineral separate | [5 empty] | mineralisation |  |  |  | Cpy | [6 empty] | pyrite, galena, fahlore, barite |  | LA-ICPMS |  |  |  |  | 518 | [31 empty] | 345100 | [9 empty] | 304900 | [59 empty] | 352700 | [44 empty] | 2022 | Torró, L., Benites, D., Vallance, J., Laurent, O., Ortiz-Benavenete, B.A., Chelle-Michou, C., Proenza, J.A., Fontboté, L. (2022). Journal of Geochemical Exploration, 232, 106882. |  | PER, DOM | Ica (Peru); Dominican Republic
| María Teresa |  | Seafloor hydrothermal | Volcanic-hosted massive sulfide (VMS) | Arc-hosted VMS | Zn, Pb, Cu | Ag, Ba | Zn, Pb, Cu, Ag, Ba | Torró et al., 2022 |  | 2019-MT-012A-5 | 2019-MT-012A-5 | [5 empty] | ore material |  |  | mineral separate | [5 empty] | mineralisation |  |  |  | Cpy | [6 empty] | pyrite, galena, fahlore, barite |  | LA-ICPMS |  |  |  |  | 629 | [31 empty] | 346400 | [9 empty] | 305200 | [43 empty] | 2390 | [15 empty] | 357600 | [39 empty] | 730 |  |  |  |  | 2022 | Torró, L., Benites, D., Vallance, J., Laurent, O., Ortiz-Benavenete, B.A., Chelle-Michou, C., Proenza, J.A., Fontboté, L. (2022). Journal of Geochemical Exploration, 232, 106882. |  | PER, DOM | Ica (Peru); Dominican Republic
| María Teresa |  | Seafloor hydrothermal | Volcanic-hosted massive sulfide (VMS) | Arc-hosted VMS | Zn, Pb, Cu | Ag, Ba | Zn, Pb, Cu, Ag, Ba | Torró et al., 2022 |  | 2019-MT-012A-6 | 2019-MT-012A-6 | [5 empty] | ore material |  |  | mineral separate | [5 empty] | mineralisation |  |  |  | Cpy | [6 empty] | pyrite, galena, fahlore, barite |  | LA-ICPMS | [36 empty] | 347300 | [9 empty] | 299000 | [59 empty] | 349100 | [44 empty] | 2022 | Torró, L., Benites, D., Vallance, J., Laurent, O., Ortiz-Benavenete, B.A., Chelle-Michou, C., Proenza, J.A., Fontboté, L. (2022). Journal of Geochemical Exploration, 232, 106882. |  | PER, DOM | Ica (Peru); Dominican Republic
| María Teresa |  | Seafloor hydrothermal | Volcanic-hosted massive sulfide (VMS) | Arc-hosted VMS | Zn, Pb, Cu | Ag, Ba | Zn, Pb, Cu, Ag, Ba | Torró et al., 2022 |  | 2019-MT-012A-7 | 2019-MT-012A-7 | [5 empty] | ore material |  |  | mineral separate | [5 empty] | mineralisation |  |  |  | Cpy | [6 empty] | pyrite, galena, fahlore, barite |  | LA-ICPMS | [36 empty] | 351900 | [9 empty] | 299000 | [59 empty] | 351400 | [44 empty] | 2022 | Torró, L., Benites, D., Vallance, J., Laurent, O., Ortiz-Benavenete, B.A., Chelle-Michou, C., Proenza, J.A., Fontboté, L. (2022). Journal of Geochemical Exploration, 232, 106882. |  | PER, DOM | Ica (Peru); Dominican Republic
| María Teresa |  | Seafloor hydrothermal | Volcanic-hosted massive sulfide (VMS) | Arc-hosted VMS | Zn, Pb, Cu | Ag, Ba | Zn, Pb, Cu, Ag, Ba | Torró et al., 2022 |  | 2019-MT-012B-1 | 2019-MT-012B-1 | [5 empty] | ore material |  |  | mineral separate | [5 empty] | mineralisation |  |  |  | Cpy | [6 empty] | pyrite, galena, fahlore, barite |  | LA-ICPMS | [36 empty] | 346800 | [9 empty] | 302600 | [59 empty] | 350600 | [44 empty] | 2022 | Torró, L., Benites, D., Vallance, J., Laurent, O., Ortiz-Benavenete, B.A., Chelle-Michou, C., Proenza, J.A., Fontboté, L. (2022). Journal of Geochemical Exploration, 232, 106882. |  | PER, DOM | Ica (Peru); Dominican Republic
| María Teresa |  | Seafloor hydrothermal | Volcanic-hosted massive sulfide (VMS) | Arc-hosted VMS | Zn, Pb, Cu | Ag, Ba | Zn, Pb, Cu, Ag, Ba | Torró et al., 2022 |  | 2019-MT-012B-2 | 2019-MT-012B-2 | [5 empty] | ore material |  |  | mineral separate | [5 empty] | mineralisation |  |  |  | Cpy | [6 empty] | pyrite, galena, fahlore, barite |  | LA-ICPMS | [36 empty] | 346300 | [9 empty] | 300300 | [59 empty] | 347800 | [39 empty] | 888 |  |  |  |  | 2022 | Torró, L., Benites, D., Vallance, J., Laurent, O., Ortiz-Benavenete, B.A., Chelle-Michou, C., Proenza, J.A., Fontboté, L. (2022). Journal of Geochemical Exploration, 232, 106882. |  | PER, DOM | Ica (Peru); Dominican Republic
| María Teresa |  | Seafloor hydrothermal | Volcanic-hosted massive sulfide (VMS) | Arc-hosted VMS | Zn, Pb, Cu | Ag, Ba | Zn, Pb, Cu, Ag, Ba | Torró et al., 2022 |  | 2019-MT-012B-3 | 2019-MT-012B-3 | [5 empty] | ore material |  |  | mineral separate | [5 empty] | mineralisation |  |  |  | Cpy | [6 empty] | pyrite, galena, fahlore, barite |  | LA-ICPMS | [36 empty] | 344500 | [9 empty] | 303500 | [43 empty] | 2369 | [15 empty] | 352000 | [39 empty] | 704 |  |  |  |  | 2022 | Torró, L., Benites, D., Vallance, J., Laurent, O., Ortiz-Benavenete, B.A., Chelle-Michou, C., Proenza, J.A., Fontboté, L. (2022). Journal of Geochemical Exploration, 232, 106882. |  | PER, DOM | Ica (Peru); Dominican Republic
| María Teresa |  | Seafloor hydrothermal | Volcanic-hosted massive sulfide (VMS) | Arc-hosted VMS | Zn, Pb, Cu | Ag, Ba | Zn, Pb, Cu, Ag, Ba | Torró et al., 2022 |  | 2019-MT-012B-4 | 2019-MT-012B-4 | [5 empty] | ore material |  |  | mineral separate | [5 empty] | mineralisation |  |  |  | Sl | [6 empty] | pyrite, galena, fahlore, barite |  | LA-ICPMS | [24 empty] | 4770 | [11 empty] | 622 | [9 empty] | 24900 | [59 empty] | 330600 | [39 empty] | 639100 |  |  |  |  | 2022 | Torró, L., Benites, D., Vallance, J., Laurent, O., Ortiz-Benavenete, B.A., Chelle-Michou, C., Proenza, J.A., Fontboté, L. (2022). Journal of Geochemical Exploration, 232, 106882. |  | PER, DOM | Ica (Peru); Dominican Republic
| María Teresa |  | Seafloor hydrothermal | Volcanic-hosted massive sulfide (VMS) | Arc-hosted VMS | Zn, Pb, Cu | Ag, Ba | Zn, Pb, Cu, Ag, Ba | Torró et al., 2022 |  | 2019-MT-012B-5 | 2019-MT-012B-5 | [5 empty] | ore material |  |  | mineral separate | [5 empty] | mineralisation |  |  |  | Cpy | [6 empty] | pyrite, galena, fahlore, barite |  | LA-ICPMS |  |  |  |  | 857 | [31 empty] | 347200 | [9 empty] | 300800 | [43 empty] | 2027 | [15 empty] | 350300 | [39 empty] | 1096 |  |  |  |  | 2022 | Torró, L., Benites, D., Vallance, J., Laurent, O., Ortiz-Benavenete, B.A., Chelle-Michou, C., Proenza, J.A., Fontboté, L. (2022). Journal of Geochemical Exploration, 232, 106882. |  | PER, DOM | Ica (Peru); Dominican Republic
| María Teresa |  | Seafloor hydrothermal | Volcanic-hosted massive sulfide (VMS) | Arc-hosted VMS | Zn, Pb, Cu | Ag, Ba | Zn, Pb, Cu, Ag, Ba | Torró et al., 2022 |  | 2019-MT-012C-1 | 2019-MT-012C-1 | [5 empty] | ore material |  |  | mineral separate | [5 empty] | mineralisation |  |  |  | Cpy | [6 empty] | pyrite, galena, fahlore, barite |  | LA-ICPMS | [36 empty] | 346700 | [9 empty] | 304900 | [43 empty] | 2355 | [15 empty] | 349000 | [44 empty] | 2022 | Torró, L., Benites, D., Vallance, J., Laurent, O., Ortiz-Benavenete, B.A., Chelle-Michou, C., Proenza, J.A., Fontboté, L. (2022). Journal of Geochemical Exploration, 232, 106882. |  | PER, DOM | Ica (Peru); Dominican Republic
| María Teresa |  | Seafloor hydrothermal | Volcanic-hosted massive sulfide (VMS) | Arc-hosted VMS | Zn, Pb, Cu | Ag, Ba | Zn, Pb, Cu, Ag, Ba | Torró et al., 2022 |  | 2019-MT-012C-2 | 2019-MT-012C-2 | [5 empty] | ore material |  |  | mineral separate | [5 empty] | mineralisation |  |  |  | Sl | [6 empty] | pyrite, galena, fahlore, barite |  | LA-ICPMS | [24 empty] | 4022 | [11 empty] | 649 | [9 empty] | 27800 | [43 empty] | 2004 | [15 empty] | 330600 | [39 empty] | 635100 |  |  |  |  | 2022 | Torró, L., Benites, D., Vallance, J., Laurent, O., Ortiz-Benavenete, B.A., Chelle-Michou, C., Proenza, J.A., Fontboté, L. (2022). Journal of Geochemical Exploration, 232, 106882. |  | PER, DOM | Ica (Peru); Dominican Republic
| María Teresa |  | Seafloor hydrothermal | Volcanic-hosted massive sulfide (VMS) | Arc-hosted VMS | Zn, Pb, Cu | Ag, Ba | Zn, Pb, Cu, Ag, Ba | Torró et al., 2022 |  | 2019-MT-012C-3 | 2019-MT-012C-3 | [5 empty] | ore material |  |  | mineral separate | [5 empty] | mineralisation |  |  |  | Sl | [6 empty] | pyrite, galena, fahlore, barite |  | LA-ICPMS | [24 empty] | 4614 | [21 empty] | 29100 | [59 empty] | 327400 | [39 empty] | 636300 |  |  |  |  | 2022 | Torró, L., Benites, D., Vallance, J., Laurent, O., Ortiz-Benavenete, B.A., Chelle-Michou, C., Proenza, J.A., Fontboté, L. (2022). Journal of Geochemical Exploration, 232, 106882. |  | PER, DOM | Ica (Peru); Dominican Republic
| María Teresa |  | Seafloor hydrothermal | Volcanic-hosted massive sulfide (VMS) | Arc-hosted VMS | Zn, Pb, Cu | Ag, Ba | Zn, Pb, Cu, Ag, Ba | Torró et al., 2022 |  | 2019-MT-012C-4 | 2019-MT-012C-4 | [5 empty] | ore material |  |  | mineral separate | [5 empty] | mineralisation |  |  |  | Cpy | [6 empty] | pyrite, galena, fahlore, barite |  | LA-ICPMS | [36 empty] | 345300 | [9 empty] | 301400 | [59 empty] | 348100 | [44 empty] | 2022 | Torró, L., Benites, D., Vallance, J., Laurent, O., Ortiz-Benavenete, B.A., Chelle-Michou, C., Proenza, J.A., Fontboté, L. (2022). Journal of Geochemical Exploration, 232, 106882. |  | PER, DOM | Ica (Peru); Dominican Republic
| María Teresa |  | Seafloor hydrothermal | Volcanic-hosted massive sulfide (VMS) | Arc-hosted VMS | Zn, Pb, Cu | Ag, Ba | Zn, Pb, Cu, Ag, Ba | Torró et al., 2022 |  | 2019-MT-012C-5 | 2019-MT-012C-5 | [5 empty] | ore material |  |  | mineral separate | [5 empty] | mineralisation |  |  |  | Cpy | [6 empty] | pyrite, galena, fahlore, barite |  | LA-ICPMS | [36 empty] | 345900 | [9 empty] | 301300 | [59 empty] | 350300 | [44 empty] | 2022 | Torró, L., Benites, D., Vallance, J., Laurent, O., Ortiz-Benavenete, B.A., Chelle-Michou, C., Proenza, J.A., Fontboté, L. (2022). Journal of Geochemical Exploration, 232, 106882. |  | PER, DOM | Ica (Peru); Dominican Republic
| María Teresa |  | Seafloor hydrothermal | Volcanic-hosted massive sulfide (VMS) | Arc-hosted VMS | Zn, Pb, Cu | Ag, Ba | Zn, Pb, Cu, Ag, Ba | Torró et al., 2022 |  | 2019-MT-001A-1 | 2019-MT-001A-1 | [5 empty] | ore material |  |  | mineral separate | [5 empty] | mineralisation |  |  |  | Sl | [6 empty] | pyrite, galena, fahlore, barite |  | LA-ICPMS | [24 empty] | 2441 | [21 empty] | 60700 | [59 empty] | 341200 | [39 empty] | 589400 |  |  |  |  | 2022 | Torró, L., Benites, D., Vallance, J., Laurent, O., Ortiz-Benavenete, B.A., Chelle-Michou, C., Proenza, J.A., Fontboté, L. (2022). Journal of Geochemical Exploration, 232, 106882. |  | PER, DOM | Ica (Peru); Dominican Republic
| María Teresa |  | Seafloor hydrothermal | Volcanic-hosted massive sulfide (VMS) | Arc-hosted VMS | Zn, Pb, Cu | Ag, Ba | Zn, Pb, Cu, Ag, Ba | Torró et al., 2022 |  | 2019-MT-001A-2 | 2019-MT-001A-2 | [5 empty] | ore material |  |  | mineral separate | [5 empty] | mineralisation |  |  |  | Sl | [6 empty] | pyrite, galena, fahlore, barite |  | LA-ICPMS | [24 empty] | 2472 | [21 empty] | 60100 | [59 empty] | 328400 | [39 empty] | 591500 |  |  |  |  | 2022 | Torró, L., Benites, D., Vallance, J., Laurent, O., Ortiz-Benavenete, B.A., Chelle-Michou, C., Proenza, J.A., Fontboté, L. (2022). Journal of Geochemical Exploration, 232, 106882. |  | PER, DOM | Ica (Peru); Dominican Republic
| María Teresa |  | Seafloor hydrothermal | Volcanic-hosted massive sulfide (VMS) | Arc-hosted VMS | Zn, Pb, Cu | Ag, Ba | Zn, Pb, Cu, Ag, Ba | Torró et al., 2022 |  | 2019-MT-001A-3 | 2019-MT-001A-3 | [5 empty] | ore material |  |  | mineral separate | [5 empty] | mineralisation |  |  |  | Sl | [6 empty] | pyrite, galena, fahlore, barite |  | LA-ICPMS | [24 empty] | 2847 | [21 empty] | 59600 | [59 empty] | 330500 | [39 empty] | 592100 |  |  |  |  | 2022 | Torró, L., Benites, D., Vallance, J., Laurent, O., Ortiz-Benavenete, B.A., Chelle-Michou, C., Proenza, J.A., Fontboté, L. (2022). Journal of Geochemical Exploration, 232, 106882. |  | PER, DOM | Ica (Peru); Dominican Republic
| María Teresa |  | Seafloor hydrothermal | Volcanic-hosted massive sulfide (VMS) | Arc-hosted VMS | Zn, Pb, Cu | Ag, Ba | Zn, Pb, Cu, Ag, Ba | Torró et al., 2022 |  | 2019-MT-001A-4 | 2019-MT-001A-4 | [5 empty] | ore material |  |  | mineral separate | [5 empty] | mineralisation |  |  |  | Sl | [6 empty] | pyrite, galena, fahlore, barite |  | LA-ICPMS | [24 empty] | 2179 | [21 empty] | 59500 | [59 empty] | 332300 | [39 empty] | 594000 |  |  |  |  | 2022 | Torró, L., Benites, D., Vallance, J., Laurent, O., Ortiz-Benavenete, B.A., Chelle-Michou, C., Proenza, J.A., Fontboté, L. (2022). Journal of Geochemical Exploration, 232, 106882. |  | PER, DOM | Ica (Peru); Dominican Republic
| María Teresa |  | Seafloor hydrothermal | Volcanic-hosted massive sulfide (VMS) | Arc-hosted VMS | Zn, Pb, Cu | Ag, Ba | Zn, Pb, Cu, Ag, Ba | Torró et al., 2022 |  | 2019-MT-001A-5 | 2019-MT-001A-5 | [5 empty] | ore material |  |  | mineral separate | [5 empty] | mineralisation |  |  |  | Sl | [6 empty] | pyrite, galena, fahlore, barite |  | LA-ICPMS | [24 empty] | 2617 | [21 empty] | 60100 | [59 empty] | 335600 | [39 empty] | 596000 |  |  |  |  | 2022 | Torró, L., Benites, D., Vallance, J., Laurent, O., Ortiz-Benavenete, B.A., Chelle-Michou, C., Proenza, J.A., Fontboté, L. (2022). Journal of Geochemical Exploration, 232, 106882. |  | PER, DOM | Ica (Peru); Dominican Republic
| María Teresa |  | Seafloor hydrothermal | Volcanic-hosted massive sulfide (VMS) | Arc-hosted VMS | Zn, Pb, Cu | Ag, Ba | Zn, Pb, Cu, Ag, Ba | Torró et al., 2022 |  | 2019-MT-001A-6 | 2019-MT-001A-6 | [5 empty] | ore material |  |  | mineral separate | [5 empty] | mineralisation |  |  |  | Sl | [6 empty] | pyrite, galena, fahlore, barite |  | LA-ICPMS | [24 empty] | 2781 | [21 empty] | 57400 | [59 empty] | 335600 | [39 empty] | 593000 |  |  |  |  | 2022 | Torró, L., Benites, D., Vallance, J., Laurent, O., Ortiz-Benavenete, B.A., Chelle-Michou, C., Proenza, J.A., Fontboté, L. (2022). Journal of Geochemical Exploration, 232, 106882. |  | PER, DOM | Ica (Peru); Dominican Republic
| María Teresa |  | Seafloor hydrothermal | Volcanic-hosted massive sulfide (VMS) | Arc-hosted VMS | Zn, Pb, Cu | Ag, Ba | Zn, Pb, Cu, Ag, Ba | Torró et al., 2022 |  | 2019-MT-001A-7 | 2019-MT-001A-7 | [5 empty] | ore material |  |  | mineral separate | [5 empty] | mineralisation |  |  |  | Sl | [6 empty] | pyrite, galena, fahlore, barite |  | LA-ICPMS | [24 empty] | 2658 | [21 empty] | 61700 | [59 empty] | 337600 | [39 empty] | 591100 |  |  |  |  | 2022 | Torró, L., Benites, D., Vallance, J., Laurent, O., Ortiz-Benavenete, B.A., Chelle-Michou, C., Proenza, J.A., Fontboté, L. (2022). Journal of Geochemical Exploration, 232, 106882. |  | PER, DOM | Ica (Peru); Dominican Republic
| María Teresa |  | Seafloor hydrothermal | Volcanic-hosted massive sulfide (VMS) | Arc-hosted VMS | Zn, Pb, Cu | Ag, Ba | Zn, Pb, Cu, Ag, Ba | Torró et al., 2022 |  | 2019-MT-001A-8 | 2019-MT-001A-8 | [5 empty] | ore material |  |  | mineral separate | [5 empty] | mineralisation |  |  |  | Sl | [6 empty] | pyrite, galena, fahlore, barite |  | LA-ICPMS | [24 empty] | 2622 | [21 empty] | 61600 | [59 empty] | 332300 | [39 empty] | 589900 |  |  |  |  | 2022 | Torró, L., Benites, D., Vallance, J., Laurent, O., Ortiz-Benavenete, B.A., Chelle-Michou, C., Proenza, J.A., Fontboté, L. (2022). Journal of Geochemical Exploration, 232, 106882. |  | PER, DOM | Ica (Peru); Dominican Republic
| María Teresa |  | Seafloor hydrothermal | Volcanic-hosted massive sulfide (VMS) | Arc-hosted VMS | Zn, Pb, Cu | Ag, Ba | Zn, Pb, Cu, Ag, Ba | Torró et al., 2022 |  | 2019-MT-001A-9 | 2019-MT-001A-9 | [5 empty] | ore material |  |  | mineral separate | [5 empty] | mineralisation |  |  |  | Sl | [6 empty] | pyrite, galena, fahlore, barite |  | LA-ICPMS | [24 empty] | 3128 | [21 empty] | 61400 | [59 empty] | 336600 | [39 empty] | 589600 |  |  |  |  | 2022 | Torró, L., Benites, D., Vallance, J., Laurent, O., Ortiz-Benavenete, B.A., Chelle-Michou, C., Proenza, J.A., Fontboté, L. (2022). Journal of Geochemical Exploration, 232, 106882. |  | PER, DOM | Ica (Peru); Dominican Republic
| María Teresa |  | Seafloor hydrothermal | Volcanic-hosted massive sulfide (VMS) | Arc-hosted VMS | Zn, Pb, Cu | Ag, Ba | Zn, Pb, Cu, Ag, Ba | Torró et al., 2022 |  | 2019-MT-001A-10 | 2019-MT-001A-10 | [5 empty] | ore material |  |  | mineral separate | [5 empty] | mineralisation |  |  |  | Sl | [6 empty] | pyrite, galena, fahlore, barite |  | LA-ICPMS | [24 empty] | 2585 | [21 empty] | 62400 | [59 empty] | 335000 |  | 1407 | [37 empty] | 589900 |  |  |  |  | 2022 | Torró, L., Benites, D., Vallance, J., Laurent, O., Ortiz-Benavenete, B.A., Chelle-Michou, C., Proenza, J.A., Fontboté, L. (2022). Journal of Geochemical Exploration, 232, 106882. |  | PER, DOM | Ica (Peru); Dominican Republic
| María Teresa |  | Seafloor hydrothermal | Volcanic-hosted massive sulfide (VMS) | Arc-hosted VMS | Zn, Pb, Cu | Ag, Ba | Zn, Pb, Cu, Ag, Ba | Torró et al., 2022 |  | 2019-MT-001B-1 | 2019-MT-001B-1 | [5 empty] | ore material |  |  | mineral separate | [5 empty] | mineralisation |  |  |  | Sl | [6 empty] | pyrite, galena, fahlore, barite |  | LA-ICPMS | [24 empty] | 2572 | [21 empty] | 58400 | [59 empty] | 329300 | [39 empty] | 609100 |  |  |  |  | 2022 | Torró, L., Benites, D., Vallance, J., Laurent, O., Ortiz-Benavenete, B.A., Chelle-Michou, C., Proenza, J.A., Fontboté, L. (2022). Journal of Geochemical Exploration, 232, 106882. |  | PER, DOM | Ica (Peru); Dominican Republic
| María Teresa |  | Seafloor hydrothermal | Volcanic-hosted massive sulfide (VMS) | Arc-hosted VMS | Zn, Pb, Cu | Ag, Ba | Zn, Pb, Cu, Ag, Ba | Torró et al., 2022 |  | 2019-MT-001B-2 | 2019-MT-001B-2 | [5 empty] | ore material |  |  | mineral separate | [5 empty] | mineralisation |  |  |  | Sl | [6 empty] | pyrite, galena, fahlore, barite |  | LA-ICPMS | [24 empty] | 3005 | [21 empty] | 57700 | [43 empty] | 3015 | [15 empty] | 334900 | [39 empty] | 608400 |  |  |  |  | 2022 | Torró, L., Benites, D., Vallance, J., Laurent, O., Ortiz-Benavenete, B.A., Chelle-Michou, C., Proenza, J.A., Fontboté, L. (2022). Journal of Geochemical Exploration, 232, 106882. |  | PER, DOM | Ica (Peru); Dominican Republic
| María Teresa |  | Seafloor hydrothermal | Volcanic-hosted massive sulfide (VMS) | Arc-hosted VMS | Zn, Pb, Cu | Ag, Ba | Zn, Pb, Cu, Ag, Ba | Torró et al., 2022 |  | 2019-MT-001B-3 | 2019-MT-001B-3 | [5 empty] | ore material |  |  | mineral separate | [5 empty] | mineralisation |  |  |  | Sl | [6 empty] | pyrite, galena, fahlore, barite |  | LA-ICPMS | [24 empty] | 2637 | [21 empty] | 59300 | [43 empty] | 1856 | [15 empty] | 333100 | [39 empty] | 611200 |  |  |  |  | 2022 | Torró, L., Benites, D., Vallance, J., Laurent, O., Ortiz-Benavenete, B.A., Chelle-Michou, C., Proenza, J.A., Fontboté, L. (2022). Journal of Geochemical Exploration, 232, 106882. |  | PER, DOM | Ica (Peru); Dominican Republic
| María Teresa |  | Seafloor hydrothermal | Volcanic-hosted massive sulfide (VMS) | Arc-hosted VMS | Zn, Pb, Cu | Ag, Ba | Zn, Pb, Cu, Ag, Ba | Torró et al., 2022 |  | 2019-MT-001B-4 | 2019-MT-001B-4 | [5 empty] | ore material |  |  | mineral separate | [5 empty] | mineralisation |  |  |  | Sl | [6 empty] | pyrite, galena, fahlore, barite |  | LA-ICPMS | [24 empty] | 3075 | [21 empty] | 57100 | [59 empty] | 334600 | [39 empty] | 609900 |  |  |  |  | 2022 | Torró, L., Benites, D., Vallance, J., Laurent, O., Ortiz-Benavenete, B.A., Chelle-Michou, C., Proenza, J.A., Fontboté, L. (2022). Journal of Geochemical Exploration, 232, 106882. |  | PER, DOM | Ica (Peru); Dominican Republic
| María Teresa |  | Seafloor hydrothermal | Volcanic-hosted massive sulfide (VMS) | Arc-hosted VMS | Zn, Pb, Cu | Ag, Ba | Zn, Pb, Cu, Ag, Ba | Torró et al., 2022 |  | 2019-MT-001B-5 | 2019-MT-001B-5 | [5 empty] | ore material |  |  | mineral separate | [5 empty] | mineralisation |  |  |  | Sl | [6 empty] | pyrite, galena, fahlore, barite |  | LA-ICPMS | [24 empty] | 2973 | [21 empty] | 57300 | [43 empty] | 2114 | [15 empty] | 328400 | [39 empty] | 604500 |  |  |  |  | 2022 | Torró, L., Benites, D., Vallance, J., Laurent, O., Ortiz-Benavenete, B.A., Chelle-Michou, C., Proenza, J.A., Fontboté, L. (2022). Journal of Geochemical Exploration, 232, 106882. |  | PER, DOM | Ica (Peru); Dominican Republic
| María Teresa |  | Seafloor hydrothermal | Volcanic-hosted massive sulfide (VMS) | Arc-hosted VMS | Zn, Pb, Cu | Ag, Ba | Zn, Pb, Cu, Ag, Ba | Torró et al., 2022 |  | 2019-MT-001B-6 | 2019-MT-001B-6 | [5 empty] | ore material |  |  | mineral separate | [5 empty] | mineralisation |  |  |  | Sl | [6 empty] | pyrite, galena, fahlore, barite |  | LA-ICPMS | [24 empty] | 2997 | [21 empty] | 58700 | [59 empty] | 330800 | [39 empty] | 608100 |  |  |  |  | 2022 | Torró, L., Benites, D., Vallance, J., Laurent, O., Ortiz-Benavenete, B.A., Chelle-Michou, C., Proenza, J.A., Fontboté, L. (2022). Journal of Geochemical Exploration, 232, 106882. |  | PER, DOM | Ica (Peru); Dominican Republic
| María Teresa |  | Seafloor hydrothermal | Volcanic-hosted massive sulfide (VMS) | Arc-hosted VMS | Zn, Pb, Cu | Ag, Ba | Zn, Pb, Cu, Ag, Ba | Torró et al., 2022 |  | 2019-MT-001B-7 | 2019-MT-001B-7 | [5 empty] | ore material |  |  | mineral separate | [5 empty] | mineralisation |  |  |  | Sl | [6 empty] | pyrite, galena, fahlore, barite |  | LA-ICPMS | [24 empty] | 2838 | [21 empty] | 58000 | [59 empty] | 332900 | [39 empty] | 611700 |  |  |  |  | 2022 | Torró, L., Benites, D., Vallance, J., Laurent, O., Ortiz-Benavenete, B.A., Chelle-Michou, C., Proenza, J.A., Fontboté, L. (2022). Journal of Geochemical Exploration, 232, 106882. |  | PER, DOM | Ica (Peru); Dominican Republic
| María Teresa |  | Seafloor hydrothermal | Volcanic-hosted massive sulfide (VMS) | Arc-hosted VMS | Zn, Pb, Cu | Ag, Ba | Zn, Pb, Cu, Ag, Ba | Torró et al., 2022 |  | 2019-MT-001B-8 | 2019-MT-001B-8 | [5 empty] | ore material |  |  | mineral separate | [5 empty] | mineralisation |  |  |  | Sl | [6 empty] | pyrite, galena, fahlore, barite |  | LA-ICPMS | [24 empty] | 3193 | [21 empty] | 57800 | [59 empty] | 333500 | [39 empty] | 612800 |  |  |  |  | 2022 | Torró, L., Benites, D., Vallance, J., Laurent, O., Ortiz-Benavenete, B.A., Chelle-Michou, C., Proenza, J.A., Fontboté, L. (2022). Journal of Geochemical Exploration, 232, 106882. |  | PER, DOM | Ica (Peru); Dominican Republic
| María Teresa |  | Seafloor hydrothermal | Volcanic-hosted massive sulfide (VMS) | Arc-hosted VMS | Zn, Pb, Cu | Ag, Ba | Zn, Pb, Cu, Ag, Ba | Torró et al., 2022 |  | 2019-MT-001B-9 | 2019-MT-001B-9 | [5 empty] | ore material |  |  | mineral separate | [5 empty] | mineralisation |  |  |  | Sl | [6 empty] | pyrite, galena, fahlore, barite |  | LA-ICPMS | [24 empty] | 2952 | [21 empty] | 57200 | [59 empty] | 330300 | [39 empty] | 608300 |  |  |  |  | 2022 | Torró, L., Benites, D., Vallance, J., Laurent, O., Ortiz-Benavenete, B.A., Chelle-Michou, C., Proenza, J.A., Fontboté, L. (2022). Journal of Geochemical Exploration, 232, 106882. |  | PER, DOM | Ica (Peru); Dominican Republic
| María Teresa |  | Seafloor hydrothermal | Volcanic-hosted massive sulfide (VMS) | Arc-hosted VMS | Zn, Pb, Cu | Ag, Ba | Zn, Pb, Cu, Ag, Ba | Torró et al., 2022 |  | 2019-MT-001B-10 | 2019-MT-001B-10 | [5 empty] | ore material |  |  | mineral separate | [5 empty] | mineralisation |  |  |  | Sl | [6 empty] | pyrite, galena, fahlore, barite |  | LA-ICPMS | [24 empty] | 2678 | [21 empty] | 56600 | [59 empty] | 330600 | [39 empty] | 611000 |  |  |  |  | 2022 | Torró, L., Benites, D., Vallance, J., Laurent, O., Ortiz-Benavenete, B.A., Chelle-Michou, C., Proenza, J.A., Fontboté, L. (2022). Journal of Geochemical Exploration, 232, 106882. |  | PER, DOM | Ica (Peru); Dominican Republic
| María Teresa |  | Seafloor hydrothermal | Volcanic-hosted massive sulfide (VMS) | Arc-hosted VMS | Zn, Pb, Cu | Ag, Ba | Zn, Pb, Cu, Ag, Ba | Torró et al., 2022 |  | 2019-MT-002-1 | 2019-MT-002-1 | [5 empty] | ore material |  |  | mineral separate | [5 empty] | mineralisation |  |  |  | Sl | [6 empty] | pyrite, galena, fahlore, barite |  | LA-ICPMS | [24 empty] | 4231 | [21 empty] | 20800 | [59 empty] | 324500 | [39 empty] | 638600 |  |  |  |  | 2022 | Torró, L., Benites, D., Vallance, J., Laurent, O., Ortiz-Benavenete, B.A., Chelle-Michou, C., Proenza, J.A., Fontboté, L. (2022). Journal of Geochemical Exploration, 232, 106882. |  | PER, DOM | Ica (Peru); Dominican Republic
| María Teresa |  | Seafloor hydrothermal | Volcanic-hosted massive sulfide (VMS) | Arc-hosted VMS | Zn, Pb, Cu | Ag, Ba | Zn, Pb, Cu, Ag, Ba | Torró et al., 2022 |  | 2019-MT-002-2 | 2019-MT-002-2 | [5 empty] | ore material |  |  | mineral separate | [5 empty] | mineralisation |  |  |  | Sl | [6 empty] | pyrite, galena, fahlore, barite |  | LA-ICPMS | [24 empty] | 4546 | [21 empty] | 20400 | [59 empty] | 327300 | [39 empty] | 636700 |  |  |  |  | 2022 | Torró, L., Benites, D., Vallance, J., Laurent, O., Ortiz-Benavenete, B.A., Chelle-Michou, C., Proenza, J.A., Fontboté, L. (2022). Journal of Geochemical Exploration, 232, 106882. |  | PER, DOM | Ica (Peru); Dominican Republic
| María Teresa |  | Seafloor hydrothermal | Volcanic-hosted massive sulfide (VMS) | Arc-hosted VMS | Zn, Pb, Cu | Ag, Ba | Zn, Pb, Cu, Ag, Ba | Torró et al., 2022 |  | 2019-MT-002-3 | 2019-MT-002-3 | [5 empty] | ore material |  |  | mineral separate | [5 empty] | mineralisation |  |  |  | Sl | [6 empty] | pyrite, galena, fahlore, barite |  | LA-ICPMS | [24 empty] | 4389 | [21 empty] | 20600 | [59 empty] | 327400 | [39 empty] | 638200 |  |  |  |  | 2022 | Torró, L., Benites, D., Vallance, J., Laurent, O., Ortiz-Benavenete, B.A., Chelle-Michou, C., Proenza, J.A., Fontboté, L. (2022). Journal of Geochemical Exploration, 232, 106882. |  | PER, DOM | Ica (Peru); Dominican Republic
| María Teresa |  | Seafloor hydrothermal | Volcanic-hosted massive sulfide (VMS) | Arc-hosted VMS | Zn, Pb, Cu | Ag, Ba | Zn, Pb, Cu, Ag, Ba | Torró et al., 2022 |  | 2019-MT-002-4 | 2019-MT-002-4 | [5 empty] | ore material |  |  | mineral separate | [5 empty] | mineralisation |  |  |  | Sl | [6 empty] | pyrite, galena, fahlore, barite |  | LA-ICPMS | [24 empty] | 4154 | [21 empty] | 20400 | [59 empty] | 324300 | [39 empty] | 642700 |  |  |  |  | 2022 | Torró, L., Benites, D., Vallance, J., Laurent, O., Ortiz-Benavenete, B.A., Chelle-Michou, C., Proenza, J.A., Fontboté, L. (2022). Journal of Geochemical Exploration, 232, 106882. |  | PER, DOM | Ica (Peru); Dominican Republic
| María Teresa |  | Seafloor hydrothermal | Volcanic-hosted massive sulfide (VMS) | Arc-hosted VMS | Zn, Pb, Cu | Ag, Ba | Zn, Pb, Cu, Ag, Ba | Torró et al., 2022 |  | 2019-MT-002-5 | 2019-MT-002-5 | [5 empty] | ore material |  |  | mineral separate | [5 empty] | mineralisation |  |  |  | Sl | [6 empty] | pyrite, galena, fahlore, barite |  | LA-ICPMS | [24 empty] | 4232 | [21 empty] | 19600 | [59 empty] | 326300 | [39 empty] | 638100 |  |  |  |  | 2022 | Torró, L., Benites, D., Vallance, J., Laurent, O., Ortiz-Benavenete, B.A., Chelle-Michou, C., Proenza, J.A., Fontboté, L. (2022). Journal of Geochemical Exploration, 232, 106882. |  | PER, DOM | Ica (Peru); Dominican Republic
| María Teresa |  | Seafloor hydrothermal | Volcanic-hosted massive sulfide (VMS) | Arc-hosted VMS | Zn, Pb, Cu | Ag, Ba | Zn, Pb, Cu, Ag, Ba | Torró et al., 2022 |  | 2019-MT-002-6 | 2019-MT-002-6 | [5 empty] | ore material |  |  | mineral separate | [5 empty] | mineralisation |  |  |  | Sl | [6 empty] | pyrite, galena, fahlore, barite |  | LA-ICPMS | [24 empty] | 4304 | [21 empty] | 20300 | [59 empty] | 324400 | [39 empty] | 637400 |  |  |  |  | 2022 | Torró, L., Benites, D., Vallance, J., Laurent, O., Ortiz-Benavenete, B.A., Chelle-Michou, C., Proenza, J.A., Fontboté, L. (2022). Journal of Geochemical Exploration, 232, 106882. |  | PER, DOM | Ica (Peru); Dominican Republic
| María Teresa |  | Seafloor hydrothermal | Volcanic-hosted massive sulfide (VMS) | Arc-hosted VMS | Zn, Pb, Cu | Ag, Ba | Zn, Pb, Cu, Ag, Ba | Torró et al., 2022 |  | 2019-MT-002-7 | 2019-MT-002-7 | [5 empty] | ore material |  |  | mineral separate | [5 empty] | mineralisation |  |  |  | Sl | [6 empty] | pyrite, galena, fahlore, barite |  | LA-ICPMS | [24 empty] | 4222 | [21 empty] | 19800 | [43 empty] | 2096 | [15 empty] | 325600 |  | 1363 | [37 empty] | 637300 |  |  |  |  | 2022 | Torró, L., Benites, D., Vallance, J., Laurent, O., Ortiz-Benavenete, B.A., Chelle-Michou, C., Proenza, J.A., Fontboté, L. (2022). Journal of Geochemical Exploration, 232, 106882. |  | PER, DOM | Ica (Peru); Dominican Republic
| María Teresa |  | Seafloor hydrothermal | Volcanic-hosted massive sulfide (VMS) | Arc-hosted VMS | Zn, Pb, Cu | Ag, Ba | Zn, Pb, Cu, Ag, Ba | Torró et al., 2022 |  | 2019-MT-002-8 | 2019-MT-002-8 | [5 empty] | ore material |  |  | mineral separate | [5 empty] | mineralisation |  |  |  | Sl | [6 empty] | pyrite, galena, fahlore, barite |  | LA-ICPMS | [24 empty] | 4671 | [21 empty] | 20300 | [43 empty] | 1917 | [15 empty] | 328400 | [39 empty] | 636700 |  |  |  |  | 2022 | Torró, L., Benites, D., Vallance, J., Laurent, O., Ortiz-Benavenete, B.A., Chelle-Michou, C., Proenza, J.A., Fontboté, L. (2022). Journal of Geochemical Exploration, 232, 106882. |  | PER, DOM | Ica (Peru); Dominican Republic
| María Teresa |  | Seafloor hydrothermal | Volcanic-hosted massive sulfide (VMS) | Arc-hosted VMS | Zn, Pb, Cu | Ag, Ba | Zn, Pb, Cu, Ag, Ba | Torró et al., 2022 |  | 2019-MT-003A-1 | 2019-MT-003A-1 | [5 empty] | ore material |  |  | mineral separate | [5 empty] | mineralisation |  |  |  | Sl | [6 empty] | pyrite, galena, fahlore, barite |  | LA-ICPMS | [24 empty] | 5046 | [21 empty] | 13700 | [59 empty] | 332600 | [39 empty] | 659200 |  |  |  |  | 2022 | Torró, L., Benites, D., Vallance, J., Laurent, O., Ortiz-Benavenete, B.A., Chelle-Michou, C., Proenza, J.A., Fontboté, L. (2022). Journal of Geochemical Exploration, 232, 106882. |  | PER, DOM | Ica (Peru); Dominican Republic
| María Teresa |  | Seafloor hydrothermal | Volcanic-hosted massive sulfide (VMS) | Arc-hosted VMS | Zn, Pb, Cu | Ag, Ba | Zn, Pb, Cu, Ag, Ba | Torró et al., 2022 |  | 2019-MT-003A-2 | 2019-MT-003A-2 | [5 empty] | ore material |  |  | mineral separate | [5 empty] | mineralisation |  |  |  | Sl | [6 empty] | pyrite, galena, fahlore, barite |  | LA-ICPMS | [24 empty] | 4908 | [21 empty] | 13800 | [59 empty] | 330300 | [39 empty] | 658900 |  |  |  |  | 2022 | Torró, L., Benites, D., Vallance, J., Laurent, O., Ortiz-Benavenete, B.A., Chelle-Michou, C., Proenza, J.A., Fontboté, L. (2022). Journal of Geochemical Exploration, 232, 106882. |  | PER, DOM | Ica (Peru); Dominican Republic
| María Teresa |  | Seafloor hydrothermal | Volcanic-hosted massive sulfide (VMS) | Arc-hosted VMS | Zn, Pb, Cu | Ag, Ba | Zn, Pb, Cu, Ag, Ba | Torró et al., 2022 |  | 2019-MT-003A-3 | 2019-MT-003A-3 | [5 empty] | ore material |  |  | mineral separate | [5 empty] | mineralisation |  |  |  | Sl | [6 empty] | pyrite, galena, fahlore, barite |  | LA-ICPMS | [24 empty] | 4543 | [11 empty] | 1865 | [9 empty] | 19100 | [59 empty] | 327600 | [39 empty] | 656000 |  |  |  |  | 2022 | Torró, L., Benites, D., Vallance, J., Laurent, O., Ortiz-Benavenete, B.A., Chelle-Michou, C., Proenza, J.A., Fontboté, L. (2022). Journal of Geochemical Exploration, 232, 106882. |  | PER, DOM | Ica (Peru); Dominican Republic
| María Teresa |  | Seafloor hydrothermal | Volcanic-hosted massive sulfide (VMS) | Arc-hosted VMS | Zn, Pb, Cu | Ag, Ba | Zn, Pb, Cu, Ag, Ba | Torró et al., 2022 |  | 2019-MT-003A-4 | 2019-MT-003A-4 | [5 empty] | ore material |  |  | mineral separate | [5 empty] | mineralisation |  |  |  | Sl | [6 empty] | pyrite, galena, fahlore, barite |  | LA-ICPMS | [24 empty] | 4863 | [21 empty] | 14100 | [43 empty] | 2237 | [15 empty] | 334300 | [39 empty] | 663300 |  |  |  |  | 2022 | Torró, L., Benites, D., Vallance, J., Laurent, O., Ortiz-Benavenete, B.A., Chelle-Michou, C., Proenza, J.A., Fontboté, L. (2022). Journal of Geochemical Exploration, 232, 106882. |  | PER, DOM | Ica (Peru); Dominican Republic
| María Teresa |  | Seafloor hydrothermal | Volcanic-hosted massive sulfide (VMS) | Arc-hosted VMS | Zn, Pb, Cu | Ag, Ba | Zn, Pb, Cu, Ag, Ba | Torró et al., 2022 |  | 2019-MT-003A-5 | 2019-MT-003A-5 | [5 empty] | ore material |  |  | mineral separate | [5 empty] | mineralisation |  |  |  | Sl | [6 empty] | pyrite, galena, fahlore, barite |  | LA-ICPMS | [24 empty] | 5041 | [21 empty] | 14000 | [59 empty] | 328400 | [39 empty] | 657800 |  |  |  |  | 2022 | Torró, L., Benites, D., Vallance, J., Laurent, O., Ortiz-Benavenete, B.A., Chelle-Michou, C., Proenza, J.A., Fontboté, L. (2022). Journal of Geochemical Exploration, 232, 106882. |  | PER, DOM | Ica (Peru); Dominican Republic
| María Teresa |  | Seafloor hydrothermal | Volcanic-hosted massive sulfide (VMS) | Arc-hosted VMS | Zn, Pb, Cu | Ag, Ba | Zn, Pb, Cu, Ag, Ba | Torró et al., 2022 |  | 2019-MT-003A-6 | 2019-MT-003A-6 | [5 empty] | ore material |  |  | mineral separate | [5 empty] | mineralisation |  |  |  | Sl | [6 empty] | pyrite, galena, fahlore, barite |  | LA-ICPMS | [24 empty] | 5236 | [21 empty] | 13600 | [43 empty] | 2627 | [15 empty] | 331200 | [39 empty] | 660700 |  |  |  |  | 2022 | Torró, L., Benites, D., Vallance, J., Laurent, O., Ortiz-Benavenete, B.A., Chelle-Michou, C., Proenza, J.A., Fontboté, L. (2022). Journal of Geochemical Exploration, 232, 106882. |  | PER, DOM | Ica (Peru); Dominican Republic
| María Teresa |  | Seafloor hydrothermal | Volcanic-hosted massive sulfide (VMS) | Arc-hosted VMS | Zn, Pb, Cu | Ag, Ba | Zn, Pb, Cu, Ag, Ba | Torró et al., 2022 |  | 2019-MT-003A-7 | 2019-MT-003A-7 | [5 empty] | ore material |  |  | mineral separate | [5 empty] | mineralisation |  |  |  | Sl | [6 empty] | pyrite, galena, fahlore, barite |  | LA-ICPMS | [24 empty] | 5062 | [21 empty] | 13300 | [59 empty] | 333400 | [39 empty] | 659800 |  |  |  |  | 2022 | Torró, L., Benites, D., Vallance, J., Laurent, O., Ortiz-Benavenete, B.A., Chelle-Michou, C., Proenza, J.A., Fontboté, L. (2022). Journal of Geochemical Exploration, 232, 106882. |  | PER, DOM | Ica (Peru); Dominican Republic
| María Teresa |  | Seafloor hydrothermal | Volcanic-hosted massive sulfide (VMS) | Arc-hosted VMS | Zn, Pb, Cu | Ag, Ba | Zn, Pb, Cu, Ag, Ba | Torró et al., 2022 |  | 2019-MT-003A-8 | 2019-MT-003A-8 | [5 empty] | ore material |  |  | mineral separate | [5 empty] | mineralisation |  |  |  | Sl | [6 empty] | pyrite, galena, fahlore, barite |  | LA-ICPMS | [24 empty] | 4416 | [21 empty] | 13700 | [59 empty] | 332600 | [39 empty] | 662400 |  |  |  |  | 2022 | Torró, L., Benites, D., Vallance, J., Laurent, O., Ortiz-Benavenete, B.A., Chelle-Michou, C., Proenza, J.A., Fontboté, L. (2022). Journal of Geochemical Exploration, 232, 106882. |  | PER, DOM | Ica (Peru); Dominican Republic
| María Teresa |  | Seafloor hydrothermal | Volcanic-hosted massive sulfide (VMS) | Arc-hosted VMS | Zn, Pb, Cu | Ag, Ba | Zn, Pb, Cu, Ag, Ba | Torró et al., 2022 |  | 2019-MT-003A-9 | 2019-MT-003A-9 | [5 empty] | ore material |  |  | mineral separate | [5 empty] | mineralisation |  |  |  | Sl | [6 empty] | pyrite, galena, fahlore, barite |  | LA-ICPMS | [24 empty] | 5194 | [21 empty] | 13800 | [59 empty] | 331800 | [39 empty] | 660800 |  |  |  |  | 2022 | Torró, L., Benites, D., Vallance, J., Laurent, O., Ortiz-Benavenete, B.A., Chelle-Michou, C., Proenza, J.A., Fontboté, L. (2022). Journal of Geochemical Exploration, 232, 106882. |  | PER, DOM | Ica (Peru); Dominican Republic
| María Teresa |  | Seafloor hydrothermal | Volcanic-hosted massive sulfide (VMS) | Arc-hosted VMS | Zn, Pb, Cu | Ag, Ba | Zn, Pb, Cu, Ag, Ba | Torró et al., 2022 |  | 2019-MT-005-1 | 2019-MT-005-1 | [5 empty] | ore material |  |  | mineral separate | [5 empty] | mineralisation |  |  |  | Cpy | [6 empty] | pyrite, galena, fahlore, barite |  | LA-ICPMS | [36 empty] | 346500 | [9 empty] | 294900 | [59 empty] | 352900 | [44 empty] | 2022 | Torró, L., Benites, D., Vallance, J., Laurent, O., Ortiz-Benavenete, B.A., Chelle-Michou, C., Proenza, J.A., Fontboté, L. (2022). Journal of Geochemical Exploration, 232, 106882. |  | PER, DOM | Ica (Peru); Dominican Republic
| María Teresa |  | Seafloor hydrothermal | Volcanic-hosted massive sulfide (VMS) | Arc-hosted VMS | Zn, Pb, Cu | Ag, Ba | Zn, Pb, Cu, Ag, Ba | Torró et al., 2022 |  | 2019-MT-005-2 | 2019-MT-005-2 | [5 empty] | ore material |  |  | mineral separate | [5 empty] | mineralisation |  |  |  | Cpy | [6 empty] | pyrite, galena, fahlore, barite |  | LA-ICPMS | [36 empty] | 346900 | [9 empty] | 292900 | [43 empty] | 3055 | [15 empty] | 349900 | [44 empty] | 2022 | Torró, L., Benites, D., Vallance, J., Laurent, O., Ortiz-Benavenete, B.A., Chelle-Michou, C., Proenza, J.A., Fontboté, L. (2022). Journal of Geochemical Exploration, 232, 106882. |  | PER, DOM | Ica (Peru); Dominican Republic
| María Teresa |  | Seafloor hydrothermal | Volcanic-hosted massive sulfide (VMS) | Arc-hosted VMS | Zn, Pb, Cu | Ag, Ba | Zn, Pb, Cu, Ag, Ba | Torró et al., 2022 |  | 2019-MT-005-3 | 2019-MT-005-3 | [5 empty] | ore material |  |  | mineral separate | [5 empty] | mineralisation |  |  |  | Sl | [6 empty] | pyrite, galena, fahlore, barite |  | LA-ICPMS | [24 empty] | 4348 | [21 empty] | 31400 | [59 empty] | 331000 | [39 empty] | 628300 |  |  |  |  | 2022 | Torró, L., Benites, D., Vallance, J., Laurent, O., Ortiz-Benavenete, B.A., Chelle-Michou, C., Proenza, J.A., Fontboté, L. (2022). Journal of Geochemical Exploration, 232, 106882. |  | PER, DOM | Ica (Peru); Dominican Republic
| María Teresa |  | Seafloor hydrothermal | Volcanic-hosted massive sulfide (VMS) | Arc-hosted VMS | Zn, Pb, Cu | Ag, Ba | Zn, Pb, Cu, Ag, Ba | Torró et al., 2022 |  | 2019-MT-005-4 | 2019-MT-005-4 | [5 empty] | ore material |  |  | mineral separate | [5 empty] | mineralisation |  |  |  | Sl | [6 empty] | pyrite, galena, fahlore, barite |  | LA-ICPMS | [24 empty] | 3933 | [21 empty] | 31200 | [43 empty] | 2662 | [15 empty] | 331400 | [39 empty] | 627300 |  |  |  |  | 2022 | Torró, L., Benites, D., Vallance, J., Laurent, O., Ortiz-Benavenete, B.A., Chelle-Michou, C., Proenza, J.A., Fontboté, L. (2022). Journal of Geochemical Exploration, 232, 106882. |  | PER, DOM | Ica (Peru); Dominican Republic
| María Teresa |  | Seafloor hydrothermal | Volcanic-hosted massive sulfide (VMS) | Arc-hosted VMS | Zn, Pb, Cu | Ag, Ba | Zn, Pb, Cu, Ag, Ba | Torró et al., 2022 |  | 2019-MT-005-5 | 2019-MT-005-5 | [5 empty] | ore material |  |  | mineral separate | [5 empty] | mineralisation |  |  |  | Sl | [6 empty] | pyrite, galena, fahlore, barite |  | LA-ICPMS | [24 empty] | 4080 | [21 empty] | 36600 | [43 empty] | 2010 | [15 empty] | 334000 | [39 empty] | 625900 |  |  |  |  | 2022 | Torró, L., Benites, D., Vallance, J., Laurent, O., Ortiz-Benavenete, B.A., Chelle-Michou, C., Proenza, J.A., Fontboté, L. (2022). Journal of Geochemical Exploration, 232, 106882. |  | PER, DOM | Ica (Peru); Dominican Republic
| María Teresa |  | Seafloor hydrothermal | Volcanic-hosted massive sulfide (VMS) | Arc-hosted VMS | Zn, Pb, Cu | Ag, Ba | Zn, Pb, Cu, Ag, Ba | Torró et al., 2022 |  | 2019-MT-005-6 | 2019-MT-005-6 | [5 empty] | ore material |  |  | mineral separate | [5 empty] | mineralisation |  |  |  | Sl | [6 empty] | pyrite, galena, fahlore, barite |  | LA-ICPMS | [24 empty] | 3615 | [21 empty] | 35400 | [43 empty] | 2664 | [15 empty] | 341700 | [39 empty] | 626900 |  |  |  |  | 2022 | Torró, L., Benites, D., Vallance, J., Laurent, O., Ortiz-Benavenete, B.A., Chelle-Michou, C., Proenza, J.A., Fontboté, L. (2022). Journal of Geochemical Exploration, 232, 106882. |  | PER, DOM | Ica (Peru); Dominican Republic
| María Teresa |  | Seafloor hydrothermal | Volcanic-hosted massive sulfide (VMS) | Arc-hosted VMS | Zn, Pb, Cu | Ag, Ba | Zn, Pb, Cu, Ag, Ba | Torró et al., 2022 |  | 2019-MT-005-7 | 2019-MT-005-7 | [5 empty] | ore material |  |  | mineral separate | [5 empty] | mineralisation |  |  |  | Sl | [6 empty] | pyrite, galena, fahlore, barite |  | LA-ICPMS | [24 empty] | 4404 | [21 empty] | 32300 | [43 empty] | 2064 | [15 empty] | 335700 | [39 empty] | 624900 |  |  |  |  | 2022 | Torró, L., Benites, D., Vallance, J., Laurent, O., Ortiz-Benavenete, B.A., Chelle-Michou, C., Proenza, J.A., Fontboté, L. (2022). Journal of Geochemical Exploration, 232, 106882. |  | PER, DOM | Ica (Peru); Dominican Republic
| María Teresa |  | Seafloor hydrothermal | Volcanic-hosted massive sulfide (VMS) | Arc-hosted VMS | Zn, Pb, Cu | Ag, Ba | Zn, Pb, Cu, Ag, Ba | Torró et al., 2022 |  | 2019-MT-005-8 | 2019-MT-005-8 | [5 empty] | ore material |  |  | mineral separate | [5 empty] | mineralisation |  |  |  | Sl | [6 empty] | pyrite, galena, fahlore, barite |  | LA-ICPMS | [24 empty] | 3918 | [21 empty] | 27200 | [59 empty] | 336100 | [39 empty] | 624900 |  |  |  |  | 2022 | Torró, L., Benites, D., Vallance, J., Laurent, O., Ortiz-Benavenete, B.A., Chelle-Michou, C., Proenza, J.A., Fontboté, L. (2022). Journal of Geochemical Exploration, 232, 106882. |  | PER, DOM | Ica (Peru); Dominican Republic
| María Teresa |  | Seafloor hydrothermal | Volcanic-hosted massive sulfide (VMS) | Arc-hosted VMS | Zn, Pb, Cu | Ag, Ba | Zn, Pb, Cu, Ag, Ba | Torró et al., 2022 |  | 2019-MT-006A-1 | 2019-MT-006A-1 | [5 empty] | ore material |  |  | mineral separate | [5 empty] | mineralisation |  |  |  | Sl | [6 empty] | pyrite, galena, fahlore, barite |  | LA-ICPMS | [24 empty] | 3807 | [21 empty] | 29300 | [59 empty] | 328700 | [39 empty] | 639000 |  |  |  |  | 2022 | Torró, L., Benites, D., Vallance, J., Laurent, O., Ortiz-Benavenete, B.A., Chelle-Michou, C., Proenza, J.A., Fontboté, L. (2022). Journal of Geochemical Exploration, 232, 106882. |  | PER, DOM | Ica (Peru); Dominican Republic
| María Teresa |  | Seafloor hydrothermal | Volcanic-hosted massive sulfide (VMS) | Arc-hosted VMS | Zn, Pb, Cu | Ag, Ba | Zn, Pb, Cu, Ag, Ba | Torró et al., 2022 |  | 2019-MT-006A-2 | 2019-MT-006A-2 | [5 empty] | ore material |  |  | mineral separate | [5 empty] | mineralisation |  |  |  | Sl | [6 empty] | pyrite, galena, fahlore, barite |  | LA-ICPMS | [24 empty] | 3841 | [21 empty] | 30100 | [59 empty] | 332800 | [39 empty] | 640700 |  |  |  |  | 2022 | Torró, L., Benites, D., Vallance, J., Laurent, O., Ortiz-Benavenete, B.A., Chelle-Michou, C., Proenza, J.A., Fontboté, L. (2022). Journal of Geochemical Exploration, 232, 106882. |  | PER, DOM | Ica (Peru); Dominican Republic
| María Teresa |  | Seafloor hydrothermal | Volcanic-hosted massive sulfide (VMS) | Arc-hosted VMS | Zn, Pb, Cu | Ag, Ba | Zn, Pb, Cu, Ag, Ba | Torró et al., 2022 |  | 2019-MT-006A-3 | 2019-MT-006A-3 | [5 empty] | ore material |  |  | mineral separate | [5 empty] | mineralisation |  |  |  | Sl | [6 empty] | pyrite, galena, fahlore, barite |  | LA-ICPMS | [24 empty] | 3011 | [21 empty] | 29500 | [59 empty] | 328500 | [39 empty] | 636200 |  |  |  |  | 2022 | Torró, L., Benites, D., Vallance, J., Laurent, O., Ortiz-Benavenete, B.A., Chelle-Michou, C., Proenza, J.A., Fontboté, L. (2022). Journal of Geochemical Exploration, 232, 106882. |  | PER, DOM | Ica (Peru); Dominican Republic
| María Teresa |  | Seafloor hydrothermal | Volcanic-hosted massive sulfide (VMS) | Arc-hosted VMS | Zn, Pb, Cu | Ag, Ba | Zn, Pb, Cu, Ag, Ba | Torró et al., 2022 |  | 2019-MT-006A-4 | 2019-MT-006A-4 | [5 empty] | ore material |  |  | mineral separate | [5 empty] | mineralisation |  |  |  | Sl | [6 empty] | pyrite, galena, fahlore, barite |  | LA-ICPMS | [24 empty] | 3455 | [21 empty] | 30900 | [43 empty] | 1938 | [15 empty] | 327300 | [39 empty] | 633400 |  |  |  |  | 2022 | Torró, L., Benites, D., Vallance, J., Laurent, O., Ortiz-Benavenete, B.A., Chelle-Michou, C., Proenza, J.A., Fontboté, L. (2022). Journal of Geochemical Exploration, 232, 106882. |  | PER, DOM | Ica (Peru); Dominican Republic
| María Teresa |  | Seafloor hydrothermal | Volcanic-hosted massive sulfide (VMS) | Arc-hosted VMS | Zn, Pb, Cu | Ag, Ba | Zn, Pb, Cu, Ag, Ba | Torró et al., 2022 |  | 2019-MT-006A-5 | 2019-MT-006A-5 | [5 empty] | ore material |  |  | mineral separate | [5 empty] | mineralisation |  |  |  | Sl | [6 empty] | pyrite, galena, fahlore, barite |  | LA-ICPMS | [24 empty] | 3646 | [21 empty] | 28600 | [59 empty] | 326400 | [39 empty] | 643500 |  |  |  |  | 2022 | Torró, L., Benites, D., Vallance, J., Laurent, O., Ortiz-Benavenete, B.A., Chelle-Michou, C., Proenza, J.A., Fontboté, L. (2022). Journal of Geochemical Exploration, 232, 106882. |  | PER, DOM | Ica (Peru); Dominican Republic
| María Teresa |  | Seafloor hydrothermal | Volcanic-hosted massive sulfide (VMS) | Arc-hosted VMS | Zn, Pb, Cu | Ag, Ba | Zn, Pb, Cu, Ag, Ba | Torró et al., 2022 |  | 2019-MT-006A-6 | 2019-MT-006A-6 | [5 empty] | ore material |  |  | mineral separate | [5 empty] | mineralisation |  |  |  | Sl | [6 empty] | pyrite, galena, fahlore, barite |  | LA-ICPMS | [24 empty] | 3355 | [21 empty] | 29200 | [59 empty] | 328000 | [39 empty] | 639600 |  |  |  |  | 2022 | Torró, L., Benites, D., Vallance, J., Laurent, O., Ortiz-Benavenete, B.A., Chelle-Michou, C., Proenza, J.A., Fontboté, L. (2022). Journal of Geochemical Exploration, 232, 106882. |  | PER, DOM | Ica (Peru); Dominican Republic
| María Teresa |  | Seafloor hydrothermal | Volcanic-hosted massive sulfide (VMS) | Arc-hosted VMS | Zn, Pb, Cu | Ag, Ba | Zn, Pb, Cu, Ag, Ba | Torró et al., 2022 |  | 2019-MT-006A-7 | 2019-MT-006A-7 | [5 empty] | ore material |  |  | mineral separate | [5 empty] | mineralisation |  |  |  | Sl | [6 empty] | pyrite, galena, fahlore, barite |  | LA-ICPMS | [24 empty] | 3715 | [21 empty] | 31500 | [59 empty] | 329400 | [39 empty] | 639700 |  |  |  |  | 2022 | Torró, L., Benites, D., Vallance, J., Laurent, O., Ortiz-Benavenete, B.A., Chelle-Michou, C., Proenza, J.A., Fontboté, L. (2022). Journal of Geochemical Exploration, 232, 106882. |  | PER, DOM | Ica (Peru); Dominican Republic
| María Teresa |  | Seafloor hydrothermal | Volcanic-hosted massive sulfide (VMS) | Arc-hosted VMS | Zn, Pb, Cu | Ag, Ba | Zn, Pb, Cu, Ag, Ba | Torró et al., 2022 |  | 2019-MT-006A-8 | 2019-MT-006A-8 | [5 empty] | ore material |  |  | mineral separate | [5 empty] | mineralisation |  |  |  | Sl | [6 empty] | pyrite, galena, fahlore, barite |  | LA-ICPMS | [24 empty] | 3839 | [21 empty] | 31400 | [59 empty] | 330200 | [39 empty] | 639500 |  |  |  |  | 2022 | Torró, L., Benites, D., Vallance, J., Laurent, O., Ortiz-Benavenete, B.A., Chelle-Michou, C., Proenza, J.A., Fontboté, L. (2022). Journal of Geochemical Exploration, 232, 106882. |  | PER, DOM | Ica (Peru); Dominican Republic
| María Teresa |  | Seafloor hydrothermal | Volcanic-hosted massive sulfide (VMS) | Arc-hosted VMS | Zn, Pb, Cu | Ag, Ba | Zn, Pb, Cu, Ag, Ba | Torró et al., 2022 |  | 2019-MT-006A-9 | 2019-MT-006A-9 | [5 empty] | ore material |  |  | mineral separate | [5 empty] | mineralisation |  |  |  | Sl | [6 empty] | pyrite, galena, fahlore, barite |  | LA-ICPMS | [24 empty] | 3406 | [21 empty] | 30800 | [43 empty] | 1884 | [15 empty] | 326300 | [39 empty] | 639800 |  |  |  |  | 2022 | Torró, L., Benites, D., Vallance, J., Laurent, O., Ortiz-Benavenete, B.A., Chelle-Michou, C., Proenza, J.A., Fontboté, L. (2022). Journal of Geochemical Exploration, 232, 106882. |  | PER, DOM | Ica (Peru); Dominican Republic
| María Teresa |  | Seafloor hydrothermal | Volcanic-hosted massive sulfide (VMS) | Arc-hosted VMS | Zn, Pb, Cu | Ag, Ba | Zn, Pb, Cu, Ag, Ba | Torró et al., 2022 |  | 2019-MT-006A-10 | 2019-MT-006A-10 | [5 empty] | ore material |  |  | mineral separate | [5 empty] | mineralisation |  |  |  | Sl | [6 empty] | pyrite, galena, fahlore, barite |  | LA-ICPMS | [24 empty] | 3676 | [21 empty] | 30300 | [59 empty] | 326500 | [39 empty] | 635800 |  |  |  |  | 2022 | Torró, L., Benites, D., Vallance, J., Laurent, O., Ortiz-Benavenete, B.A., Chelle-Michou, C., Proenza, J.A., Fontboté, L. (2022). Journal of Geochemical Exploration, 232, 106882. |  | PER, DOM | Ica (Peru); Dominican Republic
| María Teresa |  | Seafloor hydrothermal | Volcanic-hosted massive sulfide (VMS) | Arc-hosted VMS | Zn, Pb, Cu | Ag, Ba | Zn, Pb, Cu, Ag, Ba | Torró et al., 2022 |  | 2019-MT-007-1 | 2019-MT-007-1 | [5 empty] | ore material |  |  | mineral separate | [5 empty] | mineralisation |  |  |  | Sl | [6 empty] | pyrite, galena, fahlore, barite |  | LA-ICPMS | [24 empty] | 2805 | [21 empty] | 42100 | [59 empty] | 330400 | [39 empty] | 623300 |  |  |  |  | 2022 | Torró, L., Benites, D., Vallance, J., Laurent, O., Ortiz-Benavenete, B.A., Chelle-Michou, C., Proenza, J.A., Fontboté, L. (2022). Journal of Geochemical Exploration, 232, 106882. |  | PER, DOM | Ica (Peru); Dominican Republic
| María Teresa |  | Seafloor hydrothermal | Volcanic-hosted massive sulfide (VMS) | Arc-hosted VMS | Zn, Pb, Cu | Ag, Ba | Zn, Pb, Cu, Ag, Ba | Torró et al., 2022 |  | 2019-MT-007-2 | 2019-MT-007-2 | [5 empty] | ore material |  |  | mineral separate | [5 empty] | mineralisation |  |  |  | Sl | [6 empty] | pyrite, galena, fahlore, barite |  | LA-ICPMS | [24 empty] | 2818 | [21 empty] | 43600 | [59 empty] | 332900 | [39 empty] | 623800 |  |  |  |  | 2022 | Torró, L., Benites, D., Vallance, J., Laurent, O., Ortiz-Benavenete, B.A., Chelle-Michou, C., Proenza, J.A., Fontboté, L. (2022). Journal of Geochemical Exploration, 232, 106882. |  | PER, DOM | Ica (Peru); Dominican Republic
| María Teresa |  | Seafloor hydrothermal | Volcanic-hosted massive sulfide (VMS) | Arc-hosted VMS | Zn, Pb, Cu | Ag, Ba | Zn, Pb, Cu, Ag, Ba | Torró et al., 2022 |  | 2019-MT-007-3 | 2019-MT-007-3 | [5 empty] | ore material |  |  | mineral separate | [5 empty] | mineralisation |  |  |  | Sl | [6 empty] | pyrite, galena, fahlore, barite |  | LA-ICPMS | [24 empty] | 2361 | [21 empty] | 41200 | [59 empty] | 332900 | [39 empty] | 626500 |  |  |  |  | 2022 | Torró, L., Benites, D., Vallance, J., Laurent, O., Ortiz-Benavenete, B.A., Chelle-Michou, C., Proenza, J.A., Fontboté, L. (2022). Journal of Geochemical Exploration, 232, 106882. |  | PER, DOM | Ica (Peru); Dominican Republic
| María Teresa |  | Seafloor hydrothermal | Volcanic-hosted massive sulfide (VMS) | Arc-hosted VMS | Zn, Pb, Cu | Ag, Ba | Zn, Pb, Cu, Ag, Ba | Torró et al., 2022 |  | 2019-MT-007-4 | 2019-MT-007-4 | [5 empty] | ore material |  |  | mineral separate | [5 empty] | mineralisation |  |  |  | Sl | [6 empty] | pyrite, galena, fahlore, barite |  | LA-ICPMS | [24 empty] | 2909 | [21 empty] | 42900 | [59 empty] | 330300 |  | 1211 | [37 empty] | 624000 |  |  |  |  | 2022 | Torró, L., Benites, D., Vallance, J., Laurent, O., Ortiz-Benavenete, B.A., Chelle-Michou, C., Proenza, J.A., Fontboté, L. (2022). Journal of Geochemical Exploration, 232, 106882. |  | PER, DOM | Ica (Peru); Dominican Republic
| María Teresa |  | Seafloor hydrothermal | Volcanic-hosted massive sulfide (VMS) | Arc-hosted VMS | Zn, Pb, Cu | Ag, Ba | Zn, Pb, Cu, Ag, Ba | Torró et al., 2022 |  | 2019-MT-007-5 | 2019-MT-007-5 | [5 empty] | ore material |  |  | mineral separate | [5 empty] | mineralisation |  |  |  | Sl | [6 empty] | pyrite, galena, fahlore, barite |  | LA-ICPMS | [24 empty] | 2983 | [21 empty] | 42400 | [43 empty] | 2048 | [15 empty] | 329800 | [39 empty] | 616000 |  |  |  |  | 2022 | Torró, L., Benites, D., Vallance, J., Laurent, O., Ortiz-Benavenete, B.A., Chelle-Michou, C., Proenza, J.A., Fontboté, L. (2022). Journal of Geochemical Exploration, 232, 106882. |  | PER, DOM | Ica (Peru); Dominican Republic
| María Teresa |  | Seafloor hydrothermal | Volcanic-hosted massive sulfide (VMS) | Arc-hosted VMS | Zn, Pb, Cu | Ag, Ba | Zn, Pb, Cu, Ag, Ba | Torró et al., 2022 |  | 2019-MT-007-6 | 2019-MT-007-6 | [5 empty] | ore material |  |  | mineral separate | [5 empty] | mineralisation |  |  |  | Sl | [6 empty] | pyrite, galena, fahlore, barite |  | LA-ICPMS | [24 empty] | 2577 | [21 empty] | 46100 | [59 empty] | 330800 | [39 empty] | 620700 |  |  |  |  | 2022 | Torró, L., Benites, D., Vallance, J., Laurent, O., Ortiz-Benavenete, B.A., Chelle-Michou, C., Proenza, J.A., Fontboté, L. (2022). Journal of Geochemical Exploration, 232, 106882. |  | PER, DOM | Ica (Peru); Dominican Republic
| María Teresa |  | Seafloor hydrothermal | Volcanic-hosted massive sulfide (VMS) | Arc-hosted VMS | Zn, Pb, Cu | Ag, Ba | Zn, Pb, Cu, Ag, Ba | Torró et al., 2022 |  | 2019-MT-007-7 | 2019-MT-007-7 | [5 empty] | ore material |  |  | mineral separate | [5 empty] | mineralisation |  |  |  | Sl | [6 empty] | pyrite, galena, fahlore, barite |  | LA-ICPMS | [24 empty] | 2986 | [21 empty] | 43700 | [43 empty] | 2446 | [15 empty] | 333400 | [39 empty] | 623300 |  |  |  |  | 2022 | Torró, L., Benites, D., Vallance, J., Laurent, O., Ortiz-Benavenete, B.A., Chelle-Michou, C., Proenza, J.A., Fontboté, L. (2022). Journal of Geochemical Exploration, 232, 106882. |  | PER, DOM | Ica (Peru); Dominican Republic
| María Teresa |  | Seafloor hydrothermal | Volcanic-hosted massive sulfide (VMS) | Arc-hosted VMS | Zn, Pb, Cu | Ag, Ba | Zn, Pb, Cu, Ag, Ba | Torró et al., 2022 |  | 2019-MT-007-8 | 2019-MT-007-8 | [5 empty] | ore material |  |  | mineral separate | [5 empty] | mineralisation |  |  |  | Sl | [6 empty] | pyrite, galena, fahlore, barite |  | LA-ICPMS | [24 empty] | 2886 | [21 empty] | 43400 | [59 empty] | 330400 | [39 empty] | 624400 |  |  |  |  | 2022 | Torró, L., Benites, D., Vallance, J., Laurent, O., Ortiz-Benavenete, B.A., Chelle-Michou, C., Proenza, J.A., Fontboté, L. (2022). Journal of Geochemical Exploration, 232, 106882. |  | PER, DOM | Ica (Peru); Dominican Republic
| María Teresa |  | Seafloor hydrothermal | Volcanic-hosted massive sulfide (VMS) | Arc-hosted VMS | Zn, Pb, Cu | Ag, Ba | Zn, Pb, Cu, Ag, Ba | Torró et al., 2022 |  | 2019-MT-007-9 | 2019-MT-007-9 | [5 empty] | ore material |  |  | mineral separate | [5 empty] | mineralisation |  |  |  | Cpy | [6 empty] | pyrite, galena, fahlore, barite |  | LA-ICPMS | [36 empty] | 351800 | [9 empty] | 292900 | [59 empty] | 349700 | [39 empty] | 1109 |  |  |  |  | 2022 | Torró, L., Benites, D., Vallance, J., Laurent, O., Ortiz-Benavenete, B.A., Chelle-Michou, C., Proenza, J.A., Fontboté, L. (2022). Journal of Geochemical Exploration, 232, 106882. |  | PER, DOM | Ica (Peru); Dominican Republic
| María Teresa |  | Seafloor hydrothermal | Volcanic-hosted massive sulfide (VMS) | Arc-hosted VMS | Zn, Pb, Cu | Ag, Ba | Zn, Pb, Cu, Ag, Ba | Torró et al., 2022 |  | 2019-MT-008-1 | 2019-MT-008-1 | [5 empty] | ore material |  |  | mineral separate | [5 empty] | mineralisation |  |  |  | Sl | [6 empty] | pyrite, galena, fahlore, barite |  | LA-ICPMS | [24 empty] | 2708 | [21 empty] | 46500 | [59 empty] | 327800 | [39 empty] | 616900 |  |  |  |  | 2022 | Torró, L., Benites, D., Vallance, J., Laurent, O., Ortiz-Benavenete, B.A., Chelle-Michou, C., Proenza, J.A., Fontboté, L. (2022). Journal of Geochemical Exploration, 232, 106882. |  | PER, DOM | Ica (Peru); Dominican Republic
| María Teresa |  | Seafloor hydrothermal | Volcanic-hosted massive sulfide (VMS) | Arc-hosted VMS | Zn, Pb, Cu | Ag, Ba | Zn, Pb, Cu, Ag, Ba | Torró et al., 2022 |  | 2019-MT-008-2 | 2019-MT-008-2 | [5 empty] | ore material |  |  | mineral separate | [5 empty] | mineralisation |  |  |  | Sl | [6 empty] | pyrite, galena, fahlore, barite |  | LA-ICPMS | [24 empty] | 2875 | [21 empty] | 45300 | [43 empty] | 2013 | [15 empty] | 329800 | [39 empty] | 616100 |  |  |  |  | 2022 | Torró, L., Benites, D., Vallance, J., Laurent, O., Ortiz-Benavenete, B.A., Chelle-Michou, C., Proenza, J.A., Fontboté, L. (2022). Journal of Geochemical Exploration, 232, 106882. |  | PER, DOM | Ica (Peru); Dominican Republic
| María Teresa |  | Seafloor hydrothermal | Volcanic-hosted massive sulfide (VMS) | Arc-hosted VMS | Zn, Pb, Cu | Ag, Ba | Zn, Pb, Cu, Ag, Ba | Torró et al., 2022 |  | 2019-MT-008-3 | 2019-MT-008-3 | [5 empty] | ore material |  |  | mineral separate | [5 empty] | mineralisation |  |  |  | Sl | [6 empty] | pyrite, galena, fahlore, barite |  | LA-ICPMS | [24 empty] | 2677 | [21 empty] | 46500 | [59 empty] | 324800 | [39 empty] | 612100 |  |  |  |  | 2022 | Torró, L., Benites, D., Vallance, J., Laurent, O., Ortiz-Benavenete, B.A., Chelle-Michou, C., Proenza, J.A., Fontboté, L. (2022). Journal of Geochemical Exploration, 232, 106882. |  | PER, DOM | Ica (Peru); Dominican Republic
| María Teresa |  | Seafloor hydrothermal | Volcanic-hosted massive sulfide (VMS) | Arc-hosted VMS | Zn, Pb, Cu | Ag, Ba | Zn, Pb, Cu, Ag, Ba | Torró et al., 2022 |  | 2019-MT-008-4 | 2019-MT-008-4 | [5 empty] | ore material |  |  | mineral separate | [5 empty] | mineralisation |  |  |  | Sl | [6 empty] | pyrite, galena, fahlore, barite |  | LA-ICPMS | [24 empty] | 2317 | [21 empty] | 46100 | [59 empty] | 327000 | [39 empty] | 617800 |  |  |  |  | 2022 | Torró, L., Benites, D., Vallance, J., Laurent, O., Ortiz-Benavenete, B.A., Chelle-Michou, C., Proenza, J.A., Fontboté, L. (2022). Journal of Geochemical Exploration, 232, 106882. |  | PER, DOM | Ica (Peru); Dominican Republic
| María Teresa |  | Seafloor hydrothermal | Volcanic-hosted massive sulfide (VMS) | Arc-hosted VMS | Zn, Pb, Cu | Ag, Ba | Zn, Pb, Cu, Ag, Ba | Torró et al., 2022 |  | 2019-MT-008-5 | 2019-MT-008-5 | [5 empty] | ore material |  |  | mineral separate | [5 empty] | mineralisation |  |  |  | Sl | [6 empty] | pyrite, galena, fahlore, barite |  | LA-ICPMS | [24 empty] | 1956 | [21 empty] | 47500 | [59 empty] | 326600 | [39 empty] | 613200 |  |  |  |  | 2022 | Torró, L., Benites, D., Vallance, J., Laurent, O., Ortiz-Benavenete, B.A., Chelle-Michou, C., Proenza, J.A., Fontboté, L. (2022). Journal of Geochemical Exploration, 232, 106882. |  | PER, DOM | Ica (Peru); Dominican Republic
| María Teresa |  | Seafloor hydrothermal | Volcanic-hosted massive sulfide (VMS) | Arc-hosted VMS | Zn, Pb, Cu | Ag, Ba | Zn, Pb, Cu, Ag, Ba | Torró et al., 2022 |  | 2019-MT-008-6 | 2019-MT-008-6 | [5 empty] | ore material |  |  | mineral separate | [5 empty] | mineralisation |  |  |  | Sl | [6 empty] | pyrite, galena, fahlore, barite |  | LA-ICPMS | [24 empty] | 2626 | [21 empty] | 46900 | [59 empty] | 328500 | [39 empty] | 617700 |  |  |  |  | 2022 | Torró, L., Benites, D., Vallance, J., Laurent, O., Ortiz-Benavenete, B.A., Chelle-Michou, C., Proenza, J.A., Fontboté, L. (2022). Journal of Geochemical Exploration, 232, 106882. |  | PER, DOM | Ica (Peru); Dominican Republic
| María Teresa |  | Seafloor hydrothermal | Volcanic-hosted massive sulfide (VMS) | Arc-hosted VMS | Zn, Pb, Cu | Ag, Ba | Zn, Pb, Cu, Ag, Ba | Torró et al., 2022 |  | 2019-MT-008-7 | 2019-MT-008-7 | [5 empty] | ore material |  |  | mineral separate | [5 empty] | mineralisation |  |  |  | Sl | [6 empty] | pyrite, galena, fahlore, barite |  | LA-ICPMS | [24 empty] | 3081 | [21 empty] | 45700 | [59 empty] | 325000 | [39 empty] | 619500 |  |  |  |  | 2022 | Torró, L., Benites, D., Vallance, J., Laurent, O., Ortiz-Benavenete, B.A., Chelle-Michou, C., Proenza, J.A., Fontboté, L. (2022). Journal of Geochemical Exploration, 232, 106882. |  | PER, DOM | Ica (Peru); Dominican Republic
| María Teresa |  | Seafloor hydrothermal | Volcanic-hosted massive sulfide (VMS) | Arc-hosted VMS | Zn, Pb, Cu | Ag, Ba | Zn, Pb, Cu, Ag, Ba | Torró et al., 2022 |  | 2019-MT-008-8 | 2019-MT-008-8 | [5 empty] | ore material |  |  | mineral separate | [5 empty] | mineralisation |  |  |  | Sl | [6 empty] | pyrite, galena, fahlore, barite |  | LA-ICPMS | [24 empty] | 2485 | [21 empty] | 46300 | [59 empty] | 329500 | [39 empty] | 616800 |  |  |  |  | 2022 | Torró, L., Benites, D., Vallance, J., Laurent, O., Ortiz-Benavenete, B.A., Chelle-Michou, C., Proenza, J.A., Fontboté, L. (2022). Journal of Geochemical Exploration, 232, 106882. |  | PER, DOM | Ica (Peru); Dominican Republic
| María Teresa |  | Seafloor hydrothermal | Volcanic-hosted massive sulfide (VMS) | Arc-hosted VMS | Zn, Pb, Cu | Ag, Ba | Zn, Pb, Cu, Ag, Ba | Torró et al., 2022 |  | 2019-MT-011A-1 | 2019-MT-011A-1 | [5 empty] | ore material |  |  | mineral separate | [5 empty] | mineralisation |  |  |  | Sl | [6 empty] | pyrite, galena, fahlore, barite |  | LA-ICPMS | [24 empty] | 3593 | [21 empty] | 77100 | [43 empty] | 3595 | [15 empty] | 321800 | [39 empty] | 584300 |  |  |  |  | 2022 | Torró, L., Benites, D., Vallance, J., Laurent, O., Ortiz-Benavenete, B.A., Chelle-Michou, C., Proenza, J.A., Fontboté, L. (2022). Journal of Geochemical Exploration, 232, 106882. |  | PER, DOM | Ica (Peru); Dominican Republic
| María Teresa |  | Seafloor hydrothermal | Volcanic-hosted massive sulfide (VMS) | Arc-hosted VMS | Zn, Pb, Cu | Ag, Ba | Zn, Pb, Cu, Ag, Ba | Torró et al., 2022 |  | 2019-MT-011A-2 | 2019-MT-011A-2 | [5 empty] | ore material |  |  | mineral separate | [5 empty] | mineralisation |  |  |  | Sl | [6 empty] | pyrite, galena, fahlore, barite |  | LA-ICPMS | [24 empty] | 3860 | [11 empty] | 828 | [9 empty] | 74700 | [59 empty] | 326300 | [39 empty] | 588200 |  |  |  |  | 2022 | Torró, L., Benites, D., Vallance, J., Laurent, O., Ortiz-Benavenete, B.A., Chelle-Michou, C., Proenza, J.A., Fontboté, L. (2022). Journal of Geochemical Exploration, 232, 106882. |  | PER, DOM | Ica (Peru); Dominican Republic
| María Teresa |  | Seafloor hydrothermal | Volcanic-hosted massive sulfide (VMS) | Arc-hosted VMS | Zn, Pb, Cu | Ag, Ba | Zn, Pb, Cu, Ag, Ba | Torró et al., 2022 |  | 2019-MT-011A-3 | 2019-MT-011A-3 | [5 empty] | ore material |  |  | mineral separate | [5 empty] | mineralisation |  |  |  | Cpy | [6 empty] | pyrite, galena, fahlore, barite |  | LA-ICPMS | [36 empty] | 352700 | [9 empty] | 294300 | [59 empty] | 336400 | [44 empty] | 2022 | Torró, L., Benites, D., Vallance, J., Laurent, O., Ortiz-Benavenete, B.A., Chelle-Michou, C., Proenza, J.A., Fontboté, L. (2022). Journal of Geochemical Exploration, 232, 106882. |  | PER, DOM | Ica (Peru); Dominican Republic
| María Teresa |  | Seafloor hydrothermal | Volcanic-hosted massive sulfide (VMS) | Arc-hosted VMS | Zn, Pb, Cu | Ag, Ba | Zn, Pb, Cu, Ag, Ba | Torró et al., 2022 |  | 2019-MT-011A-4 | 2019-MT-011A-4 | [5 empty] | ore material |  |  | mineral separate | [5 empty] | mineralisation |  |  |  | Cpy | [6 empty] | pyrite, galena, fahlore, barite |  | LA-ICPMS |  |  |  |  | 541 | [31 empty] | 351600 | [9 empty] | 293700 | [59 empty] | 337700 | [39 empty] | 940 |  |  |  |  | 2022 | Torró, L., Benites, D., Vallance, J., Laurent, O., Ortiz-Benavenete, B.A., Chelle-Michou, C., Proenza, J.A., Fontboté, L. (2022). Journal of Geochemical Exploration, 232, 106882. |  | PER, DOM | Ica (Peru); Dominican Republic
| María Teresa |  | Seafloor hydrothermal | Volcanic-hosted massive sulfide (VMS) | Arc-hosted VMS | Zn, Pb, Cu | Ag, Ba | Zn, Pb, Cu, Ag, Ba | Torró et al., 2022 |  | 2019-MT-011A-5 | 2019-MT-011A-5 | [5 empty] | ore material |  |  | mineral separate | [5 empty] | mineralisation |  |  |  | Cpy | [6 empty] | pyrite, galena, fahlore, barite |  | LA-ICPMS | [36 empty] | 347200 | [9 empty] | 292700 | [59 empty] | 332800 | [44 empty] | 2022 | Torró, L., Benites, D., Vallance, J., Laurent, O., Ortiz-Benavenete, B.A., Chelle-Michou, C., Proenza, J.A., Fontboté, L. (2022). Journal of Geochemical Exploration, 232, 106882. |  | PER, DOM | Ica (Peru); Dominican Republic
| María Teresa |  | Seafloor hydrothermal | Volcanic-hosted massive sulfide (VMS) | Arc-hosted VMS | Zn, Pb, Cu | Ag, Ba | Zn, Pb, Cu, Ag, Ba | Torró et al., 2022 |  | 2019-MT-011A-6 | 2019-MT-011A-6 | [5 empty] | ore material |  |  | mineral separate | [5 empty] | mineralisation |  |  |  | Cpy | [6 empty] | pyrite, galena, fahlore, barite |  | LA-ICPMS | [36 empty] | 347300 | [9 empty] | 292500 | [43 empty] | 3217 | [15 empty] | 339200 |  | 1331 | [42 empty] | 2022 | Torró, L., Benites, D., Vallance, J., Laurent, O., Ortiz-Benavenete, B.A., Chelle-Michou, C., Proenza, J.A., Fontboté, L. (2022). Journal of Geochemical Exploration, 232, 106882. |  | PER, DOM | Ica (Peru); Dominican Republic
| María Teresa |  | Seafloor hydrothermal | Volcanic-hosted massive sulfide (VMS) | Arc-hosted VMS | Zn, Pb, Cu | Ag, Ba | Zn, Pb, Cu, Ag, Ba | Torró et al., 2022 |  | 2019-MT-011A-7 | 2019-MT-011A-7 | [5 empty] | ore material |  |  | mineral separate | [5 empty] | mineralisation |  |  |  | Cpy | [6 empty] | pyrite, galena, fahlore, barite |  | LA-ICPMS | [36 empty] | 350600 | [9 empty] | 297000 | [59 empty] | 339400 | [44 empty] | 2022 | Torró, L., Benites, D., Vallance, J., Laurent, O., Ortiz-Benavenete, B.A., Chelle-Michou, C., Proenza, J.A., Fontboté, L. (2022). Journal of Geochemical Exploration, 232, 106882. |  | PER, DOM | Ica (Peru); Dominican Republic
| María Teresa |  | Seafloor hydrothermal | Volcanic-hosted massive sulfide (VMS) | Arc-hosted VMS | Zn, Pb, Cu | Ag, Ba | Zn, Pb, Cu, Ag, Ba | Torró et al., 2022 |  | 2019-MT-011A-8 | 2019-MT-011A-8 | [5 empty] | ore material |  |  | mineral separate | [5 empty] | mineralisation |  |  |  | Sl | [6 empty] | pyrite, galena, fahlore, barite |  | LA-ICPMS | [24 empty] | 2987 | [11 empty] | 1219 | [9 empty] | 75400 | [59 empty] | 323400 | [39 empty] | 587700 |  |  |  |  | 2022 | Torró, L., Benites, D., Vallance, J., Laurent, O., Ortiz-Benavenete, B.A., Chelle-Michou, C., Proenza, J.A., Fontboté, L. (2022). Journal of Geochemical Exploration, 232, 106882. |  | PER, DOM | Ica (Peru); Dominican Republic
| María Teresa |  | Seafloor hydrothermal | Volcanic-hosted massive sulfide (VMS) | Arc-hosted VMS | Zn, Pb, Cu | Ag, Ba | Zn, Pb, Cu, Ag, Ba | Torró et al., 2022 |  | 2019-MT-011A-9 | 2019-MT-011A-9 | [5 empty] | ore material |  |  | mineral separate | [5 empty] | mineralisation |  |  |  | Sl | [6 empty] | pyrite, galena, fahlore, barite |  | LA-ICPMS | [24 empty] | 2992 | [11 empty] | 1364 | [9 empty] | 77000 | [59 empty] | 327800 | [39 empty] | 583600 |  |  |  |  | 2022 | Torró, L., Benites, D., Vallance, J., Laurent, O., Ortiz-Benavenete, B.A., Chelle-Michou, C., Proenza, J.A., Fontboté, L. (2022). Journal of Geochemical Exploration, 232, 106882. |  | PER, DOM | Ica (Peru); Dominican Republic
| María Teresa |  | Seafloor hydrothermal | Volcanic-hosted massive sulfide (VMS) | Arc-hosted VMS | Zn, Pb, Cu | Ag, Ba | Zn, Pb, Cu, Ag, Ba | Torró et al., 2022 |  | 2019-MT-011A-10 | 2019-MT-011A-10 | [5 empty] | ore material |  |  | mineral separate | [5 empty] | mineralisation |  |  |  | Sl | [6 empty] | pyrite, galena, fahlore, barite |  | LA-ICPMS | [24 empty] | 2838 | [21 empty] | 83500 | [59 empty] | 327200 | [39 empty] | 581100 |  |  |  |  | 2022 | Torró, L., Benites, D., Vallance, J., Laurent, O., Ortiz-Benavenete, B.A., Chelle-Michou, C., Proenza, J.A., Fontboté, L. (2022). Journal of Geochemical Exploration, 232, 106882. |  | PER, DOM | Ica (Peru); Dominican Republic
| María Teresa |  | Seafloor hydrothermal | Volcanic-hosted massive sulfide (VMS) | Arc-hosted VMS | Zn, Pb, Cu | Ag, Ba | Zn, Pb, Cu, Ag, Ba | Torró et al., 2022 |  | 2019-MT-011A-11 | 2019-MT-011A-11 | [5 empty] | ore material |  |  | mineral separate | [5 empty] | mineralisation |  |  |  | Sl | [6 empty] | pyrite, galena, fahlore, barite |  | LA-ICPMS | [24 empty] | 3151 | [11 empty] | 633 | [9 empty] | 83700 | [59 empty] | 326500 | [39 empty] | 582900 |  |  |  |  | 2022 | Torró, L., Benites, D., Vallance, J., Laurent, O., Ortiz-Benavenete, B.A., Chelle-Michou, C., Proenza, J.A., Fontboté, L. (2022). Journal of Geochemical Exploration, 232, 106882. |  | PER, DOM | Ica (Peru); Dominican Republic
| María Teresa |  | Seafloor hydrothermal | Volcanic-hosted massive sulfide (VMS) | Arc-hosted VMS | Zn, Pb, Cu | Ag, Ba | Zn, Pb, Cu, Ag, Ba | Torró et al., 2022 |  | 2019-MT-011A-12 | 2019-MT-011A-12 | [5 empty] | ore material |  |  | mineral separate | [5 empty] | mineralisation |  |  |  | Cpy | [6 empty] | pyrite, galena, fahlore, barite |  | LA-ICPMS | [36 empty] | 348300 | [9 empty] | 296500 | [59 empty] | 338900 | [44 empty] | 2022 | Torró, L., Benites, D., Vallance, J., Laurent, O., Ortiz-Benavenete, B.A., Chelle-Michou, C., Proenza, J.A., Fontboté, L. (2022). Journal of Geochemical Exploration, 232, 106882. |  | PER, DOM | Ica (Peru); Dominican Republic
| María Teresa |  | Seafloor hydrothermal | Volcanic-hosted massive sulfide (VMS) | Arc-hosted VMS | Zn, Pb, Cu | Ag, Ba | Zn, Pb, Cu, Ag, Ba | Torró et al., 2022 |  | 2019-MT-015A-1 | 2019-MT-015A-1 | [5 empty] | ore material |  |  | mineral separate | [5 empty] | mineralisation |  |  |  | Sl | [6 empty] | pyrite, galena, fahlore, barite |  | LA-ICPMS | [24 empty] | 3104 | [21 empty] | 61200 | [43 empty] | 2443 | [15 empty] | 339100 | [39 empty] | 601600 |  |  |  |  | 2022 | Torró, L., Benites, D., Vallance, J., Laurent, O., Ortiz-Benavenete, B.A., Chelle-Michou, C., Proenza, J.A., Fontboté, L. (2022). Journal of Geochemical Exploration, 232, 106882. |  | PER, DOM | Ica (Peru); Dominican Republic
| María Teresa |  | Seafloor hydrothermal | Volcanic-hosted massive sulfide (VMS) | Arc-hosted VMS | Zn, Pb, Cu | Ag, Ba | Zn, Pb, Cu, Ag, Ba | Torró et al., 2022 |  | 2019-MT-015A-2 | 2019-MT-015A-2 | [5 empty] | ore material |  |  | mineral separate | [5 empty] | mineralisation |  |  |  | Sl | [6 empty] | pyrite, galena, fahlore, barite |  | LA-ICPMS | [24 empty] | 3313 | [21 empty] | 58200 | [59 empty] | 339200 | [39 empty] | 601500 |  |  |  |  | 2022 | Torró, L., Benites, D., Vallance, J., Laurent, O., Ortiz-Benavenete, B.A., Chelle-Michou, C., Proenza, J.A., Fontboté, L. (2022). Journal of Geochemical Exploration, 232, 106882. |  | PER, DOM | Ica (Peru); Dominican Republic
| María Teresa |  | Seafloor hydrothermal | Volcanic-hosted massive sulfide (VMS) | Arc-hosted VMS | Zn, Pb, Cu | Ag, Ba | Zn, Pb, Cu, Ag, Ba | Torró et al., 2022 |  | 2019-MT-015A-3 | 2019-MT-015A-3 | [5 empty] | ore material |  |  | mineral separate | [5 empty] | mineralisation |  |  |  | Sl | [6 empty] | pyrite, galena, fahlore, barite |  | LA-ICPMS | [24 empty] | 4429 | [21 empty] | 54800 | [59 empty] | 337400 | [39 empty] | 611000 |  |  |  |  | 2022 | Torró, L., Benites, D., Vallance, J., Laurent, O., Ortiz-Benavenete, B.A., Chelle-Michou, C., Proenza, J.A., Fontboté, L. (2022). Journal of Geochemical Exploration, 232, 106882. |  | PER, DOM | Ica (Peru); Dominican Republic
| María Teresa |  | Seafloor hydrothermal | Volcanic-hosted massive sulfide (VMS) | Arc-hosted VMS | Zn, Pb, Cu | Ag, Ba | Zn, Pb, Cu, Ag, Ba | Torró et al., 2022 |  | 2019-MT-015A-4 | 2019-MT-015A-4 | [5 empty] | ore material |  |  | mineral separate | [5 empty] | mineralisation |  |  |  | Sl | [6 empty] | pyrite, galena, fahlore, barite |  | LA-ICPMS | [24 empty] | 3080 | [21 empty] | 52900 | [59 empty] | 337800 | [39 empty] | 613400 |  |  |  |  | 2022 | Torró, L., Benites, D., Vallance, J., Laurent, O., Ortiz-Benavenete, B.A., Chelle-Michou, C., Proenza, J.A., Fontboté, L. (2022). Journal of Geochemical Exploration, 232, 106882. |  | PER, DOM | Ica (Peru); Dominican Republic
| María Teresa |  | Seafloor hydrothermal | Volcanic-hosted massive sulfide (VMS) | Arc-hosted VMS | Zn, Pb, Cu | Ag, Ba | Zn, Pb, Cu, Ag, Ba | Torró et al., 2022 |  | 2019-MT-015A-5 | 2019-MT-015A-5 | [5 empty] | ore material |  |  | mineral separate | [5 empty] | mineralisation |  |  |  | Sl | [6 empty] | pyrite, galena, fahlore, barite |  | LA-ICPMS | [24 empty] | 3554 | [21 empty] | 55700 | [59 empty] | 337700 | [39 empty] | 613800 |  |  |  |  | 2022 | Torró, L., Benites, D., Vallance, J., Laurent, O., Ortiz-Benavenete, B.A., Chelle-Michou, C., Proenza, J.A., Fontboté, L. (2022). Journal of Geochemical Exploration, 232, 106882. |  | PER, DOM | Ica (Peru); Dominican Republic
| María Teresa |  | Seafloor hydrothermal | Volcanic-hosted massive sulfide (VMS) | Arc-hosted VMS | Zn, Pb, Cu | Ag, Ba | Zn, Pb, Cu, Ag, Ba | Torró et al., 2022 |  | 2019-MT-015A-6 | 2019-MT-015A-6 | [5 empty] | ore material |  |  | mineral separate | [5 empty] | mineralisation |  |  |  | Sl | [6 empty] | pyrite, galena, fahlore, barite |  | LA-ICPMS | [24 empty] | 3718 | [21 empty] | 56600 | [59 empty] | 339800 | [39 empty] | 612400 |  |  |  |  | 2022 | Torró, L., Benites, D., Vallance, J., Laurent, O., Ortiz-Benavenete, B.A., Chelle-Michou, C., Proenza, J.A., Fontboté, L. (2022). Journal of Geochemical Exploration, 232, 106882. |  | PER, DOM | Ica (Peru); Dominican Republic
| María Teresa |  | Seafloor hydrothermal | Volcanic-hosted massive sulfide (VMS) | Arc-hosted VMS | Zn, Pb, Cu | Ag, Ba | Zn, Pb, Cu, Ag, Ba | Torró et al., 2022 |  | 2019-MT-015A-7 | 2019-MT-015A-7 | [5 empty] | ore material |  |  | mineral separate | [5 empty] | mineralisation |  |  |  | Sl | [6 empty] | pyrite, galena, fahlore, barite |  | LA-ICPMS | [24 empty] | 3417 | [21 empty] | 53100 | [59 empty] | 338400 | [39 empty] | 611800 |  |  |  |  | 2022 | Torró, L., Benites, D., Vallance, J., Laurent, O., Ortiz-Benavenete, B.A., Chelle-Michou, C., Proenza, J.A., Fontboté, L. (2022). Journal of Geochemical Exploration, 232, 106882. |  | PER, DOM | Ica (Peru); Dominican Republic
| María Teresa |  | Seafloor hydrothermal | Volcanic-hosted massive sulfide (VMS) | Arc-hosted VMS | Zn, Pb, Cu | Ag, Ba | Zn, Pb, Cu, Ag, Ba | Torró et al., 2022 |  | 2019-MT-015A-8 | 2019-MT-015A-8 | [5 empty] | ore material |  |  | mineral separate | [5 empty] | mineralisation |  |  |  | Sl | [6 empty] | pyrite, galena, fahlore, barite |  | LA-ICPMS | [24 empty] | 3646 | [21 empty] | 53400 | [59 empty] | 336900 | [39 empty] | 613900 |  |  |  |  | 2022 | Torró, L., Benites, D., Vallance, J., Laurent, O., Ortiz-Benavenete, B.A., Chelle-Michou, C., Proenza, J.A., Fontboté, L. (2022). Journal of Geochemical Exploration, 232, 106882. |  | PER, DOM | Ica (Peru); Dominican Republic
| María Teresa |  | Seafloor hydrothermal | Volcanic-hosted massive sulfide (VMS) | Arc-hosted VMS | Zn, Pb, Cu | Ag, Ba | Zn, Pb, Cu, Ag, Ba | Torró et al., 2022 |  | 2019-MT-015A-9 | 2019-MT-015A-9 | [5 empty] | ore material |  |  | mineral separate | [5 empty] | mineralisation |  |  |  | Sl | [6 empty] | pyrite, galena, fahlore, barite |  | LA-ICPMS | [24 empty] | 3954 | [21 empty] | 60100 | [59 empty] | 337800 | [39 empty] | 605300 |  |  |  |  | 2022 | Torró, L., Benites, D., Vallance, J., Laurent, O., Ortiz-Benavenete, B.A., Chelle-Michou, C., Proenza, J.A., Fontboté, L. (2022). Journal of Geochemical Exploration, 232, 106882. |  | PER, DOM | Ica (Peru); Dominican Republic
| María Teresa |  | Seafloor hydrothermal | Volcanic-hosted massive sulfide (VMS) | Arc-hosted VMS | Zn, Pb, Cu | Ag, Ba | Zn, Pb, Cu, Ag, Ba | Torró et al., 2022 |  | 2019-MT-015A-10 | 2019-MT-015A-10 | [5 empty] | ore material |  |  | mineral separate | [5 empty] | mineralisation |  |  |  | Sl | [6 empty] | pyrite, galena, fahlore, barite |  | LA-ICPMS | [24 empty] | 3601 | [21 empty] | 62300 | [43 empty] | 2288 | [15 empty] | 338400 | [39 empty] | 602500 |  |  |  |  | 2022 | Torró, L., Benites, D., Vallance, J., Laurent, O., Ortiz-Benavenete, B.A., Chelle-Michou, C., Proenza, J.A., Fontboté, L. (2022). Journal of Geochemical Exploration, 232, 106882. |  | PER, DOM | Ica (Peru); Dominican Republic
| María Teresa |  | Seafloor hydrothermal | Volcanic-hosted massive sulfide (VMS) | Arc-hosted VMS | Zn, Pb, Cu | Ag, Ba | Zn, Pb, Cu, Ag, Ba | Torró et al., 2022 |  | 2019-MT-015B-1 | 2019-MT-015B-1 | [5 empty] | ore material |  |  | mineral separate | [5 empty] | mineralisation |  |  |  | Sl | [6 empty] | pyrite, galena, fahlore, barite |  | LA-ICPMS | [24 empty] | 4172 | [11 empty] | 19600 | [9 empty] | 52800 | [59 empty] | 328600 | [39 empty] | 587200 |  |  |  |  | 2022 | Torró, L., Benites, D., Vallance, J., Laurent, O., Ortiz-Benavenete, B.A., Chelle-Michou, C., Proenza, J.A., Fontboté, L. (2022). Journal of Geochemical Exploration, 232, 106882. |  | PER, DOM | Ica (Peru); Dominican Republic
| María Teresa |  | Seafloor hydrothermal | Volcanic-hosted massive sulfide (VMS) | Arc-hosted VMS | Zn, Pb, Cu | Ag, Ba | Zn, Pb, Cu, Ag, Ba | Torró et al., 2022 |  | 2019-MT-015B-2 | 2019-MT-015B-2 | [5 empty] | ore material |  |  | mineral separate | [5 empty] | mineralisation |  |  |  | Sl | [6 empty] | pyrite, galena, fahlore, barite |  | LA-ICPMS | [24 empty] | 3115 | [11 empty] | 5762 | [9 empty] | 55500 | [13 empty] | 1613 | [45 empty] | 330500 | [39 empty] | 604100 |  |  |  |  | 2022 | Torró, L., Benites, D., Vallance, J., Laurent, O., Ortiz-Benavenete, B.A., Chelle-Michou, C., Proenza, J.A., Fontboté, L. (2022). Journal of Geochemical Exploration, 232, 106882. |  | PER, DOM | Ica (Peru); Dominican Republic
| María Teresa |  | Seafloor hydrothermal | Volcanic-hosted massive sulfide (VMS) | Arc-hosted VMS | Zn, Pb, Cu | Ag, Ba | Zn, Pb, Cu, Ag, Ba | Torró et al., 2022 |  | 2019-MT-015B-3 | 2019-MT-015B-3 | [5 empty] | ore material |  |  | mineral separate | [5 empty] | mineralisation |  |  |  | Sl | [6 empty] | pyrite, galena, fahlore, barite |  | LA-ICPMS | [24 empty] | 3575 | [21 empty] | 64700 | [43 empty] | 2151 | [15 empty] | 331900 | [39 empty] | 597400 |  |  |  |  | 2022 | Torró, L., Benites, D., Vallance, J., Laurent, O., Ortiz-Benavenete, B.A., Chelle-Michou, C., Proenza, J.A., Fontboté, L. (2022). Journal of Geochemical Exploration, 232, 106882. |  | PER, DOM | Ica (Peru); Dominican Republic
| María Teresa |  | Seafloor hydrothermal | Volcanic-hosted massive sulfide (VMS) | Arc-hosted VMS | Zn, Pb, Cu | Ag, Ba | Zn, Pb, Cu, Ag, Ba | Torró et al., 2022 |  | 2019-MT-015B-4 | 2019-MT-015B-4 | [5 empty] | ore material |  |  | mineral separate | [5 empty] | mineralisation |  |  |  | Sl | [6 empty] | pyrite, galena, fahlore, barite |  | LA-ICPMS | [24 empty] | 3576 | [21 empty] | 63300 | [59 empty] | 329700 | [39 empty] | 597400 |  |  |  |  | 2022 | Torró, L., Benites, D., Vallance, J., Laurent, O., Ortiz-Benavenete, B.A., Chelle-Michou, C., Proenza, J.A., Fontboté, L. (2022). Journal of Geochemical Exploration, 232, 106882. |  | PER, DOM | Ica (Peru); Dominican Republic
| María Teresa |  | Seafloor hydrothermal | Volcanic-hosted massive sulfide (VMS) | Arc-hosted VMS | Zn, Pb, Cu | Ag, Ba | Zn, Pb, Cu, Ag, Ba | Torró et al., 2022 |  | 2019-MT-015B-5 | 2019-MT-015B-5 | [5 empty] | ore material |  |  | mineral separate | [5 empty] | mineralisation |  |  |  | Sl | [6 empty] | pyrite, galena, fahlore, barite |  | LA-ICPMS | [24 empty] | 3744 | [11 empty] | 19600 | [9 empty] | 63600 | [59 empty] | 329400 | [39 empty] | 579400 |  |  |  |  | 2022 | Torró, L., Benites, D., Vallance, J., Laurent, O., Ortiz-Benavenete, B.A., Chelle-Michou, C., Proenza, J.A., Fontboté, L. (2022). Journal of Geochemical Exploration, 232, 106882. |  | PER, DOM | Ica (Peru); Dominican Republic
| María Teresa |  | Seafloor hydrothermal | Volcanic-hosted massive sulfide (VMS) | Arc-hosted VMS | Zn, Pb, Cu | Ag, Ba | Zn, Pb, Cu, Ag, Ba | Torró et al., 2022 |  | 2019-MT-015B-6 | 2019-MT-015B-6 | [5 empty] | ore material |  |  | mineral separate | [5 empty] | mineralisation |  |  |  | Sl | [6 empty] | pyrite, galena, fahlore, barite |  | LA-ICPMS | [24 empty] | 3723 | [11 empty] | 2561 | [9 empty] | 67100 | [59 empty] | 329200 | [39 empty] | 588700 |  |  |  |  | 2022 | Torró, L., Benites, D., Vallance, J., Laurent, O., Ortiz-Benavenete, B.A., Chelle-Michou, C., Proenza, J.A., Fontboté, L. (2022). Journal of Geochemical Exploration, 232, 106882. |  | PER, DOM | Ica (Peru); Dominican Republic
| María Teresa |  | Seafloor hydrothermal | Volcanic-hosted massive sulfide (VMS) | Arc-hosted VMS | Zn, Pb, Cu | Ag, Ba | Zn, Pb, Cu, Ag, Ba | Torró et al., 2022 |  | 2019-MT-015B-7 | 2019-MT-015B-7 | [5 empty] | ore material |  |  | mineral separate | [5 empty] | mineralisation |  |  |  | Sl | [6 empty] | pyrite, galena, fahlore, barite |  | LA-ICPMS | [24 empty] | 3196 | [21 empty] | 66000 | [43 empty] | 3086 | [15 empty] | 328600 | [39 empty] | 591900 |  |  |  |  | 2022 | Torró, L., Benites, D., Vallance, J., Laurent, O., Ortiz-Benavenete, B.A., Chelle-Michou, C., Proenza, J.A., Fontboté, L. (2022). Journal of Geochemical Exploration, 232, 106882. |  | PER, DOM | Ica (Peru); Dominican Republic
| María Teresa |  | Seafloor hydrothermal | Volcanic-hosted massive sulfide (VMS) | Arc-hosted VMS | Zn, Pb, Cu | Ag, Ba | Zn, Pb, Cu, Ag, Ba | Torró et al., 2022 |  | 2019-MT-015B-8 | 2019-MT-015B-8 | [5 empty] | ore material |  |  | mineral separate | [5 empty] | mineralisation |  |  |  | Sl | [6 empty] | pyrite, galena, fahlore, barite |  | LA-ICPMS | [24 empty] | 2743 | [21 empty] | 66300 | [59 empty] | 330000 | [39 empty] | 593600 |  |  |  |  | 2022 | Torró, L., Benites, D., Vallance, J., Laurent, O., Ortiz-Benavenete, B.A., Chelle-Michou, C., Proenza, J.A., Fontboté, L. (2022). Journal of Geochemical Exploration, 232, 106882. |  | PER, DOM | Ica (Peru); Dominican Republic
| María Teresa |  | Seafloor hydrothermal | Volcanic-hosted massive sulfide (VMS) | Arc-hosted VMS | Zn, Pb, Cu | Ag, Ba | Zn, Pb, Cu, Ag, Ba | Torró et al., 2022 |  | 2019-MT-015B-9 | 2019-MT-015B-9 | [5 empty] | ore material |  |  | mineral separate | [5 empty] | mineralisation |  |  |  | Sl | [6 empty] | pyrite, galena, fahlore, barite |  | LA-ICPMS | [24 empty] | 3722 | [11 empty] | 18500 | [9 empty] | 61400 | [59 empty] | 331200 | [39 empty] | 582100 |  |  |  |  | 2022 | Torró, L., Benites, D., Vallance, J., Laurent, O., Ortiz-Benavenete, B.A., Chelle-Michou, C., Proenza, J.A., Fontboté, L. (2022). Journal of Geochemical Exploration, 232, 106882. |  | PER, DOM | Ica (Peru); Dominican Republic
| María Teresa |  | Seafloor hydrothermal | Volcanic-hosted massive sulfide (VMS) | Arc-hosted VMS | Zn, Pb, Cu | Ag, Ba | Zn, Pb, Cu, Ag, Ba | Torró et al., 2022 |  | 2019-MT-015B-10 | 2019-MT-015B-10 | [5 empty] | ore material |  |  | mineral separate | [5 empty] | mineralisation |  |  |  | Cpy | [6 empty] | pyrite, galena, fahlore, barite |  | LA-ICPMS | [36 empty] | 349700 | [9 empty] | 298000 | [59 empty] | 347900 | [44 empty] | 2022 | Torró, L., Benites, D., Vallance, J., Laurent, O., Ortiz-Benavenete, B.A., Chelle-Michou, C., Proenza, J.A., Fontboté, L. (2022). Journal of Geochemical Exploration, 232, 106882. |  | PER, DOM | Ica (Peru); Dominican Republic
| María Teresa |  | Seafloor hydrothermal | Volcanic-hosted massive sulfide (VMS) | Arc-hosted VMS | Zn, Pb, Cu | Ag, Ba | Zn, Pb, Cu, Ag, Ba | Torró et al., 2022 |  | 2019-MT-022A-1 | 2019-MT-022A-1 | [5 empty] | ore material |  |  | mineral separate | [5 empty] | mineralisation |  |  |  | Sl | [6 empty] | pyrite, galena, fahlore, barite |  | LA-ICPMS | [24 empty] | 5277 | [21 empty] | 52000 | [43 empty] | 2456 | [15 empty] | 331300 | [39 empty] | 615900 |  |  |  |  | 2022 | Torró, L., Benites, D., Vallance, J., Laurent, O., Ortiz-Benavenete, B.A., Chelle-Michou, C., Proenza, J.A., Fontboté, L. (2022). Journal of Geochemical Exploration, 232, 106882. |  | PER, DOM | Ica (Peru); Dominican Republic
| María Teresa |  | Seafloor hydrothermal | Volcanic-hosted massive sulfide (VMS) | Arc-hosted VMS | Zn, Pb, Cu | Ag, Ba | Zn, Pb, Cu, Ag, Ba | Torró et al., 2022 |  | 2019-MT-022A-2 | 2019-MT-022A-2 | [5 empty] | ore material |  |  | mineral separate | [5 empty] | mineralisation |  |  |  | Sl | [6 empty] | pyrite, galena, fahlore, barite |  | LA-ICPMS | [24 empty] | 5048 | [21 empty] | 51600 | [59 empty] | 333000 | [39 empty] | 615300 |  |  |  |  | 2022 | Torró, L., Benites, D., Vallance, J., Laurent, O., Ortiz-Benavenete, B.A., Chelle-Michou, C., Proenza, J.A., Fontboté, L. (2022). Journal of Geochemical Exploration, 232, 106882. |  | PER, DOM | Ica (Peru); Dominican Republic
| María Teresa |  | Seafloor hydrothermal | Volcanic-hosted massive sulfide (VMS) | Arc-hosted VMS | Zn, Pb, Cu | Ag, Ba | Zn, Pb, Cu, Ag, Ba | Torró et al., 2022 |  | 2019-MT-022A-3 | 2019-MT-022A-3 | [5 empty] | ore material |  |  | mineral separate | [5 empty] | mineralisation |  |  |  | Sl | [6 empty] | pyrite, galena, fahlore, barite |  | LA-ICPMS | [24 empty] | 5508 | [21 empty] | 53100 | [59 empty] | 333500 | [39 empty] | 608000 |  |  |  |  | 2022 | Torró, L., Benites, D., Vallance, J., Laurent, O., Ortiz-Benavenete, B.A., Chelle-Michou, C., Proenza, J.A., Fontboté, L. (2022). Journal of Geochemical Exploration, 232, 106882. |  | PER, DOM | Ica (Peru); Dominican Republic
| María Teresa |  | Seafloor hydrothermal | Volcanic-hosted massive sulfide (VMS) | Arc-hosted VMS | Zn, Pb, Cu | Ag, Ba | Zn, Pb, Cu, Ag, Ba | Torró et al., 2022 |  | 2019-MT-022A-4 | 2019-MT-022A-4 | [5 empty] | ore material |  |  | mineral separate | [5 empty] | mineralisation |  |  |  | Sl | [6 empty] | pyrite, galena, fahlore, barite |  | LA-ICPMS | [24 empty] | 5160 | [21 empty] | 52400 | [59 empty] | 333000 | [39 empty] | 616800 |  |  |  |  | 2022 | Torró, L., Benites, D., Vallance, J., Laurent, O., Ortiz-Benavenete, B.A., Chelle-Michou, C., Proenza, J.A., Fontboté, L. (2022). Journal of Geochemical Exploration, 232, 106882. |  | PER, DOM | Ica (Peru); Dominican Republic
| María Teresa |  | Seafloor hydrothermal | Volcanic-hosted massive sulfide (VMS) | Arc-hosted VMS | Zn, Pb, Cu | Ag, Ba | Zn, Pb, Cu, Ag, Ba | Torró et al., 2022 |  | 2019-MT-022A-5 | 2019-MT-022A-5 | [5 empty] | ore material |  |  | mineral separate | [5 empty] | mineralisation |  |  |  | Sl | [6 empty] | pyrite, galena, fahlore, barite |  | LA-ICPMS | [24 empty] | 5073 | [21 empty] | 51700 | [59 empty] | 332800 | [39 empty] | 614200 |  |  |  |  | 2022 | Torró, L., Benites, D., Vallance, J., Laurent, O., Ortiz-Benavenete, B.A., Chelle-Michou, C., Proenza, J.A., Fontboté, L. (2022). Journal of Geochemical Exploration, 232, 106882. |  | PER, DOM | Ica (Peru); Dominican Republic
| María Teresa |  | Seafloor hydrothermal | Volcanic-hosted massive sulfide (VMS) | Arc-hosted VMS | Zn, Pb, Cu | Ag, Ba | Zn, Pb, Cu, Ag, Ba | Torró et al., 2022 |  | 2019-MT-022A-6 | 2019-MT-022A-6 | [5 empty] | ore material |  |  | mineral separate | [5 empty] | mineralisation |  |  |  | Sl | [6 empty] | pyrite, galena, fahlore, barite |  | LA-ICPMS | [24 empty] | 5101 | [21 empty] | 51600 | [59 empty] | 335500 | [39 empty] | 611900 |  |  |  |  | 2022 | Torró, L., Benites, D., Vallance, J., Laurent, O., Ortiz-Benavenete, B.A., Chelle-Michou, C., Proenza, J.A., Fontboté, L. (2022). Journal of Geochemical Exploration, 232, 106882. |  | PER, DOM | Ica (Peru); Dominican Republic
| María Teresa |  | Seafloor hydrothermal | Volcanic-hosted massive sulfide (VMS) | Arc-hosted VMS | Zn, Pb, Cu | Ag, Ba | Zn, Pb, Cu, Ag, Ba | Torró et al., 2022 |  | 2019-MT-022A-7 | 2019-MT-022A-7 | [5 empty] | ore material |  |  | mineral separate | [5 empty] | mineralisation |  |  |  | Sl | [6 empty] | pyrite, galena, fahlore, barite |  | LA-ICPMS | [24 empty] | 4718 | [21 empty] | 52600 | [59 empty] | 331900 | [39 empty] | 612800 |  |  |  |  | 2022 | Torró, L., Benites, D., Vallance, J., Laurent, O., Ortiz-Benavenete, B.A., Chelle-Michou, C., Proenza, J.A., Fontboté, L. (2022). Journal of Geochemical Exploration, 232, 106882. |  | PER, DOM | Ica (Peru); Dominican Republic
| María Teresa |  | Seafloor hydrothermal | Volcanic-hosted massive sulfide (VMS) | Arc-hosted VMS | Zn, Pb, Cu | Ag, Ba | Zn, Pb, Cu, Ag, Ba | Torró et al., 2022 |  | 2019-MT-022B-1 | 2019-MT-022B-1 | [5 empty] | ore material |  |  | mineral separate | [5 empty] | mineralisation |  |  |  | Sl | [6 empty] | pyrite, galena, fahlore, barite |  | LA-ICPMS | [24 empty] | 4558 | [21 empty] | 51600 | [59 empty] | 331600 | [39 empty] | 617300 |  |  |  |  | 2022 | Torró, L., Benites, D., Vallance, J., Laurent, O., Ortiz-Benavenete, B.A., Chelle-Michou, C., Proenza, J.A., Fontboté, L. (2022). Journal of Geochemical Exploration, 232, 106882. |  | PER, DOM | Ica (Peru); Dominican Republic
| María Teresa |  | Seafloor hydrothermal | Volcanic-hosted massive sulfide (VMS) | Arc-hosted VMS | Zn, Pb, Cu | Ag, Ba | Zn, Pb, Cu, Ag, Ba | Torró et al., 2022 |  | 2019-MT-022B-2 | 2019-MT-022B-2 | [5 empty] | ore material |  |  | mineral separate | [5 empty] | mineralisation |  |  |  | Sl | [6 empty] | pyrite, galena, fahlore, barite |  | LA-ICPMS | [24 empty] | 4785 | [21 empty] | 50800 | [59 empty] | 330900 | [39 empty] | 614900 |  |  |  |  | 2022 | Torró, L., Benites, D., Vallance, J., Laurent, O., Ortiz-Benavenete, B.A., Chelle-Michou, C., Proenza, J.A., Fontboté, L. (2022). Journal of Geochemical Exploration, 232, 106882. |  | PER, DOM | Ica (Peru); Dominican Republic
| María Teresa |  | Seafloor hydrothermal | Volcanic-hosted massive sulfide (VMS) | Arc-hosted VMS | Zn, Pb, Cu | Ag, Ba | Zn, Pb, Cu, Ag, Ba | Torró et al., 2022 |  | 2019-MT-022B-3 | 2019-MT-022B-3 | [5 empty] | ore material |  |  | mineral separate | [5 empty] | mineralisation |  |  |  | Sl | [6 empty] | pyrite, galena, fahlore, barite |  | LA-ICPMS | [24 empty] | 4779 | [21 empty] | 51500 | [59 empty] | 329600 | [39 empty] | 615500 |  |  |  |  | 2022 | Torró, L., Benites, D., Vallance, J., Laurent, O., Ortiz-Benavenete, B.A., Chelle-Michou, C., Proenza, J.A., Fontboté, L. (2022). Journal of Geochemical Exploration, 232, 106882. |  | PER, DOM | Ica (Peru); Dominican Republic
| María Teresa |  | Seafloor hydrothermal | Volcanic-hosted massive sulfide (VMS) | Arc-hosted VMS | Zn, Pb, Cu | Ag, Ba | Zn, Pb, Cu, Ag, Ba | Torró et al., 2022 |  | 2019-MT-022B-4 | 2019-MT-022B-4 | [5 empty] | ore material |  |  | mineral separate | [5 empty] | mineralisation |  |  |  | Sl | [6 empty] | pyrite, galena, fahlore, barite |  | LA-ICPMS | [24 empty] | 5815 | [21 empty] | 51200 | [59 empty] | 334400 | [39 empty] | 614000 |  |  |  |  | 2022 | Torró, L., Benites, D., Vallance, J., Laurent, O., Ortiz-Benavenete, B.A., Chelle-Michou, C., Proenza, J.A., Fontboté, L. (2022). Journal of Geochemical Exploration, 232, 106882. |  | PER, DOM | Ica (Peru); Dominican Republic
| María Teresa |  | Seafloor hydrothermal | Volcanic-hosted massive sulfide (VMS) | Arc-hosted VMS | Zn, Pb, Cu | Ag, Ba | Zn, Pb, Cu, Ag, Ba | Torró et al., 2022 |  | 2019-MT-022B-5 | 2019-MT-022B-5 | [5 empty] | ore material |  |  | mineral separate | [5 empty] | mineralisation |  |  |  | Sl | [6 empty] | pyrite, galena, fahlore, barite |  | LA-ICPMS | [24 empty] | 5758 | [21 empty] | 46600 | [59 empty] | 332100 | [39 empty] | 619700 |  |  |  |  | 2022 | Torró, L., Benites, D., Vallance, J., Laurent, O., Ortiz-Benavenete, B.A., Chelle-Michou, C., Proenza, J.A., Fontboté, L. (2022). Journal of Geochemical Exploration, 232, 106882. |  | PER, DOM | Ica (Peru); Dominican Republic
| María Teresa |  | Seafloor hydrothermal | Volcanic-hosted massive sulfide (VMS) | Arc-hosted VMS | Zn, Pb, Cu | Ag, Ba | Zn, Pb, Cu, Ag, Ba | Torró et al., 2022 |  | 2019-MT-026A-1 | 2019-MT-026A-1 | [5 empty] | ore material |  |  | mineral separate | [5 empty] | mineralisation |  |  |  | Sl | [6 empty] | pyrite, galena, fahlore, barite |  | LA-ICPMS | [24 empty] | 2910 | [21 empty] | 19600 | [59 empty] | 330300 |  | 1369 | [37 empty] | 648500 |  |  |  |  | 2022 | Torró, L., Benites, D., Vallance, J., Laurent, O., Ortiz-Benavenete, B.A., Chelle-Michou, C., Proenza, J.A., Fontboté, L. (2022). Journal of Geochemical Exploration, 232, 106882. |  | PER, DOM | Ica (Peru); Dominican Republic
| María Teresa |  | Seafloor hydrothermal | Volcanic-hosted massive sulfide (VMS) | Arc-hosted VMS | Zn, Pb, Cu | Ag, Ba | Zn, Pb, Cu, Ag, Ba | Torró et al., 2022 |  | 2019-MT-026A-2 | 2019-MT-026A-2 | [5 empty] | ore material |  |  | mineral separate | [5 empty] | mineralisation |  |  |  | Sl | [6 empty] | pyrite, galena, fahlore, barite |  | LA-ICPMS | [24 empty] | 2592 | [21 empty] | 25400 | [43 empty] | 2406 | [15 empty] | 330600 | [39 empty] | 642800 |  |  |  |  | 2022 | Torró, L., Benites, D., Vallance, J., Laurent, O., Ortiz-Benavenete, B.A., Chelle-Michou, C., Proenza, J.A., Fontboté, L. (2022). Journal of Geochemical Exploration, 232, 106882. |  | PER, DOM | Ica (Peru); Dominican Republic
| María Teresa |  | Seafloor hydrothermal | Volcanic-hosted massive sulfide (VMS) | Arc-hosted VMS | Zn, Pb, Cu | Ag, Ba | Zn, Pb, Cu, Ag, Ba | Torró et al., 2022 |  | 2019-MT-026A-3 | 2019-MT-026A-3 | [5 empty] | ore material |  |  | mineral separate | [5 empty] | mineralisation |  |  |  | Sl | [6 empty] | pyrite, galena, fahlore, barite |  | LA-ICPMS | [24 empty] | 2182 | [21 empty] | 24100 | [59 empty] | 330300 | [39 empty] | 644300 |  |  |  |  | 2022 | Torró, L., Benites, D., Vallance, J., Laurent, O., Ortiz-Benavenete, B.A., Chelle-Michou, C., Proenza, J.A., Fontboté, L. (2022). Journal of Geochemical Exploration, 232, 106882. |  | PER, DOM | Ica (Peru); Dominican Republic
| María Teresa |  | Seafloor hydrothermal | Volcanic-hosted massive sulfide (VMS) | Arc-hosted VMS | Zn, Pb, Cu | Ag, Ba | Zn, Pb, Cu, Ag, Ba | Torró et al., 2022 |  | 2019-MT-026A-4 | 2019-MT-026A-4 | [5 empty] | ore material |  |  | mineral separate | [5 empty] | mineralisation |  |  |  | Sl | [6 empty] | pyrite, galena, fahlore, barite |  | LA-ICPMS | [24 empty] | 2435 | [21 empty] | 24000 | [59 empty] | 337100 | [39 empty] | 643900 |  |  |  |  | 2022 | Torró, L., Benites, D., Vallance, J., Laurent, O., Ortiz-Benavenete, B.A., Chelle-Michou, C., Proenza, J.A., Fontboté, L. (2022). Journal of Geochemical Exploration, 232, 106882. |  | PER, DOM | Ica (Peru); Dominican Republic
| María Teresa |  | Seafloor hydrothermal | Volcanic-hosted massive sulfide (VMS) | Arc-hosted VMS | Zn, Pb, Cu | Ag, Ba | Zn, Pb, Cu, Ag, Ba | Torró et al., 2022 |  | 2019-MT-026A-5 | 2019-MT-026A-5 | [5 empty] | ore material |  |  | mineral separate | [5 empty] | mineralisation |  |  |  | Sl | [6 empty] | pyrite, galena, fahlore, barite |  | LA-ICPMS | [24 empty] | 2800 | [21 empty] | 20600 | [59 empty] | 334900 | [39 empty] | 648500 |  |  |  |  | 2022 | Torró, L., Benites, D., Vallance, J., Laurent, O., Ortiz-Benavenete, B.A., Chelle-Michou, C., Proenza, J.A., Fontboté, L. (2022). Journal of Geochemical Exploration, 232, 106882. |  | PER, DOM | Ica (Peru); Dominican Republic
| María Teresa |  | Seafloor hydrothermal | Volcanic-hosted massive sulfide (VMS) | Arc-hosted VMS | Zn, Pb, Cu | Ag, Ba | Zn, Pb, Cu, Ag, Ba | Torró et al., 2022 |  | 2019-MT-026B-1 | 2019-MT-026B-1 | [5 empty] | ore material |  |  | mineral separate | [5 empty] | mineralisation |  |  |  | Sl | [6 empty] | pyrite, galena, fahlore, barite |  | LA-ICPMS | [24 empty] | 3169 | [21 empty] | 23900 | [59 empty] | 324200 | [39 empty] | 631000 |  |  |  |  | 2022 | Torró, L., Benites, D., Vallance, J., Laurent, O., Ortiz-Benavenete, B.A., Chelle-Michou, C., Proenza, J.A., Fontboté, L. (2022). Journal of Geochemical Exploration, 232, 106882. |  | PER, DOM | Ica (Peru); Dominican Republic
| María Teresa |  | Seafloor hydrothermal | Volcanic-hosted massive sulfide (VMS) | Arc-hosted VMS | Zn, Pb, Cu | Ag, Ba | Zn, Pb, Cu, Ag, Ba | Torró et al., 2022 |  | 2019-MT-026B-2 | 2019-MT-026B-2 | [5 empty] | ore material |  |  | mineral separate | [5 empty] | mineralisation |  |  |  | Sl | [6 empty] | pyrite, galena, fahlore, barite |  | LA-ICPMS | [24 empty] | 3039 | [21 empty] | 23500 | [59 empty] | 321900 | [39 empty] | 630300 |  |  |  |  | 2022 | Torró, L., Benites, D., Vallance, J., Laurent, O., Ortiz-Benavenete, B.A., Chelle-Michou, C., Proenza, J.A., Fontboté, L. (2022). Journal of Geochemical Exploration, 232, 106882. |  | PER, DOM | Ica (Peru); Dominican Republic
| María Teresa |  | Seafloor hydrothermal | Volcanic-hosted massive sulfide (VMS) | Arc-hosted VMS | Zn, Pb, Cu | Ag, Ba | Zn, Pb, Cu, Ag, Ba | Torró et al., 2022 |  | 2019-MT-026B-3 | 2019-MT-026B-3 | [5 empty] | ore material |  |  | mineral separate | [5 empty] | mineralisation |  |  |  | Sl | [6 empty] | pyrite, galena, fahlore, barite |  | LA-ICPMS | [24 empty] | 2872 | [21 empty] | 20000 | [59 empty] | 319000 | [39 empty] | 633600 |  |  |  |  | 2022 | Torró, L., Benites, D., Vallance, J., Laurent, O., Ortiz-Benavenete, B.A., Chelle-Michou, C., Proenza, J.A., Fontboté, L. (2022). Journal of Geochemical Exploration, 232, 106882. |  | PER, DOM | Ica (Peru); Dominican Republic
| Palma |  | Seafloor hydrothermal | Volcanic-hosted massive sulfide (VMS) | Arc-hosted VMS | Zn, Pb, Cu | Ag, Ba | Zn, Pb, Cu, Ag, Ba | Torró et al., 2022 |  | MPP900(3408)-1 | MPP900(3408)-1 | [5 empty] | ore material |  |  | mineral separate | [5 empty] | mineralisation |  |  |  | Sl | [6 empty] | pyrite, galena, fahlore, barite |  | LA-ICPMS | [24 empty] | 2075 | [21 empty] | 88500 | [59 empty] | 334100 | [39 empty] | 557400 |  |  |  |  | 2022 | Torró, L., Benites, D., Vallance, J., Laurent, O., Ortiz-Benavenete, B.A., Chelle-Michou, C., Proenza, J.A., Fontboté, L. (2022). Journal of Geochemical Exploration, 232, 106882. |  | PER, DOM | Ica (Peru); Dominican Republic
| Palma |  | Seafloor hydrothermal | Volcanic-hosted massive sulfide (VMS) | Arc-hosted VMS | Zn, Pb, Cu | Ag, Ba | Zn, Pb, Cu, Ag, Ba | Torró et al., 2022 |  | MPP900(3408)-2 | MPP900(3408)-2 | [5 empty] | ore material |  |  | mineral separate | [5 empty] | mineralisation |  |  |  | Sl | [6 empty] | pyrite, galena, fahlore, barite |  | LA-ICPMS | [24 empty] | 3071 | [21 empty] | 88700 | [59 empty] | 330900 | [39 empty] | 557400 |  |  |  |  | 2022 | Torró, L., Benites, D., Vallance, J., Laurent, O., Ortiz-Benavenete, B.A., Chelle-Michou, C., Proenza, J.A., Fontboté, L. (2022). Journal of Geochemical Exploration, 232, 106882. |  | PER, DOM | Ica (Peru); Dominican Republic
| Palma |  | Seafloor hydrothermal | Volcanic-hosted massive sulfide (VMS) | Arc-hosted VMS | Zn, Pb, Cu | Ag, Ba | Zn, Pb, Cu, Ag, Ba | Torró et al., 2022 |  | MPP901-1 | MPP901-1 | [5 empty] | ore material |  |  | mineral separate | [5 empty] | mineralisation |  |  |  | Sl | [6 empty] | pyrite, galena, fahlore, barite |  | LA-ICPMS | [24 empty] | 2826 | [21 empty] | 80500 | [59 empty] | 328700 | [39 empty] | 575600 |  |  |  |  | 2022 | Torró, L., Benites, D., Vallance, J., Laurent, O., Ortiz-Benavenete, B.A., Chelle-Michou, C., Proenza, J.A., Fontboté, L. (2022). Journal of Geochemical Exploration, 232, 106882. |  | PER, DOM | Ica (Peru); Dominican Republic
| Palma |  | Seafloor hydrothermal | Volcanic-hosted massive sulfide (VMS) | Arc-hosted VMS | Zn, Pb, Cu | Ag, Ba | Zn, Pb, Cu, Ag, Ba | Torró et al., 2022 |  | MPP901-2 | MPP901-2 | [5 empty] | ore material |  |  | mineral separate | [5 empty] | mineralisation |  |  |  | Sl | [6 empty] | pyrite, galena, fahlore, barite |  | LA-ICPMS | [24 empty] | 2384 | [21 empty] | 86100 | [59 empty] | 332900 | [39 empty] | 567400 |  |  |  |  | 2022 | Torró, L., Benites, D., Vallance, J., Laurent, O., Ortiz-Benavenete, B.A., Chelle-Michou, C., Proenza, J.A., Fontboté, L. (2022). Journal of Geochemical Exploration, 232, 106882. |  | PER, DOM | Ica (Peru); Dominican Republic
| Palma |  | Seafloor hydrothermal | Volcanic-hosted massive sulfide (VMS) | Arc-hosted VMS | Zn, Pb, Cu | Ag, Ba | Zn, Pb, Cu, Ag, Ba | Torró et al., 2022 |  | MPP901-3 | MPP901-3 | [5 empty] | ore material |  |  | mineral separate | [5 empty] | mineralisation |  |  |  | Sl | [6 empty] | pyrite, galena, fahlore, barite |  | LA-ICPMS | [24 empty] | 2484 | [21 empty] | 84500 | [59 empty] | 331700 | [39 empty] | 569800 |  |  |  |  | 2022 | Torró, L., Benites, D., Vallance, J., Laurent, O., Ortiz-Benavenete, B.A., Chelle-Michou, C., Proenza, J.A., Fontboté, L. (2022). Journal of Geochemical Exploration, 232, 106882. |  | PER, DOM | Ica (Peru); Dominican Republic
| Palma |  | Seafloor hydrothermal | Volcanic-hosted massive sulfide (VMS) | Arc-hosted VMS | Zn, Pb, Cu | Ag, Ba | Zn, Pb, Cu, Ag, Ba | Torró et al., 2022 |  | MPP901-4 | MPP901-4 | [5 empty] | ore material |  |  | mineral separate | [5 empty] | mineralisation |  |  |  | Sl | [6 empty] | pyrite, galena, fahlore, barite |  | LA-ICPMS | [24 empty] | 2381 | [21 empty] | 78900 | [59 empty] | 327200 | [39 empty] | 574500 |  |  |  |  | 2022 | Torró, L., Benites, D., Vallance, J., Laurent, O., Ortiz-Benavenete, B.A., Chelle-Michou, C., Proenza, J.A., Fontboté, L. (2022). Journal of Geochemical Exploration, 232, 106882. |  | PER, DOM | Ica (Peru); Dominican Republic
| Palma |  | Seafloor hydrothermal | Volcanic-hosted massive sulfide (VMS) | Arc-hosted VMS | Zn, Pb, Cu | Ag, Ba | Zn, Pb, Cu, Ag, Ba | Torró et al., 2022 |  | MPP901-5 | MPP901-5 | [5 empty] | ore material |  |  | mineral separate | [5 empty] | mineralisation |  |  |  | Sl | [6 empty] | pyrite, galena, fahlore, barite |  | LA-ICPMS | [24 empty] | 2104 | [21 empty] | 79700 | [43 empty] | 1974 | [15 empty] | 330100 | [39 empty] | 577100 |  |  |  |  | 2022 | Torró, L., Benites, D., Vallance, J., Laurent, O., Ortiz-Benavenete, B.A., Chelle-Michou, C., Proenza, J.A., Fontboté, L. (2022). Journal of Geochemical Exploration, 232, 106882. |  | PER, DOM | Ica (Peru); Dominican Republic
| Palma |  | Seafloor hydrothermal | Volcanic-hosted massive sulfide (VMS) | Arc-hosted VMS | Zn, Pb, Cu | Ag, Ba | Zn, Pb, Cu, Ag, Ba | Torró et al., 2022 |  | MPP901-6 | MPP901-6 | [5 empty] | ore material |  |  | mineral separate | [5 empty] | mineralisation |  |  |  | Sl | [6 empty] | pyrite, galena, fahlore, barite |  | LA-ICPMS | [24 empty] | 2625 | [21 empty] | 74600 | [59 empty] | 327900 | [39 empty] | 585400 |  |  |  |  | 2022 | Torró, L., Benites, D., Vallance, J., Laurent, O., Ortiz-Benavenete, B.A., Chelle-Michou, C., Proenza, J.A., Fontboté, L. (2022). Journal of Geochemical Exploration, 232, 106882. |  | PER, DOM | Ica (Peru); Dominican Republic
| Palma |  | Seafloor hydrothermal | Volcanic-hosted massive sulfide (VMS) | Arc-hosted VMS | Zn, Pb, Cu | Ag, Ba | Zn, Pb, Cu, Ag, Ba | Torró et al., 2022 |  | MPP901-7 | MPP901-7 | [5 empty] | ore material |  |  | mineral separate | [5 empty] | mineralisation |  |  |  | Sl | [6 empty] | pyrite, galena, fahlore, barite |  | LA-ICPMS | [24 empty] | 2822 | [21 empty] | 82600 | [59 empty] | 328800 | [39 empty] | 575900 |  |  |  |  | 2022 | Torró, L., Benites, D., Vallance, J., Laurent, O., Ortiz-Benavenete, B.A., Chelle-Michou, C., Proenza, J.A., Fontboté, L. (2022). Journal of Geochemical Exploration, 232, 106882. |  | PER, DOM | Ica (Peru); Dominican Republic
| Palma |  | Seafloor hydrothermal | Volcanic-hosted massive sulfide (VMS) | Arc-hosted VMS | Zn, Pb, Cu | Ag, Ba | Zn, Pb, Cu, Ag, Ba | Torró et al., 2022 |  | MPP901-8 | MPP901-8 | [5 empty] | ore material |  |  | mineral separate | [5 empty] | mineralisation |  |  |  | Sl | [6 empty] | pyrite, galena, fahlore, barite |  | LA-ICPMS | [24 empty] | 2799 | [21 empty] | 84700 | [59 empty] | 334500 | [39 empty] | 574700 |  |  |  |  | 2022 | Torró, L., Benites, D., Vallance, J., Laurent, O., Ortiz-Benavenete, B.A., Chelle-Michou, C., Proenza, J.A., Fontboté, L. (2022). Journal of Geochemical Exploration, 232, 106882. |  | PER, DOM | Ica (Peru); Dominican Republic
| Palma |  | Seafloor hydrothermal | Volcanic-hosted massive sulfide (VMS) | Arc-hosted VMS | Zn, Pb, Cu | Ag, Ba | Zn, Pb, Cu, Ag, Ba | Torró et al., 2022 |  | MPP902A-1 | MPP902A-1 | [5 empty] | ore material |  |  | mineral separate | [5 empty] | mineralisation |  |  |  | Sl | [6 empty] | pyrite, galena, fahlore, barite |  | LA-ICPMS | [24 empty] | 2655 | [21 empty] | 42500 | [59 empty] | 320000 | [39 empty] | 616500 |  |  |  |  | 2022 | Torró, L., Benites, D., Vallance, J., Laurent, O., Ortiz-Benavenete, B.A., Chelle-Michou, C., Proenza, J.A., Fontboté, L. (2022). Journal of Geochemical Exploration, 232, 106882. |  | PER, DOM | Ica (Peru); Dominican Republic
| Palma |  | Seafloor hydrothermal | Volcanic-hosted massive sulfide (VMS) | Arc-hosted VMS | Zn, Pb, Cu | Ag, Ba | Zn, Pb, Cu, Ag, Ba | Torró et al., 2022 |  | MPP902A-2 | MPP902A-2 | [5 empty] | ore material |  |  | mineral separate | [5 empty] | mineralisation |  |  |  | Sl | [6 empty] | pyrite, galena, fahlore, barite |  | LA-ICPMS | [24 empty] | 2326 | [21 empty] | 41600 | [13 empty] | 1903 | [29 empty] | 2744 | [15 empty] | 315600 | [39 empty] | 612100 |  |  |  |  | 2022 | Torró, L., Benites, D., Vallance, J., Laurent, O., Ortiz-Benavenete, B.A., Chelle-Michou, C., Proenza, J.A., Fontboté, L. (2022). Journal of Geochemical Exploration, 232, 106882. |  | PER, DOM | Ica (Peru); Dominican Republic
| Palma |  | Seafloor hydrothermal | Volcanic-hosted massive sulfide (VMS) | Arc-hosted VMS | Zn, Pb, Cu | Ag, Ba | Zn, Pb, Cu, Ag, Ba | Torró et al., 2022 |  | MPP902A-3 | MPP902A-3 | [5 empty] | ore material |  |  | mineral separate | [5 empty] | mineralisation |  |  |  | Sl | [6 empty] | pyrite, galena, fahlore, barite |  | LA-ICPMS | [24 empty] | 2546 | [21 empty] | 42800 | [43 empty] | 2645 | [15 empty] | 316300 |  | 1322 | [37 empty] | 617300 |  |  |  |  | 2022 | Torró, L., Benites, D., Vallance, J., Laurent, O., Ortiz-Benavenete, B.A., Chelle-Michou, C., Proenza, J.A., Fontboté, L. (2022). Journal of Geochemical Exploration, 232, 106882. |  | PER, DOM | Ica (Peru); Dominican Republic
| Palma |  | Seafloor hydrothermal | Volcanic-hosted massive sulfide (VMS) | Arc-hosted VMS | Zn, Pb, Cu | Ag, Ba | Zn, Pb, Cu, Ag, Ba | Torró et al., 2022 |  | MPP902A-4 | MPP902A-4 | [5 empty] | ore material |  |  | mineral separate | [5 empty] | mineralisation |  |  |  | Sl | [6 empty] | pyrite, galena, fahlore, barite |  | LA-ICPMS | [24 empty] | 2721 | [21 empty] | 42200 | [59 empty] | 317800 | [39 empty] | 614300 |  |  |  |  | 2022 | Torró, L., Benites, D., Vallance, J., Laurent, O., Ortiz-Benavenete, B.A., Chelle-Michou, C., Proenza, J.A., Fontboté, L. (2022). Journal of Geochemical Exploration, 232, 106882. |  | PER, DOM | Ica (Peru); Dominican Republic
| Palma |  | Seafloor hydrothermal | Volcanic-hosted massive sulfide (VMS) | Arc-hosted VMS | Zn, Pb, Cu | Ag, Ba | Zn, Pb, Cu, Ag, Ba | Torró et al., 2022 |  | MPP902A-5 | MPP902A-5 | [5 empty] | ore material |  |  | mineral separate | [5 empty] | mineralisation |  |  |  | Sl | [6 empty] | pyrite, galena, fahlore, barite |  | LA-ICPMS | [24 empty] | 2823 | [21 empty] | 42500 | [59 empty] | 318100 | [39 empty] | 619000 |  |  |  |  | 2022 | Torró, L., Benites, D., Vallance, J., Laurent, O., Ortiz-Benavenete, B.A., Chelle-Michou, C., Proenza, J.A., Fontboté, L. (2022). Journal of Geochemical Exploration, 232, 106882. |  | PER, DOM | Ica (Peru); Dominican Republic
| Palma |  | Seafloor hydrothermal | Volcanic-hosted massive sulfide (VMS) | Arc-hosted VMS | Zn, Pb, Cu | Ag, Ba | Zn, Pb, Cu, Ag, Ba | Torró et al., 2022 |  | MPP902A-6 | MPP902A-6 | [5 empty] | ore material |  |  | mineral separate | [5 empty] | mineralisation |  |  |  | Sl | [6 empty] | pyrite, galena, fahlore, barite |  | LA-ICPMS | [24 empty] | 2316 | [21 empty] | 43500 | [43 empty] | 2176 | [15 empty] | 320600 | [39 empty] | 615100 |  |  |  |  | 2022 | Torró, L., Benites, D., Vallance, J., Laurent, O., Ortiz-Benavenete, B.A., Chelle-Michou, C., Proenza, J.A., Fontboté, L. (2022). Journal of Geochemical Exploration, 232, 106882. |  | PER, DOM | Ica (Peru); Dominican Republic
| Palma |  | Seafloor hydrothermal | Volcanic-hosted massive sulfide (VMS) | Arc-hosted VMS | Zn, Pb, Cu | Ag, Ba | Zn, Pb, Cu, Ag, Ba | Torró et al., 2022 |  | MPP902A-7 | MPP902A-7 | [5 empty] | ore material |  |  | mineral separate | [5 empty] | mineralisation |  |  |  | Sl | [6 empty] | pyrite, galena, fahlore, barite |  | LA-ICPMS | [24 empty] | 1883 | [21 empty] | 42800 | [59 empty] | 316300 | [39 empty] | 613400 |  |  |  |  | 2022 | Torró, L., Benites, D., Vallance, J., Laurent, O., Ortiz-Benavenete, B.A., Chelle-Michou, C., Proenza, J.A., Fontboté, L. (2022). Journal of Geochemical Exploration, 232, 106882. |  | PER, DOM | Ica (Peru); Dominican Republic
| Palma |  | Seafloor hydrothermal | Volcanic-hosted massive sulfide (VMS) | Arc-hosted VMS | Zn, Pb, Cu | Ag, Ba | Zn, Pb, Cu, Ag, Ba | Torró et al., 2022 |  | MPP902A-8 | MPP902A-8 | [5 empty] | ore material |  |  | mineral separate | [5 empty] | mineralisation |  |  |  | Sl | [6 empty] | pyrite, galena, fahlore, barite |  | LA-ICPMS | [24 empty] | 1795 | [21 empty] | 42900 | [59 empty] | 317900 | [39 empty] | 617200 |  |  |  |  | 2022 | Torró, L., Benites, D., Vallance, J., Laurent, O., Ortiz-Benavenete, B.A., Chelle-Michou, C., Proenza, J.A., Fontboté, L. (2022). Journal of Geochemical Exploration, 232, 106882. |  | PER, DOM | Ica (Peru); Dominican Republic
| Palma |  | Seafloor hydrothermal | Volcanic-hosted massive sulfide (VMS) | Arc-hosted VMS | Zn, Pb, Cu | Ag, Ba | Zn, Pb, Cu, Ag, Ba | Torró et al., 2022 |  | MPP902A-9 | MPP902A-9 | [5 empty] | ore material |  |  | mineral separate | [5 empty] | mineralisation |  |  |  | Sl | [6 empty] | pyrite, galena, fahlore, barite |  | LA-ICPMS | [24 empty] | 2127 | [21 empty] | 43400 | [59 empty] | 319700 | [39 empty] | 617700 |  |  |  |  | 2022 | Torró, L., Benites, D., Vallance, J., Laurent, O., Ortiz-Benavenete, B.A., Chelle-Michou, C., Proenza, J.A., Fontboté, L. (2022). Journal of Geochemical Exploration, 232, 106882. |  | PER, DOM | Ica (Peru); Dominican Republic
| Palma |  | Seafloor hydrothermal | Volcanic-hosted massive sulfide (VMS) | Arc-hosted VMS | Zn, Pb, Cu | Ag, Ba | Zn, Pb, Cu, Ag, Ba | Torró et al., 2022 |  | MPP902A-10 | MPP902A-10 | [5 empty] | ore material |  |  | mineral separate | [5 empty] | mineralisation |  |  |  | Sl | [6 empty] | pyrite, galena, fahlore, barite |  | LA-ICPMS | [24 empty] | 2441 | [21 empty] | 43000 | [59 empty] | 322100 | [39 empty] | 616700 |  |  |  |  | 2022 | Torró, L., Benites, D., Vallance, J., Laurent, O., Ortiz-Benavenete, B.A., Chelle-Michou, C., Proenza, J.A., Fontboté, L. (2022). Journal of Geochemical Exploration, 232, 106882. |  | PER, DOM | Ica (Peru); Dominican Republic
| Palma |  | Seafloor hydrothermal | Volcanic-hosted massive sulfide (VMS) | Arc-hosted VMS | Zn, Pb, Cu | Ag, Ba | Zn, Pb, Cu, Ag, Ba | Torró et al., 2022 |  | MPP902B-1 | MPP902B-1 | [5 empty] | ore material |  |  | mineral separate | [5 empty] | mineralisation |  |  |  | Sl | [6 empty] | pyrite, galena, fahlore, barite |  | LA-ICPMS |  |  |  |  | 529 | [19 empty] | 2161 | [21 empty] | 43500 | [43 empty] | 2036 | [15 empty] | 320000 | [39 empty] | 619200 |  |  |  |  | 2022 | Torró, L., Benites, D., Vallance, J., Laurent, O., Ortiz-Benavenete, B.A., Chelle-Michou, C., Proenza, J.A., Fontboté, L. (2022). Journal of Geochemical Exploration, 232, 106882. |  | PER, DOM | Ica (Peru); Dominican Republic
| Palma |  | Seafloor hydrothermal | Volcanic-hosted massive sulfide (VMS) | Arc-hosted VMS | Zn, Pb, Cu | Ag, Ba | Zn, Pb, Cu, Ag, Ba | Torró et al., 2022 |  | MPP902B-2 | MPP902B-2 | [5 empty] | ore material |  |  | mineral separate | [5 empty] | mineralisation |  |  |  | Sl | [6 empty] | pyrite, galena, fahlore, barite |  | LA-ICPMS | [24 empty] | 1686 | [21 empty] | 43700 | [43 empty] | 2080 | [15 empty] | 324600 | [39 empty] | 621200 |  |  |  |  | 2022 | Torró, L., Benites, D., Vallance, J., Laurent, O., Ortiz-Benavenete, B.A., Chelle-Michou, C., Proenza, J.A., Fontboté, L. (2022). Journal of Geochemical Exploration, 232, 106882. |  | PER, DOM | Ica (Peru); Dominican Republic
| Palma |  | Seafloor hydrothermal | Volcanic-hosted massive sulfide (VMS) | Arc-hosted VMS | Zn, Pb, Cu | Ag, Ba | Zn, Pb, Cu, Ag, Ba | Torró et al., 2022 |  | MPP902B-3 | MPP902B-3 | [5 empty] | ore material |  |  | mineral separate | [5 empty] | mineralisation |  |  |  | Sl | [6 empty] | pyrite, galena, fahlore, barite |  | LA-ICPMS | [24 empty] | 2304 | [21 empty] | 44000 | [43 empty] | 2328 | [15 empty] | 324100 |  | 2025 | [37 empty] | 620500 |  |  |  |  | 2022 | Torró, L., Benites, D., Vallance, J., Laurent, O., Ortiz-Benavenete, B.A., Chelle-Michou, C., Proenza, J.A., Fontboté, L. (2022). Journal of Geochemical Exploration, 232, 106882. |  | PER, DOM | Ica (Peru); Dominican Republic
| Palma |  | Seafloor hydrothermal | Volcanic-hosted massive sulfide (VMS) | Arc-hosted VMS | Zn, Pb, Cu | Ag, Ba | Zn, Pb, Cu, Ag, Ba | Torró et al., 2022 |  | MPP902B-4 | MPP902B-4 | [5 empty] | ore material |  |  | mineral separate | [5 empty] | mineralisation |  |  |  | Sl | [6 empty] | pyrite, galena, fahlore, barite |  | LA-ICPMS | [24 empty] | 2044 | [21 empty] | 44000 | [59 empty] | 324800 | [39 empty] | 620900 |  |  |  |  | 2022 | Torró, L., Benites, D., Vallance, J., Laurent, O., Ortiz-Benavenete, B.A., Chelle-Michou, C., Proenza, J.A., Fontboté, L. (2022). Journal of Geochemical Exploration, 232, 106882. |  | PER, DOM | Ica (Peru); Dominican Republic
| Palma |  | Seafloor hydrothermal | Volcanic-hosted massive sulfide (VMS) | Arc-hosted VMS | Zn, Pb, Cu | Ag, Ba | Zn, Pb, Cu, Ag, Ba | Torró et al., 2022 |  | MPP902B-5 | MPP902B-5 | [5 empty] | ore material |  |  | mineral separate | [5 empty] | mineralisation |  |  |  | Sl | [6 empty] | pyrite, galena, fahlore, barite |  | LA-ICPMS | [24 empty] | 2205 | [21 empty] | 44400 | [59 empty] | 322700 | [39 empty] | 620200 |  |  |  |  | 2022 | Torró, L., Benites, D., Vallance, J., Laurent, O., Ortiz-Benavenete, B.A., Chelle-Michou, C., Proenza, J.A., Fontboté, L. (2022). Journal of Geochemical Exploration, 232, 106882. |  | PER, DOM | Ica (Peru); Dominican Republic
| Palma |  | Seafloor hydrothermal | Volcanic-hosted massive sulfide (VMS) | Arc-hosted VMS | Zn, Pb, Cu | Ag, Ba | Zn, Pb, Cu, Ag, Ba | Torró et al., 2022 |  | MPP902B-6 | MPP902B-6 | [5 empty] | ore material |  |  | mineral separate | [5 empty] | mineralisation |  |  |  | Sl | [6 empty] | pyrite, galena, fahlore, barite |  | LA-ICPMS | [24 empty] | 1955 | [21 empty] | 44900 | [59 empty] | 323300 | [39 empty] | 621200 |  |  |  |  | 2022 | Torró, L., Benites, D., Vallance, J., Laurent, O., Ortiz-Benavenete, B.A., Chelle-Michou, C., Proenza, J.A., Fontboté, L. (2022). Journal of Geochemical Exploration, 232, 106882. |  | PER, DOM | Ica (Peru); Dominican Republic
| Palma |  | Seafloor hydrothermal | Volcanic-hosted massive sulfide (VMS) | Arc-hosted VMS | Zn, Pb, Cu | Ag, Ba | Zn, Pb, Cu, Ag, Ba | Torró et al., 2022 |  | MPP902B-7 | MPP902B-7 | [5 empty] | ore material |  |  | mineral separate | [5 empty] | mineralisation |  |  |  | Sl | [6 empty] | pyrite, galena, fahlore, barite |  | LA-ICPMS | [24 empty] | 2226 | [21 empty] | 43400 | [59 empty] | 318300 | [39 empty] | 624400 |  |  |  |  | 2022 | Torró, L., Benites, D., Vallance, J., Laurent, O., Ortiz-Benavenete, B.A., Chelle-Michou, C., Proenza, J.A., Fontboté, L. (2022). Journal of Geochemical Exploration, 232, 106882. |  | PER, DOM | Ica (Peru); Dominican Republic
| Palma |  | Seafloor hydrothermal | Volcanic-hosted massive sulfide (VMS) | Arc-hosted VMS | Zn, Pb, Cu | Ag, Ba | Zn, Pb, Cu, Ag, Ba | Torró et al., 2022 |  | MPP902B-8 | MPP902B-8 | [5 empty] | ore material |  |  | mineral separate | [5 empty] | mineralisation |  |  |  | Sl | [6 empty] | pyrite, galena, fahlore, barite |  | LA-ICPMS | [24 empty] | 2161 | [21 empty] | 43600 | [59 empty] | 324400 | [39 empty] | 625100 |  |  |  |  | 2022 | Torró, L., Benites, D., Vallance, J., Laurent, O., Ortiz-Benavenete, B.A., Chelle-Michou, C., Proenza, J.A., Fontboté, L. (2022). Journal of Geochemical Exploration, 232, 106882. |  | PER, DOM | Ica (Peru); Dominican Republic
| Palma |  | Seafloor hydrothermal | Volcanic-hosted massive sulfide (VMS) | Arc-hosted VMS | Zn, Pb, Cu | Ag, Ba | Zn, Pb, Cu, Ag, Ba | Torró et al., 2022 |  | MPP902B-9 | MPP902B-9 | [5 empty] | ore material |  |  | mineral separate | [5 empty] | mineralisation |  |  |  | Sl | [6 empty] | pyrite, galena, fahlore, barite |  | LA-ICPMS | [24 empty] | 2767 | [21 empty] | 44100 | [59 empty] | 325100 | [39 empty] | 620200 |  |  |  |  | 2022 | Torró, L., Benites, D., Vallance, J., Laurent, O., Ortiz-Benavenete, B.A., Chelle-Michou, C., Proenza, J.A., Fontboté, L. (2022). Journal of Geochemical Exploration, 232, 106882. |  | PER, DOM | Ica (Peru); Dominican Republic
| Palma |  | Seafloor hydrothermal | Volcanic-hosted massive sulfide (VMS) | Arc-hosted VMS | Zn, Pb, Cu | Ag, Ba | Zn, Pb, Cu, Ag, Ba | Torró et al., 2022 |  | MPP903-1 | MPP903-1 | [5 empty] | ore material |  |  | mineral separate | [5 empty] | mineralisation |  |  |  | Sl | [6 empty] | pyrite, galena, fahlore, barite |  | LA-ICPMS | [24 empty] | 3480 | [21 empty] | 99900 | [59 empty] | 333500 | [39 empty] | 549400 |  |  |  |  | 2022 | Torró, L., Benites, D., Vallance, J., Laurent, O., Ortiz-Benavenete, B.A., Chelle-Michou, C., Proenza, J.A., Fontboté, L. (2022). Journal of Geochemical Exploration, 232, 106882. |  | PER, DOM | Ica (Peru); Dominican Republic
| Palma |  | Seafloor hydrothermal | Volcanic-hosted massive sulfide (VMS) | Arc-hosted VMS | Zn, Pb, Cu | Ag, Ba | Zn, Pb, Cu, Ag, Ba | Torró et al., 2022 |  | MPP903-2 | MPP903-2 | [5 empty] | ore material |  |  | mineral separate | [5 empty] | mineralisation |  |  |  | Sl | [6 empty] | pyrite, galena, fahlore, barite |  | LA-ICPMS | [24 empty] | 3645 | [21 empty] | 103700 | [59 empty] | 334500 | [39 empty] | 543300 |  |  |  |  | 2022 | Torró, L., Benites, D., Vallance, J., Laurent, O., Ortiz-Benavenete, B.A., Chelle-Michou, C., Proenza, J.A., Fontboté, L. (2022). Journal of Geochemical Exploration, 232, 106882. |  | PER, DOM | Ica (Peru); Dominican Republic
| Palma |  | Seafloor hydrothermal | Volcanic-hosted massive sulfide (VMS) | Arc-hosted VMS | Zn, Pb, Cu | Ag, Ba | Zn, Pb, Cu, Ag, Ba | Torró et al., 2022 |  | MPP903-3 | MPP903-3 | [5 empty] | ore material |  |  | mineral separate | [5 empty] | mineralisation |  |  |  | Sl | [6 empty] | pyrite, galena, fahlore, barite |  | LA-ICPMS | [24 empty] | 3405 | [21 empty] | 96700 | [59 empty] | 332900 | [39 empty] | 555300 |  |  |  |  | 2022 | Torró, L., Benites, D., Vallance, J., Laurent, O., Ortiz-Benavenete, B.A., Chelle-Michou, C., Proenza, J.A., Fontboté, L. (2022). Journal of Geochemical Exploration, 232, 106882. |  | PER, DOM | Ica (Peru); Dominican Republic
| Palma |  | Seafloor hydrothermal | Volcanic-hosted massive sulfide (VMS) | Arc-hosted VMS | Zn, Pb, Cu | Ag, Ba | Zn, Pb, Cu, Ag, Ba | Torró et al., 2022 |  | MPP903-4 | MPP903-4 | [5 empty] | ore material |  |  | mineral separate | [5 empty] | mineralisation |  |  |  | Sl | [6 empty] | pyrite, galena, fahlore, barite |  | LA-ICPMS | [24 empty] | 3158 | [21 empty] | 96800 | [59 empty] | 334400 | [39 empty] | 551200 |  |  |  |  | 2022 | Torró, L., Benites, D., Vallance, J., Laurent, O., Ortiz-Benavenete, B.A., Chelle-Michou, C., Proenza, J.A., Fontboté, L. (2022). Journal of Geochemical Exploration, 232, 106882. |  | PER, DOM | Ica (Peru); Dominican Republic
| Palma |  | Seafloor hydrothermal | Volcanic-hosted massive sulfide (VMS) | Arc-hosted VMS | Zn, Pb, Cu | Ag, Ba | Zn, Pb, Cu, Ag, Ba | Torró et al., 2022 |  | MPP903-5 | MPP903-5 | [5 empty] | ore material |  |  | mineral separate | [5 empty] | mineralisation |  |  |  | Sl | [6 empty] | pyrite, galena, fahlore, barite |  | LA-ICPMS | [24 empty] | 2580 | [21 empty] | 98600 | [59 empty] | 336200 | [39 empty] | 554900 |  |  |  |  | 2022 | Torró, L., Benites, D., Vallance, J., Laurent, O., Ortiz-Benavenete, B.A., Chelle-Michou, C., Proenza, J.A., Fontboté, L. (2022). Journal of Geochemical Exploration, 232, 106882. |  | PER, DOM | Ica (Peru); Dominican Republic
| Palma |  | Seafloor hydrothermal | Volcanic-hosted massive sulfide (VMS) | Arc-hosted VMS | Zn, Pb, Cu | Ag, Ba | Zn, Pb, Cu, Ag, Ba | Torró et al., 2022 |  | MPP903-6 | MPP903-6 | [5 empty] | ore material |  |  | mineral separate | [5 empty] | mineralisation |  |  |  | Sl | [6 empty] | pyrite, galena, fahlore, barite |  | LA-ICPMS | [24 empty] | 2741 | [21 empty] | 98700 | [43 empty] | 2222 | [15 empty] | 331600 | [39 empty] | 551400 |  |  |  |  | 2022 | Torró, L., Benites, D., Vallance, J., Laurent, O., Ortiz-Benavenete, B.A., Chelle-Michou, C., Proenza, J.A., Fontboté, L. (2022). Journal of Geochemical Exploration, 232, 106882. |  | PER, DOM | Ica (Peru); Dominican Republic
| Palma |  | Seafloor hydrothermal | Volcanic-hosted massive sulfide (VMS) | Arc-hosted VMS | Zn, Pb, Cu | Ag, Ba | Zn, Pb, Cu, Ag, Ba | Torró et al., 2022 |  | MPP903-7 | MPP903-7 | [5 empty] | ore material |  |  | mineral separate | [5 empty] | mineralisation |  |  |  | Sl | [6 empty] | pyrite, galena, fahlore, barite |  | LA-ICPMS | [24 empty] | 3209 | [21 empty] | 98900 | [59 empty] | 333400 | [39 empty] | 552500 |  |  |  |  | 2022 | Torró, L., Benites, D., Vallance, J., Laurent, O., Ortiz-Benavenete, B.A., Chelle-Michou, C., Proenza, J.A., Fontboté, L. (2022). Journal of Geochemical Exploration, 232, 106882. |  | PER, DOM | Ica (Peru); Dominican Republic
| Palma |  | Seafloor hydrothermal | Volcanic-hosted massive sulfide (VMS) | Arc-hosted VMS | Zn, Pb, Cu | Ag, Ba | Zn, Pb, Cu, Ag, Ba | Torró et al., 2022 |  | MPP903-8 | MPP903-8 | [5 empty] | ore material |  |  | mineral separate | [5 empty] | mineralisation |  |  |  | Sl | [6 empty] | pyrite, galena, fahlore, barite |  | LA-ICPMS | [24 empty] | 3212 | [21 empty] | 98700 | [59 empty] | 334600 | [39 empty] | 549300 |  |  |  |  | 2022 | Torró, L., Benites, D., Vallance, J., Laurent, O., Ortiz-Benavenete, B.A., Chelle-Michou, C., Proenza, J.A., Fontboté, L. (2022). Journal of Geochemical Exploration, 232, 106882. |  | PER, DOM | Ica (Peru); Dominican Republic
| Perubar |  | Seafloor hydrothermal | Volcanic-hosted massive sulfide (VMS) | Arc-hosted VMS | Zn, Pb, Cu | Ag, Ba | Zn, Pb, Cu, Ag, Ba | Torró et al., 2022 |  | MPP017-1 | MPP017-1 | [5 empty] | ore material |  |  | mineral separate | [5 empty] | mineralisation |  |  |  | Sl | [6 empty] | pyrite, galena, fahlore, barite |  | LA-ICPMS | [24 empty] | 1700 | [21 empty] | 87800 | [59 empty] | 330500 | [39 empty] | 572900 |  |  |  |  | 2022 | Torró, L., Benites, D., Vallance, J., Laurent, O., Ortiz-Benavenete, B.A., Chelle-Michou, C., Proenza, J.A., Fontboté, L. (2022). Journal of Geochemical Exploration, 232, 106882. |  | PER, DOM | Ica (Peru); Dominican Republic
| Perubar |  | Seafloor hydrothermal | Volcanic-hosted massive sulfide (VMS) | Arc-hosted VMS | Zn, Pb, Cu | Ag, Ba | Zn, Pb, Cu, Ag, Ba | Torró et al., 2022 |  | MPP017-2 | MPP017-2 | [5 empty] | ore material |  |  | mineral separate | [5 empty] | mineralisation |  |  |  | Sl | [6 empty] | pyrite, galena, fahlore, barite |  | LA-ICPMS | [24 empty] | 1129 | [21 empty] | 86000 | [59 empty] | 334100 | [39 empty] | 573600 |  |  |  |  | 2022 | Torró, L., Benites, D., Vallance, J., Laurent, O., Ortiz-Benavenete, B.A., Chelle-Michou, C., Proenza, J.A., Fontboté, L. (2022). Journal of Geochemical Exploration, 232, 106882. |  | PER, DOM | Ica (Peru); Dominican Republic
| Perubar |  | Seafloor hydrothermal | Volcanic-hosted massive sulfide (VMS) | Arc-hosted VMS | Zn, Pb, Cu | Ag, Ba | Zn, Pb, Cu, Ag, Ba | Torró et al., 2022 |  | MPP017-3 | MPP017-3 | [5 empty] | ore material |  |  | mineral separate | [5 empty] | mineralisation |  |  |  | Sl | [6 empty] | pyrite, galena, fahlore, barite |  | LA-ICPMS | [24 empty] | 1292 | [21 empty] | 86100 | [59 empty] | 331300 | [39 empty] | 576500 |  |  |  |  | 2022 | Torró, L., Benites, D., Vallance, J., Laurent, O., Ortiz-Benavenete, B.A., Chelle-Michou, C., Proenza, J.A., Fontboté, L. (2022). Journal of Geochemical Exploration, 232, 106882. |  | PER, DOM | Ica (Peru); Dominican Republic
| Perubar |  | Seafloor hydrothermal | Volcanic-hosted massive sulfide (VMS) | Arc-hosted VMS | Zn, Pb, Cu | Ag, Ba | Zn, Pb, Cu, Ag, Ba | Torró et al., 2022 |  | MPP017-4 | MPP017-4 | [5 empty] | ore material |  |  | mineral separate | [5 empty] | mineralisation |  |  |  | Sl | [6 empty] | pyrite, galena, fahlore, barite |  | LA-ICPMS | [24 empty] | 1079 | [21 empty] | 85500 | [59 empty] | 336000 | [39 empty] | 577600 |  |  |  |  | 2022 | Torró, L., Benites, D., Vallance, J., Laurent, O., Ortiz-Benavenete, B.A., Chelle-Michou, C., Proenza, J.A., Fontboté, L. (2022). Journal of Geochemical Exploration, 232, 106882. |  | PER, DOM | Ica (Peru); Dominican Republic
| Perubar |  | Seafloor hydrothermal | Volcanic-hosted massive sulfide (VMS) | Arc-hosted VMS | Zn, Pb, Cu | Ag, Ba | Zn, Pb, Cu, Ag, Ba | Torró et al., 2022 |  | MPP017-5 | MPP017-5 | [5 empty] | ore material |  |  | mineral separate | [5 empty] | mineralisation |  |  |  | Sl | [6 empty] | pyrite, galena, fahlore, barite |  | LA-ICPMS | [24 empty] | 1383 | [21 empty] | 87200 | [59 empty] | 331200 | [39 empty] | 570700 |  |  |  |  | 2022 | Torró, L., Benites, D., Vallance, J., Laurent, O., Ortiz-Benavenete, B.A., Chelle-Michou, C., Proenza, J.A., Fontboté, L. (2022). Journal of Geochemical Exploration, 232, 106882. |  | PER, DOM | Ica (Peru); Dominican Republic
| Perubar |  | Seafloor hydrothermal | Volcanic-hosted massive sulfide (VMS) | Arc-hosted VMS | Zn, Pb, Cu | Ag, Ba | Zn, Pb, Cu, Ag, Ba | Torró et al., 2022 |  | MPP317A-1 | MPP317A-1 | [5 empty] | ore material |  |  | mineral separate | [5 empty] | mineralisation |  |  |  | Sl | [6 empty] | pyrite, galena, fahlore, barite |  | LA-ICPMS | [24 empty] | 1046 | [21 empty] | 95400 | [59 empty] | 323600 | [39 empty] | 567000 |  |  |  |  | 2022 | Torró, L., Benites, D., Vallance, J., Laurent, O., Ortiz-Benavenete, B.A., Chelle-Michou, C., Proenza, J.A., Fontboté, L. (2022). Journal of Geochemical Exploration, 232, 106882. |  | PER, DOM | Ica (Peru); Dominican Republic
| Perubar |  | Seafloor hydrothermal | Volcanic-hosted massive sulfide (VMS) | Arc-hosted VMS | Zn, Pb, Cu | Ag, Ba | Zn, Pb, Cu, Ag, Ba | Torró et al., 2022 |  | MPP317A-2 | MPP317A-2 | [5 empty] | ore material |  |  | mineral separate | [5 empty] | mineralisation |  |  |  | Sl | [6 empty] | pyrite, galena, fahlore, barite |  | LA-ICPMS | [46 empty] | 99200 | [59 empty] | 324900 | [39 empty] | 559700 |  |  |  |  | 2022 | Torró, L., Benites, D., Vallance, J., Laurent, O., Ortiz-Benavenete, B.A., Chelle-Michou, C., Proenza, J.A., Fontboté, L. (2022). Journal of Geochemical Exploration, 232, 106882. |  | PER, DOM | Ica (Peru); Dominican Republic
| Perubar |  | Seafloor hydrothermal | Volcanic-hosted massive sulfide (VMS) | Arc-hosted VMS | Zn, Pb, Cu | Ag, Ba | Zn, Pb, Cu, Ag, Ba | Torró et al., 2022 |  | MPP317A-3 | MPP317A-3 | [5 empty] | ore material |  |  | mineral separate | [5 empty] | mineralisation |  |  |  | Sl | [6 empty] | pyrite, galena, fahlore, barite |  | LA-ICPMS | [24 empty] | 1474 | [21 empty] | 100500 | [59 empty] | 324100 | [39 empty] | 557700 |  |  |  |  | 2022 | Torró, L., Benites, D., Vallance, J., Laurent, O., Ortiz-Benavenete, B.A., Chelle-Michou, C., Proenza, J.A., Fontboté, L. (2022). Journal of Geochemical Exploration, 232, 106882. |  | PER, DOM | Ica (Peru); Dominican Republic
| Perubar |  | Seafloor hydrothermal | Volcanic-hosted massive sulfide (VMS) | Arc-hosted VMS | Zn, Pb, Cu | Ag, Ba | Zn, Pb, Cu, Ag, Ba | Torró et al., 2022 |  | MPP317A-4 | MPP317A-4 | [5 empty] | ore material |  |  | mineral separate | [5 empty] | mineralisation |  |  |  | Sl | [6 empty] | pyrite, galena, fahlore, barite |  | LA-ICPMS | [24 empty] | 1270 | [21 empty] | 95800 | [59 empty] | 324700 | [39 empty] | 561600 |  |  |  |  | 2022 | Torró, L., Benites, D., Vallance, J., Laurent, O., Ortiz-Benavenete, B.A., Chelle-Michou, C., Proenza, J.A., Fontboté, L. (2022). Journal of Geochemical Exploration, 232, 106882. |  | PER, DOM | Ica (Peru); Dominican Republic
| Perubar |  | Seafloor hydrothermal | Volcanic-hosted massive sulfide (VMS) | Arc-hosted VMS | Zn, Pb, Cu | Ag, Ba | Zn, Pb, Cu, Ag, Ba | Torró et al., 2022 |  | MPP317A-5 | MPP317A-5 | [5 empty] | ore material |  |  | mineral separate | [5 empty] | mineralisation |  |  |  | Sl | [6 empty] | pyrite, galena, fahlore, barite |  | LA-ICPMS | [24 empty] | 1365 | [21 empty] | 91700 | [59 empty] | 320400 | [39 empty] | 565300 |  |  |  |  | 2022 | Torró, L., Benites, D., Vallance, J., Laurent, O., Ortiz-Benavenete, B.A., Chelle-Michou, C., Proenza, J.A., Fontboté, L. (2022). Journal of Geochemical Exploration, 232, 106882. |  | PER, DOM | Ica (Peru); Dominican Republic
| Perubar |  | Seafloor hydrothermal | Volcanic-hosted massive sulfide (VMS) | Arc-hosted VMS | Zn, Pb, Cu | Ag, Ba | Zn, Pb, Cu, Ag, Ba | Torró et al., 2022 |  | MPP317A-6 | MPP317A-6 | [5 empty] | ore material |  |  | mineral separate | [5 empty] | mineralisation |  |  |  | Sl | [6 empty] | pyrite, galena, fahlore, barite |  | LA-ICPMS | [24 empty] | 1204 | [21 empty] | 97100 | [43 empty] | 1803 | [15 empty] | 320400 | [39 empty] | 556600 |  |  |  |  | 2022 | Torró, L., Benites, D., Vallance, J., Laurent, O., Ortiz-Benavenete, B.A., Chelle-Michou, C., Proenza, J.A., Fontboté, L. (2022). Journal of Geochemical Exploration, 232, 106882. |  | PER, DOM | Ica (Peru); Dominican Republic
| Perubar |  | Seafloor hydrothermal | Volcanic-hosted massive sulfide (VMS) | Arc-hosted VMS | Zn, Pb, Cu | Ag, Ba | Zn, Pb, Cu, Ag, Ba | Torró et al., 2022 |  | MPP317A-7 | MPP317A-7 | [5 empty] | ore material |  |  | mineral separate | [5 empty] | mineralisation |  |  |  | Sl | [6 empty] | pyrite, galena, fahlore, barite |  | LA-ICPMS | [24 empty] | 755 | [21 empty] | 98600 | [59 empty] | 318800 | [39 empty] | 557900 |  |  |  |  | 2022 | Torró, L., Benites, D., Vallance, J., Laurent, O., Ortiz-Benavenete, B.A., Chelle-Michou, C., Proenza, J.A., Fontboté, L. (2022). Journal of Geochemical Exploration, 232, 106882. |  | PER, DOM | Ica (Peru); Dominican Republic
| Perubar |  | Seafloor hydrothermal | Volcanic-hosted massive sulfide (VMS) | Arc-hosted VMS | Zn, Pb, Cu | Ag, Ba | Zn, Pb, Cu, Ag, Ba | Torró et al., 2022 |  | MPP-318A-1 | MPP-318A-1 | [5 empty] | ore material |  |  | mineral separate | [5 empty] | mineralisation |  |  |  | Sl | [6 empty] | pyrite, galena, fahlore, barite |  | LA-ICPMS | [24 empty] | 1130 | [21 empty] | 98400 | [59 empty] | 333500 | [39 empty] | 551100 |  |  |  |  | 2022 | Torró, L., Benites, D., Vallance, J., Laurent, O., Ortiz-Benavenete, B.A., Chelle-Michou, C., Proenza, J.A., Fontboté, L. (2022). Journal of Geochemical Exploration, 232, 106882. |  | PER, DOM | Ica (Peru); Dominican Republic
| Perubar |  | Seafloor hydrothermal | Volcanic-hosted massive sulfide (VMS) | Arc-hosted VMS | Zn, Pb, Cu | Ag, Ba | Zn, Pb, Cu, Ag, Ba | Torró et al., 2022 |  | MPP-318A-2 | MPP-318A-2 | [5 empty] | ore material |  |  | mineral separate | [5 empty] | mineralisation |  |  |  | Sl | [6 empty] | pyrite, galena, fahlore, barite |  | LA-ICPMS | [24 empty] | 1074 | [21 empty] | 97200 | [59 empty] | 338400 |  | 1297 | [37 empty] | 550500 |  |  |  |  | 2022 | Torró, L., Benites, D., Vallance, J., Laurent, O., Ortiz-Benavenete, B.A., Chelle-Michou, C., Proenza, J.A., Fontboté, L. (2022). Journal of Geochemical Exploration, 232, 106882. |  | PER, DOM | Ica (Peru); Dominican Republic
| Perubar |  | Seafloor hydrothermal | Volcanic-hosted massive sulfide (VMS) | Arc-hosted VMS | Zn, Pb, Cu | Ag, Ba | Zn, Pb, Cu, Ag, Ba | Torró et al., 2022 |  | MPP-318A-3 | MPP-318A-3 | [5 empty] | ore material |  |  | mineral separate | [5 empty] | mineralisation |  |  |  | Sl | [6 empty] | pyrite, galena, fahlore, barite |  | LA-ICPMS | [24 empty] | 1210 | [21 empty] | 97000 | [59 empty] | 338900 | [39 empty] | 553900 |  |  |  |  | 2022 | Torró, L., Benites, D., Vallance, J., Laurent, O., Ortiz-Benavenete, B.A., Chelle-Michou, C., Proenza, J.A., Fontboté, L. (2022). Journal of Geochemical Exploration, 232, 106882. |  | PER, DOM | Ica (Peru); Dominican Republic
| Perubar |  | Seafloor hydrothermal | Volcanic-hosted massive sulfide (VMS) | Arc-hosted VMS | Zn, Pb, Cu | Ag, Ba | Zn, Pb, Cu, Ag, Ba | Torró et al., 2022 |  | MPP-318A-4 | MPP-318A-4 | [5 empty] | ore material |  |  | mineral separate | [5 empty] | mineralisation |  |  |  | Sl | [6 empty] | pyrite, galena, fahlore, barite |  | LA-ICPMS | [24 empty] | 635 | [21 empty] | 97300 | [59 empty] | 333400 | [39 empty] | 550300 |  |  |  |  | 2022 | Torró, L., Benites, D., Vallance, J., Laurent, O., Ortiz-Benavenete, B.A., Chelle-Michou, C., Proenza, J.A., Fontboté, L. (2022). Journal of Geochemical Exploration, 232, 106882. |  | PER, DOM | Ica (Peru); Dominican Republic
| Perubar |  | Seafloor hydrothermal | Volcanic-hosted massive sulfide (VMS) | Arc-hosted VMS | Zn, Pb, Cu | Ag, Ba | Zn, Pb, Cu, Ag, Ba | Torró et al., 2022 |  | MPP-318A-5 | MPP-318A-5 | [5 empty] | ore material |  |  | mineral separate | [5 empty] | mineralisation |  |  |  | Sl | [6 empty] | pyrite, galena, fahlore, barite |  | LA-ICPMS | [46 empty] | 96700 | [59 empty] | 339000 | [39 empty] | 552400 |  |  |  |  | 2022 | Torró, L., Benites, D., Vallance, J., Laurent, O., Ortiz-Benavenete, B.A., Chelle-Michou, C., Proenza, J.A., Fontboté, L. (2022). Journal of Geochemical Exploration, 232, 106882. |  | PER, DOM | Ica (Peru); Dominican Republic
| Perubar |  | Seafloor hydrothermal | Volcanic-hosted massive sulfide (VMS) | Arc-hosted VMS | Zn, Pb, Cu | Ag, Ba | Zn, Pb, Cu, Ag, Ba | Torró et al., 2022 |  | MPP-318A-6 | MPP-318A-6 | [5 empty] | ore material |  |  | mineral separate | [5 empty] | mineralisation |  |  |  | Sl | [6 empty] | pyrite, galena, fahlore, barite |  | LA-ICPMS | [24 empty] | 1060 | [21 empty] | 98300 | [59 empty] | 337900 | [39 empty] | 551500 |  |  |  |  | 2022 | Torró, L., Benites, D., Vallance, J., Laurent, O., Ortiz-Benavenete, B.A., Chelle-Michou, C., Proenza, J.A., Fontboté, L. (2022). Journal of Geochemical Exploration, 232, 106882. |  | PER, DOM | Ica (Peru); Dominican Republic
| Perubar |  | Seafloor hydrothermal | Volcanic-hosted massive sulfide (VMS) | Arc-hosted VMS | Zn, Pb, Cu | Ag, Ba | Zn, Pb, Cu, Ag, Ba | Torró et al., 2022 |  | MPP-318A-7 | MPP-318A-7 | [5 empty] | ore material |  |  | mineral separate | [5 empty] | mineralisation |  |  |  | Sl | [6 empty] | pyrite, galena, fahlore, barite |  | LA-ICPMS | [24 empty] | 946 | [21 empty] | 100700 | [59 empty] | 337200 | [39 empty] | 547300 |  |  |  |  | 2022 | Torró, L., Benites, D., Vallance, J., Laurent, O., Ortiz-Benavenete, B.A., Chelle-Michou, C., Proenza, J.A., Fontboté, L. (2022). Journal of Geochemical Exploration, 232, 106882. |  | PER, DOM | Ica (Peru); Dominican Republic
| Perubar |  | Seafloor hydrothermal | Volcanic-hosted massive sulfide (VMS) | Arc-hosted VMS | Zn, Pb, Cu | Ag, Ba | Zn, Pb, Cu, Ag, Ba | Torró et al., 2022 |  | MPP-517-1 | MPP-517-1 | [5 empty] | ore material |  |  | mineral separate | [5 empty] | mineralisation |  |  |  | Sl | [6 empty] | pyrite, galena, fahlore, barite |  | LA-ICPMS | [24 empty] | 2726 | [21 empty] | 45600 | [59 empty] | 328600 | [39 empty] | 617700 |  |  |  |  | 2022 | Torró, L., Benites, D., Vallance, J., Laurent, O., Ortiz-Benavenete, B.A., Chelle-Michou, C., Proenza, J.A., Fontboté, L. (2022). Journal of Geochemical Exploration, 232, 106882. |  | PER, DOM | Ica (Peru); Dominican Republic
| Perubar |  | Seafloor hydrothermal | Volcanic-hosted massive sulfide (VMS) | Arc-hosted VMS | Zn, Pb, Cu | Ag, Ba | Zn, Pb, Cu, Ag, Ba | Torró et al., 2022 |  | MPP-517-2 | MPP-517-2 | [5 empty] | ore material |  |  | mineral separate | [5 empty] | mineralisation |  |  |  | Sl | [6 empty] | pyrite, galena, fahlore, barite |  | LA-ICPMS | [24 empty] | 2736 | [21 empty] | 47200 | [43 empty] | 2987 | [15 empty] | 330200 | [39 empty] | 612600 |  |  |  |  | 2022 | Torró, L., Benites, D., Vallance, J., Laurent, O., Ortiz-Benavenete, B.A., Chelle-Michou, C., Proenza, J.A., Fontboté, L. (2022). Journal of Geochemical Exploration, 232, 106882. |  | PER, DOM | Ica (Peru); Dominican Republic
| Perubar |  | Seafloor hydrothermal | Volcanic-hosted massive sulfide (VMS) | Arc-hosted VMS | Zn, Pb, Cu | Ag, Ba | Zn, Pb, Cu, Ag, Ba | Torró et al., 2022 |  | MPP-517-3 | MPP-517-3 | [5 empty] | ore material |  |  | mineral separate | [5 empty] | mineralisation |  |  |  | Sl | [6 empty] | pyrite, galena, fahlore, barite |  | LA-ICPMS | [24 empty] | 2816 | [21 empty] | 31000 | [43 empty] | 2154 | [15 empty] | 327400 | [39 empty] | 632400 |  |  |  |  | 2022 | Torró, L., Benites, D., Vallance, J., Laurent, O., Ortiz-Benavenete, B.A., Chelle-Michou, C., Proenza, J.A., Fontboté, L. (2022). Journal of Geochemical Exploration, 232, 106882. |  | PER, DOM | Ica (Peru); Dominican Republic
| Perubar |  | Seafloor hydrothermal | Volcanic-hosted massive sulfide (VMS) | Arc-hosted VMS | Zn, Pb, Cu | Ag, Ba | Zn, Pb, Cu, Ag, Ba | Torró et al., 2022 |  | MPP-517-4 | MPP-517-4 | [5 empty] | ore material |  |  | mineral separate | [5 empty] | mineralisation |  |  |  | Sl | [6 empty] | pyrite, galena, fahlore, barite |  | LA-ICPMS | [24 empty] | 2654 | [21 empty] | 47900 | [43 empty] | 2068 | [15 empty] | 331400 | [39 empty] | 614000 |  |  |  |  | 2022 | Torró, L., Benites, D., Vallance, J., Laurent, O., Ortiz-Benavenete, B.A., Chelle-Michou, C., Proenza, J.A., Fontboté, L. (2022). Journal of Geochemical Exploration, 232, 106882. |  | PER, DOM | Ica (Peru); Dominican Republic
| Perubar |  | Seafloor hydrothermal | Volcanic-hosted massive sulfide (VMS) | Arc-hosted VMS | Zn, Pb, Cu | Ag, Ba | Zn, Pb, Cu, Ag, Ba | Torró et al., 2022 |  | MPP-517-5 | MPP-517-5 | [5 empty] | ore material |  |  | mineral separate | [5 empty] | mineralisation |  |  |  | Sl | [6 empty] | pyrite, galena, fahlore, barite |  | LA-ICPMS | [24 empty] | 2693 | [21 empty] | 47100 | [59 empty] | 325800 | [39 empty] | 615900 |  |  |  |  | 2022 | Torró, L., Benites, D., Vallance, J., Laurent, O., Ortiz-Benavenete, B.A., Chelle-Michou, C., Proenza, J.A., Fontboté, L. (2022). Journal of Geochemical Exploration, 232, 106882. |  | PER, DOM | Ica (Peru); Dominican Republic
| Perubar |  | Seafloor hydrothermal | Volcanic-hosted massive sulfide (VMS) | Arc-hosted VMS | Zn, Pb, Cu | Ag, Ba | Zn, Pb, Cu, Ag, Ba | Torró et al., 2022 |  | MPP-517-6 | MPP-517-6 | [5 empty] | ore material |  |  | mineral separate | [5 empty] | mineralisation |  |  |  | Sl | [6 empty] | pyrite, galena, fahlore, barite |  | LA-ICPMS | [24 empty] | 2827 | [21 empty] | 51100 | [59 empty] | 331100 | [39 empty] | 616300 |  |  |  |  | 2022 | Torró, L., Benites, D., Vallance, J., Laurent, O., Ortiz-Benavenete, B.A., Chelle-Michou, C., Proenza, J.A., Fontboté, L. (2022). Journal of Geochemical Exploration, 232, 106882. |  | PER, DOM | Ica (Peru); Dominican Republic
| Perubar |  | Seafloor hydrothermal | Volcanic-hosted massive sulfide (VMS) | Arc-hosted VMS | Zn, Pb, Cu | Ag, Ba | Zn, Pb, Cu, Ag, Ba | Torró et al., 2022 |  | MPP-517-7 | MPP-517-7 | [5 empty] | ore material |  |  | mineral separate | [5 empty] | mineralisation |  |  |  | Sl | [6 empty] | pyrite, galena, fahlore, barite |  | LA-ICPMS | [24 empty] | 2910 | [21 empty] | 50200 | [59 empty] | 327800 | [39 empty] | 617000 |  |  |  |  | 2022 | Torró, L., Benites, D., Vallance, J., Laurent, O., Ortiz-Benavenete, B.A., Chelle-Michou, C., Proenza, J.A., Fontboté, L. (2022). Journal of Geochemical Exploration, 232, 106882. |  | PER, DOM | Ica (Peru); Dominican Republic
| Perubar |  | Seafloor hydrothermal | Volcanic-hosted massive sulfide (VMS) | Arc-hosted VMS | Zn, Pb, Cu | Ag, Ba | Zn, Pb, Cu, Ag, Ba | Torró et al., 2022 |  | MPP-535-1 | MPP-535-1 | [5 empty] | ore material |  |  | mineral separate | [5 empty] | mineralisation |  |  |  | Sl | [6 empty] | pyrite, galena, fahlore, barite |  | LA-ICPMS | [24 empty] | 3717 | [21 empty] | 59800 | [59 empty] | 330700 | [39 empty] | 600000 |  |  |  |  | 2022 | Torró, L., Benites, D., Vallance, J., Laurent, O., Ortiz-Benavenete, B.A., Chelle-Michou, C., Proenza, J.A., Fontboté, L. (2022). Journal of Geochemical Exploration, 232, 106882. |  | PER, DOM | Ica (Peru); Dominican Republic
| Perubar |  | Seafloor hydrothermal | Volcanic-hosted massive sulfide (VMS) | Arc-hosted VMS | Zn, Pb, Cu | Ag, Ba | Zn, Pb, Cu, Ag, Ba | Torró et al., 2022 |  | MPP-535-2 | MPP-535-2 | [5 empty] | ore material |  |  | mineral separate | [5 empty] | mineralisation |  |  |  | Sl | [6 empty] | pyrite, galena, fahlore, barite |  | LA-ICPMS | [24 empty] | 3490 | [21 empty] | 59500 | [59 empty] | 329300 | [39 empty] | 603800 |  |  |  |  | 2022 | Torró, L., Benites, D., Vallance, J., Laurent, O., Ortiz-Benavenete, B.A., Chelle-Michou, C., Proenza, J.A., Fontboté, L. (2022). Journal of Geochemical Exploration, 232, 106882. |  | PER, DOM | Ica (Peru); Dominican Republic
| Perubar |  | Seafloor hydrothermal | Volcanic-hosted massive sulfide (VMS) | Arc-hosted VMS | Zn, Pb, Cu | Ag, Ba | Zn, Pb, Cu, Ag, Ba | Torró et al., 2022 |  | MPP-535-3 | MPP-535-3 | [5 empty] | ore material |  |  | mineral separate | [5 empty] | mineralisation |  |  |  | Sl | [6 empty] | pyrite, galena, fahlore, barite |  | LA-ICPMS | [24 empty] | 3215 | [21 empty] | 59200 | [59 empty] | 329600 | [39 empty] | 599800 |  |  |  |  | 2022 | Torró, L., Benites, D., Vallance, J., Laurent, O., Ortiz-Benavenete, B.A., Chelle-Michou, C., Proenza, J.A., Fontboté, L. (2022). Journal of Geochemical Exploration, 232, 106882. |  | PER, DOM | Ica (Peru); Dominican Republic
| Perubar |  | Seafloor hydrothermal | Volcanic-hosted massive sulfide (VMS) | Arc-hosted VMS | Zn, Pb, Cu | Ag, Ba | Zn, Pb, Cu, Ag, Ba | Torró et al., 2022 |  | MPP-535-4 | MPP-535-4 | [5 empty] | ore material |  |  | mineral separate | [5 empty] | mineralisation |  |  |  | Sl | [6 empty] | pyrite, galena, fahlore, barite |  | LA-ICPMS | [24 empty] | 3357 | [21 empty] | 59000 | [59 empty] | 329500 | [39 empty] | 603800 |  |  |  |  | 2022 | Torró, L., Benites, D., Vallance, J., Laurent, O., Ortiz-Benavenete, B.A., Chelle-Michou, C., Proenza, J.A., Fontboté, L. (2022). Journal of Geochemical Exploration, 232, 106882. |  | PER, DOM | Ica (Peru); Dominican Republic
| Perubar |  | Seafloor hydrothermal | Volcanic-hosted massive sulfide (VMS) | Arc-hosted VMS | Zn, Pb, Cu | Ag, Ba | Zn, Pb, Cu, Ag, Ba | Torró et al., 2022 |  | MPP-535-5 | MPP-535-5 | [5 empty] | ore material |  |  | mineral separate | [5 empty] | mineralisation |  |  |  | Sl | [6 empty] | pyrite, galena, fahlore, barite |  | LA-ICPMS | [24 empty] | 3082 | [21 empty] | 59200 | [59 empty] | 329900 | [39 empty] | 601000 |  |  |  |  | 2022 | Torró, L., Benites, D., Vallance, J., Laurent, O., Ortiz-Benavenete, B.A., Chelle-Michou, C., Proenza, J.A., Fontboté, L. (2022). Journal of Geochemical Exploration, 232, 106882. |  | PER, DOM | Ica (Peru); Dominican Republic
| Perubar |  | Seafloor hydrothermal | Volcanic-hosted massive sulfide (VMS) | Arc-hosted VMS | Zn, Pb, Cu | Ag, Ba | Zn, Pb, Cu, Ag, Ba | Torró et al., 2022 |  | MPP-535-6 | MPP-535-6 | [5 empty] | ore material |  |  | mineral separate | [5 empty] | mineralisation |  |  |  | Sl | [6 empty] | pyrite, galena, fahlore, barite |  | LA-ICPMS | [24 empty] | 3008 | [21 empty] | 59700 | [59 empty] | 329800 | [39 empty] | 598700 |  |  |  |  | 2022 | Torró, L., Benites, D., Vallance, J., Laurent, O., Ortiz-Benavenete, B.A., Chelle-Michou, C., Proenza, J.A., Fontboté, L. (2022). Journal of Geochemical Exploration, 232, 106882. |  | PER, DOM | Ica (Peru); Dominican Republic
| Perubar |  | Seafloor hydrothermal | Volcanic-hosted massive sulfide (VMS) | Arc-hosted VMS | Zn, Pb, Cu | Ag, Ba | Zn, Pb, Cu, Ag, Ba | Torró et al., 2022 |  | MPP-535-7 | MPP-535-7 | [5 empty] | ore material |  |  | mineral separate | [5 empty] | mineralisation |  |  |  | Sl | [6 empty] | pyrite, galena, fahlore, barite |  | LA-ICPMS | [24 empty] | 3162 | [21 empty] | 59300 | [43 empty] | 1890 | [15 empty] | 326900 | [39 empty] | 599100 |  |  |  |  | 2022 | Torró, L., Benites, D., Vallance, J., Laurent, O., Ortiz-Benavenete, B.A., Chelle-Michou, C., Proenza, J.A., Fontboté, L. (2022). Journal of Geochemical Exploration, 232, 106882. |  | PER, DOM | Ica (Peru); Dominican Republic
| Perubar |  | Seafloor hydrothermal | Volcanic-hosted massive sulfide (VMS) | Arc-hosted VMS | Zn, Pb, Cu | Ag, Ba | Zn, Pb, Cu, Ag, Ba | Torró et al., 2022 |  | MPP-535-8 | MPP-535-8 | [5 empty] | ore material |  |  | mineral separate | [5 empty] | mineralisation |  |  |  | Sl | [6 empty] | pyrite, galena, fahlore, barite |  | LA-ICPMS | [24 empty] | 3542 | [21 empty] | 57500 | [59 empty] | 326500 | [39 empty] | 600900 |  |  |  |  | 2022 | Torró, L., Benites, D., Vallance, J., Laurent, O., Ortiz-Benavenete, B.A., Chelle-Michou, C., Proenza, J.A., Fontboté, L. (2022). Journal of Geochemical Exploration, 232, 106882. |  | PER, DOM | Ica (Peru); Dominican Republic
| María Teresa, Perubar, Palma, Cerro de Maimón |  | Seafloor hydrothermal | Volcanic-hosted massive sulfide (VMS) | Arc-hosted VMS | Zn, Pb, Cu | Ag, Ba | Zn, Pb, Cu, Ag, Ba | Torró et al., 2022 |  | GSD-1G-1 | GSD-1G-1 | [5 empty] | ore material |  |  | mineral separate | [5 empty] | mineralisation |  |  |  | sphalerite, chalcopyrite | [6 empty] | pyrite, galena, fahlore, barite |  | LA-ICPMS |  |  |  |  | 29.979988 |  |  |  | 58.800059 |  | 5.859627 | [7 empty] | 42.664921 | [5 empty] | 44.741025 | [5 empty] | 44.782665 |  | 28.146277 |  |  |  | 42.71127 | [9 empty] | 118380.3 |  | 52.610885 |  |  |  | 37.828716 |  |  |  | 0.473554 |  |  |  | 40.015318 | [13 empty] | 258.676131 |  | 49.314101 | [7 empty] | 58.655423 | [5 empty] | 61.919406 | [15 empty] | 23443.31 |  | 41.122766 |  |  |  | 2.7488 | [5 empty] | 40.062438 | [13 empty] | 1.102093 | [13 empty] | 54 |  |  |  |  | 2022 | Torró, L., Benites, D., Vallance, J., Laurent, O., Ortiz-Benavenete, B.A., Chelle-Michou, C., Proenza, J.A., Fontboté, L. (2022). Journal of Geochemical Exploration, 232, 106882. |  | PER, DOM | Ica (Peru); Dominican Republic
| María Teresa, Perubar, Palma, Cerro de Maimón |  | Seafloor hydrothermal | Volcanic-hosted massive sulfide (VMS) | Arc-hosted VMS | Zn, Pb, Cu | Ag, Ba | Zn, Pb, Cu, Ag, Ba | Torró et al., 2022 |  | UQAC-FeS-1-1 | UQAC-FeS-1-1 | [5 empty] | ore material |  |  | mineral separate | [5 empty] | mineralisation |  |  |  | sphalerite, chalcopyrite | [6 empty] | pyrite, galena, fahlore, barite |  | LA-ICPMS |  |  |  |  | 179.876435 |  |  |  | 1133.047398 |  | 57.697776 | [7 empty] | 127.618771 | [5 empty] | 2.284749 | [5 empty] | 580.012463 |  | 125.081759 |  |  |  | 23622.57 | [9 empty] | 450000 |  | 7.311089 |  |  |  | 3.842617 |  |  |  | 22.458466 |  |  |  | 9.245507 | [13 empty] | 56.999555 |  | 67.300589 | [7 empty] | 19564.02 | [5 empty] | 82.276826 | [15 empty] | 546270 |  | 97.851029 |  |  |  | 324.843791 | [5 empty] | 145.972206 | [13 empty] | 0.265189 | [13 empty] | 232.793129 |  |  |  |  | 2022 | Torró, L., Benites, D., Vallance, J., Laurent, O., Ortiz-Benavenete, B.A., Chelle-Michou, C., Proenza, J.A., Fontboté, L. (2022). Journal of Geochemical Exploration, 232, 106882. |  | PER, DOM | Ica (Peru); Dominican Republic
| Colquisiri |  | Seafloor hydrothermal | Volcanic-hosted massive sulfide (VMS) | Arc-hosted VMS | Zn, Pb, Cu | Ag, Ba | Zn, Pb, Cu, Ag, Ba | Torró et al., 2022 |  | 2019-MT-004-Circulo A-ef - 1-1 | 2019-MT-004-Circulo A-ef - 1-1 | [5 empty] | ore material |  |  | mineral separate | [5 empty] | mineralisation |  |  |  | sl | [6 empty] | pyrite, galena, fahlore, barite |  | LA-ICPMS |  |  |  |  | 2.402668 |  |  |  | 5.886604 |  | 0.017104 | [7 empty] | 0.005229 | [5 empty] | 7238.669122 | [5 empty] | 0.072021 |  | 0.52293 |  |  |  | 332.050155 | [9 empty] | 10283.39 |  | 30.563262 |  |  |  | 2.06358 |  |  |  | 458.1181 |  |  |  | 404.585931 | [13 empty] | 247.429749 |  | 0.04434 | [7 empty] | 1.0845 | [5 empty] | 0.037618 | [15 empty] | 514369.9 |  | 0.033149 |  |  |  | 1.431909 | [5 empty] | 0.578088 | [13 empty] | 2.197633 | [13 empty] | 643300 |  |  |  |  | 2022 | Torró, L., Benites, D., Vallance, J., Laurent, O., Ortiz-Benavenete, B.A., Chelle-Michou, C., Proenza, J.A., Fontboté, L. (2022). Journal of Geochemical Exploration, 232, 106882. |  | PER, DOM | Ica (Peru); Dominican Republic
| Colquisiri |  | Seafloor hydrothermal | Volcanic-hosted massive sulfide (VMS) | Arc-hosted VMS | Zn, Pb, Cu | Ag, Ba | Zn, Pb, Cu, Ag, Ba | Torró et al., 2022 |  | 2019-MT-004-Circulo A-ef - 2-1 | 2019-MT-004-Circulo A-ef - 2-1 | [5 empty] | ore material |  |  | mineral separate | [5 empty] | mineralisation |  |  |  | sl | [6 empty] | pyrite, galena, fahlore, barite |  | LA-ICPMS |  |  |  |  | 3.856402 |  |  |  | 5.930146 |  | 0.009811 | [7 empty] | 0.004534 | [5 empty] | 7359.341443 | [5 empty] | 0.069539 |  | 0.51246 |  |  |  | 342.337518 | [9 empty] | 9771.627698 |  | 31.168856 |  |  |  | 1.986543 |  |  |  | 446.931861 |  |  |  | 415.013703 | [13 empty] | 236.531543 |  | 0.046549 | [7 empty] | 1.0674 | [5 empty] | 0.370879 | [15 empty] | 511462.3 |  | 0.030793 |  |  |  | 1.530338 | [5 empty] | 0.472448 | [13 empty] | 1.313558 | [13 empty] | 649900 |  |  |  |  | 2022 | Torró, L., Benites, D., Vallance, J., Laurent, O., Ortiz-Benavenete, B.A., Chelle-Michou, C., Proenza, J.A., Fontboté, L. (2022). Journal of Geochemical Exploration, 232, 106882. |  | PER, DOM | Ica (Peru); Dominican Republic
| Colquisiri |  | Seafloor hydrothermal | Volcanic-hosted massive sulfide (VMS) | Arc-hosted VMS | Zn, Pb, Cu | Ag, Ba | Zn, Pb, Cu, Ag, Ba | Torró et al., 2022 |  | 2019-MT-004-Circulo B-ef - 1-1 | 2019-MT-004-Circulo B-ef - 1-1 | [5 empty] | ore material |  |  | mineral separate | [5 empty] | mineralisation |  |  |  | sl | [6 empty] | pyrite, galena, fahlore, barite |  | LA-ICPMS |  |  |  |  | 3.321033 |  |  |  | 6.012307 |  | 0.014737 | [7 empty] | 0.005123 | [5 empty] | 7616.780232 | [5 empty] | 0.075296 |  | 0.52852 |  |  |  | 312.584817 | [9 empty] | 10654.38 |  | 30.26151 |  |  |  | 2.237046 |  |  |  | 473.320068 |  |  |  | 395.534056 | [13 empty] | 250.797095 |  | 0.043512 | [7 empty] | 0.95962 | [5 empty] | 0.289988 | [15 empty] | 514705.7 |  | 0.076188 |  |  |  | 1.675508 | [5 empty] | 0.549518 | [13 empty] | 1.881041 | [13 empty] | 651200 |  |  |  |  | 2022 | Torró, L., Benites, D., Vallance, J., Laurent, O., Ortiz-Benavenete, B.A., Chelle-Michou, C., Proenza, J.A., Fontboté, L. (2022). Journal of Geochemical Exploration, 232, 106882. |  | PER, DOM | Ica (Peru); Dominican Republic
| Colquisiri |  | Seafloor hydrothermal | Volcanic-hosted massive sulfide (VMS) | Arc-hosted VMS | Zn, Pb, Cu | Ag, Ba | Zn, Pb, Cu, Ag, Ba | Torró et al., 2022 |  | 2019-MT-004-Circulo B-ef - 2-1 | 2019-MT-004-Circulo B-ef - 2-1 | [5 empty] | ore material |  |  | mineral separate | [5 empty] | mineralisation |  |  |  | sl | [6 empty] | pyrite, galena, fahlore, barite |  | LA-ICPMS |  |  |  |  | 3.288711 |  |  |  | 6.892975 |  | 0.035894 | [7 empty] | 0.006574 | [5 empty] | 7489.734995 | [5 empty] | 0.10092 |  | 0.70761 |  |  |  | 324.485493 | [9 empty] | 10673.95 |  | 32.276732 |  |  |  | 2.328803 |  |  |  | 465.780565 |  |  |  | 400.631021 | [13 empty] | 238.666575 |  | 0.051018 | [7 empty] | 1.546 | [5 empty] | 1.354356 | [15 empty] | 506905.1 |  | 1.605162 |  |  |  | 1.87805 | [5 empty] | 0.481991 | [13 empty] | 1.948208 | [13 empty] | 649400 |  |  |  |  | 2022 | Torró, L., Benites, D., Vallance, J., Laurent, O., Ortiz-Benavenete, B.A., Chelle-Michou, C., Proenza, J.A., Fontboté, L. (2022). Journal of Geochemical Exploration, 232, 106882. |  | PER, DOM | Ica (Peru); Dominican Republic
| Colquisiri |  | Seafloor hydrothermal | Volcanic-hosted massive sulfide (VMS) | Arc-hosted VMS | Zn, Pb, Cu | Ag, Ba | Zn, Pb, Cu, Ag, Ba | Torró et al., 2022 |  | 2019-MT-004-Circulo C-ef - 1-1 | 2019-MT-004-Circulo C-ef - 1-1 | [5 empty] | ore material |  |  | mineral separate | [5 empty] | mineralisation |  |  |  | sl | [6 empty] | pyrite, galena, fahlore, barite |  | LA-ICPMS |  |  |  |  | 3.123793 |  |  |  | 8.46272 |  | 0.014411 | [7 empty] | 0.007515 | [5 empty] | 7258.86877 | [5 empty] | 0.10433 |  | 0.75241 |  |  |  | 324.029666 | [9 empty] | 11509.78 |  | 30.060051 |  |  |  | 2.123417 |  |  |  | 458.350641 |  |  |  | 405.103191 | [13 empty] | 237.380074 |  | 0.050496 | [7 empty] | 1.4964 | [5 empty] | 0.977723 | [15 empty] | 495516.2 |  | 0.784622 |  |  |  | 1.1175 | [5 empty] | 0.442948 | [13 empty] | 1.875055 | [13 empty] | 647100 |  |  |  |  | 2022 | Torró, L., Benites, D., Vallance, J., Laurent, O., Ortiz-Benavenete, B.A., Chelle-Michou, C., Proenza, J.A., Fontboté, L. (2022). Journal of Geochemical Exploration, 232, 106882. |  | PER, DOM | Ica (Peru); Dominican Republic
| Colquisiri |  | Seafloor hydrothermal | Volcanic-hosted massive sulfide (VMS) | Arc-hosted VMS | Zn, Pb, Cu | Ag, Ba | Zn, Pb, Cu, Ag, Ba | Torró et al., 2022 |  | 2019-MT-004-Circulo C-ef - 2-1 | 2019-MT-004-Circulo C-ef - 2-1 | [5 empty] | ore material |  |  | mineral separate | [5 empty] | mineralisation |  |  |  | sl | [6 empty] | pyrite, galena, fahlore, barite |  | LA-ICPMS |  |  |  |  | 4.458642 |  |  |  | 6.073044 |  | 0.034523 | [7 empty] | 0.004651 | [5 empty] | 7584.712635 | [5 empty] | 0.071523 |  | 0.50003 |  |  |  | 326.642349 | [9 empty] | 10378.28 |  | 31.88723 |  |  |  | 1.98234 |  |  |  | 466.677795 |  |  |  | 406.917972 | [13 empty] | 233.961394 |  | 0.033828 | [7 empty] | 0.89285 | [5 empty] | 3.876112 | [15 empty] | 508186.7 |  | 0.250785 |  |  |  | 0.78476 | [5 empty] | 0.422807 | [13 empty] | 1.414882 | [13 empty] | 647800 |  |  |  |  | 2022 | Torró, L., Benites, D., Vallance, J., Laurent, O., Ortiz-Benavenete, B.A., Chelle-Michou, C., Proenza, J.A., Fontboté, L. (2022). Journal of Geochemical Exploration, 232, 106882. |  | PER, DOM | Ica (Peru); Dominican Republic
| Colquisiri |  | Seafloor hydrothermal | Volcanic-hosted massive sulfide (VMS) | Arc-hosted VMS | Zn, Pb, Cu | Ag, Ba | Zn, Pb, Cu, Ag, Ba | Torró et al., 2022 |  | 2019-MT-006B-Circulo A-ef - 1-1 | 2019-MT-006B-Circulo A-ef - 1-1 | [5 empty] | ore material |  |  | mineral separate | [5 empty] | mineralisation |  |  |  | sl | [6 empty] | pyrite, galena, fahlore, barite |  | LA-ICPMS |  |  |  |  | 3.42051 |  |  |  | 6.649376 |  | 0.0342 | [7 empty] | 0.007704 | [5 empty] | 6661.639112 | [5 empty] | 0.085074 |  | 0.60417 |  |  |  | 41.210556 | [9 empty] | 12731.16198 |  | 4.878403 |  |  |  | 0.179808 |  |  |  | 425.32026 |  |  |  | 42.137645 | [13 empty] | 1491.764576 |  | 0.14995 | [7 empty] | 1.1474 | [5 empty] | 13.251945 | [15 empty] | 509282.3 |  | 6.20686 |  |  |  | 1.909223 | [5 empty] | 0.285503 | [13 empty] | 1.710877 | [13 empty] | 641300 |  |  |  |  | 2022 | Torró, L., Benites, D., Vallance, J., Laurent, O., Ortiz-Benavenete, B.A., Chelle-Michou, C., Proenza, J.A., Fontboté, L. (2022). Journal of Geochemical Exploration, 232, 106882. |  | PER, DOM | Ica (Peru); Dominican Republic
| Colquisiri |  | Seafloor hydrothermal | Volcanic-hosted massive sulfide (VMS) | Arc-hosted VMS | Zn, Pb, Cu | Ag, Ba | Zn, Pb, Cu, Ag, Ba | Torró et al., 2022 |  | 2019-MT-006B-Circulo A-ef - 2-1 | 2019-MT-006B-Circulo A-ef - 2-1 | [5 empty] | ore material |  |  | mineral separate | [5 empty] | mineralisation |  |  |  | sl | [6 empty] | pyrite, galena, fahlore, barite |  | LA-ICPMS |  |  |  |  | 3.049833 |  |  |  | 6.611853 |  | 0.012973 | [7 empty] | 0.005165 | [5 empty] | 6181.674956 | [5 empty] | 0.124318 |  | 0.57186 |  |  |  | 54.538067 | [9 empty] | 16804.53 |  | 17.888983 |  |  |  | 0.14179 |  |  |  | 386.431375 |  |  |  | 37.83785 | [13 empty] | 1608.861386 |  | 0.13189 | [7 empty] | 1.3012 | [5 empty] | 3.655491 | [15 empty] | 496551 |  | 0.960759 |  |  |  | 2.454757 | [5 empty] | 0.180032 | [13 empty] | 0.256186 | [13 empty] | 641500 |  |  |  |  | 2022 | Torró, L., Benites, D., Vallance, J., Laurent, O., Ortiz-Benavenete, B.A., Chelle-Michou, C., Proenza, J.A., Fontboté, L. (2022). Journal of Geochemical Exploration, 232, 106882. |  | PER, DOM | Ica (Peru); Dominican Republic
| Colquisiri |  | Seafloor hydrothermal | Volcanic-hosted massive sulfide (VMS) | Arc-hosted VMS | Zn, Pb, Cu | Ag, Ba | Zn, Pb, Cu, Ag, Ba | Torró et al., 2022 |  | 2019-MT-006B-Circulo A-ef - 3-1 | 2019-MT-006B-Circulo A-ef - 3-1 | [5 empty] | ore material |  |  | mineral separate | [5 empty] | mineralisation |  |  |  | sl | [6 empty] | pyrite, galena, fahlore, barite |  | LA-ICPMS |  |  |  |  | 5.02446 |  |  |  | 6.706948 |  | 0.039922 | [7 empty] | 0.004441 | [5 empty] | 6283.505918 | [5 empty] | 0.071853 |  | 0.53825 |  |  |  | 55.799398 | [9 empty] | 16463.91 |  | 18.323292 |  |  |  | 0.194413 |  |  |  | 377.58579 |  |  |  | 38.027238 | [13 empty] | 1602.062174 |  | 0.102558 | [7 empty] | 0.92738 | [5 empty] | 16.86946 | [15 empty] | 507852.5 |  | 3.114626 |  |  |  | 2.122497 | [5 empty] | 0.207441 | [13 empty] | 0.851424 | [13 empty] | 641500 |  |  |  |  | 2022 | Torró, L., Benites, D., Vallance, J., Laurent, O., Ortiz-Benavenete, B.A., Chelle-Michou, C., Proenza, J.A., Fontboté, L. (2022). Journal of Geochemical Exploration, 232, 106882. |  | PER, DOM | Ica (Peru); Dominican Republic
| Colquisiri |  | Seafloor hydrothermal | Volcanic-hosted massive sulfide (VMS) | Arc-hosted VMS | Zn, Pb, Cu | Ag, Ba | Zn, Pb, Cu, Ag, Ba | Torró et al., 2022 |  | 2019-MT-006B-Circulo B-ef - 1-1 | 2019-MT-006B-Circulo B-ef - 1-1 | [5 empty] | ore material |  |  | mineral separate | [5 empty] | mineralisation |  |  |  | sl | [6 empty] | pyrite, galena, fahlore, barite |  | LA-ICPMS |  |  |  |  | 4.154129 |  |  |  | 6.682158 |  | 0.014753 | [7 empty] | 0.004647 | [5 empty] | 6338.828825 | [5 empty] | 0.07482 |  | 0.55013 |  |  |  | 54.999727 | [9 empty] | 19038.89 |  | 14.294001 |  |  |  | 0.143346 |  |  |  | 388.500377 |  |  |  | 35.816951 | [13 empty] | 1431.845754 |  | 0.113134 | [7 empty] | 1.0021 | [5 empty] | 5.329654 | [15 empty] | 503973 |  | 0.665614 |  |  |  | 2.017841 | [5 empty] | 0.268306 | [13 empty] | 0.225944 | [13 empty] | 639500 |  |  |  |  | 2022 | Torró, L., Benites, D., Vallance, J., Laurent, O., Ortiz-Benavenete, B.A., Chelle-Michou, C., Proenza, J.A., Fontboté, L. (2022). Journal of Geochemical Exploration, 232, 106882. |  | PER, DOM | Ica (Peru); Dominican Republic
| Colquisiri |  | Seafloor hydrothermal | Volcanic-hosted massive sulfide (VMS) | Arc-hosted VMS | Zn, Pb, Cu | Ag, Ba | Zn, Pb, Cu, Ag, Ba | Torró et al., 2022 |  | 2019-MT-006B-Circulo B-ef - 2-1 | 2019-MT-006B-Circulo B-ef - 2-1 | [5 empty] | ore material |  |  | mineral separate | [5 empty] | mineralisation |  |  |  | sl | [6 empty] | pyrite, galena, fahlore, barite |  | LA-ICPMS |  |  |  |  | 8.176664 |  |  |  | 7.605281 |  | 0.186917 | [7 empty] | 0.020442 | [5 empty] | 6574.744247 | [5 empty] | 0.063397 |  | 0.53786 |  |  |  | 70.881008 | [9 empty] | 18787.29 |  | 8.274004 |  |  |  | 0.20626 |  |  |  | 388.150657 |  |  |  | 37.001881 | [13 empty] | 1471.877373 |  | 0.127008 | [7 empty] | 0.93424 | [5 empty] | 29.967244 | [15 empty] | 502023.6 |  | 30.679464 |  |  |  | 1.607992 | [5 empty] | 0.168796 | [13 empty] | 6.236547 | [13 empty] | 638300 |  |  |  |  | 2022 | Torró, L., Benites, D., Vallance, J., Laurent, O., Ortiz-Benavenete, B.A., Chelle-Michou, C., Proenza, J.A., Fontboté, L. (2022). Journal of Geochemical Exploration, 232, 106882. |  | PER, DOM | Ica (Peru); Dominican Republic
| Colquisiri |  | Seafloor hydrothermal | Volcanic-hosted massive sulfide (VMS) | Arc-hosted VMS | Zn, Pb, Cu | Ag, Ba | Zn, Pb, Cu, Ag, Ba | Torró et al., 2022 |  | 2019-MT-006B-Circulo B-ef - 3-1 | 2019-MT-006B-Circulo B-ef - 3-1 | [5 empty] | ore material |  |  | mineral separate | [5 empty] | mineralisation |  |  |  | sl | [6 empty] | pyrite, galena, fahlore, barite |  | LA-ICPMS |  |  |  |  | 3.575987 |  |  |  | 6.626022 |  | 0.028974 | [7 empty] | 0.005282 | [5 empty] | 6202.567489 | [5 empty] | 0.074093 |  | 0.51558 |  |  |  | 55.493024 | [9 empty] | 17813.3 |  | 14.06942 |  |  |  | 0.12756 |  |  |  | 364.324712 |  |  |  | 34.969583 | [13 empty] | 1352.076472 |  | 0.118543 | [7 empty] | 1.0329 | [5 empty] | 10.259773 | [15 empty] | 496639.2 |  | 4.222591 |  |  |  | 2.130004 | [5 empty] | 0.136681 | [13 empty] | 0.698665 | [13 empty] | 632300 |  |  |  |  | 2022 | Torró, L., Benites, D., Vallance, J., Laurent, O., Ortiz-Benavenete, B.A., Chelle-Michou, C., Proenza, J.A., Fontboté, L. (2022). Journal of Geochemical Exploration, 232, 106882. |  | PER, DOM | Ica (Peru); Dominican Republic
| Colquisiri |  | Seafloor hydrothermal | Volcanic-hosted massive sulfide (VMS) | Arc-hosted VMS | Zn, Pb, Cu | Ag, Ba | Zn, Pb, Cu, Ag, Ba | Torró et al., 2022 |  | 2019-MT-006B-Circulo B-ef - 4-1 | 2019-MT-006B-Circulo B-ef - 4-1 | [5 empty] | ore material |  |  | mineral separate | [5 empty] | mineralisation |  |  |  | sl | [6 empty] | pyrite, galena, fahlore, barite |  | LA-ICPMS |  |  |  |  | 4.115371 |  |  |  | 6.524463 |  | 0.024444 | [7 empty] | 0.004371 | [5 empty] | 6340.618498 | [5 empty] | 0.072615 |  | 0.52533 |  |  |  | 55.309598 | [9 empty] | 18134.21 |  | 13.971074 |  |  |  | 0.160299 |  |  |  | 363.68833 |  |  |  | 35.542778 | [13 empty] | 1374.980838 |  | 0.138274 | [7 empty] | 1.0041 | [5 empty] | 4.638517 | [15 empty] | 488892.7 |  | 1.396362 |  |  |  | 1.653279 | [5 empty] | 0.196371 | [13 empty] | 0.287966 | [13 empty] | 632300 |  |  |  |  | 2022 | Torró, L., Benites, D., Vallance, J., Laurent, O., Ortiz-Benavenete, B.A., Chelle-Michou, C., Proenza, J.A., Fontboté, L. (2022). Journal of Geochemical Exploration, 232, 106882. |  | PER, DOM | Ica (Peru); Dominican Republic
| Colquisiri |  | Seafloor hydrothermal | Volcanic-hosted massive sulfide (VMS) | Arc-hosted VMS | Zn, Pb, Cu | Ag, Ba | Zn, Pb, Cu, Ag, Ba | Torró et al., 2022 |  | 2019-MT-006B-Circulo B-ef - 5-1 | 2019-MT-006B-Circulo B-ef - 5-1 | [5 empty] | ore material |  |  | mineral separate | [5 empty] | mineralisation |  |  |  | sl | [6 empty] | pyrite, galena, fahlore, barite |  | LA-ICPMS |  |  |  |  | 9.413483 |  |  |  | 7.683145 |  | 0.189014 | [7 empty] | 0.013128 | [5 empty] | 6567.392929 | [5 empty] | 0.072876 |  | 0.51028 |  |  |  | 65.868826 | [9 empty] | 18268.53 |  | 10.568615 |  |  |  | 0.12445 |  |  |  | 358.993112 |  |  |  | 37.257349 | [13 empty] | 1406.475515 |  | 0.118408 | [7 empty] | 0.97007 | [5 empty] | 32.544077 | [15 empty] | 491306.3 |  | 31.032858 |  |  |  | 2.216998 | [5 empty] | 0.167022 | [13 empty] | 4.91464 | [13 empty] | 632300 |  |  |  |  | 2022 | Torró, L., Benites, D., Vallance, J., Laurent, O., Ortiz-Benavenete, B.A., Chelle-Michou, C., Proenza, J.A., Fontboté, L. (2022). Journal of Geochemical Exploration, 232, 106882. |  | PER, DOM | Ica (Peru); Dominican Republic
| Colquisiri |  | Seafloor hydrothermal | Volcanic-hosted massive sulfide (VMS) | Arc-hosted VMS | Zn, Pb, Cu | Ag, Ba | Zn, Pb, Cu, Ag, Ba | Torró et al., 2022 |  | 2019-MT-006B-Circulo C-ef - 1-1 | 2019-MT-006B-Circulo C-ef - 1-1 | [5 empty] | ore material |  |  | mineral separate | [5 empty] | mineralisation |  |  |  | sl | [6 empty] | pyrite, galena, fahlore, barite |  | LA-ICPMS |  |  |  |  | 4.0869 |  |  |  | 6.68264 |  | 0.015832 | [7 empty] | 0.005385 | [5 empty] | 6605.442709 | [5 empty] | 0.078984 |  | 0.58395 |  |  |  | 51.305255 | [9 empty] | 23317.69 |  | 14.198673 |  |  |  | 0.14084 |  |  |  | 385.548152 |  |  |  | 36.988453 | [13 empty] | 1622.638251 |  | 0.132285 | [7 empty] | 1.2836 | [5 empty] | 7.285646 | [15 empty] | 487317.6 |  | 0.815953 |  |  |  | 2.433814 | [5 empty] | 0.257928 | [13 empty] | 0.250994 | [13 empty] | 636500 |  |  |  |  | 2022 | Torró, L., Benites, D., Vallance, J., Laurent, O., Ortiz-Benavenete, B.A., Chelle-Michou, C., Proenza, J.A., Fontboté, L. (2022). Journal of Geochemical Exploration, 232, 106882. |  | PER, DOM | Ica (Peru); Dominican Republic
| Colquisiri |  | Seafloor hydrothermal | Volcanic-hosted massive sulfide (VMS) | Arc-hosted VMS | Zn, Pb, Cu | Ag, Ba | Zn, Pb, Cu, Ag, Ba | Torró et al., 2022 |  | 2019-MT-006B-Circulo C-ef - 2-1 | 2019-MT-006B-Circulo C-ef - 2-1 | [5 empty] | ore material |  |  | mineral separate | [5 empty] | mineralisation |  |  |  | sl | [6 empty] | pyrite, galena, fahlore, barite |  | LA-ICPMS |  |  |  |  | 2.957191 |  |  |  | 6.377361 |  | 0.012061 | [7 empty] | 0.006459 | [5 empty] | 6278.131163 | [5 empty] | 0.067927 |  | 0.53543 |  |  |  | 48.266786 | [9 empty] | 18273.83 |  | 13.775704 |  |  |  | 0.196441 |  |  |  | 371.503693 |  |  |  | 35.774091 | [13 empty] | 1423.418858 |  | 0.141044 | [7 empty] | 1.1413 | [5 empty] | 4.844663 | [15 empty] | 491968.9 |  | 1.05912 |  |  |  | 1.528012 | [5 empty] | 0.168516 | [13 empty] | 0.275195 | [13 empty] | 636500 |  |  |  |  | 2022 | Torró, L., Benites, D., Vallance, J., Laurent, O., Ortiz-Benavenete, B.A., Chelle-Michou, C., Proenza, J.A., Fontboté, L. (2022). Journal of Geochemical Exploration, 232, 106882. |  | PER, DOM | Ica (Peru); Dominican Republic
| Colquisiri |  | Seafloor hydrothermal | Volcanic-hosted massive sulfide (VMS) | Arc-hosted VMS | Zn, Pb, Cu | Ag, Ba | Zn, Pb, Cu, Ag, Ba | Torró et al., 2022 |  | 2019-MT-006B-Circulo C-ef - 3-1 | 2019-MT-006B-Circulo C-ef - 3-1 | [5 empty] | ore material |  |  | mineral separate | [5 empty] | mineralisation |  |  |  | sl | [6 empty] | pyrite, galena, fahlore, barite |  | LA-ICPMS |  |  |  |  | 3.981835 |  |  |  | 6.673551 |  | 0.032169 | [7 empty] | 0.004183 | [5 empty] | 6834.611469 | [5 empty] | 0.072452 |  | 0.51536 |  |  |  | 48.751846 | [9 empty] | 21390.05 |  | 13.245717 |  |  |  | 0.172051 |  |  |  | 419.866588 |  |  |  | 36.372709 | [13 empty] | 1555.427042 |  | 0.102418 | [7 empty] | 0.85847 | [5 empty] | 9.077153 | [15 empty] | 486183.4 |  | 3.658987 |  |  |  | 2.062751 | [5 empty] | 0.173573 | [13 empty] | 0.568593 | [13 empty] | 632600 |  |  |  |  | 2022 | Torró, L., Benites, D., Vallance, J., Laurent, O., Ortiz-Benavenete, B.A., Chelle-Michou, C., Proenza, J.A., Fontboté, L. (2022). Journal of Geochemical Exploration, 232, 106882. |  | PER, DOM | Ica (Peru); Dominican Republic
| Colquisiri |  | Seafloor hydrothermal | Volcanic-hosted massive sulfide (VMS) | Arc-hosted VMS | Zn, Pb, Cu | Ag, Ba | Zn, Pb, Cu, Ag, Ba | Torró et al., 2022 |  | 2019-MT-0011B-Circulo A-ef - 1-1 | 2019-MT-0011B-Circulo A-ef - 1-1 | [5 empty] | ore material |  |  | mineral separate | [5 empty] | mineralisation |  |  |  | sl | [6 empty] | pyrite, galena, fahlore, barite |  | LA-ICPMS |  |  |  |  | 23.7654 |  |  |  | 7.888789 |  | 0.014493 | [7 empty] | 1.642552 | [5 empty] | 6996.054331 | [5 empty] | 0.076009 |  | 0.55573 |  |  |  | 739.631541 | [9 empty] | 58770.78 |  | 5.468295 |  |  |  | 0.138098 |  |  |  | 285.414876 |  |  |  | 52.381324 | [13 empty] | 2034.970251 |  | 0.159667 | [7 empty] | 1.1753 | [5 empty] | 17.267689 | [15 empty] | 472072 |  | 8.461355 |  |  |  | 5.905928 | [5 empty] | 1.235656 | [13 empty] | 0.860985 | [13 empty] | 569500 |  |  |  |  | 2022 | Torró, L., Benites, D., Vallance, J., Laurent, O., Ortiz-Benavenete, B.A., Chelle-Michou, C., Proenza, J.A., Fontboté, L. (2022). Journal of Geochemical Exploration, 232, 106882. |  | PER, DOM | Ica (Peru); Dominican Republic
| Colquisiri |  | Seafloor hydrothermal | Volcanic-hosted massive sulfide (VMS) | Arc-hosted VMS | Zn, Pb, Cu | Ag, Ba | Zn, Pb, Cu, Ag, Ba | Torró et al., 2022 |  | 2019-MT-0011B-Circulo A-ef - 2-1 | 2019-MT-0011B-Circulo A-ef - 2-1 | [5 empty] | ore material |  |  | mineral separate | [5 empty] | mineralisation |  |  |  | sl | [6 empty] | pyrite, galena, fahlore, barite |  | LA-ICPMS |  |  |  |  | 17.638706 |  |  |  | 7.992212 |  | 0.017312 | [7 empty] | 1.146961 | [5 empty] | 7338.536166 | [5 empty] | 0.09172 |  | 0.67187 |  |  |  | 226.714752 | [9 empty] | 57296.06 |  | 6.365729 |  |  |  | 0.15594 |  |  |  | 301.280903 |  |  |  | 54.27917 | [13 empty] | 2096.813663 |  | 0.143163 | [7 empty] | 1.564 | [5 empty] | 12.614627 | [15 empty] | 464045.3 |  | 7.215316 |  |  |  | 6.206037 | [5 empty] | 1.026214 | [13 empty] | 0.881508 | [13 empty] | 579900 |  |  |  |  | 2022 | Torró, L., Benites, D., Vallance, J., Laurent, O., Ortiz-Benavenete, B.A., Chelle-Michou, C., Proenza, J.A., Fontboté, L. (2022). Journal of Geochemical Exploration, 232, 106882. |  | PER, DOM | Ica (Peru); Dominican Republic
| Colquisiri |  | Seafloor hydrothermal | Volcanic-hosted massive sulfide (VMS) | Arc-hosted VMS | Zn, Pb, Cu | Ag, Ba | Zn, Pb, Cu, Ag, Ba | Torró et al., 2022 |  | 2019-MT-0011B-Circulo A-cpy - 1-1 | 2019-MT-0011B-Circulo A-cpy - 1-1 | [5 empty] | ore material |  |  | mineral separate | [5 empty] | mineralisation |  |  |  | cpy | [6 empty] | pyrite, galena, fahlore, barite |  | LA-ICPMS |  |  |  |  | 71.055311 |  |  |  | 0.229335 |  | 0.133037 | [7 empty] | 0.312164 | [5 empty] | 6.033182 | [5 empty] | 0.070303 |  | 0.43005 |  |  |  | 344000 | [9 empty] | 332685.2 |  | 1.280546 |  |  |  | 0.42771 |  |  |  | 0.12891 |  |  |  | 23.135886 | [13 empty] | 1.518709 |  | 0.0185 | [7 empty] | 1.459889 | [5 empty] | 4.247261 | [15 empty] | 641070.3 |  | 5.432998 |  |  |  | 12.854912 | [5 empty] | 77.337423 | [13 empty] | 2.059404 | [13 empty] | 269.308271 |  |  |  |  | 2022 | Torró, L., Benites, D., Vallance, J., Laurent, O., Ortiz-Benavenete, B.A., Chelle-Michou, C., Proenza, J.A., Fontboté, L. (2022). Journal of Geochemical Exploration, 232, 106882. |  | PER, DOM | Ica (Peru); Dominican Republic
| Colquisiri |  | Seafloor hydrothermal | Volcanic-hosted massive sulfide (VMS) | Arc-hosted VMS | Zn, Pb, Cu | Ag, Ba | Zn, Pb, Cu, Ag, Ba | Torró et al., 2022 |  | 2019-MT-0011B-Circulo B-cpy - 1-1 | 2019-MT-0011B-Circulo B-cpy - 1-1 | [5 empty] | ore material |  |  | mineral separate | [5 empty] | mineralisation |  |  |  | cpy | [6 empty] | pyrite, galena, fahlore, barite |  | LA-ICPMS |  |  |  |  | 116.61408 |  |  |  | 0.253082 |  | 0.402582 | [7 empty] | 0.897217 | [5 empty] | 11.34707 | [5 empty] | 0.076493 |  | 0.53854 |  |  |  | 342000 | [9 empty] | 348537.5 |  | 8.09825 |  |  |  | 2.369371 |  |  |  | 0.898882 |  |  |  | 30.24728 | [13 empty] | 1.0817 |  | 0.024863 | [7 empty] | 1.292491 | [5 empty] | 12.319069 | [15 empty] | 687648.3 |  | 9.917396 |  |  |  | 15.821542 | [5 empty] | 86.878261 | [13 empty] | 1.520605 | [13 empty] | 347.018355 |  |  |  |  | 2022 | Torró, L., Benites, D., Vallance, J., Laurent, O., Ortiz-Benavenete, B.A., Chelle-Michou, C., Proenza, J.A., Fontboté, L. (2022). Journal of Geochemical Exploration, 232, 106882. |  | PER, DOM | Ica (Peru); Dominican Republic
| Colquisiri |  | Seafloor hydrothermal | Volcanic-hosted massive sulfide (VMS) | Arc-hosted VMS | Zn, Pb, Cu | Ag, Ba | Zn, Pb, Cu, Ag, Ba | Torró et al., 2022 |  | 2019-MT-0011B-Circulo B-cpy - 2-1 | 2019-MT-0011B-Circulo B-cpy - 2-1 | [5 empty] | ore material |  |  | mineral separate | [5 empty] | mineralisation |  |  |  | cpy | [6 empty] | pyrite, galena, fahlore, barite |  | LA-ICPMS |  |  |  |  | 85.845269 |  |  |  | 0.378644 |  | 0.107082 | [7 empty] | 0.187012 | [5 empty] | 12.244921 | [5 empty] | 0.064621 |  | 0.46121 |  |  |  | 343000 | [9 empty] | 290984 |  | 8.298894 |  |  |  | 2.277861 |  |  |  | 0.673716 |  |  |  | 30.271956 | [13 empty] | 0.92119 |  | 0.022116 | [7 empty] | 0.88513 | [5 empty] | 3.358326 | [15 empty] | 653743.2 |  | 3.189504 |  |  |  | 15.029476 | [5 empty] | 78.318874 | [13 empty] | 0.436608 | [13 empty] | 427.842127 |  |  |  |  | 2022 | Torró, L., Benites, D., Vallance, J., Laurent, O., Ortiz-Benavenete, B.A., Chelle-Michou, C., Proenza, J.A., Fontboté, L. (2022). Journal of Geochemical Exploration, 232, 106882. |  | PER, DOM | Ica (Peru); Dominican Republic
| Colquisiri |  | Seafloor hydrothermal | Volcanic-hosted massive sulfide (VMS) | Arc-hosted VMS | Zn, Pb, Cu | Ag, Ba | Zn, Pb, Cu, Ag, Ba | Torró et al., 2022 |  | 2019-MT-0011B-Circulo C-cpy - 1-1 | 2019-MT-0011B-Circulo C-cpy - 1-1 | [5 empty] | ore material |  |  | mineral separate | [5 empty] | mineralisation |  |  |  | cpy | [6 empty] | pyrite, galena, fahlore, barite |  | LA-ICPMS |  |  |  |  | 90.605935 |  |  |  | 0.282363 |  | 0.202716 | [7 empty] | 1.586943 | [5 empty] | 8.470787 | [5 empty] | 0.064549 |  | 0.476472 |  |  |  | 343000 | [9 empty] | 322240 |  | 7.545567 |  |  |  | 1.582953 |  |  |  | 0.356497 |  |  |  | 19.637004 | [13 empty] | 0.89308 |  | 0.037225 | [7 empty] | 1.22777 | [5 empty] | 8.648251 | [15 empty] | 667957.7 |  | 9.278465 |  |  |  | 13.194874 | [5 empty] | 86.64137 | [13 empty] | 1.866007 | [13 empty] | 377.459072 |  |  |  |  | 2022 | Torró, L., Benites, D., Vallance, J., Laurent, O., Ortiz-Benavenete, B.A., Chelle-Michou, C., Proenza, J.A., Fontboté, L. (2022). Journal of Geochemical Exploration, 232, 106882. |  | PER, DOM | Ica (Peru); Dominican Republic
| María Teresa, Perubar, Palma, Cerro de Maimón |  | Seafloor hydrothermal | Volcanic-hosted massive sulfide (VMS) | Arc-hosted VMS | Zn, Pb, Cu | Ag, Ba | Zn, Pb, Cu, Ag, Ba | Torró et al., 2022 |  | GSD-1G-2 | GSD-1G-2 | [5 empty] | ore material |  |  | mineral separate | [5 empty] | mineralisation |  |  |  | sphalerite, chalcopyrite | [6 empty] | pyrite, galena, fahlore, barite |  | LA-ICPMS |  |  |  |  | 22.406092 |  |  |  | 45.899354 |  | 4.578764 | [7 empty] | 32.379737 | [5 empty] | 36.112937 | [5 empty] | 32.375741 |  | 21.058979 |  |  |  | 36.901579 | [9 empty] | 90432.95 |  | 42.60306 |  |  |  | 29.374423 |  |  |  | 0.34786 |  |  |  | 30.150764 | [13 empty] | 176.537779 |  | 37.395368 | [7 empty] | 42.133748 | [5 empty] | 45.115451 | [15 empty] | 15185.44 |  | 30.175997 |  |  |  | 2.0283 | [5 empty] | 29.267165 | [13 empty] | 0.947334 | [13 empty] | 54 |  |  |  |  | 2022 | Torró, L., Benites, D., Vallance, J., Laurent, O., Ortiz-Benavenete, B.A., Chelle-Michou, C., Proenza, J.A., Fontboté, L. (2022). Journal of Geochemical Exploration, 232, 106882. |  | PER, DOM | Ica (Peru); Dominican Republic
| María Teresa, Perubar, Palma, Cerro de Maimón |  | Seafloor hydrothermal | Volcanic-hosted massive sulfide (VMS) | Arc-hosted VMS | Zn, Pb, Cu | Ag, Ba | Zn, Pb, Cu, Ag, Ba | Torró et al., 2022 |  | UQAC-FeS-1-2 | UQAC-FeS-1-2 | [5 empty] | ore material |  |  | mineral separate | [5 empty] | mineralisation |  |  |  | sphalerite, chalcopyrite | [6 empty] | pyrite, galena, fahlore, barite |  | LA-ICPMS |  |  |  |  | 163.650058 |  |  |  | 1025.661184 |  | 58.068633 | [7 empty] | 113.252 | [5 empty] | 2.762153 | [5 empty] | 579.027599 |  | 117.430624 |  |  |  | 18191.4 | [9 empty] | 450000 |  | 6.4699 |  |  |  | 3.420527 |  |  |  | 24.582436 |  |  |  | 7.519083 | [13 empty] | 46.264126 |  | 61.385082 | [7 empty] | 21295.77 | [5 empty] | 81.424211 | [15 empty] | 471273.4 |  | 121.250201 |  |  |  | 297.593392 | [5 empty] | 133.019883 | [13 empty] | 0.34856 | [13 empty] | 244.556893 |  |  |  |  | 2022 | Torró, L., Benites, D., Vallance, J., Laurent, O., Ortiz-Benavenete, B.A., Chelle-Michou, C., Proenza, J.A., Fontboté, L. (2022). Journal of Geochemical Exploration, 232, 106882. |  | PER, DOM | Ica (Peru); Dominican Republic
| Colquisiri |  | Seafloor hydrothermal | Volcanic-hosted massive sulfide (VMS) | Arc-hosted VMS | Zn, Pb, Cu | Ag, Ba | Zn, Pb, Cu, Ag, Ba | Torró et al., 2022 |  | 2019-MT-0012A-Circulo A-cpy - 1-1 | 2019-MT-0012A-Circulo A-cpy - 1-1 | [5 empty] | ore material |  |  | mineral separate | [5 empty] | mineralisation |  |  |  | cpy | [6 empty] | pyrite, galena, fahlore, barite |  | LA-ICPMS |  |  |  |  | 74.348322 |  |  |  | 1.867618 |  | 0.016911 | [7 empty] | 3.493873 | [5 empty] | 6.211319 | [5 empty] | 0.071136 |  | 0.47604 |  |  |  | 347000 | [9 empty] | 337641.4 |  | 1.283987 |  |  |  | 1.001079 |  |  |  | 1.172343 |  |  |  | 12.267709 | [13 empty] | 0.94361 |  | 0.034303 | [7 empty] | 1.568482 | [5 empty] | 10.972323 | [15 empty] | 640201.2 |  | 7.482787 |  |  |  | 27.625069 | [5 empty] | 20.535808 | [13 empty] | 1.527983 | [13 empty] | 155.367143 |  |  |  |  | 2022 | Torró, L., Benites, D., Vallance, J., Laurent, O., Ortiz-Benavenete, B.A., Chelle-Michou, C., Proenza, J.A., Fontboté, L. (2022). Journal of Geochemical Exploration, 232, 106882. |  | PER, DOM | Ica (Peru); Dominican Republic
| Colquisiri |  | Seafloor hydrothermal | Volcanic-hosted massive sulfide (VMS) | Arc-hosted VMS | Zn, Pb, Cu | Ag, Ba | Zn, Pb, Cu, Ag, Ba | Torró et al., 2022 |  | 2019-MT-0012A-Circulo A-cpy - 2-1 | 2019-MT-0012A-Circulo A-cpy - 2-1 | [5 empty] | ore material |  |  | mineral separate | [5 empty] | mineralisation |  |  |  | cpy | [6 empty] | pyrite, galena, fahlore, barite |  | LA-ICPMS |  |  |  |  | 75.431305 |  |  |  | 1.217237 |  | 0.039234 | [7 empty] | 5.405457 | [5 empty] | 4.289079 | [5 empty] | 0.068812 |  | 0.45392 |  |  |  | 352000 | [9 empty] | 330669.8 |  | 0.423417 |  |  |  | 0.312423 |  |  |  | 0.96031 |  |  |  | 14.820316 | [13 empty] | 0.88973 |  | 0.020632 | [7 empty] | 1.139609 | [5 empty] | 13.880514 | [15 empty] | 695159.9 |  | 9.243311 |  |  |  | 27.287648 | [5 empty] | 9.280048 | [13 empty] | 2.426498 | [13 empty] | 156.349935 |  |  |  |  | 2022 | Torró, L., Benites, D., Vallance, J., Laurent, O., Ortiz-Benavenete, B.A., Chelle-Michou, C., Proenza, J.A., Fontboté, L. (2022). Journal of Geochemical Exploration, 232, 106882. |  | PER, DOM | Ica (Peru); Dominican Republic
| Colquisiri |  | Seafloor hydrothermal | Volcanic-hosted massive sulfide (VMS) | Arc-hosted VMS | Zn, Pb, Cu | Ag, Ba | Zn, Pb, Cu, Ag, Ba | Torró et al., 2022 |  | 2019-MT-0012A-Circulo A-cpy - 3-1 | 2019-MT-0012A-Circulo A-cpy - 3-1 | [5 empty] | ore material |  |  | mineral separate | [5 empty] | mineralisation |  |  |  | cpy | [6 empty] | pyrite, galena, fahlore, barite |  | LA-ICPMS |  |  |  |  | 75.740354 |  |  |  | 0.900731 |  | 0.052269 | [7 empty] | 2.48628 | [5 empty] | 4.715402 | [5 empty] | 0.086795 |  | 0.49725 |  |  |  | 352000 | [9 empty] | 368983 |  | 1.582682 |  |  |  | 0.308054 |  |  |  | 0.791432 |  |  |  | 14.776304 | [13 empty] | 1.0005 |  | 0.023664 | [7 empty] | 1.796871 | [5 empty] | 6.035938 | [15 empty] | 758581.9 |  | 2.927816 |  |  |  | 30.291759 | [5 empty] | 19.993365 | [13 empty] | 0.276207 | [13 empty] | 151.978774 |  |  |  |  | 2022 | Torró, L., Benites, D., Vallance, J., Laurent, O., Ortiz-Benavenete, B.A., Chelle-Michou, C., Proenza, J.A., Fontboté, L. (2022). Journal of Geochemical Exploration, 232, 106882. |  | PER, DOM | Ica (Peru); Dominican Republic
| Colquisiri |  | Seafloor hydrothermal | Volcanic-hosted massive sulfide (VMS) | Arc-hosted VMS | Zn, Pb, Cu | Ag, Ba | Zn, Pb, Cu, Ag, Ba | Torró et al., 2022 |  | 2019-MT-0012A-Circulo B-cpy - 1-1 | 2019-MT-0012A-Circulo B-cpy - 1-1 | [5 empty] | ore material |  |  | mineral separate | [5 empty] | mineralisation |  |  |  | cpy | [6 empty] | pyrite, galena, fahlore, barite |  | LA-ICPMS |  |  |  |  | 97.928857 |  |  |  | 1.265188 |  | 0.106779 | [7 empty] | 5.504636 | [5 empty] | 8.198134 | [5 empty] | 0.066598 |  | 0.42923 |  |  |  | 348000 | [9 empty] | 346501.6 |  | 3.110603 |  |  |  | 0.571582 |  |  |  | 2.888612 |  |  |  | 36.44099 | [13 empty] | 0.8961 |  | 0.043866 | [7 empty] | 1.665957 | [5 empty] | 33.193454 | [15 empty] | 721512.6 |  | 31.121542 |  |  |  | 27.575715 | [5 empty] | 44.204465 | [13 empty] | 3.680086 | [13 empty] | 194.147785 |  |  |  |  | 2022 | Torró, L., Benites, D., Vallance, J., Laurent, O., Ortiz-Benavenete, B.A., Chelle-Michou, C., Proenza, J.A., Fontboté, L. (2022). Journal of Geochemical Exploration, 232, 106882. |  | PER, DOM | Ica (Peru); Dominican Republic
| Colquisiri |  | Seafloor hydrothermal | Volcanic-hosted massive sulfide (VMS) | Arc-hosted VMS | Zn, Pb, Cu | Ag, Ba | Zn, Pb, Cu, Ag, Ba | Torró et al., 2022 |  | 2019-MT-0012A-Circulo C-cpy - 1-1 | 2019-MT-0012A-Circulo C-cpy - 1-1 | [5 empty] | ore material |  |  | mineral separate | [5 empty] | mineralisation |  |  |  | cpy | [6 empty] | pyrite, galena, fahlore, barite |  | LA-ICPMS |  |  |  |  | 197.15463 |  |  |  | 0.815782 |  | 0.042116 | [7 empty] | 2.069369 | [5 empty] | 10.394867 | [5 empty] | 0.072886 |  | 0.639901 |  |  |  | 346000 | [9 empty] | 348873.3 |  | 3.28078 |  |  |  | 0.733891 |  |  |  | 0.646679 |  |  |  | 12.426894 | [13 empty] | 0.99963 |  | 0.020143 | [7 empty] | 1.1827 | [5 empty] | 8.053393 | [15 empty] | 699071.5 |  | 3.13617 |  |  |  | 30.680388 | [5 empty] | 45.739242 | [13 empty] | 0.20152 | [13 empty] | 193.928378 |  |  |  |  | 2022 | Torró, L., Benites, D., Vallance, J., Laurent, O., Ortiz-Benavenete, B.A., Chelle-Michou, C., Proenza, J.A., Fontboté, L. (2022). Journal of Geochemical Exploration, 232, 106882. |  | PER, DOM | Ica (Peru); Dominican Republic
| Colquisiri |  | Seafloor hydrothermal | Volcanic-hosted massive sulfide (VMS) | Arc-hosted VMS | Zn, Pb, Cu | Ag, Ba | Zn, Pb, Cu, Ag, Ba | Torró et al., 2022 |  | 2019-MT-0012A-Circulo C-cpy - 2-1 | 2019-MT-0012A-Circulo C-cpy - 2-1 | [5 empty] | ore material |  |  | mineral separate | [5 empty] | mineralisation |  |  |  | cpy | [6 empty] | pyrite, galena, fahlore, barite |  | LA-ICPMS |  |  |  |  | 144.687552 |  |  |  | 1.039662 |  | 0.013416 | [7 empty] | 2.821991 | [5 empty] | 9.77165 | [5 empty] | 0.067577 |  | 0.45254 |  |  |  | 345000 | [9 empty] | 365654.2 |  | 3.243824 |  |  |  | 0.738735 |  |  |  | 0.981666 |  |  |  | 13.249664 | [13 empty] | 1.361069 |  | 0.022896 | [7 empty] | 0.94919 | [5 empty] | 10.78029 | [15 empty] | 744293.6 |  | 4.027412 |  |  |  | 29.919936 | [5 empty] | 40.648177 | [13 empty] | 0.276084 | [13 empty] | 171.617322 |  |  |  |  | 2022 | Torró, L., Benites, D., Vallance, J., Laurent, O., Ortiz-Benavenete, B.A., Chelle-Michou, C., Proenza, J.A., Fontboté, L. (2022). Journal of Geochemical Exploration, 232, 106882. |  | PER, DOM | Ica (Peru); Dominican Republic
| Colquisiri |  | Seafloor hydrothermal | Volcanic-hosted massive sulfide (VMS) | Arc-hosted VMS | Zn, Pb, Cu | Ag, Ba | Zn, Pb, Cu, Ag, Ba | Torró et al., 2022 |  | 2019-MT-0012B-Circulo A-cpy - 1-1 | 2019-MT-0012B-Circulo A-cpy - 1-1 | [5 empty] | ore material |  |  | mineral separate | [5 empty] | mineralisation |  |  |  | cpy | [6 empty] | pyrite, galena, fahlore, barite |  | LA-ICPMS |  |  |  |  | 106.111561 |  |  |  | 0.789263 |  | 0.048418 | [7 empty] | 2.575577 | [5 empty] | 13.545537 | [5 empty] | 0.068581 |  | 0.46854 |  |  |  | 347000 | [9 empty] | 351520.9 |  | 2.78855 |  |  |  | 0.76626 |  |  |  | 0.788155 |  |  |  | 11.675897 | [13 empty] | 0.95208 |  | 0.022577 | [7 empty] | 1.860659 | [5 empty] | 8.186278 | [15 empty] | 690143.5 |  | 11.484137 |  |  |  | 32.039485 | [5 empty] | 35.055 | [13 empty] | 0.177763 | [13 empty] | 182.37419 |  |  |  |  | 2022 | Torró, L., Benites, D., Vallance, J., Laurent, O., Ortiz-Benavenete, B.A., Chelle-Michou, C., Proenza, J.A., Fontboté, L. (2022). Journal of Geochemical Exploration, 232, 106882. |  | PER, DOM | Ica (Peru); Dominican Republic
| Colquisiri |  | Seafloor hydrothermal | Volcanic-hosted massive sulfide (VMS) | Arc-hosted VMS | Zn, Pb, Cu | Ag, Ba | Zn, Pb, Cu, Ag, Ba | Torró et al., 2022 |  | 2019-MT-0012B-Circulo A-cpy - 2-1 | 2019-MT-0012B-Circulo A-cpy - 2-1 | [5 empty] | ore material |  |  | mineral separate | [5 empty] | mineralisation |  |  |  | cpy | [6 empty] | pyrite, galena, fahlore, barite |  | LA-ICPMS |  |  |  |  | 100.792711 |  |  |  | 0.52605 |  | 0.068246 | [7 empty] | 0.279323 | [5 empty] | 12.432774 | [5 empty] | 0.068415 |  | 0.46641 |  |  |  | 346000 | [9 empty] | 363924.6 |  | 2.856389 |  |  |  | 0.638384 |  |  |  | 1.884768 |  |  |  | 10.73507 | [13 empty] | 0.97988 |  | 0.020298 | [7 empty] | 1.1098 | [5 empty] | 1.701622 | [15 empty] | 732180.8 |  | 3.229921 |  |  |  | 32.071272 | [5 empty] | 32.738283 | [13 empty] | 0.018893 | [13 empty] | 196.431695 |  |  |  |  | 2022 | Torró, L., Benites, D., Vallance, J., Laurent, O., Ortiz-Benavenete, B.A., Chelle-Michou, C., Proenza, J.A., Fontboté, L. (2022). Journal of Geochemical Exploration, 232, 106882. |  | PER, DOM | Ica (Peru); Dominican Republic
| Colquisiri |  | Seafloor hydrothermal | Volcanic-hosted massive sulfide (VMS) | Arc-hosted VMS | Zn, Pb, Cu | Ag, Ba | Zn, Pb, Cu, Ag, Ba | Torró et al., 2022 |  | 2019-MT-0012B-Circulo B-cpy - 1-1 | 2019-MT-0012B-Circulo B-cpy - 1-1 | [5 empty] | ore material |  |  | mineral separate | [5 empty] | mineralisation |  |  |  | cpy | [6 empty] | pyrite, galena, fahlore, barite |  | LA-ICPMS |  |  |  |  | 95.30298 |  |  |  | 0.716971 |  | 0.207946 | [7 empty] | 0.955716 | [5 empty] | 9.486349 | [5 empty] | 0.059461 |  | 0.42754 |  |  |  | 345000 | [9 empty] | 313860.8 |  | 2.032373 |  |  |  | 0.665729 |  |  |  | 1.262861 |  |  |  | 11.469073 | [13 empty] | 0.8786 |  | 0.019792 | [7 empty] | 1.929373 | [5 empty] | 6.339989 | [15 empty] | 720659.8 |  | 9.010693 |  |  |  | 27.5498 | [5 empty] | 27.939004 | [13 empty] | 0.485566 | [13 empty] | 186.033025 |  |  |  |  | 2022 | Torró, L., Benites, D., Vallance, J., Laurent, O., Ortiz-Benavenete, B.A., Chelle-Michou, C., Proenza, J.A., Fontboté, L. (2022). Journal of Geochemical Exploration, 232, 106882. |  | PER, DOM | Ica (Peru); Dominican Republic
| Colquisiri |  | Seafloor hydrothermal | Volcanic-hosted massive sulfide (VMS) | Arc-hosted VMS | Zn, Pb, Cu | Ag, Ba | Zn, Pb, Cu, Ag, Ba | Torró et al., 2022 |  | 2019-MT-0012B-Circulo C-cpy - 1-1 | 2019-MT-0012B-Circulo C-cpy - 1-1 | [5 empty] | ore material |  |  | mineral separate | [5 empty] | mineralisation |  |  |  | cpy | [6 empty] | pyrite, galena, fahlore, barite |  | LA-ICPMS |  |  |  |  | 83.786095 |  |  |  | 0.296845 |  | 0.131565 | [7 empty] | 0.507593 | [5 empty] | 15.030735 | [5 empty] | 0.060638 |  | 0.4074 |  |  |  | 347000 | [9 empty] | 345792.4 |  | 2.627204 |  |  |  | 0.758328 |  |  |  | 1.067614 |  |  |  | 12.077642 | [13 empty] | 0.864 |  | 0.018387 | [7 empty] | 1.879024 | [5 empty] | 2.851692 | [15 empty] | 673390.5 |  | 2.087401 |  |  |  | 29.907565 | [5 empty] | 29.675595 | [13 empty] | 0.029165 | [13 empty] | 424.011511 |  |  |  |  | 2022 | Torró, L., Benites, D., Vallance, J., Laurent, O., Ortiz-Benavenete, B.A., Chelle-Michou, C., Proenza, J.A., Fontboté, L. (2022). Journal of Geochemical Exploration, 232, 106882. |  | PER, DOM | Ica (Peru); Dominican Republic
| Colquisiri |  | Seafloor hydrothermal | Volcanic-hosted massive sulfide (VMS) | Arc-hosted VMS | Zn, Pb, Cu | Ag, Ba | Zn, Pb, Cu, Ag, Ba | Torró et al., 2022 |  | 2019-MT-0012C-Circulo A -cpy - 1-1 | 2019-MT-0012C-Circulo A -cpy - 1-1 | [5 empty] | ore material |  |  | mineral separate | [5 empty] | mineralisation |  |  |  | cpy | [6 empty] | pyrite, galena, fahlore, barite |  | LA-ICPMS |  |  |  |  | 181.506466 |  |  |  | 0.298221 |  | 0.046298 | [7 empty] | 0.975835 | [5 empty] | 11.020418 | [5 empty] | 0.073512 |  | 0.5233 |  |  |  | 347000 | [9 empty] | 333046.6 |  | 3.049732 |  |  |  | 0.988716 |  |  |  | 1.37504 |  |  |  | 12.411325 | [13 empty] | 1.0386 |  | 0.034059 | [7 empty] | 1.038682 | [5 empty] | 6.000138 | [15 empty] | 749405.1 |  | 2.989941 |  |  |  | 27.424851 | [5 empty] | 45.155093 | [13 empty] | 0.124895 | [13 empty] | 204.173647 |  |  |  |  | 2022 | Torró, L., Benites, D., Vallance, J., Laurent, O., Ortiz-Benavenete, B.A., Chelle-Michou, C., Proenza, J.A., Fontboté, L. (2022). Journal of Geochemical Exploration, 232, 106882. |  | PER, DOM | Ica (Peru); Dominican Republic
| Colquisiri |  | Seafloor hydrothermal | Volcanic-hosted massive sulfide (VMS) | Arc-hosted VMS | Zn, Pb, Cu | Ag, Ba | Zn, Pb, Cu, Ag, Ba | Torró et al., 2022 |  | 2019-MT-0012C-Circulo A -ef - 1-1 | 2019-MT-0012C-Circulo A -ef - 1-1 | [5 empty] | ore material |  |  | mineral separate | [5 empty] | mineralisation |  |  |  | sl | [6 empty] | pyrite, galena, fahlore, barite |  | LA-ICPMS |  |  |  |  | 19.727165 |  |  |  | 5.995412 |  | 0.024353 | [7 empty] | 0.836618 | [5 empty] | 7226.186644 | [5 empty] | 0.084574 |  | 0.52092 |  |  |  | 50.792812 | [9 empty] | 20926.7 |  | 3.073776 |  |  |  | 0.12199 |  |  |  | 283.902843 |  |  |  | 44.41247 | [13 empty] | 1109.512221 |  | 0.123924 | [7 empty] | 1.1896 | [5 empty] | 10.398254 | [15 empty] | 499666.8 |  | 1.57308 |  |  |  | 14.309109 | [5 empty] | 0.178084 | [13 empty] | 0.041139 | [13 empty] | 635100 |  |  |  |  | 2022 | Torró, L., Benites, D., Vallance, J., Laurent, O., Ortiz-Benavenete, B.A., Chelle-Michou, C., Proenza, J.A., Fontboté, L. (2022). Journal of Geochemical Exploration, 232, 106882. |  | PER, DOM | Ica (Peru); Dominican Republic
| Colquisiri |  | Seafloor hydrothermal | Volcanic-hosted massive sulfide (VMS) | Arc-hosted VMS | Zn, Pb, Cu | Ag, Ba | Zn, Pb, Cu, Ag, Ba | Torró et al., 2022 |  | 2019-MT-0012C-Circulo B -cpy - 1-1 | 2019-MT-0012C-Circulo B -cpy - 1-1 | [5 empty] | ore material |  |  | mineral separate | [5 empty] | mineralisation |  |  |  | cpy | [6 empty] | pyrite, galena, fahlore, barite |  | LA-ICPMS |  |  |  |  | 192.449978 |  |  |  | 0.30901 |  | 0.090542 | [7 empty] | 2.354436 | [5 empty] | 11.62743 | [5 empty] | 0.080348 |  | 0.51191 |  |  |  | 345000 | [9 empty] | 345494.5 |  | 2.58818 |  |  |  | 0.657214 |  |  |  | 2.017411 |  |  |  | 13.060405 | [13 empty] | 3.47956 |  | 0.03489 | [7 empty] | 1.184972 | [5 empty] | 13.729458 | [15 empty] | 660118.7 |  | 8.319576 |  |  |  | 26.512063 | [5 empty] | 43.308246 | [13 empty] | 0.701076 | [13 empty] | 208.113659 |  |  |  |  | 2022 | Torró, L., Benites, D., Vallance, J., Laurent, O., Ortiz-Benavenete, B.A., Chelle-Michou, C., Proenza, J.A., Fontboté, L. (2022). Journal of Geochemical Exploration, 232, 106882. |  | PER, DOM | Ica (Peru); Dominican Republic
| Colquisiri |  | Seafloor hydrothermal | Volcanic-hosted massive sulfide (VMS) | Arc-hosted VMS | Zn, Pb, Cu | Ag, Ba | Zn, Pb, Cu, Ag, Ba | Torró et al., 2022 |  | 2019-MT-0012C-Circulo C -cpy - 2-1 | 2019-MT-0012C-Circulo C -cpy - 2-1 | [5 empty] | ore material |  |  | mineral separate | [5 empty] | mineralisation |  |  |  | cpy | [6 empty] | pyrite, galena, fahlore, barite |  | LA-ICPMS |  |  |  |  | 295.477514 |  |  |  | 0.308483 |  | 0.019677 | [7 empty] | 1.335231 | [5 empty] | 11.681827 | [5 empty] | 0.085819 |  | 0.54305 |  |  |  | 346000 | [9 empty] | 373971.8 |  | 3.486173 |  |  |  | 0.914244 |  |  |  | 0.427681 |  |  |  | 13.063745 | [13 empty] | 1.1646 |  | 0.037129 | [7 empty] | 1.235355 | [5 empty] | 10.531901 | [15 empty] | 824051.7 |  | 5.932631 |  |  |  | 25.935354 | [5 empty] | 47.938993 | [13 empty] | 0.740976 | [13 empty] | 205.588469 |  |  |  |  | 2022 | Torró, L., Benites, D., Vallance, J., Laurent, O., Ortiz-Benavenete, B.A., Chelle-Michou, C., Proenza, J.A., Fontboté, L. (2022). Journal of Geochemical Exploration, 232, 106882. |  | PER, DOM | Ica (Peru); Dominican Republic
| Colquisiri |  | Seafloor hydrothermal | Volcanic-hosted massive sulfide (VMS) | Arc-hosted VMS | Zn, Pb, Cu | Ag, Ba | Zn, Pb, Cu, Ag, Ba | Torró et al., 2022 |  | 2019-MT-0018-Circulo A ef - 1-1 | 2019-MT-0018-Circulo A ef - 1-1 | [5 empty] | ore material |  |  | mineral separate | [5 empty] | mineralisation |  |  |  | sl | [6 empty] | pyrite, galena, fahlore, barite |  | LA-ICPMS |  |  |  |  | 4.108171 |  |  |  | 6.882675 |  | 0.009116 | [7 empty] | 0.004053 | [5 empty] | 6993.247366 | [5 empty] | 0.240257 |  | 0.54916 |  |  |  | 5.308683 | [9 empty] | 18062.47 |  | 1.622164 |  |  |  | 0.11714 |  |  |  | 410.575664 |  |  |  | 0.619735 | [13 empty] | 112.953068 |  | 0.036377 | [7 empty] | 0.99857 | [5 empty] | 1.040519 | [15 empty] | 506300.7 |  | 1.102531 |  |  |  | 1.519521 | [5 empty] | 0.180136 | [13 empty] | 0.005331 | [13 empty] | 642900 |  |  |  |  | 2022 | Torró, L., Benites, D., Vallance, J., Laurent, O., Ortiz-Benavenete, B.A., Chelle-Michou, C., Proenza, J.A., Fontboté, L. (2022). Journal of Geochemical Exploration, 232, 106882. |  | PER, DOM | Ica (Peru); Dominican Republic
| Colquisiri |  | Seafloor hydrothermal | Volcanic-hosted massive sulfide (VMS) | Arc-hosted VMS | Zn, Pb, Cu | Ag, Ba | Zn, Pb, Cu, Ag, Ba | Torró et al., 2022 |  | 2019-MT-0018-Circulo A ef - 2-1 | 2019-MT-0018-Circulo A ef - 2-1 | [5 empty] | ore material |  |  | mineral separate | [5 empty] | mineralisation |  |  |  | sl | [6 empty] | pyrite, galena, fahlore, barite |  | LA-ICPMS |  |  |  |  | 5.158179 |  |  |  | 6.886156 |  | 0.009793 | [7 empty] | 0.004002 | [5 empty] | 7013.777181 | [5 empty] | 0.247052 |  | 0.53601 |  |  |  | 4.837318 | [9 empty] | 27026.7 |  | 1.526979 |  |  |  | 0.202565 |  |  |  | 442.961744 |  |  |  | 0.552098 | [13 empty] | 131.826401 |  | 0.027481 | [7 empty] | 0.97035 | [5 empty] | 0.367367 | [15 empty] | 503561.2 |  | 0.258715 |  |  |  | 1.342326 | [5 empty] | 0.719991 | [13 empty] | 0.019283 | [13 empty] | 635000 |  |  |  |  | 2022 | Torró, L., Benites, D., Vallance, J., Laurent, O., Ortiz-Benavenete, B.A., Chelle-Michou, C., Proenza, J.A., Fontboté, L. (2022). Journal of Geochemical Exploration, 232, 106882. |  | PER, DOM | Ica (Peru); Dominican Republic
| Colquisiri |  | Seafloor hydrothermal | Volcanic-hosted massive sulfide (VMS) | Arc-hosted VMS | Zn, Pb, Cu | Ag, Ba | Zn, Pb, Cu, Ag, Ba | Torró et al., 2022 |  | 2019-MT-0018-Circulo B ef - 1-1 | 2019-MT-0018-Circulo B ef - 1-1 | [5 empty] | ore material |  |  | mineral separate | [5 empty] | mineralisation |  |  |  | sl | [6 empty] | pyrite, galena, fahlore, barite |  | LA-ICPMS |  |  |  |  | 5.478029 |  |  |  | 6.877336 |  | 0.009424 | [7 empty] | 0.003542 | [5 empty] | 7044.12674 | [5 empty] | 0.294354 |  | 0.53213 |  |  |  | 5.321062 | [9 empty] | 27708.37 |  | 1.392113 |  |  |  | 0.1125 |  |  |  | 427.543024 |  |  |  | 0.58937 | [13 empty] | 142.133853 |  | 0.022206 | [7 empty] | 1.01 | [5 empty] | 0.482035 | [15 empty] | 495732.7 |  | 0.23898 |  |  |  | 1.190419 | [5 empty] | 0.579661 | [13 empty] | 0.018576 | [13 empty] | 629300 |  |  |  |  | 2022 | Torró, L., Benites, D., Vallance, J., Laurent, O., Ortiz-Benavenete, B.A., Chelle-Michou, C., Proenza, J.A., Fontboté, L. (2022). Journal of Geochemical Exploration, 232, 106882. |  | PER, DOM | Ica (Peru); Dominican Republic
| Colquisiri |  | Seafloor hydrothermal | Volcanic-hosted massive sulfide (VMS) | Arc-hosted VMS | Zn, Pb, Cu | Ag, Ba | Zn, Pb, Cu, Ag, Ba | Torró et al., 2022 |  | 2019-MT-0018-Circulo C ef - 1-1 | 2019-MT-0018-Circulo C ef - 1-1 | [5 empty] | ore material |  |  | mineral separate | [5 empty] | mineralisation |  |  |  | sl | [6 empty] | pyrite, galena, fahlore, barite |  | LA-ICPMS |  |  |  |  | 7.345898 |  |  |  | 6.953749 |  | 0.029964 | [7 empty] | 0.003852 | [5 empty] | 6473.142206 | [5 empty] | 0.233961 |  | 0.53882 |  |  |  | 3.76797 | [9 empty] | 23115.92 |  | 1.510803 |  |  |  | 0.170693 |  |  |  | 387.012489 |  |  |  | 0.459539 | [13 empty] | 138.413622 |  | 0.023212 | [7 empty] | 1.0652 | [5 empty] | 0.850198 | [15 empty] | 498265.2 |  | 0.94846 |  |  |  | 0.70363 | [5 empty] | 0.25285 | [13 empty] | 0.010853 | [13 empty] | 642200 |  |  |  |  | 2022 | Torró, L., Benites, D., Vallance, J., Laurent, O., Ortiz-Benavenete, B.A., Chelle-Michou, C., Proenza, J.A., Fontboté, L. (2022). Journal of Geochemical Exploration, 232, 106882. |  | PER, DOM | Ica (Peru); Dominican Republic
| Colquisiri |  | Seafloor hydrothermal | Volcanic-hosted massive sulfide (VMS) | Arc-hosted VMS | Zn, Pb, Cu | Ag, Ba | Zn, Pb, Cu, Ag, Ba | Torró et al., 2022 |  | 2019-MT-0018-Circulo C ef - 2-1 | 2019-MT-0018-Circulo C ef - 2-1 | [5 empty] | ore material |  |  | mineral separate | [5 empty] | mineralisation |  |  |  | sl | [6 empty] | pyrite, galena, fahlore, barite |  | LA-ICPMS |  |  |  |  | 7.969437 |  |  |  | 7.123399 |  | 0.013579 | [7 empty] | 0.003712 | [5 empty] | 6615.478836 | [5 empty] | 0.165848 |  | 0.51423 |  |  |  | 5.640407 | [9 empty] | 27373.92 |  | 1.510932 |  |  |  | 0.205054 |  |  |  | 405.941458 |  |  |  | 0.437263 | [13 empty] | 139.980307 |  | 0.024449 | [7 empty] | 0.91175 | [5 empty] | 0.936739 | [15 empty] | 510475.6 |  | 1.104737 |  |  |  | 0.889192 | [5 empty] | 0.289894 | [13 empty] | 0.005583 | [13 empty] | 632100 |  |  |  |  | 2022 | Torró, L., Benites, D., Vallance, J., Laurent, O., Ortiz-Benavenete, B.A., Chelle-Michou, C., Proenza, J.A., Fontboté, L. (2022). Journal of Geochemical Exploration, 232, 106882. |  | PER, DOM | Ica (Peru); Dominican Republic
| Colquisiri |  | Seafloor hydrothermal | Volcanic-hosted massive sulfide (VMS) | Arc-hosted VMS | Zn, Pb, Cu | Ag, Ba | Zn, Pb, Cu, Ag, Ba | Torró et al., 2022 |  | 2019-MT-0019-Circulo A ef - 1-1 | 2019-MT-0019-Circulo A ef - 1-1 | [5 empty] | ore material |  |  | mineral separate | [5 empty] | mineralisation |  |  |  | sl | [6 empty] | pyrite, galena, fahlore, barite |  | LA-ICPMS |  |  |  |  | 9.216068 |  |  |  | 7.076741 |  | 0.0085 | [7 empty] | 0.005114 | [5 empty] | 5655.523234 | [5 empty] | 0.0781 |  | 0.51846 |  |  |  | 76.295303 | [9 empty] | 41162.43 |  | 38.39322 |  |  |  | 0.162053 |  |  |  | 215.449828 |  |  |  | 41.648218 | [13 empty] | 1633.167385 |  | 0.112778 | [7 empty] | 0.99154 | [5 empty] | 2.463351 | [15 empty] | 491039 |  | 0.645548 |  |  |  | 6.607354 | [5 empty] | 0.302237 | [13 empty] | 0.267706 | [13 empty] | 595500 |  |  |  |  | 2022 | Torró, L., Benites, D., Vallance, J., Laurent, O., Ortiz-Benavenete, B.A., Chelle-Michou, C., Proenza, J.A., Fontboté, L. (2022). Journal of Geochemical Exploration, 232, 106882. |  | PER, DOM | Ica (Peru); Dominican Republic
| María Teresa, Perubar, Palma, Cerro de Maimón |  | Seafloor hydrothermal | Volcanic-hosted massive sulfide (VMS) | Arc-hosted VMS | Zn, Pb, Cu | Ag, Ba | Zn, Pb, Cu, Ag, Ba | Torró et al., 2022 |  | GSD-1G-3 | GSD-1G-3 | [5 empty] | ore material |  |  | mineral separate | [5 empty] | mineralisation |  |  |  | sphalerite, chalcopyrite | [6 empty] | pyrite, galena, fahlore, barite |  | LA-ICPMS |  |  |  |  | 25.008997 |  |  |  | 50.579808 |  | 5.21127 | [7 empty] | 36.322266 | [5 empty] | 40.411315 | [5 empty] | 41.218107 |  | 23.704986 |  |  |  | 35.445388 | [9 empty] | 106622 |  | 49.223502 |  |  |  | 32.457399 |  |  |  | 0.40154 |  |  |  | 34.764441 | [13 empty] | 230.772111 |  | 41.285393 | [7 empty] | 61.518867 | [5 empty] | 51.861931 | [15 empty] | 20910.79 |  | 35.484608 |  |  |  | 2.930395 | [5 empty] | 33.773732 | [13 empty] | 1.063203 | [13 empty] | 54 |  |  |  |  | 2022 | Torró, L., Benites, D., Vallance, J., Laurent, O., Ortiz-Benavenete, B.A., Chelle-Michou, C., Proenza, J.A., Fontboté, L. (2022). Journal of Geochemical Exploration, 232, 106882. |  | PER, DOM | Ica (Peru); Dominican Republic
| María Teresa, Perubar, Palma, Cerro de Maimón |  | Seafloor hydrothermal | Volcanic-hosted massive sulfide (VMS) | Arc-hosted VMS | Zn, Pb, Cu | Ag, Ba | Zn, Pb, Cu, Ag, Ba | Torró et al., 2022 |  | UQAC-FeS-1-3 | UQAC-FeS-1-3 | [5 empty] | ore material |  |  | mineral separate | [5 empty] | mineralisation |  |  |  | sphalerite, chalcopyrite | [6 empty] | pyrite, galena, fahlore, barite |  | LA-ICPMS |  |  |  |  | 147.066437 |  |  |  | 1053.484156 |  | 46.244564 | [7 empty] | 111.910399 | [5 empty] | 2.246427 | [5 empty] | 618.071446 |  | 121.748947 |  |  |  | 17726.84 | [9 empty] | 450000 |  | 7.415058 |  |  |  | 3.508883 |  |  |  | 27.138383 |  |  |  | 7.141947 | [13 empty] | 53.152201 |  | 59.307125 | [7 empty] | 19499.4 | [5 empty] | 81.077105 | [15 empty] | 530043.9 |  | 53.123798 |  |  |  | 286.96471 | [5 empty] | 122.234848 | [13 empty] | 0.255027 | [13 empty] | 219.66787 |  |  |  |  | 2022 | Torró, L., Benites, D., Vallance, J., Laurent, O., Ortiz-Benavenete, B.A., Chelle-Michou, C., Proenza, J.A., Fontboté, L. (2022). Journal of Geochemical Exploration, 232, 106882. |  | PER, DOM | Ica (Peru); Dominican Republic
| Colquisiri |  | Seafloor hydrothermal | Volcanic-hosted massive sulfide (VMS) | Arc-hosted VMS | Zn, Pb, Cu | Ag, Ba | Zn, Pb, Cu, Ag, Ba | Torró et al., 2022 |  | 2019-MT-0019-Circulo A ef - 2-1 | 2019-MT-0019-Circulo A ef - 2-1 | [5 empty] | ore material |  |  | mineral separate | [5 empty] | mineralisation |  |  |  | sl | [6 empty] | pyrite, galena, fahlore, barite |  | LA-ICPMS |  |  |  |  | 8.056725 |  |  |  | 7.000851 |  | 0.008756 | [7 empty] | 0.003962 | [5 empty] | 5667.110193 | [5 empty] | 0.07753 |  | 0.53217 |  |  |  | 68.931957 | [9 empty] | 41663.37 |  | 37.406538 |  |  |  | 0.142441 |  |  |  | 219.811383 |  |  |  | 41.787535 | [13 empty] | 1641.537734 |  | 0.123315 | [7 empty] | 1.0465 | [5 empty] | 0.278241 | [15 empty] | 484681.6 |  | 0.095767 |  |  |  | 7.061724 | [5 empty] | 1.750692 | [13 empty] | 0.061428 | [13 empty] | 595600 |  |  |  |  | 2022 | Torró, L., Benites, D., Vallance, J., Laurent, O., Ortiz-Benavenete, B.A., Chelle-Michou, C., Proenza, J.A., Fontboté, L. (2022). Journal of Geochemical Exploration, 232, 106882. |  | PER, DOM | Ica (Peru); Dominican Republic
| Colquisiri |  | Seafloor hydrothermal | Volcanic-hosted massive sulfide (VMS) | Arc-hosted VMS | Zn, Pb, Cu | Ag, Ba | Zn, Pb, Cu, Ag, Ba | Torró et al., 2022 |  | 2019-MT-0019-Circulo B ef - 2-1 | 2019-MT-0019-Circulo B ef - 2-1 | [5 empty] | ore material |  |  | mineral separate | [5 empty] | mineralisation |  |  |  | sl | [6 empty] | pyrite, galena, fahlore, barite |  | LA-ICPMS |  |  |  |  | 8.724001 |  |  |  | 6.771084 |  | 0.009186 | [7 empty] | 0.004879 | [5 empty] | 5623.727293 | [5 empty] | 0.082049 |  | 0.52489 |  |  |  | 69.960472 | [9 empty] | 41911.55 |  | 38.327025 |  |  |  | 0.11151 |  |  |  | 221.930045 |  |  |  | 41.963885 | [13 empty] | 1661.594652 |  | 0.108581 | [7 empty] | 1.0296 | [5 empty] | 1.686427 | [15 empty] | 480613.2 |  | 0.375152 |  |  |  | 6.793166 | [5 empty] | 0.578018 | [13 empty] | 0.170884 | [13 empty] | 592900 |  |  |  |  | 2022 | Torró, L., Benites, D., Vallance, J., Laurent, O., Ortiz-Benavenete, B.A., Chelle-Michou, C., Proenza, J.A., Fontboté, L. (2022). Journal of Geochemical Exploration, 232, 106882. |  | PER, DOM | Ica (Peru); Dominican Republic
| Colquisiri |  | Seafloor hydrothermal | Volcanic-hosted massive sulfide (VMS) | Arc-hosted VMS | Zn, Pb, Cu | Ag, Ba | Zn, Pb, Cu, Ag, Ba | Torró et al., 2022 |  | 2019-MT-0019-Circulo C ef - 1-1 | 2019-MT-0019-Circulo C ef - 1-1 | [5 empty] | ore material |  |  | mineral separate | [5 empty] | mineralisation |  |  |  | sl | [6 empty] | pyrite, galena, fahlore, barite |  | LA-ICPMS |  |  |  |  | 6.176683 |  |  |  | 6.846061 |  | 0.008388 | [7 empty] | 0.003625 | [5 empty] | 5591.726286 | [5 empty] | 0.083149 |  | 0.53869 |  |  |  | 66.182516 | [9 empty] | 42131.74 |  | 37.124728 |  |  |  | 0.11136 |  |  |  | 218.917678 |  |  |  | 41.809321 | [13 empty] | 1657.023299 |  | 0.134753 | [7 empty] | 0.95524 | [5 empty] | 0.492194 | [15 empty] | 488102.3 |  | 0.176307 |  |  |  | 6.213593 | [5 empty] | 0.584815 | [13 empty] | 0.053762 | [13 empty] | 591600 |  |  |  |  | 2022 | Torró, L., Benites, D., Vallance, J., Laurent, O., Ortiz-Benavenete, B.A., Chelle-Michou, C., Proenza, J.A., Fontboté, L. (2022). Journal of Geochemical Exploration, 232, 106882. |  | PER, DOM | Ica (Peru); Dominican Republic
| Colquisiri |  | Seafloor hydrothermal | Volcanic-hosted massive sulfide (VMS) | Arc-hosted VMS | Zn, Pb, Cu | Ag, Ba | Zn, Pb, Cu, Ag, Ba | Torró et al., 2022 |  | 2019-MT-0019-Circulo C ef - 2-1 | 2019-MT-0019-Circulo C ef - 2-1 | [5 empty] | ore material |  |  | mineral separate | [5 empty] | mineralisation |  |  |  | sl | [6 empty] | pyrite, galena, fahlore, barite |  | LA-ICPMS |  |  |  |  | 8.731599 |  |  |  | 6.681659 |  | 0.012231 | [7 empty] | 0.003988 | [5 empty] | 5607.598064 | [5 empty] | 0.084869 |  | 0.52547 |  |  |  | 70.846236 | [9 empty] | 41300.6 |  | 37.688485 |  |  |  | 0.115595 |  |  |  | 213.428801 |  |  |  | 42.139619 | [13 empty] | 1647.598151 |  | 0.100858 | [7 empty] | 1.3369 | [5 empty] | 1.918723 | [15 empty] | 486533.9 |  | 0.395374 |  |  |  | 5.814809 | [5 empty] | 0.44256 | [13 empty] | 0.315117 | [13 empty] | 594100 |  |  |  |  | 2022 | Torró, L., Benites, D., Vallance, J., Laurent, O., Ortiz-Benavenete, B.A., Chelle-Michou, C., Proenza, J.A., Fontboté, L. (2022). Journal of Geochemical Exploration, 232, 106882. |  | PER, DOM | Ica (Peru); Dominican Republic
| Colquisiri |  | Seafloor hydrothermal | Volcanic-hosted massive sulfide (VMS) | Arc-hosted VMS | Zn, Pb, Cu | Ag, Ba | Zn, Pb, Cu, Ag, Ba | Torró et al., 2022 |  | 2019-MT-0020-Circulo C-ef - 1-1 | 2019-MT-0020-Circulo C-ef - 1-1 | [5 empty] | ore material |  |  | mineral separate | [5 empty] | mineralisation |  |  |  | sl | [6 empty] | pyrite, galena, fahlore, barite |  | LA-ICPMS |  |  |  |  | 24.309969 |  |  |  | 5.214098 |  | 0.016316 | [7 empty] | 0.005024 | [5 empty] | 9135.909026 | [5 empty] | 0.11327 |  | 0.7006 |  |  |  | 55.892601 | [9 empty] | 15295.75 |  | 24.10336 |  |  |  | 0.326998 |  |  |  | 618.593327 |  |  |  | 1.588688 | [13 empty] | 512.289545 |  | 0.033089 | [7 empty] | 1.1991 | [5 empty] | 5.566361 | [15 empty] | 503387.8 |  | 23.72602 |  |  |  | 1.629684 | [5 empty] | 1.742842 | [13 empty] | 0.706134 | [13 empty] | 641500 |  |  |  |  | 2022 | Torró, L., Benites, D., Vallance, J., Laurent, O., Ortiz-Benavenete, B.A., Chelle-Michou, C., Proenza, J.A., Fontboté, L. (2022). Journal of Geochemical Exploration, 232, 106882. |  | PER, DOM | Ica (Peru); Dominican Republic
| Colquisiri |  | Seafloor hydrothermal | Volcanic-hosted massive sulfide (VMS) | Arc-hosted VMS | Zn, Pb, Cu | Ag, Ba | Zn, Pb, Cu, Ag, Ba | Torró et al., 2022 |  | 2019-MT-0020-Circulo C-ef - 2-1 | 2019-MT-0020-Circulo C-ef - 2-1 | [5 empty] | ore material |  |  | mineral separate | [5 empty] | mineralisation |  |  |  | sl | [6 empty] | pyrite, galena, fahlore, barite |  | LA-ICPMS |  |  |  |  | 16.494949 |  |  |  | 5.592709 |  | 0.068332 | [7 empty] | 0.004255 | [5 empty] | 9409.170474 | [5 empty] | 0.10009 |  | 0.5852 |  |  |  | 40.147518 | [9 empty] | 17459.5892 |  | 25.572136 |  |  |  | 0.945251 |  |  |  | 624.282155 |  |  |  | 1.768517 | [13 empty] | 584.409383 |  | 0.054464 | [7 empty] | 1.3121 | [5 empty] | 10.007077 | [15 empty] | 501525.3 |  | 0.308319 |  |  |  | 2.275523 | [5 empty] | 0.964392 | [13 empty] | 0.103166 | [13 empty] | 642700 |  |  |  |  | 2022 | Torró, L., Benites, D., Vallance, J., Laurent, O., Ortiz-Benavenete, B.A., Chelle-Michou, C., Proenza, J.A., Fontboté, L. (2022). Journal of Geochemical Exploration, 232, 106882. |  | PER, DOM | Ica (Peru); Dominican Republic
| Colquisiri |  | Seafloor hydrothermal | Volcanic-hosted massive sulfide (VMS) | Arc-hosted VMS | Zn, Pb, Cu | Ag, Ba | Zn, Pb, Cu, Ag, Ba | Torró et al., 2022 |  | 2019-MT-0020-Circulo A-ef - 1-1 | 2019-MT-0020-Circulo A-ef - 1-1 | [5 empty] | ore material |  |  | mineral separate | [5 empty] | mineralisation |  |  |  | sl | [6 empty] | pyrite, galena, fahlore, barite |  | LA-ICPMS |  |  |  |  | 25.285837 |  |  |  | 5.425475 |  | 0.068896 | [7 empty] | 0.004696 | [5 empty] | 9045.074929 | [5 empty] | 0.10779 |  | 0.62448 |  |  |  | 45.593698 | [9 empty] | 16356.81 |  | 22.359624 |  |  |  | 0.347891 |  |  |  | 676.680595 |  |  |  | 1.555255 | [13 empty] | 546.552366 |  | 0.032801 | [7 empty] | 1.2244 | [5 empty] | 7.269449 | [15 empty] | 520003.2 |  | 15.989338 |  |  |  | 1.26527 | [5 empty] | 2.189351 | [13 empty] | 0.296792 | [13 empty] | 643200 |  |  |  |  | 2022 | Torró, L., Benites, D., Vallance, J., Laurent, O., Ortiz-Benavenete, B.A., Chelle-Michou, C., Proenza, J.A., Fontboté, L. (2022). Journal of Geochemical Exploration, 232, 106882. |  | PER, DOM | Ica (Peru); Dominican Republic
| Colquisiri |  | Seafloor hydrothermal | Volcanic-hosted massive sulfide (VMS) | Arc-hosted VMS | Zn, Pb, Cu | Ag, Ba | Zn, Pb, Cu, Ag, Ba | Torró et al., 2022 |  | 2019-MT-0020-Circulo B-ef - 1-1 | 2019-MT-0020-Circulo B-ef - 1-1 | [5 empty] | ore material |  |  | mineral separate | [5 empty] | mineralisation |  |  |  | sl | [6 empty] | pyrite, galena, fahlore, barite |  | LA-ICPMS |  |  |  |  | 46.147733 |  |  |  | 5.39796 |  | 0.107189 | [7 empty] | 0.006115 | [5 empty] | 9082.267282 | [5 empty] | 0.084474 |  | 0.51195 |  |  |  | 50.556599 | [9 empty] | 17121.99 |  | 24.258629 |  |  |  | 0.283217 |  |  |  | 625.74418 |  |  |  | 1.698022 | [13 empty] | 544.794414 |  | 0.068438 | [7 empty] | 1.0265 | [5 empty] | 44.329718 | [15 empty] | 510714.8 |  | 5.476207 |  |  |  | 1.768492 | [5 empty] | 0.337519 | [13 empty] | 0.483611 | [13 empty] | 645800 |  |  |  |  | 2022 | Torró, L., Benites, D., Vallance, J., Laurent, O., Ortiz-Benavenete, B.A., Chelle-Michou, C., Proenza, J.A., Fontboté, L. (2022). Journal of Geochemical Exploration, 232, 106882. |  | PER, DOM | Ica (Peru); Dominican Republic
| Colquisiri |  | Seafloor hydrothermal | Volcanic-hosted massive sulfide (VMS) | Arc-hosted VMS | Zn, Pb, Cu | Ag, Ba | Zn, Pb, Cu, Ag, Ba | Torró et al., 2022 |  | 2019-MT-0020-Circulo B-ef - 2-1 | 2019-MT-0020-Circulo B-ef - 2-1 | [5 empty] | ore material |  |  | mineral separate | [5 empty] | mineralisation |  |  |  | sl | [6 empty] | pyrite, galena, fahlore, barite |  | LA-ICPMS |  |  |  |  | 42.519913 |  |  |  | 5.358223 |  | 0.08382 | [7 empty] | 0.003534 | [5 empty] | 9156.930866 | [5 empty] | 0.092809 |  | 0.53074 |  |  |  | 50.682978 | [9 empty] | 17190.63 |  | 25.116654 |  |  |  | 0.738552 |  |  |  | 663.45011 |  |  |  | 1.740178 | [13 empty] | 560.845993 |  | 0.605912 | [7 empty] | 1.0822 | [5 empty] | 17.794091 | [15 empty] | 515961.9 |  | 1.38407 |  |  |  | 2.417043 | [5 empty] | 0.529969 | [13 empty] | 0.184997 | [13 empty] | 645800 |  |  |  |  | 2022 | Torró, L., Benites, D., Vallance, J., Laurent, O., Ortiz-Benavenete, B.A., Chelle-Michou, C., Proenza, J.A., Fontboté, L. (2022). Journal of Geochemical Exploration, 232, 106882. |  | PER, DOM | Ica (Peru); Dominican Republic
| Colquisiri |  | Seafloor hydrothermal | Volcanic-hosted massive sulfide (VMS) | Arc-hosted VMS | Zn, Pb, Cu | Ag, Ba | Zn, Pb, Cu, Ag, Ba | Torró et al., 2022 |  | 2019-MT-0021-Circulo A-cpy - 2-1 | 2019-MT-0021-Circulo A-cpy - 2-1 | [5 empty] | ore material |  |  | mineral separate | [5 empty] | mineralisation |  |  |  | cpy | [6 empty] | pyrite, galena, fahlore, barite |  | LA-ICPMS |  |  |  |  | 49.701592 |  |  |  | 0.290727 |  | 0.015886 | [7 empty] | 0.539842 | [5 empty] | 9.567112 | [5 empty] | 0.087764 |  | 0.54945 |  |  |  | 340000 | [9 empty] | 350244.5 |  | 8.884526 |  |  |  | 7.272535 |  |  |  | 1.773204 |  |  |  | 44.071616 | [13 empty] | 1.1453 |  | 0.023278 | [7 empty] | 1.2332 | [5 empty] | 2.009487 | [15 empty] | 718117.1 |  | 3.58899 |  |  |  | 59.11788 | [5 empty] | 52.948188 | [13 empty] | 0.620152 | [13 empty] | 351.305332 |  |  |  |  | 2022 | Torró, L., Benites, D., Vallance, J., Laurent, O., Ortiz-Benavenete, B.A., Chelle-Michou, C., Proenza, J.A., Fontboté, L. (2022). Journal of Geochemical Exploration, 232, 106882. |  | PER, DOM | Ica (Peru); Dominican Republic
| Colquisiri |  | Seafloor hydrothermal | Volcanic-hosted massive sulfide (VMS) | Arc-hosted VMS | Zn, Pb, Cu | Ag, Ba | Zn, Pb, Cu, Ag, Ba | Torró et al., 2022 |  | 2019-MT-0021-Circulo B-cpy - 1-1 | 2019-MT-0021-Circulo B-cpy - 1-1 | [5 empty] | ore material |  |  | mineral separate | [5 empty] | mineralisation |  |  |  | cpy | [6 empty] | pyrite, galena, fahlore, barite |  | LA-ICPMS |  |  |  |  | 43.805943 |  |  |  | 0.316448 |  | 0.021856 | [7 empty] | 0.447843 | [5 empty] | 4.085072 | [5 empty] | 0.097672 |  | 0.6178 |  |  |  | 340000 | [9 empty] | 332339.2 |  | 10.973677 |  |  |  | 12.407775 |  |  |  | 3.471438 |  |  |  | 34.565212 | [13 empty] | 1.3285 |  | 0.032941 | [7 empty] | 1.3558 | [5 empty] | 1.530471 | [15 empty] | 682713.2 |  | 3.890634 |  |  |  | 50.698035 | [5 empty] | 47.521491 | [13 empty] | 1.799015 | [13 empty] | 275.892733 |  |  |  |  | 2022 | Torró, L., Benites, D., Vallance, J., Laurent, O., Ortiz-Benavenete, B.A., Chelle-Michou, C., Proenza, J.A., Fontboté, L. (2022). Journal of Geochemical Exploration, 232, 106882. |  | PER, DOM | Ica (Peru); Dominican Republic
| Colquisiri |  | Seafloor hydrothermal | Volcanic-hosted massive sulfide (VMS) | Arc-hosted VMS | Zn, Pb, Cu | Ag, Ba | Zn, Pb, Cu, Ag, Ba | Torró et al., 2022 |  | 2019-MT-0021-Circulo C-cpy - 1-1 | 2019-MT-0021-Circulo C-cpy - 1-1 | [5 empty] | ore material |  |  | mineral separate | [5 empty] | mineralisation |  |  |  | cpy | [6 empty] | pyrite, galena, fahlore, barite |  | LA-ICPMS |  |  |  |  | 51.037196 |  |  |  | 0.363713 |  | 0.061547 | [7 empty] | 1.612324 | [5 empty] | 8.043088 | [5 empty] | 0.097552 |  | 0.53882 |  |  |  | 340000 | [9 empty] | 312108.5 |  | 9.742469 |  |  |  | 7.994428 |  |  |  | 0.567544 |  |  |  | 36.552809 | [13 empty] | 1.462715 |  | 0.020287 | [7 empty] | 1.894134 | [5 empty] | 6.640678 | [15 empty] | 696413.7 |  | 15.073527 |  |  |  | 49.182563 | [5 empty] | 51.991199 | [13 empty] | 2.156455 | [13 empty] | 646.997839 |  |  |  |  | 2022 | Torró, L., Benites, D., Vallance, J., Laurent, O., Ortiz-Benavenete, B.A., Chelle-Michou, C., Proenza, J.A., Fontboté, L. (2022). Journal of Geochemical Exploration, 232, 106882. |  | PER, DOM | Ica (Peru); Dominican Republic
| Colquisiri |  | Seafloor hydrothermal | Volcanic-hosted massive sulfide (VMS) | Arc-hosted VMS | Zn, Pb, Cu | Ag, Ba | Zn, Pb, Cu, Ag, Ba | Torró et al., 2022 |  | 2019-MT-0021-Circulo C-cpy - 2-1 | 2019-MT-0021-Circulo C-cpy - 2-1 | [5 empty] | ore material |  |  | mineral separate | [5 empty] | mineralisation |  |  |  | cpy | [6 empty] | pyrite, galena, fahlore, barite |  | LA-ICPMS |  |  |  |  | 67.965964 |  |  |  | 0.245462 |  | 0.075478 | [7 empty] | 2.540465 | [5 empty] | 5.856794 | [5 empty] | 0.089671 |  | 0.5339 |  |  |  | 340000 | [9 empty] | 329625.8 |  | 9.148493 |  |  |  | 10.792661 |  |  |  | 3.658942 |  |  |  | 34.256877 | [13 empty] | 4.06045 |  | 0.024498 | [7 empty] | 1.809847 | [5 empty] | 7.917966 | [15 empty] | 685962.3 |  | 17.193739 |  |  |  | 51.836377 | [5 empty] | 43.297694 | [13 empty] | 3.364635 | [13 empty] | 311.525916 |  |  |  |  | 2022 | Torró, L., Benites, D., Vallance, J., Laurent, O., Ortiz-Benavenete, B.A., Chelle-Michou, C., Proenza, J.A., Fontboté, L. (2022). Journal of Geochemical Exploration, 232, 106882. |  | PER, DOM | Ica (Peru); Dominican Republic
| Colquisiri |  | Seafloor hydrothermal | Volcanic-hosted massive sulfide (VMS) | Arc-hosted VMS | Zn, Pb, Cu | Ag, Ba | Zn, Pb, Cu, Ag, Ba | Torró et al., 2022 |  | 2019-MT-002-Circulo A-ef - 1-1 | 2019-MT-002-Circulo A-ef - 1-1 | [5 empty] | ore material |  |  | mineral separate | [5 empty] | mineralisation |  |  |  | sl | [6 empty] | pyrite, galena, fahlore, barite |  | LA-ICPMS |  |  |  |  | 10.610714 |  |  |  | 5.918454 |  | 0.022886 | [7 empty] | 0.00332 | [5 empty] | 6425.43015 | [5 empty] | 0.094405 |  | 0.55423 |  |  |  | 82.729978 | [9 empty] | 15390.3 |  | 37.452694 |  |  |  | 1.046628 |  |  |  | 379.353382 |  |  |  | 52.969909 | [13 empty] | 128.700587 |  | 0.038753 | [7 empty] | 0.8675 | [5 empty] | 6.563001 | [15 empty] | 499017.1 |  | 0.885588 |  |  |  | 1.797556 | [5 empty] | 0.950664 | [13 empty] | 0.162485 | [13 empty] | 638200 |  |  |  |  | 2022 | Torró, L., Benites, D., Vallance, J., Laurent, O., Ortiz-Benavenete, B.A., Chelle-Michou, C., Proenza, J.A., Fontboté, L. (2022). Journal of Geochemical Exploration, 232, 106882. |  | PER, DOM | Ica (Peru); Dominican Republic
| Colquisiri |  | Seafloor hydrothermal | Volcanic-hosted massive sulfide (VMS) | Arc-hosted VMS | Zn, Pb, Cu | Ag, Ba | Zn, Pb, Cu, Ag, Ba | Torró et al., 2022 |  | 2019-MT-002-Circulo A-ef - 2-1 | 2019-MT-002-Circulo A-ef - 2-1 | [5 empty] | ore material |  |  | mineral separate | [5 empty] | mineralisation |  |  |  | sl | [6 empty] | pyrite, galena, fahlore, barite |  | LA-ICPMS |  |  |  |  | 6.385398 |  |  |  | 6.495429 |  | 0.013261 | [7 empty] | 0.004286 | [5 empty] | 6581.332083 | [5 empty] | 0.10701 |  | 0.6209 |  |  |  | 79.839925 | [9 empty] | 15747.53 |  | 38.092597 |  |  |  | 0.675194 |  |  |  | 408.761421 |  |  |  | 54.251845 | [13 empty] | 138.220624 |  | 0.215441 | [7 empty] | 1.2356 | [5 empty] | 3.047369 | [15 empty] | 497815.5 |  | 1.254254 |  |  |  | 0.968702 | [5 empty] | 0.555013 | [13 empty] | 0.10666 | [13 empty] | 642700 |  |  |  |  | 2022 | Torró, L., Benites, D., Vallance, J., Laurent, O., Ortiz-Benavenete, B.A., Chelle-Michou, C., Proenza, J.A., Fontboté, L. (2022). Journal of Geochemical Exploration, 232, 106882. |  | PER, DOM | Ica (Peru); Dominican Republic
| Colquisiri |  | Seafloor hydrothermal | Volcanic-hosted massive sulfide (VMS) | Arc-hosted VMS | Zn, Pb, Cu | Ag, Ba | Zn, Pb, Cu, Ag, Ba | Torró et al., 2022 |  | 2019-MT-002-Circulo B-ef - 1-1 | 2019-MT-002-Circulo B-ef - 1-1 | [5 empty] | ore material |  |  | mineral separate | [5 empty] | mineralisation |  |  |  | sl | [6 empty] | pyrite, galena, fahlore, barite |  | LA-ICPMS |  |  |  |  | 4.667649 |  |  |  | 5.786652 |  | 0.01056 | [7 empty] | 0.003806 | [5 empty] | 6515.559812 | [5 empty] | 0.094136 |  | 0.55307 |  |  |  | 73.961013 | [9 empty] | 15588.19 |  | 37.354182 |  |  |  | 1.45011 |  |  |  | 390.909117 |  |  |  | 48.299791 | [13 empty] | 139.653251 |  | 0.025424 | [7 empty] | 1.3822 | [5 empty] | 1.657 | [15 empty] | 494134.6 |  | 0.149164 |  |  |  | 1.683136 | [5 empty] | 1.251697 | [13 empty] | 0.184286 | [13 empty] | 636700 |  |  |  |  | 2022 | Torró, L., Benites, D., Vallance, J., Laurent, O., Ortiz-Benavenete, B.A., Chelle-Michou, C., Proenza, J.A., Fontboté, L. (2022). Journal of Geochemical Exploration, 232, 106882. |  | PER, DOM | Ica (Peru); Dominican Republic
| Colquisiri |  | Seafloor hydrothermal | Volcanic-hosted massive sulfide (VMS) | Arc-hosted VMS | Zn, Pb, Cu | Ag, Ba | Zn, Pb, Cu, Ag, Ba | Torró et al., 2022 |  | 2019-MT-002-Circulo B-ef - 2-1 | 2019-MT-002-Circulo B-ef - 2-1 | [5 empty] | ore material |  |  | mineral separate | [5 empty] | mineralisation |  |  |  | sl | [6 empty] | pyrite, galena, fahlore, barite |  | LA-ICPMS |  |  |  |  | 6.563536 |  |  |  | 5.91222 |  | 0.020023 | [7 empty] | 0.003721 | [5 empty] | 6621.080685 | [5 empty] | 0.096875 |  | 0.55451 |  |  |  | 72.799952 | [9 empty] | 15417.28 |  | 38.11634 |  |  |  | 1.181438 |  |  |  | 398.062572 |  |  |  | 50.159511 | [13 empty] | 139.226785 |  | 0.041868 | [7 empty] | 1.2719 | [5 empty] | 2.44008 | [15 empty] | 495129.4 |  | 0.659604 |  |  |  | 1.375949 | [5 empty] | 0.469565 | [13 empty] | 0.06291 | [13 empty] | 637300 |  |  |  |  | 2022 | Torró, L., Benites, D., Vallance, J., Laurent, O., Ortiz-Benavenete, B.A., Chelle-Michou, C., Proenza, J.A., Fontboté, L. (2022). Journal of Geochemical Exploration, 232, 106882. |  | PER, DOM | Ica (Peru); Dominican Republic
| María Teresa, Perubar, Palma, Cerro de Maimón |  | Seafloor hydrothermal | Volcanic-hosted massive sulfide (VMS) | Arc-hosted VMS | Zn, Pb, Cu | Ag, Ba | Zn, Pb, Cu, Ag, Ba | Torró et al., 2022 |  | GSD-1G-4 | GSD-1G-4 | [5 empty] | ore material |  |  | mineral separate | [5 empty] | mineralisation |  |  |  | sphalerite, chalcopyrite | [6 empty] | pyrite, galena, fahlore, barite |  | LA-ICPMS |  |  |  |  | 24.227366 |  |  |  | 47.689487 |  | 5.108601 | [7 empty] | 33.420518 | [5 empty] | 33.203792 | [5 empty] | 37.822599 |  | 25.602183 |  |  |  | 39.386335 | [9 empty] | 99083.52 |  | 46.23387 |  |  |  | 31.293285 |  |  |  | 0.38332 |  |  |  | 32.929045 | [13 empty] | 209.784808 |  | 38.714212 | [7 empty] | 48.668125 | [5 empty] | 47.818063 | [15 empty] | 18261.55 |  | 33.424487 |  |  |  | 3.012825 | [5 empty] | 30.032236 | [13 empty] | 0.897722 | [13 empty] | 54 |  |  |  |  | 2022 | Torró, L., Benites, D., Vallance, J., Laurent, O., Ortiz-Benavenete, B.A., Chelle-Michou, C., Proenza, J.A., Fontboté, L. (2022). Journal of Geochemical Exploration, 232, 106882. |  | PER, DOM | Ica (Peru); Dominican Republic
| María Teresa, Perubar, Palma, Cerro de Maimón |  | Seafloor hydrothermal | Volcanic-hosted massive sulfide (VMS) | Arc-hosted VMS | Zn, Pb, Cu | Ag, Ba | Zn, Pb, Cu, Ag, Ba | Torró et al., 2022 |  | UQAC-FeS-1-4 | UQAC-FeS-1-4 | [5 empty] | ore material |  |  | mineral separate | [5 empty] | mineralisation |  |  |  | sphalerite, chalcopyrite | [6 empty] | pyrite, galena, fahlore, barite |  | LA-ICPMS |  |  |  |  | 147.140335 |  |  |  | 1107.727675 |  | 43.531577 | [7 empty] | 95.217628 | [5 empty] | 2.740819 | [5 empty] | 580.076819 |  | 99.157477 |  |  |  | 20085.35 | [9 empty] | 450000 |  | 7.423965 |  |  |  | 3.775106 |  |  |  | 227.55916 |  |  |  | 8.382106 | [13 empty] | 48.72119 |  | 61.566115 | [7 empty] | 18875.14 | [5 empty] | 86.888409 | [15 empty] | 517493.8 |  | 50.939835 |  |  |  | 263.424482 | [5 empty] | 141.029513 | [13 empty] | 0.301771 | [13 empty] | 333.595233 |  |  |  |  | 2022 | Torró, L., Benites, D., Vallance, J., Laurent, O., Ortiz-Benavenete, B.A., Chelle-Michou, C., Proenza, J.A., Fontboté, L. (2022). Journal of Geochemical Exploration, 232, 106882. |  | PER, DOM | Ica (Peru); Dominican Republic
| Colquisiri |  | Seafloor hydrothermal | Volcanic-hosted massive sulfide (VMS) | Arc-hosted VMS | Zn, Pb, Cu | Ag, Ba | Zn, Pb, Cu, Ag, Ba | Torró et al., 2022 |  | 2019-MT-002-Circulo C-ef - 1-1 | 2019-MT-002-Circulo C-ef - 1-1 | [5 empty] | ore material |  |  | mineral separate | [5 empty] | mineralisation |  |  |  | sl | [6 empty] | pyrite, galena, fahlore, barite |  | LA-ICPMS |  |  |  |  | 8.22869 |  |  |  | 5.980406 |  | 0.04553 | [7 empty] | 0.00539 | [5 empty] | 6398.251583 | [5 empty] | 0.11308 |  | 0.67606 |  |  |  | 90.318631 | [9 empty] | 15917.61 |  | 33.548824 |  |  |  | 1.354528 |  |  |  | 400.424296 |  |  |  | 61.752768 | [13 empty] | 138.560851 |  | 0.028569 | [7 empty] | 1.5017 | [5 empty] | 5.168335 | [15 empty] | 490467.9 |  | 2.886765 |  |  |  | 1.237758 | [5 empty] | 1.643627 | [13 empty] | 0.310534 | [13 empty] | 638100 |  |  |  |  | 2022 | Torró, L., Benites, D., Vallance, J., Laurent, O., Ortiz-Benavenete, B.A., Chelle-Michou, C., Proenza, J.A., Fontboté, L. (2022). Journal of Geochemical Exploration, 232, 106882. |  | PER, DOM | Ica (Peru); Dominican Republic
| Colquisiri |  | Seafloor hydrothermal | Volcanic-hosted massive sulfide (VMS) | Arc-hosted VMS | Zn, Pb, Cu | Ag, Ba | Zn, Pb, Cu, Ag, Ba | Torró et al., 2022 |  | 2019-MT-002-Circulo C-ef - 2-1 | 2019-MT-002-Circulo C-ef - 2-1 | [5 empty] | ore material |  |  | mineral separate | [5 empty] | mineralisation |  |  |  | sl | [6 empty] | pyrite, galena, fahlore, barite |  | LA-ICPMS |  |  |  |  | 6.55179 |  |  |  | 5.501613 |  | 0.012064 | [7 empty] | 0.005148 | [5 empty] | 6641.917936 | [5 empty] | 0.10316 |  | 0.65855 |  |  |  | 79.714379 | [9 empty] | 15246.96 |  | 31.942249 |  |  |  | 0.938878 |  |  |  | 402.284176 |  |  |  | 61.440879 | [13 empty] | 136.350897 |  | 0.032821 | [7 empty] | 1.3915 | [5 empty] | 4.483956 | [15 empty] | 487998.8 |  | 1.656511 |  |  |  | 1.216199 | [5 empty] | 0.481959 | [13 empty] | 0.08768 | [13 empty] | 637400 |  |  |  |  | 2022 | Torró, L., Benites, D., Vallance, J., Laurent, O., Ortiz-Benavenete, B.A., Chelle-Michou, C., Proenza, J.A., Fontboté, L. (2022). Journal of Geochemical Exploration, 232, 106882. |  | PER, DOM | Ica (Peru); Dominican Republic
| Colquisiri |  | Seafloor hydrothermal | Volcanic-hosted massive sulfide (VMS) | Arc-hosted VMS | Zn, Pb, Cu | Ag, Ba | Zn, Pb, Cu, Ag, Ba | Torró et al., 2022 |  | 2019-MT-002-Circulo D-ef - 1-1 | 2019-MT-002-Circulo D-ef - 1-1 | [5 empty] | ore material |  |  | mineral separate | [5 empty] | mineralisation |  |  |  | sl | [6 empty] | pyrite, galena, fahlore, barite |  | LA-ICPMS |  |  |  |  | 4.592044 |  |  |  | 5.742089 |  | 0.010415 | [7 empty] | 0.00396 | [5 empty] | 6592.158069 | [5 empty] | 0.092734 |  | 0.59214 |  |  |  | 85.011327 | [9 empty] | 15627.05 |  | 31.119337 |  |  |  | 1.16216 |  |  |  | 391.996512 |  |  |  | 68.385775 | [13 empty] | 136.766204 |  | 0.033924 | [7 empty] | 1.2473 | [5 empty] | 0.517378 | [15 empty] | 489526.6 |  | 0.034271 |  |  |  | 1.60144 | [5 empty] | 1.168805 | [13 empty] | 0.095123 | [13 empty] | 638600 |  |  |  |  | 2022 | Torró, L., Benites, D., Vallance, J., Laurent, O., Ortiz-Benavenete, B.A., Chelle-Michou, C., Proenza, J.A., Fontboté, L. (2022). Journal of Geochemical Exploration, 232, 106882. |  | PER, DOM | Ica (Peru); Dominican Republic
| Colquisiri |  | Seafloor hydrothermal | Volcanic-hosted massive sulfide (VMS) | Arc-hosted VMS | Zn, Pb, Cu | Ag, Ba | Zn, Pb, Cu, Ag, Ba | Torró et al., 2022 |  | 2019-MT-002-Circulo D-ef - 2-1 | 2019-MT-002-Circulo D-ef - 2-1 | [5 empty] | ore material |  |  | mineral separate | [5 empty] | mineralisation |  |  |  | sl | [6 empty] | pyrite, galena, fahlore, barite |  | LA-ICPMS |  |  |  |  | 8.412892 |  |  |  | 6.28206 |  | 0.013633 | [7 empty] | 0.005224 | [5 empty] | 6471.714283 | [5 empty] | 0.087925 |  | 0.565 |  |  |  | 76.992875 | [9 empty] | 15720.47 |  | 28.409403 |  |  |  | 0.219293 |  |  |  | 381.444635 |  |  |  | 69.159768 | [13 empty] | 139.282354 |  | 0.041942 | [7 empty] | 0.98259 | [5 empty] | 8.692364 | [15 empty] | 485216 |  | 8.325243 |  |  |  | 1.26028 | [5 empty] | 0.403456 | [13 empty] | 0.31238 | [13 empty] | 636700 |  |  |  |  | 2022 | Torró, L., Benites, D., Vallance, J., Laurent, O., Ortiz-Benavenete, B.A., Chelle-Michou, C., Proenza, J.A., Fontboté, L. (2022). Journal of Geochemical Exploration, 232, 106882. |  | PER, DOM | Ica (Peru); Dominican Republic
| Colquisiri |  | Seafloor hydrothermal | Volcanic-hosted massive sulfide (VMS) | Arc-hosted VMS | Zn, Pb, Cu | Ag, Ba | Zn, Pb, Cu, Ag, Ba | Torró et al., 2022 |  | 2019-MT-003-Circulo A-ef - 1-1 | 2019-MT-003-Circulo A-ef - 1-1 | [5 empty] | ore material |  |  | mineral separate | [5 empty] | mineralisation |  |  |  | sl | [6 empty] | pyrite, galena, fahlore, barite |  | LA-ICPMS |  |  |  |  | 4.639131 |  |  |  | 6.139997 |  | 0.012255 | [7 empty] | 0.004125 | [5 empty] | 6989.513909 | [5 empty] | 0.098143 |  | 0.56399 |  |  |  | 30.871188 | [9 empty] | 10129.18816 |  | 3.330959 |  |  |  | 0.12554 |  |  |  | 476.037779 |  |  |  | 11.670743 | [13 empty] | 107.079081 |  | 0.024397 | [7 empty] | 0.94486 | [5 empty] | 1.526899 | [15 empty] | 490806.9 |  | 0.216524 |  |  |  | 0.975267 | [5 empty] | 0.202804 | [13 empty] | 0.498259 | [13 empty] | 656000 |  |  |  |  | 2022 | Torró, L., Benites, D., Vallance, J., Laurent, O., Ortiz-Benavenete, B.A., Chelle-Michou, C., Proenza, J.A., Fontboté, L. (2022). Journal of Geochemical Exploration, 232, 106882. |  | PER, DOM | Ica (Peru); Dominican Republic
| Colquisiri |  | Seafloor hydrothermal | Volcanic-hosted massive sulfide (VMS) | Arc-hosted VMS | Zn, Pb, Cu | Ag, Ba | Zn, Pb, Cu, Ag, Ba | Torró et al., 2022 |  | 2019-MT-003-Circulo A-ef - 2-1 | 2019-MT-003-Circulo A-ef - 2-1 | [5 empty] | ore material |  |  | mineral separate | [5 empty] | mineralisation |  |  |  | sl | [6 empty] | pyrite, galena, fahlore, barite |  | LA-ICPMS |  |  |  |  | 3.600361 |  |  |  | 6.409399 |  | 0.010001 | [7 empty] | 0.003364 | [5 empty] | 6996.95422 | [5 empty] | 0.084408 |  | 0.55689 |  |  |  | 30.474221 | [9 empty] | 10737.14 |  | 9.013225 |  |  |  | 1.458276 |  |  |  | 468.216417 |  |  |  | 11.208544 | [13 empty] | 194.930826 |  | 0.056728 | [7 empty] | 1.09 | [5 empty] | 3.512237 | [15 empty] | 496713.4 |  | 0.377467 |  |  |  | 1.171294 | [5 empty] | 0.274956 | [13 empty] | 2.676704 | [13 empty] | 663300 |  |  |  |  | 2022 | Torró, L., Benites, D., Vallance, J., Laurent, O., Ortiz-Benavenete, B.A., Chelle-Michou, C., Proenza, J.A., Fontboté, L. (2022). Journal of Geochemical Exploration, 232, 106882. |  | PER, DOM | Ica (Peru); Dominican Republic
| Colquisiri |  | Seafloor hydrothermal | Volcanic-hosted massive sulfide (VMS) | Arc-hosted VMS | Zn, Pb, Cu | Ag, Ba | Zn, Pb, Cu, Ag, Ba | Torró et al., 2022 |  | 2019-MT-003-Circulo A-ef - 3-1 | 2019-MT-003-Circulo A-ef - 3-1 | [5 empty] | ore material |  |  | mineral separate | [5 empty] | mineralisation |  |  |  | sl | [6 empty] | pyrite, galena, fahlore, barite |  | LA-ICPMS |  |  |  |  | 2.176501 |  |  |  | 6.13442 |  | 0.014617 | [7 empty] | 0.006017 | [5 empty] | 6931.035172 | [5 empty] | 0.13743 |  | 0.84113 |  |  |  | 30.451351 | [9 empty] | 10061.88 |  | 8.712574 |  |  |  | 1.408768 |  |  |  | 485.013773 |  |  |  | 10.564514 | [13 empty] | 184.46897 |  | 0.038912 | [7 empty] | 1.611 | [5 empty] | 0.255135 | [15 empty] | 506223.1 |  | 0.038278 |  |  |  | 1.018476 | [5 empty] | 0.338186 | [13 empty] | 4.118736 | [13 empty] | 657800 |  |  |  |  | 2022 | Torró, L., Benites, D., Vallance, J., Laurent, O., Ortiz-Benavenete, B.A., Chelle-Michou, C., Proenza, J.A., Fontboté, L. (2022). Journal of Geochemical Exploration, 232, 106882. |  | PER, DOM | Ica (Peru); Dominican Republic
| Colquisiri |  | Seafloor hydrothermal | Volcanic-hosted massive sulfide (VMS) | Arc-hosted VMS | Zn, Pb, Cu | Ag, Ba | Zn, Pb, Cu, Ag, Ba | Torró et al., 2022 |  | 2019-MT-003-Circulo B-ef - 1-1 | 2019-MT-003-Circulo B-ef - 1-1 | [5 empty] | ore material |  |  | mineral separate | [5 empty] | mineralisation |  |  |  | sl | [6 empty] | pyrite, galena, fahlore, barite |  | LA-ICPMS |  |  |  |  | 3.835392 |  |  |  | 6.039571 |  | 0.015006 | [7 empty] | 0.003593 | [5 empty] | 6780.543073 | [5 empty] | 0.079269 |  | 0.51199 |  |  |  | 35.795213 | [9 empty] | 10586.16 |  | 10.864299 |  |  |  | 1.008197 |  |  |  | 443.477323 |  |  |  | 11.146582 | [13 empty] | 146.428128 |  | 0.039079 | [7 empty] | 0.97243 | [5 empty] | 3.517295 | [15 empty] | 490973.9 |  | 0.144317 |  |  |  | 0.834965 | [5 empty] | 0.225479 | [13 empty] | 1.87848 | [13 empty] | 660700 |  |  |  |  | 2022 | Torró, L., Benites, D., Vallance, J., Laurent, O., Ortiz-Benavenete, B.A., Chelle-Michou, C., Proenza, J.A., Fontboté, L. (2022). Journal of Geochemical Exploration, 232, 106882. |  | PER, DOM | Ica (Peru); Dominican Republic
| Colquisiri |  | Seafloor hydrothermal | Volcanic-hosted massive sulfide (VMS) | Arc-hosted VMS | Zn, Pb, Cu | Ag, Ba | Zn, Pb, Cu, Ag, Ba | Torró et al., 2022 |  | 2019-MT-003-Circulo B-ef - 2-1 | 2019-MT-003-Circulo B-ef - 2-1 | [5 empty] | ore material |  |  | mineral separate | [5 empty] | mineralisation |  |  |  | sl | [6 empty] | pyrite, galena, fahlore, barite |  | LA-ICPMS |  |  |  |  | 3.937461 |  |  |  | 6.201043 |  | 0.011198 | [7 empty] | 0.004205 | [5 empty] | 6864.706917 | [5 empty] | 0.094017 |  | 0.56006 |  |  |  | 29.013451 | [9 empty] | 10632.51 |  | 11.188348 |  |  |  | 1.14907 |  |  |  | 440.752442 |  |  |  | 11.581501 | [13 empty] | 175.914732 |  | 0.32072 | [7 empty] | 1.013 | [5 empty] | 6.75662 | [15 empty] | 487842.4 |  | 0.157986 |  |  |  | 1.102041 | [5 empty] | 0.258335 | [13 empty] | 1.656884 | [13 empty] | 659800 |  |  |  |  | 2022 | Torró, L., Benites, D., Vallance, J., Laurent, O., Ortiz-Benavenete, B.A., Chelle-Michou, C., Proenza, J.A., Fontboté, L. (2022). Journal of Geochemical Exploration, 232, 106882. |  | PER, DOM | Ica (Peru); Dominican Republic
| Colquisiri |  | Seafloor hydrothermal | Volcanic-hosted massive sulfide (VMS) | Arc-hosted VMS | Zn, Pb, Cu | Ag, Ba | Zn, Pb, Cu, Ag, Ba | Torró et al., 2022 |  | 2019-MT-003-Circulo C-ef - 1-1 | 2019-MT-003-Circulo C-ef - 1-1 | [5 empty] | ore material |  |  | mineral separate | [5 empty] | mineralisation |  |  |  | sl | [6 empty] | pyrite, galena, fahlore, barite |  | LA-ICPMS |  |  |  |  | 5.063524 |  |  |  | 9.302684 |  | 0.023232 | [7 empty] | 0.003591 | [5 empty] | 6906.437444 | [5 empty] | 0.098448 |  | 0.55554 |  |  |  | 44.536952 | [9 empty] | 10635.89 |  | 10.599651 |  |  |  | 0.644336 |  |  |  | 449.803802 |  |  |  | 12.142944 | [13 empty] | 169.935552 |  | 0.046722 | [7 empty] | 1.1296 | [5 empty] | 9.266541 | [15 empty] | 487846 |  | 2.296749 |  |  |  | 1.066784 | [5 empty] | 0.209467 | [13 empty] | 4.089691 | [13 empty] | 659200 |  |  |  |  | 2022 | Torró, L., Benites, D., Vallance, J., Laurent, O., Ortiz-Benavenete, B.A., Chelle-Michou, C., Proenza, J.A., Fontboté, L. (2022). Journal of Geochemical Exploration, 232, 106882. |  | PER, DOM | Ica (Peru); Dominican Republic
| Colquisiri |  | Seafloor hydrothermal | Volcanic-hosted massive sulfide (VMS) | Arc-hosted VMS | Zn, Pb, Cu | Ag, Ba | Zn, Pb, Cu, Ag, Ba | Torró et al., 2022 |  | 2019-MT-003-Circulo C-ef - 2-1 | 2019-MT-003-Circulo C-ef - 2-1 | [5 empty] | ore material |  |  | mineral separate | [5 empty] | mineralisation |  |  |  | sl | [6 empty] | pyrite, galena, fahlore, barite |  | LA-ICPMS |  |  |  |  | 4.145362 |  |  |  | 6.886089 |  | 0.018097 | [7 empty] | 0.004528 | [5 empty] | 6856.804633 | [5 empty] | 0.096251 |  | 0.59479 |  |  |  | 37.900264 | [9 empty] | 10777.04 |  | 10.561657 |  |  |  | 1.108761 |  |  |  | 448.207042 |  |  |  | 11.79648 | [13 empty] | 150.691856 |  | 0.024941 | [7 empty] | 1.3654 | [5 empty] | 5.258191 | [15 empty] | 483040.3 |  | 0.93837 |  |  |  | 0.992188 | [5 empty] | 0.149315 | [13 empty] | 1.981535 | [13 empty] | 658900 |  |  |  |  | 2022 | Torró, L., Benites, D., Vallance, J., Laurent, O., Ortiz-Benavenete, B.A., Chelle-Michou, C., Proenza, J.A., Fontboté, L. (2022). Journal of Geochemical Exploration, 232, 106882. |  | PER, DOM | Ica (Peru); Dominican Republic
| Colquisiri |  | Seafloor hydrothermal | Volcanic-hosted massive sulfide (VMS) | Arc-hosted VMS | Zn, Pb, Cu | Ag, Ba | Zn, Pb, Cu, Ag, Ba | Torró et al., 2022 |  | 2019-MT-003-Circulo C-ef - 3-1 | 2019-MT-003-Circulo C-ef - 3-1 | [5 empty] | ore material |  |  | mineral separate | [5 empty] | mineralisation |  |  |  | sl | [6 empty] | pyrite, galena, fahlore, barite |  | LA-ICPMS |  |  |  |  | 3.818621 |  |  |  | 6.652593 |  | 0.009822 | [7 empty] | 0.003428 | [5 empty] | 7048.407351 | [5 empty] | 0.087887 |  | 0.54601 |  |  |  | 32.592282 | [9 empty] | 10560.86 |  | 10.518838 |  |  |  | 0.924098 |  |  |  | 452.058372 |  |  |  | 12.214227 | [13 empty] | 168.903266 |  | 0.038268 | [7 empty] | 1.1529 | [5 empty] | 5.533577 | [15 empty] | 491605 |  | 0.5204 |  |  |  | 0.989343 | [5 empty] | 0.179165 | [13 empty] | 2.012589 | [13 empty] | 659800 |  |  |  |  | 2022 | Torró, L., Benites, D., Vallance, J., Laurent, O., Ortiz-Benavenete, B.A., Chelle-Michou, C., Proenza, J.A., Fontboté, L. (2022). Journal of Geochemical Exploration, 232, 106882. |  | PER, DOM | Ica (Peru); Dominican Republic
| Colquisiri |  | Seafloor hydrothermal | Volcanic-hosted massive sulfide (VMS) | Arc-hosted VMS | Zn, Pb, Cu | Ag, Ba | Zn, Pb, Cu, Ag, Ba | Torró et al., 2022 |  | 2019-MT-003-Circulo C-ef - 4-1 | 2019-MT-003-Circulo C-ef - 4-1 | [5 empty] | ore material |  |  | mineral separate | [5 empty] | mineralisation |  |  |  | sl | [6 empty] | pyrite, galena, fahlore, barite |  | LA-ICPMS |  |  |  |  | 4.569307 |  |  |  | 7.372732 |  | 0.016556 | [7 empty] | 0.003752 | [5 empty] | 7114.04626 | [5 empty] | 0.090726 |  | 0.56558 |  |  |  | 42.479145 | [9 empty] | 10578.42 |  | 10.647146 |  |  |  | 0.683064 |  |  |  | 458.021549 |  |  |  | 12.374954 | [13 empty] | 172.407728 |  | 0.032202 | [7 empty] | 1.1028 | [5 empty] | 11.586391 | [15 empty] | 492102.8 |  | 1.796815 |  |  |  | 0.812531 | [5 empty] | 0.185411 | [13 empty] | 3.932083 | [13 empty] | 658900 |  |  |  |  | 2022 | Torró, L., Benites, D., Vallance, J., Laurent, O., Ortiz-Benavenete, B.A., Chelle-Michou, C., Proenza, J.A., Fontboté, L. (2022). Journal of Geochemical Exploration, 232, 106882. |  | PER, DOM | Ica (Peru); Dominican Republic
| Colquisiri |  | Seafloor hydrothermal | Volcanic-hosted massive sulfide (VMS) | Arc-hosted VMS | Zn, Pb, Cu | Ag, Ba | Zn, Pb, Cu, Ag, Ba | Torró et al., 2022 |  | 2019-MT-003-Circulo C-ef - 5-1 | 2019-MT-003-Circulo C-ef - 5-1 | [5 empty] | ore material |  |  | mineral separate | [5 empty] | mineralisation |  |  |  | sl | [6 empty] | pyrite, galena, fahlore, barite |  | LA-ICPMS |  |  |  |  | 4.455019 |  |  |  | 7.21885 |  | 0.021322 | [7 empty] | 0.003915 | [5 empty] | 7039.919692 | [5 empty] | 0.08519 |  | 0.56343 |  |  |  | 35.571178 | [9 empty] | 10433.65 |  | 10.454027 |  |  |  | 0.259635 |  |  |  | 454.279497 |  |  |  | 11.942271 | [13 empty] | 169.494421 |  | 0.041416 | [7 empty] | 0.9303 | [5 empty] | 7.680138 | [15 empty] | 491965 |  | 1.512427 |  |  |  | 0.693425 | [5 empty] | 0.174684 | [13 empty] | 2.599909 | [13 empty] | 658900 |  |  |  |  | 2022 | Torró, L., Benites, D., Vallance, J., Laurent, O., Ortiz-Benavenete, B.A., Chelle-Michou, C., Proenza, J.A., Fontboté, L. (2022). Journal of Geochemical Exploration, 232, 106882. |  | PER, DOM | Ica (Peru); Dominican Republic
| Colquisiri |  | Seafloor hydrothermal | Volcanic-hosted massive sulfide (VMS) | Arc-hosted VMS | Zn, Pb, Cu | Ag, Ba | Zn, Pb, Cu, Ag, Ba | Torró et al., 2022 |  | 2019-MT-003-Circulo C-ef - 6-1 | 2019-MT-003-Circulo C-ef - 6-1 | [5 empty] | ore material |  |  | mineral separate | [5 empty] | mineralisation |  |  |  | sl | [6 empty] | pyrite, galena, fahlore, barite |  | LA-ICPMS |  |  |  |  | 6.917003 |  |  |  | 9.162319 |  | 0.108761 | [7 empty] | 0.006007 | [5 empty] | 7022.408061 | [5 empty] | 0.099951 |  | 0.64556 |  |  |  | 46.119075 | [9 empty] | 10774.54612 |  | 10.65145 |  |  |  | 0.239217 |  |  |  | 463.167459 |  |  |  | 12.258195 | [13 empty] | 185.950892 |  | 0.02513 | [7 empty] | 1.3689 | [5 empty] | 11.702174 | [15 empty] | 489142.8 |  | 7.756384 |  |  |  | 0.6775 | [5 empty] | 0.196534 | [13 empty] | 8.42076 | [13 empty] | 658900 |  |  |  |  | 2022 | Torró, L., Benites, D., Vallance, J., Laurent, O., Ortiz-Benavenete, B.A., Chelle-Michou, C., Proenza, J.A., Fontboté, L. (2022). Journal of Geochemical Exploration, 232, 106882. |  | PER, DOM | Ica (Peru); Dominican Republic
| Colquisiri |  | Seafloor hydrothermal | Volcanic-hosted massive sulfide (VMS) | Arc-hosted VMS | Zn, Pb, Cu | Ag, Ba | Zn, Pb, Cu, Ag, Ba | Torró et al., 2022 |  | 2019-MT-003-Circulo D-ef - 1-1 | 2019-MT-003-Circulo D-ef - 1-1 | [5 empty] | ore material |  |  | mineral separate | [5 empty] | mineralisation |  |  |  | sl | [6 empty] | pyrite, galena, fahlore, barite |  | LA-ICPMS |  |  |  |  | 3.297984 |  |  |  | 6.380625 |  | 0.010022 | [7 empty] | 0.003589 | [5 empty] | 7184.553681 | [5 empty] | 0.091318 |  | 0.55641 |  |  |  | 31.607267 | [9 empty] | 10835.52 |  | 11.137155 |  |  |  | 0.790702 |  |  |  | 448.259233 |  |  |  | 12.075357 | [13 empty] | 188.714616 |  | 0.030457 | [7 empty] | 1.1792 | [5 empty] | 2.126516 | [15 empty] | 495664.7 |  | 0.326433 |  |  |  | 1.325894 | [5 empty] | 0.193314 | [13 empty] | 1.738022 | [13 empty] | 662400 |  |  |  |  | 2022 | Torró, L., Benites, D., Vallance, J., Laurent, O., Ortiz-Benavenete, B.A., Chelle-Michou, C., Proenza, J.A., Fontboté, L. (2022). Journal of Geochemical Exploration, 232, 106882. |  | PER, DOM | Ica (Peru); Dominican Republic
| Colquisiri |  | Seafloor hydrothermal | Volcanic-hosted massive sulfide (VMS) | Arc-hosted VMS | Zn, Pb, Cu | Ag, Ba | Zn, Pb, Cu, Ag, Ba | Torró et al., 2022 |  | 2019-MT-003-Circulo D-ef - 2-1 | 2019-MT-003-Circulo D-ef - 2-1 | [5 empty] | ore material |  |  | mineral separate | [5 empty] | mineralisation |  |  |  | sl | [6 empty] | pyrite, galena, fahlore, barite |  | LA-ICPMS |  |  |  |  | 5.224884 |  |  |  | 7.005989 |  | 0.020584 | [7 empty] | 0.005664 | [5 empty] | 6978.656584 | [5 empty] | 0.086171 |  | 0.53225 |  |  |  | 47.486719 | [9 empty] | 10447.55 |  | 11.012438 |  |  |  | 1.841711 |  |  |  | 434.111362 |  |  |  | 12.253509 | [13 empty] | 164.29264 |  | 0.047073 | [7 empty] | 1.012397 | [5 empty] | 9.793455 | [15 empty] | 490776.9 |  | 0.704383 |  |  |  | 0.926868 | [5 empty] | 0.320483 | [13 empty] | 6.501074 | [13 empty] | 660800 |  |  |  |  | 2022 | Torró, L., Benites, D., Vallance, J., Laurent, O., Ortiz-Benavenete, B.A., Chelle-Michou, C., Proenza, J.A., Fontboté, L. (2022). Journal of Geochemical Exploration, 232, 106882. |  | PER, DOM | Ica (Peru); Dominican Republic
| Colquisiri |  | Seafloor hydrothermal | Volcanic-hosted massive sulfide (VMS) | Arc-hosted VMS | Zn, Pb, Cu | Ag, Ba | Zn, Pb, Cu, Ag, Ba | Torró et al., 2022 |  | 2019-MT-005-Circulo A-ef - 1-1 | 2019-MT-005-Circulo A-ef - 1-1 | [5 empty] | ore material |  |  | mineral separate | [5 empty] | mineralisation |  |  |  | sl | [6 empty] | pyrite, galena, fahlore, barite |  | LA-ICPMS |  |  |  |  | 2.856679 |  |  |  | 6.072155 |  | 0.009399 | [7 empty] | 0.003902 | [5 empty] | 7110.866835 | [5 empty] | 5.138198 |  | 0.55198 |  |  |  | 30.028934 | [9 empty] | 27539.05 |  | 8.905858 |  |  |  | 0.334233 |  |  |  | 460.126793 |  |  |  | 12.267021 | [13 empty] | 2781.605205 |  | 0.461199 | [7 empty] | 1.083 | [5 empty] | 0.211013 | [15 empty] | 485770.4 |  | 0.040234 |  |  |  | 1.489638 | [5 empty] | 0.227255 | [13 empty] | 0.255796 | [13 empty] | 625900 |  |  |  |  | 2022 | Torró, L., Benites, D., Vallance, J., Laurent, O., Ortiz-Benavenete, B.A., Chelle-Michou, C., Proenza, J.A., Fontboté, L. (2022). Journal of Geochemical Exploration, 232, 106882. |  | PER, DOM | Ica (Peru); Dominican Republic
| Colquisiri |  | Seafloor hydrothermal | Volcanic-hosted massive sulfide (VMS) | Arc-hosted VMS | Zn, Pb, Cu | Ag, Ba | Zn, Pb, Cu, Ag, Ba | Torró et al., 2022 |  | 2019-MT-005-Circulo A-ef - 2-1 | 2019-MT-005-Circulo A-ef - 2-1 | [5 empty] | ore material |  |  | mineral separate | [5 empty] | mineralisation |  |  |  | sl | [6 empty] | pyrite, galena, fahlore, barite |  | LA-ICPMS |  |  |  |  | 3.191517 |  |  |  | 6.095427 |  | 0.009173 | [7 empty] | 0.00627 | [5 empty] | 7050.401197 | [5 empty] | 4.832535 |  | 0.61509 |  |  |  | 35.722524 | [9 empty] | 27464.03 |  | 9.475552 |  |  |  | 0.285896 |  |  |  | 462.755392 |  |  |  | 12.20709 | [13 empty] | 2836.707592 |  | 0.206439 | [7 empty] | 1.1408 | [5 empty] | 0.481834 | [15 empty] | 483464.2 |  | 0.470434 |  |  |  | 1.632754 | [5 empty] | 0.20071 | [13 empty] | 0.218367 | [13 empty] | 626900 |  |  |  |  | 2022 | Torró, L., Benites, D., Vallance, J., Laurent, O., Ortiz-Benavenete, B.A., Chelle-Michou, C., Proenza, J.A., Fontboté, L. (2022). Journal of Geochemical Exploration, 232, 106882. |  | PER, DOM | Ica (Peru); Dominican Republic
| Colquisiri |  | Seafloor hydrothermal | Volcanic-hosted massive sulfide (VMS) | Arc-hosted VMS | Zn, Pb, Cu | Ag, Ba | Zn, Pb, Cu, Ag, Ba | Torró et al., 2022 |  | 2019-MT-005-Circulo B-ef - 1-1 | 2019-MT-005-Circulo B-ef - 1-1 | [5 empty] | ore material |  |  | mineral separate | [5 empty] | mineralisation |  |  |  | sl | [6 empty] | pyrite, galena, fahlore, barite |  | LA-ICPMS |  |  |  |  | 4.241917 |  |  |  | 5.789631 |  | 0.019114 | [7 empty] | 0.003958 | [5 empty] | 7091.155761 | [5 empty] | 4.326104 |  | 0.604 |  |  |  | 35.727773 | [9 empty] | 24725.73 |  | 10.59942 |  |  |  | 0.327162 |  |  |  | 463.368558 |  |  |  | 12.266375 | [13 empty] | 2773.581708 |  | 0.305248 | [7 empty] | 1.1313 | [5 empty] | 1.037617 | [15 empty] | 483771.2 |  | 0.472826 |  |  |  | 1.466434 | [5 empty] | 0.168701 | [13 empty] | 0.178896 | [13 empty] | 624900 |  |  |  |  | 2022 | Torró, L., Benites, D., Vallance, J., Laurent, O., Ortiz-Benavenete, B.A., Chelle-Michou, C., Proenza, J.A., Fontboté, L. (2022). Journal of Geochemical Exploration, 232, 106882. |  | PER, DOM | Ica (Peru); Dominican Republic
| Colquisiri |  | Seafloor hydrothermal | Volcanic-hosted massive sulfide (VMS) | Arc-hosted VMS | Zn, Pb, Cu | Ag, Ba | Zn, Pb, Cu, Ag, Ba | Torró et al., 2022 |  | 2019-MT-005-Circulo C-ef - 1-1 | 2019-MT-005-Circulo C-ef - 1-1 | [5 empty] | ore material |  |  | mineral separate | [5 empty] | mineralisation |  |  |  | sl | [6 empty] | pyrite, galena, fahlore, barite |  | LA-ICPMS |  |  |  |  | 6.94269 |  |  |  | 6.013042 |  | 0.009984 | [7 empty] | 0.003821 | [5 empty] | 7087.932896 | [5 empty] | 5.768235 |  | 0.57919 |  |  |  | 38.991958 | [9 empty] | 24094.53 |  | 8.822036 |  |  |  | 0.252287 |  |  |  | 457.154195 |  |  |  | 12.729177 | [13 empty] | 2668.961638 |  | 0.184861 | [7 empty] | 1.3724 | [5 empty] | 3.485367 | [15 empty] | 484640.5 |  | 1.031391 |  |  |  | 1.638462 | [5 empty] | 0.189052 | [13 empty] | 0.437669 | [13 empty] | 628900 |  |  |  |  | 2022 | Torró, L., Benites, D., Vallance, J., Laurent, O., Ortiz-Benavenete, B.A., Chelle-Michou, C., Proenza, J.A., Fontboté, L. (2022). Journal of Geochemical Exploration, 232, 106882. |  | PER, DOM | Ica (Peru); Dominican Republic
| Colquisiri |  | Seafloor hydrothermal | Volcanic-hosted massive sulfide (VMS) | Arc-hosted VMS | Zn, Pb, Cu | Ag, Ba | Zn, Pb, Cu, Ag, Ba | Torró et al., 2022 |  | 2019-MT-005-Circulo C-ef - 2-1 | 2019-MT-005-Circulo C-ef - 2-1 | [5 empty] | ore material |  |  | mineral separate | [5 empty] | mineralisation |  |  |  | sl | [6 empty] | pyrite, galena, fahlore, barite |  | LA-ICPMS |  |  |  |  | 10.995936 |  |  |  | 6.659193 |  | 0.030182 | [7 empty] | 0.026382 | [5 empty] | 6938.028635 | [5 empty] | 5.797676 |  | 0.63927 |  |  |  | 44.257539 | [9 empty] | 24615.78 |  | 8.434011 |  |  |  | 0.328106 |  |  |  | 421.707396 |  |  |  | 13.130931 | [13 empty] | 2561.563669 |  | 0.16424 | [7 empty] | 1.3632 | [5 empty] | 8.036641 | [15 empty] | 470227.8 |  | 5.452097 |  |  |  | 1.533967 | [5 empty] | 0.212116 | [13 empty] | 4.264221 | [13 empty] | 627300 |  |  |  |  | 2022 | Torró, L., Benites, D., Vallance, J., Laurent, O., Ortiz-Benavenete, B.A., Chelle-Michou, C., Proenza, J.A., Fontboté, L. (2022). Journal of Geochemical Exploration, 232, 106882. |  | PER, DOM | Ica (Peru); Dominican Republic
| María Teresa, Perubar, Palma, Cerro de Maimón |  | Seafloor hydrothermal | Volcanic-hosted massive sulfide (VMS) | Arc-hosted VMS | Zn, Pb, Cu | Ag, Ba | Zn, Pb, Cu, Ag, Ba | Torró et al., 2022 |  | UQAC-FeS-1-5 | UQAC-FeS-1-5 | [5 empty] | ore material |  |  | mineral separate | [5 empty] | mineralisation |  |  |  | sphalerite, chalcopyrite | [6 empty] | pyrite, galena, fahlore, barite |  | LA-ICPMS |  |  |  |  | 193.299018 |  |  |  | 1044.56366 |  | 66.838354 | [7 empty] | 116.72857 | [5 empty] | 3.051895 | [5 empty] | 613.044553 |  | 131.266921 |  |  |  | 24598.7 | [9 empty] | 450000 |  | 8.317106 |  |  |  | 3.864281 |  |  |  | 25.406071 |  |  |  | 7.990987 | [13 empty] | 51.243308 |  | 63.75191 | [7 empty] | 21232.46 | [5 empty] | 86.360425 | [15 empty] | 528046.3 |  | 58.304431 |  |  |  | 296.01818 | [5 empty] | 144.158655 | [13 empty] | 0.285528 | [13 empty] | 212.765246 |  |  |  |  | 2022 | Torró, L., Benites, D., Vallance, J., Laurent, O., Ortiz-Benavenete, B.A., Chelle-Michou, C., Proenza, J.A., Fontboté, L. (2022). Journal of Geochemical Exploration, 232, 106882. |  | PER, DOM | Ica (Peru); Dominican Republic
| María Teresa, Perubar, Palma, Cerro de Maimón |  | Seafloor hydrothermal | Volcanic-hosted massive sulfide (VMS) | Arc-hosted VMS | Zn, Pb, Cu | Ag, Ba | Zn, Pb, Cu, Ag, Ba | Torró et al., 2022 |  | GSD-1G-5 | GSD-1G-5 | [5 empty] | ore material |  |  | mineral separate | [5 empty] | mineralisation |  |  |  | sphalerite, chalcopyrite | [6 empty] | pyrite, galena, fahlore, barite |  | LA-ICPMS |  |  |  |  | 25.15163 |  |  |  | 45.374747 |  | 4.728567 | [7 empty] | 34.813007 | [5 empty] | 37.191692 | [5 empty] | 36.384593 |  | 25.249938 |  |  |  | 40.344825 | [9 empty] | 96686.65 |  | 44.776904 |  |  |  | 31.000918 |  |  |  | 0.473564 |  |  |  | 33.57243 | [13 empty] | 203.198094 |  | 41.462507 | [7 empty] | 50.528775 | [5 empty] | 50.81905 | [15 empty] | 13879.59 |  | 32.514788 |  |  |  | 1.7387 | [5 empty] | 31.162977 | [13 empty] | 1.012997 | [13 empty] | 54 |  |  |  |  | 2022 | Torró, L., Benites, D., Vallance, J., Laurent, O., Ortiz-Benavenete, B.A., Chelle-Michou, C., Proenza, J.A., Fontboté, L. (2022). Journal of Geochemical Exploration, 232, 106882. |  | PER, DOM | Ica (Peru); Dominican Republic
| María Teresa, Perubar, Palma, Cerro de Maimón |  | Seafloor hydrothermal | Volcanic-hosted massive sulfide (VMS) | Arc-hosted VMS | Zn, Pb, Cu | Ag, Ba | Zn, Pb, Cu, Ag, Ba | Torró et al., 2022 |  | UQAC-FeS-1-6 | UQAC-FeS-1-6 | [5 empty] | ore material |  |  | mineral separate | [5 empty] | mineralisation |  |  |  | sphalerite, chalcopyrite | [6 empty] | pyrite, galena, fahlore, barite |  | LA-ICPMS |  |  |  |  | 156.438787 |  |  |  | 1092.472933 |  | 60.12782 | [7 empty] | 117.249722 | [5 empty] | 3.129487 | [5 empty] | 569.031762 |  | 156.747537 |  |  |  | 20332.21691 | [9 empty] | 450000 |  | 7.140443 |  |  |  | 3.582051 |  |  |  | 53.941265 |  |  |  | 7.684134 | [13 empty] | 59.913052 |  | 64.511607 | [7 empty] | 20391.71 | [5 empty] | 84.218229 | [15 empty] | 531254.1 |  | 66.571504 |  |  |  | 281.942854 | [5 empty] | 162.531582 | [13 empty] | 0.216294 | [13 empty] | 230.958123 |  |  |  |  | 2022 | Torró, L., Benites, D., Vallance, J., Laurent, O., Ortiz-Benavenete, B.A., Chelle-Michou, C., Proenza, J.A., Fontboté, L. (2022). Journal of Geochemical Exploration, 232, 106882. |  | PER, DOM | Ica (Peru); Dominican Republic
| María Teresa, Perubar, Palma, Cerro de Maimón |  | Seafloor hydrothermal | Volcanic-hosted massive sulfide (VMS) | Arc-hosted VMS | Zn, Pb, Cu | Ag, Ba | Zn, Pb, Cu, Ag, Ba | Torró et al., 2022 |  | GSD-1G-6 | GSD-1G-6 | [5 empty] | ore material |  |  | mineral separate | [5 empty] | mineralisation |  |  |  | sphalerite, chalcopyrite | [6 empty] | pyrite, galena, fahlore, barite |  | LA-ICPMS |  |  |  |  | 24.162878 |  |  |  | 49.845902 |  | 4.461551 | [7 empty] | 36.733382 | [5 empty] | 38.144598 | [5 empty] | 42.103826 |  | 23.551539 |  |  |  | 40.379094 | [9 empty] | 102248.3 |  | 46.692775 |  |  |  | 33.388143 |  |  |  | 0.40019 |  |  |  | 33.094669 | [13 empty] | 233.515654 |  | 43.563749 | [7 empty] | 57.249198 | [5 empty] | 54.991046 | [15 empty] | 16808.22 |  | 35.584581 |  |  |  | 4.551735 | [5 empty] | 34.306424 | [13 empty] | 0.966667 | [13 empty] | 54 |  |  |  |  | 2022 | Torró, L., Benites, D., Vallance, J., Laurent, O., Ortiz-Benavenete, B.A., Chelle-Michou, C., Proenza, J.A., Fontboté, L. (2022). Journal of Geochemical Exploration, 232, 106882. |  | PER, DOM | Ica (Peru); Dominican Republic
| Colquisiri |  | Seafloor hydrothermal | Volcanic-hosted massive sulfide (VMS) | Arc-hosted VMS | Zn, Pb, Cu | Ag, Ba | Zn, Pb, Cu, Ag, Ba | Torró et al., 2022 |  | 2019-MT-001A-Circulo A-ef - 1-1 | 2019-MT-001A-Circulo A-ef - 1-1 | [5 empty] | ore material |  |  | mineral separate | [5 empty] | mineralisation |  |  |  | sl | [6 empty] | pyrite, galena, fahlore, barite |  | LA-ICPMS |  |  |  |  | 9.764027 |  |  |  | 5.719929 |  | 0.022577 | [7 empty] | 0.003732 | [5 empty] | 5356.596144 | [5 empty] | 0.094691 |  | 0.49808 |  |  |  | 25.742927 | [9 empty] | 42358.66 |  | 14.270929 |  |  |  | 0.11936 |  |  |  | 438.341085 |  |  |  | 4.047581 | [13 empty] | 647.470414 |  | 0.057471 | [7 empty] | 0.98597 | [5 empty] | 4.137243 | [15 empty] | 473928.1 |  | 5.538513 |  |  |  | 2.524809 | [5 empty] | 0.316636 | [13 empty] | 0.030163 | [13 empty] | 589400 |  |  |  |  | 2022 | Torró, L., Benites, D., Vallance, J., Laurent, O., Ortiz-Benavenete, B.A., Chelle-Michou, C., Proenza, J.A., Fontboté, L. (2022). Journal of Geochemical Exploration, 232, 106882. |  | PER, DOM | Ica (Peru); Dominican Republic
| Colquisiri |  | Seafloor hydrothermal | Volcanic-hosted massive sulfide (VMS) | Arc-hosted VMS | Zn, Pb, Cu | Ag, Ba | Zn, Pb, Cu, Ag, Ba | Torró et al., 2022 |  | 2019-MT-001A-Circulo A-ef - 2-1 | 2019-MT-001A-Circulo A-ef - 2-1 | [5 empty] | ore material |  |  | mineral separate | [5 empty] | mineralisation |  |  |  | sl | [6 empty] | pyrite, galena, fahlore, barite |  | LA-ICPMS |  |  |  |  | 10.672807 |  |  |  | 5.539394 |  | 0.009886 | [7 empty] | 0.003483 | [5 empty] | 5304.358301 | [5 empty] | 0.084398 |  | 0.45065 |  |  |  | 25.147972 | [9 empty] | 43074.06087 |  | 14.257591 |  |  |  | 0.152572 |  |  |  | 433.539827 |  |  |  | 4.068587 | [13 empty] | 654.381849 |  | 0.078088 | [7 empty] | 0.92673 | [5 empty] | 4.975654 | [15 empty] | 475494.3 |  | 3.91652 |  |  |  | 1.6361 | [5 empty] | 0.215731 | [13 empty] | 0.023165 | [13 empty] | 591500 |  |  |  |  | 2022 | Torró, L., Benites, D., Vallance, J., Laurent, O., Ortiz-Benavenete, B.A., Chelle-Michou, C., Proenza, J.A., Fontboté, L. (2022). Journal of Geochemical Exploration, 232, 106882. |  | PER, DOM | Ica (Peru); Dominican Republic
| Colquisiri |  | Seafloor hydrothermal | Volcanic-hosted massive sulfide (VMS) | Arc-hosted VMS | Zn, Pb, Cu | Ag, Ba | Zn, Pb, Cu, Ag, Ba | Torró et al., 2022 |  | 2019-MT-001A-Circulo B-ef - 2-1 | 2019-MT-001A-Circulo B-ef - 2-1 | [5 empty] | ore material |  |  | mineral separate | [5 empty] | mineralisation |  |  |  | sl | [6 empty] | pyrite, galena, fahlore, barite |  | LA-ICPMS |  |  |  |  | 6.627804 |  |  |  | 5.61567 |  | 0.009359 | [7 empty] | 0.003339 | [5 empty] | 5211.989136 | [5 empty] | 0.090632 |  | 0.45201 |  |  |  | 22.326071 | [9 empty] | 43713.7 |  | 15.041816 |  |  |  | 0.10634 |  |  |  | 420.589134 |  |  |  | 4.129705 | [13 empty] | 632.306481 |  | 0.093382 | [7 empty] | 0.79019 | [5 empty] | 2.072929 | [15 empty] | 471713.4 |  | 2.113527 |  |  |  | 2.039539 | [5 empty] | 0.3159 | [13 empty] | 0.012378 | [13 empty] | 589900 |  |  |  |  | 2022 | Torró, L., Benites, D., Vallance, J., Laurent, O., Ortiz-Benavenete, B.A., Chelle-Michou, C., Proenza, J.A., Fontboté, L. (2022). Journal of Geochemical Exploration, 232, 106882. |  | PER, DOM | Ica (Peru); Dominican Republic
| Colquisiri |  | Seafloor hydrothermal | Volcanic-hosted massive sulfide (VMS) | Arc-hosted VMS | Zn, Pb, Cu | Ag, Ba | Zn, Pb, Cu, Ag, Ba | Torró et al., 2022 |  | 2019-MT-001A-Circulo C-ef - 1-1 | 2019-MT-001A-Circulo C-ef - 1-1 | [5 empty] | ore material |  |  | mineral separate | [5 empty] | mineralisation |  |  |  | sl | [6 empty] | pyrite, galena, fahlore, barite |  | LA-ICPMS |  |  |  |  | 6.45455 |  |  |  | 5.608382 |  | 0.007924 | [7 empty] | 0.003078 | [5 empty] | 5314.164238 | [5 empty] | 0.0907 |  | 0.601382 |  |  |  | 23.34507 | [9 empty] | 42551.1588 |  | 14.535643 |  |  |  | 0.166846 |  |  |  | 438.402676 |  |  |  | 3.946589 | [13 empty] | 647.22266 |  | 0.050375 | [7 empty] | 0.98627 | [5 empty] | 0.644402 | [15 empty] | 472373.9 |  | 0.369295 |  |  |  | 1.883038 | [5 empty] | 0.49276 | [13 empty] | 0.008879 | [13 empty] | 591100 |  |  |  |  | 2022 | Torró, L., Benites, D., Vallance, J., Laurent, O., Ortiz-Benavenete, B.A., Chelle-Michou, C., Proenza, J.A., Fontboté, L. (2022). Journal of Geochemical Exploration, 232, 106882. |  | PER, DOM | Ica (Peru); Dominican Republic
| Colquisiri |  | Seafloor hydrothermal | Volcanic-hosted massive sulfide (VMS) | Arc-hosted VMS | Zn, Pb, Cu | Ag, Ba | Zn, Pb, Cu, Ag, Ba | Torró et al., 2022 |  | 2019-MT-001A-Circulo C-ef - 2-1 | 2019-MT-001A-Circulo C-ef - 2-1 | [5 empty] | ore material |  |  | mineral separate | [5 empty] | mineralisation |  |  |  | sl | [6 empty] | pyrite, galena, fahlore, barite |  | LA-ICPMS |  |  |  |  | 22.349842 |  |  |  | 5.537653 |  | 0.011895 | [7 empty] | 0.004243 | [5 empty] | 5251.395663 | [5 empty] | 0.11635 |  | 0.61245 |  |  |  | 25.988523 | [9 empty] | 44107.83343 |  | 12.164525 |  |  |  | 0.162699 |  |  |  | 419.249086 |  |  |  | 4.154606 | [13 empty] | 646.780807 |  | 0.048473 | [7 empty] | 1.2653 | [5 empty] | 8.996344 | [15 empty] | 477401.8 |  | 9.265914 |  |  |  | 0.89592 | [5 empty] | 0.382 | [13 empty] | 0.0451 | [13 empty] | 589900 |  |  |  |  | 2022 | Torró, L., Benites, D., Vallance, J., Laurent, O., Ortiz-Benavenete, B.A., Chelle-Michou, C., Proenza, J.A., Fontboté, L. (2022). Journal of Geochemical Exploration, 232, 106882. |  | PER, DOM | Ica (Peru); Dominican Republic
| Colquisiri |  | Seafloor hydrothermal | Volcanic-hosted massive sulfide (VMS) | Arc-hosted VMS | Zn, Pb, Cu | Ag, Ba | Zn, Pb, Cu, Ag, Ba | Torró et al., 2022 |  | 2019-MT-001A-Circulo D-ef - 1-1 | 2019-MT-001A-Circulo D-ef - 1-1 | [5 empty] | ore material |  |  | mineral separate | [5 empty] | mineralisation |  |  |  | sl | [6 empty] | pyrite, galena, fahlore, barite |  | LA-ICPMS |  |  |  |  | 5.408243 |  |  |  | 5.492568 |  | 0.008685 | [7 empty] | 0.003231 | [5 empty] | 5438.03937 | [5 empty] | 0.1033 |  | 0.54059 |  |  |  | 23.063295 | [9 empty] | 43271.29233 |  | 15.932457 |  |  |  | 0.11738 |  |  |  | 463.508912 |  |  |  | 4.497288 | [13 empty] | 610.790832 |  | 0.605371 | [7 empty] | 0.94242 | [5 empty] | 1.629686 | [15 empty] | 489125.4 |  | 1.264474 |  |  |  | 1.658239 | [5 empty] | 0.544291 | [13 empty] | 0.010249 | [13 empty] | 592100 |  |  |  |  | 2022 | Torró, L., Benites, D., Vallance, J., Laurent, O., Ortiz-Benavenete, B.A., Chelle-Michou, C., Proenza, J.A., Fontboté, L. (2022). Journal of Geochemical Exploration, 232, 106882. |  | PER, DOM | Ica (Peru); Dominican Republic
| Colquisiri |  | Seafloor hydrothermal | Volcanic-hosted massive sulfide (VMS) | Arc-hosted VMS | Zn, Pb, Cu | Ag, Ba | Zn, Pb, Cu, Ag, Ba | Torró et al., 2022 |  | 2019-MT-001A-Circulo D-ef - 2-1 | 2019-MT-001A-Circulo D-ef - 2-1 | [5 empty] | ore material |  |  | mineral separate | [5 empty] | mineralisation |  |  |  | sl | [6 empty] | pyrite, galena, fahlore, barite |  | LA-ICPMS |  |  |  |  | 14.454352 |  |  |  | 5.792709 |  | 0.024143 | [7 empty] | 0.008128 | [5 empty] | 5315.12455 | [5 empty] | 0.085357 |  | 0.40911 |  |  |  | 36.077908 | [9 empty] | 42100.4 |  | 14.32865 |  |  |  | 0.291087 |  |  |  | 448.853078 |  |  |  | 4.40611 | [13 empty] | 598.244026 |  | 0.055162 | [7 empty] | 0.91205 | [5 empty] | 8.806193 | [15 empty] | 474252 |  | 12.636273 |  |  |  | 2.05569 | [5 empty] | 0.672528 | [13 empty] | 0.068802 | [13 empty] | 594000 |  |  |  |  | 2022 | Torró, L., Benites, D., Vallance, J., Laurent, O., Ortiz-Benavenete, B.A., Chelle-Michou, C., Proenza, J.A., Fontboté, L. (2022). Journal of Geochemical Exploration, 232, 106882. |  | PER, DOM | Ica (Peru); Dominican Republic
| Colquisiri |  | Seafloor hydrothermal | Volcanic-hosted massive sulfide (VMS) | Arc-hosted VMS | Zn, Pb, Cu | Ag, Ba | Zn, Pb, Cu, Ag, Ba | Torró et al., 2022 |  | 2019-MT-001A-Circulo E-ef - 1-1 | 2019-MT-001A-Circulo E-ef - 1-1 | [5 empty] | ore material |  |  | mineral separate | [5 empty] | mineralisation |  |  |  | sl | [6 empty] | pyrite, galena, fahlore, barite |  | LA-ICPMS |  |  |  |  | 6.156126 |  |  |  | 5.513966 |  | 0.007865 | [7 empty] | 0.003061 | [5 empty] | 5281.280679 | [5 empty] | 0.087289 |  | 0.45612 |  |  |  | 19.669736 | [9 empty] | 42249.72 |  | 14.323683 |  |  |  | 0.099561 |  |  |  | 433.653747 |  |  |  | 4.388069 | [13 empty] | 633.384241 |  | 0.058289 | [7 empty] | 0.81854 | [5 empty] | 1.598555 | [15 empty] | 486392.3 |  | 2.896147 |  |  |  | 1.160911 | [5 empty] | 0.211991 | [13 empty] | 0.043082 | [13 empty] | 596000 |  |  |  |  | 2022 | Torró, L., Benites, D., Vallance, J., Laurent, O., Ortiz-Benavenete, B.A., Chelle-Michou, C., Proenza, J.A., Fontboté, L. (2022). Journal of Geochemical Exploration, 232, 106882. |  | PER, DOM | Ica (Peru); Dominican Republic
| Colquisiri |  | Seafloor hydrothermal | Volcanic-hosted massive sulfide (VMS) | Arc-hosted VMS | Zn, Pb, Cu | Ag, Ba | Zn, Pb, Cu, Ag, Ba | Torró et al., 2022 |  | 2019-MT-001A-Circulo E-ef - 2-1 | 2019-MT-001A-Circulo E-ef - 2-1 | [5 empty] | ore material |  |  | mineral separate | [5 empty] | mineralisation |  |  |  | sl | [6 empty] | pyrite, galena, fahlore, barite |  | LA-ICPMS |  |  |  |  | 15.52049 |  |  |  | 5.514161 |  | 0.011616 | [7 empty] | 0.003289 | [5 empty] | 5285.626102 | [5 empty] | 0.087779 |  | 0.47285 |  |  |  | 25.084771 | [9 empty] | 42774.94 |  | 14.800859 |  |  |  | 0.10729 |  |  |  | 425.8118 |  |  |  | 4.515781 | [13 empty] | 639.451434 |  | 0.064823 | [7 empty] | 0.93512 | [5 empty] | 3.473508 | [15 empty] | 494756.7 |  | 3.553715 |  |  |  | 1.334928 | [5 empty] | 0.272024 | [13 empty] | 0.018177 | [13 empty] | 593000 |  |  |  |  | 2022 | Torró, L., Benites, D., Vallance, J., Laurent, O., Ortiz-Benavenete, B.A., Chelle-Michou, C., Proenza, J.A., Fontboté, L. (2022). Journal of Geochemical Exploration, 232, 106882. |  | PER, DOM | Ica (Peru); Dominican Republic
| Colquisiri |  | Seafloor hydrothermal | Volcanic-hosted massive sulfide (VMS) | Arc-hosted VMS | Zn, Pb, Cu | Ag, Ba | Zn, Pb, Cu, Ag, Ba | Torró et al., 2022 |  | 2019-MT-001B-Circulo A-ef - 1-1 | 2019-MT-001B-Circulo A-ef - 1-1 | [5 empty] | ore material |  |  | mineral separate | [5 empty] | mineralisation |  |  |  | sl | [6 empty] | pyrite, galena, fahlore, barite |  | LA-ICPMS |  |  |  |  | 7.687353 |  |  |  | 6.046252 |  | 0.008226 | [7 empty] | 0.003629 | [5 empty] | 5289.277631 | [5 empty] | 0.087105 |  | 0.49175 |  |  |  | 23.915993 | [9 empty] | 40733.33 |  | 13.845196 |  |  |  | 0.137852 |  |  |  | 453.537511 |  |  |  | 4.235818 | [13 empty] | 561.653713 |  | 0.065807 | [7 empty] | 1.1491 | [5 empty] | 3.252971 | [15 empty] | 489141.5 |  | 3.024252 |  |  |  | 2.458301 | [5 empty] | 0.317236 | [13 empty] | 0.017254 | [13 empty] | 604500 |  |  |  |  | 2022 | Torró, L., Benites, D., Vallance, J., Laurent, O., Ortiz-Benavenete, B.A., Chelle-Michou, C., Proenza, J.A., Fontboté, L. (2022). Journal of Geochemical Exploration, 232, 106882. |  | PER, DOM | Ica (Peru); Dominican Republic
| Colquisiri |  | Seafloor hydrothermal | Volcanic-hosted massive sulfide (VMS) | Arc-hosted VMS | Zn, Pb, Cu | Ag, Ba | Zn, Pb, Cu, Ag, Ba | Torró et al., 2022 |  | 2019-MT-001B-Circulo A-ef - 2-1 | 2019-MT-001B-Circulo A-ef - 2-1 | [5 empty] | ore material |  |  | mineral separate | [5 empty] | mineralisation |  |  |  | sl | [6 empty] | pyrite, galena, fahlore, barite |  | LA-ICPMS |  |  |  |  | 8.180785 |  |  |  | 5.865081 |  | 0.009782 | [7 empty] | 0.00635 | [5 empty] | 5071.783346 | [5 empty] | 0.11254 |  | 0.58116 |  |  |  | 23.808781 | [9 empty] | 40445.6191 |  | 13.500593 |  |  |  | 0.12269 |  |  |  | 429.807905 |  |  |  | 4.081202 | [13 empty] | 558.011536 |  | 0.748638 | [7 empty] | 1.064 | [5 empty] | 4.126214 | [15 empty] | 486358 |  | 3.984232 |  |  |  | 2.308051 | [5 empty] | 0.322543 | [13 empty] | 0.02179 | [13 empty] | 608100 |  |  |  |  | 2022 | Torró, L., Benites, D., Vallance, J., Laurent, O., Ortiz-Benavenete, B.A., Chelle-Michou, C., Proenza, J.A., Fontboté, L. (2022). Journal of Geochemical Exploration, 232, 106882. |  | PER, DOM | Ica (Peru); Dominican Republic
| Colquisiri |  | Seafloor hydrothermal | Volcanic-hosted massive sulfide (VMS) | Arc-hosted VMS | Zn, Pb, Cu | Ag, Ba | Zn, Pb, Cu, Ag, Ba | Torró et al., 2022 |  | 2019-MT-001B-Circulo B-ef - 1-1 | 2019-MT-001B-Circulo B-ef - 1-1 | [5 empty] | ore material |  |  | mineral separate | [5 empty] | mineralisation |  |  |  | sl | [6 empty] | pyrite, galena, fahlore, barite |  | LA-ICPMS |  |  |  |  | 11.158079 |  |  |  | 5.785929 |  | 0.008881 | [7 empty] | 0.006509 | [5 empty] | 5169.647783 | [5 empty] | 0.087354 |  | 0.48275 |  |  |  | 28.510546 | [9 empty] | 40319.79 |  | 13.14948 |  |  |  | 0.116204 |  |  |  | 429.576727 |  |  |  | 4.135075 | [13 empty] | 591.396821 |  | 0.039221 | [7 empty] | 0.96889 | [5 empty] | 7.307229 | [15 empty] | 493128 |  | 12.979986 |  |  |  | 2.030228 | [5 empty] | 0.276225 | [13 empty] | 0.135597 | [13 empty] | 608300 |  |  |  |  | 2022 | Torró, L., Benites, D., Vallance, J., Laurent, O., Ortiz-Benavenete, B.A., Chelle-Michou, C., Proenza, J.A., Fontboté, L. (2022). Journal of Geochemical Exploration, 232, 106882. |  | PER, DOM | Ica (Peru); Dominican Republic
| Colquisiri |  | Seafloor hydrothermal | Volcanic-hosted massive sulfide (VMS) | Arc-hosted VMS | Zn, Pb, Cu | Ag, Ba | Zn, Pb, Cu, Ag, Ba | Torró et al., 2022 |  | 2019-MT-001B-Circulo B-ef - 2-1 | 2019-MT-001B-Circulo B-ef - 2-1 | [5 empty] | ore material |  |  | mineral separate | [5 empty] | mineralisation |  |  |  | sl | [6 empty] | pyrite, galena, fahlore, barite |  | LA-ICPMS |  |  |  |  | 8.243697 |  |  |  | 5.78926 |  | 0.008875 | [7 empty] | 0.002893 | [5 empty] | 5175.929329 | [5 empty] | 0.090653 |  | 0.47874 |  |  |  | 23.528566 | [9 empty] | 40397.78 |  | 13.4419 |  |  |  | 0.149495 |  |  |  | 425.272833 |  |  |  | 4.180707 | [13 empty] | 592.024067 |  | 0.043489 | [7 empty] | 0.77869 | [5 empty] | 3.582268 | [15 empty] | 488270.8 |  | 3.26145 |  |  |  | 2.354803 | [5 empty] | 0.234337 | [13 empty] | 0.01387 | [13 empty] | 611000 |  |  |  |  | 2022 | Torró, L., Benites, D., Vallance, J., Laurent, O., Ortiz-Benavenete, B.A., Chelle-Michou, C., Proenza, J.A., Fontboté, L. (2022). Journal of Geochemical Exploration, 232, 106882. |  | PER, DOM | Ica (Peru); Dominican Republic
| Colquisiri |  | Seafloor hydrothermal | Volcanic-hosted massive sulfide (VMS) | Arc-hosted VMS | Zn, Pb, Cu | Ag, Ba | Zn, Pb, Cu, Ag, Ba | Torró et al., 2022 |  | 2019-MT-001B-Circulo C-ef - 1-1 | 2019-MT-001B-Circulo C-ef - 1-1 | [5 empty] | ore material |  |  | mineral separate | [5 empty] | mineralisation |  |  |  | sl | [6 empty] | pyrite, galena, fahlore, barite |  | LA-ICPMS |  |  |  |  | 28.320903 |  |  |  | 5.462442 |  | 0.023832 | [7 empty] | 0.021458 | [5 empty] | 5239.949679 | [5 empty] | 0.10579 |  | 0.61389 |  |  |  | 53.004791 | [9 empty] | 39044.65 |  | 14.227072 |  |  |  | 0.13127 |  |  |  | 439.4397 |  |  |  | 4.36875 | [13 empty] | 589.218743 |  | 0.02574 | [7 empty] | 1.0476 | [5 empty] | 24.144237 | [15 empty] | 502694.9 |  | 24.037873 |  |  |  | 1.998749 | [5 empty] | 0.487323 | [13 empty] | 0.519861 | [13 empty] | 609100 |  |  |  |  | 2022 | Torró, L., Benites, D., Vallance, J., Laurent, O., Ortiz-Benavenete, B.A., Chelle-Michou, C., Proenza, J.A., Fontboté, L. (2022). Journal of Geochemical Exploration, 232, 106882. |  | PER, DOM | Ica (Peru); Dominican Republic
| Colquisiri |  | Seafloor hydrothermal | Volcanic-hosted massive sulfide (VMS) | Arc-hosted VMS | Zn, Pb, Cu | Ag, Ba | Zn, Pb, Cu, Ag, Ba | Torró et al., 2022 |  | 2019-MT-001B-Circulo C-ef - 2-1 | 2019-MT-001B-Circulo C-ef - 2-1 | [5 empty] | ore material |  |  | mineral separate | [5 empty] | mineralisation |  |  |  | sl | [6 empty] | pyrite, galena, fahlore, barite |  | LA-ICPMS |  |  |  |  | 13.767814 |  |  |  | 5.742672 |  | 0.016622 | [7 empty] | 0.005582 | [5 empty] | 5047.147974 | [5 empty] | 0.091121 |  | 0.46716 |  |  |  | 27.041809 | [9 empty] | 40634.79096 |  | 13.611444 |  |  |  | 0.150952 |  |  |  | 408.418763 |  |  |  | 4.318718 | [13 empty] | 578.711593 |  | 0.069053 | [7 empty] | 0.94443 | [5 empty] | 10.021722 | [15 empty] | 494544 |  | 7.427957 |  |  |  | 2.077864 | [5 empty] | 0.331716 | [13 empty] | 0.050618 | [13 empty] | 608400 |  |  |  |  | 2022 | Torró, L., Benites, D., Vallance, J., Laurent, O., Ortiz-Benavenete, B.A., Chelle-Michou, C., Proenza, J.A., Fontboté, L. (2022). Journal of Geochemical Exploration, 232, 106882. |  | PER, DOM | Ica (Peru); Dominican Republic
| Colquisiri |  | Seafloor hydrothermal | Volcanic-hosted massive sulfide (VMS) | Arc-hosted VMS | Zn, Pb, Cu | Ag, Ba | Zn, Pb, Cu, Ag, Ba | Torró et al., 2022 |  | 2019-MT-001B-Circulo D-ef - 1-1 | 2019-MT-001B-Circulo D-ef - 1-1 | [5 empty] | ore material |  |  | mineral separate | [5 empty] | mineralisation |  |  |  | sl | [6 empty] | pyrite, galena, fahlore, barite |  | LA-ICPMS |  |  |  |  | 21.484058 |  |  |  | 5.844289 |  | 0.00944 | [7 empty] | 0.005468 | [5 empty] | 5238.897912 | [5 empty] | 0.085682 |  | 0.47198 |  |  |  | 41.737932 | [9 empty] | 40817.09 |  | 7.865199 |  |  |  | 0.10586 |  |  |  | 410.480141 |  |  |  | 4.707897 | [13 empty] | 570.026795 |  | 0.052187 | [7 empty] | 1.0354 | [5 empty] | 8.89421 | [15 empty] | 490137.6 |  | 4.684477 |  |  |  | 1.781949 | [5 empty] | 0.345566 | [13 empty] | 0.084837 | [13 empty] | 611200 |  |  |  |  | 2022 | Torró, L., Benites, D., Vallance, J., Laurent, O., Ortiz-Benavenete, B.A., Chelle-Michou, C., Proenza, J.A., Fontboté, L. (2022). Journal of Geochemical Exploration, 232, 106882. |  | PER, DOM | Ica (Peru); Dominican Republic
| Colquisiri |  | Seafloor hydrothermal | Volcanic-hosted massive sulfide (VMS) | Arc-hosted VMS | Zn, Pb, Cu | Ag, Ba | Zn, Pb, Cu, Ag, Ba | Torró et al., 2022 |  | 2019-MT-001B-Circulo D-ef - 2-1 | 2019-MT-001B-Circulo D-ef - 2-1 | [5 empty] | ore material |  |  | mineral separate | [5 empty] | mineralisation |  |  |  | sl | [6 empty] | pyrite, galena, fahlore, barite |  | LA-ICPMS |  |  |  |  | 12.868543 |  |  |  | 5.411215 |  | 0.009995 | [7 empty] | 0.008701 | [5 empty] | 4896.177495 | [5 empty] | 0.085786 |  | 0.48138 |  |  |  | 25.912181 | [9 empty] | 38763.59 |  | 13.541501 |  |  |  | 0.09802 |  |  |  | 379.325467 |  |  |  | 4.388262 | [13 empty] | 563.238676 |  | 0.062274 | [7 empty] | 0.83393 | [5 empty] | 6.900484 | [15 empty] | 485346 |  | 5.953177 |  |  |  | 2.083872 | [5 empty] | 0.270547 | [13 empty] | 0.041023 | [13 empty] | 600900 |  |  |  |  | 2022 | Torró, L., Benites, D., Vallance, J., Laurent, O., Ortiz-Benavenete, B.A., Chelle-Michou, C., Proenza, J.A., Fontboté, L. (2022). Journal of Geochemical Exploration, 232, 106882. |  | PER, DOM | Ica (Peru); Dominican Republic
| Colquisiri |  | Seafloor hydrothermal | Volcanic-hosted massive sulfide (VMS) | Arc-hosted VMS | Zn, Pb, Cu | Ag, Ba | Zn, Pb, Cu, Ag, Ba | Torró et al., 2022 |  | 2019-MT-001B-Circulo E-ef - 1-1 | 2019-MT-001B-Circulo E-ef - 1-1 | [5 empty] | ore material |  |  | mineral separate | [5 empty] | mineralisation |  |  |  | sl | [6 empty] | pyrite, galena, fahlore, barite |  | LA-ICPMS |  |  |  |  | 11.941177 |  |  |  | 5.569146 |  | 0.01874 | [7 empty] | 0.00549 | [5 empty] | 5111.622951 | [5 empty] | 0.12316 |  | 0.70226 |  |  |  | 26.220838 | [9 empty] | 38229.55 |  | 13.955828 |  |  |  | 0.14482 |  |  |  | 427.531106 |  |  |  | 4.210762 | [13 empty] | 558.188226 |  | 0.046353 | [7 empty] | 1.4159 | [5 empty] | 5.035327 | [15 empty] | 499536.3 |  | 4.159252 |  |  |  | 2.767429 | [5 empty] | 0.421733 | [13 empty] | 0.0247 | [13 empty] | 611700 |  |  |  |  | 2022 | Torró, L., Benites, D., Vallance, J., Laurent, O., Ortiz-Benavenete, B.A., Chelle-Michou, C., Proenza, J.A., Fontboté, L. (2022). Journal of Geochemical Exploration, 232, 106882. |  | PER, DOM | Ica (Peru); Dominican Republic
| Colquisiri |  | Seafloor hydrothermal | Volcanic-hosted massive sulfide (VMS) | Arc-hosted VMS | Zn, Pb, Cu | Ag, Ba | Zn, Pb, Cu, Ag, Ba | Torró et al., 2022 |  | 2019-MT-001B-Circulo E-ef - 2-1 | 2019-MT-001B-Circulo E-ef - 2-1 | [5 empty] | ore material |  |  | mineral separate | [5 empty] | mineralisation |  |  |  | sl | [6 empty] | pyrite, galena, fahlore, barite |  | LA-ICPMS |  |  |  |  | 12.88085 |  |  |  | 5.484432 |  | 0.008645 | [7 empty] | 0.005026 | [5 empty] | 5074.788464 | [5 empty] | 0.086371 |  | 0.49953 |  |  |  | 27.335853 | [9 empty] | 40915.97 |  | 14.039766 |  |  |  | 0.10054 |  |  |  | 410.358505 |  |  |  | 4.347316 | [13 empty] | 573.079737 |  | 0.044126 | [7 empty] | 1.0055 | [5 empty] | 2.038578 | [15 empty] | 498940.3 |  | 1.796198 |  |  |  | 2.610259 | [5 empty] | 0.276339 | [13 empty] | 0.00721 | [13 empty] | 612800 |  |  |  |  | 2022 | Torró, L., Benites, D., Vallance, J., Laurent, O., Ortiz-Benavenete, B.A., Chelle-Michou, C., Proenza, J.A., Fontboté, L. (2022). Journal of Geochemical Exploration, 232, 106882. |  | PER, DOM | Ica (Peru); Dominican Republic
| Colquisiri |  | Seafloor hydrothermal | Volcanic-hosted massive sulfide (VMS) | Arc-hosted VMS | Zn, Pb, Cu | Ag, Ba | Zn, Pb, Cu, Ag, Ba | Torró et al., 2022 |  | 2019-MT-006A-Circulo A-ef - 1-1 | 2019-MT-006A-Circulo A-ef - 1-1 | [5 empty] | ore material |  |  | mineral separate | [5 empty] | mineralisation |  |  |  | sl | [6 empty] | pyrite, galena, fahlore, barite |  | LA-ICPMS |  |  |  |  | 2.34969 |  |  |  | 5.57185 |  | 0.010891 | [7 empty] | 0.003029 | [5 empty] | 5470.690862 | [5 empty] | 0.085343 |  | 0.49097 |  |  |  | 35.667433 | [9 empty] | 22519.76 |  | 7.869157 |  |  |  | 0.151294 |  |  |  | 318.407837 |  |  |  | 27.00412 | [13 empty] | 1053.598623 |  | 0.219241 | [7 empty] | 0.95618 | [5 empty] | 1.968607 | [15 empty] | 494435.2 |  | 1.038794 |  |  |  | 1.547461 | [5 empty] | 0.286662 | [13 empty] | 0.142068 | [13 empty] | 636200 |  |  |  |  | 2022 | Torró, L., Benites, D., Vallance, J., Laurent, O., Ortiz-Benavenete, B.A., Chelle-Michou, C., Proenza, J.A., Fontboté, L. (2022). Journal of Geochemical Exploration, 232, 106882. |  | PER, DOM | Ica (Peru); Dominican Republic
| Colquisiri |  | Seafloor hydrothermal | Volcanic-hosted massive sulfide (VMS) | Arc-hosted VMS | Zn, Pb, Cu | Ag, Ba | Zn, Pb, Cu, Ag, Ba | Torró et al., 2022 |  | 2019-MT-006A-Circulo A-ef - 2-1 | 2019-MT-006A-Circulo A-ef - 2-1 | [5 empty] | ore material |  |  | mineral separate | [5 empty] | mineralisation |  |  |  | sl | [6 empty] | pyrite, galena, fahlore, barite |  | LA-ICPMS |  |  |  |  | 2.743117 |  |  |  | 5.513771 |  | 0.011717 | [7 empty] | 0.002625 | [5 empty] | 5448.570218 | [5 empty] | 0.080807 |  | 0.47048 |  |  |  | 41.591123 | [9 empty] | 21849.9 |  | 7.925812 |  |  |  | 0.377948 |  |  |  | 314.984846 |  |  |  | 26.837474 | [13 empty] | 1000.282222 |  | 0.09792 | [7 empty] | 0.83888 | [5 empty] | 2.297028 | [15 empty] | 494707 |  | 1.654564 |  |  |  | 1.687475 | [5 empty] | 0.417164 | [13 empty] | 0.307635 | [13 empty] | 633400 |  |  |  |  | 2022 | Torró, L., Benites, D., Vallance, J., Laurent, O., Ortiz-Benavenete, B.A., Chelle-Michou, C., Proenza, J.A., Fontboté, L. (2022). Journal of Geochemical Exploration, 232, 106882. |  | PER, DOM | Ica (Peru); Dominican Republic
| Colquisiri |  | Seafloor hydrothermal | Volcanic-hosted massive sulfide (VMS) | Arc-hosted VMS | Zn, Pb, Cu | Ag, Ba | Zn, Pb, Cu, Ag, Ba | Torró et al., 2022 |  | 2019-MT-006A-Circulo B-ef - 1-1 | 2019-MT-006A-Circulo B-ef - 1-1 | [5 empty] | ore material |  |  | mineral separate | [5 empty] | mineralisation |  |  |  | sl | [6 empty] | pyrite, galena, fahlore, barite |  | LA-ICPMS |  |  |  |  | 2.7888 |  |  |  | 5.501348 |  | 0.010582 | [7 empty] | 0.003551 | [5 empty] | 5464.294293 | [5 empty] | 0.1085 |  | 0.61556 |  |  |  | 35.728507 | [9 empty] | 22082.29 |  | 8.676981 |  |  |  | 0.1251 |  |  |  | 328.745455 |  |  |  | 26.293024 | [13 empty] | 948.387431 |  | 0.062961 | [7 empty] | 1.5369 | [5 empty] | 1.321236 | [15 empty] | 493975.9 |  | 0.219516 |  |  |  | 0.886174 | [5 empty] | 0.35833 | [13 empty] | 0.139309 | [13 empty] | 639700 |  |  |  |  | 2022 | Torró, L., Benites, D., Vallance, J., Laurent, O., Ortiz-Benavenete, B.A., Chelle-Michou, C., Proenza, J.A., Fontboté, L. (2022). Journal of Geochemical Exploration, 232, 106882. |  | PER, DOM | Ica (Peru); Dominican Republic
| Colquisiri |  | Seafloor hydrothermal | Volcanic-hosted massive sulfide (VMS) | Arc-hosted VMS | Zn, Pb, Cu | Ag, Ba | Zn, Pb, Cu, Ag, Ba | Torró et al., 2022 |  | 2019-MT-006A-Circulo B-ef - 2-1 | 2019-MT-006A-Circulo B-ef - 2-1 | [5 empty] | ore material |  |  | mineral separate | [5 empty] | mineralisation |  |  |  | sl | [6 empty] | pyrite, galena, fahlore, barite |  | LA-ICPMS |  |  |  |  | 2.412397 |  |  |  | 5.425635 |  | 0.008622 | [7 empty] | 0.002527 | [5 empty] | 5227.221671 | [5 empty] | 0.0882 |  | 0.46531 |  |  |  | 36.488124 | [9 empty] | 21611.2 |  | 8.136879 |  |  |  | 0.123253 |  |  |  | 314.81314 |  |  |  | 25.511305 | [13 empty] | 925.724555 |  | 0.044097 | [7 empty] | 1.0258 | [5 empty] | 1.694823 | [15 empty] | 505065.9 |  | 0.214097 |  |  |  | 0.832726 | [5 empty] | 0.35312 | [13 empty] | 0.186082 | [13 empty] | 639500 |  |  |  |  | 2022 | Torró, L., Benites, D., Vallance, J., Laurent, O., Ortiz-Benavenete, B.A., Chelle-Michou, C., Proenza, J.A., Fontboté, L. (2022). Journal of Geochemical Exploration, 232, 106882. |  | PER, DOM | Ica (Peru); Dominican Republic
| María Teresa, Perubar, Palma, Cerro de Maimón |  | Seafloor hydrothermal | Volcanic-hosted massive sulfide (VMS) | Arc-hosted VMS | Zn, Pb, Cu | Ag, Ba | Zn, Pb, Cu, Ag, Ba | Torró et al., 2022 |  | UQAC-FeS-1-7 | UQAC-FeS-1-7 | [5 empty] | ore material |  |  | mineral separate | [5 empty] | mineralisation |  |  |  | sphalerite, chalcopyrite | [6 empty] | pyrite, galena, fahlore, barite |  | LA-ICPMS |  |  |  |  | 154.887146 |  |  |  | 1129.620727 |  | 53.265826 | [7 empty] | 103.259709 | [5 empty] | 2.94416 | [5 empty] | 634.216285 |  | 122.863117 |  |  |  | 19473.16 | [9 empty] | 450000 |  | 6.899059 |  |  |  | 3.452419 |  |  |  | 17.533228 |  |  |  | 8.504636 | [13 empty] | 55.234618 |  | 63.930822 | [7 empty] | 21289.84 | [5 empty] | 85.815929 | [15 empty] | 581739.5 |  | 68.438976 |  |  |  | 312.225503 | [5 empty] | 139.865684 | [13 empty] | 0.216172 | [13 empty] | 243.585689 |  |  |  |  | 2022 | Torró, L., Benites, D., Vallance, J., Laurent, O., Ortiz-Benavenete, B.A., Chelle-Michou, C., Proenza, J.A., Fontboté, L. (2022). Journal of Geochemical Exploration, 232, 106882. |  | PER, DOM | Ica (Peru); Dominican Republic
| María Teresa, Perubar, Palma, Cerro de Maimón |  | Seafloor hydrothermal | Volcanic-hosted massive sulfide (VMS) | Arc-hosted VMS | Zn, Pb, Cu | Ag, Ba | Zn, Pb, Cu, Ag, Ba | Torró et al., 2022 |  | GSD-1G-7 | GSD-1G-7 | [5 empty] | ore material |  |  | mineral separate | [5 empty] | mineralisation |  |  |  | sphalerite, chalcopyrite | [6 empty] | pyrite, galena, fahlore, barite |  | LA-ICPMS |  |  |  |  | 20.722518 |  |  |  | 40.115533 |  | 4.286908 | [7 empty] | 31.221101 | [5 empty] | 30.33782 | [5 empty] | 35.522663 |  | 22.449768 |  |  |  | 31.58948 | [9 empty] | 87552.17 |  | 41.137066 |  |  |  | 27.132632 |  |  |  | 0.33557 |  |  |  | 30.467271 | [13 empty] | 190.26864 |  | 36.148419 | [7 empty] | 44.056515 | [5 empty] | 46.539413 | [15 empty] | 13746.04 |  | 28.134162 |  |  |  | 2.939374 | [5 empty] | 28.266161 | [13 empty] | 0.798893 | [13 empty] | 54 |  |  |  |  | 2022 | Torró, L., Benites, D., Vallance, J., Laurent, O., Ortiz-Benavenete, B.A., Chelle-Michou, C., Proenza, J.A., Fontboté, L. (2022). Journal of Geochemical Exploration, 232, 106882. |  | PER, DOM | Ica (Peru); Dominican Republic
| Colquisiri |  | Seafloor hydrothermal | Volcanic-hosted massive sulfide (VMS) | Arc-hosted VMS | Zn, Pb, Cu | Ag, Ba | Zn, Pb, Cu, Ag, Ba | Torró et al., 2022 |  | 2019-MT-006A-Circulo C-ef - 2-1 | 2019-MT-006A-Circulo C-ef - 2-1 | [5 empty] | ore material |  |  | mineral separate | [5 empty] | mineralisation |  |  |  | sl | [6 empty] | pyrite, galena, fahlore, barite |  | LA-ICPMS |  |  |  |  | 2.874009 |  |  |  | 5.400695 |  | 0.011491 | [7 empty] | 0.005171 | [5 empty] | 5391.089086 | [5 empty] | 0.10349 |  | 0.60318 |  |  |  | 40.610453 | [9 empty] | 20534.12 |  | 8.686899 |  |  |  | 0.12906 |  |  |  | 335.222286 |  |  |  | 26.426884 | [13 empty] | 1095.956373 |  | 0.10509 | [7 empty] | 1.1036 | [5 empty] | 2.087332 | [15 empty] | 510337.1 |  | 0.798745 |  |  |  | 2.057703 | [5 empty] | 0.222804 | [13 empty] | 0.144229 | [13 empty] | 640700 |  |  |  |  | 2022 | Torró, L., Benites, D., Vallance, J., Laurent, O., Ortiz-Benavenete, B.A., Chelle-Michou, C., Proenza, J.A., Fontboté, L. (2022). Journal of Geochemical Exploration, 232, 106882. |  | PER, DOM | Ica (Peru); Dominican Republic
| Colquisiri |  | Seafloor hydrothermal | Volcanic-hosted massive sulfide (VMS) | Arc-hosted VMS | Zn, Pb, Cu | Ag, Ba | Zn, Pb, Cu, Ag, Ba | Torró et al., 2022 |  | 2019-MT-006A-Circulo D-ef - 2-1 | 2019-MT-006A-Circulo D-ef - 2-1 | [5 empty] | ore material |  |  | mineral separate | [5 empty] | mineralisation |  |  |  | sl | [6 empty] | pyrite, galena, fahlore, barite |  | LA-ICPMS |  |  |  |  | 3.404079 |  |  |  | 5.356309 |  | 0.013132 | [7 empty] | 0.003233 | [5 empty] | 5527.170304 | [5 empty] | 0.093588 |  | 0.51952 |  |  |  | 45.123884 | [9 empty] | 21025.69 |  | 9.11753 |  |  |  | 0.162796 |  |  |  | 330.777919 |  |  |  | 26.294879 | [13 empty] | 1086.991733 |  | 0.084829 | [7 empty] | 0.90622 | [5 empty] | 4.397616 | [15 empty] | 503015.9 |  | 0.436236 |  |  |  | 1.620817 | [5 empty] | 0.299958 | [13 empty] | 0.170073 | [13 empty] | 639600 |  |  |  |  | 2022 | Torró, L., Benites, D., Vallance, J., Laurent, O., Ortiz-Benavenete, B.A., Chelle-Michou, C., Proenza, J.A., Fontboté, L. (2022). Journal of Geochemical Exploration, 232, 106882. |  | PER, DOM | Ica (Peru); Dominican Republic
| Colquisiri |  | Seafloor hydrothermal | Volcanic-hosted massive sulfide (VMS) | Arc-hosted VMS | Zn, Pb, Cu | Ag, Ba | Zn, Pb, Cu, Ag, Ba | Torró et al., 2022 |  | 2019-MT-006A-Circulo E-ef - 1-1 | 2019-MT-006A-Circulo E-ef - 1-1 | [5 empty] | ore material |  |  | mineral separate | [5 empty] | mineralisation |  |  |  | sl | [6 empty] | pyrite, galena, fahlore, barite |  | LA-ICPMS |  |  |  |  | 3.501619 |  |  |  | 5.405565 |  | 0.017319 | [7 empty] | 0.004652 | [5 empty] | 5595.801433 | [5 empty] | 0.084187 |  | 0.5064 |  |  |  | 37.76786 | [9 empty] | 22195.26 |  | 9.207245 |  |  |  | 0.104 |  |  |  | 331.014703 |  |  |  | 25.202931 | [13 empty] | 975.309131 |  | 0.08676 | [7 empty] | 0.97009 | [5 empty] | 8.552841 | [15 empty] | 501887 |  | 2.561483 |  |  |  | 1.63379 | [5 empty] | 0.333973 | [13 empty] | 0.300377 | [13 empty] | 639800 |  |  |  |  | 2022 | Torró, L., Benites, D., Vallance, J., Laurent, O., Ortiz-Benavenete, B.A., Chelle-Michou, C., Proenza, J.A., Fontboté, L. (2022). Journal of Geochemical Exploration, 232, 106882. |  | PER, DOM | Ica (Peru); Dominican Republic
| Colquisiri |  | Seafloor hydrothermal | Volcanic-hosted massive sulfide (VMS) | Arc-hosted VMS | Zn, Pb, Cu | Ag, Ba | Zn, Pb, Cu, Ag, Ba | Torró et al., 2022 |  | 2019-MT-006A-Circulo E-ef - 2-1 | 2019-MT-006A-Circulo E-ef - 2-1 | [5 empty] | ore material |  |  | mineral separate | [5 empty] | mineralisation |  |  |  | sl | [6 empty] | pyrite, galena, fahlore, barite |  | LA-ICPMS |  |  |  |  | 3.059606 |  |  |  | 5.233364 |  | 0.008675 | [7 empty] | 0.004478 | [5 empty] | 5290.104092 | [5 empty] | 0.093802 |  | 0.50907 |  |  |  | 41.657639 | [9 empty] | 20866.37 |  | 9.258787 |  |  |  | 0.10278 |  |  |  | 315.677015 |  |  |  | 25.446075 | [13 empty] | 926.519657 |  | 0.075188 | [7 empty] | 0.88425 | [5 empty] | 6.781438 | [15 empty] | 500648.8 |  | 1.899512 |  |  |  | 1.421057 | [5 empty] | 0.272531 | [13 empty] | 0.315302 | [13 empty] | 635800 |  |  |  |  | 2022 | Torró, L., Benites, D., Vallance, J., Laurent, O., Ortiz-Benavenete, B.A., Chelle-Michou, C., Proenza, J.A., Fontboté, L. (2022). Journal of Geochemical Exploration, 232, 106882. |  | PER, DOM | Ica (Peru); Dominican Republic
| Colquisiri |  | Seafloor hydrothermal | Volcanic-hosted massive sulfide (VMS) | Arc-hosted VMS | Zn, Pb, Cu | Ag, Ba | Zn, Pb, Cu, Ag, Ba | Torró et al., 2022 |  | 2019-MT-007-Circulo A-cpy - 1-1 | 2019-MT-007-Circulo A-cpy - 1-1 | [5 empty] | ore material |  |  | mineral separate | [5 empty] | mineralisation |  |  |  | cpy | [6 empty] | pyrite, galena, fahlore, barite |  | LA-ICPMS |  |  |  |  | 3.238556 |  |  |  | 0.316276 |  | 0.037581 | [7 empty] | 0.015496 | [5 empty] | 12.06635 | [5 empty] | 0.097198 |  | 0.55417 |  |  |  | 351800 | [9 empty] | 303512.6 |  | 22.103704 |  |  |  | 79.601027 |  |  |  | 2.364848 |  |  |  | 22.639083 | [13 empty] | 1.0248 |  | 0.022829 | [7 empty] | 1.1519 | [5 empty] | 1.805425 | [15 empty] | 745742.6 |  | 1.898311 |  |  |  | 10.113935 | [5 empty] | 92.519209 | [13 empty] | 0.318278 | [13 empty] | 429.011683 |  |  |  |  | 2022 | Torró, L., Benites, D., Vallance, J., Laurent, O., Ortiz-Benavenete, B.A., Chelle-Michou, C., Proenza, J.A., Fontboté, L. (2022). Journal of Geochemical Exploration, 232, 106882. |  | PER, DOM | Ica (Peru); Dominican Republic
| Colquisiri |  | Seafloor hydrothermal | Volcanic-hosted massive sulfide (VMS) | Arc-hosted VMS | Zn, Pb, Cu | Ag, Ba | Zn, Pb, Cu, Ag, Ba | Torró et al., 2022 |  | 2019-MT-007-Circulo A-cpy - 2-1 | 2019-MT-007-Circulo A-cpy - 2-1 | [5 empty] | ore material |  |  | mineral separate | [5 empty] | mineralisation |  |  |  | cpy | [6 empty] | pyrite, galena, fahlore, barite |  | LA-ICPMS |  |  |  |  | 5.180028 |  |  |  | 0.253206 |  | 0.099988 | [7 empty] | 0.009179 | [5 empty] | 12.01886 | [5 empty] | 0.10243 |  | 0.5473 |  |  |  | 343900 | [9 empty] | 306091.1 |  | 20.923906 |  |  |  | 73.789213 |  |  |  | 3.752984 |  |  |  | 22.476265 | [13 empty] | 1.0575 |  | 0.035371 | [7 empty] | 2.116894 | [5 empty] | 1.36001 | [15 empty] | 797877.8 |  | 1.412134 |  |  |  | 10.648398 | [5 empty] | 89.528753 | [13 empty] | 0.154199 | [13 empty] | 459.522555 |  |  |  |  | 2022 | Torró, L., Benites, D., Vallance, J., Laurent, O., Ortiz-Benavenete, B.A., Chelle-Michou, C., Proenza, J.A., Fontboté, L. (2022). Journal of Geochemical Exploration, 232, 106882. |  | PER, DOM | Ica (Peru); Dominican Republic
| Colquisiri |  | Seafloor hydrothermal | Volcanic-hosted massive sulfide (VMS) | Arc-hosted VMS | Zn, Pb, Cu | Ag, Ba | Zn, Pb, Cu, Ag, Ba | Torró et al., 2022 |  | 2019-MT-007-Circulo B-ef - 2-1 | 2019-MT-007-Circulo B-ef - 2-1 | [5 empty] | ore material |  |  | mineral separate | [5 empty] | mineralisation |  |  |  | sl | [6 empty] | pyrite, galena, fahlore, barite |  | LA-ICPMS |  |  |  |  | 2.391644 |  |  |  | 5.941986 |  | 0.01472 | [7 empty] | 0.002961 | [5 empty] | 5237.505966 | [5 empty] | 0.088159 |  | 0.50962 |  |  |  | 78.550829 | [9 empty] | 31638.61 |  | 24.531546 |  |  |  | 0.245226 |  |  |  | 184.767236 |  |  |  | 82.670524 | [13 empty] | 1383.37162 |  | 0.104475 | [7 empty] | 1.0047 | [5 empty] | 0.2798 | [15 empty] | 500380.8 |  | 0.499631 |  |  |  | 4.786223 | [5 empty] | 0.434122 | [13 empty] | 0.125624 | [13 empty] | 623800 |  |  |  |  | 2022 | Torró, L., Benites, D., Vallance, J., Laurent, O., Ortiz-Benavenete, B.A., Chelle-Michou, C., Proenza, J.A., Fontboté, L. (2022). Journal of Geochemical Exploration, 232, 106882. |  | PER, DOM | Ica (Peru); Dominican Republic
| Colquisiri |  | Seafloor hydrothermal | Volcanic-hosted massive sulfide (VMS) | Arc-hosted VMS | Zn, Pb, Cu | Ag, Ba | Zn, Pb, Cu, Ag, Ba | Torró et al., 2022 |  | 2019-MT-007-Circulo C-ef - 2-1 | 2019-MT-007-Circulo C-ef - 2-1 | [5 empty] | ore material |  |  | mineral separate | [5 empty] | mineralisation |  |  |  | sl | [6 empty] | pyrite, galena, fahlore, barite |  | LA-ICPMS |  |  |  |  | 3.485937 |  |  |  | 5.907309 |  | 0.008281 | [7 empty] | 0.005966 | [5 empty] | 5043.396391 | [5 empty] | 0.087147 |  | 0.51271 |  |  |  | 81.529262 | [9 empty] | 31519.58 |  | 25.672484 |  |  |  | 0.168792 |  |  |  | 188.778305 |  |  |  | 78.896524 | [13 empty] | 1470.02078 |  | 0.514287 | [7 empty] | 0.97783 | [5 empty] | 0.816819 | [15 empty] | 497329.5 |  | 0.712666 |  |  |  | 4.826033 | [5 empty] | 0.243967 | [13 empty] | 0.164628 | [13 empty] | 626500 |  |  |  |  | 2022 | Torró, L., Benites, D., Vallance, J., Laurent, O., Ortiz-Benavenete, B.A., Chelle-Michou, C., Proenza, J.A., Fontboté, L. (2022). Journal of Geochemical Exploration, 232, 106882. |  | PER, DOM | Ica (Peru); Dominican Republic
| Colquisiri |  | Seafloor hydrothermal | Volcanic-hosted massive sulfide (VMS) | Arc-hosted VMS | Zn, Pb, Cu | Ag, Ba | Zn, Pb, Cu, Ag, Ba | Torró et al., 2022 |  | 2019-MT-007-Circulo D-ef - 1-1 | 2019-MT-007-Circulo D-ef - 1-1 | [5 empty] | ore material |  |  | mineral separate | [5 empty] | mineralisation |  |  |  | sl | [6 empty] | pyrite, galena, fahlore, barite |  | LA-ICPMS |  |  |  |  | 8.036486 |  |  |  | 6.140294 |  | 0.01068 | [7 empty] | 0.021554 | [5 empty] | 5070.51409 | [5 empty] | 0.09201 |  | 0.50387 |  |  |  | 80.84861 | [9 empty] | 30436.65 |  | 24.022949 |  |  |  | 0.10431 |  |  |  | 173.949888 |  |  |  | 79.367248 | [13 empty] | 1452.340631 |  | 0.111237 | [7 empty] | 0.82087 | [5 empty] | 6.504891 | [15 empty] | 495844.8 |  | 3.566097 |  |  |  | 4.209219 | [5 empty] | 0.215114 | [13 empty] | 0.443712 | [13 empty] | 624000 |  |  |  |  | 2022 | Torró, L., Benites, D., Vallance, J., Laurent, O., Ortiz-Benavenete, B.A., Chelle-Michou, C., Proenza, J.A., Fontboté, L. (2022). Journal of Geochemical Exploration, 232, 106882. |  | PER, DOM | Ica (Peru); Dominican Republic
| Colquisiri |  | Seafloor hydrothermal | Volcanic-hosted massive sulfide (VMS) | Arc-hosted VMS | Zn, Pb, Cu | Ag, Ba | Zn, Pb, Cu, Ag, Ba | Torró et al., 2022 |  | 2019-MT-007-Circulo D-ef - 2-1 | 2019-MT-007-Circulo D-ef - 2-1 | [5 empty] | ore material |  |  | mineral separate | [5 empty] | mineralisation |  |  |  | sl | [6 empty] | pyrite, galena, fahlore, barite |  | LA-ICPMS |  |  |  |  | 4.866299 |  |  |  | 6.121684 |  | 0.008694 | [7 empty] | 0.009525 | [5 empty] | 5290.221598 | [5 empty] | 0.083955 |  | 0.51093 |  |  |  | 83.533768 | [9 empty] | 32796.32 |  | 25.349875 |  |  |  | 0.147405 |  |  |  | 189.241609 |  |  |  | 77.992566 | [13 empty] | 1707.731813 |  | 0.13457 | [7 empty] | 0.85988 | [5 empty] | 0.960809 | [15 empty] | 489174.2 |  | 0.655025 |  |  |  | 4.151819 | [5 empty] | 0.275077 | [13 empty] | 0.130495 | [13 empty] | 616000 |  |  |  |  | 2022 | Torró, L., Benites, D., Vallance, J., Laurent, O., Ortiz-Benavenete, B.A., Chelle-Michou, C., Proenza, J.A., Fontboté, L. (2022). Journal of Geochemical Exploration, 232, 106882. |  | PER, DOM | Ica (Peru); Dominican Republic
| Colquisiri |  | Seafloor hydrothermal | Volcanic-hosted massive sulfide (VMS) | Arc-hosted VMS | Zn, Pb, Cu | Ag, Ba | Zn, Pb, Cu, Ag, Ba | Torró et al., 2022 |  | 2019-MT-007-Circulo E-ef - 2-1 | 2019-MT-007-Circulo E-ef - 2-1 | [5 empty] | ore material |  |  | mineral separate | [5 empty] | mineralisation |  |  |  | sl | [6 empty] | pyrite, galena, fahlore, barite |  | LA-ICPMS |  |  |  |  | 12.002581 |  |  |  | 6.270353 |  | 0.022809 | [7 empty] | 0.042941 | [5 empty] | 5165.86471 | [5 empty] | 0.09363 |  | 0.55483 |  |  |  | 89.661144 | [9 empty] | 31006.81 |  | 24.498843 |  |  |  | 0.18877 |  |  |  | 184.437257 |  |  |  | 76.251449 | [13 empty] | 1752.621512 |  | 0.144547 | [7 empty] | 1.1316 | [5 empty] | 8.41182 | [15 empty] | 507621 |  | 5.833373 |  |  |  | 4.165244 | [5 empty] | 0.313378 | [13 empty] | 0.408025 | [13 empty] | 623300 |  |  |  |  | 2022 | Torró, L., Benites, D., Vallance, J., Laurent, O., Ortiz-Benavenete, B.A., Chelle-Michou, C., Proenza, J.A., Fontboté, L. (2022). Journal of Geochemical Exploration, 232, 106882. |  | PER, DOM | Ica (Peru); Dominican Republic
| Colquisiri |  | Seafloor hydrothermal | Volcanic-hosted massive sulfide (VMS) | Arc-hosted VMS | Zn, Pb, Cu | Ag, Ba | Zn, Pb, Cu, Ag, Ba | Torró et al., 2022 |  | 2019-MT-008-Circulo A-ef - 1-1 | 2019-MT-008-Circulo A-ef - 1-1 | [5 empty] | ore material |  |  | mineral separate | [5 empty] | mineralisation |  |  |  | sl | [6 empty] | pyrite, galena, fahlore, barite |  | LA-ICPMS |  |  |  |  | 7.393473 |  |  |  | 6.002516 |  | 0.009649 | [7 empty] | 0.042785 | [5 empty] | 5043.1456 | [5 empty] | 0.096541 |  | 0.57048 |  |  |  | 72.610388 | [9 empty] | 34252.98 |  | 28.029441 |  |  |  | 0.11279 |  |  |  | 97.976783 |  |  |  | 51.321282 | [13 empty] | 2857.083293 |  | 0.214028 | [7 empty] | 1.0584 | [5 empty] | 3.870888 | [15 empty] | 497034.5 |  | 3.126983 |  |  |  | 4.331058 | [5 empty] | 0.210105 | [13 empty] | 2.012507 | [13 empty] | 624400 |  |  |  |  | 2022 | Torró, L., Benites, D., Vallance, J., Laurent, O., Ortiz-Benavenete, B.A., Chelle-Michou, C., Proenza, J.A., Fontboté, L. (2022). Journal of Geochemical Exploration, 232, 106882. |  | PER, DOM | Ica (Peru); Dominican Republic
| Colquisiri |  | Seafloor hydrothermal | Volcanic-hosted massive sulfide (VMS) | Arc-hosted VMS | Zn, Pb, Cu | Ag, Ba | Zn, Pb, Cu, Ag, Ba | Torró et al., 2022 |  | 2019-MT-008-Circulo B-ef - 2-1 | 2019-MT-008-Circulo B-ef - 2-1 | [5 empty] | ore material |  |  | mineral separate | [5 empty] | mineralisation |  |  |  | sl | [6 empty] | pyrite, galena, fahlore, barite |  | LA-ICPMS |  |  |  |  | 5.897954 |  |  |  | 6.073056 |  | 0.008666 | [7 empty] | 0.019189 | [5 empty] | 5038.515491 | [5 empty] | 0.092264 |  | 0.50714 |  |  |  | 72.04306 | [9 empty] | 33671.51 |  | 30.456258 |  |  |  | 0.232448 |  |  |  | 97.519949 |  |  |  | 52.37236 | [13 empty] | 2777.827665 |  | 0.244806 | [7 empty] | 1.1073 | [5 empty] | 4.304025 | [15 empty] | 491828.4 |  | 2.252824 |  |  |  | 5.497075 | [5 empty] | 0.250252 | [13 empty] | 0.698476 | [13 empty] | 612100 |  |  |  |  | 2022 | Torró, L., Benites, D., Vallance, J., Laurent, O., Ortiz-Benavenete, B.A., Chelle-Michou, C., Proenza, J.A., Fontboté, L. (2022). Journal of Geochemical Exploration, 232, 106882. |  | PER, DOM | Ica (Peru); Dominican Republic
| Colquisiri |  | Seafloor hydrothermal | Volcanic-hosted massive sulfide (VMS) | Arc-hosted VMS | Zn, Pb, Cu | Ag, Ba | Zn, Pb, Cu, Ag, Ba | Torró et al., 2022 |  | 2019-MT-008-Circulo C-ef - 1-1 | 2019-MT-008-Circulo C-ef - 1-1 | [5 empty] | ore material |  |  | mineral separate | [5 empty] | mineralisation |  |  |  | sl | [6 empty] | pyrite, galena, fahlore, barite |  | LA-ICPMS |  |  |  |  | 4.358271 |  |  |  | 5.7788 |  | 0.007738 | [7 empty] | 0.013718 | [5 empty] | 5107.42555 | [5 empty] | 0.125012 |  | 0.50582 |  |  |  | 72.245137 | [9 empty] | 35160.86 |  | 31.852939 |  |  |  | 0.136174 |  |  |  | 100.408583 |  |  |  | 51.377788 | [13 empty] | 2813.825008 |  | 0.28139 | [7 empty] | 0.92903 | [5 empty] | 1.627297 | [15 empty] | 496647.8 |  | 0.507163 |  |  |  | 5.264337 | [5 empty] | 0.247109 | [13 empty] | 0.186947 | [13 empty] | 617800 |  |  |  |  | 2022 | Torró, L., Benites, D., Vallance, J., Laurent, O., Ortiz-Benavenete, B.A., Chelle-Michou, C., Proenza, J.A., Fontboté, L. (2022). Journal of Geochemical Exploration, 232, 106882. |  | PER, DOM | Ica (Peru); Dominican Republic
| Colquisiri |  | Seafloor hydrothermal | Volcanic-hosted massive sulfide (VMS) | Arc-hosted VMS | Zn, Pb, Cu | Ag, Ba | Zn, Pb, Cu, Ag, Ba | Torró et al., 2022 |  | 2019-MT-008-Circulo C-ef - 2-1 | 2019-MT-008-Circulo C-ef - 2-1 | [5 empty] | ore material |  |  | mineral separate | [5 empty] | mineralisation |  |  |  | sl | [6 empty] | pyrite, galena, fahlore, barite |  | LA-ICPMS |  |  |  |  | 11.291273 |  |  |  | 6.568433 |  | 0.018033 | [7 empty] | 0.014512 | [5 empty] | 5137.026298 | [5 empty] | 0.092208 |  | 0.57277 |  |  |  | 125.989877 | [9 empty] | 34657.52 |  | 30.745527 |  |  |  | 0.11631 |  |  |  | 107.198921 |  |  |  | 52.019991 | [13 empty] | 2784.280588 |  | 0.194559 | [7 empty] | 1.2509 | [5 empty] | 1.515616 | [15 empty] | 495269.1 |  | 16.631663 |  |  |  | 5.597748 | [5 empty] | 4.751671 | [13 empty] | 0.99292 | [13 empty] | 613200 |  |  |  |  | 2022 | Torró, L., Benites, D., Vallance, J., Laurent, O., Ortiz-Benavenete, B.A., Chelle-Michou, C., Proenza, J.A., Fontboté, L. (2022). Journal of Geochemical Exploration, 232, 106882. |  | PER, DOM | Ica (Peru); Dominican Republic
| Colquisiri |  | Seafloor hydrothermal | Volcanic-hosted massive sulfide (VMS) | Arc-hosted VMS | Zn, Pb, Cu | Ag, Ba | Zn, Pb, Cu, Ag, Ba | Torró et al., 2022 |  | 2019-MT-008-Circulo D-ef - 1-1 | 2019-MT-008-Circulo D-ef - 1-1 | [5 empty] | ore material |  |  | mineral separate | [5 empty] | mineralisation |  |  |  | sl | [6 empty] | pyrite, galena, fahlore, barite |  | LA-ICPMS |  |  |  |  | 9.269819 |  |  |  | 6.105429 |  | 0.008172 | [7 empty] | 0.0571 | [5 empty] | 5128.79264 | [5 empty] | 0.08588 |  | 0.5267 |  |  |  | 106.036792 | [9 empty] | 34399.58 |  | 31.979708 |  |  |  | 0.10944 |  |  |  | 100.052523 |  |  |  | 50.768203 | [13 empty] | 2781.161761 |  | 0.225049 | [7 empty] | 0.91957 | [5 empty] | 5.677468 | [15 empty] | 491923.8 |  | 4.364876 |  |  |  | 5.61175 | [5 empty] | 0.195202 | [13 empty] | 1.83354 | [13 empty] | 617700 |  |  |  |  | 2022 | Torró, L., Benites, D., Vallance, J., Laurent, O., Ortiz-Benavenete, B.A., Chelle-Michou, C., Proenza, J.A., Fontboté, L. (2022). Journal of Geochemical Exploration, 232, 106882. |  | PER, DOM | Ica (Peru); Dominican Republic
| Colquisiri |  | Seafloor hydrothermal | Volcanic-hosted massive sulfide (VMS) | Arc-hosted VMS | Zn, Pb, Cu | Ag, Ba | Zn, Pb, Cu, Ag, Ba | Torró et al., 2022 |  | 2019-MT-008-Circulo D-ef - 2-1 | 2019-MT-008-Circulo D-ef - 2-1 | [5 empty] | ore material |  |  | mineral separate | [5 empty] | mineralisation |  |  |  | sl | [6 empty] | pyrite, galena, fahlore, barite |  | LA-ICPMS |  |  |  |  | 7.603894 |  |  |  | 5.950349 |  | 0.00894 | [7 empty] | 0.018709 | [5 empty] | 5232.936427 | [5 empty] | 0.089742 |  | 0.54422 |  |  |  | 75.524766 | [9 empty] | 35338.11 |  | 31.416574 |  |  |  | 0.143711 |  |  |  | 101.289519 |  |  |  | 51.931815 | [13 empty] | 2820.78234 |  | 0.227107 | [7 empty] | 0.91519 | [5 empty] | 1.342673 | [15 empty] | 495535.8 |  | 0.889811 |  |  |  | 5.415265 | [5 empty] | 0.211849 | [13 empty] | 0.163125 | [13 empty] | 619500 |  |  |  |  | 2022 | Torró, L., Benites, D., Vallance, J., Laurent, O., Ortiz-Benavenete, B.A., Chelle-Michou, C., Proenza, J.A., Fontboté, L. (2022). Journal of Geochemical Exploration, 232, 106882. |  | PER, DOM | Ica (Peru); Dominican Republic
| Colquisiri |  | Seafloor hydrothermal | Volcanic-hosted massive sulfide (VMS) | Arc-hosted VMS | Zn, Pb, Cu | Ag, Ba | Zn, Pb, Cu, Ag, Ba | Torró et al., 2022 |  | 2019-MT-011A-Circulo A-cpy - 2-1 | 2019-MT-011A-Circulo A-cpy - 2-1 | [5 empty] | ore material |  |  | mineral separate | [5 empty] | mineralisation |  |  |  | cpy | [6 empty] | pyrite, galena, fahlore, barite |  | LA-ICPMS |  |  |  |  | 188.63428 |  |  |  | 0.334609 |  | 0.2167 | [7 empty] | 2.445368 | [5 empty] | 14.701343 | [5 empty] | 0.10703 |  | 0.59768 |  |  |  | 347300 | [9 empty] | 310753.5 |  | 10.601301 |  |  |  | 5.101526 |  |  |  | 0.883451 |  |  |  | 18.398198 | [13 empty] | 1.638445 |  | 0.029896 | [7 empty] | 1.368271 | [5 empty] | 31.933486 | [15 empty] | 701303 |  | 18.406121 |  |  |  | 21.441111 | [5 empty] | 65.125759 | [13 empty] | 9.491506 | [13 empty] | 529.155567 |  |  |  |  | 2022 | Torró, L., Benites, D., Vallance, J., Laurent, O., Ortiz-Benavenete, B.A., Chelle-Michou, C., Proenza, J.A., Fontboté, L. (2022). Journal of Geochemical Exploration, 232, 106882. |  | PER, DOM | Ica (Peru); Dominican Republic
| María Teresa, Perubar, Palma, Cerro de Maimón |  | Seafloor hydrothermal | Volcanic-hosted massive sulfide (VMS) | Arc-hosted VMS | Zn, Pb, Cu | Ag, Ba | Zn, Pb, Cu, Ag, Ba | Torró et al., 2022 |  | UQAC-FeS-1-8 | UQAC-FeS-1-8 | [5 empty] | ore material |  |  | mineral separate | [5 empty] | mineralisation |  |  |  | sphalerite, chalcopyrite | [6 empty] | pyrite, galena, fahlore, barite |  | LA-ICPMS |  |  |  |  | 129.805891 |  |  |  | 865.186585 |  | 56.560664 | [7 empty] | 90.927047 | [5 empty] | 2.463145 | [5 empty] | 532.953018 |  | 120.576335 |  |  |  | 18576.83 | [9 empty] | 450000 |  | 6.536316 |  |  |  | 3.286364 |  |  |  | 16.504078 |  |  |  | 7.776434 | [13 empty] | 42.381082 |  | 63.879489 | [7 empty] | 17840.52 | [5 empty] | 72.908027 | [15 empty] | 503565.1 |  | 61.374469 |  |  |  | 263.946666 | [5 empty] | 150.149176 | [13 empty] | 0.231225 | [13 empty] | 205.047531 |  |  |  |  | 2022 | Torró, L., Benites, D., Vallance, J., Laurent, O., Ortiz-Benavenete, B.A., Chelle-Michou, C., Proenza, J.A., Fontboté, L. (2022). Journal of Geochemical Exploration, 232, 106882. |  | PER, DOM | Ica (Peru); Dominican Republic
| María Teresa, Perubar, Palma, Cerro de Maimón |  | Seafloor hydrothermal | Volcanic-hosted massive sulfide (VMS) | Arc-hosted VMS | Zn, Pb, Cu | Ag, Ba | Zn, Pb, Cu, Ag, Ba | Torró et al., 2022 |  | GSD-1G-8 | GSD-1G-8 | [5 empty] | ore material |  |  | mineral separate | [5 empty] | mineralisation |  |  |  | sphalerite, chalcopyrite | [6 empty] | pyrite, galena, fahlore, barite |  | LA-ICPMS |  |  |  |  | 34.279223 |  |  |  | 65.336388 |  | 6.852527 | [7 empty] | 50.425958 | [5 empty] | 55.15263 | [5 empty] | 52.255432 |  | 36.827582 |  |  |  | 49.032115 | [9 empty] | 146679.2 |  | 68.860089 |  |  |  | 45.156143 |  |  |  | 0.49946 |  |  |  | 48.374292 | [13 empty] | 263.21976 |  | 60.342544 | [7 empty] | 76.714187 | [5 empty] | 73.905266 | [15 empty] | 21787.02 |  | 48.366856 |  |  |  | 4.264913 | [5 empty] | 47.05968 | [13 empty] | 1.366808 | [13 empty] | 54 |  |  |  |  | 2022 | Torró, L., Benites, D., Vallance, J., Laurent, O., Ortiz-Benavenete, B.A., Chelle-Michou, C., Proenza, J.A., Fontboté, L. (2022). Journal of Geochemical Exploration, 232, 106882. |  | PER, DOM | Ica (Peru); Dominican Republic
| Colquisiri |  | Seafloor hydrothermal | Volcanic-hosted massive sulfide (VMS) | Arc-hosted VMS | Zn, Pb, Cu | Ag, Ba | Zn, Pb, Cu, Ag, Ba | Torró et al., 2022 |  | 2019-MT-011A-Circulo B-cpy - 1-1 | 2019-MT-011A-Circulo B-cpy - 1-1 | [5 empty] | ore material |  |  | mineral separate | [5 empty] | mineralisation |  |  |  | cpy | [6 empty] | pyrite, galena, fahlore, barite |  | LA-ICPMS |  |  |  |  | 143.077398 |  |  |  | 0.268792 |  | 0.119699 | [7 empty] | 1.389194 | [5 empty] | 13.171309 | [5 empty] | 0.083459 |  | 0.49087 |  |  |  | 348300 | [9 empty] | 319791.7 |  | 13.386632 |  |  |  | 4.30992 |  |  |  | 0.700336 |  |  |  | 31.774269 | [13 empty] | 0.82131 |  | 0.025839 | [7 empty] | 1.032082 | [5 empty] | 8.435666 | [15 empty] | 670745.1 |  | 7.844551 |  |  |  | 16.377586 | [5 empty] | 119.503546 | [13 empty] | 0.754662 | [13 empty] | 789.021735 |  |  |  |  | 2022 | Torró, L., Benites, D., Vallance, J., Laurent, O., Ortiz-Benavenete, B.A., Chelle-Michou, C., Proenza, J.A., Fontboté, L. (2022). Journal of Geochemical Exploration, 232, 106882. |  | PER, DOM | Ica (Peru); Dominican Republic
| Colquisiri |  | Seafloor hydrothermal | Volcanic-hosted massive sulfide (VMS) | Arc-hosted VMS | Zn, Pb, Cu | Ag, Ba | Zn, Pb, Cu, Ag, Ba | Torró et al., 2022 |  | 2019-MT-011A-Circulo B-ef - 1-1 | 2019-MT-011A-Circulo B-ef - 1-1 | [5 empty] | ore material |  |  | mineral separate | [5 empty] | mineralisation |  |  |  | sl | [6 empty] | pyrite, galena, fahlore, barite |  | LA-ICPMS |  |  |  |  | 9.057302 |  |  |  | 5.560329 |  | 0.016018 | [7 empty] | 0.555962 | [5 empty] | 7372.665205 | [5 empty] | 0.11259 |  | 0.64065 |  |  |  | 58.473657 | [9 empty] | 63534.33 |  | 7.020071 |  |  |  | 0.13987 |  |  |  | 359.172679 |  |  |  | 50.027915 | [13 empty] | 1826.801952 |  | 0.163842 | [7 empty] | 1.303 | [5 empty] | 2.175698 | [15 empty] | 518047.8 |  | 2.609495 |  |  |  | 8.325067 | [5 empty] | 0.560623 | [13 empty] | 0.059194 | [13 empty] | 581100 |  |  |  |  | 2022 | Torró, L., Benites, D., Vallance, J., Laurent, O., Ortiz-Benavenete, B.A., Chelle-Michou, C., Proenza, J.A., Fontboté, L. (2022). Journal of Geochemical Exploration, 232, 106882. |  | PER, DOM | Ica (Peru); Dominican Republic
| Colquisiri |  | Seafloor hydrothermal | Volcanic-hosted massive sulfide (VMS) | Arc-hosted VMS | Zn, Pb, Cu | Ag, Ba | Zn, Pb, Cu, Ag, Ba | Torró et al., 2022 |  | 2019-MT-011A-Circulo B-ef - 2-1 | 2019-MT-011A-Circulo B-ef - 2-1 | [5 empty] | ore material |  |  | mineral separate | [5 empty] | mineralisation |  |  |  | sl | [6 empty] | pyrite, galena, fahlore, barite |  | LA-ICPMS |  |  |  |  | 24.354379 |  |  |  | 5.414112 |  | 0.033388 | [7 empty] | 2.199809 | [5 empty] | 7282.063002 | [5 empty] | 0.10753 |  | 0.57086 |  |  |  | 1055.894994 | [9 empty] | 61643.62743 |  | 7.683258 |  |  |  | 0.12812 |  |  |  | 315.141885 |  |  |  | 48.194404 | [13 empty] | 1672.930275 |  | 0.129892 | [7 empty] | 1.0405 | [5 empty] | 14.792635 | [15 empty] | 511368.2 |  | 7.250371 |  |  |  | 8.030288 | [5 empty] | 0.405335 | [13 empty] | 0.627305 | [13 empty] | 582900 |  |  |  |  | 2022 | Torró, L., Benites, D., Vallance, J., Laurent, O., Ortiz-Benavenete, B.A., Chelle-Michou, C., Proenza, J.A., Fontboté, L. (2022). Journal of Geochemical Exploration, 232, 106882. |  | PER, DOM | Ica (Peru); Dominican Republic
| Colquisiri |  | Seafloor hydrothermal | Volcanic-hosted massive sulfide (VMS) | Arc-hosted VMS | Zn, Pb, Cu | Ag, Ba | Zn, Pb, Cu, Ag, Ba | Torró et al., 2022 |  | 2019-MT-011A-Circulo C-ef - 1-1 | 2019-MT-011A-Circulo C-ef - 1-1 | [5 empty] | ore material |  |  | mineral separate | [5 empty] | mineralisation |  |  |  | sl | [6 empty] | pyrite, galena, fahlore, barite |  | LA-ICPMS |  |  |  |  | 19.556503 |  |  |  | 5.28828 |  | 0.012347 | [7 empty] | 0.603247 | [5 empty] | 7798.33237 | [5 empty] | 0.10893 |  | 0.59841 |  |  |  | 451.219134 | [9 empty] | 59055.68769 |  | 9.260171 |  |  |  | 0.14906 |  |  |  | 360.891345 |  |  |  | 47.197486 | [13 empty] | 2255.943696 |  | 0.170859 | [7 empty] | 1.3442 | [5 empty] | 8.914354 | [15 empty] | 516670.9 |  | 5.344185 |  |  |  | 11.32178 | [5 empty] | 15.393314 | [13 empty] | 0.398177 | [13 empty] | 584300 |  |  |  |  | 2022 | Torró, L., Benites, D., Vallance, J., Laurent, O., Ortiz-Benavenete, B.A., Chelle-Michou, C., Proenza, J.A., Fontboté, L. (2022). Journal of Geochemical Exploration, 232, 106882. |  | PER, DOM | Ica (Peru); Dominican Republic
| Colquisiri |  | Seafloor hydrothermal | Volcanic-hosted massive sulfide (VMS) | Arc-hosted VMS | Zn, Pb, Cu | Ag, Ba | Zn, Pb, Cu, Ag, Ba | Torró et al., 2022 |  | 2019-MT-011A-Circulo C-ef - 2-1 | 2019-MT-011A-Circulo C-ef - 2-1 | [5 empty] | ore material |  |  | mineral separate | [5 empty] | mineralisation |  |  |  | sl | [6 empty] | pyrite, galena, fahlore, barite |  | LA-ICPMS |  |  |  |  | 16.278935 |  |  |  | 5.246891 |  | 0.025399 | [7 empty] | 0.596197 | [5 empty] | 8050.854054 | [5 empty] | 0.11293 |  | 0.56724 |  |  |  | 481.204066 | [9 empty] | 61631.52 |  | 10.298269 |  |  |  | 0.50833 |  |  |  | 384.117 |  |  |  | 47.289789 | [13 empty] | 2318.077664 |  | 0.196543 | [7 empty] | 1.2409 | [5 empty] | 6.560525 | [15 empty] | 529562.9 |  | 3.424895 |  |  |  | 13.502597 | [5 empty] | 16.116135 | [13 empty] | 0.509814 | [13 empty] | 588200 |  |  |  |  | 2022 | Torró, L., Benites, D., Vallance, J., Laurent, O., Ortiz-Benavenete, B.A., Chelle-Michou, C., Proenza, J.A., Fontboté, L. (2022). Journal of Geochemical Exploration, 232, 106882. |  | PER, DOM | Ica (Peru); Dominican Republic
| Colquisiri |  | Seafloor hydrothermal | Volcanic-hosted massive sulfide (VMS) | Arc-hosted VMS | Zn, Pb, Cu | Ag, Ba | Zn, Pb, Cu, Ag, Ba | Torró et al., 2022 |  | 2019-MT-011A-Circulo C-cpy - 1-1 | 2019-MT-011A-Circulo C-cpy - 1-1 | [5 empty] | ore material |  |  | mineral separate | [5 empty] | mineralisation |  |  |  | cpy | [6 empty] | pyrite, galena, fahlore, barite |  | LA-ICPMS |  |  |  |  | 150.216921 |  |  |  | 0.406733 |  | 0.030644 | [7 empty] | 2.912405 | [5 empty] | 9.942161 | [5 empty] | 0.11337 |  | 0.58522 |  |  |  | 352700 | [9 empty] | 329125.4 |  | 4.789904 |  |  |  | 0.685719 |  |  |  | 0.235443 |  |  |  | 46.507364 | [13 empty] | 1.0693 |  | 0.030436 | [7 empty] | 1.231368 | [5 empty] | 35.454525 | [15 empty] | 679877.2 |  | 14.575098 |  |  |  | 18.495558 | [5 empty] | 9.335631 | [13 empty] | 9.457695 | [13 empty] | 470.271709 |  |  |  |  | 2022 | Torró, L., Benites, D., Vallance, J., Laurent, O., Ortiz-Benavenete, B.A., Chelle-Michou, C., Proenza, J.A., Fontboté, L. (2022). Journal of Geochemical Exploration, 232, 106882. |  | PER, DOM | Ica (Peru); Dominican Republic
| Colquisiri |  | Seafloor hydrothermal | Volcanic-hosted massive sulfide (VMS) | Arc-hosted VMS | Zn, Pb, Cu | Ag, Ba | Zn, Pb, Cu, Ag, Ba | Torró et al., 2022 |  | 2019-MT-011A-Circulo C-cpy - 2-1 | 2019-MT-011A-Circulo C-cpy - 2-1 | [5 empty] | ore material |  |  | mineral separate | [5 empty] | mineralisation |  |  |  | cpy | [6 empty] | pyrite, galena, fahlore, barite |  | LA-ICPMS |  |  |  |  | 166.021894 |  |  |  | 0.322094 |  | 0.011057 | [7 empty] | 5.358624 | [5 empty] | 3.492052 | [5 empty] | 0.10232 |  | 0.53895 |  |  |  | 351600 | [9 empty] | 320083.1 |  | 0.069762 |  |  |  | 0.419973 |  |  |  | 0.319236 |  |  |  | 11.108865 | [13 empty] | 1.485106 |  | 0.033597 | [7 empty] | 2.236383 | [5 empty] | 81.96144 | [15 empty] | 722954.1 |  | 17.916591 |  |  |  | 21.927413 | [5 empty] | 4.282601 | [13 empty] | 11.172647 | [13 empty] | 222.507538 |  |  |  |  | 2022 | Torró, L., Benites, D., Vallance, J., Laurent, O., Ortiz-Benavenete, B.A., Chelle-Michou, C., Proenza, J.A., Fontboté, L. (2022). Journal of Geochemical Exploration, 232, 106882. |  | PER, DOM | Ica (Peru); Dominican Republic
| Colquisiri |  | Seafloor hydrothermal | Volcanic-hosted massive sulfide (VMS) | Arc-hosted VMS | Zn, Pb, Cu | Ag, Ba | Zn, Pb, Cu, Ag, Ba | Torró et al., 2022 |  | 2019-MT-011A-Circulo D-cpy - 1-1 | 2019-MT-011A-Circulo D-cpy - 1-1 | [5 empty] | ore material |  |  | mineral separate | [5 empty] | mineralisation |  |  |  | cpy | [6 empty] | pyrite, galena, fahlore, barite |  | LA-ICPMS |  |  |  |  | 209.885613 |  |  |  | 0.13474 |  | 0.117125 | [7 empty] | 1.54649 | [5 empty] | 6.217839 | [5 empty] | 0.094037 |  | 0.50278 |  |  |  | 350600 | [9 empty] | 331819.4 |  | 2.897134 |  |  |  | 0.182044 |  |  |  | 0.837343 |  |  |  | 18.328487 | [13 empty] | 0.90705 |  | 0.028679 | [7 empty] | 1.226009 | [5 empty] | 28.042545 | [15 empty] | 731023.1 |  | 10.405334 |  |  |  | 20.394227 | [5 empty] | 44.852135 | [13 empty] | 3.806676 | [13 empty] | 288.981694 |  |  |  |  | 2022 | Torró, L., Benites, D., Vallance, J., Laurent, O., Ortiz-Benavenete, B.A., Chelle-Michou, C., Proenza, J.A., Fontboté, L. (2022). Journal of Geochemical Exploration, 232, 106882. |  | PER, DOM | Ica (Peru); Dominican Republic
| Colquisiri |  | Seafloor hydrothermal | Volcanic-hosted massive sulfide (VMS) | Arc-hosted VMS | Zn, Pb, Cu | Ag, Ba | Zn, Pb, Cu, Ag, Ba | Torró et al., 2022 |  | 2019-MT-015A-Circulo A-ef - 1-1 | 2019-MT-015A-Circulo A-ef - 1-1 | [5 empty] | ore material |  |  | mineral separate | [5 empty] | mineralisation |  |  |  | sl | [6 empty] | pyrite, galena, fahlore, barite |  | LA-ICPMS |  |  |  |  | 9.807633 |  |  |  | 6.578538 |  | 0.009899 | [7 empty] | 0.430825 | [5 empty] | 7372.685617 | [5 empty] | 0.10052 |  | 0.5247 |  |  |  | 158.171353 | [9 empty] | 44245.76 |  | 24.884868 |  |  |  | 0.356734 |  |  |  | 287.844571 |  |  |  | 173.138493 | [13 empty] | 2392.891449 |  | 0.246945 | [7 empty] | 1.024 | [5 empty] | 2.862249 | [15 empty] | 516262.3 |  | 1.888949 |  |  |  | 31.684694 | [5 empty] | 0.335309 | [13 empty] | 0.076076 | [13 empty] | 605300 |  |  |  |  | 2022 | Torró, L., Benites, D., Vallance, J., Laurent, O., Ortiz-Benavenete, B.A., Chelle-Michou, C., Proenza, J.A., Fontboté, L. (2022). Journal of Geochemical Exploration, 232, 106882. |  | PER, DOM | Ica (Peru); Dominican Republic
| Colquisiri |  | Seafloor hydrothermal | Volcanic-hosted massive sulfide (VMS) | Arc-hosted VMS | Zn, Pb, Cu | Ag, Ba | Zn, Pb, Cu, Ag, Ba | Torró et al., 2022 |  | 2019-MT-015A-Circulo A-ef - 2-1 | 2019-MT-015A-Circulo A-ef - 2-1 | [5 empty] | ore material |  |  | mineral separate | [5 empty] | mineralisation |  |  |  | sl | [6 empty] | pyrite, galena, fahlore, barite |  | LA-ICPMS |  |  |  |  | 6.938021 |  |  |  | 6.251795 |  | 0.009278 | [7 empty] | 0.153213 | [5 empty] | 7370.433515 | [5 empty] | 0.09827 |  | 0.52999 |  |  |  | 164.14942 | [9 empty] | 45197.25 |  | 30.243649 |  |  |  | 0.326775 |  |  |  | 281.567405 |  |  |  | 167.696302 | [13 empty] | 2364.554243 |  | 0.219304 | [7 empty] | 1.142 | [5 empty] | 0.690748 | [15 empty] | 514389.1 |  | 0.583382 |  |  |  | 29.537896 | [5 empty] | 0.233107 | [13 empty] | 0.019828 | [13 empty] | 602500 |  |  |  |  | 2022 | Torró, L., Benites, D., Vallance, J., Laurent, O., Ortiz-Benavenete, B.A., Chelle-Michou, C., Proenza, J.A., Fontboté, L. (2022). Journal of Geochemical Exploration, 232, 106882. |  | PER, DOM | Ica (Peru); Dominican Republic
| Colquisiri |  | Seafloor hydrothermal | Volcanic-hosted massive sulfide (VMS) | Arc-hosted VMS | Zn, Pb, Cu | Ag, Ba | Zn, Pb, Cu, Ag, Ba | Torró et al., 2022 |  | 2019-MT-015A-Circulo B-ef - 1-1 | 2019-MT-015A-Circulo B-ef - 1-1 | [5 empty] | ore material |  |  | mineral separate | [5 empty] | mineralisation |  |  |  | sl | [6 empty] | pyrite, galena, fahlore, barite |  | LA-ICPMS |  |  |  |  | 19.318202 |  |  |  | 6.467491 |  | 0.034999 | [7 empty] | 0.76058 | [5 empty] | 7496.234699 | [5 empty] | 0.089933 |  | 0.552 |  |  |  | 176.905826 | [9 empty] | 40063.77 |  | 32.99067 |  |  |  | 0.332929 |  |  |  | 289.996365 |  |  |  | 171.283867 | [13 empty] | 2527.59703 |  | 0.2479 | [7 empty] | 1.398349 | [5 empty] | 8.179256 | [15 empty] | 519829.3 |  | 3.507622 |  |  |  | 30.198512 | [5 empty] | 0.489481 | [13 empty] | 0.2255 | [13 empty] | 613800 |  |  |  |  | 2022 | Torró, L., Benites, D., Vallance, J., Laurent, O., Ortiz-Benavenete, B.A., Chelle-Michou, C., Proenza, J.A., Fontboté, L. (2022). Journal of Geochemical Exploration, 232, 106882. |  | PER, DOM | Ica (Peru); Dominican Republic
| Colquisiri |  | Seafloor hydrothermal | Volcanic-hosted massive sulfide (VMS) | Arc-hosted VMS | Zn, Pb, Cu | Ag, Ba | Zn, Pb, Cu, Ag, Ba | Torró et al., 2022 |  | 2019-MT-015A-Circulo B-ef - 2-1 | 2019-MT-015A-Circulo B-ef - 2-1 | [5 empty] | ore material |  |  | mineral separate | [5 empty] | mineralisation |  |  |  | sl | [6 empty] | pyrite, galena, fahlore, barite |  | LA-ICPMS |  |  |  |  | 22.88172 |  |  |  | 6.23582 |  | 0.0316 | [7 empty] | 0.858951 | [5 empty] | 7436.01286 | [5 empty] | 0.10951 |  | 0.60242 |  |  |  | 184.774674 | [9 empty] | 40675.09 |  | 37.611898 |  |  |  | 0.192575 |  |  |  | 284.836395 |  |  |  | 176.355101 | [13 empty] | 2500.534064 |  | 0.210918 | [7 empty] | 1.0302 | [5 empty] | 10.825874 | [15 empty] | 516863.3 |  | 2.609711 |  |  |  | 29.866174 | [5 empty] | 0.578084 | [13 empty] | 0.282071 | [13 empty] | 612400 |  |  |  |  | 2022 | Torró, L., Benites, D., Vallance, J., Laurent, O., Ortiz-Benavenete, B.A., Chelle-Michou, C., Proenza, J.A., Fontboté, L. (2022). Journal of Geochemical Exploration, 232, 106882. |  | PER, DOM | Ica (Peru); Dominican Republic
| Colquisiri |  | Seafloor hydrothermal | Volcanic-hosted massive sulfide (VMS) | Arc-hosted VMS | Zn, Pb, Cu | Ag, Ba | Zn, Pb, Cu, Ag, Ba | Torró et al., 2022 |  | 2019-MT-015A-Circulo C-ef - 1-1 | 2019-MT-015A-Circulo C-ef - 1-1 | [5 empty] | ore material |  |  | mineral separate | [5 empty] | mineralisation |  |  |  | sl | [6 empty] | pyrite, galena, fahlore, barite |  | LA-ICPMS |  |  |  |  | 6.347868 |  |  |  | 6.448836 |  | 0.008377 | [7 empty] | 0.19504 | [5 empty] | 7419.292097 | [5 empty] | 0.109614 |  | 0.50651 |  |  |  | 156.530186 | [9 empty] | 43322.4 |  | 29.210746 |  |  |  | 0.32197 |  |  |  | 293.919509 |  |  |  | 165.371293 | [13 empty] | 2468.810746 |  | 0.161617 | [7 empty] | 1.1247 | [5 empty] | 0.936129 | [15 empty] | 510998.1 |  | 0.947386 |  |  |  | 28.86593 | [5 empty] | 0.282959 | [13 empty] | 0.058132 | [13 empty] | 601600 |  |  |  |  | 2022 | Torró, L., Benites, D., Vallance, J., Laurent, O., Ortiz-Benavenete, B.A., Chelle-Michou, C., Proenza, J.A., Fontboté, L. (2022). Journal of Geochemical Exploration, 232, 106882. |  | PER, DOM | Ica (Peru); Dominican Republic
| Colquisiri |  | Seafloor hydrothermal | Volcanic-hosted massive sulfide (VMS) | Arc-hosted VMS | Zn, Pb, Cu | Ag, Ba | Zn, Pb, Cu, Ag, Ba | Torró et al., 2022 |  | 2019-MT-015A-Circulo C-ef - 2-1 | 2019-MT-015A-Circulo C-ef - 2-1 | [5 empty] | ore material |  |  | mineral separate | [5 empty] | mineralisation |  |  |  | sl | [6 empty] | pyrite, galena, fahlore, barite |  | LA-ICPMS |  |  |  |  | 7.597436 |  |  |  | 6.168374 |  | 0.009439 | [7 empty] | 0.213655 | [5 empty] | 7278.062977 | [5 empty] | 0.117429 |  | 0.49521 |  |  |  | 158.357843 | [9 empty] | 42899.46 |  | 15.713631 |  |  |  | 0.327279 |  |  |  | 291.454288 |  |  |  | 166.183691 | [13 empty] | 2524.78181 |  | 0.182812 | [7 empty] | 1.2214 | [5 empty] | 0.959038 | [15 empty] | 512181.6 |  | 3.235286 |  |  |  | 29.671848 | [5 empty] | 0.37824 | [13 empty] | 0.265872 | [13 empty] | 601500 |  |  |  |  | 2022 | Torró, L., Benites, D., Vallance, J., Laurent, O., Ortiz-Benavenete, B.A., Chelle-Michou, C., Proenza, J.A., Fontboté, L. (2022). Journal of Geochemical Exploration, 232, 106882. |  | PER, DOM | Ica (Peru); Dominican Republic
| Colquisiri |  | Seafloor hydrothermal | Volcanic-hosted massive sulfide (VMS) | Arc-hosted VMS | Zn, Pb, Cu | Ag, Ba | Zn, Pb, Cu, Ag, Ba | Torró et al., 2022 |  | 2019-MT-015A-Circulo D-ef - 1-1 | 2019-MT-015A-Circulo D-ef - 1-1 | [5 empty] | ore material |  |  | mineral separate | [5 empty] | mineralisation |  |  |  | sl | [6 empty] | pyrite, galena, fahlore, barite |  | LA-ICPMS |  |  |  |  | 44.285129 |  |  |  | 6.072446 |  | 0.034648 | [7 empty] | 1.022756 | [5 empty] | 7541.325801 | [5 empty] | 0.095219 |  | 0.53071 |  |  |  | 194.295423 | [9 empty] | 38995.87 |  | 27.891411 |  |  |  | 0.339483 |  |  |  | 309.683726 |  |  |  | 166.901443 | [13 empty] | 2544.245677 |  | 0.197275 | [7 empty] | 0.88437 | [5 empty] | 11.904978 | [15 empty] | 516841.5 |  | 7.122842 |  |  |  | 28.677668 | [5 empty] | 0.343346 | [13 empty] | 1.445933 | [13 empty] | 611800 |  |  |  |  | 2022 | Torró, L., Benites, D., Vallance, J., Laurent, O., Ortiz-Benavenete, B.A., Chelle-Michou, C., Proenza, J.A., Fontboté, L. (2022). Journal of Geochemical Exploration, 232, 106882. |  | PER, DOM | Ica (Peru); Dominican Republic
| Colquisiri |  | Seafloor hydrothermal | Volcanic-hosted massive sulfide (VMS) | Arc-hosted VMS | Zn, Pb, Cu | Ag, Ba | Zn, Pb, Cu, Ag, Ba | Torró et al., 2022 |  | 2019-MT-015A-Circulo D-ef - 2-1 | 2019-MT-015A-Circulo D-ef - 2-1 | [5 empty] | ore material |  |  | mineral separate | [5 empty] | mineralisation |  |  |  | sl | [6 empty] | pyrite, galena, fahlore, barite |  | LA-ICPMS |  |  |  |  | 66.223593 |  |  |  | 6.100622 |  | 0.128161 | [7 empty] | 1.940571 | [5 empty] | 7528.665671 | [5 empty] | 0.091879 |  | 0.53704 |  |  |  | 267.131296 | [9 empty] | 37979.31 |  | 25.605944 |  |  |  | 0.247462 |  |  |  | 290.440441 |  |  |  | 161.290787 | [13 empty] | 2522.334412 |  | 1.607669 | [7 empty] | 1.1369 | [5 empty] | 22.223312 | [15 empty] | 516810.5 |  | 9.049354 |  |  |  | 29.939083 | [5 empty] | 0.338002 | [13 empty] | 18.515941 | [13 empty] | 613900 |  |  |  |  | 2022 | Torró, L., Benites, D., Vallance, J., Laurent, O., Ortiz-Benavenete, B.A., Chelle-Michou, C., Proenza, J.A., Fontboté, L. (2022). Journal of Geochemical Exploration, 232, 106882. |  | PER, DOM | Ica (Peru); Dominican Republic
| Colquisiri |  | Seafloor hydrothermal | Volcanic-hosted massive sulfide (VMS) | Arc-hosted VMS | Zn, Pb, Cu | Ag, Ba | Zn, Pb, Cu, Ag, Ba | Torró et al., 2022 |  | 2019-MT-015A-Circulo E-ef - 2-1 | 2019-MT-015A-Circulo E-ef - 2-1 | [5 empty] | ore material |  |  | mineral separate | [5 empty] | mineralisation |  |  |  | sl | [6 empty] | pyrite, galena, fahlore, barite |  | LA-ICPMS |  |  |  |  | 41.973092 |  |  |  | 5.945368 |  | 0.032084 | [7 empty] | 1.72634 | [5 empty] | 7408.214502 | [5 empty] | 0.1051 |  | 0.61373 |  |  |  | 183.630341 | [9 empty] | 39384.13 |  | 27.233807 |  |  |  | 0.285947 |  |  |  | 306.750013 |  |  |  | 161.483443 | [13 empty] | 2621.992064 |  | 0.602874 | [7 empty] | 1.0145 | [5 empty] | 14.610833 | [15 empty] | 519227.8 |  | 8.783561 |  |  |  | 29.266974 | [5 empty] | 0.300746 | [13 empty] | 2.551341 | [13 empty] | 613400 |  |  |  |  | 2022 | Torró, L., Benites, D., Vallance, J., Laurent, O., Ortiz-Benavenete, B.A., Chelle-Michou, C., Proenza, J.A., Fontboté, L. (2022). Journal of Geochemical Exploration, 232, 106882. |  | PER, DOM | Ica (Peru); Dominican Republic
| Colquisiri |  | Seafloor hydrothermal | Volcanic-hosted massive sulfide (VMS) | Arc-hosted VMS | Zn, Pb, Cu | Ag, Ba | Zn, Pb, Cu, Ag, Ba | Torró et al., 2022 |  | 2019-MT-015B-Circulo A-ef - 1-1 | 2019-MT-015B-Circulo A-ef - 1-1 | [5 empty] | ore material |  |  | mineral separate | [5 empty] | mineralisation |  |  |  | sl | [6 empty] | pyrite, galena, fahlore, barite |  | LA-ICPMS |  |  |  |  | 17.093111 |  |  |  | 5.703596 |  | 0.09875 | [7 empty] | 0.952619 | [5 empty] | 7815.443844 | [5 empty] | 0.1034 |  | 0.5128 |  |  |  | 2209.305014 | [9 empty] | 47378.54 |  | 7.35863 |  |  |  | 0.319667 |  |  |  | 366.589772 |  |  |  | 161.887401 | [13 empty] | 2342.879581 |  | 0.15822 | [7 empty] | 1.2655 | [5 empty] | 8.690693 | [15 empty] | 519138.3 |  | 27.904939 |  |  |  | 30.694897 | [5 empty] | 1.024628 | [13 empty] | 3.180747 | [13 empty] | 597400 |  |  |  |  | 2022 | Torró, L., Benites, D., Vallance, J., Laurent, O., Ortiz-Benavenete, B.A., Chelle-Michou, C., Proenza, J.A., Fontboté, L. (2022). Journal of Geochemical Exploration, 232, 106882. |  | PER, DOM | Ica (Peru); Dominican Republic
| Colquisiri |  | Seafloor hydrothermal | Volcanic-hosted massive sulfide (VMS) | Arc-hosted VMS | Zn, Pb, Cu | Ag, Ba | Zn, Pb, Cu, Ag, Ba | Torró et al., 2022 |  | 2019-MT-015B-Circulo A-ef - 2-1 | 2019-MT-015B-Circulo A-ef - 2-1 | [5 empty] | ore material |  |  | mineral separate | [5 empty] | mineralisation |  |  |  | sl | [6 empty] | pyrite, galena, fahlore, barite |  | LA-ICPMS |  |  |  |  | 24.522664 |  |  |  | 5.611438 |  | 0.011463 | [7 empty] | 3.461343 | [5 empty] | 7871.944905 | [5 empty] | 0.10661 |  | 0.57945 |  |  |  | 184.685978 | [9 empty] | 44636.47 |  | 23.765215 |  |  |  | 0.298886 |  |  |  | 311.226186 |  |  |  | 156.393568 | [13 empty] | 2519.05634 |  | 0.185273 | [7 empty] | 1.4572 | [5 empty] | 19.062068 | [15 empty] | 528758.6 |  | 8.239846 |  |  |  | 31.597337 | [5 empty] | 0.437657 | [13 empty] | 2.763757 | [13 empty] | 597400 |  |  |  |  | 2022 | Torró, L., Benites, D., Vallance, J., Laurent, O., Ortiz-Benavenete, B.A., Chelle-Michou, C., Proenza, J.A., Fontboté, L. (2022). Journal of Geochemical Exploration, 232, 106882. |  | PER, DOM | Ica (Peru); Dominican Republic
| Colquisiri |  | Seafloor hydrothermal | Volcanic-hosted massive sulfide (VMS) | Arc-hosted VMS | Zn, Pb, Cu | Ag, Ba | Zn, Pb, Cu, Ag, Ba | Torró et al., 2022 |  | 2019-MT-015B-Circulo B-ef - 1-1 | 2019-MT-015B-Circulo B-ef - 1-1 | [5 empty] | ore material |  |  | mineral separate | [5 empty] | mineralisation |  |  |  | sl | [6 empty] | pyrite, galena, fahlore, barite |  | LA-ICPMS |  |  |  |  | 46.166547 |  |  |  | 5.654634 |  | 0.027115 | [7 empty] | 2.197996 | [5 empty] | 7377.584214 | [5 empty] | 0.097118 |  | 0.50115 |  |  |  | 4292.142387 | [9 empty] | 44444.87 |  | 15.124087 |  |  |  | 0.296841 |  |  |  | 340.786311 |  |  |  | 157.860964 | [13 empty] | 2252.273683 |  | 0.140307 | [7 empty] | 1.057 | [5 empty] | 28.323232 | [15 empty] | 515681.5 |  | 48.126028 |  |  |  | 31.040535 | [5 empty] | 1.071435 | [13 empty] | 7.800929 | [13 empty] | 579400 |  |  |  |  | 2022 | Torró, L., Benites, D., Vallance, J., Laurent, O., Ortiz-Benavenete, B.A., Chelle-Michou, C., Proenza, J.A., Fontboté, L. (2022). Journal of Geochemical Exploration, 232, 106882. |  | PER, DOM | Ica (Peru); Dominican Republic
| Colquisiri |  | Seafloor hydrothermal | Volcanic-hosted massive sulfide (VMS) | Arc-hosted VMS | Zn, Pb, Cu | Ag, Ba | Zn, Pb, Cu, Ag, Ba | Torró et al., 2022 |  | 2019-MT-015B-Circulo B-ef - 2-1 | 2019-MT-015B-Circulo B-ef - 2-1 | [5 empty] | ore material |  |  | mineral separate | [5 empty] | mineralisation |  |  |  | sl | [6 empty] | pyrite, galena, fahlore, barite |  | LA-ICPMS |  |  |  |  | 28.053769 |  |  |  | 5.93135 |  | 0.027857 | [7 empty] | 2.527847 | [5 empty] | 7709.434858 | [5 empty] | 0.14812 |  | 0.7503 |  |  |  | 1731.764129 | [9 empty] | 49633.67 |  | 27.233604 |  |  |  | 0.221855 |  |  |  | 363.146384 |  |  |  | 158.205673 | [13 empty] | 2616.957805 |  | 0.270938 | [7 empty] | 1.6354 | [5 empty] | 14.536052 | [15 empty] | 533657.9 |  | 12.378353 |  |  |  | 32.087334 | [5 empty] | 0.571019 | [13 empty] | 1.67471 | [13 empty] | 588700 |  |  |  |  | 2022 | Torró, L., Benites, D., Vallance, J., Laurent, O., Ortiz-Benavenete, B.A., Chelle-Michou, C., Proenza, J.A., Fontboté, L. (2022). Journal of Geochemical Exploration, 232, 106882. |  | PER, DOM | Ica (Peru); Dominican Republic
| Colquisiri |  | Seafloor hydrothermal | Volcanic-hosted massive sulfide (VMS) | Arc-hosted VMS | Zn, Pb, Cu | Ag, Ba | Zn, Pb, Cu, Ag, Ba | Torró et al., 2022 |  | 2019-MT-015B-Circulo C-ef - 1-1 | 2019-MT-015B-Circulo C-ef - 1-1 | [5 empty] | ore material |  |  | mineral separate | [5 empty] | mineralisation |  |  |  | sl | [6 empty] | pyrite, galena, fahlore, barite |  | LA-ICPMS |  |  |  |  | 20.356308 |  |  |  | 5.774986 |  | 0.010461 | [7 empty] | 2.135922 | [5 empty] | 7886.045589 | [5 empty] | 0.098389 |  | 0.5446 |  |  |  | 205.779568 | [9 empty] | 48628.6 |  | 24.988316 |  |  |  | 0.232164 |  |  |  | 358.331321 |  |  |  | 153.869907 | [13 empty] | 2564.856456 |  | 0.219454 | [7 empty] | 1.144 | [5 empty] | 13.989644 | [15 empty] | 518589.1 |  | 7.43591 |  |  |  | 29.556227 | [5 empty] | 0.562613 | [13 empty] | 1.491179 | [13 empty] | 591900 |  |  |  |  | 2022 | Torró, L., Benites, D., Vallance, J., Laurent, O., Ortiz-Benavenete, B.A., Chelle-Michou, C., Proenza, J.A., Fontboté, L. (2022). Journal of Geochemical Exploration, 232, 106882. |  | PER, DOM | Ica (Peru); Dominican Republic
| María Teresa, Perubar, Palma, Cerro de Maimón |  | Seafloor hydrothermal | Volcanic-hosted massive sulfide (VMS) | Arc-hosted VMS | Zn, Pb, Cu | Ag, Ba | Zn, Pb, Cu, Ag, Ba | Torró et al., 2022 |  | UQAC-FeS-1-9 | UQAC-FeS-1-9 | [5 empty] | ore material |  |  | mineral separate | [5 empty] | mineralisation |  |  |  | sphalerite, chalcopyrite | [6 empty] | pyrite, galena, fahlore, barite |  | LA-ICPMS |  |  |  |  | 153.227134 |  |  |  | 1055.795544 |  | 46.963023 | [7 empty] | 118.566343 | [5 empty] | 3.142646 | [5 empty] | 575.640947 |  | 122.457462 |  |  |  | 20968.48 | [9 empty] | 450000 |  | 6.641931 |  |  |  | 3.703048 |  |  |  | 45.74121 |  |  |  | 6.976405 | [13 empty] | 55.729335 |  | 63.925926 | [7 empty] | 20117.15 | [5 empty] | 97.877171 | [15 empty] | 556772.3 |  | 64.421085 |  |  |  | 334.034348 | [5 empty] | 126.163408 | [13 empty] | 0.223961 | [13 empty] | 228.763113 |  |  |  |  | 2022 | Torró, L., Benites, D., Vallance, J., Laurent, O., Ortiz-Benavenete, B.A., Chelle-Michou, C., Proenza, J.A., Fontboté, L. (2022). Journal of Geochemical Exploration, 232, 106882. |  | PER, DOM | Ica (Peru); Dominican Republic
| María Teresa, Perubar, Palma, Cerro de Maimón |  | Seafloor hydrothermal | Volcanic-hosted massive sulfide (VMS) | Arc-hosted VMS | Zn, Pb, Cu | Ag, Ba | Zn, Pb, Cu, Ag, Ba | Torró et al., 2022 |  | GSD-1G-9 | GSD-1G-9 | [5 empty] | ore material |  |  | mineral separate | [5 empty] | mineralisation |  |  |  | sphalerite, chalcopyrite | [6 empty] | pyrite, galena, fahlore, barite |  | LA-ICPMS |  |  |  |  | 28.775052 |  |  |  | 54.656882 |  | 5.49607 | [7 empty] | 43.403815 | [5 empty] | 46.5498 | [5 empty] | 46.264186 |  | 29.106549 |  |  |  | 43.193281 | [9 empty] | 115399.2 |  | 53.287083 |  |  |  | 38.89781 |  |  |  | 0.4143 |  |  |  | 37.625425 | [13 empty] | 249.980468 |  | 51.190958 | [7 empty] | 63.587789 | [5 empty] | 63.129194 | [15 empty] | 18505.77743 |  | 40.332846 |  |  |  | 4.565304 | [5 empty] | 38.206853 | [13 empty] | 1.120946 | [13 empty] | 54 |  |  |  |  | 2022 | Torró, L., Benites, D., Vallance, J., Laurent, O., Ortiz-Benavenete, B.A., Chelle-Michou, C., Proenza, J.A., Fontboté, L. (2022). Journal of Geochemical Exploration, 232, 106882. |  | PER, DOM | Ica (Peru); Dominican Republic
| Colquisiri |  | Seafloor hydrothermal | Volcanic-hosted massive sulfide (VMS) | Arc-hosted VMS | Zn, Pb, Cu | Ag, Ba | Zn, Pb, Cu, Ag, Ba | Torró et al., 2022 |  | 2019-MT-015B-Circulo C-ef - 2-1 | 2019-MT-015B-Circulo C-ef - 2-1 | [5 empty] | ore material |  |  | mineral separate | [5 empty] | mineralisation |  |  |  | sl | [6 empty] | pyrite, galena, fahlore, barite |  | LA-ICPMS |  |  |  |  | 19.462888 |  |  |  | 5.666729 |  | 0.020073 | [7 empty] | 1.499342 | [5 empty] | 7905.219212 | [5 empty] | 0.1031 |  | 0.515724 |  |  |  | 399.492792 | [9 empty] | 48969.31693 |  | 23.158287 |  |  |  | 0.165864 |  |  |  | 346.390347 |  |  |  | 161.928623 | [13 empty] | 2629.339615 |  | 0.169699 | [7 empty] | 0.98279 | [5 empty] | 9.941205 | [15 empty] | 511498.9 |  | 13.069185 |  |  |  | 31.534995 | [5 empty] | 0.601137 | [13 empty] | 0.85837 | [13 empty] | 593600 |  |  |  |  | 2022 | Torró, L., Benites, D., Vallance, J., Laurent, O., Ortiz-Benavenete, B.A., Chelle-Michou, C., Proenza, J.A., Fontboté, L. (2022). Journal of Geochemical Exploration, 232, 106882. |  | PER, DOM | Ica (Peru); Dominican Republic
| Colquisiri |  | Seafloor hydrothermal | Volcanic-hosted massive sulfide (VMS) | Arc-hosted VMS | Zn, Pb, Cu | Ag, Ba | Zn, Pb, Cu, Ag, Ba | Torró et al., 2022 |  | 2019-MT-015B-Circulo E-ef - 1-1 | 2019-MT-015B-Circulo E-ef - 1-1 | [5 empty] | ore material |  |  | mineral separate | [5 empty] | mineralisation |  |  |  | sl | [6 empty] | pyrite, galena, fahlore, barite |  | LA-ICPMS |  |  |  |  | 18.61737 |  |  |  | 5.818783 |  | 0.009966 | [7 empty] | 0.433545 | [5 empty] | 7549.523809 | [5 empty] | 0.11314 |  | 0.53783 |  |  |  | 4793.140459 | [9 empty] | 49581.67 |  | 20.663106 |  |  |  | 0.229906 |  |  |  | 339.008924 |  |  |  | 165.745036 | [13 empty] | 2484.82211 |  | 0.230864 | [7 empty] | 1.3193 | [5 empty] | 2.451083 | [15 empty] | 505744.2 |  | 5.88897 |  |  |  | 28.781289 | [5 empty] | 4.40435 | [13 empty] | 0.217622 | [13 empty] | 582100 |  |  |  |  | 2022 | Torró, L., Benites, D., Vallance, J., Laurent, O., Ortiz-Benavenete, B.A., Chelle-Michou, C., Proenza, J.A., Fontboté, L. (2022). Journal of Geochemical Exploration, 232, 106882. |  | PER, DOM | Ica (Peru); Dominican Republic
| Colquisiri |  | Seafloor hydrothermal | Volcanic-hosted massive sulfide (VMS) | Arc-hosted VMS | Zn, Pb, Cu | Ag, Ba | Zn, Pb, Cu, Ag, Ba | Torró et al., 2022 |  | 2019-MT-015B-Circulo E-cpy - 1-1 | 2019-MT-015B-Circulo E-cpy - 1-1 | [5 empty] | ore material |  |  | mineral separate | [5 empty] | mineralisation |  |  |  | cpy | [6 empty] | pyrite, galena, fahlore, barite |  | LA-ICPMS |  |  |  |  | 30.827705 |  |  |  | 0.180903 |  | 0.286154 | [7 empty] | 0.857738 | [5 empty] | 8.361647 | [5 empty] | 0.081532 |  | 0.41983 |  |  |  | 349700 | [9 empty] | 264303.5 |  | 23.631667 |  |  |  | 2.174765 |  |  |  | 3.146408 |  |  |  | 49.491094 | [13 empty] | 0.89615 |  | 0.019917 | [7 empty] | 1.0186 | [5 empty] | 9.06855 | [15 empty] | 653201.9484 |  | 24.563009 |  |  |  | 45.192154 | [5 empty] | 201.245024 | [13 empty] | 3.562217 | [13 empty] | 438.997391 |  |  |  |  | 2022 | Torró, L., Benites, D., Vallance, J., Laurent, O., Ortiz-Benavenete, B.A., Chelle-Michou, C., Proenza, J.A., Fontboté, L. (2022). Journal of Geochemical Exploration, 232, 106882. |  | PER, DOM | Ica (Peru); Dominican Republic
| Colquisiri |  | Seafloor hydrothermal | Volcanic-hosted massive sulfide (VMS) | Arc-hosted VMS | Zn, Pb, Cu | Ag, Ba | Zn, Pb, Cu, Ag, Ba | Torró et al., 2022 |  | 2019-MT-015B-Circulo D-sl - 1-1 | 2019-MT-015B-Circulo D-sl - 1-1 | [5 empty] | ore material |  |  | mineral separate | [5 empty] | mineralisation |  |  |  | sl | [6 empty] | pyrite, galena, fahlore, barite |  | LA-ICPMS |  |  |  |  | 27.975002 |  |  |  | 5.746956 |  | 0.019496 | [7 empty] | 1.64574 | [5 empty] | 7230.224388 | [5 empty] | 0.107 |  | 0.55064 |  |  |  | 1623.505118 | [9 empty] | 46386.04 |  | 18.567446 |  |  |  | 0.272283 |  |  |  | 348.028439 |  |  |  | 157.186571 | [13 empty] | 2689.141797 |  | 0.214746 | [7 empty] | 1.2872 | [5 empty] | 10.702102 | [15 empty] | 505434.5 |  | 25.50368 |  |  |  | 29.845847 | [5 empty] | 0.434202 | [13 empty] | 4.513679 | [13 empty] | 587200 |  |  |  |  | 2022 | Torró, L., Benites, D., Vallance, J., Laurent, O., Ortiz-Benavenete, B.A., Chelle-Michou, C., Proenza, J.A., Fontboté, L. (2022). Journal of Geochemical Exploration, 232, 106882. |  | PER, DOM | Ica (Peru); Dominican Republic
| Colquisiri |  | Seafloor hydrothermal | Volcanic-hosted massive sulfide (VMS) | Arc-hosted VMS | Zn, Pb, Cu | Ag, Ba | Zn, Pb, Cu, Ag, Ba | Torró et al., 2022 |  | 2019-MT-022A-Circulo A-ef - 1-1 | 2019-MT-022A-Circulo A-ef - 1-1 | [5 empty] | ore material |  |  | mineral separate | [5 empty] | mineralisation |  |  |  | sl | [6 empty] | pyrite, galena, fahlore, barite |  | LA-ICPMS |  |  |  |  | 10.682824 |  |  |  | 4.901794 |  | 0.016949 | [7 empty] | 0.003596 | [5 empty] | 8904.797517 | [5 empty] | 0.099087 |  | 0.4923 |  |  |  | 82.06343 | [9 empty] | 38232.8 |  | 58.520147 |  |  |  | 0.122612 |  |  |  | 328.794464 |  |  |  | 1.094149 | [13 empty] | 319.764323 |  | 0.055457 | [7 empty] | 0.9494 | [5 empty] | 3.921443 | [15 empty] | 507164.8 |  | 1.509877 |  |  |  | 3.724144 | [5 empty] | 1.094775 | [13 empty] | 0.085236 | [13 empty] | 608000 |  |  |  |  | 2022 | Torró, L., Benites, D., Vallance, J., Laurent, O., Ortiz-Benavenete, B.A., Chelle-Michou, C., Proenza, J.A., Fontboté, L. (2022). Journal of Geochemical Exploration, 232, 106882. |  | PER, DOM | Ica (Peru); Dominican Republic
| Colquisiri |  | Seafloor hydrothermal | Volcanic-hosted massive sulfide (VMS) | Arc-hosted VMS | Zn, Pb, Cu | Ag, Ba | Zn, Pb, Cu, Ag, Ba | Torró et al., 2022 |  | 2019-MT-022A-Circulo A-ef - 2-1 | 2019-MT-022A-Circulo A-ef - 2-1 | [5 empty] | ore material |  |  | mineral separate | [5 empty] | mineralisation |  |  |  | sl | [6 empty] | pyrite, galena, fahlore, barite |  | LA-ICPMS |  |  |  |  | 7.147711 |  |  |  | 5.208311 |  | 0.010138 | [7 empty] | 0.00324 | [5 empty] | 9168.088565 | [5 empty] | 0.10718 |  | 0.51745 |  |  |  | 88.378035 | [9 empty] | 38972.57 |  | 62.68339 |  |  |  | 0.231116 |  |  |  | 340.733266 |  |  |  | 1.179699 | [13 empty] | 326.164558 |  | 0.047201 | [7 empty] | 1.2483 | [5 empty] | 0.336981 | [15 empty] | 515254.9 |  | 0.162799 |  |  |  | 2.855727 | [5 empty] | 8.211427 | [13 empty] | 0.035679 | [13 empty] | 616800 |  |  |  |  | 2022 | Torró, L., Benites, D., Vallance, J., Laurent, O., Ortiz-Benavenete, B.A., Chelle-Michou, C., Proenza, J.A., Fontboté, L. (2022). Journal of Geochemical Exploration, 232, 106882. |  | PER, DOM | Ica (Peru); Dominican Republic
| Colquisiri |  | Seafloor hydrothermal | Volcanic-hosted massive sulfide (VMS) | Arc-hosted VMS | Zn, Pb, Cu | Ag, Ba | Zn, Pb, Cu, Ag, Ba | Torró et al., 2022 |  | 2019-MT-022A-Circulo B-ef - 1-1 | 2019-MT-022A-Circulo B-ef - 1-1 | [5 empty] | ore material |  |  | mineral separate | [5 empty] | mineralisation |  |  |  | sl | [6 empty] | pyrite, galena, fahlore, barite |  | LA-ICPMS |  |  |  |  | 6.026867 |  |  |  | 4.851318 |  | 0.009489 | [7 empty] | 0.003394 | [5 empty] | 9011.373202 | [5 empty] | 0.11025 |  | 0.50021 |  |  |  | 83.890775 | [9 empty] | 38158 |  | 62.997817 |  |  |  | 0.157563 |  |  |  | 340.147871 |  |  |  | 1.187888 | [13 empty] | 325.030601 |  | 0.05546 | [7 empty] | 1.0785 | [5 empty] | 0.098392 | [15 empty] | 518495.8 |  | 0.024362 |  |  |  | 2.629158 | [5 empty] | 9.05939 | [13 empty] | 0.199563 | [13 empty] | 614200 |  |  |  |  | 2022 | Torró, L., Benites, D., Vallance, J., Laurent, O., Ortiz-Benavenete, B.A., Chelle-Michou, C., Proenza, J.A., Fontboté, L. (2022). Journal of Geochemical Exploration, 232, 106882. |  | PER, DOM | Ica (Peru); Dominican Republic
| Colquisiri |  | Seafloor hydrothermal | Volcanic-hosted massive sulfide (VMS) | Arc-hosted VMS | Zn, Pb, Cu | Ag, Ba | Zn, Pb, Cu, Ag, Ba | Torró et al., 2022 |  | 2019-MT-022A-Circulo B-ef - 2-1 | 2019-MT-022A-Circulo B-ef - 2-1 | [5 empty] | ore material |  |  | mineral separate | [5 empty] | mineralisation |  |  |  | sl | [6 empty] | pyrite, galena, fahlore, barite |  | LA-ICPMS |  |  |  |  | 16.082923 |  |  |  | 5.160625 |  | 0.011313 | [7 empty] | 0.003899 | [5 empty] | 8879.416479 | [5 empty] | 0.11836 |  | 0.55292 |  |  |  | 136.742935 | [9 empty] | 38737.65 |  | 68.015171 |  |  |  | 1.212069 |  |  |  | 332.898533 |  |  |  | 1.258935 | [13 empty] | 338.266741 |  | 0.040544 | [7 empty] | 1.727902 | [5 empty] | 8.722851 | [15 empty] | 506907.3 |  | 11.361785 |  |  |  | 2.845645 | [5 empty] | 19.618273 | [13 empty] | 1.230302 | [13 empty] | 611900 |  |  |  |  | 2022 | Torró, L., Benites, D., Vallance, J., Laurent, O., Ortiz-Benavenete, B.A., Chelle-Michou, C., Proenza, J.A., Fontboté, L. (2022). Journal of Geochemical Exploration, 232, 106882. |  | PER, DOM | Ica (Peru); Dominican Republic
| Colquisiri |  | Seafloor hydrothermal | Volcanic-hosted massive sulfide (VMS) | Arc-hosted VMS | Zn, Pb, Cu | Ag, Ba | Zn, Pb, Cu, Ag, Ba | Torró et al., 2022 |  | 2019-MT-022A-Circulo C-ef - 1-1 | 2019-MT-022A-Circulo C-ef - 1-1 | [5 empty] | ore material |  |  | mineral separate | [5 empty] | mineralisation |  |  |  | sl | [6 empty] | pyrite, galena, fahlore, barite |  | LA-ICPMS |  |  |  |  | 27.166109 |  |  |  | 4.565503 |  | 0.041972 | [7 empty] | 0.011315 | [5 empty] | 8786.046117 | [5 empty] | 0.1106 |  | 0.52394 |  |  |  | 107.489475 | [9 empty] | 38845.7 |  | 63.167969 |  |  |  | 0.143692 |  |  |  | 324.944424 |  |  |  | 1.123279 | [13 empty] | 345.999976 |  | 0.044733 | [7 empty] | 1.2888 | [5 empty] | 30.845387 | [15 empty] | 511646.2 |  | 4.106755 |  |  |  | 2.975978 | [5 empty] | 4.91349 | [13 empty] | 1.234852 | [13 empty] | 615900 |  |  |  |  | 2022 | Torró, L., Benites, D., Vallance, J., Laurent, O., Ortiz-Benavenete, B.A., Chelle-Michou, C., Proenza, J.A., Fontboté, L. (2022). Journal of Geochemical Exploration, 232, 106882. |  | PER, DOM | Ica (Peru); Dominican Republic
| Colquisiri |  | Seafloor hydrothermal | Volcanic-hosted massive sulfide (VMS) | Arc-hosted VMS | Zn, Pb, Cu | Ag, Ba | Zn, Pb, Cu, Ag, Ba | Torró et al., 2022 |  | 2019-MT-022A-Circulo C-ef - 2-1 | 2019-MT-022A-Circulo C-ef - 2-1 | [5 empty] | ore material |  |  | mineral separate | [5 empty] | mineralisation |  |  |  | sl | [6 empty] | pyrite, galena, fahlore, barite |  | LA-ICPMS |  |  |  |  | 11.736858 |  |  |  | 4.71638 |  | 0.031952 | [7 empty] | 0.005399 | [5 empty] | 8828.807475 | [5 empty] | 0.10577 |  | 0.47952 |  |  |  | 84.629235 | [9 empty] | 36905.37 |  | 63.014388 |  |  |  | 0.199531 |  |  |  | 325.681168 |  |  |  | 1.04652 | [13 empty] | 328.133239 |  | 0.040192 | [7 empty] | 0.97732 | [5 empty] | 6.912951 | [15 empty] | 503786 |  | 1.135413 |  |  |  | 3.225341 | [5 empty] | 1.273924 | [13 empty] | 0.324093 | [13 empty] | 615300 |  |  |  |  | 2022 | Torró, L., Benites, D., Vallance, J., Laurent, O., Ortiz-Benavenete, B.A., Chelle-Michou, C., Proenza, J.A., Fontboté, L. (2022). Journal of Geochemical Exploration, 232, 106882. |  | PER, DOM | Ica (Peru); Dominican Republic
| Colquisiri |  | Seafloor hydrothermal | Volcanic-hosted massive sulfide (VMS) | Arc-hosted VMS | Zn, Pb, Cu | Ag, Ba | Zn, Pb, Cu, Ag, Ba | Torró et al., 2022 |  | 2019-MT-022A-Circulo D-ef - 1-1 | 2019-MT-022A-Circulo D-ef - 1-1 | [5 empty] | ore material |  |  | mineral separate | [5 empty] | mineralisation |  |  |  | sl | [6 empty] | pyrite, galena, fahlore, barite |  | LA-ICPMS |  |  |  |  | 6.337238 |  |  |  | 4.937891 |  | 0.010414 | [7 empty] | 0.003149 | [5 empty] | 8643.525461 | [5 empty] | 0.11093 |  | 0.50608 |  |  |  | 81.572409 | [9 empty] | 38661.64 |  | 64.623204 |  |  |  | 0.205799 |  |  |  | 331.433731 |  |  |  | 1.024511 | [13 empty] | 338.685125 |  | 0.037247 | [7 empty] | 1.172 | [5 empty] | 0.475693 | [15 empty] | 503999.8 |  | 0.181972 |  |  |  | 2.982247 | [5 empty] | 0.60728 | [13 empty] | 0.014297 | [13 empty] | 612800 |  |  |  |  | 2022 | Torró, L., Benites, D., Vallance, J., Laurent, O., Ortiz-Benavenete, B.A., Chelle-Michou, C., Proenza, J.A., Fontboté, L. (2022). Journal of Geochemical Exploration, 232, 106882. |  | PER, DOM | Ica (Peru); Dominican Republic
| Colquisiri |  | Seafloor hydrothermal | Volcanic-hosted massive sulfide (VMS) | Arc-hosted VMS | Zn, Pb, Cu | Ag, Ba | Zn, Pb, Cu, Ag, Ba | Torró et al., 2022 |  | 2019-MT-022B-Circulo A-ef - 1-1 | 2019-MT-022B-Circulo A-ef - 1-1 | [5 empty] | ore material |  |  | mineral separate | [5 empty] | mineralisation |  |  |  | sl | [6 empty] | pyrite, galena, fahlore, barite |  | LA-ICPMS |  |  |  |  | 7.506743 |  |  |  | 5.403108 |  | 0.012657 | [7 empty] | 0.004231 | [5 empty] | 9102.326854 | [5 empty] | 0.11319 |  | 0.55204 |  |  |  | 86.16157 | [9 empty] | 37795.5 |  | 68.026963 |  |  |  | 0.164685 |  |  |  | 356.354037 |  |  |  | 1.399283 | [13 empty] | 329.393768 |  | 0.67192 | [7 empty] | 1.4724 | [5 empty] | 2.52296 | [15 empty] | 505335.2 |  | 1.012766 |  |  |  | 3.022678 | [5 empty] | 0.980762 | [13 empty] | 0.082384 | [13 empty] | 614900 |  |  |  |  | 2022 | Torró, L., Benites, D., Vallance, J., Laurent, O., Ortiz-Benavenete, B.A., Chelle-Michou, C., Proenza, J.A., Fontboté, L. (2022). Journal of Geochemical Exploration, 232, 106882. |  | PER, DOM | Ica (Peru); Dominican Republic
| Colquisiri |  | Seafloor hydrothermal | Volcanic-hosted massive sulfide (VMS) | Arc-hosted VMS | Zn, Pb, Cu | Ag, Ba | Zn, Pb, Cu, Ag, Ba | Torró et al., 2022 |  | 2019-MT-022B-Circulo B-ef - 1-1 | 2019-MT-022B-Circulo B-ef - 1-1 | [5 empty] | ore material |  |  | mineral separate | [5 empty] | mineralisation |  |  |  | sl | [6 empty] | pyrite, galena, fahlore, barite |  | LA-ICPMS |  |  |  |  | 5.652636 |  |  |  | 5.082535 |  | 0.009636 | [7 empty] | 0.003231 | [5 empty] | 8777.376046 | [5 empty] | 0.10422 |  | 0.50731 |  |  |  | 85.621396 | [9 empty] | 37445.48895 |  | 66.544262 |  |  |  | 0.283179 |  |  |  | 338.884395 |  |  |  | 1.473135 | [13 empty] | 328.241445 |  | 0.060528 | [7 empty] | 1.2686 | [5 empty] | 0.37695 | [15 empty] | 504119 |  | 2.770456 |  |  |  | 2.843186 | [5 empty] | 2.886883 | [13 empty] | 0.155592 | [13 empty] | 617300 |  |  |  |  | 2022 | Torró, L., Benites, D., Vallance, J., Laurent, O., Ortiz-Benavenete, B.A., Chelle-Michou, C., Proenza, J.A., Fontboté, L. (2022). Journal of Geochemical Exploration, 232, 106882. |  | PER, DOM | Ica (Peru); Dominican Republic
| Colquisiri |  | Seafloor hydrothermal | Volcanic-hosted massive sulfide (VMS) | Arc-hosted VMS | Zn, Pb, Cu | Ag, Ba | Zn, Pb, Cu, Ag, Ba | Torró et al., 2022 |  | 2019-MT-022B-Circulo C-ef - 1-1 | 2019-MT-022B-Circulo C-ef - 1-1 | [5 empty] | ore material |  |  | mineral separate | [5 empty] | mineralisation |  |  |  | sl | [6 empty] | pyrite, galena, fahlore, barite |  | LA-ICPMS |  |  |  |  | 6.906072 |  |  |  | 5.294149 |  | 0.010493 | [7 empty] | 0.003532 | [5 empty] | 8931.206951 | [5 empty] | 0.11884 |  | 0.52179 |  |  |  | 86.617117 | [9 empty] | 38220.89 |  | 70.017922 |  |  |  | 0.222083 |  |  |  | 351.61313 |  |  |  | 1.233646 | [13 empty] | 357.186704 |  | 0.041998 | [7 empty] | 1.0718 | [5 empty] | 0.60429 | [15 empty] | 502532.5 |  | 0.319024 |  |  |  | 2.311156 | [5 empty] | 4.356132 | [13 empty] | 0.049266 | [13 empty] | 615500 |  |  |  |  | 2022 | Torró, L., Benites, D., Vallance, J., Laurent, O., Ortiz-Benavenete, B.A., Chelle-Michou, C., Proenza, J.A., Fontboté, L. (2022). Journal of Geochemical Exploration, 232, 106882. |  | PER, DOM | Ica (Peru); Dominican Republic
| Colquisiri |  | Seafloor hydrothermal | Volcanic-hosted massive sulfide (VMS) | Arc-hosted VMS | Zn, Pb, Cu | Ag, Ba | Zn, Pb, Cu, Ag, Ba | Torró et al., 2022 |  | 2019-MT-022B-Circulo D-ef - 1-1 | 2019-MT-022B-Circulo D-ef - 1-1 | [5 empty] | ore material |  |  | mineral separate | [5 empty] | mineralisation |  |  |  | sl | [6 empty] | pyrite, galena, fahlore, barite |  | LA-ICPMS |  |  |  |  | 6.568817 |  |  |  | 4.908346 |  | 0.016967 | [7 empty] | 0.004085 | [5 empty] | 8677.305004 | [5 empty] | 0.13432 |  | 0.61833 |  |  |  | 89.869402 | [9 empty] | 35834.9 |  | 68.492065 |  |  |  | 0.14994 |  |  |  | 332.244035 |  |  |  | 0.952365 | [13 empty] | 340.699234 |  | 0.054954 | [7 empty] | 1.3936 | [5 empty] | 2.719886 | [15 empty] | 508880.8 |  | 0.549112 |  |  |  | 2.645476 | [5 empty] | 1.058571 | [13 empty] | 0.052359 | [13 empty] | 614000 |  |  |  |  | 2022 | Torró, L., Benites, D., Vallance, J., Laurent, O., Ortiz-Benavenete, B.A., Chelle-Michou, C., Proenza, J.A., Fontboté, L. (2022). Journal of Geochemical Exploration, 232, 106882. |  | PER, DOM | Ica (Peru); Dominican Republic
| Colquisiri |  | Seafloor hydrothermal | Volcanic-hosted massive sulfide (VMS) | Arc-hosted VMS | Zn, Pb, Cu | Ag, Ba | Zn, Pb, Cu, Ag, Ba | Torró et al., 2022 |  | 2019-MT-022B-Circulo D-ef - 2-1 | 2019-MT-022B-Circulo D-ef - 2-1 | [5 empty] | ore material |  |  | mineral separate | [5 empty] | mineralisation |  |  |  | sl | [6 empty] | pyrite, galena, fahlore, barite |  | LA-ICPMS |  |  |  |  | 8.796601 |  |  |  | 5.443392 |  | 0.011765 | [7 empty] | 0.005269 | [5 empty] | 8828.730662 | [5 empty] | 0.13203 |  | 0.58469 |  |  |  | 87.16623 | [9 empty] | 36236.0849 |  | 58.291554 |  |  |  | 0.14622 |  |  |  | 352.362164 |  |  |  | 1.16643 | [13 empty] | 214.263453 |  | 0.043978 | [7 empty] | 1.5079 | [5 empty] | 3.459609 | [15 empty] | 493344.3 |  | 10.69018 |  |  |  | 2.123271 | [5 empty] | 9.178156 | [13 empty] | 0.538138 | [13 empty] | 619700 |  |  |  |  | 2022 | Torró, L., Benites, D., Vallance, J., Laurent, O., Ortiz-Benavenete, B.A., Chelle-Michou, C., Proenza, J.A., Fontboté, L. (2022). Journal of Geochemical Exploration, 232, 106882. |  | PER, DOM | Ica (Peru); Dominican Republic
| Colquisiri |  | Seafloor hydrothermal | Volcanic-hosted massive sulfide (VMS) | Arc-hosted VMS | Zn, Pb, Cu | Ag, Ba | Zn, Pb, Cu, Ag, Ba | Torró et al., 2022 |  | 2019-MT-026A-Circulo A-ef - 1-1 | 2019-MT-026A-Circulo A-ef - 1-1 | [5 empty] | ore material |  |  | mineral separate | [5 empty] | mineralisation |  |  |  | sl | [6 empty] | pyrite, galena, fahlore, barite |  | LA-ICPMS |  |  |  |  | 4.230591 |  |  |  | 5.143217 |  | 0.016643 | [7 empty] | 0.003611 | [5 empty] | 5036.08573 | [5 empty] | 0.11661 |  | 0.53017 |  |  |  | 129.964651 | [9 empty] | 13000.09 |  | 51.430517 |  |  |  | 0.155758 |  |  |  | 736.586293 |  |  |  | 93.575869 | [13 empty] | 3139.283136 |  | 0.245548 | [7 empty] | 1.3252 | [5 empty] | 1.895449 | [15 empty] | 505107.4 |  | 0.54371 |  |  |  | 5.007608 | [5 empty] | 0.295345 | [13 empty] | 0.008116 | [13 empty] | 648500 |  |  |  |  | 2022 | Torró, L., Benites, D., Vallance, J., Laurent, O., Ortiz-Benavenete, B.A., Chelle-Michou, C., Proenza, J.A., Fontboté, L. (2022). Journal of Geochemical Exploration, 232, 106882. |  | PER, DOM | Ica (Peru); Dominican Republic
| Colquisiri |  | Seafloor hydrothermal | Volcanic-hosted massive sulfide (VMS) | Arc-hosted VMS | Zn, Pb, Cu | Ag, Ba | Zn, Pb, Cu, Ag, Ba | Torró et al., 2022 |  | 2019-MT-026A-Circulo A-ef - 2-1 | 2019-MT-026A-Circulo A-ef - 2-1 | [5 empty] | ore material |  |  | mineral separate | [5 empty] | mineralisation |  |  |  | sl | [6 empty] | pyrite, galena, fahlore, barite |  | LA-ICPMS |  |  |  |  | 4.53585 |  |  |  | 5.593479 |  | 0.027026 | [7 empty] | 0.00341 | [5 empty] | 5044.010082 | [5 empty] | 0.11196 |  | 0.54722 |  |  |  | 138.341101 | [9 empty] | 18665.53 |  | 59.163618 |  |  |  | 0.12534 |  |  |  | 730.914775 |  |  |  | 95.059426 | [13 empty] | 4746.835497 |  | 0.310229 | [7 empty] | 1.2949 | [5 empty] | 4.272426 | [15 empty] | 497511.7 |  | 0.535402 |  |  |  | 4.555288 | [5 empty] | 1.648544 | [13 empty] | 0.007159 | [13 empty] | 642800 |  |  |  |  | 2022 | Torró, L., Benites, D., Vallance, J., Laurent, O., Ortiz-Benavenete, B.A., Chelle-Michou, C., Proenza, J.A., Fontboté, L. (2022). Journal of Geochemical Exploration, 232, 106882. |  | PER, DOM | Ica (Peru); Dominican Republic
| Colquisiri |  | Seafloor hydrothermal | Volcanic-hosted massive sulfide (VMS) | Arc-hosted VMS | Zn, Pb, Cu | Ag, Ba | Zn, Pb, Cu, Ag, Ba | Torró et al., 2022 |  | 2019-MT-026A-Circulo B-ef - 1-1 | 2019-MT-026A-Circulo B-ef - 1-1 | [5 empty] | ore material |  |  | mineral separate | [5 empty] | mineralisation |  |  |  | sl | [6 empty] | pyrite, galena, fahlore, barite |  | LA-ICPMS |  |  |  |  | 3.156876 |  |  |  | 5.261987 |  | 0.015515 | [7 empty] | 0.003764 | [5 empty] | 4964.437104 | [5 empty] | 0.11471 |  | 0.53976 |  |  |  | 121.160929 | [9 empty] | 18702.23 |  | 43.097338 |  |  |  | 0.12886 |  |  |  | 715.625067 |  |  |  | 93.101663 | [13 empty] | 4571.737276 |  | 0.32879 | [7 empty] | 1.3683 | [5 empty] | 0.206105 | [15 empty] | 506298.8 |  | 0.04769 |  |  |  | 5.254348 | [5 empty] | 3.201194 | [13 empty] | 0.006114 | [13 empty] | 642800 |  |  |  |  | 2022 | Torró, L., Benites, D., Vallance, J., Laurent, O., Ortiz-Benavenete, B.A., Chelle-Michou, C., Proenza, J.A., Fontboté, L. (2022). Journal of Geochemical Exploration, 232, 106882. |  | PER, DOM | Ica (Peru); Dominican Republic
| Colquisiri |  | Seafloor hydrothermal | Volcanic-hosted massive sulfide (VMS) | Arc-hosted VMS | Zn, Pb, Cu | Ag, Ba | Zn, Pb, Cu, Ag, Ba | Torró et al., 2022 |  | 2019-MT-026A-Circulo C-ef - 1-1 | 2019-MT-026A-Circulo C-ef - 1-1 | [5 empty] | ore material |  |  | mineral separate | [5 empty] | mineralisation |  |  |  | sl | [6 empty] | pyrite, galena, fahlore, barite |  | LA-ICPMS |  |  |  |  | 4.552993 |  |  |  | 5.813662 |  | 0.020422 | [7 empty] | 0.004624 | [5 empty] | 4851.166282 | [5 empty] | 0.1452 |  | 0.65769 |  |  |  | 174.173283 | [9 empty] | 18087.81 |  | 53.998914 |  |  |  | 0.15396 |  |  |  | 744.742142 |  |  |  | 98.606674 | [13 empty] | 4707.733913 |  | 0.299427 | [7 empty] | 1.4696 | [5 empty] | 0.930817 | [15 empty] | 503557.7 |  | 0.327056 |  |  |  | 4.838051 | [5 empty] | 2.271401 | [13 empty] | 0.008048 | [13 empty] | 644300 |  |  |  |  | 2022 | Torró, L., Benites, D., Vallance, J., Laurent, O., Ortiz-Benavenete, B.A., Chelle-Michou, C., Proenza, J.A., Fontboté, L. (2022). Journal of Geochemical Exploration, 232, 106882. |  | PER, DOM | Ica (Peru); Dominican Republic
| Colquisiri |  | Seafloor hydrothermal | Volcanic-hosted massive sulfide (VMS) | Arc-hosted VMS | Zn, Pb, Cu | Ag, Ba | Zn, Pb, Cu, Ag, Ba | Torró et al., 2022 |  | 2019-MT-026A-Circulo C-ef - 2-1 | 2019-MT-026A-Circulo C-ef - 2-1 | [5 empty] | ore material |  |  | mineral separate | [5 empty] | mineralisation |  |  |  | sl | [6 empty] | pyrite, galena, fahlore, barite |  | LA-ICPMS |  |  |  |  | 3.802717 |  |  |  | 5.155946 |  | 0.011745 | [7 empty] | 0.003567 | [5 empty] | 4760.929566 | [5 empty] | 0.1119 |  | 0.53644 |  |  |  | 145.777841 | [9 empty] | 17551.19 |  | 67.656216 |  |  |  | 0.12723 |  |  |  | 699.777855 |  |  |  | 92.732508 | [13 empty] | 4491.719078 |  | 0.334969 | [7 empty] | 1.4214 | [5 empty] | 0.819973 | [15 empty] | 495143.7 |  | 0.152661 |  |  |  | 5.253907 | [5 empty] | 1.507384 | [13 empty] | 0.005745 | [13 empty] | 643900 |  |  |  |  | 2022 | Torró, L., Benites, D., Vallance, J., Laurent, O., Ortiz-Benavenete, B.A., Chelle-Michou, C., Proenza, J.A., Fontboté, L. (2022). Journal of Geochemical Exploration, 232, 106882. |  | PER, DOM | Ica (Peru); Dominican Republic
| Colquisiri |  | Seafloor hydrothermal | Volcanic-hosted massive sulfide (VMS) | Arc-hosted VMS | Zn, Pb, Cu | Ag, Ba | Zn, Pb, Cu, Ag, Ba | Torró et al., 2022 |  | 2019-MT-026A-Circulo C-ef - 3-1 | 2019-MT-026A-Circulo C-ef - 3-1 | [5 empty] | ore material |  |  | mineral separate | [5 empty] | mineralisation |  |  |  | sl | [6 empty] | pyrite, galena, fahlore, barite |  | LA-ICPMS |  |  |  |  | 5.150582 |  |  |  | 5.425879 |  | 0.014418 | [7 empty] | 0.004008 | [5 empty] | 4820.722535 | [5 empty] | 0.1226 |  | 0.57013 |  |  |  | 116.274162 | [9 empty] | 15613.82 |  | 37.455578 |  |  |  | 0.13773 |  |  |  | 663.858745 |  |  |  | 94.295189 | [13 empty] | 4584.861015 |  | 0.356214 | [7 empty] | 1.3833 | [5 empty] | 4.052897 | [15 empty] | 481922.1 |  | 1.112355 |  |  |  | 5.041287 | [5 empty] | 0.350052 | [13 empty] | 0.004142 | [13 empty] | 643900 |  |  |  |  | 2022 | Torró, L., Benites, D., Vallance, J., Laurent, O., Ortiz-Benavenete, B.A., Chelle-Michou, C., Proenza, J.A., Fontboté, L. (2022). Journal of Geochemical Exploration, 232, 106882. |  | PER, DOM | Ica (Peru); Dominican Republic
| Colquisiri |  | Seafloor hydrothermal | Volcanic-hosted massive sulfide (VMS) | Arc-hosted VMS | Zn, Pb, Cu | Ag, Ba | Zn, Pb, Cu, Ag, Ba | Torró et al., 2022 |  | 2019-MT-026B-Circulo A-ef - 1-1 | 2019-MT-026B-Circulo A-ef - 1-1 | [5 empty] | ore material |  |  | mineral separate | [5 empty] | mineralisation |  |  |  | sl | [6 empty] | pyrite, galena, fahlore, barite |  | LA-ICPMS |  |  |  |  | 4.230367 |  |  |  | 5.137076 |  | 0.02095 | [7 empty] | 0.003145 | [5 empty] | 4809.892344 | [5 empty] | 0.1115 |  | 0.50987 |  |  |  | 118.236734 | [9 empty] | 18021.24 |  | 82.252051 |  |  |  | 0.12187 |  |  |  | 735.318278 |  |  |  | 21.123149 | [13 empty] | 4998.33617 |  | 0.509519 | [7 empty] | 1.0825 | [5 empty] | 0.498298 | [15 empty] | 473906 |  | 0.091259 |  |  |  | 4.289974 | [5 empty] | 1.231999 | [13 empty] | 0.006308 | [13 empty] | 631000 |  |  |  |  | 2022 | Torró, L., Benites, D., Vallance, J., Laurent, O., Ortiz-Benavenete, B.A., Chelle-Michou, C., Proenza, J.A., Fontboté, L. (2022). Journal of Geochemical Exploration, 232, 106882. |  | PER, DOM | Ica (Peru); Dominican Republic
| Colquisiri |  | Seafloor hydrothermal | Volcanic-hosted massive sulfide (VMS) | Arc-hosted VMS | Zn, Pb, Cu | Ag, Ba | Zn, Pb, Cu, Ag, Ba | Torró et al., 2022 |  | 2019-MT-026B-Circulo B-ef - 1-1 | 2019-MT-026B-Circulo B-ef - 1-1 | [5 empty] | ore material |  |  | mineral separate | [5 empty] | mineralisation |  |  |  | sl | [6 empty] | pyrite, galena, fahlore, barite |  | LA-ICPMS |  |  |  |  | 3.373247 |  |  |  | 4.745006 |  | 0.016788 | [7 empty] | 0.004486 | [5 empty] | 4804.481281 | [5 empty] | 0.14575 |  | 0.66277 |  |  |  | 79.317293 | [9 empty] | 13737.58 |  | 16.920767 |  |  |  | 0.16767 |  |  |  | 788.29297 |  |  |  | 24.609686 | [13 empty] | 4402.748553 |  | 0.358496 | [7 empty] | 1.7077 | [5 empty] | 0.623263 | [15 empty] | 478441.7 |  | 0.168149 |  |  |  | 4.259964 | [5 empty] | 0.871034 | [13 empty] | 0.005276 | [13 empty] | 630300 |  |  |  |  | 2022 | Torró, L., Benites, D., Vallance, J., Laurent, O., Ortiz-Benavenete, B.A., Chelle-Michou, C., Proenza, J.A., Fontboté, L. (2022). Journal of Geochemical Exploration, 232, 106882. |  | PER, DOM | Ica (Peru); Dominican Republic
| Colquisiri |  | Seafloor hydrothermal | Volcanic-hosted massive sulfide (VMS) | Arc-hosted VMS | Zn, Pb, Cu | Ag, Ba | Zn, Pb, Cu, Ag, Ba | Torró et al., 2022 |  | 2019-MT-026B-Circulo B-ef - 2-1 | 2019-MT-026B-Circulo B-ef - 2-1 | [5 empty] | ore material |  |  | mineral separate | [5 empty] | mineralisation |  |  |  | sl | [6 empty] | pyrite, galena, fahlore, barite |  | LA-ICPMS |  |  |  |  | 4.81366 |  |  |  | 5.064576 |  | 0.015544 | [7 empty] | 0.003846 | [5 empty] | 4720.334292 | [5 empty] | 0.11817 |  | 0.53227 |  |  |  | 133.38348 | [9 empty] | 17452.85 |  | 94.156888 |  |  |  | 0.12931 |  |  |  | 703.76448 |  |  |  | 22.089418 | [13 empty] | 4940.279485 |  | 0.733126 | [7 empty] | 1.3472 | [5 empty] | 4.255734 | [15 empty] | 458524.4 |  | 0.8444 |  |  |  | 4.893375 | [5 empty] | 0.350182 | [13 empty] | 0.006124 | [13 empty] | 633600 |  |  |  |  | 2022 | Torró, L., Benites, D., Vallance, J., Laurent, O., Ortiz-Benavenete, B.A., Chelle-Michou, C., Proenza, J.A., Fontboté, L. (2022). Journal of Geochemical Exploration, 232, 106882. |  | PER, DOM | Ica (Peru); Dominican Republic
| María Teresa, Perubar, Palma, Cerro de Maimón |  | Seafloor hydrothermal | Volcanic-hosted massive sulfide (VMS) | Arc-hosted VMS | Zn, Pb, Cu | Ag, Ba | Zn, Pb, Cu, Ag, Ba | Torró et al., 2022 |  | UQAC-FeS-1-10 | UQAC-FeS-1-10 | [5 empty] | ore material |  |  | mineral separate | [5 empty] | mineralisation |  |  |  | sphalerite, chalcopyrite | [6 empty] | pyrite, galena, fahlore, barite |  | LA-ICPMS |  |  |  |  | 149.454109 |  |  |  | 1134.125113 |  | 45.459815 | [7 empty] | 103.015495 | [5 empty] | 3.022343 | [5 empty] | 624.553185 |  | 282.679383 |  |  |  | 21685.81 | [9 empty] | 450000 |  | 6.636729 |  |  |  | 3.889536 |  |  |  | 18.91623 |  |  |  | 7.963279 | [13 empty] | 56.144418 |  | 66.165474 | [7 empty] | 21423.13 | [5 empty] | 101.606606 | [15 empty] | 487929.6 |  | 78.75085 |  |  |  | 304.75767 | [5 empty] | 164.710891 | [13 empty] | 0.388978 | [13 empty] | 286.132317 |  |  |  |  | 2022 | Torró, L., Benites, D., Vallance, J., Laurent, O., Ortiz-Benavenete, B.A., Chelle-Michou, C., Proenza, J.A., Fontboté, L. (2022). Journal of Geochemical Exploration, 232, 106882. |  | PER, DOM | Ica (Peru); Dominican Republic
| María Teresa, Perubar, Palma, Cerro de Maimón |  | Seafloor hydrothermal | Volcanic-hosted massive sulfide (VMS) | Arc-hosted VMS | Zn, Pb, Cu | Ag, Ba | Zn, Pb, Cu, Ag, Ba | Torró et al., 2022 |  | GSD-1G-10 | GSD-1G-10 | [5 empty] | ore material |  |  | mineral separate | [5 empty] | mineralisation |  |  |  | sphalerite, chalcopyrite | [6 empty] | pyrite, galena, fahlore, barite |  | LA-ICPMS |  |  |  |  | 26.995214 |  |  |  | 45.99677 |  | 4.918143 | [7 empty] | 36.853917 | [5 empty] | 36.841564 | [5 empty] | 42.533896 |  | 24.58279 |  |  |  | 58.37556 | [9 empty] | 103201.3 |  | 44.544894 |  |  |  | 34.378094 |  |  |  | 0.41579 |  |  |  | 33.757944 | [13 empty] | 236.441737 |  | 44.222235 | [7 empty] | 47.573077 | [5 empty] | 51.730056 | [15 empty] | 11765.54 |  | 35.269255 |  |  |  | 3.394587 | [5 empty] | 33.885549 | [13 empty] | 0.889543 | [13 empty] | 54 |  |  |  |  | 2022 | Torró, L., Benites, D., Vallance, J., Laurent, O., Ortiz-Benavenete, B.A., Chelle-Michou, C., Proenza, J.A., Fontboté, L. (2022). Journal of Geochemical Exploration, 232, 106882. |  | PER, DOM | Ica (Peru); Dominican Republic
| María Teresa, Perubar, Palma, Cerro de Maimón |  | Seafloor hydrothermal | Volcanic-hosted massive sulfide (VMS) | Arc-hosted VMS | Zn, Pb, Cu | Ag, Ba | Zn, Pb, Cu, Ag, Ba | Torró et al., 2022 |  | UQAC-FeS-1-11 | UQAC-FeS-1-11 | [5 empty] | ore material |  |  | mineral separate | [5 empty] | mineralisation |  |  |  | sphalerite, chalcopyrite | [6 empty] | pyrite, galena, fahlore, barite |  | LA-ICPMS |  |  |  |  | 176.469826 |  |  |  | 919.552767 |  | 73.755984 | [7 empty] | 112.013597 | [5 empty] | 2.859275 | [5 empty] | 582.925312 |  | 120.465197 |  |  |  | 25123.95 | [9 empty] | 450000 |  | 7.810775 |  |  |  | 4.190128 |  |  |  | 38.288163 |  |  |  | 6.2983 | [13 empty] | 47.971405 |  | 64.861311 | [7 empty] | 20800.95 | [5 empty] | 80.642742 | [15 empty] | 547097.7 |  | 62.566798 |  |  |  | 311.288958 | [5 empty] | 143.615479 | [13 empty] | 0.211914 | [13 empty] | 228.097139 |  |  |  |  | 2022 | Torró, L., Benites, D., Vallance, J., Laurent, O., Ortiz-Benavenete, B.A., Chelle-Michou, C., Proenza, J.A., Fontboté, L. (2022). Journal of Geochemical Exploration, 232, 106882. |  | PER, DOM | Ica (Peru); Dominican Republic
| María Teresa, Perubar, Palma, Cerro de Maimón |  | Seafloor hydrothermal | Volcanic-hosted massive sulfide (VMS) | Arc-hosted VMS | Zn, Pb, Cu | Ag, Ba | Zn, Pb, Cu, Ag, Ba | Torró et al., 2022 |  | GSD-1G-11 | GSD-1G-11 | [5 empty] | ore material |  |  | mineral separate | [5 empty] | mineralisation |  |  |  | sphalerite, chalcopyrite | [6 empty] | pyrite, galena, fahlore, barite |  | LA-ICPMS |  |  |  |  | 27.409559 |  |  |  | 43.329774 |  | 6.038311 | [7 empty] | 39.281192 | [5 empty] | 39.194285 | [5 empty] | 41.880556 |  | 27.216998 |  |  |  | 42.89763 | [9 empty] | 109176.4 |  | 47.788407 |  |  |  | 34.677091 |  |  |  | 0.47807 |  |  |  | 28.055452 | [13 empty] | 236.675275 |  | 45.09716 | [7 empty] | 61.689106 | [5 empty] | 48.168358 | [15 empty] | 12345.9 |  | 36.046442 |  |  |  | 3.01135 | [5 empty] | 33.518619 | [13 empty] | 0.905295 | [13 empty] | 54 |  |  |  |  | 2022 | Torró, L., Benites, D., Vallance, J., Laurent, O., Ortiz-Benavenete, B.A., Chelle-Michou, C., Proenza, J.A., Fontboté, L. (2022). Journal of Geochemical Exploration, 232, 106882. |  | PER, DOM | Ica (Peru); Dominican Republic
| Perubar |  | Seafloor hydrothermal | Volcanic-hosted massive sulfide (VMS) | Arc-hosted VMS | Zn, Pb, Cu | Ag, Ba | Zn, Pb, Cu, Ag, Ba | Torró et al., 2022 |  | MPP318A-Circulo E-ef - 2-1 | MPP318A-Circulo E-ef - 2-1 | [5 empty] | ore material |  |  | mineral separate | [5 empty] | mineralisation |  |  |  | sl | [6 empty] | pyrite, galena, fahlore, barite |  | LA-ICPMS |  |  |  |  | 3.550183 |  |  |  | 4.676187 |  | 0.009311 | [7 empty] | 0.002766 | [5 empty] | 4179.932614 | [5 empty] | 7.190155 |  | 0.47558 |  |  |  | 15.745906 | [9 empty] | 73876.47 |  | 4.596015 |  |  |  | 0.192984 |  |  |  | 17.964658 |  |  |  | 2.323557 | [13 empty] | 5966.237562 |  | 0.451215 | [7 empty] | 0.95608 | [5 empty] | 0.60106 | [15 empty] | 482671.4 |  | 0.560954 |  |  |  | 9.244272 | [5 empty] | 0.269651 | [13 empty] | 0.007042 | [13 empty] | 549400 |  |  |  |  | 2022 | Torró, L., Benites, D., Vallance, J., Laurent, O., Ortiz-Benavenete, B.A., Chelle-Michou, C., Proenza, J.A., Fontboté, L. (2022). Journal of Geochemical Exploration, 232, 106882. |  | PER, DOM | Ica (Peru); Dominican Republic
| Perubar |  | Seafloor hydrothermal | Volcanic-hosted massive sulfide (VMS) | Arc-hosted VMS | Zn, Pb, Cu | Ag, Ba | Zn, Pb, Cu, Ag, Ba | Torró et al., 2022 |  | MPP318A-Circulo E-ef - 3-1 | MPP318A-Circulo E-ef - 3-1 | [5 empty] | ore material |  |  | mineral separate | [5 empty] | mineralisation |  |  |  | sl | [6 empty] | pyrite, galena, fahlore, barite |  | LA-ICPMS |  |  |  |  | 4.030067 |  |  |  | 4.728621 |  | 0.011091 | [7 empty] | 0.003232 | [5 empty] | 4275.747885 | [5 empty] | 7.888365 |  | 0.52374 |  |  |  | 29.341256 | [9 empty] | 72018.67 |  | 4.448739 |  |  |  | 0.129571 |  |  |  | 17.805212 |  |  |  | 2.335761 | [13 empty] | 5771.138034 |  | 0.388259 | [7 empty] | 1.1413 | [5 empty] | 0.399595 | [15 empty] | 481374.5 |  | 0.261764 |  |  |  | 8.271956 | [5 empty] | 0.255148 | [13 empty] | 0.003051 | [13 empty] | 549400 |  |  |  |  | 2022 | Torró, L., Benites, D., Vallance, J., Laurent, O., Ortiz-Benavenete, B.A., Chelle-Michou, C., Proenza, J.A., Fontboté, L. (2022). Journal of Geochemical Exploration, 232, 106882. |  | PER, DOM | Ica (Peru); Dominican Republic
| Perubar |  | Seafloor hydrothermal | Volcanic-hosted massive sulfide (VMS) | Arc-hosted VMS | Zn, Pb, Cu | Ag, Ba | Zn, Pb, Cu, Ag, Ba | Torró et al., 2022 |  | MPP318A-Circulo E-ef - 4-1 | MPP318A-Circulo E-ef - 4-1 | [5 empty] | ore material |  |  | mineral separate | [5 empty] | mineralisation |  |  |  | sl | [6 empty] | pyrite, galena, fahlore, barite |  | LA-ICPMS |  |  |  |  | 4.060574 |  |  |  | 4.503547 |  | 0.009959 | [7 empty] | 0.002989 | [5 empty] | 4199.151689 | [5 empty] | 6.869476 |  | 0.49173 |  |  |  | 31.841128 | [9 empty] | 70623.78359 |  | 4.298294 |  |  |  | 0.153855 |  |  |  | 16.89881 |  |  |  | 2.311295 | [13 empty] | 5551.091459 |  | 0.379426 | [7 empty] | 1.265939 | [5 empty] | 1.083601 | [15 empty] | 481657.4 |  | 1.251532 |  |  |  | 8.217856 | [5 empty] | 0.23592 | [13 empty] | 0.029773 | [13 empty] | 549400 |  |  |  |  | 2022 | Torró, L., Benites, D., Vallance, J., Laurent, O., Ortiz-Benavenete, B.A., Chelle-Michou, C., Proenza, J.A., Fontboté, L. (2022). Journal of Geochemical Exploration, 232, 106882. |  | PER, DOM | Ica (Peru); Dominican Republic
| Perubar |  | Seafloor hydrothermal | Volcanic-hosted massive sulfide (VMS) | Arc-hosted VMS | Zn, Pb, Cu | Ag, Ba | Zn, Pb, Cu, Ag, Ba | Torró et al., 2022 |  | MPP318A-Circulo D-ef - 1-1 | MPP318A-Circulo D-ef - 1-1 | [5 empty] | ore material |  |  | mineral separate | [5 empty] | mineralisation |  |  |  | sl | [6 empty] | pyrite, galena, fahlore, barite |  | LA-ICPMS |  |  |  |  | 4.109926 |  |  |  | 4.385927 |  | 0.011431 | [7 empty] | 0.003202 | [5 empty] | 4146.151643 | [5 empty] | 5.964469 |  | 0.5035 |  |  |  | 22.265337 | [9 empty] | 70299.20131 |  | 4.786837 |  |  |  | 0.11652 |  |  |  | 17.546523 |  |  |  | 2.326054 | [13 empty] | 6090.408153 |  | 0.434017 | [7 empty] | 1.1355 | [5 empty] | 0.379488 | [15 empty] | 474721.2 |  | 0.37017 |  |  |  | 8.472535 | [5 empty] | 0.218706 | [13 empty] | 0.004461 | [13 empty] | 550300 |  |  |  |  | 2022 | Torró, L., Benites, D., Vallance, J., Laurent, O., Ortiz-Benavenete, B.A., Chelle-Michou, C., Proenza, J.A., Fontboté, L. (2022). Journal of Geochemical Exploration, 232, 106882. |  | PER, DOM | Ica (Peru); Dominican Republic
| Perubar |  | Seafloor hydrothermal | Volcanic-hosted massive sulfide (VMS) | Arc-hosted VMS | Zn, Pb, Cu | Ag, Ba | Zn, Pb, Cu, Ag, Ba | Torró et al., 2022 |  | MPP318A-Circulo D-ef - 2-1 | MPP318A-Circulo D-ef - 2-1 | [5 empty] | ore material |  |  | mineral separate | [5 empty] | mineralisation |  |  |  | sl | [6 empty] | pyrite, galena, fahlore, barite |  | LA-ICPMS |  |  |  |  | 4.006318 |  |  |  | 4.603075 |  | 0.01028 | [7 empty] | 0.003167 | [5 empty] | 4217.832084 | [5 empty] | 4.248377 |  | 0.50526 |  |  |  | 30.796204 | [9 empty] | 72919.14 |  | 4.768412 |  |  |  | 0.11708 |  |  |  | 17.409692 |  |  |  | 2.323648 | [13 empty] | 6073.952927 |  | 0.406252 | [7 empty] | 1.0815 | [5 empty] | 1.010847 | [15 empty] | 479744.9 |  | 0.69205 |  |  |  | 10.16893 | [5 empty] | 0.273162 | [13 empty] | 0.004338 | [13 empty] | 552400 |  |  |  |  | 2022 | Torró, L., Benites, D., Vallance, J., Laurent, O., Ortiz-Benavenete, B.A., Chelle-Michou, C., Proenza, J.A., Fontboté, L. (2022). Journal of Geochemical Exploration, 232, 106882. |  | PER, DOM | Ica (Peru); Dominican Republic
| Palma |  | Seafloor hydrothermal | Volcanic-hosted massive sulfide (VMS) | Arc-hosted VMS | Zn, Pb, Cu | Ag, Ba | Zn, Pb, Cu, Ag, Ba | Torró et al., 2022 |  | MPP901-Circulo A-ef - 1-1 | MPP901-Circulo A-ef - 1-1 | [5 empty] | ore material |  |  | mineral separate | [5 empty] | mineralisation |  |  |  | sl | [6 empty] | pyrite, galena, fahlore, barite |  | LA-ICPMS |  |  |  |  | 1.898043 |  |  |  | 4.020479 |  | 0.010814 | [7 empty] | 0.003102 | [5 empty] | 6263.334553 | [5 empty] | 24.866452 |  | 0.57356 |  |  |  | 27.056851 | [9 empty] | 63111.03 |  | 0.709887 |  |  |  | 0.146142 |  |  |  | 220.777211 |  |  |  | 0.031622 | [13 empty] | 2606.333893 |  | 0.190538 | [7 empty] | 1.1046 | [5 empty] | 2.493295 | [15 empty] | 480795.8 |  | 0.401036 |  |  |  | 0.960463 | [5 empty] | 0.167343 | [13 empty] | 0.014778 | [13 empty] | 575600 |  |  |  |  | 2022 | Torró, L., Benites, D., Vallance, J., Laurent, O., Ortiz-Benavenete, B.A., Chelle-Michou, C., Proenza, J.A., Fontboté, L. (2022). Journal of Geochemical Exploration, 232, 106882. |  | PER, DOM | Ica (Peru); Dominican Republic
| Palma |  | Seafloor hydrothermal | Volcanic-hosted massive sulfide (VMS) | Arc-hosted VMS | Zn, Pb, Cu | Ag, Ba | Zn, Pb, Cu, Ag, Ba | Torró et al., 2022 |  | MPP901-Circulo B-ef - 1-1 | MPP901-Circulo B-ef - 1-1 | [5 empty] | ore material |  |  | mineral separate | [5 empty] | mineralisation |  |  |  | sl | [6 empty] | pyrite, galena, fahlore, barite |  | LA-ICPMS |  |  |  |  | 6.501765 |  |  |  | 3.88611 |  | 0.073119 | [7 empty] | 0.015325 | [5 empty] | 5686.294871 | [5 empty] | 24.329937 |  | 0.50662 |  |  |  | 169.559884 | [9 empty] | 56478.59 |  | 0.7351 |  |  |  | 0.189738 |  |  |  | 214.883309 |  |  |  | 0.032031 | [13 empty] | 2340.033485 |  | 0.261106 | [7 empty] | 0.935372 | [5 empty] | 38.582457 | [15 empty] | 488675.9 |  | 11.527848 |  |  |  | 0.751851 | [5 empty] | 0.355258 | [13 empty] | 1.509277 | [13 empty] | 569800 |  |  |  |  | 2022 | Torró, L., Benites, D., Vallance, J., Laurent, O., Ortiz-Benavenete, B.A., Chelle-Michou, C., Proenza, J.A., Fontboté, L. (2022). Journal of Geochemical Exploration, 232, 106882. |  | PER, DOM | Ica (Peru); Dominican Republic
| Palma |  | Seafloor hydrothermal | Volcanic-hosted massive sulfide (VMS) | Arc-hosted VMS | Zn, Pb, Cu | Ag, Ba | Zn, Pb, Cu, Ag, Ba | Torró et al., 2022 |  | MPP901-Circulo B-ef - 2-1 | MPP901-Circulo B-ef - 2-1 | [5 empty] | ore material |  |  | mineral separate | [5 empty] | mineralisation |  |  |  | sl | [6 empty] | pyrite, galena, fahlore, barite |  | LA-ICPMS |  |  |  |  | 1.784612 |  |  |  | 3.581823 |  | 0.011078 | [7 empty] | 0.003731 | [5 empty] | 6542.646994 | [5 empty] | 21.979345 |  | 0.60388 |  |  |  | 12.815799 | [9 empty] | 55666.08 |  | 0.609173 |  |  |  | 0.13994 |  |  |  | 237.431954 |  |  |  | 0.036289 | [13 empty] | 2321.885677 |  | 0.12623 | [7 empty] | 1.1694 | [5 empty] | 3.244176 | [15 empty] | 476884.5 |  | 0.627341 |  |  |  | 0.85609 | [5 empty] | 0.179415 | [13 empty] | 0.009543 | [13 empty] | 574500 |  |  |  |  | 2022 | Torró, L., Benites, D., Vallance, J., Laurent, O., Ortiz-Benavenete, B.A., Chelle-Michou, C., Proenza, J.A., Fontboté, L. (2022). Journal of Geochemical Exploration, 232, 106882. |  | PER, DOM | Ica (Peru); Dominican Republic
| Palma |  | Seafloor hydrothermal | Volcanic-hosted massive sulfide (VMS) | Arc-hosted VMS | Zn, Pb, Cu | Ag, Ba | Zn, Pb, Cu, Ag, Ba | Torró et al., 2022 |  | MPP901-Circulo C-ef - 1-1 | MPP901-Circulo C-ef - 1-1 | [5 empty] | ore material |  |  | mineral separate | [5 empty] | mineralisation |  |  |  | sl | [6 empty] | pyrite, galena, fahlore, barite |  | LA-ICPMS |  |  |  |  | 1.751241 |  |  |  | 3.74255 |  | 0.009544 | [7 empty] | 0.003082 | [5 empty] | 6211.295982 | [5 empty] | 22.326646 |  | 0.48434 |  |  |  | 5.715417 | [9 empty] | 53684.75 |  | 0.70781 |  |  |  | 0.11158 |  |  |  | 212.530761 |  |  |  | 0.031598 | [13 empty] | 2302.823727 |  | 0.20441 | [7 empty] | 0.98371 | [5 empty] | 3.853 | [15 empty] | 480193.9 |  | 0.794409 |  |  |  | 0.65531 | [5 empty] | 0.195386 | [13 empty] | 0.064031 | [13 empty] | 577100 |  |  |  |  | 2022 | Torró, L., Benites, D., Vallance, J., Laurent, O., Ortiz-Benavenete, B.A., Chelle-Michou, C., Proenza, J.A., Fontboté, L. (2022). Journal of Geochemical Exploration, 232, 106882. |  | PER, DOM | Ica (Peru); Dominican Republic
| Palma |  | Seafloor hydrothermal | Volcanic-hosted massive sulfide (VMS) | Arc-hosted VMS | Zn, Pb, Cu | Ag, Ba | Zn, Pb, Cu, Ag, Ba | Torró et al., 2022 |  | MPP901-Circulo D-ef - 1-1 | MPP901-Circulo D-ef - 1-1 | [5 empty] | ore material |  |  | mineral separate | [5 empty] | mineralisation |  |  |  | sl | [6 empty] | pyrite, galena, fahlore, barite |  | LA-ICPMS |  |  |  |  | 1.707072 |  |  |  | 3.981261 |  | 0.014921 | [7 empty] | 0.003457 | [5 empty] | 6986.104756 | [5 empty] | 23.967441 |  | 0.64823 |  |  |  | 19.580402 | [9 empty] | 59341.53 |  | 0.696196 |  |  |  | 0.164673 |  |  |  | 259.035201 |  |  |  | 0.033764 | [13 empty] | 2443.913305 |  | 0.179799 | [7 empty] | 1.6469 | [5 empty] | 1.826371 | [15 empty] | 496027 |  | 0.330447 |  |  |  | 1.268867 | [5 empty] | 0.212094 | [13 empty] | 0.011339 | [13 empty] | 575900 |  |  |  |  | 2022 | Torró, L., Benites, D., Vallance, J., Laurent, O., Ortiz-Benavenete, B.A., Chelle-Michou, C., Proenza, J.A., Fontboté, L. (2022). Journal of Geochemical Exploration, 232, 106882. |  | PER, DOM | Ica (Peru); Dominican Republic
| Perubar |  | Seafloor hydrothermal | Volcanic-hosted massive sulfide (VMS) | Arc-hosted VMS | Zn, Pb, Cu | Ag, Ba | Zn, Pb, Cu, Ag, Ba | Torró et al., 2022 |  | MPP017-Circulo A-ef - 1-1 | MPP017-Circulo A-ef - 1-1 | [5 empty] | ore material |  |  | mineral separate | [5 empty] | mineralisation |  |  |  | sl | [6 empty] | pyrite, galena, fahlore, barite |  | LA-ICPMS |  |  |  |  | 2.169649 |  |  |  | 4.279851 |  | 0.011107 | [7 empty] | 0.003357 | [5 empty] | 4973.177635 | [5 empty] | 0.1204 |  | 0.50089 |  |  |  | 22.918 | [9 empty] | 64251.16 |  | 17.19343 |  |  |  | 0.11822 |  |  |  | 40.635906 |  |  |  | 2.02645 | [13 empty] | 7325.94563 |  | 0.48373 | [7 empty] | 0.98869 | [5 empty] | 1.354081 | [15 empty] | 496464.1 |  | 0.112333 |  |  |  | 3.683101 | [5 empty] | 0.174821 | [13 empty] | 0.07446 | [13 empty] | 572900 |  |  |  |  | 2022 | Torró, L., Benites, D., Vallance, J., Laurent, O., Ortiz-Benavenete, B.A., Chelle-Michou, C., Proenza, J.A., Fontboté, L. (2022). Journal of Geochemical Exploration, 232, 106882. |  | PER, DOM | Ica (Peru); Dominican Republic
| Perubar |  | Seafloor hydrothermal | Volcanic-hosted massive sulfide (VMS) | Arc-hosted VMS | Zn, Pb, Cu | Ag, Ba | Zn, Pb, Cu, Ag, Ba | Torró et al., 2022 |  | MPP017-Circulo B-ef - 1-1 | MPP017-Circulo B-ef - 1-1 | [5 empty] | ore material |  |  | mineral separate | [5 empty] | mineralisation |  |  |  | sl | [6 empty] | pyrite, galena, fahlore, barite |  | LA-ICPMS |  |  |  |  | 2.091544 |  |  |  | 4.218947 |  | 0.010371 | [7 empty] | 0.002554 | [5 empty] | 4961.553986 | [5 empty] | 0.1142 |  | 0.50674 |  |  |  | 27.151354 | [9 empty] | 64977.51 |  | 22.115355 |  |  |  | 0.188777 |  |  |  | 40.285609 |  |  |  | 2.00161 | [13 empty] | 7341.710429 |  | 0.487214 | [7 empty] | 1.024842 | [5 empty] | 0.207395 | [15 empty] | 502605.7 |  | 0.023938 |  |  |  | 3.864391 | [5 empty] | 0.210255 | [13 empty] | 0.061541 | [13 empty] | 575100 |  |  |  |  | 2022 | Torró, L., Benites, D., Vallance, J., Laurent, O., Ortiz-Benavenete, B.A., Chelle-Michou, C., Proenza, J.A., Fontboté, L. (2022). Journal of Geochemical Exploration, 232, 106882. |  | PER, DOM | Ica (Peru); Dominican Republic
| Perubar |  | Seafloor hydrothermal | Volcanic-hosted massive sulfide (VMS) | Arc-hosted VMS | Zn, Pb, Cu | Ag, Ba | Zn, Pb, Cu, Ag, Ba | Torró et al., 2022 |  | MPP017-Circulo B-ef - 2-1 | MPP017-Circulo B-ef - 2-1 | [5 empty] | ore material |  |  | mineral separate | [5 empty] | mineralisation |  |  |  | sl | [6 empty] | pyrite, galena, fahlore, barite |  | LA-ICPMS |  |  |  |  | 1.999318 |  |  |  | 4.747816 |  | 0.017411 | [7 empty] | 0.004742 | [5 empty] | 5042.716819 | [5 empty] | 0.18702 |  | 0.80964 |  |  |  | 23.477233 | [9 empty] | 59163.67 |  | 21.031761 |  |  |  | 0.185893 |  |  |  | 42.684334 |  |  |  | 1.936091 | [13 empty] | 6703.844884 |  | 0.542323 | [7 empty] | 2.424 | [5 empty] | 0.692513 | [15 empty] | 498434.2 |  | 0.371546 |  |  |  | 4.193959 | [5 empty] | 0.203802 | [13 empty] | 0.169004 | [13 empty] | 575100 |  |  |  |  | 2022 | Torró, L., Benites, D., Vallance, J., Laurent, O., Ortiz-Benavenete, B.A., Chelle-Michou, C., Proenza, J.A., Fontboté, L. (2022). Journal of Geochemical Exploration, 232, 106882. |  | PER, DOM | Ica (Peru); Dominican Republic
| Perubar |  | Seafloor hydrothermal | Volcanic-hosted massive sulfide (VMS) | Arc-hosted VMS | Zn, Pb, Cu | Ag, Ba | Zn, Pb, Cu, Ag, Ba | Torró et al., 2022 |  | MPP017-Circulo B-ef - 3-1 | MPP017-Circulo B-ef - 3-1 | [5 empty] | ore material |  |  | mineral separate | [5 empty] | mineralisation |  |  |  | sl | [6 empty] | pyrite, galena, fahlore, barite |  | LA-ICPMS |  |  |  |  | 2.795873 |  |  |  | 4.229346 |  | 0.008795 | [7 empty] | 0.0034 | [5 empty] | 4929.208912 | [5 empty] | 0.10818 |  | 0.46827 |  |  |  | 28.530531 | [9 empty] | 63737.9 |  | 21.776466 |  |  |  | 0.198129 |  |  |  | 40.508242 |  |  |  | 2.037231 | [13 empty] | 7375.656673 |  | 0.463076 | [7 empty] | 1.570826 | [5 empty] | 3.205787 | [15 empty] | 493796 |  | 0.591705 |  |  |  | 3.38929 | [5 empty] | 0.206657 | [13 empty] | 0.147552 | [13 empty] | 575100 |  |  |  |  | 2022 | Torró, L., Benites, D., Vallance, J., Laurent, O., Ortiz-Benavenete, B.A., Chelle-Michou, C., Proenza, J.A., Fontboté, L. (2022). Journal of Geochemical Exploration, 232, 106882. |  | PER, DOM | Ica (Peru); Dominican Republic
| Perubar |  | Seafloor hydrothermal | Volcanic-hosted massive sulfide (VMS) | Arc-hosted VMS | Zn, Pb, Cu | Ag, Ba | Zn, Pb, Cu, Ag, Ba | Torró et al., 2022 |  | MPP017-Circulo B-ef - 4-1 | MPP017-Circulo B-ef - 4-1 | [5 empty] | ore material |  |  | mineral separate | [5 empty] | mineralisation |  |  |  | sl | [6 empty] | pyrite, galena, fahlore, barite |  | LA-ICPMS |  |  |  |  | 2.078517 |  |  |  | 4.316489 |  | 0.010077 | [7 empty] | 0.003381 | [5 empty] | 5034.762796 | [5 empty] | 0.11475 |  | 0.52072 |  |  |  | 26.181256 | [9 empty] | 64467.38 |  | 22.33504 |  |  |  | 0.164318 |  |  |  | 41.528408 |  |  |  | 2.092786 | [13 empty] | 7425.275397 |  | 0.482948 | [7 empty] | 1.312968 | [5 empty] | 1.251866 | [15 empty] | 493226.2 |  | 0.123468 |  |  |  | 4.032142 | [5 empty] | 0.214845 | [13 empty] | 0.070637 | [13 empty] | 575100 |  |  |  |  | 2022 | Torró, L., Benites, D., Vallance, J., Laurent, O., Ortiz-Benavenete, B.A., Chelle-Michou, C., Proenza, J.A., Fontboté, L. (2022). Journal of Geochemical Exploration, 232, 106882. |  | PER, DOM | Ica (Peru); Dominican Republic
| Perubar |  | Seafloor hydrothermal | Volcanic-hosted massive sulfide (VMS) | Arc-hosted VMS | Zn, Pb, Cu | Ag, Ba | Zn, Pb, Cu, Ag, Ba | Torró et al., 2022 |  | MPP017-Circulo C-ef - 1-1 | MPP017-Circulo C-ef - 1-1 | [5 empty] | ore material |  |  | mineral separate | [5 empty] | mineralisation |  |  |  | sl | [6 empty] | pyrite, galena, fahlore, barite |  | LA-ICPMS |  |  |  |  | 1.962392 |  |  |  | 4.0353 |  | 0.011483 | [7 empty] | 0.003204 | [5 empty] | 4799.179757 | [5 empty] | 0.12661 |  | 0.571917 |  |  |  | 23.29356 | [9 empty] | 66450.6 |  | 17.671956 |  |  |  | 0.12609 |  |  |  | 37.404983 |  |  |  | 2.013422 | [13 empty] | 7639.361113 |  | 0.54675 | [7 empty] | 1.303 | [5 empty] | 1.017513 | [15 empty] | 476455.5 |  | 0.230533 |  |  |  | 3.241994 | [5 empty] | 0.184716 | [13 empty] | 0.11002 | [13 empty] | 574200 |  |  |  |  | 2022 | Torró, L., Benites, D., Vallance, J., Laurent, O., Ortiz-Benavenete, B.A., Chelle-Michou, C., Proenza, J.A., Fontboté, L. (2022). Journal of Geochemical Exploration, 232, 106882. |  | PER, DOM | Ica (Peru); Dominican Republic
| Perubar |  | Seafloor hydrothermal | Volcanic-hosted massive sulfide (VMS) | Arc-hosted VMS | Zn, Pb, Cu | Ag, Ba | Zn, Pb, Cu, Ag, Ba | Torró et al., 2022 |  | MPP017-Circulo C-ef - 4-1 | MPP017-Circulo C-ef - 4-1 | [5 empty] | ore material |  |  | mineral separate | [5 empty] | mineralisation |  |  |  | sl | [6 empty] | pyrite, galena, fahlore, barite |  | LA-ICPMS |  |  |  |  | 1.712303 |  |  |  | 4.321331 |  | 0.011371 | [7 empty] | 0.003804 | [5 empty] | 5135.315376 | [5 empty] | 0.163294 |  | 0.70196 |  |  |  | 24.594372 | [9 empty] | 61512.31 |  | 21.5344 |  |  |  | 0.15852 |  |  |  | 41.1502 |  |  |  | 1.992018 | [13 empty] | 7173.646297 |  | 0.394577 | [7 empty] | 1.5731 | [5 empty] | 0.384662 | [15 empty] | 502392 |  | 0.043249 |  |  |  | 3.230365 | [5 empty] | 0.225248 | [13 empty] | 0.066458 | [13 empty] | 574200 |  |  |  |  | 2022 | Torró, L., Benites, D., Vallance, J., Laurent, O., Ortiz-Benavenete, B.A., Chelle-Michou, C., Proenza, J.A., Fontboté, L. (2022). Journal of Geochemical Exploration, 232, 106882. |  | PER, DOM | Ica (Peru); Dominican Republic
| Perubar |  | Seafloor hydrothermal | Volcanic-hosted massive sulfide (VMS) | Arc-hosted VMS | Zn, Pb, Cu | Ag, Ba | Zn, Pb, Cu, Ag, Ba | Torró et al., 2022 |  | MPP017-Circulo C-ef - 5-1 | MPP017-Circulo C-ef - 5-1 | [5 empty] | ore material |  |  | mineral separate | [5 empty] | mineralisation |  |  |  | sl | [6 empty] | pyrite, galena, fahlore, barite |  | LA-ICPMS |  |  |  |  | 1.88412 |  |  |  | 4.095617 |  | 0.010619 | [7 empty] | 0.002871 | [5 empty] | 4949.326932 | [5 empty] | 0.1133 |  | 0.47251 |  |  |  | 25.047288 | [9 empty] | 64076.66 |  | 21.476122 |  |  |  | 0.10912 |  |  |  | 38.336509 |  |  |  | 2.05358 | [13 empty] | 7268.371496 |  | 0.468658 | [7 empty] | 1.1438 | [5 empty] | 0.248246 | [15 empty] | 490857.6 |  | 0.054848 |  |  |  | 3.946974 | [5 empty] | 0.188117 | [13 empty] | 0.045883 | [13 empty] | 574200 |  |  |  |  | 2022 | Torró, L., Benites, D., Vallance, J., Laurent, O., Ortiz-Benavenete, B.A., Chelle-Michou, C., Proenza, J.A., Fontboté, L. (2022). Journal of Geochemical Exploration, 232, 106882. |  | PER, DOM | Ica (Peru); Dominican Republic
| Perubar |  | Seafloor hydrothermal | Volcanic-hosted massive sulfide (VMS) | Arc-hosted VMS | Zn, Pb, Cu | Ag, Ba | Zn, Pb, Cu, Ag, Ba | Torró et al., 2022 |  | MPP017-Circulo C-ef - 6-1 | MPP017-Circulo C-ef - 6-1 | [5 empty] | ore material |  |  | mineral separate | [5 empty] | mineralisation |  |  |  | sl | [6 empty] | pyrite, galena, fahlore, barite |  | LA-ICPMS |  |  |  |  | 1.978583 |  |  |  | 4.150787 |  | 0.012594 | [7 empty] | 0.00365 | [5 empty] | 5040.760825 | [5 empty] | 0.13018 |  | 0.59474 |  |  |  | 30.124871 | [9 empty] | 62600.59 |  | 21.776805 |  |  |  | 0.13626 |  |  |  | 40.175434 |  |  |  | 1.985006 | [13 empty] | 7172.480166 |  | 0.439952 | [7 empty] | 1.5798 | [5 empty] | 0.176802 | [15 empty] | 492151 |  | 0.047116 |  |  |  | 3.672039 | [5 empty] | 0.22125 | [13 empty] | 0.045382 | [13 empty] | 574200 |  |  |  |  | 2022 | Torró, L., Benites, D., Vallance, J., Laurent, O., Ortiz-Benavenete, B.A., Chelle-Michou, C., Proenza, J.A., Fontboté, L. (2022). Journal of Geochemical Exploration, 232, 106882. |  | PER, DOM | Ica (Peru); Dominican Republic
| Perubar |  | Seafloor hydrothermal | Volcanic-hosted massive sulfide (VMS) | Arc-hosted VMS | Zn, Pb, Cu | Ag, Ba | Zn, Pb, Cu, Ag, Ba | Torró et al., 2022 |  | MPP017-Circulo C-ef - 7-1 | MPP017-Circulo C-ef - 7-1 | [5 empty] | ore material |  |  | mineral separate | [5 empty] | mineralisation |  |  |  | sl | [6 empty] | pyrite, galena, fahlore, barite |  | LA-ICPMS |  |  |  |  | 1.891794 |  |  |  | 4.196521 |  | 0.009066 | [7 empty] | 0.002778 | [5 empty] | 4971.125482 | [5 empty] | 0.10614 |  | 0.46666 |  |  |  | 26.606321 | [9 empty] | 63654.55 |  | 21.663224 |  |  |  | 0.11051 |  |  |  | 37.172962 |  |  |  | 1.999637 | [13 empty] | 7284.735564 |  | 0.490475 | [7 empty] | 1.1852 | [5 empty] | 0.208898 | [15 empty] | 487852.1 |  | 0.022577 |  |  |  | 3.955202 | [5 empty] | 0.211236 | [13 empty] | 0.052618 | [13 empty] | 574200 |  |  |  |  | 2022 | Torró, L., Benites, D., Vallance, J., Laurent, O., Ortiz-Benavenete, B.A., Chelle-Michou, C., Proenza, J.A., Fontboté, L. (2022). Journal of Geochemical Exploration, 232, 106882. |  | PER, DOM | Ica (Peru); Dominican Republic
| María Teresa, Perubar, Palma, Cerro de Maimón |  | Seafloor hydrothermal | Volcanic-hosted massive sulfide (VMS) | Arc-hosted VMS | Zn, Pb, Cu | Ag, Ba | Zn, Pb, Cu, Ag, Ba | Torró et al., 2022 |  | RD-CM-prov1-ef - 1-1 | RD-CM-prov1-ef - 1-1 | [5 empty] | ore material |  |  | mineral separate | [5 empty] | mineralisation |  |  |  | sl | [6 empty] | pyrite, galena, fahlore, barite |  | LA-ICPMS |  |  |  |  | 2.635322 |  |  |  | 4.845633 |  | 0.018171 | [7 empty] | 0.08982 | [5 empty] | 3496.986393 | [5 empty] | 0.14163 |  | 0.58957 |  |  |  | 82.057301 | [9 empty] | 551.79118 |  | 69.637227 |  |  |  | 1.008297 |  |  |  | 20.98234 |  |  |  | 10.183065 | [13 empty] | 406.006051 |  | 0.193037 | [7 empty] | 1.2943 | [5 empty] | 1.942745 | [15 empty] | 509500.2 |  | 0.366197 |  |  |  | 60.878141 | [5 empty] | 0.25314 | [13 empty] | 0.036135 | [13 empty] | 665000 |  |  |  |  | 2022 | Torró, L., Benites, D., Vallance, J., Laurent, O., Ortiz-Benavenete, B.A., Chelle-Michou, C., Proenza, J.A., Fontboté, L. (2022). Journal of Geochemical Exploration, 232, 106882. |  | PER, DOM | Ica (Peru); Dominican Republic
| María Teresa, Perubar, Palma, Cerro de Maimón |  | Seafloor hydrothermal | Volcanic-hosted massive sulfide (VMS) | Arc-hosted VMS | Zn, Pb, Cu | Ag, Ba | Zn, Pb, Cu, Ag, Ba | Torró et al., 2022 |  | RD-CM-prov1-ef - 2-1 | RD-CM-prov1-ef - 2-1 | [5 empty] | ore material |  |  | mineral separate | [5 empty] | mineralisation |  |  |  | sl | [6 empty] | pyrite, galena, fahlore, barite |  | LA-ICPMS |  |  |  |  | 2.750415 |  |  |  | 4.290887 |  | 0.016358 | [7 empty] | 1.051275 | [5 empty] | 3889.499098 | [5 empty] | 0.13768 |  | 0.58152 |  |  |  | 110.47968 | [9 empty] | 643.452137 |  | 80.866627 |  |  |  | 0.78355 |  |  |  | 23.312186 |  |  |  | 10.242201 | [13 empty] | 533.367716 |  | 0.240722 | [7 empty] | 1.522 | [5 empty] | 10.472143 | [15 empty] | 508300.5 |  | 0.130384 |  |  |  | 61.096397 | [5 empty] | 0.502273 | [13 empty] | 0.061393 | [13 empty] | 665000 |  |  |  |  | 2022 | Torró, L., Benites, D., Vallance, J., Laurent, O., Ortiz-Benavenete, B.A., Chelle-Michou, C., Proenza, J.A., Fontboté, L. (2022). Journal of Geochemical Exploration, 232, 106882. |  | PER, DOM | Ica (Peru); Dominican Republic
| María Teresa, Perubar, Palma, Cerro de Maimón |  | Seafloor hydrothermal | Volcanic-hosted massive sulfide (VMS) | Arc-hosted VMS | Zn, Pb, Cu | Ag, Ba | Zn, Pb, Cu, Ag, Ba | Torró et al., 2022 |  | RD-CM-prov1-ef - 3-1 | RD-CM-prov1-ef - 3-1 | [5 empty] | ore material |  |  | mineral separate | [5 empty] | mineralisation |  |  |  | sl | [6 empty] | pyrite, galena, fahlore, barite |  | LA-ICPMS |  |  |  |  | 3.447595 |  |  |  | 4.72334 |  | 0.299597 | [7 empty] | 3.302752 | [5 empty] | 3831.988116 | [5 empty] | 0.10878 |  | 0.48467 |  |  |  | 116.396117 | [9 empty] | 613.581863 |  | 95.445951 |  |  |  | 0.972188 |  |  |  | 22.061297 |  |  |  | 9.979188 | [13 empty] | 494.096155 |  | 38.295704 | [7 empty] | 0.97396 | [5 empty] | 18.526266 | [15 empty] | 495892.2 |  | 0.510642 |  |  |  | 58.598371 | [5 empty] | 0.358826 | [13 empty] | 0.152261 | [13 empty] | 665000 |  |  |  |  | 2022 | Torró, L., Benites, D., Vallance, J., Laurent, O., Ortiz-Benavenete, B.A., Chelle-Michou, C., Proenza, J.A., Fontboté, L. (2022). Journal of Geochemical Exploration, 232, 106882. |  | PER, DOM | Ica (Peru); Dominican Republic
| María Teresa, Perubar, Palma, Cerro de Maimón |  | Seafloor hydrothermal | Volcanic-hosted massive sulfide (VMS) | Arc-hosted VMS | Zn, Pb, Cu | Ag, Ba | Zn, Pb, Cu, Ag, Ba | Torró et al., 2022 |  | UQAC-FeS-1-12 | UQAC-FeS-1-12 | [5 empty] | ore material |  |  | mineral separate | [5 empty] | mineralisation |  |  |  | sphalerite, chalcopyrite | [6 empty] | pyrite, galena, fahlore, barite |  | LA-ICPMS |  |  |  |  | 119.69 |  |  |  | 1065.46 |  | 60.8132 | [7 empty] | 126.962 | [5 empty] | 3.58534 | [5 empty] | 597.605 |  | 180.168 |  |  |  | 22494.2 | [9 empty] | 450000 |  | 8.61989 |  |  |  | 4.00099 |  |  |  | 13.4484 |  |  |  | 9.58086 | [13 empty] | 51.8173 |  | 75.9737 | [7 empty] | 21635.3 | [5 empty] | 102.201 | [15 empty] | 562841 |  | 73.0583 |  |  |  | 314.359 | [5 empty] | 167.473 | [13 empty] | 0.295747 | [13 empty] | 258.1 |  |  |  |  | 2022 | Torró, L., Benites, D., Vallance, J., Laurent, O., Ortiz-Benavenete, B.A., Chelle-Michou, C., Proenza, J.A., Fontboté, L. (2022). Journal of Geochemical Exploration, 232, 106882. |  | PER, DOM | Ica (Peru); Dominican Republic
| María Teresa, Perubar, Palma, Cerro de Maimón |  | Seafloor hydrothermal | Volcanic-hosted massive sulfide (VMS) | Arc-hosted VMS | Zn, Pb, Cu | Ag, Ba | Zn, Pb, Cu, Ag, Ba | Torró et al., 2022 |  | GSD-1G-12 | GSD-1G-12 | [5 empty] | ore material |  |  | mineral separate | [5 empty] | mineralisation |  |  |  | sphalerite, chalcopyrite | [6 empty] | pyrite, galena, fahlore, barite |  | LA-ICPMS |  |  |  |  | 21.5959 |  |  |  | 53.0488 |  | 6.74832 | [7 empty] | 42.0366 | [5 empty] | 50.9242 | [5 empty] | 48.4208 |  | 27.0501 |  |  |  | 49.7265 | [9 empty] | 121523 |  | 53.2135 |  |  |  | 39.4105 |  |  |  | 0.457497 |  |  |  | 39.1409 | [13 empty] | 271.817 |  | 52.9908 | [7 empty] | 63.7492 | [5 empty] | 60.4162 | [15 empty] | 13414 |  | 40.6026 |  |  |  | 4.32947 | [5 empty] | 39.7993 | [13 empty] | 1.01655 | [13 empty] | 54 |  |  |  |  | 2022 | Torró, L., Benites, D., Vallance, J., Laurent, O., Ortiz-Benavenete, B.A., Chelle-Michou, C., Proenza, J.A., Fontboté, L. (2022). Journal of Geochemical Exploration, 232, 106882. |  | PER, DOM | Ica (Peru); Dominican Republic
| María Teresa, Perubar, Palma, Cerro de Maimón |  | Seafloor hydrothermal | Volcanic-hosted massive sulfide (VMS) | Arc-hosted VMS | Zn, Pb, Cu | Ag, Ba | Zn, Pb, Cu, Ag, Ba | Torró et al., 2022 |  | RD-CM-prov1-ef - 4-1 | RD-CM-prov1-ef - 4-1 | [5 empty] | ore material |  |  | mineral separate | [5 empty] | mineralisation |  |  |  | sl | [6 empty] | pyrite, galena, fahlore, barite |  | LA-ICPMS |  |  |  |  | 3.1795 |  |  |  | 3.88622 |  | 0.027881 | [7 empty] | 0.515949 | [5 empty] | 3740.67 | [5 empty] | 0.10368 |  | 0.45896 |  |  |  | 130.907 | [9 empty] | 581.289 |  | 91.6594 |  |  |  | 1.56623 |  |  |  | 21.3666 |  |  |  | 10.0778 | [13 empty] | 481.52 |  | 21.4172 | [7 empty] | 1.1913 | [5 empty] | 8.70398 | [15 empty] | 483923 |  | 0.202729 |  |  |  | 59.8136 | [5 empty] | 1.50175 | [13 empty] | 0.1428 | [13 empty] | 650000 |  |  |  |  | 2022 | Torró, L., Benites, D., Vallance, J., Laurent, O., Ortiz-Benavenete, B.A., Chelle-Michou, C., Proenza, J.A., Fontboté, L. (2022). Journal of Geochemical Exploration, 232, 106882. |  | PER, DOM | Ica (Peru); Dominican Republic
| María Teresa, Perubar, Palma, Cerro de Maimón |  | Seafloor hydrothermal | Volcanic-hosted massive sulfide (VMS) | Arc-hosted VMS | Zn, Pb, Cu | Ag, Ba | Zn, Pb, Cu, Ag, Ba | Torró et al., 2022 |  | RD-CM-prov1-ef - 5-1 | RD-CM-prov1-ef - 5-1 | [5 empty] | ore material |  |  | mineral separate | [5 empty] | mineralisation |  |  |  | sl | [6 empty] | pyrite, galena, fahlore, barite |  | LA-ICPMS |  |  |  |  | 3.13019 |  |  |  | 10.394 |  | 0.022695 | [7 empty] | 0.557977 | [5 empty] | 3600.86 | [5 empty] | 0.22888 |  | 1.0116 |  |  |  | 147.828 | [9 empty] | 511.6 |  | 94.229 |  |  |  | 6.24523 |  |  |  | 25.7719 |  |  |  | 9.98978 | [13 empty] | 448.303 |  | 0.110248 | [7 empty] | 2.7629 | [5 empty] | 9.98375 | [15 empty] | 496422 |  | 3.30305 |  |  |  | 60.1218 | [5 empty] | 2.45563 | [13 empty] | 0.330776 | [13 empty] | 650000 |  |  |  |  | 2022 | Torró, L., Benites, D., Vallance, J., Laurent, O., Ortiz-Benavenete, B.A., Chelle-Michou, C., Proenza, J.A., Fontboté, L. (2022). Journal of Geochemical Exploration, 232, 106882. |  | PER, DOM | Ica (Peru); Dominican Republic
| María Teresa, Perubar, Palma, Cerro de Maimón |  | Seafloor hydrothermal | Volcanic-hosted massive sulfide (VMS) | Arc-hosted VMS | Zn, Pb, Cu | Ag, Ba | Zn, Pb, Cu, Ag, Ba | Torró et al., 2022 |  | RD-CM-prov1-ef - 6-1 | RD-CM-prov1-ef - 6-1 | [5 empty] | ore material |  |  | mineral separate | [5 empty] | mineralisation |  |  |  | sl | [6 empty] | pyrite, galena, fahlore, barite |  | LA-ICPMS |  |  |  |  | 2.73645 |  |  |  | 4.10362 |  | 0.01015 | [7 empty] | 0.605409 | [5 empty] | 3699.5 | [5 empty] | 0.11843 |  | 0.48717 |  |  |  | 117.543 | [9 empty] | 568.4 |  | 94.9672 |  |  |  | 1.22476 |  |  |  | 24.0864 |  |  |  | 9.95165 | [13 empty] | 461.565 |  | 0.076924 | [7 empty] | 1.1845 | [5 empty] | 6.55683 | [15 empty] | 480659 |  | 0.126049 |  |  |  | 57.3696 | [5 empty] | 0.300721 | [13 empty] | 0.061487 | [13 empty] | 650000 |  |  |  |  | 2022 | Torró, L., Benites, D., Vallance, J., Laurent, O., Ortiz-Benavenete, B.A., Chelle-Michou, C., Proenza, J.A., Fontboté, L. (2022). Journal of Geochemical Exploration, 232, 106882. |  | PER, DOM | Ica (Peru); Dominican Republic
| María Teresa, Perubar, Palma, Cerro de Maimón |  | Seafloor hydrothermal | Volcanic-hosted massive sulfide (VMS) | Arc-hosted VMS | Zn, Pb, Cu | Ag, Ba | Zn, Pb, Cu, Ag, Ba | Torró et al., 2022 |  | RD-CM-prov1-ef - 7-1 | RD-CM-prov1-ef - 7-1 | [5 empty] | ore material |  |  | mineral separate | [5 empty] | mineralisation |  |  |  | sl | [6 empty] | pyrite, galena, fahlore, barite |  | LA-ICPMS |  |  |  |  | 3.10311 |  |  |  | 3.68251 |  | 0.010714 | [7 empty] | 0.235749 | [5 empty] | 3766.84 | [5 empty] | 0.11401 |  | 0.49287 |  |  |  | 107.62 | [9 empty] | 572.774 |  | 79.9943 |  |  |  | 0.565349 |  |  |  | 22.3415 |  |  |  | 9.69782 | [13 empty] | 478.161 |  | 0.632561 | [7 empty] | 1.2281 | [5 empty] | 3.24093 | [15 empty] | 478939 |  | 0.030723 |  |  |  | 56.1313 | [5 empty] | 0.160783 | [13 empty] | 0.045493 | [13 empty] | 650000 |  |  |  |  | 2022 | Torró, L., Benites, D., Vallance, J., Laurent, O., Ortiz-Benavenete, B.A., Chelle-Michou, C., Proenza, J.A., Fontboté, L. (2022). Journal of Geochemical Exploration, 232, 106882. |  | PER, DOM | Ica (Peru); Dominican Republic
| María Teresa, Perubar, Palma, Cerro de Maimón |  | Seafloor hydrothermal | Volcanic-hosted massive sulfide (VMS) | Arc-hosted VMS | Zn, Pb, Cu | Ag, Ba | Zn, Pb, Cu, Ag, Ba | Torró et al., 2022 |  | RD-CM-prov1-ef - 8-1 | RD-CM-prov1-ef - 8-1 | [5 empty] | ore material |  |  | mineral separate | [5 empty] | mineralisation |  |  |  | sl | [6 empty] | pyrite, galena, fahlore, barite |  | LA-ICPMS |  |  |  |  | 3.94463 |  |  |  | 4.10557 |  | 0.026902 | [7 empty] | 0.890468 | [5 empty] | 3829.27 | [5 empty] | 0.12504 |  | 0.52098 |  |  |  | 124.971 | [9 empty] | 527.774 |  | 95.6999 |  |  |  | 1.68068 |  |  |  | 20.7926 |  |  |  | 9.80846 | [13 empty] | 474.9 |  | 0.299315 | [7 empty] | 1.2549 | [5 empty] | 9.13268 | [15 empty] | 492149 |  | 0.182766 |  |  |  | 60.3145 | [5 empty] | 0.836989 | [13 empty] | 0.057148 | [13 empty] | 650000 |  |  |  |  | 2022 | Torró, L., Benites, D., Vallance, J., Laurent, O., Ortiz-Benavenete, B.A., Chelle-Michou, C., Proenza, J.A., Fontboté, L. (2022). Journal of Geochemical Exploration, 232, 106882. |  | PER, DOM | Ica (Peru); Dominican Republic
| María Teresa, Perubar, Palma, Cerro de Maimón |  | Seafloor hydrothermal | Volcanic-hosted massive sulfide (VMS) | Arc-hosted VMS | Zn, Pb, Cu | Ag, Ba | Zn, Pb, Cu, Ag, Ba | Torró et al., 2022 |  | RD-CM-prov1-ef - 9-1 | RD-CM-prov1-ef - 9-1 | [5 empty] | ore material |  |  | mineral separate | [5 empty] | mineralisation |  |  |  | sl | [6 empty] | pyrite, galena, fahlore, barite |  | LA-ICPMS |  |  |  |  | 4.15885 |  |  |  | 3.60401 |  | 0.036859 | [7 empty] | 0.325 | [5 empty] | 3577.49 | [5 empty] | 0.10601 |  | 0.46384 |  |  |  | 118.878 | [9 empty] | 537 |  | 95.1165 |  |  |  | 0.568729 |  |  |  | 22.5615 |  |  |  | 9.47941 | [13 empty] | 538.638 |  | 12.0156 | [7 empty] | 1.1285 | [5 empty] | 12.9142 | [15 empty] | 496916 |  | 0.026361 |  |  |  | 59.2881 | [5 empty] | 0.211456 | [13 empty] | 0.123499 | [13 empty] | 650000 |  |  |  |  | 2022 | Torró, L., Benites, D., Vallance, J., Laurent, O., Ortiz-Benavenete, B.A., Chelle-Michou, C., Proenza, J.A., Fontboté, L. (2022). Journal of Geochemical Exploration, 232, 106882. |  | PER, DOM | Ica (Peru); Dominican Republic
| María Teresa, Perubar, Palma, Cerro de Maimón |  | Seafloor hydrothermal | Volcanic-hosted massive sulfide (VMS) | Arc-hosted VMS | Zn, Pb, Cu | Ag, Ba | Zn, Pb, Cu, Ag, Ba | Torró et al., 2022 |  | RD-CM-prov1-ef - 10-1 | RD-CM-prov1-ef - 10-1 | [5 empty] | ore material |  |  | mineral separate | [5 empty] | mineralisation |  |  |  | sl | [6 empty] | pyrite, galena, fahlore, barite |  | LA-ICPMS |  |  |  |  | 4.48771 |  |  |  | 4.67014 |  | 0.049319 | [7 empty] | 1.63704 | [5 empty] | 3546.12 | [5 empty] | 0.12325 |  | 0.52427 |  |  |  | 137.555 | [9 empty] | 554.831 |  | 95.6522 |  |  |  | 0.985784 |  |  |  | 22.0378 |  |  |  | 9.02229 | [13 empty] | 533.925 |  | 10.613 | [7 empty] | 1.057 | [5 empty] | 23.2529 | [15 empty] | 480078 |  | 0.296641 |  |  |  | 61.2374 | [5 empty] | 0.276084 | [13 empty] | 0.225599 | [13 empty] | 650000 |  |  |  |  | 2022 | Torró, L., Benites, D., Vallance, J., Laurent, O., Ortiz-Benavenete, B.A., Chelle-Michou, C., Proenza, J.A., Fontboté, L. (2022). Journal of Geochemical Exploration, 232, 106882. |  | PER, DOM | Ica (Peru); Dominican Republic
| María Teresa, Perubar, Palma, Cerro de Maimón |  | Seafloor hydrothermal | Volcanic-hosted massive sulfide (VMS) | Arc-hosted VMS | Zn, Pb, Cu | Ag, Ba | Zn, Pb, Cu, Ag, Ba | Torró et al., 2022 |  | RD-CM-prov1-ef - 11-1 | RD-CM-prov1-ef - 11-1 | [5 empty] | ore material |  |  | mineral separate | [5 empty] | mineralisation |  |  |  | sl | [6 empty] | pyrite, galena, fahlore, barite |  | LA-ICPMS |  |  |  |  | 3.91933 |  |  |  | 4.33749 |  | 0.068359 | [7 empty] | 3.51054 | [5 empty] | 3574.28 | [5 empty] | 0.1169 |  | 0.49564 |  |  |  | 121.594 | [9 empty] | 541.049 |  | 90.2247 |  |  |  | 1.50036 |  |  |  | 22.6039 |  |  |  | 10.4562 | [13 empty] | 465.606 |  | 114.667 | [7 empty] | 0.995515 | [5 empty] | 30.4547 | [15 empty] | 497424 |  | 0.25839 |  |  |  | 59.2816 | [5 empty] | 0.600813 | [13 empty] | 0.162206 | [13 empty] | 650000 |  |  |  |  | 2022 | Torró, L., Benites, D., Vallance, J., Laurent, O., Ortiz-Benavenete, B.A., Chelle-Michou, C., Proenza, J.A., Fontboté, L. (2022). Journal of Geochemical Exploration, 232, 106882. |  | PER, DOM | Ica (Peru); Dominican Republic
| María Teresa, Perubar, Palma, Cerro de Maimón |  | Seafloor hydrothermal | Volcanic-hosted massive sulfide (VMS) | Arc-hosted VMS | Zn, Pb, Cu | Ag, Ba | Zn, Pb, Cu, Ag, Ba | Torró et al., 2022 |  | RD-CM-prov1-ef - 12-1 | RD-CM-prov1-ef - 12-1 | [5 empty] | ore material |  |  | mineral separate | [5 empty] | mineralisation |  |  |  | sl | [6 empty] | pyrite, galena, fahlore, barite |  | LA-ICPMS |  |  |  |  | 3.71365 |  |  |  | 4.01184 |  | 0.025361 | [7 empty] | 0.406723 | [5 empty] | 3709.72 | [5 empty] | 0.11777 |  | 0.47405 |  |  |  | 113.962 | [9 empty] | 577.205 |  | 85.4108 |  |  |  | 0.676787 |  |  |  | 22.3246 |  |  |  | 11.2062 | [13 empty] | 446.434 |  | 23.9521 | [7 empty] | 1.2788 | [5 empty] | 5.93808 | [15 empty] | 495276 |  | 0.052402 |  |  |  | 64.3829 | [5 empty] | 0.232058 | [13 empty] | 0.09215 | [13 empty] | 650000 |  |  |  |  | 2022 | Torró, L., Benites, D., Vallance, J., Laurent, O., Ortiz-Benavenete, B.A., Chelle-Michou, C., Proenza, J.A., Fontboté, L. (2022). Journal of Geochemical Exploration, 232, 106882. |  | PER, DOM | Ica (Peru); Dominican Republic
| María Teresa, Perubar, Palma, Cerro de Maimón |  | Seafloor hydrothermal | Volcanic-hosted massive sulfide (VMS) | Arc-hosted VMS | Zn, Pb, Cu | Ag, Ba | Zn, Pb, Cu, Ag, Ba | Torró et al., 2022 |  | RD-CM-prov1-ef - 13-1 | RD-CM-prov1-ef - 13-1 | [5 empty] | ore material |  |  | mineral separate | [5 empty] | mineralisation |  |  |  | sl | [6 empty] | pyrite, galena, fahlore, barite |  | LA-ICPMS |  |  |  |  | 3.49604 |  |  |  | 4.0538 |  | 0.060493 | [7 empty] | 0.589943 | [5 empty] | 3833.67 | [5 empty] | 0.11472 |  | 0.47027 |  |  |  | 112.219 | [9 empty] | 595.995 |  | 77.8348 |  |  |  | 0.804348 |  |  |  | 26.7889 |  |  |  | 10.4011 | [13 empty] | 472.237 |  | 5.66489 | [7 empty] | 1.0346 | [5 empty] | 12.5069 | [15 empty] | 496217 |  | 0.142462 |  |  |  | 61.3478 | [5 empty] | 0.26129 | [13 empty] | 0.09318 | [13 empty] | 650000 |  |  |  |  | 2022 | Torró, L., Benites, D., Vallance, J., Laurent, O., Ortiz-Benavenete, B.A., Chelle-Michou, C., Proenza, J.A., Fontboté, L. (2022). Journal of Geochemical Exploration, 232, 106882. |  | PER, DOM | Ica (Peru); Dominican Republic
| María Teresa, Perubar, Palma, Cerro de Maimón |  | Seafloor hydrothermal | Volcanic-hosted massive sulfide (VMS) | Arc-hosted VMS | Zn, Pb, Cu | Ag, Ba | Zn, Pb, Cu, Ag, Ba | Torró et al., 2022 |  | RD-CM-prov1-ef - 14-1 | RD-CM-prov1-ef - 14-1 | [5 empty] | ore material |  |  | mineral separate | [5 empty] | mineralisation |  |  |  | sl | [6 empty] | pyrite, galena, fahlore, barite |  | LA-ICPMS |  |  |  |  | 2.89789 |  |  |  | 4.37429 |  | 0.030335 | [7 empty] | 1.18124 | [5 empty] | 3905.14 | [5 empty] | 0.14564 |  | 0.63282 |  |  |  | 112.878 | [9 empty] | 636.077 |  | 77.2696 |  |  |  | 0.72642 |  |  |  | 28.5333 |  |  |  | 10.693 | [13 empty] | 416.674 |  | 0.055899 | [7 empty] | 1.4039 | [5 empty] | 16.6007 | [15 empty] | 505155 |  | 0.235967 |  |  |  | 67.0064 | [5 empty] | 0.323736 | [13 empty] | 0.100408 | [13 empty] | 650000 |  |  |  |  | 2022 | Torró, L., Benites, D., Vallance, J., Laurent, O., Ortiz-Benavenete, B.A., Chelle-Michou, C., Proenza, J.A., Fontboté, L. (2022). Journal of Geochemical Exploration, 232, 106882. |  | PER, DOM | Ica (Peru); Dominican Republic
| María Teresa, Perubar, Palma, Cerro de Maimón |  | Seafloor hydrothermal | Volcanic-hosted massive sulfide (VMS) | Arc-hosted VMS | Zn, Pb, Cu | Ag, Ba | Zn, Pb, Cu, Ag, Ba | Torró et al., 2022 |  | RD-CM-prov2-ef - 1-1 | RD-CM-prov2-ef - 1-1 | [5 empty] | ore material |  |  | mineral separate | [5 empty] | mineralisation |  |  |  | sl | [6 empty] | pyrite, galena, fahlore, barite |  | LA-ICPMS |  |  |  |  | 9.27908 |  |  |  | 3.85329 |  | 0.229038 | [7 empty] | 0.053636 | [5 empty] | 3553.87 | [5 empty] | 0.10721 |  | 0.47114 |  |  |  | 150.983 | [9 empty] | 19.3213 |  | 77.993 |  |  |  | 0.339 |  |  |  | 22.5682 |  |  |  | 5.94944 | [13 empty] | 466.472 |  | 0.090202 | [7 empty] | 1.2433 | [5 empty] | 5.82564 | [15 empty] | 490156 |  | 0.034148 |  |  |  | 19.3915 | [5 empty] | 0.143664 | [13 empty] | 0.7943 | [13 empty] | 650000 |  |  |  |  | 2022 | Torró, L., Benites, D., Vallance, J., Laurent, O., Ortiz-Benavenete, B.A., Chelle-Michou, C., Proenza, J.A., Fontboté, L. (2022). Journal of Geochemical Exploration, 232, 106882. |  | PER, DOM | Ica (Peru); Dominican Republic
| María Teresa, Perubar, Palma, Cerro de Maimón |  | Seafloor hydrothermal | Volcanic-hosted massive sulfide (VMS) | Arc-hosted VMS | Zn, Pb, Cu | Ag, Ba | Zn, Pb, Cu, Ag, Ba | Torró et al., 2022 |  | RD-CM-prov2-ef - 2-1 | RD-CM-prov2-ef - 2-1 | [5 empty] | ore material |  |  | mineral separate | [5 empty] | mineralisation |  |  |  | sl | [6 empty] | pyrite, galena, fahlore, barite |  | LA-ICPMS |  |  |  |  | 21.3228 |  |  |  | 4.10496 |  | 0.117923 | [7 empty] | 0.336717 | [5 empty] | 3702.94 | [5 empty] | 0.11313 |  | 0.4891 |  |  |  | 163.285 | [9 empty] | 9.3509 |  | 72.6215 |  |  |  | 0.890383 |  |  |  | 29.7834 |  |  |  | 7.32451 | [13 empty] | 412.878 |  | 14.1191 | [7 empty] | 1.1316 | [5 empty] | 26.4075 | [15 empty] | 495374 |  | 0.156533 |  |  |  | 16.8931 | [5 empty] | 0.437788 | [13 empty] | 1.51217 | [13 empty] | 650000 |  |  |  |  | 2022 | Torró, L., Benites, D., Vallance, J., Laurent, O., Ortiz-Benavenete, B.A., Chelle-Michou, C., Proenza, J.A., Fontboté, L. (2022). Journal of Geochemical Exploration, 232, 106882. |  | PER, DOM | Ica (Peru); Dominican Republic
| María Teresa, Perubar, Palma, Cerro de Maimón |  | Seafloor hydrothermal | Volcanic-hosted massive sulfide (VMS) | Arc-hosted VMS | Zn, Pb, Cu | Ag, Ba | Zn, Pb, Cu, Ag, Ba | Torró et al., 2022 |  | RD-CM-prov2-ef - 3-1 | RD-CM-prov2-ef - 3-1 | [5 empty] | ore material |  |  | mineral separate | [5 empty] | mineralisation |  |  |  | sl | [6 empty] | pyrite, galena, fahlore, barite |  | LA-ICPMS |  |  |  |  | 16.009 |  |  |  | 3.684 |  | 0.160685 | [7 empty] | 0.060497 | [5 empty] | 3413.38 | [5 empty] | 0.10578 |  | 0.48011 |  |  |  | 172.211 | [9 empty] | 16.9781 |  | 81.6913 |  |  |  | 0.23261 |  |  |  | 28.5393 |  |  |  | 8.59308 | [13 empty] | 439.863 |  | 1.66887 | [7 empty] | 1.2876 | [5 empty] | 7.30461 | [15 empty] | 499217 |  | 0.035454 |  |  |  | 17.2183 | [5 empty] | 0.166405 | [13 empty] | 0.549841 | [13 empty] | 650000 |  |  |  |  | 2022 | Torró, L., Benites, D., Vallance, J., Laurent, O., Ortiz-Benavenete, B.A., Chelle-Michou, C., Proenza, J.A., Fontboté, L. (2022). Journal of Geochemical Exploration, 232, 106882. |  | PER, DOM | Ica (Peru); Dominican Republic
| María Teresa, Perubar, Palma, Cerro de Maimón |  | Seafloor hydrothermal | Volcanic-hosted massive sulfide (VMS) | Arc-hosted VMS | Zn, Pb, Cu | Ag, Ba | Zn, Pb, Cu, Ag, Ba | Torró et al., 2022 |  | RD-CM-prov3-cpy - 2-1 | RD-CM-prov3-cpy - 2-1 | [5 empty] | ore material |  |  | mineral separate | [5 empty] | mineralisation |  |  |  | cpy | [6 empty] | pyrite, galena, fahlore, barite |  | LA-ICPMS |  |  |  |  | 22.8229 |  |  |  | 1.4369 |  | 0.071754 | [7 empty] | 8.87093 | [5 empty] | 0.590427 | [5 empty] | 1.25685 |  | 0.60734 |  |  |  | 346300 | [9 empty] | 304328 |  | 3.86608 |  |  |  | 6.24616 |  |  |  | 0.14861 |  |  |  | 8.67611 | [13 empty] | 1.38169 |  | 27.4224 | [7 empty] | 1.51108 | [5 empty] | 22.921 | [15 empty] | 770899 |  | 0.201456 |  |  |  | 88.3035 | [5 empty] | 1.60583 | [13 empty] | 0.123541 | [13 empty] | 71.3491 |  |  |  |  | 2022 | Torró, L., Benites, D., Vallance, J., Laurent, O., Ortiz-Benavenete, B.A., Chelle-Michou, C., Proenza, J.A., Fontboté, L. (2022). Journal of Geochemical Exploration, 232, 106882. |  | PER, DOM | Ica (Peru); Dominican Republic
| María Teresa, Perubar, Palma, Cerro de Maimón |  | Seafloor hydrothermal | Volcanic-hosted massive sulfide (VMS) | Arc-hosted VMS | Zn, Pb, Cu | Ag, Ba | Zn, Pb, Cu, Ag, Ba | Torró et al., 2022 |  | RD-CM-prov3-cpy - 3-1 | RD-CM-prov3-cpy - 3-1 | [5 empty] | ore material |  |  | mineral separate | [5 empty] | mineralisation |  |  |  | cpy | [6 empty] | pyrite, galena, fahlore, barite |  | LA-ICPMS |  |  |  |  | 21.252 |  |  |  | 1.09572 |  | 0.130972 | [7 empty] | 10.2806 | [5 empty] | 0.31769 | [5 empty] | 3.14641 |  | 0.520848 |  |  |  | 346300 | [9 empty] | 296495 |  | 3.30463 |  |  |  | 5.67088 |  |  |  | 0.227604 |  |  |  | 8.02302 | [13 empty] | 1.0976 |  | 91.9355 | [7 empty] | 1.1414 | [5 empty] | 39.2943 | [15 empty] | 658942 |  | 0.314052 |  |  |  | 65.6862 | [5 empty] | 1.3906 | [13 empty] | 0.421669 | [13 empty] | 4.911 |  |  |  |  | 2022 | Torró, L., Benites, D., Vallance, J., Laurent, O., Ortiz-Benavenete, B.A., Chelle-Michou, C., Proenza, J.A., Fontboté, L. (2022). Journal of Geochemical Exploration, 232, 106882. |  | PER, DOM | Ica (Peru); Dominican Republic
| María Teresa, Perubar, Palma, Cerro de Maimón |  | Seafloor hydrothermal | Volcanic-hosted massive sulfide (VMS) | Arc-hosted VMS | Zn, Pb, Cu | Ag, Ba | Zn, Pb, Cu, Ag, Ba | Torró et al., 2022 |  | RD-CM-prov3-cpy - 4-1 | RD-CM-prov3-cpy - 4-1 | [5 empty] | ore material |  |  | mineral separate | [5 empty] | mineralisation |  |  |  | cpy | [6 empty] | pyrite, galena, fahlore, barite |  | LA-ICPMS |  |  |  |  | 8.25364 |  |  |  | 0.527726 |  | 0.01549 | [7 empty] | 2.39749 | [5 empty] | 0.29796 | [5 empty] | 1.83676 |  | 0.46981 |  |  |  | 346300 | [9 empty] | 281126 |  | 3.17109 |  |  |  | 5.3402 |  |  |  | 0.11632 |  |  |  | 7.35616 | [13 empty] | 1.0481 |  | 52.9516 | [7 empty] | 2.45024 | [5 empty] | 8.07742 | [15 empty] | 593405 |  | 0.086287 |  |  |  | 59.7141 | [5 empty] | 1.49039 | [13 empty] | 0.041575 | [13 empty] | 4.7024 |  |  |  |  | 2022 | Torró, L., Benites, D., Vallance, J., Laurent, O., Ortiz-Benavenete, B.A., Chelle-Michou, C., Proenza, J.A., Fontboté, L. (2022). Journal of Geochemical Exploration, 232, 106882. |  | PER, DOM | Ica (Peru); Dominican Republic
| María Teresa, Perubar, Palma, Cerro de Maimón |  | Seafloor hydrothermal | Volcanic-hosted massive sulfide (VMS) | Arc-hosted VMS | Zn, Pb, Cu | Ag, Ba | Zn, Pb, Cu, Ag, Ba | Torró et al., 2022 |  | RD-CM-prov3-cpy - 5-1 | RD-CM-prov3-cpy - 5-1 | [5 empty] | ore material |  |  | mineral separate | [5 empty] | mineralisation |  |  |  | cpy | [6 empty] | pyrite, galena, fahlore, barite |  | LA-ICPMS |  |  |  |  | 14.2904 |  |  |  | 0.904 |  | 0.037746 | [7 empty] | 2.64145 | [5 empty] | 0.33905 | [5 empty] | 1.22681 |  | 0.54683 |  |  |  | 346300 | [9 empty] | 310139 |  | 3.58529 |  |  |  | 6.28093 |  |  |  | 0.202069 |  |  |  | 8.14586 | [13 empty] | 1.2373 |  | 12.8352 | [7 empty] | 1.3122 | [5 empty] | 7.42852 | [15 empty] | 766784 |  | 0.178254 |  |  |  | 94.3172 | [5 empty] | 1.67837 | [13 empty] | 0.044628 | [13 empty] | 5.3771 |  |  |  |  | 2022 | Torró, L., Benites, D., Vallance, J., Laurent, O., Ortiz-Benavenete, B.A., Chelle-Michou, C., Proenza, J.A., Fontboté, L. (2022). Journal of Geochemical Exploration, 232, 106882. |  | PER, DOM | Ica (Peru); Dominican Republic
| María Teresa, Perubar, Palma, Cerro de Maimón |  | Seafloor hydrothermal | Volcanic-hosted massive sulfide (VMS) | Arc-hosted VMS | Zn, Pb, Cu | Ag, Ba | Zn, Pb, Cu, Ag, Ba | Torró et al., 2022 |  | RD-CM-prov3-cpy - 6-1 | RD-CM-prov3-cpy - 6-1 | [5 empty] | ore material |  |  | mineral separate | [5 empty] | mineralisation |  |  |  | cpy | [6 empty] | pyrite, galena, fahlore, barite |  | LA-ICPMS |  |  |  |  | 18.2183 |  |  |  | 0.949757 |  | 0.057626 | [7 empty] | 4.63837 | [5 empty] | 0.350364 | [5 empty] | 1.41031 |  | 0.55922 |  |  |  | 346300 | [9 empty] | 313576 |  | 3.32251 |  |  |  | 5.18389 |  |  |  | 0.13191 |  |  |  | 7.85245 | [13 empty] | 1.197 |  | 79.1152 | [7 empty] | 1.75889 | [5 empty] | 13.8618 | [15 empty] | 742270 |  | 0.198689 |  |  |  | 78.7078 | [5 empty] | 1.19289 | [13 empty] | 0.080439 | [13 empty] | 5.2939 |  |  |  |  | 2022 | Torró, L., Benites, D., Vallance, J., Laurent, O., Ortiz-Benavenete, B.A., Chelle-Michou, C., Proenza, J.A., Fontboté, L. (2022). Journal of Geochemical Exploration, 232, 106882. |  | PER, DOM | Ica (Peru); Dominican Republic
| María Teresa, Perubar, Palma, Cerro de Maimón |  | Seafloor hydrothermal | Volcanic-hosted massive sulfide (VMS) | Arc-hosted VMS | Zn, Pb, Cu | Ag, Ba | Zn, Pb, Cu, Ag, Ba | Torró et al., 2022 |  | RD-CM-prov3-cpy - 7-1 | RD-CM-prov3-cpy - 7-1 | [5 empty] | ore material |  |  | mineral separate | [5 empty] | mineralisation |  |  |  | cpy | [6 empty] | pyrite, galena, fahlore, barite |  | LA-ICPMS |  |  |  |  | 22.646 |  |  |  | 0.519754 |  | 0.074322 | [7 empty] | 1.96278 | [5 empty] | 0.29736 | [5 empty] | 1.49577 |  | 0.48374 |  |  |  | 346300 | [9 empty] | 270450 |  | 3.34389 |  |  |  | 5.98378 |  |  |  | 0.119067 |  |  |  | 6.65673 | [13 empty] | 1.0613 |  | 19.061 | [7 empty] | 1.1882 | [5 empty] | 5.84506 | [15 empty] | 625700 |  | 0.087576 |  |  |  | 83.2237 | [5 empty] | 1.47446 | [13 empty] | 0.030223 | [13 empty] | 4.6607 |  |  |  |  | 2022 | Torró, L., Benites, D., Vallance, J., Laurent, O., Ortiz-Benavenete, B.A., Chelle-Michou, C., Proenza, J.A., Fontboté, L. (2022). Journal of Geochemical Exploration, 232, 106882. |  | PER, DOM | Ica (Peru); Dominican Republic
| María Teresa, Perubar, Palma, Cerro de Maimón |  | Seafloor hydrothermal | Volcanic-hosted massive sulfide (VMS) | Arc-hosted VMS | Zn, Pb, Cu | Ag, Ba | Zn, Pb, Cu, Ag, Ba | Torró et al., 2022 |  | RD-CM-prov3-cpy - 8-1 | RD-CM-prov3-cpy - 8-1 | [5 empty] | ore material |  |  | mineral separate | [5 empty] | mineralisation |  |  |  | cpy | [6 empty] | pyrite, galena, fahlore, barite |  | LA-ICPMS |  |  |  |  | 26.121 |  |  |  | 1.79534 |  | 0.069378 | [7 empty] | 7.1154 | [5 empty] | 0.38973 | [5 empty] | 1.99438 |  | 0.62098 |  |  |  | 346300 | [9 empty] | 316435 |  | 3.64674 |  |  |  | 6.55851 |  |  |  | 0.265797 |  |  |  | 8.29812 | [13 empty] | 1.328 |  | 86.2936 | [7 empty] | 1.5537 | [5 empty] | 19.994 | [15 empty] | 772989 |  | 0.293716 |  |  |  | 94.1694 | [5 empty] | 1.78993 | [13 empty] | 0.169959 | [13 empty] | 5.8328 |  |  |  |  | 2022 | Torró, L., Benites, D., Vallance, J., Laurent, O., Ortiz-Benavenete, B.A., Chelle-Michou, C., Proenza, J.A., Fontboté, L. (2022). Journal of Geochemical Exploration, 232, 106882. |  | PER, DOM | Ica (Peru); Dominican Republic
| María Teresa, Perubar, Palma, Cerro de Maimón |  | Seafloor hydrothermal | Volcanic-hosted massive sulfide (VMS) | Arc-hosted VMS | Zn, Pb, Cu | Ag, Ba | Zn, Pb, Cu, Ag, Ba | Torró et al., 2022 |  | RD-CM-prov3-cpy - 9-1 | RD-CM-prov3-cpy - 9-1 | [5 empty] | ore material |  |  | mineral separate | [5 empty] | mineralisation |  |  |  | cpy | [6 empty] | pyrite, galena, fahlore, barite |  | LA-ICPMS |  |  |  |  | 32.639 |  |  |  | 1.95165 |  | 0.056158 | [7 empty] | 9.08101 | [5 empty] | 0.28672 | [5 empty] | 2.48328 |  | 0.47806 |  |  |  | 346300 | [9 empty] | 303755 |  | 3.45518 |  |  |  | 5.31837 |  |  |  | 0.152052 |  |  |  | 7.47106 | [13 empty] | 1.0389 |  | 249.778 | [7 empty] | 1.89362 | [5 empty] | 30.4357 | [15 empty] | 622004 |  | 0.343478 |  |  |  | 79.0651 | [5 empty] | 1.39785 | [13 empty] | 0.255823 | [13 empty] | 4.6131 |  |  |  |  | 2022 | Torró, L., Benites, D., Vallance, J., Laurent, O., Ortiz-Benavenete, B.A., Chelle-Michou, C., Proenza, J.A., Fontboté, L. (2022). Journal of Geochemical Exploration, 232, 106882. |  | PER, DOM | Ica (Peru); Dominican Republic
| María Teresa, Perubar, Palma, Cerro de Maimón |  | Seafloor hydrothermal | Volcanic-hosted massive sulfide (VMS) | Arc-hosted VMS | Zn, Pb, Cu | Ag, Ba | Zn, Pb, Cu, Ag, Ba | Torró et al., 2022 |  | RD-CM-prov3-cpy - 10-1 | RD-CM-prov3-cpy - 10-1 | [5 empty] | ore material |  |  | mineral separate | [5 empty] | mineralisation |  |  |  | cpy | [6 empty] | pyrite, galena, fahlore, barite |  | LA-ICPMS |  |  |  |  | 11.0789 |  |  |  | 0.689355 |  | 0.016428 | [7 empty] | 1.5354 | [5 empty] | 0.24266 | [5 empty] | 2.05703 |  | 0.40384 |  |  |  | 346300 | [9 empty] | 284053 |  | 3.57096 |  |  |  | 5.04761 |  |  |  | 0.151117 |  |  |  | 7.89077 | [13 empty] | 0.85721 |  | 58.187 | [7 empty] | 1.57221 | [5 empty] | 7.58193 | [15 empty] | 674830 |  | 0.115352 |  |  |  | 82.8828 | [5 empty] | 1.4443 | [13 empty] | 0.054921 | [13 empty] | 3.7471 |  |  |  |  | 2022 | Torró, L., Benites, D., Vallance, J., Laurent, O., Ortiz-Benavenete, B.A., Chelle-Michou, C., Proenza, J.A., Fontboté, L. (2022). Journal of Geochemical Exploration, 232, 106882. |  | PER, DOM | Ica (Peru); Dominican Republic
| María Teresa, Perubar, Palma, Cerro de Maimón |  | Seafloor hydrothermal | Volcanic-hosted massive sulfide (VMS) | Arc-hosted VMS | Zn, Pb, Cu | Ag, Ba | Zn, Pb, Cu, Ag, Ba | Torró et al., 2022 |  | RD-CM-prov3-cpy - 11-1 | RD-CM-prov3-cpy - 11-1 | [5 empty] | ore material |  |  | mineral separate | [5 empty] | mineralisation |  |  |  | cpy | [6 empty] | pyrite, galena, fahlore, barite |  | LA-ICPMS |  |  |  |  | 15.9303 |  |  |  | 0.355564 |  | 0.023783 | [7 empty] | 1.48588 | [5 empty] | 0.25259 | [5 empty] | 1.96048 |  | 0.42494 |  |  |  | 346300 | [9 empty] | 287172 |  | 3.28101 |  |  |  | 5.74873 |  |  |  | 0.102462 |  |  |  | 7.03814 | [13 empty] | 0.93345 |  | 26.5271 | [7 empty] | 1.14081 | [5 empty] | 5.14354 | [15 empty] | 635793 |  | 0.053871 |  |  |  | 83.2059 | [5 empty] | 1.55504 | [13 empty] | 0.02552 | [13 empty] | 4.0995 |  |  |  |  | 2022 | Torró, L., Benites, D., Vallance, J., Laurent, O., Ortiz-Benavenete, B.A., Chelle-Michou, C., Proenza, J.A., Fontboté, L. (2022). Journal of Geochemical Exploration, 232, 106882. |  | PER, DOM | Ica (Peru); Dominican Republic
| María Teresa, Perubar, Palma, Cerro de Maimón |  | Seafloor hydrothermal | Volcanic-hosted massive sulfide (VMS) | Arc-hosted VMS | Zn, Pb, Cu | Ag, Ba | Zn, Pb, Cu, Ag, Ba | Torró et al., 2022 |  | RD-CM-prov3-cpy - 12-1 | RD-CM-prov3-cpy - 12-1 | [5 empty] | ore material |  |  | mineral separate | [5 empty] | mineralisation |  |  |  | cpy | [6 empty] | pyrite, galena, fahlore, barite |  | LA-ICPMS |  |  |  |  | 17.5558 |  |  |  | 0.597611 |  | 0.029279 | [7 empty] | 3.29947 | [5 empty] | 0.25528 | [5 empty] | 1.72189 |  | 0.42424 |  |  |  | 346300 | [9 empty] | 299370 |  | 3.06112 |  |  |  | 4.77691 |  |  |  | 0.10112 |  |  |  | 7.29896 | [13 empty] | 0.89329 |  | 5.36559 | [7 empty] | 0.92225 | [5 empty] | 6.70159 | [15 empty] | 648767 |  | 0.121934 |  |  |  | 89.4232 | [5 empty] | 1.27251 | [13 empty] | 0.042935 | [13 empty] | 3.9882 |  |  |  |  | 2022 | Torró, L., Benites, D., Vallance, J., Laurent, O., Ortiz-Benavenete, B.A., Chelle-Michou, C., Proenza, J.A., Fontboté, L. (2022). Journal of Geochemical Exploration, 232, 106882. |  | PER, DOM | Ica (Peru); Dominican Republic
| María Teresa, Perubar, Palma, Cerro de Maimón |  | Seafloor hydrothermal | Volcanic-hosted massive sulfide (VMS) | Arc-hosted VMS | Zn, Pb, Cu | Ag, Ba | Zn, Pb, Cu, Ag, Ba | Torró et al., 2022 |  | GSD-1G-13 | GSD-1G-13 | [5 empty] | ore material |  |  | mineral separate | [5 empty] | mineralisation |  |  |  | sphalerite, chalcopyrite | [6 empty] | pyrite, galena, fahlore, barite |  | LA-ICPMS |  |  |  |  | 30.1128 |  |  |  | 53.324 |  | 6.54775 | [7 empty] | 44.6772 | [5 empty] | 50.4239 | [5 empty] | 48.8282 |  | 29.7824 |  |  |  | 52.3613 | [9 empty] | 125854 |  | 56.2214 |  |  |  | 40.2612 |  |  |  | 0.4821 |  |  |  | 42.574 | [13 empty] | 272.62 |  | 53.0701 | [7 empty] | 55.56 | [5 empty] | 64.4352 | [15 empty] | 22133.6 |  | 42.8405 |  |  |  | 4.31404 | [5 empty] | 40.8741 | [13 empty] | 1.0739 | [13 empty] | 54 |  |  |  |  | 2022 | Torró, L., Benites, D., Vallance, J., Laurent, O., Ortiz-Benavenete, B.A., Chelle-Michou, C., Proenza, J.A., Fontboté, L. (2022). Journal of Geochemical Exploration, 232, 106882. |  | PER, DOM | Ica (Peru); Dominican Republic
| María Teresa, Perubar, Palma, Cerro de Maimón |  | Seafloor hydrothermal | Volcanic-hosted massive sulfide (VMS) | Arc-hosted VMS | Zn, Pb, Cu | Ag, Ba | Zn, Pb, Cu, Ag, Ba | Torró et al., 2022 |  | UQAC-FeS-1-13 | UQAC-FeS-1-13 | [5 empty] | ore material |  |  | mineral separate | [5 empty] | mineralisation |  |  |  | sphalerite, chalcopyrite | [6 empty] | pyrite, galena, fahlore, barite |  | LA-ICPMS |  |  |  |  | 166.978 |  |  |  | 1031.47 |  | 57.658 | [7 empty] | 114.377 | [5 empty] | 2.64175 | [5 empty] | 608.799 |  | 106.795 |  |  |  | 19986.5 | [9 empty] | 450000 |  | 6.31346 |  |  |  | 3.83838 |  |  |  | 17.1493 |  |  |  | 7.76624 | [13 empty] | 46.9366 |  | 59.4875 | [7 empty] | 21135.1 | [5 empty] | 84.9774 | [15 empty] | 561748 |  | 79.1257 |  |  |  | 318.571 | [5 empty] | 177.88 | [13 empty] | 0.202984 | [13 empty] | 205.99 |  |  |  |  | 2022 | Torró, L., Benites, D., Vallance, J., Laurent, O., Ortiz-Benavenete, B.A., Chelle-Michou, C., Proenza, J.A., Fontboté, L. (2022). Journal of Geochemical Exploration, 232, 106882. |  | PER, DOM | Ica (Peru); Dominican Republic
| María Teresa, Perubar, Palma, Cerro de Maimón |  | Seafloor hydrothermal | Volcanic-hosted massive sulfide (VMS) | Arc-hosted VMS | Zn, Pb, Cu | Ag, Ba | Zn, Pb, Cu, Ag, Ba | Torró et al., 2022 |  | UQAC-FeS-1-14 | UQAC-FeS-1-14 | [5 empty] | ore material |  |  | mineral separate | [5 empty] | mineralisation |  |  |  | sphalerite, chalcopyrite | [6 empty] | pyrite, galena, fahlore, barite |  | LA-ICPMS |  |  |  |  | 141.361 |  |  |  | 958.936 |  | 41.4817 | [7 empty] | 107.587 | [5 empty] | 2.70165 | [5 empty] | 577.508 |  | 117.876 |  |  |  | 20198.7 | [9 empty] | 450000 |  | 6.72787 |  |  |  | 3.56192 |  |  |  | 36.0418 |  |  |  | 7.77721 | [13 empty] | 54.3392 |  | 63.589 | [7 empty] | 19433.9 | [5 empty] | 79.4741 | [15 empty] | 460900 |  | 66.169 |  |  |  | 275.501 | [5 empty] | 188.634 | [13 empty] | 0.235521 | [13 empty] | 227.038 |  |  |  |  | 2022 | Torró, L., Benites, D., Vallance, J., Laurent, O., Ortiz-Benavenete, B.A., Chelle-Michou, C., Proenza, J.A., Fontboté, L. (2022). Journal of Geochemical Exploration, 232, 106882. |  | PER, DOM | Ica (Peru); Dominican Republic
| María Teresa, Perubar, Palma, Cerro de Maimón |  | Seafloor hydrothermal | Volcanic-hosted massive sulfide (VMS) | Arc-hosted VMS | Zn, Pb, Cu | Ag, Ba | Zn, Pb, Cu, Ag, Ba | Torró et al., 2022 |  | GSD-1G-14 | GSD-1G-14 | [5 empty] | ore material |  |  | mineral separate | [5 empty] | mineralisation |  |  |  | sphalerite, chalcopyrite | [6 empty] | pyrite, galena, fahlore, barite |  | LA-ICPMS |  |  |  |  | 32.6856 |  |  |  | 62.5242 |  | 6.46687 | [7 empty] | 49.8727 | [5 empty] | 53.9271 | [5 empty] | 52.7643 |  | 36.624 |  |  |  | 44.4661 | [9 empty] | 138573 |  | 63.9759 |  |  |  | 44.414 |  |  |  | 0.64015 |  |  |  | 45.7265 | [13 empty] | 294.346 |  | 59.3402 | [7 empty] | 72.95 | [5 empty] | 71.6304 | [15 empty] | 17331.1 |  | 46.665 |  |  |  | 6.11329 | [5 empty] | 45.9062 | [13 empty] | 1.17781 | [13 empty] | 54 |  |  |  |  | 2022 | Torró, L., Benites, D., Vallance, J., Laurent, O., Ortiz-Benavenete, B.A., Chelle-Michou, C., Proenza, J.A., Fontboté, L. (2022). Journal of Geochemical Exploration, 232, 106882. |  | PER, DOM | Ica (Peru); Dominican Republic
| Palma |  | Seafloor hydrothermal | Volcanic-hosted massive sulfide (VMS) | Arc-hosted VMS | Zn, Pb, Cu | Ag, Ba | Zn, Pb, Cu, Ag, Ba | Torró et al., 2022 |  | MPP900-Circulo C-ef - 2-1 | MPP900-Circulo C-ef - 2-1 | [5 empty] | ore material |  |  | mineral separate | [5 empty] | mineralisation |  |  |  | sl | [6 empty] | pyrite, galena, fahlore, barite |  | LA-ICPMS |  |  |  |  | 13.1365 |  |  |  | 5.00336 |  | 0.079601 | [7 empty] | 0.003043 | [5 empty] | 7072.49 | [5 empty] | 0.10213 |  | 0.53737 |  |  |  | 85.4568 | [9 empty] | 61903.7 |  | 2.28407 |  |  |  | 0.165421 |  |  |  | 281.002 |  |  |  | 1.61853 | [13 empty] | 7028.13 |  | 0.538501 | [7 empty] | 1.0534 | [5 empty] | 20.4881 | [15 empty] | 449464 |  | 3.14115 |  |  |  | 1.07334 | [5 empty] | 0.334288 | [13 empty] | 0.047484 | [13 empty] | 557400 |  |  |  |  | 2022 | Torró, L., Benites, D., Vallance, J., Laurent, O., Ortiz-Benavenete, B.A., Chelle-Michou, C., Proenza, J.A., Fontboté, L. (2022). Journal of Geochemical Exploration, 232, 106882. |  | PER, DOM | Ica (Peru); Dominican Republic
| Palma |  | Seafloor hydrothermal | Volcanic-hosted massive sulfide (VMS) | Arc-hosted VMS | Zn, Pb, Cu | Ag, Ba | Zn, Pb, Cu, Ag, Ba | Torró et al., 2022 |  | MPP900-Circulo C-ef - 4-1 | MPP900-Circulo C-ef - 4-1 | [5 empty] | ore material |  |  | mineral separate | [5 empty] | mineralisation |  |  |  | sl | [6 empty] | pyrite, galena, fahlore, barite |  | LA-ICPMS |  |  |  |  | 8.98902 |  |  |  | 5.03007 |  | 0.122385 | [7 empty] | 0.003112 | [5 empty] | 7292.64 | [5 empty] | 0.10675 |  | 0.56168 |  |  |  | 65.585 | [9 empty] | 63422.9 |  | 1.50203 |  |  |  | 0.146903 |  |  |  | 275.933 |  |  |  | 1.62147 | [13 empty] | 6928.75 |  | 0.463066 | [7 empty] | 1.2152 | [5 empty] | 5.43676 | [15 empty] | 439723 |  | 1.93181 |  |  |  | 1.5725 | [5 empty] | 0.258664 | [13 empty] | 0.052116 | [13 empty] | 557400 |  |  |  |  | 2022 | Torró, L., Benites, D., Vallance, J., Laurent, O., Ortiz-Benavenete, B.A., Chelle-Michou, C., Proenza, J.A., Fontboté, L. (2022). Journal of Geochemical Exploration, 232, 106882. |  | PER, DOM | Ica (Peru); Dominican Republic
| Perubar |  | Seafloor hydrothermal | Volcanic-hosted massive sulfide (VMS) | Arc-hosted VMS | Zn, Pb, Cu | Ag, Ba | Zn, Pb, Cu, Ag, Ba | Torró et al., 2022 |  | MPP535-Circulo A-ef - 1-1 | MPP535-Circulo A-ef - 1-1 | [5 empty] | ore material |  |  | mineral separate | [5 empty] | mineralisation |  |  |  | sl | [6 empty] | pyrite, galena, fahlore, barite |  | LA-ICPMS |  |  |  |  | 6.3716 |  |  |  | 5.36044 |  | 0.009452 | [7 empty] | 0.00241 | [5 empty] | 6920.17 | [5 empty] | 0.10113 |  | 0.55347 |  |  |  | 42.5119 | [9 empty] | 41910.4 |  | 32.5273 |  |  |  | 0.117283 |  |  |  | 108.1 |  |  |  | 0.005726 | [13 empty] | 898.727 |  | 0.07052 | [7 empty] | 0.958236 | [5 empty] | 1.81112 | [15 empty] | 451284 |  | 0.231504 |  |  |  | 1.2605 | [5 empty] | 0.372046 | [13 empty] | 0.095819 | [13 empty] | 599800 |  |  |  |  | 2022 | Torró, L., Benites, D., Vallance, J., Laurent, O., Ortiz-Benavenete, B.A., Chelle-Michou, C., Proenza, J.A., Fontboté, L. (2022). Journal of Geochemical Exploration, 232, 106882. |  | PER, DOM | Ica (Peru); Dominican Republic
| Perubar |  | Seafloor hydrothermal | Volcanic-hosted massive sulfide (VMS) | Arc-hosted VMS | Zn, Pb, Cu | Ag, Ba | Zn, Pb, Cu, Ag, Ba | Torró et al., 2022 |  | MPP535-Circulo A-ef - 2-1 | MPP535-Circulo A-ef - 2-1 | [5 empty] | ore material |  |  | mineral separate | [5 empty] | mineralisation |  |  |  | sl | [6 empty] | pyrite, galena, fahlore, barite |  | LA-ICPMS |  |  |  |  | 6.07309 |  |  |  | 4.84823 |  | 0.009042 | [7 empty] | 0.002556 | [5 empty] | 7076.31 | [5 empty] | 0.096432 |  | 0.57397 |  |  |  | 39.0631 | [9 empty] | 42635.9 |  | 32.467 |  |  |  | 0.11539 |  |  |  | 114.465 |  |  |  | 0.006277 | [13 empty] | 934.997 |  | 0.102371 | [7 empty] | 1.0341 | [5 empty] | 3.028 | [15 empty] | 459004 |  | 0.63785 |  |  |  | 1.19946 | [5 empty] | 0.396297 | [13 empty] | 0.250626 | [13 empty] | 603800 |  |  |  |  | 2022 | Torró, L., Benites, D., Vallance, J., Laurent, O., Ortiz-Benavenete, B.A., Chelle-Michou, C., Proenza, J.A., Fontboté, L. (2022). Journal of Geochemical Exploration, 232, 106882. |  | PER, DOM | Ica (Peru); Dominican Republic
| Perubar |  | Seafloor hydrothermal | Volcanic-hosted massive sulfide (VMS) | Arc-hosted VMS | Zn, Pb, Cu | Ag, Ba | Zn, Pb, Cu, Ag, Ba | Torró et al., 2022 |  | MPP535-Circulo B-ef - 1-1 | MPP535-Circulo B-ef - 1-1 | [5 empty] | ore material |  |  | mineral separate | [5 empty] | mineralisation |  |  |  | sl | [6 empty] | pyrite, galena, fahlore, barite |  | LA-ICPMS |  |  |  |  | 4.27468 |  |  |  | 4.76268 |  | 0.0087 | [7 empty] | 0.003065 | [5 empty] | 6827.09 | [5 empty] | 0.089863 |  | 0.52543 |  |  |  | 41.7654 | [9 empty] | 40710.6 |  | 31.9264 |  |  |  | 0.10832 |  |  |  | 108.128 |  |  |  | 0.005684 | [13 empty] | 883.489 |  | 0.065175 | [7 empty] | 0.962831 | [5 empty] | 0.037609 | [15 empty] | 443718 |  | 0.022936 |  |  |  | 1.1295 | [5 empty] | 0.419379 | [13 empty] | 0.15976 | [13 empty] | 600000 |  |  |  |  | 2022 | Torró, L., Benites, D., Vallance, J., Laurent, O., Ortiz-Benavenete, B.A., Chelle-Michou, C., Proenza, J.A., Fontboté, L. (2022). Journal of Geochemical Exploration, 232, 106882. |  | PER, DOM | Ica (Peru); Dominican Republic
| Perubar |  | Seafloor hydrothermal | Volcanic-hosted massive sulfide (VMS) | Arc-hosted VMS | Zn, Pb, Cu | Ag, Ba | Zn, Pb, Cu, Ag, Ba | Torró et al., 2022 |  | MPP535-Circulo B-ef - 2-1 | MPP535-Circulo B-ef - 2-1 | [5 empty] | ore material |  |  | mineral separate | [5 empty] | mineralisation |  |  |  | sl | [6 empty] | pyrite, galena, fahlore, barite |  | LA-ICPMS |  |  |  |  | 7.62527 |  |  |  | 4.76519 |  | 0.014574 | [7 empty] | 0.00311 | [5 empty] | 6841.13 | [5 empty] | 0.089542 |  | 0.52657 |  |  |  | 54.2359 | [9 empty] | 39948 |  | 31.1863 |  |  |  | 0.1137 |  |  |  | 111.75 |  |  |  | 0.005617 | [13 empty] | 900.355 |  | 0.199353 | [7 empty] | 0.92308 | [5 empty] | 6.4286 | [15 empty] | 450835 |  | 0.610694 |  |  |  | 1.28958 | [5 empty] | 0.316285 | [13 empty] | 0.078712 | [13 empty] | 600000 |  |  |  |  | 2022 | Torró, L., Benites, D., Vallance, J., Laurent, O., Ortiz-Benavenete, B.A., Chelle-Michou, C., Proenza, J.A., Fontboté, L. (2022). Journal of Geochemical Exploration, 232, 106882. |  | PER, DOM | Ica (Peru); Dominican Republic
| Perubar |  | Seafloor hydrothermal | Volcanic-hosted massive sulfide (VMS) | Arc-hosted VMS | Zn, Pb, Cu | Ag, Ba | Zn, Pb, Cu, Ag, Ba | Torró et al., 2022 |  | MPP535-Circulo B-ef - 3-1 | MPP535-Circulo B-ef - 3-1 | [5 empty] | ore material |  |  | mineral separate | [5 empty] | mineralisation |  |  |  | sl | [6 empty] | pyrite, galena, fahlore, barite |  | LA-ICPMS |  |  |  |  | 4.68748 |  |  |  | 4.87053 |  | 0.008528 | [7 empty] | 0.003174 | [5 empty] | 6700.25 | [5 empty] | 0.096344 |  | 0.54374 |  |  |  | 38.4363 | [9 empty] | 39913.8 |  | 30.9717 |  |  |  | 0.159633 |  |  |  | 107.182 |  |  |  | 0.006128 | [13 empty] | 923.882 |  | 0.073396 | [7 empty] | 1.1345 | [5 empty] | 0.898906 | [15 empty] | 442045 |  | 0.48422 |  |  |  | 0.81995 | [5 empty] | 0.309914 | [13 empty] | 0.04263 | [13 empty] | 600000 |  |  |  |  | 2022 | Torró, L., Benites, D., Vallance, J., Laurent, O., Ortiz-Benavenete, B.A., Chelle-Michou, C., Proenza, J.A., Fontboté, L. (2022). Journal of Geochemical Exploration, 232, 106882. |  | PER, DOM | Ica (Peru); Dominican Republic
| Perubar |  | Seafloor hydrothermal | Volcanic-hosted massive sulfide (VMS) | Arc-hosted VMS | Zn, Pb, Cu | Ag, Ba | Zn, Pb, Cu, Ag, Ba | Torró et al., 2022 |  | MPP535-Circulo B-ef - 4-1 | MPP535-Circulo B-ef - 4-1 | [5 empty] | ore material |  |  | mineral separate | [5 empty] | mineralisation |  |  |  | sl | [6 empty] | pyrite, galena, fahlore, barite |  | LA-ICPMS |  |  |  |  | 7.83079 |  |  |  | 4.62242 |  | 0.017715 | [7 empty] | 0.002989 | [5 empty] | 6806.61 | [5 empty] | 0.092975 |  | 0.50116 |  |  |  | 43.9542 | [9 empty] | 39562.8 |  | 30.4418 |  |  |  | 0.10694 |  |  |  | 109.873 |  |  |  | 0.00538 | [13 empty] | 666.651 |  | 0.067052 | [7 empty] | 1.0141 | [5 empty] | 7.87953 | [15 empty] | 449261 |  | 2.19689 |  |  |  | 0.767886 | [5 empty] | 0.264315 | [13 empty] | 0.175922 | [13 empty] | 600000 |  |  |  |  | 2022 | Torró, L., Benites, D., Vallance, J., Laurent, O., Ortiz-Benavenete, B.A., Chelle-Michou, C., Proenza, J.A., Fontboté, L. (2022). Journal of Geochemical Exploration, 232, 106882. |  | PER, DOM | Ica (Peru); Dominican Republic
| Perubar |  | Seafloor hydrothermal | Volcanic-hosted massive sulfide (VMS) | Arc-hosted VMS | Zn, Pb, Cu | Ag, Ba | Zn, Pb, Cu, Ag, Ba | Torró et al., 2022 |  | MPP535-Circulo B-ef - 5-1 | MPP535-Circulo B-ef - 5-1 | [5 empty] | ore material |  |  | mineral separate | [5 empty] | mineralisation |  |  |  | sl | [6 empty] | pyrite, galena, fahlore, barite |  | LA-ICPMS |  |  |  |  | 5.89966 |  |  |  | 4.34916 |  | 0.013628 | [7 empty] | 0.00275 | [5 empty] | 6613.16 | [5 empty] | 0.097743 |  | 0.51108 |  |  |  | 40.1993 | [9 empty] | 38973.6 |  | 30.0911 |  |  |  | 0.1064 |  |  |  | 108.466 |  |  |  | 0.005967 | [13 empty] | 889.294 |  | 0.099309 | [7 empty] | 1.21313 | [5 empty] | 3.84366 | [15 empty] | 447241 |  | 1.2181 |  |  |  | 0.69755 | [5 empty] | 0.264773 | [13 empty] | 0.119418 | [13 empty] | 600000 |  |  |  |  | 2022 | Torró, L., Benites, D., Vallance, J., Laurent, O., Ortiz-Benavenete, B.A., Chelle-Michou, C., Proenza, J.A., Fontboté, L. (2022). Journal of Geochemical Exploration, 232, 106882. |  | PER, DOM | Ica (Peru); Dominican Republic
| Perubar |  | Seafloor hydrothermal | Volcanic-hosted massive sulfide (VMS) | Arc-hosted VMS | Zn, Pb, Cu | Ag, Ba | Zn, Pb, Cu, Ag, Ba | Torró et al., 2022 |  | MPP535-Circulo C-ef - 1-1 | MPP535-Circulo C-ef - 1-1 | [5 empty] | ore material |  |  | mineral separate | [5 empty] | mineralisation |  |  |  | sl | [6 empty] | pyrite, galena, fahlore, barite |  | LA-ICPMS |  |  |  |  | 6.61052 |  |  |  | 4.54558 |  | 0.013244 | [7 empty] | 0.004716 | [5 empty] | 6949.71 | [5 empty] | 0.13932 |  | 0.72755 |  |  |  | 38.3605 | [9 empty] | 39212.5 |  | 30.5038 |  |  |  | 0.16044 |  |  |  | 116.918 |  |  |  | 0.008438 | [13 empty] | 852.564 |  | 0.063809 | [7 empty] | 1.6052 | [5 empty] | 5.13548 | [15 empty] | 467065 |  | 1.78434 |  |  |  | 0.96806 | [5 empty] | 0.286545 | [13 empty] | 0.206112 | [13 empty] | 600000 |  |  |  |  | 2022 | Torró, L., Benites, D., Vallance, J., Laurent, O., Ortiz-Benavenete, B.A., Chelle-Michou, C., Proenza, J.A., Fontboté, L. (2022). Journal of Geochemical Exploration, 232, 106882. |  | PER, DOM | Ica (Peru); Dominican Republic
| Perubar |  | Seafloor hydrothermal | Volcanic-hosted massive sulfide (VMS) | Arc-hosted VMS | Zn, Pb, Cu | Ag, Ba | Zn, Pb, Cu, Ag, Ba | Torró et al., 2022 |  | MPP535-Circulo C-ef - 2-1 | MPP535-Circulo C-ef - 2-1 | [5 empty] | ore material |  |  | mineral separate | [5 empty] | mineralisation |  |  |  | sl | [6 empty] | pyrite, galena, fahlore, barite |  | LA-ICPMS |  |  |  |  | 9.69716 |  |  |  | 4.46764 |  | 0.010239 | [7 empty] | 0.002998 | [5 empty] | 6766.74 | [5 empty] | 0.10697 |  | 0.56333 |  |  |  | 50.7188 | [9 empty] | 40015.9 |  | 30.2949 |  |  |  | 0.12056 |  |  |  | 108.056 |  |  |  | 0.006446 | [13 empty] | 873.022 |  | 0.09237 | [7 empty] | 1.2411 | [5 empty] | 10.113 | [15 empty] | 452682 |  | 2.82787 |  |  |  | 1.2179 | [5 empty] | 0.239532 | [13 empty] | 0.25148 | [13 empty] | 600000 |  |  |  |  | 2022 | Torró, L., Benites, D., Vallance, J., Laurent, O., Ortiz-Benavenete, B.A., Chelle-Michou, C., Proenza, J.A., Fontboté, L. (2022). Journal of Geochemical Exploration, 232, 106882. |  | PER, DOM | Ica (Peru); Dominican Republic
| Perubar |  | Seafloor hydrothermal | Volcanic-hosted massive sulfide (VMS) | Arc-hosted VMS | Zn, Pb, Cu | Ag, Ba | Zn, Pb, Cu, Ag, Ba | Torró et al., 2022 |  | MPP535-Circulo C-ef - 3-1 | MPP535-Circulo C-ef - 3-1 | [5 empty] | ore material |  |  | mineral separate | [5 empty] | mineralisation |  |  |  | sl | [6 empty] | pyrite, galena, fahlore, barite |  | LA-ICPMS |  |  |  |  | 6.14824 |  |  |  | 4.652 |  | 0.01429 | [7 empty] | 0.002057 | [5 empty] | 6740.8 | [5 empty] | 0.096664 |  | 0.52807 |  |  |  | 35.1872 | [9 empty] | 41039.4 |  | 30.3842 |  |  |  | 0.10735 |  |  |  | 106.547 |  |  |  | 0.006029 | [13 empty] | 901.365 |  | 0.080208 | [7 empty] | 1.0476 | [5 empty] | 1.22584 | [15 empty] | 444547 |  | 0.230805 |  |  |  | 1.09435 | [5 empty] | 0.338487 | [13 empty] | 0.093091 | [13 empty] | 600000 |  |  |  |  | 2022 | Torró, L., Benites, D., Vallance, J., Laurent, O., Ortiz-Benavenete, B.A., Chelle-Michou, C., Proenza, J.A., Fontboté, L. (2022). Journal of Geochemical Exploration, 232, 106882. |  | PER, DOM | Ica (Peru); Dominican Republic
| Perubar |  | Seafloor hydrothermal | Volcanic-hosted massive sulfide (VMS) | Arc-hosted VMS | Zn, Pb, Cu | Ag, Ba | Zn, Pb, Cu, Ag, Ba | Torró et al., 2022 |  | MPP535-Circulo C-ef - 4-1 | MPP535-Circulo C-ef - 4-1 | [5 empty] | ore material |  |  | mineral separate | [5 empty] | mineralisation |  |  |  | sl | [6 empty] | pyrite, galena, fahlore, barite |  | LA-ICPMS |  |  |  |  | 6.98747 |  |  |  | 4.75984 |  | 0.015671 | [7 empty] | 0.00297 | [5 empty] | 6698.59 | [5 empty] | 0.094809 |  | 0.53928 |  |  |  | 40.9015 | [9 empty] | 40384.4 |  | 30.5841 |  |  |  | 0.11216 |  |  |  | 107.441 |  |  |  | 0.005787 | [13 empty] | 894.904 |  | 0.075667 | [7 empty] | 0.92659 | [5 empty] | 3.7066 | [15 empty] | 451312 |  | 0.489266 |  |  |  | 1.0852 | [5 empty] | 0.389738 | [13 empty] | 0.087205 | [13 empty] | 600000 |  |  |  |  | 2022 | Torró, L., Benites, D., Vallance, J., Laurent, O., Ortiz-Benavenete, B.A., Chelle-Michou, C., Proenza, J.A., Fontboté, L. (2022). Journal of Geochemical Exploration, 232, 106882. |  | PER, DOM | Ica (Peru); Dominican Republic
| Perubar |  | Seafloor hydrothermal | Volcanic-hosted massive sulfide (VMS) | Arc-hosted VMS | Zn, Pb, Cu | Ag, Ba | Zn, Pb, Cu, Ag, Ba | Torró et al., 2022 |  | MPP535-Circulo D-ef - 1-1 | MPP535-Circulo D-ef - 1-1 | [5 empty] | ore material |  |  | mineral separate | [5 empty] | mineralisation |  |  |  | sl | [6 empty] | pyrite, galena, fahlore, barite |  | LA-ICPMS |  |  |  |  | 11.1497 |  |  |  | 4.45133 |  | 0.03116 | [7 empty] | 0.002648 | [5 empty] | 6769.71 | [5 empty] | 0.099821 |  | 0.50088 |  |  |  | 50.1369 | [9 empty] | 40120.3 |  | 30.9454 |  |  |  | 0.1078 |  |  |  | 107.578 |  |  |  | 0.005752 | [13 empty] | 886.004 |  | 0.090471 | [7 empty] | 0.878391 | [5 empty] | 17.2266 | [15 empty] | 456839 |  | 3.98978 |  |  |  | 0.770971 | [5 empty] | 0.344208 | [13 empty] | 1.04333 | [13 empty] | 600000 |  |  |  |  | 2022 | Torró, L., Benites, D., Vallance, J., Laurent, O., Ortiz-Benavenete, B.A., Chelle-Michou, C., Proenza, J.A., Fontboté, L. (2022). Journal of Geochemical Exploration, 232, 106882. |  | PER, DOM | Ica (Peru); Dominican Republic
| Perubar |  | Seafloor hydrothermal | Volcanic-hosted massive sulfide (VMS) | Arc-hosted VMS | Zn, Pb, Cu | Ag, Ba | Zn, Pb, Cu, Ag, Ba | Torró et al., 2022 |  | MPP535-Circulo D-ef - 2-1 | MPP535-Circulo D-ef - 2-1 | [5 empty] | ore material |  |  | mineral separate | [5 empty] | mineralisation |  |  |  | sl | [6 empty] | pyrite, galena, fahlore, barite |  | LA-ICPMS |  |  |  |  | 7.12034 |  |  |  | 4.57159 |  | 0.012489 | [7 empty] | 0.002656 | [5 empty] | 6580.29 | [5 empty] | 0.087025 |  | 0.49115 |  |  |  | 81.8024 | [9 empty] | 39791.1 |  | 29.9293 |  |  |  | 0.10492 |  |  |  | 105.133 |  |  |  | 0.005973 | [13 empty] | 873.233 |  | 0.135117 | [7 empty] | 0.84032 | [5 empty] | 5.2618 | [15 empty] | 447447 |  | 2.02766 |  |  |  | 0.67093 | [5 empty] | 0.326035 | [13 empty] | 0.566047 | [13 empty] | 600000 |  |  |  |  | 2022 | Torró, L., Benites, D., Vallance, J., Laurent, O., Ortiz-Benavenete, B.A., Chelle-Michou, C., Proenza, J.A., Fontboté, L. (2022). Journal of Geochemical Exploration, 232, 106882. |  | PER, DOM | Ica (Peru); Dominican Republic
| Perubar |  | Seafloor hydrothermal | Volcanic-hosted massive sulfide (VMS) | Arc-hosted VMS | Zn, Pb, Cu | Ag, Ba | Zn, Pb, Cu, Ag, Ba | Torró et al., 2022 |  | MPP535-Circulo D-ef - 3-1 | MPP535-Circulo D-ef - 3-1 | [5 empty] | ore material |  |  | mineral separate | [5 empty] | mineralisation |  |  |  | sl | [6 empty] | pyrite, galena, fahlore, barite |  | LA-ICPMS |  |  |  |  | 8.19871 |  |  |  | 4.74362 |  | 0.014 | [7 empty] | 0.002565 | [5 empty] | 6682.2 | [5 empty] | 0.097247 |  | 0.50253 |  |  |  | 39.5067 | [9 empty] | 40023.4 |  | 30.4156 |  |  |  | 0.183946 |  |  |  | 108.378 |  |  |  | 0.005619 | [13 empty] | 875.669 |  | 0.084541 | [7 empty] | 0.96632 | [5 empty] | 5.87124 | [15 empty] | 452030 |  | 1.92196 |  |  |  | 0.863472 | [5 empty] | 0.271099 | [13 empty] | 0.17924 | [13 empty] | 600000 |  |  |  |  | 2022 | Torró, L., Benites, D., Vallance, J., Laurent, O., Ortiz-Benavenete, B.A., Chelle-Michou, C., Proenza, J.A., Fontboté, L. (2022). Journal of Geochemical Exploration, 232, 106882. |  | PER, DOM | Ica (Peru); Dominican Republic
| Perubar |  | Seafloor hydrothermal | Volcanic-hosted massive sulfide (VMS) | Arc-hosted VMS | Zn, Pb, Cu | Ag, Ba | Zn, Pb, Cu, Ag, Ba | Torró et al., 2022 |  | MPP535-Circulo D-ef - 4-1 | MPP535-Circulo D-ef - 4-1 | [5 empty] | ore material |  |  | mineral separate | [5 empty] | mineralisation |  |  |  | sl | [6 empty] | pyrite, galena, fahlore, barite |  | LA-ICPMS |  |  |  |  | 8.67153 |  |  |  | 5.41143 |  | 0.018473 | [7 empty] | 0.002665 | [5 empty] | 6695.1 | [5 empty] | 0.091084 |  | 0.48671 |  |  |  | 37.9131 | [9 empty] | 40144.9 |  | 30.3704 |  |  |  | 0.192127 |  |  |  | 108.24 |  |  |  | 0.005394 | [13 empty] | 877.12 |  | 0.071368 | [7 empty] | 0.85649 | [5 empty] | 9.6661 | [15 empty] | 450830 |  | 2.63938 |  |  |  | 0.66731 | [5 empty] | 0.227092 | [13 empty] | 0.319179 | [13 empty] | 600000 |  |  |  |  | 2022 | Torró, L., Benites, D., Vallance, J., Laurent, O., Ortiz-Benavenete, B.A., Chelle-Michou, C., Proenza, J.A., Fontboté, L. (2022). Journal of Geochemical Exploration, 232, 106882. |  | PER, DOM | Ica (Peru); Dominican Republic
| Perubar |  | Seafloor hydrothermal | Volcanic-hosted massive sulfide (VMS) | Arc-hosted VMS | Zn, Pb, Cu | Ag, Ba | Zn, Pb, Cu, Ag, Ba | Torró et al., 2022 |  | MPP317A-Circulo A-ef - 1-1 | MPP317A-Circulo A-ef - 1-1 | [5 empty] | ore material |  |  | mineral separate | [5 empty] | mineralisation |  |  |  | sl | [6 empty] | pyrite, galena, fahlore, barite |  | LA-ICPMS |  |  |  |  | 4.47955 |  |  |  | 5.20906 |  | 0.00845 | [7 empty] | 0.002593 | [5 empty] | 4325.29 | [5 empty] | 8.05981 |  | 0.50017 |  |  |  | 38.8966 | [9 empty] | 62933.4 |  | 6.95952 |  |  |  | 0.127407 |  |  |  | 16.4376 |  |  |  | 7.1301 | [13 empty] | 1816.19 |  | 0.123203 | [7 empty] | 1 | [5 empty] | 0.936157 | [15 empty] | 459357 |  | 0.6532 |  |  |  | 2.49103 | [5 empty] | 0.288266 | [13 empty] | 0.076366 | [13 empty] | 567000 |  |  |  |  | 2022 | Torró, L., Benites, D., Vallance, J., Laurent, O., Ortiz-Benavenete, B.A., Chelle-Michou, C., Proenza, J.A., Fontboté, L. (2022). Journal of Geochemical Exploration, 232, 106882. |  | PER, DOM | Ica (Peru); Dominican Republic
| Perubar |  | Seafloor hydrothermal | Volcanic-hosted massive sulfide (VMS) | Arc-hosted VMS | Zn, Pb, Cu | Ag, Ba | Zn, Pb, Cu, Ag, Ba | Torró et al., 2022 |  | MPP317A-Circulo C-ef - 2-1 | MPP317A-Circulo C-ef - 2-1 | [5 empty] | ore material |  |  | mineral separate | [5 empty] | mineralisation |  |  |  | sl | [6 empty] | pyrite, galena, fahlore, barite |  | LA-ICPMS |  |  |  |  | 7.35384 |  |  |  | 5.08819 |  | 0.008652 | [7 empty] | 0.002536 | [5 empty] | 3977.13 | [5 empty] | 6.81066 |  | 0.47668 |  |  |  | 126.407 | [9 empty] | 58263.4 |  | 4.54515 |  |  |  | 0.10223 |  |  |  | 15.1746 |  |  |  | 6.93443 | [13 empty] | 1668.98 |  | 0.115031 | [7 empty] | 1.1259 | [5 empty] | 1.28641 | [15 empty] | 436061 |  | 2.98503 |  |  |  | 3.08207 | [5 empty] | 0.190819 | [13 empty] | 0.492001 | [13 empty] | 565300 |  |  |  |  | 2022 | Torró, L., Benites, D., Vallance, J., Laurent, O., Ortiz-Benavenete, B.A., Chelle-Michou, C., Proenza, J.A., Fontboté, L. (2022). Journal of Geochemical Exploration, 232, 106882. |  | PER, DOM | Ica (Peru); Dominican Republic
| Perubar |  | Seafloor hydrothermal | Volcanic-hosted massive sulfide (VMS) | Arc-hosted VMS | Zn, Pb, Cu | Ag, Ba | Zn, Pb, Cu, Ag, Ba | Torró et al., 2022 |  | MPP317A-Circulo D-ef - 1-1 | MPP317A-Circulo D-ef - 1-1 | [5 empty] | ore material |  |  | mineral separate | [5 empty] | mineralisation |  |  |  | sl | [6 empty] | pyrite, galena, fahlore, barite |  | LA-ICPMS |  |  |  |  | 3.56542 |  |  |  | 6.09121 |  | 0.010331 | [7 empty] | 0.00297 | [5 empty] | 4154 | [5 empty] | 6.50981 |  | 0.56605 |  |  |  | 26.9446 | [9 empty] | 64193 |  | 8.13094 |  |  |  | 0.488809 |  |  |  | 16.612 |  |  |  | 6.9976 | [13 empty] | 1973.25 |  | 0.163378 | [7 empty] | 1.2409 | [5 empty] | 0.627215 | [15 empty] | 449496 |  | 0.903525 |  |  |  | 3.02718 | [5 empty] | 1.36424 | [13 empty] | 0.005968 | [13 empty] | 557900 |  |  |  |  | 2022 | Torró, L., Benites, D., Vallance, J., Laurent, O., Ortiz-Benavenete, B.A., Chelle-Michou, C., Proenza, J.A., Fontboté, L. (2022). Journal of Geochemical Exploration, 232, 106882. |  | PER, DOM | Ica (Peru); Dominican Republic
| María Teresa, Perubar, Palma, Cerro de Maimón |  | Seafloor hydrothermal | Volcanic-hosted massive sulfide (VMS) | Arc-hosted VMS | Zn, Pb, Cu | Ag, Ba | Zn, Pb, Cu, Ag, Ba | Torró et al., 2022 |  | UQAC-FeS-1-15 | UQAC-FeS-1-15 | [5 empty] | ore material |  |  | mineral separate | [5 empty] | mineralisation |  |  |  | sphalerite, chalcopyrite | [6 empty] | pyrite, galena, fahlore, barite |  | LA-ICPMS |  |  |  |  | 138.523 |  |  |  | 989.027 |  | 43.0478 | [7 empty] | 101.302 | [5 empty] | 3.40835 | [5 empty] | 651.176 |  | 328.067 |  |  |  | 17298.9 | [9 empty] | 450000 |  | 8.5313 |  |  |  | 3.58902 |  |  |  | 29.627 |  |  |  | 7.19587 | [13 empty] | 91.665 |  | 66.0933 | [7 empty] | 22334.2 | [5 empty] | 78.5749 | [15 empty] | 549546 |  | 55.0673 |  |  |  | 291.879 | [5 empty] | 129.815 | [13 empty] | 0.246594 | [13 empty] | 308.499 |  |  |  |  | 2022 | Torró, L., Benites, D., Vallance, J., Laurent, O., Ortiz-Benavenete, B.A., Chelle-Michou, C., Proenza, J.A., Fontboté, L. (2022). Journal of Geochemical Exploration, 232, 106882. |  | PER, DOM | Ica (Peru); Dominican Republic
| María Teresa, Perubar, Palma, Cerro de Maimón |  | Seafloor hydrothermal | Volcanic-hosted massive sulfide (VMS) | Arc-hosted VMS | Zn, Pb, Cu | Ag, Ba | Zn, Pb, Cu, Ag, Ba | Torró et al., 2022 |  | GSD-1G-15 | GSD-1G-15 | [5 empty] | ore material |  |  | mineral separate | [5 empty] | mineralisation |  |  |  | sphalerite, chalcopyrite | [6 empty] | pyrite, galena, fahlore, barite |  | LA-ICPMS |  |  |  |  | 23.5909 |  |  |  | 44.8814 |  | 5.18201 | [7 empty] | 35.4153 | [5 empty] | 39.5664 | [5 empty] | 43.8931 |  | 25.1101 |  |  |  | 38.2947 | [9 empty] | 100305 |  | 45.1454 |  |  |  | 33.2389 |  |  |  | 0.49371 |  |  |  | 33.4332 | [13 empty] | 244.196 |  | 41.6079 | [7 empty] | 57.6919 | [5 empty] | 51.0195 | [15 empty] | 13400.8 |  | 34.9492 |  |  |  | 3.58237 | [5 empty] | 33.5793 | [13 empty] | 0.79331 | [13 empty] | 54 |  |  |  |  | 2022 | Torró, L., Benites, D., Vallance, J., Laurent, O., Ortiz-Benavenete, B.A., Chelle-Michou, C., Proenza, J.A., Fontboté, L. (2022). Journal of Geochemical Exploration, 232, 106882. |  | PER, DOM | Ica (Peru); Dominican Republic
| Perubar |  | Seafloor hydrothermal | Volcanic-hosted massive sulfide (VMS) | Arc-hosted VMS | Zn, Pb, Cu | Ag, Ba | Zn, Pb, Cu, Ag, Ba | Torró et al., 2022 |  | MPP317A-Circulo D-ef - 2-1 | MPP317A-Circulo D-ef - 2-1 | [5 empty] | ore material |  |  | mineral separate | [5 empty] | mineralisation |  |  |  | sl | [6 empty] | pyrite, galena, fahlore, barite |  | LA-ICPMS |  |  |  |  | 3.65457 |  |  |  | 4.66612 |  | 0.010205 | [7 empty] | 0.003513 | [5 empty] | 4387.98 | [5 empty] | 6.24563 |  | 0.57545 |  |  |  | 20.4347 | [9 empty] | 59989.2 |  | 7.08946 |  |  |  | 0.12929 |  |  |  | 17.2328 |  |  |  | 6.66155 | [13 empty] | 1758.77 |  | 0.165382 | [7 empty] | 0.99382 | [5 empty] | 0.638498 | [15 empty] | 451347 |  | 0.383681 |  |  |  | 3.90802 | [5 empty] | 0.206377 | [13 empty] | 0.039045 | [13 empty] | 557900 |  |  |  |  | 2022 | Torró, L., Benites, D., Vallance, J., Laurent, O., Ortiz-Benavenete, B.A., Chelle-Michou, C., Proenza, J.A., Fontboté, L. (2022). Journal of Geochemical Exploration, 232, 106882. |  | PER, DOM | Ica (Peru); Dominican Republic
| Palma |  | Seafloor hydrothermal | Volcanic-hosted massive sulfide (VMS) | Arc-hosted VMS | Zn, Pb, Cu | Ag, Ba | Zn, Pb, Cu, Ag, Ba | Torró et al., 2022 |  | MPP902A-Circulo A-ef - 2-1 | MPP902A-Circulo A-ef - 2-1 | [5 empty] | ore material |  |  | mineral separate | [5 empty] | mineralisation |  |  |  | sl | [6 empty] | pyrite, galena, fahlore, barite |  | LA-ICPMS |  |  |  |  | 29.6834 |  |  |  | 5.7744 |  | 0.010711 | [7 empty] | 0.002806 | [5 empty] | 4781.95 | [5 empty] | 0.09704 |  | 0.52211 |  |  |  | 34.4931 | [9 empty] | 28383.6 |  | 2.46697 |  |  |  | 2.20448 |  |  |  | 609.491 |  |  |  | 0.006636 | [13 empty] | 6657.83 |  | 0.380297 | [7 empty] | 1.0343 | [5 empty] | 107.521 | [15 empty] | 467432 |  | 6.80164 |  |  |  | 0.838901 | [5 empty] | 0.297684 | [13 empty] | 0.891878 | [13 empty] | 612100 |  |  |  |  | 2022 | Torró, L., Benites, D., Vallance, J., Laurent, O., Ortiz-Benavenete, B.A., Chelle-Michou, C., Proenza, J.A., Fontboté, L. (2022). Journal of Geochemical Exploration, 232, 106882. |  | PER, DOM | Ica (Peru); Dominican Republic
| Palma |  | Seafloor hydrothermal | Volcanic-hosted massive sulfide (VMS) | Arc-hosted VMS | Zn, Pb, Cu | Ag, Ba | Zn, Pb, Cu, Ag, Ba | Torró et al., 2022 |  | MPP902A-Circulo A-ef - 3-1 | MPP902A-Circulo A-ef - 3-1 | [5 empty] | ore material |  |  | mineral separate | [5 empty] | mineralisation |  |  |  | sl | [6 empty] | pyrite, galena, fahlore, barite |  | LA-ICPMS |  |  |  |  | 11.678 |  |  |  | 4.89761 |  | 0.008483 | [7 empty] | 0.002653 | [5 empty] | 4574.24 | [5 empty] | 0.096448 |  | 0.50648 |  |  |  | 13.9204 | [9 empty] | 28546.7 |  | 2.23882 |  |  |  | 0.736843 |  |  |  | 595.231 |  |  |  | 0.005944 | [13 empty] | 6663.13 |  | 0.415141 | [7 empty] | 1.1184 | [5 empty] | 40.4458 | [15 empty] | 471498 |  | 3.10891 |  |  |  | 0.67529 | [5 empty] | 0.255797 | [13 empty] | 0.365416 | [13 empty] | 612100 |  |  |  |  | 2022 | Torró, L., Benites, D., Vallance, J., Laurent, O., Ortiz-Benavenete, B.A., Chelle-Michou, C., Proenza, J.A., Fontboté, L. (2022). Journal of Geochemical Exploration, 232, 106882. |  | PER, DOM | Ica (Peru); Dominican Republic
| Palma |  | Seafloor hydrothermal | Volcanic-hosted massive sulfide (VMS) | Arc-hosted VMS | Zn, Pb, Cu | Ag, Ba | Zn, Pb, Cu, Ag, Ba | Torró et al., 2022 |  | MPP902A-Circulo A-ef - 4-1 | MPP902A-Circulo A-ef - 4-1 | [5 empty] | ore material |  |  | mineral separate | [5 empty] | mineralisation |  |  |  | sl | [6 empty] | pyrite, galena, fahlore, barite |  | LA-ICPMS |  |  |  |  | 18.7128 |  |  |  | 5.01111 |  | 0.008511 | [7 empty] | 0.002784 | [5 empty] | 4537.06 | [5 empty] | 0.098088 |  | 0.48621 |  |  |  | 27.9806 | [9 empty] | 28508.9 |  | 2.21503 |  |  |  | 4.79479 |  |  |  | 580.503 |  |  |  | 0.006585 | [13 empty] | 6673.5 |  | 0.407298 | [7 empty] | 1.2248 | [5 empty] | 68.4003 | [15 empty] | 465169 |  | 6.17552 |  |  |  | 0.70366 | [5 empty] | 0.343163 | [13 empty] | 1.13255 | [13 empty] | 612100 |  |  |  |  | 2022 | Torró, L., Benites, D., Vallance, J., Laurent, O., Ortiz-Benavenete, B.A., Chelle-Michou, C., Proenza, J.A., Fontboté, L. (2022). Journal of Geochemical Exploration, 232, 106882. |  | PER, DOM | Ica (Peru); Dominican Republic
| Palma |  | Seafloor hydrothermal | Volcanic-hosted massive sulfide (VMS) | Arc-hosted VMS | Zn, Pb, Cu | Ag, Ba | Zn, Pb, Cu, Ag, Ba | Torró et al., 2022 |  | MPP902A-Circulo B-ef - 1-1 | MPP902A-Circulo B-ef - 1-1 | [5 empty] | ore material |  |  | mineral separate | [5 empty] | mineralisation |  |  |  | sl | [6 empty] | pyrite, galena, fahlore, barite |  | LA-ICPMS |  |  |  |  | 27.1699 |  |  |  | 5.95357 |  | 0.008745 | [7 empty] | 0.002649 | [5 empty] | 4777.63 | [5 empty] | 0.159623 |  | 0.50368 |  |  |  | 28.6495 | [9 empty] | 28786.1 |  | 1.80781 |  |  |  | 6.06439 |  |  |  | 604.309 |  |  |  | 0.006304 | [13 empty] | 6804.36 |  | 0.40255 | [7 empty] | 1.128 | [5 empty] | 99.7473 | [15 empty] | 476889 |  | 9.9448 |  |  |  | 0.71339 | [5 empty] | 0.421989 | [13 empty] | 1.42798 | [13 empty] | 617300 |  |  |  |  | 2022 | Torró, L., Benites, D., Vallance, J., Laurent, O., Ortiz-Benavenete, B.A., Chelle-Michou, C., Proenza, J.A., Fontboté, L. (2022). Journal of Geochemical Exploration, 232, 106882. |  | PER, DOM | Ica (Peru); Dominican Republic
| Palma |  | Seafloor hydrothermal | Volcanic-hosted massive sulfide (VMS) | Arc-hosted VMS | Zn, Pb, Cu | Ag, Ba | Zn, Pb, Cu, Ag, Ba | Torró et al., 2022 |  | MPP902A-Circulo B-ef - 2-1 | MPP902A-Circulo B-ef - 2-1 | [5 empty] | ore material |  |  | mineral separate | [5 empty] | mineralisation |  |  |  | sl | [6 empty] | pyrite, galena, fahlore, barite |  | LA-ICPMS |  |  |  |  | 31.9776 |  |  |  | 6.30523 |  | 0.009363 | [7 empty] | 0.002444 | [5 empty] | 4791.67 | [5 empty] | 0.171855 |  | 0.48918 |  |  |  | 38.9864 | [9 empty] | 28577.8 |  | 1.82735 |  |  |  | 5.60302 |  |  |  | 600.373 |  |  |  | 0.007134 | [13 empty] | 6702.12 |  | 0.37921 | [7 empty] | 1.0326 | [5 empty] | 123.121 | [15 empty] | 474761 |  | 15.6711 |  |  |  | 0.69966 | [5 empty] | 0.628264 | [13 empty] | 1.80661 | [13 empty] | 614300 |  |  |  |  | 2022 | Torró, L., Benites, D., Vallance, J., Laurent, O., Ortiz-Benavenete, B.A., Chelle-Michou, C., Proenza, J.A., Fontboté, L. (2022). Journal of Geochemical Exploration, 232, 106882. |  | PER, DOM | Ica (Peru); Dominican Republic
| Palma |  | Seafloor hydrothermal | Volcanic-hosted massive sulfide (VMS) | Arc-hosted VMS | Zn, Pb, Cu | Ag, Ba | Zn, Pb, Cu, Ag, Ba | Torró et al., 2022 |  | MPP902A-Circulo C-ef - 1-1 | MPP902A-Circulo C-ef - 1-1 | [5 empty] | ore material |  |  | mineral separate | [5 empty] | mineralisation |  |  |  | sl | [6 empty] | pyrite, galena, fahlore, barite |  | LA-ICPMS |  |  |  |  | 31.2252 |  |  |  | 5.86224 |  | 0.009451 | [7 empty] | 0.002643 | [5 empty] | 4663.48 | [5 empty] | 0.10012 |  | 0.5097 |  |  |  | 41.9243 | [9 empty] | 28997.6 |  | 2.03211 |  |  |  | 5.14618 |  |  |  | 609.351 |  |  |  | 0.009125 | [13 empty] | 6874.79 |  | 0.52115 | [7 empty] | 1.1066 | [5 empty] | 140.087 | [15 empty] | 479403 |  | 9.96938 |  |  |  | 0.689761 | [5 empty] | 0.510998 | [13 empty] | 3.58507 | [13 empty] | 619000 |  |  |  |  | 2022 | Torró, L., Benites, D., Vallance, J., Laurent, O., Ortiz-Benavenete, B.A., Chelle-Michou, C., Proenza, J.A., Fontboté, L. (2022). Journal of Geochemical Exploration, 232, 106882. |  | PER, DOM | Ica (Peru); Dominican Republic
| Palma |  | Seafloor hydrothermal | Volcanic-hosted massive sulfide (VMS) | Arc-hosted VMS | Zn, Pb, Cu | Ag, Ba | Zn, Pb, Cu, Ag, Ba | Torró et al., 2022 |  | MPP902A-Circulo C-ef - 2-1 | MPP902A-Circulo C-ef - 2-1 | [5 empty] | ore material |  |  | mineral separate | [5 empty] | mineralisation |  |  |  | sl | [6 empty] | pyrite, galena, fahlore, barite |  | LA-ICPMS |  |  |  |  | 21.7143 |  |  |  | 5.36419 |  | 0.008313 | [7 empty] | 0.002642 | [5 empty] | 4768.25 | [5 empty] | 0.09393 |  | 0.53124 |  |  |  | 23.1978 | [9 empty] | 29163.3 |  | 1.84043 |  |  |  | 1.65625 |  |  |  | 593.773 |  |  |  | 0.011089 | [13 empty] | 6740.84 |  | 0.442808 | [7 empty] | 1.1545 | [5 empty] | 79.0603 | [15 empty] | 478744 |  | 6.08422 |  |  |  | 0.66515 | [5 empty] | 0.319393 | [13 empty] | 0.957352 | [13 empty] | 615100 |  |  |  |  | 2022 | Torró, L., Benites, D., Vallance, J., Laurent, O., Ortiz-Benavenete, B.A., Chelle-Michou, C., Proenza, J.A., Fontboté, L. (2022). Journal of Geochemical Exploration, 232, 106882. |  | PER, DOM | Ica (Peru); Dominican Republic
| Palma |  | Seafloor hydrothermal | Volcanic-hosted massive sulfide (VMS) | Arc-hosted VMS | Zn, Pb, Cu | Ag, Ba | Zn, Pb, Cu, Ag, Ba | Torró et al., 2022 |  | MPP902A-Circulo D-ef - 1-1 | MPP902A-Circulo D-ef - 1-1 | [5 empty] | ore material |  |  | mineral separate | [5 empty] | mineralisation |  |  |  | sl | [6 empty] | pyrite, galena, fahlore, barite |  | LA-ICPMS |  |  |  |  | 12.8935 |  |  |  | 5.62104 |  | 0.010127 | [7 empty] | 0.003193 | [5 empty] | 4444.85 | [5 empty] | 0.11679 |  | 0.59699 |  |  |  | 30.5285 | [9 empty] | 28942.3 |  | 1.97687 |  |  |  | 3.88914 |  |  |  | 613.572 |  |  |  | 0.010036 | [13 empty] | 6790.74 |  | 0.524176 | [7 empty] | 1.393 | [5 empty] | 75.501 | [15 empty] | 484570 |  | 3.59895 |  |  |  | 1.17178 | [5 empty] | 0.460634 | [13 empty] | 2.88432 | [13 empty] | 613400 |  |  |  |  | 2022 | Torró, L., Benites, D., Vallance, J., Laurent, O., Ortiz-Benavenete, B.A., Chelle-Michou, C., Proenza, J.A., Fontboté, L. (2022). Journal of Geochemical Exploration, 232, 106882. |  | PER, DOM | Ica (Peru); Dominican Republic
| Palma |  | Seafloor hydrothermal | Volcanic-hosted massive sulfide (VMS) | Arc-hosted VMS | Zn, Pb, Cu | Ag, Ba | Zn, Pb, Cu, Ag, Ba | Torró et al., 2022 |  | MPP902A-Circulo D-ef - 2-1 | MPP902A-Circulo D-ef - 2-1 | [5 empty] | ore material |  |  | mineral separate | [5 empty] | mineralisation |  |  |  | sl | [6 empty] | pyrite, galena, fahlore, barite |  | LA-ICPMS |  |  |  |  | 13.6581 |  |  |  | 5.30941 |  | 0.008223 | [7 empty] | 0.002507 | [5 empty] | 4487 | [5 empty] | 0.091787 |  | 0.48349 |  |  |  | 19.7285 | [9 empty] | 29142.3 |  | 1.93168 |  |  |  | 1.67483 |  |  |  | 577.888 |  |  |  | 0.00715 | [13 empty] | 6733.65 |  | 0.45574 | [7 empty] | 1.3961 | [5 empty] | 52.2051 | [15 empty] | 473774 |  | 3.29261 |  |  |  | 0.69704 | [5 empty] | 0.27407 | [13 empty] | 1.52373 | [13 empty] | 617200 |  |  |  |  | 2022 | Torró, L., Benites, D., Vallance, J., Laurent, O., Ortiz-Benavenete, B.A., Chelle-Michou, C., Proenza, J.A., Fontboté, L. (2022). Journal of Geochemical Exploration, 232, 106882. |  | PER, DOM | Ica (Peru); Dominican Republic
| Palma |  | Seafloor hydrothermal | Volcanic-hosted massive sulfide (VMS) | Arc-hosted VMS | Zn, Pb, Cu | Ag, Ba | Zn, Pb, Cu, Ag, Ba | Torró et al., 2022 |  | MPP902A-Circulo E-ef - 1-1 | MPP902A-Circulo E-ef - 1-1 | [5 empty] | ore material |  |  | mineral separate | [5 empty] | mineralisation |  |  |  | sl | [6 empty] | pyrite, galena, fahlore, barite |  | LA-ICPMS |  |  |  |  | 17.517 |  |  |  | 6.03613 |  | 0.009154 | [7 empty] | 0.002851 | [5 empty] | 4472.2 | [5 empty] | 0.094477 |  | 0.616999 |  |  |  | 25.5852 | [9 empty] | 30014.6 |  | 2.3073 |  |  |  | 9.30981 |  |  |  | 605.475 |  |  |  | 0.009014 | [13 empty] | 6914.09 |  | 0.396727 | [7 empty] | 0.98723 | [5 empty] | 70.7905 | [15 empty] | 488500 |  | 2.42139 |  |  |  | 0.70149 | [5 empty] | 0.339873 | [13 empty] | 1.83704 | [13 empty] | 617700 |  |  |  |  | 2022 | Torró, L., Benites, D., Vallance, J., Laurent, O., Ortiz-Benavenete, B.A., Chelle-Michou, C., Proenza, J.A., Fontboté, L. (2022). Journal of Geochemical Exploration, 232, 106882. |  | PER, DOM | Ica (Peru); Dominican Republic
| Palma |  | Seafloor hydrothermal | Volcanic-hosted massive sulfide (VMS) | Arc-hosted VMS | Zn, Pb, Cu | Ag, Ba | Zn, Pb, Cu, Ag, Ba | Torró et al., 2022 |  | MPP902A-Circulo E-ef - 2-1 | MPP902A-Circulo E-ef - 2-1 | [5 empty] | ore material |  |  | mineral separate | [5 empty] | mineralisation |  |  |  | sl | [6 empty] | pyrite, galena, fahlore, barite |  | LA-ICPMS |  |  |  |  | 13.198 |  |  |  | 6.22874 |  | 0.008914 | [7 empty] | 0.002902 | [5 empty] | 4335.1 | [5 empty] | 0.10271 |  | 0.512 |  |  |  | 29.1018 | [9 empty] | 30283.9 |  | 2.06116 |  |  |  | 4.56904 |  |  |  | 592.823 |  |  |  | 0.009451 | [13 empty] | 7008.43 |  | 0.583236 | [7 empty] | 1.2183 | [5 empty] | 76.7598 | [15 empty] | 480248 |  | 5.09047 |  |  |  | 1.01401 | [5 empty] | 0.458578 | [13 empty] | 3.58744 | [13 empty] | 616700 |  |  |  |  | 2022 | Torró, L., Benites, D., Vallance, J., Laurent, O., Ortiz-Benavenete, B.A., Chelle-Michou, C., Proenza, J.A., Fontboté, L. (2022). Journal of Geochemical Exploration, 232, 106882. |  | PER, DOM | Ica (Peru); Dominican Republic
| Perubar |  | Seafloor hydrothermal | Volcanic-hosted massive sulfide (VMS) | Arc-hosted VMS | Zn, Pb, Cu | Ag, Ba | Zn, Pb, Cu, Ag, Ba | Torró et al., 2022 |  | MPP517-Circulo A-ef - 1-1 | MPP517-Circulo A-ef - 1-1 | [5 empty] | ore material |  |  | mineral separate | [5 empty] | mineralisation |  |  |  | sl | [6 empty] | pyrite, galena, fahlore, barite |  | LA-ICPMS |  |  |  |  | 13.8041 |  |  |  | 4.94116 |  | 0.03134 | [7 empty] | 0.003606 | [5 empty] | 5730.16 | [5 empty] | 0.12279 |  | 0.60446 |  |  |  | 789.37 | [9 empty] | 30746.6 |  | 12.6837 |  |  |  | 0.13301 |  |  |  | 75.8628 |  |  |  | 0.745922 | [13 empty] | 937.441 |  | 0.080182 | [7 empty] | 1.1158 | [5 empty] | 5.68486 | [15 empty] | 484210 |  | 1.2432 |  |  |  | 2.33263 | [5 empty] | 0.3313 | [13 empty] | 0.055135 | [13 empty] | 617700 |  |  |  |  | 2022 | Torró, L., Benites, D., Vallance, J., Laurent, O., Ortiz-Benavenete, B.A., Chelle-Michou, C., Proenza, J.A., Fontboté, L. (2022). Journal of Geochemical Exploration, 232, 106882. |  | PER, DOM | Ica (Peru); Dominican Republic
| Perubar |  | Seafloor hydrothermal | Volcanic-hosted massive sulfide (VMS) | Arc-hosted VMS | Zn, Pb, Cu | Ag, Ba | Zn, Pb, Cu, Ag, Ba | Torró et al., 2022 |  | MPP517-Circulo A-ef - 2-1 | MPP517-Circulo A-ef - 2-1 | [5 empty] | ore material |  |  | mineral separate | [5 empty] | mineralisation |  |  |  | sl | [6 empty] | pyrite, galena, fahlore, barite |  | LA-ICPMS |  |  |  |  | 5.39308 |  |  |  | 4.59062 |  | 0.013851 | [7 empty] | 0.002522 | [5 empty] | 5485.38 | [5 empty] | 0.094611 |  | 0.4865 |  |  |  | 33.8842 | [9 empty] | 30821.2 |  | 11.0535 |  |  |  | 0.129541 |  |  |  | 72.6656 |  |  |  | 0.704997 | [13 empty] | 939.964 |  | 0.104847 | [7 empty] | 1.0316 | [5 empty] | 1.21949 | [15 empty] | 471989 |  | 0.306986 |  |  |  | 3.21808 | [5 empty] | 0.237131 | [13 empty] | 0.012553 | [13 empty] | 612600 |  |  |  |  | 2022 | Torró, L., Benites, D., Vallance, J., Laurent, O., Ortiz-Benavenete, B.A., Chelle-Michou, C., Proenza, J.A., Fontboté, L. (2022). Journal of Geochemical Exploration, 232, 106882. |  | PER, DOM | Ica (Peru); Dominican Republic
| Perubar |  | Seafloor hydrothermal | Volcanic-hosted massive sulfide (VMS) | Arc-hosted VMS | Zn, Pb, Cu | Ag, Ba | Zn, Pb, Cu, Ag, Ba | Torró et al., 2022 |  | MPP517-Circulo B-ef - 2-1 | MPP517-Circulo B-ef - 2-1 | [5 empty] | ore material |  |  | mineral separate | [5 empty] | mineralisation |  |  |  | sl | [6 empty] | pyrite, galena, fahlore, barite |  | LA-ICPMS |  |  |  |  | 4.72606 |  |  |  | 4.34 |  | 0.015555 | [7 empty] | 0.004014 | [5 empty] | 5660.63 | [5 empty] | 0.14926 |  | 0.71448 |  |  |  | 30.8859 | [9 empty] | 32275.1 |  | 19.0467 |  |  |  | 0.15379 |  |  |  | 77.9474 |  |  |  | 0.725472 | [13 empty] | 972.095 |  | 0.100476 | [7 empty] | 1.844 | [5 empty] | 0.460719 | [15 empty] | 487389 |  | 0.0583 |  |  |  | 4.06134 | [5 empty] | 0.19872 | [13 empty] | 0.012627 | [13 empty] | 615000 |  |  |  |  | 2022 | Torró, L., Benites, D., Vallance, J., Laurent, O., Ortiz-Benavenete, B.A., Chelle-Michou, C., Proenza, J.A., Fontboté, L. (2022). Journal of Geochemical Exploration, 232, 106882. |  | PER, DOM | Ica (Peru); Dominican Republic
| Perubar |  | Seafloor hydrothermal | Volcanic-hosted massive sulfide (VMS) | Arc-hosted VMS | Zn, Pb, Cu | Ag, Ba | Zn, Pb, Cu, Ag, Ba | Torró et al., 2022 |  | MPP517-Circulo B-ef - 3-1 | MPP517-Circulo B-ef - 3-1 | [5 empty] | ore material |  |  | mineral separate | [5 empty] | mineralisation |  |  |  | sl | [6 empty] | pyrite, galena, fahlore, barite |  | LA-ICPMS |  |  |  |  | 5.24015 |  |  |  | 4.59627 |  | 0.024381 | [7 empty] | 0.002849 | [5 empty] | 5731.19 | [5 empty] | 0.10031 |  | 0.50835 |  |  |  | 20.3018 | [9 empty] | 33448.6 |  | 17.0412 |  |  |  | 0.10968 |  |  |  | 74.2399 |  |  |  | 0.77712 | [13 empty] | 1022.33 |  | 0.089088 | [7 empty] | 0.84349 | [5 empty] | 1.03907 | [15 empty] | 485239 |  | 0.175921 |  |  |  | 4.4032 | [5 empty] | 0.238238 | [13 empty] | 0.020587 | [13 empty] | 615000 |  |  |  |  | 2022 | Torró, L., Benites, D., Vallance, J., Laurent, O., Ortiz-Benavenete, B.A., Chelle-Michou, C., Proenza, J.A., Fontboté, L. (2022). Journal of Geochemical Exploration, 232, 106882. |  | PER, DOM | Ica (Peru); Dominican Republic
| Perubar |  | Seafloor hydrothermal | Volcanic-hosted massive sulfide (VMS) | Arc-hosted VMS | Zn, Pb, Cu | Ag, Ba | Zn, Pb, Cu, Ag, Ba | Torró et al., 2022 |  | MPP517-Circulo B-ef - 4-1 | MPP517-Circulo B-ef - 4-1 | [5 empty] | ore material |  |  | mineral separate | [5 empty] | mineralisation |  |  |  | sl | [6 empty] | pyrite, galena, fahlore, barite |  | LA-ICPMS |  |  |  |  | 7.47726 |  |  |  | 4.28153 |  | 0.023003 | [7 empty] | 0.00435 | [5 empty] | 5818.93 | [5 empty] | 0.15973 |  | 0.75618 |  |  |  | 27.425 | [9 empty] | 32279 |  | 19.796 |  |  |  | 0.16853 |  |  |  | 78.9658 |  |  |  | 0.730759 | [13 empty] | 978.717 |  | 0.045693 | [7 empty] | 2.0599 | [5 empty] | 2.62397 | [15 empty] | 499547 |  | 0.159205 |  |  |  | 3.59859 | [5 empty] | 0.432688 | [13 empty] | 0.040096 | [13 empty] | 615000 |  |  |  |  | 2022 | Torró, L., Benites, D., Vallance, J., Laurent, O., Ortiz-Benavenete, B.A., Chelle-Michou, C., Proenza, J.A., Fontboté, L. (2022). Journal of Geochemical Exploration, 232, 106882. |  | PER, DOM | Ica (Peru); Dominican Republic
| Perubar |  | Seafloor hydrothermal | Volcanic-hosted massive sulfide (VMS) | Arc-hosted VMS | Zn, Pb, Cu | Ag, Ba | Zn, Pb, Cu, Ag, Ba | Torró et al., 2022 |  | MPP517-Circulo C-ef - 1-1 | MPP517-Circulo C-ef - 1-1 | [5 empty] | ore material |  |  | mineral separate | [5 empty] | mineralisation |  |  |  | sl | [6 empty] | pyrite, galena, fahlore, barite |  | LA-ICPMS |  |  |  |  | 5.65354 |  |  |  | 4.68559 |  | 0.0122 | [7 empty] | 0.003211 | [5 empty] | 5873.9 | [5 empty] | 0.12442 |  | 0.60017 |  |  |  | 46.5534 | [9 empty] | 34038 |  | 19.9433 |  |  |  | 0.13464 |  |  |  | 78.6629 |  |  |  | 0.773183 | [13 empty] | 977.595 |  | 0.066466 | [7 empty] | 1.5654 | [5 empty] | 0.895709 | [15 empty] | 495187 |  | 0.076358 |  |  |  | 3.38219 | [5 empty] | 0.358374 | [13 empty] | 0.060625 | [13 empty] | 616300 |  |  |  |  | 2022 | Torró, L., Benites, D., Vallance, J., Laurent, O., Ortiz-Benavenete, B.A., Chelle-Michou, C., Proenza, J.A., Fontboté, L. (2022). Journal of Geochemical Exploration, 232, 106882. |  | PER, DOM | Ica (Peru); Dominican Republic
| Perubar |  | Seafloor hydrothermal | Volcanic-hosted massive sulfide (VMS) | Arc-hosted VMS | Zn, Pb, Cu | Ag, Ba | Zn, Pb, Cu, Ag, Ba | Torró et al., 2022 |  | MPP517-Circulo C-ef - 2-1 | MPP517-Circulo C-ef - 2-1 | [5 empty] | ore material |  |  | mineral separate | [5 empty] | mineralisation |  |  |  | sl | [6 empty] | pyrite, galena, fahlore, barite |  | LA-ICPMS |  |  |  |  | 7.2441 |  |  |  | 4.99744 |  | 0.01684 | [7 empty] | 0.003128 | [5 empty] | 5774.65 | [5 empty] | 0.10803 |  | 0.52474 |  |  |  | 29.8968 | [9 empty] | 34978.2 |  | 19.6438 |  |  |  | 0.157312 |  |  |  | 70.6194 |  |  |  | 0.816156 | [13 empty] | 1047.3 |  | 0.090294 | [7 empty] | 1.1576 | [5 empty] | 1.80952 | [15 empty] | 488177 |  | 0.168723 |  |  |  | 2.99283 | [5 empty] | 0.301535 | [13 empty] | 0.044429 | [13 empty] | 617000 |  |  |  |  | 2022 | Torró, L., Benites, D., Vallance, J., Laurent, O., Ortiz-Benavenete, B.A., Chelle-Michou, C., Proenza, J.A., Fontboté, L. (2022). Journal of Geochemical Exploration, 232, 106882. |  | PER, DOM | Ica (Peru); Dominican Republic
| Palma |  | Seafloor hydrothermal | Volcanic-hosted massive sulfide (VMS) | Arc-hosted VMS | Zn, Pb, Cu | Ag, Ba | Zn, Pb, Cu, Ag, Ba | Torró et al., 2022 |  | MPP902B-Circulo A-ef - 1-1 | MPP902B-Circulo A-ef - 1-1 | [5 empty] | ore material |  |  | mineral separate | [5 empty] | mineralisation |  |  |  | sl | [6 empty] | pyrite, galena, fahlore, barite |  | LA-ICPMS |  |  |  |  | 7.79403 |  |  |  | 5.59663 |  | 0.009074 | [7 empty] | 0.00231 | [5 empty] | 4941.3 | [5 empty] | 0.096916 |  | 0.52237 |  |  |  | 17.3304 | [9 empty] | 32189.7 |  | 2.51594 |  |  |  | 6.83288 |  |  |  | 597.139 |  |  |  | 0.006695 | [13 empty] | 7750.91 |  | 0.512959 | [7 empty] | 1.2802 | [5 empty] | 103.894 | [15 empty] | 498465 |  | 1.37184 |  |  |  | 0.66895 | [5 empty] | 0.629765 | [13 empty] | 6.24481 | [13 empty] | 619200 |  |  |  |  | 2022 | Torró, L., Benites, D., Vallance, J., Laurent, O., Ortiz-Benavenete, B.A., Chelle-Michou, C., Proenza, J.A., Fontboté, L. (2022). Journal of Geochemical Exploration, 232, 106882. |  | PER, DOM | Ica (Peru); Dominican Republic
| Palma |  | Seafloor hydrothermal | Volcanic-hosted massive sulfide (VMS) | Arc-hosted VMS | Zn, Pb, Cu | Ag, Ba | Zn, Pb, Cu, Ag, Ba | Torró et al., 2022 |  | MPP902B-Circulo A-ef - 2-1 | MPP902B-Circulo A-ef - 2-1 | [5 empty] | ore material |  |  | mineral separate | [5 empty] | mineralisation |  |  |  | sl | [6 empty] | pyrite, galena, fahlore, barite |  | LA-ICPMS |  |  |  |  | 20.0416 |  |  |  | 5.13166 |  | 0.00938 | [7 empty] | 0.002511 | [5 empty] | 4894.15 | [5 empty] | 0.09934 |  | 0.48093 |  |  |  | 42.0703 | [9 empty] | 31015.6 |  | 2.23387 |  |  |  | 3.09519 |  |  |  | 616.619 |  |  |  | 0.006257 | [13 empty] | 7169.6 |  | 0.469152 | [7 empty] | 0.88153 | [5 empty] | 92.0031 | [15 empty] | 517963 |  | 2.18963 |  |  |  | 0.66957 | [5 empty] | 0.382125 | [13 empty] | 2.88128 | [13 empty] | 621200 |  |  |  |  | 2022 | Torró, L., Benites, D., Vallance, J., Laurent, O., Ortiz-Benavenete, B.A., Chelle-Michou, C., Proenza, J.A., Fontboté, L. (2022). Journal of Geochemical Exploration, 232, 106882. |  | PER, DOM | Ica (Peru); Dominican Republic
| Palma |  | Seafloor hydrothermal | Volcanic-hosted massive sulfide (VMS) | Arc-hosted VMS | Zn, Pb, Cu | Ag, Ba | Zn, Pb, Cu, Ag, Ba | Torró et al., 2022 |  | MPP902B-Circulo B-ef - 2-1 | MPP902B-Circulo B-ef - 2-1 | [5 empty] | ore material |  |  | mineral separate | [5 empty] | mineralisation |  |  |  | sl | [6 empty] | pyrite, galena, fahlore, barite |  | LA-ICPMS |  |  |  |  | 3.35983 |  |  |  | 4.37846 |  | 0.009537 | [7 empty] | 0.002748 | [5 empty] | 5173.92 | [5 empty] | 0.10955 |  | 0.52695 |  |  |  | 8.14509 | [9 empty] | 32564.9 |  | 3.09843 |  |  |  | 0.19701 |  |  |  | 632.869 |  |  |  | 0.006951 | [13 empty] | 7398.55 |  | 0.458972 | [7 empty] | 1.2869 | [5 empty] | 3.31265 | [15 empty] | 499939 |  | 0.04247 |  |  |  | 0.75211 | [5 empty] | 0.168549 | [13 empty] | 0.005521 | [13 empty] | 620900 |  |  |  |  | 2022 | Torró, L., Benites, D., Vallance, J., Laurent, O., Ortiz-Benavenete, B.A., Chelle-Michou, C., Proenza, J.A., Fontboté, L. (2022). Journal of Geochemical Exploration, 232, 106882. |  | PER, DOM | Ica (Peru); Dominican Republic
| Palma |  | Seafloor hydrothermal | Volcanic-hosted massive sulfide (VMS) | Arc-hosted VMS | Zn, Pb, Cu | Ag, Ba | Zn, Pb, Cu, Ag, Ba | Torró et al., 2022 |  | MPP902B-Circulo C-ef - 1-1 | MPP902B-Circulo C-ef - 1-1 | [5 empty] | ore material |  |  | mineral separate | [5 empty] | mineralisation |  |  |  | sl | [6 empty] | pyrite, galena, fahlore, barite |  | LA-ICPMS |  |  |  |  | 3.70748 |  |  |  | 4.22559 |  | 0.009671 | [7 empty] | 0.002852 | [5 empty] | 5125.08 | [5 empty] | 0.11067 |  | 0.48936 |  |  |  | 8.83281 | [9 empty] | 31973.8 |  | 2.48857 |  |  |  | 0.11148 |  |  |  | 619.673 |  |  |  | 0.007167 | [13 empty] | 7194.56 |  | 0.465837 | [7 empty] | 1.2063 | [5 empty] | 4.73869 | [15 empty] | 508880 |  | 0.079935 |  |  |  | 1.45088 | [5 empty] | 0.172323 | [13 empty] | 0.01261 | [13 empty] | 620200 |  |  |  |  | 2022 | Torró, L., Benites, D., Vallance, J., Laurent, O., Ortiz-Benavenete, B.A., Chelle-Michou, C., Proenza, J.A., Fontboté, L. (2022). Journal of Geochemical Exploration, 232, 106882. |  | PER, DOM | Ica (Peru); Dominican Republic
| Palma |  | Seafloor hydrothermal | Volcanic-hosted massive sulfide (VMS) | Arc-hosted VMS | Zn, Pb, Cu | Ag, Ba | Zn, Pb, Cu, Ag, Ba | Torró et al., 2022 |  | MPP902B-Circulo C-ef - 2-1 | MPP902B-Circulo C-ef - 2-1 | [5 empty] | ore material |  |  | mineral separate | [5 empty] | mineralisation |  |  |  | sl | [6 empty] | pyrite, galena, fahlore, barite |  | LA-ICPMS |  |  |  |  | 4.55983 |  |  |  | 4.39276 |  | 0.009124 | [7 empty] | 0.002683 | [5 empty] | 5227.79 | [5 empty] | 0.11077 |  | 0.49126 |  |  |  | 9.3997 | [9 empty] | 31915.7 |  | 2.58388 |  |  |  | 0.295558 |  |  |  | 641.662 |  |  |  | 0.007481 | [13 empty] | 7204.33 |  | 0.489201 | [7 empty] | 1.2122 | [5 empty] | 9.14827 | [15 empty] | 508158 |  | 0.183905 |  |  |  | 0.72679 | [5 empty] | 0.161038 | [13 empty] | 0.020148 | [13 empty] | 621200 |  |  |  |  | 2022 | Torró, L., Benites, D., Vallance, J., Laurent, O., Ortiz-Benavenete, B.A., Chelle-Michou, C., Proenza, J.A., Fontboté, L. (2022). Journal of Geochemical Exploration, 232, 106882. |  | PER, DOM | Ica (Peru); Dominican Republic
| María Teresa, Perubar, Palma, Cerro de Maimón |  | Seafloor hydrothermal | Volcanic-hosted massive sulfide (VMS) | Arc-hosted VMS | Zn, Pb, Cu | Ag, Ba | Zn, Pb, Cu, Ag, Ba | Torró et al., 2022 |  | UQAC-FeS-1-16 | UQAC-FeS-1-16 | [5 empty] | ore material |  |  | mineral separate | [5 empty] | mineralisation |  |  |  | sphalerite, chalcopyrite | [6 empty] | pyrite, galena, fahlore, barite |  | LA-ICPMS |  |  |  |  | 126.557 |  |  |  | 894.457 |  | 38.6944 | [7 empty] | 91.6239 | [5 empty] | 3.93582 | [5 empty] | 607.173 |  | 159.536 |  |  |  | 18465.2 | [9 empty] | 450000 |  | 7.27064 |  |  |  | 3.50534 |  |  |  | 20.9884 |  |  |  | 7.3962 | [13 empty] | 75.6546 |  | 55.8865 | [7 empty] | 19185.7 | [5 empty] | 64.6153 | [15 empty] | 565120 |  | 51.5748 |  |  |  | 282.596 | [5 empty] | 114.749 | [13 empty] | 0.222212 | [13 empty] | 314.24 |  |  |  |  | 2022 | Torró, L., Benites, D., Vallance, J., Laurent, O., Ortiz-Benavenete, B.A., Chelle-Michou, C., Proenza, J.A., Fontboté, L. (2022). Journal of Geochemical Exploration, 232, 106882. |  | PER, DOM | Ica (Peru); Dominican Republic
| María Teresa, Perubar, Palma, Cerro de Maimón |  | Seafloor hydrothermal | Volcanic-hosted massive sulfide (VMS) | Arc-hosted VMS | Zn, Pb, Cu | Ag, Ba | Zn, Pb, Cu, Ag, Ba | Torró et al., 2022 |  | GSD-1G-16 | GSD-1G-16 | [5 empty] | ore material |  |  | mineral separate | [5 empty] | mineralisation |  |  |  | sphalerite, chalcopyrite | [6 empty] | pyrite, galena, fahlore, barite |  | LA-ICPMS |  |  |  |  | 34.7002 |  |  |  | 59.3996 |  | 7.31967 | [7 empty] | 47.499 | [5 empty] | 56.4364 | [5 empty] | 55.0695 |  | 32.7089 |  |  |  | 65.3203 | [9 empty] | 139079 |  | 61.4028 |  |  |  | 44.4512 |  |  |  | 0.67049 |  |  |  | 43.644 | [13 empty] | 305.521 |  | 55.5673 | [7 empty] | 73.1814 | [5 empty] | 68.528 | [15 empty] | 15479 |  | 44.526 |  |  |  | 4.85259 | [5 empty] | 44.1556 | [13 empty] | 1.21942 | [13 empty] | 54 |  |  |  |  | 2022 | Torró, L., Benites, D., Vallance, J., Laurent, O., Ortiz-Benavenete, B.A., Chelle-Michou, C., Proenza, J.A., Fontboté, L. (2022). Journal of Geochemical Exploration, 232, 106882. |  | PER, DOM | Ica (Peru); Dominican Republic
| Palma |  | Seafloor hydrothermal | Volcanic-hosted massive sulfide (VMS) | Arc-hosted VMS | Zn, Pb, Cu | Ag, Ba | Zn, Pb, Cu, Ag, Ba | Torró et al., 2022 |  | MPP902B-Circulo D-ef - 1-1 | MPP902B-Circulo D-ef - 1-1 | [5 empty] | ore material |  |  | mineral separate | [5 empty] | mineralisation |  |  |  | sl | [6 empty] | pyrite, galena, fahlore, barite |  | LA-ICPMS |  |  |  |  | 9.53343 |  |  |  | 4.32929 |  | 0.013172 | [7 empty] | 0.004233 | [5 empty] | 5243.27 | [5 empty] | 0.13376 |  | 0.63598 |  |  |  | 15.3993 | [9 empty] | 32016 |  | 2.53496 |  |  |  | 0.196883 |  |  |  | 642.103 |  |  |  | 0.008341 | [13 empty] | 7162.29 |  | 0.472542 | [7 empty] | 1.2898 | [5 empty] | 24.3489 | [15 empty] | 518198 |  | 0.41568 |  |  |  | 0.89966 | [5 empty] | 0.175755 | [13 empty] | 0.252454 | [13 empty] | 624400 |  |  |  |  | 2022 | Torró, L., Benites, D., Vallance, J., Laurent, O., Ortiz-Benavenete, B.A., Chelle-Michou, C., Proenza, J.A., Fontboté, L. (2022). Journal of Geochemical Exploration, 232, 106882. |  | PER, DOM | Ica (Peru); Dominican Republic
| Palma |  | Seafloor hydrothermal | Volcanic-hosted massive sulfide (VMS) | Arc-hosted VMS | Zn, Pb, Cu | Ag, Ba | Zn, Pb, Cu, Ag, Ba | Torró et al., 2022 |  | MPP902B-Circulo D-ef - 2-1 | MPP902B-Circulo D-ef - 2-1 | [5 empty] | ore material |  |  | mineral separate | [5 empty] | mineralisation |  |  |  | sl | [6 empty] | pyrite, galena, fahlore, barite |  | LA-ICPMS |  |  |  |  | 5.34514 |  |  |  | 3.95879 |  | 0.009582 | [7 empty] | 0.002939 | [5 empty] | 5105.65 | [5 empty] | 0.11515 |  | 0.47915 |  |  |  | 7.65733 | [9 empty] | 31756.3 |  | 2.36319 |  |  |  | 0.177641 |  |  |  | 626.038 |  |  |  | 0.006414 | [13 empty] | 7107.18 |  | 0.436052 | [7 empty] | 0.989001 | [5 empty] | 17.0466 | [15 empty] | 509293 |  | 0.176623 |  |  |  | 0.808176 | [5 empty] | 0.163041 | [13 empty] | 0.090164 | [13 empty] | 624400 |  |  |  |  | 2022 | Torró, L., Benites, D., Vallance, J., Laurent, O., Ortiz-Benavenete, B.A., Chelle-Michou, C., Proenza, J.A., Fontboté, L. (2022). Journal of Geochemical Exploration, 232, 106882. |  | PER, DOM | Ica (Peru); Dominican Republic
| Palma |  | Seafloor hydrothermal | Volcanic-hosted massive sulfide (VMS) | Arc-hosted VMS | Zn, Pb, Cu | Ag, Ba | Zn, Pb, Cu, Ag, Ba | Torró et al., 2022 |  | MPP902B-Circulo D-ef - 3-1 | MPP902B-Circulo D-ef - 3-1 | [5 empty] | ore material |  |  | mineral separate | [5 empty] | mineralisation |  |  |  | sl | [6 empty] | pyrite, galena, fahlore, barite |  | LA-ICPMS |  |  |  |  | 11.3085 |  |  |  | 4.3334 |  | 0.011042 | [7 empty] | 0.003052 | [5 empty] | 5280.91 | [5 empty] | 0.10954 |  | 0.50977 |  |  |  | 25.5825 | [9 empty] | 32745.9 |  | 2.39165 |  |  |  | 0.399439 |  |  |  | 656.789 |  |  |  | 0.006956 | [13 empty] | 7410.51 |  | 0.46304 | [7 empty] | 1.0636 | [5 empty] | 33.63 | [15 empty] | 519489 |  | 0.756605 |  |  |  | 0.829957 | [5 empty] | 0.227033 | [13 empty] | 1.00817 | [13 empty] | 624400 |  |  |  |  | 2022 | Torró, L., Benites, D., Vallance, J., Laurent, O., Ortiz-Benavenete, B.A., Chelle-Michou, C., Proenza, J.A., Fontboté, L. (2022). Journal of Geochemical Exploration, 232, 106882. |  | PER, DOM | Ica (Peru); Dominican Republic
| Palma |  | Seafloor hydrothermal | Volcanic-hosted massive sulfide (VMS) | Arc-hosted VMS | Zn, Pb, Cu | Ag, Ba | Zn, Pb, Cu, Ag, Ba | Torró et al., 2022 |  | MPP902B-Circulo E-ef - 1-1 | MPP902B-Circulo E-ef - 1-1 | [5 empty] | ore material |  |  | mineral separate | [5 empty] | mineralisation |  |  |  | sl | [6 empty] | pyrite, galena, fahlore, barite |  | LA-ICPMS |  |  |  |  | 2.53504 |  |  |  | 4.01019 |  | 0.009601 | [7 empty] | 0.002794 | [5 empty] | 5141.39 | [5 empty] | 0.10555 |  | 0.47686 |  |  |  | 8.37859 | [9 empty] | 32189.8 |  | 2.51474 |  |  |  | 0.122661 |  |  |  | 652.908 |  |  |  | 0.00581 | [13 empty] | 7242.39 |  | 0.426567 | [7 empty] | 1.0786 | [5 empty] | 0.173834 | [15 empty] | 511018 |  | 0.021207 |  |  |  | 0.67463 | [5 empty] | 0.145098 | [13 empty] | 0.004956 | [13 empty] | 625100 |  |  |  |  | 2022 | Torró, L., Benites, D., Vallance, J., Laurent, O., Ortiz-Benavenete, B.A., Chelle-Michou, C., Proenza, J.A., Fontboté, L. (2022). Journal of Geochemical Exploration, 232, 106882. |  | PER, DOM | Ica (Peru); Dominican Republic
| Palma |  | Seafloor hydrothermal | Volcanic-hosted massive sulfide (VMS) | Arc-hosted VMS | Zn, Pb, Cu | Ag, Ba | Zn, Pb, Cu, Ag, Ba | Torró et al., 2022 |  | MPP902B-Circulo E-ef - 2-1 | MPP902B-Circulo E-ef - 2-1 | [5 empty] | ore material |  |  | mineral separate | [5 empty] | mineralisation |  |  |  | sl | [6 empty] | pyrite, galena, fahlore, barite |  | LA-ICPMS |  |  |  |  | 2.87805 |  |  |  | 3.99494 |  | 0.00976 | [7 empty] | 0.002931 | [5 empty] | 5189.47 | [5 empty] | 0.10839 |  | 0.47765 |  |  |  | 6.69671 | [9 empty] | 32810.4 |  | 2.25158 |  |  |  | 0.144766 |  |  |  | 666.926 |  |  |  | 0.005955 | [13 empty] | 7369.61 |  | 0.463086 | [7 empty] | 1.314 | [5 empty] | 1.76531 | [15 empty] | 519835 |  | 0.023532 |  |  |  | 0.70134 | [5 empty] | 0.176965 | [13 empty] | 0.003629 | [13 empty] | 620200 |  |  |  |  | 2022 | Torró, L., Benites, D., Vallance, J., Laurent, O., Ortiz-Benavenete, B.A., Chelle-Michou, C., Proenza, J.A., Fontboté, L. (2022). Journal of Geochemical Exploration, 232, 106882. |  | PER, DOM | Ica (Peru); Dominican Republic
| Palma |  | Seafloor hydrothermal | Volcanic-hosted massive sulfide (VMS) | Arc-hosted VMS | Zn, Pb, Cu | Ag, Ba | Zn, Pb, Cu, Ag, Ba | Torró et al., 2022 |  | MPP903-Circulo A-ef - 2-1 | MPP903-Circulo A-ef - 2-1 | [5 empty] | ore material |  |  | mineral separate | [5 empty] | mineralisation |  |  |  | sl | [6 empty] | pyrite, galena, fahlore, barite |  | LA-ICPMS |  |  |  |  | 5.63604 |  |  |  | 5.31479 |  | 0.035785 | [7 empty] | 0.00261 | [5 empty] | 7951.44 | [5 empty] | 14.407 |  | 0.49269 |  |  |  | 9.35022 | [9 empty] | 71525.5 |  | 2.87287 |  |  |  | 0.1543 |  |  |  | 1214.94 |  |  |  | 0.259466 | [13 empty] | 10847.7 |  | 0.666023 | [7 empty] | 1.77739 | [5 empty] | 2.97558 | [15 empty] | 482833 |  | 3.74447 |  |  |  | 1.06274 | [5 empty] | 0.325659 | [13 empty] | 0.017595 | [13 empty] | 543300 |  |  |  |  | 2022 | Torró, L., Benites, D., Vallance, J., Laurent, O., Ortiz-Benavenete, B.A., Chelle-Michou, C., Proenza, J.A., Fontboté, L. (2022). Journal of Geochemical Exploration, 232, 106882. |  | PER, DOM | Ica (Peru); Dominican Republic
| Palma |  | Seafloor hydrothermal | Volcanic-hosted massive sulfide (VMS) | Arc-hosted VMS | Zn, Pb, Cu | Ag, Ba | Zn, Pb, Cu, Ag, Ba | Torró et al., 2022 |  | MPP903-Circulo A-ef - 3-1 | MPP903-Circulo A-ef - 3-1 | [5 empty] | ore material |  |  | mineral separate | [5 empty] | mineralisation |  |  |  | sl | [6 empty] | pyrite, galena, fahlore, barite |  | LA-ICPMS |  |  |  |  | 23.0337 |  |  |  | 4.72176 |  | 0.021915 | [7 empty] | 0.00372 | [5 empty] | 7665.19 | [5 empty] | 14.2981 |  | 0.58038 |  |  |  | 36.3563 | [9 empty] | 64435.7 |  | 2.25169 |  |  |  | 0.22799 |  |  |  | 1171.48 |  |  |  | 0.251114 | [13 empty] | 9837.46 |  | 0.649663 | [7 empty] | 1.2641 | [5 empty] | 16.1207 | [15 empty] | 476481 |  | 27.689 |  |  |  | 0.81155 | [5 empty] | 0.896472 | [13 empty] | 0.213045 | [13 empty] | 543300 |  |  |  |  | 2022 | Torró, L., Benites, D., Vallance, J., Laurent, O., Ortiz-Benavenete, B.A., Chelle-Michou, C., Proenza, J.A., Fontboté, L. (2022). Journal of Geochemical Exploration, 232, 106882. |  | PER, DOM | Ica (Peru); Dominican Republic
| Palma |  | Seafloor hydrothermal | Volcanic-hosted massive sulfide (VMS) | Arc-hosted VMS | Zn, Pb, Cu | Ag, Ba | Zn, Pb, Cu, Ag, Ba | Torró et al., 2022 |  | MPP903-Circulo A-ef - 4-1 | MPP903-Circulo A-ef - 4-1 | [5 empty] | ore material |  |  | mineral separate | [5 empty] | mineralisation |  |  |  | sl | [6 empty] | pyrite, galena, fahlore, barite |  | LA-ICPMS |  |  |  |  | 3.83015 |  |  |  | 5.12872 |  | 0.128396 | [7 empty] | 0.003279 | [5 empty] | 7646.84 | [5 empty] | 15.1086 |  | 0.49606 |  |  |  | 11.0619 | [9 empty] | 71268.9 |  | 2.48584 |  |  |  | 0.149499 |  |  |  | 1166.22 |  |  |  | 0.268019 | [13 empty] | 10702 |  | 0.643657 | [7 empty] | 1.0622 | [5 empty] | 1.75679 | [15 empty] | 478753 |  | 1.16944 |  |  |  | 0.886703 | [5 empty] | 0.329151 | [13 empty] | 0.007066 | [13 empty] | 543300 |  |  |  |  | 2022 | Torró, L., Benites, D., Vallance, J., Laurent, O., Ortiz-Benavenete, B.A., Chelle-Michou, C., Proenza, J.A., Fontboté, L. (2022). Journal of Geochemical Exploration, 232, 106882. |  | PER, DOM | Ica (Peru); Dominican Republic
| Palma |  | Seafloor hydrothermal | Volcanic-hosted massive sulfide (VMS) | Arc-hosted VMS | Zn, Pb, Cu | Ag, Ba | Zn, Pb, Cu, Ag, Ba | Torró et al., 2022 |  | MPP903-Circulo C-ef - 1-1 | MPP903-Circulo C-ef - 1-1 | [5 empty] | ore material |  |  | mineral separate | [5 empty] | mineralisation |  |  |  | sl | [6 empty] | pyrite, galena, fahlore, barite |  | LA-ICPMS |  |  |  |  | 10.929 |  |  |  | 5.28075 |  | 0.013353 | [7 empty] | 0.003181 | [5 empty] | 7330.89 | [5 empty] | 15.2267 |  | 0.49644 |  |  |  | 14.6068 | [9 empty] | 68820.5 |  | 2.39202 |  |  |  | 0.11112 |  |  |  | 1183.94 |  |  |  | 0.284225 | [13 empty] | 10297.7 |  | 0.65605 | [7 empty] | 1.27 | [5 empty] | 5.60093 | [15 empty] | 473706 |  | 7.42218 |  |  |  | 0.67935 | [5 empty] | 0.361046 | [13 empty] | 0.035367 | [13 empty] | 555300 |  |  |  |  | 2022 | Torró, L., Benites, D., Vallance, J., Laurent, O., Ortiz-Benavenete, B.A., Chelle-Michou, C., Proenza, J.A., Fontboté, L. (2022). Journal of Geochemical Exploration, 232, 106882. |  | PER, DOM | Ica (Peru); Dominican Republic
| Palma |  | Seafloor hydrothermal | Volcanic-hosted massive sulfide (VMS) | Arc-hosted VMS | Zn, Pb, Cu | Ag, Ba | Zn, Pb, Cu, Ag, Ba | Torró et al., 2022 |  | MPP903-Circulo C-ef - 2-1 | MPP903-Circulo C-ef - 2-1 | [5 empty] | ore material |  |  | mineral separate | [5 empty] | mineralisation |  |  |  | sl | [6 empty] | pyrite, galena, fahlore, barite |  | LA-ICPMS |  |  |  |  | 14.0587 |  |  |  | 5.12002 |  | 0.011759 | [7 empty] | 0.003007 | [5 empty] | 7109.23 | [5 empty] | 15.7257 |  | 0.5298 |  |  |  | 50.1867 | [9 empty] | 70338.5 |  | 2.37667 |  |  |  | 0.11433 |  |  |  | 1146.69 |  |  |  | 0.276473 | [13 empty] | 10552.9 |  | 0.642638 | [7 empty] | 1.1601 | [5 empty] | 6.92138 | [15 empty] | 475843 |  | 17.0068 |  |  |  | 0.777964 | [5 empty] | 0.456807 | [13 empty] | 0.123388 | [13 empty] | 551200 |  |  |  |  | 2022 | Torró, L., Benites, D., Vallance, J., Laurent, O., Ortiz-Benavenete, B.A., Chelle-Michou, C., Proenza, J.A., Fontboté, L. (2022). Journal of Geochemical Exploration, 232, 106882. |  | PER, DOM | Ica (Peru); Dominican Republic
| Palma |  | Seafloor hydrothermal | Volcanic-hosted massive sulfide (VMS) | Arc-hosted VMS | Zn, Pb, Cu | Ag, Ba | Zn, Pb, Cu, Ag, Ba | Torró et al., 2022 |  | MPP903-Circulo D-ef - 1-1 | MPP903-Circulo D-ef - 1-1 | [5 empty] | ore material |  |  | mineral separate | [5 empty] | mineralisation |  |  |  | sl | [6 empty] | pyrite, galena, fahlore, barite |  | LA-ICPMS |  |  |  |  | 3.7224 |  |  |  | 4.95637 |  | 0.092573 | [7 empty] | 0.002832 | [5 empty] | 7535.88 | [5 empty] | 3.63164 |  | 0.51174 |  |  |  | 8.23504 | [9 empty] | 71438 |  | 2.33743 |  |  |  | 0.129881 |  |  |  | 1176.64 |  |  |  | 0.171861 | [13 empty] | 10603.5 |  | 0.64279 | [7 empty] | 1.0422 | [5 empty] | 1.052 | [15 empty] | 482781 |  | 1.10636 |  |  |  | 0.908878 | [5 empty] | 0.257646 | [13 empty] | 0.005594 | [13 empty] | 554900 |  |  |  |  | 2022 | Torró, L., Benites, D., Vallance, J., Laurent, O., Ortiz-Benavenete, B.A., Chelle-Michou, C., Proenza, J.A., Fontboté, L. (2022). Journal of Geochemical Exploration, 232, 106882. |  | PER, DOM | Ica (Peru); Dominican Republic
| Palma |  | Seafloor hydrothermal | Volcanic-hosted massive sulfide (VMS) | Arc-hosted VMS | Zn, Pb, Cu | Ag, Ba | Zn, Pb, Cu, Ag, Ba | Torró et al., 2022 |  | MPP903-Circulo D-ef - 2-1 | MPP903-Circulo D-ef - 2-1 | [5 empty] | ore material |  |  | mineral separate | [5 empty] | mineralisation |  |  |  | sl | [6 empty] | pyrite, galena, fahlore, barite |  | LA-ICPMS |  |  |  |  | 7.13104 |  |  |  | 4.92244 |  | 0.032625 | [7 empty] | 0.002749 | [5 empty] | 7314.7 | [5 empty] | 2.94893 |  | 0.49362 |  |  |  | 16.0555 | [9 empty] | 70900.5 |  | 2.14637 |  |  |  | 0.205711 |  |  |  | 1156.4 |  |  |  | 0.183954 | [13 empty] | 10410.6 |  | 0.693394 | [7 empty] | 1.03 | [5 empty] | 4.25786 | [15 empty] | 478914 |  | 3.93674 |  |  |  | 0.814336 | [5 empty] | 0.346478 | [13 empty] | 0.020176 | [13 empty] | 551400 |  |  |  |  | 2022 | Torró, L., Benites, D., Vallance, J., Laurent, O., Ortiz-Benavenete, B.A., Chelle-Michou, C., Proenza, J.A., Fontboté, L. (2022). Journal of Geochemical Exploration, 232, 106882. |  | PER, DOM | Ica (Peru); Dominican Republic
| Palma |  | Seafloor hydrothermal | Volcanic-hosted massive sulfide (VMS) | Arc-hosted VMS | Zn, Pb, Cu | Ag, Ba | Zn, Pb, Cu, Ag, Ba | Torró et al., 2022 |  | MPP903-Circulo E-ef - 1-1 | MPP903-Circulo E-ef - 1-1 | [5 empty] | ore material |  |  | mineral separate | [5 empty] | mineralisation |  |  |  | sl | [6 empty] | pyrite, galena, fahlore, barite |  | LA-ICPMS |  |  |  |  | 16.4695 |  |  |  | 4.90204 |  | 0.02273 | [7 empty] | 0.003722 | [5 empty] | 7307.01 | [5 empty] | 1.27354 |  | 0.49519 |  |  |  | 17.1563 | [9 empty] | 68799.3 |  | 2.19119 |  |  |  | 0.10914 |  |  |  | 1157.94 |  |  |  | 0.130496 | [13 empty] | 10050.4 |  | 0.65608 | [7 empty] | 1.0469 | [5 empty] | 11.9732 | [15 empty] | 473775 |  | 11.8833 |  |  |  | 0.71199 | [5 empty] | 0.419585 | [13 empty] | 0.046228 | [13 empty] | 552500 |  |  |  |  | 2022 | Torró, L., Benites, D., Vallance, J., Laurent, O., Ortiz-Benavenete, B.A., Chelle-Michou, C., Proenza, J.A., Fontboté, L. (2022). Journal of Geochemical Exploration, 232, 106882. |  | PER, DOM | Ica (Peru); Dominican Republic
| Palma |  | Seafloor hydrothermal | Volcanic-hosted massive sulfide (VMS) | Arc-hosted VMS | Zn, Pb, Cu | Ag, Ba | Zn, Pb, Cu, Ag, Ba | Torró et al., 2022 |  | MPP903-Circulo E-ef - 2-1 | MPP903-Circulo E-ef - 2-1 | [5 empty] | ore material |  |  | mineral separate | [5 empty] | mineralisation |  |  |  | sl | [6 empty] | pyrite, galena, fahlore, barite |  | LA-ICPMS |  |  |  |  | 15.9665 |  |  |  | 5.31211 |  | 0.010581 | [7 empty] | 0.003211 | [5 empty] | 7499.52 | [5 empty] | 1.70903 |  | 0.53131 |  |  |  | 20.1026 | [9 empty] | 69951.1 |  | 1.99671 |  |  |  | 0.13781 |  |  |  | 1151.96 |  |  |  | 0.129763 | [13 empty] | 10119.3 |  | 0.671096 | [7 empty] | 1.2243 | [5 empty] | 10.4503 | [15 empty] | 478576 |  | 14.6097 |  |  |  | 0.73715 | [5 empty] | 0.414036 | [13 empty] | 0.106873 | [13 empty] | 549300 |  |  |  |  | 2022 | Torró, L., Benites, D., Vallance, J., Laurent, O., Ortiz-Benavenete, B.A., Chelle-Michou, C., Proenza, J.A., Fontboté, L. (2022). Journal of Geochemical Exploration, 232, 106882. |  | PER, DOM | Ica (Peru); Dominican Republic
| Perubar |  | Seafloor hydrothermal | Volcanic-hosted massive sulfide (VMS) | Arc-hosted VMS | Zn, Pb, Cu | Ag, Ba | Zn, Pb, Cu, Ag, Ba | Torró et al., 2022 |  | MPP318A-Circulo A-ef - 1-1 | MPP318A-Circulo A-ef - 1-1 | [5 empty] | ore material |  |  | mineral separate | [5 empty] | mineralisation |  |  |  | sl | [6 empty] | pyrite, galena, fahlore, barite |  | LA-ICPMS |  |  |  |  | 2.49057 |  |  |  | 4.89684 |  | 0.010775 | [7 empty] | 0.003041 | [5 empty] | 4435.55 | [5 empty] | 5.25145 |  | 0.4729 |  |  |  | 21.6893 | [9 empty] | 70801.9 |  | 3.78279 |  |  |  | 0.216624 |  |  |  | 18.2348 |  |  |  | 2.40517 | [13 empty] | 5160.03 |  | 0.371211 | [7 empty] | 1.19552 | [5 empty] | 0.224662 | [15 empty] | 485109 |  | 0.342696 |  |  |  | 8.44792 | [5 empty] | 0.224769 | [13 empty] | 0.007226 | [13 empty] | 551600 |  |  |  |  | 2022 | Torró, L., Benites, D., Vallance, J., Laurent, O., Ortiz-Benavenete, B.A., Chelle-Michou, C., Proenza, J.A., Fontboté, L. (2022). Journal of Geochemical Exploration, 232, 106882. |  | PER, DOM | Ica (Peru); Dominican Republic
| Perubar |  | Seafloor hydrothermal | Volcanic-hosted massive sulfide (VMS) | Arc-hosted VMS | Zn, Pb, Cu | Ag, Ba | Zn, Pb, Cu, Ag, Ba | Torró et al., 2022 |  | MPP318A-Circulo B-cpy - 1-1 | MPP318A-Circulo B-cpy - 1-1 | [5 empty] | ore material |  |  | mineral separate | [5 empty] | mineralisation |  |  |  | cpy | [6 empty] | pyrite, galena, fahlore, barite |  | LA-ICPMS |  |  |  |  | 8584.15 |  |  |  | 0.138948 |  | 0.026461 | [7 empty] | 0.002942 | [5 empty] | 1.89196 | [5 empty] | 0.10851 |  | 0.4722 |  |  |  | 345800 | [9 empty] | 260915 |  | 0.362981 |  |  |  | 0.414201 |  |  |  | 0.15538 |  |  |  | 0.597915 | [13 empty] | 1.0611 |  | 0.026525 | [7 empty] | 1.99287 | [5 empty] | 5.00792 | [15 empty] | 623304 |  | 6.05885 |  |  |  | 5.44738 | [5 empty] | 8.59644 | [13 empty] | 0.351426 | [13 empty] | 373.479 |  |  |  |  | 2022 | Torró, L., Benites, D., Vallance, J., Laurent, O., Ortiz-Benavenete, B.A., Chelle-Michou, C., Proenza, J.A., Fontboté, L. (2022). Journal of Geochemical Exploration, 232, 106882. |  | PER, DOM | Ica (Peru); Dominican Republic
| Perubar |  | Seafloor hydrothermal | Volcanic-hosted massive sulfide (VMS) | Arc-hosted VMS | Zn, Pb, Cu | Ag, Ba | Zn, Pb, Cu, Ag, Ba | Torró et al., 2022 |  | MPP318A-Circulo C-ef - 1-1 | MPP318A-Circulo C-ef - 1-1 | [5 empty] | ore material |  |  | mineral separate | [5 empty] | mineralisation |  |  |  | sl | [6 empty] | pyrite, galena, fahlore, barite |  | LA-ICPMS |  |  |  |  | 4.00501 |  |  |  | 4.7991 |  | 0.010066 | [7 empty] | 0.002592 | [5 empty] | 4266.37 | [5 empty] | 9.00902 |  | 0.48166 |  |  |  | 25.4833 | [9 empty] | 71336.6 |  | 4.52041 |  |  |  | 0.205979 |  |  |  | 18.7452 |  |  |  | 2.26831 | [13 empty] | 5748.34 |  | 0.417523 | [7 empty] | 1.0915 | [5 empty] | 0.254171 | [15 empty] | 484649 |  | 0.187501 |  |  |  | 9.42118 | [5 empty] | 0.258359 | [13 empty] | 0.004434 | [13 empty] | 551600 |  |  |  |  | 2022 | Torró, L., Benites, D., Vallance, J., Laurent, O., Ortiz-Benavenete, B.A., Chelle-Michou, C., Proenza, J.A., Fontboté, L. (2022). Journal of Geochemical Exploration, 232, 106882. |  | PER, DOM | Ica (Peru); Dominican Republic
| Perubar |  | Seafloor hydrothermal | Volcanic-hosted massive sulfide (VMS) | Arc-hosted VMS | Zn, Pb, Cu | Ag, Ba | Zn, Pb, Cu, Ag, Ba | Torró et al., 2022 |  | MPP318A-Circulo C-ef - 2-1 | MPP318A-Circulo C-ef - 2-1 | [5 empty] | ore material |  |  | mineral separate | [5 empty] | mineralisation |  |  |  | sl | [6 empty] | pyrite, galena, fahlore, barite |  | LA-ICPMS |  |  |  |  | 3.4786 |  |  |  | 4.82892 |  | 0.009481 | [7 empty] | 0.002943 | [5 empty] | 4334.56 | [5 empty] | 2.91843 |  | 0.49248 |  |  |  | 21.8513 | [9 empty] | 71298.8 |  | 4.35024 |  |  |  | 0.158014 |  |  |  | 18.3829 |  |  |  | 2.26949 | [13 empty] | 5291.76 |  | 0.382266 | [7 empty] | 1.1402 | [5 empty] | 0.23414 | [15 empty] | 485075 |  | 0.200096 |  |  |  | 8.63291 | [5 empty] | 0.27046 | [13 empty] | 0.004316 | [13 empty] | 551600 |  |  |  |  | 2022 | Torró, L., Benites, D., Vallance, J., Laurent, O., Ortiz-Benavenete, B.A., Chelle-Michou, C., Proenza, J.A., Fontboté, L. (2022). Journal of Geochemical Exploration, 232, 106882. |  | PER, DOM | Ica (Peru); Dominican Republic
| Perubar |  | Seafloor hydrothermal | Volcanic-hosted massive sulfide (VMS) | Arc-hosted VMS | Zn, Pb, Cu | Ag, Ba | Zn, Pb, Cu, Ag, Ba | Torró et al., 2022 |  | MPP318A-Circulo C-ef - 3-1 | MPP318A-Circulo C-ef - 3-1 | [5 empty] | ore material |  |  | mineral separate | [5 empty] | mineralisation |  |  |  | sl | [6 empty] | pyrite, galena, fahlore, barite |  | LA-ICPMS |  |  |  |  | 6.65529 |  |  |  | 4.8538 |  | 0.010585 | [7 empty] | 0.003656 | [5 empty] | 4299.71 | [5 empty] | 3.2943 |  | 0.49089 |  |  |  | 44.949 | [9 empty] | 70460.4 |  | 3.92394 |  |  |  | 0.127227 |  |  |  | 17.9505 |  |  |  | 2.27967 | [13 empty] | 5372.4 |  | 0.3427 | [7 empty] | 0.93314 | [5 empty] | 1.01901 | [15 empty] | 483612 |  | 0.764196 |  |  |  | 6.92155 | [5 empty] | 0.218829 | [13 empty] | 0.026868 | [13 empty] | 551600 |  |  |  |  | 2022 | Torró, L., Benites, D., Vallance, J., Laurent, O., Ortiz-Benavenete, B.A., Chelle-Michou, C., Proenza, J.A., Fontboté, L. (2022). Journal of Geochemical Exploration, 232, 106882. |  | PER, DOM | Ica (Peru); Dominican Republic
| Perubar |  | Seafloor hydrothermal | Volcanic-hosted massive sulfide (VMS) | Arc-hosted VMS | Zn, Pb, Cu | Ag, Ba | Zn, Pb, Cu, Ag, Ba | Torró et al., 2022 |  | MPP318A-Circulo C-ef - 4-1 | MPP318A-Circulo C-ef - 4-1 | [5 empty] | ore material |  |  | mineral separate | [5 empty] | mineralisation |  |  |  | sl | [6 empty] | pyrite, galena, fahlore, barite |  | LA-ICPMS |  |  |  |  | 3.82626 |  |  |  | 4.58215 |  | 0.011372 | [7 empty] | 0.002507 | [5 empty] | 4263.82 | [5 empty] | 4.58845 |  | 0.54107 |  |  |  | 27.1383 | [9 empty] | 71419 |  | 4.34928 |  |  |  | 0.12144 |  |  |  | 18.5164 |  |  |  | 2.20457 | [13 empty] | 5553.76 |  | 0.331231 | [7 empty] | 1.07837 | [5 empty] | 0.268696 | [15 empty] | 486439 |  | 0.143796 |  |  |  | 10.2397 | [5 empty] | 0.356375 | [13 empty] | 0.00317 | [13 empty] | 551600 |  |  |  |  | 2022 | Torró, L., Benites, D., Vallance, J., Laurent, O., Ortiz-Benavenete, B.A., Chelle-Michou, C., Proenza, J.A., Fontboté, L. (2022). Journal of Geochemical Exploration, 232, 106882. |  | PER, DOM | Ica (Peru); Dominican Republic
| Perubar |  | Seafloor hydrothermal | Volcanic-hosted massive sulfide (VMS) | Arc-hosted VMS | Zn, Pb, Cu | Ag, Ba | Zn, Pb, Cu, Ag, Ba | Torró et al., 2022 |  | MPP318A-Circulo C-ef - 5-1 | MPP318A-Circulo C-ef - 5-1 | [5 empty] | ore material |  |  | mineral separate | [5 empty] | mineralisation |  |  |  | sl | [6 empty] | pyrite, galena, fahlore, barite |  | LA-ICPMS |  |  |  |  | 3.97832 |  |  |  | 4.54792 |  | 0.010114 | [7 empty] | 0.003127 | [5 empty] | 4295.61 | [5 empty] | 4.74169 |  | 0.49441 |  |  |  | 23.0674 | [9 empty] | 73488.7 |  | 4.69952 |  |  |  | 0.11449 |  |  |  | 18.6784 |  |  |  | 2.24333 | [13 empty] | 5782.94 |  | 0.337001 | [7 empty] | 1.0754 | [5 empty] | 0.273053 | [15 empty] | 485035 |  | 0.178987 |  |  |  | 9.3838 | [5 empty] | 0.307794 | [13 empty] | 0.009174 | [13 empty] | 551600 |  |  |  |  | 2022 | Torró, L., Benites, D., Vallance, J., Laurent, O., Ortiz-Benavenete, B.A., Chelle-Michou, C., Proenza, J.A., Fontboté, L. (2022). Journal of Geochemical Exploration, 232, 106882. |  | PER, DOM | Ica (Peru); Dominican Republic
| Perubar |  | Seafloor hydrothermal | Volcanic-hosted massive sulfide (VMS) | Arc-hosted VMS | Zn, Pb, Cu | Ag, Ba | Zn, Pb, Cu, Ag, Ba | Torró et al., 2022 |  | MPP318A-Circulo C-ef - 6-1 | MPP318A-Circulo C-ef - 6-1 | [5 empty] | ore material |  |  | mineral separate | [5 empty] | mineralisation |  |  |  | sl | [6 empty] | pyrite, galena, fahlore, barite |  | LA-ICPMS |  |  |  |  | 8.34214 |  |  |  | 4.42278 |  | 0.010842 | [7 empty] | 0.002951 | [5 empty] | 4247.96 | [5 empty] | 2.84169 |  | 0.55976 |  |  |  | 21.815 | [9 empty] | 66771.3 |  | 3.36004 |  |  |  | 0.12973 |  |  |  | 19.6043 |  |  |  | 2.14524 | [13 empty] | 5120.57 |  | 0.34025 | [7 empty] | 1.4867 | [5 empty] | 1.90409 | [15 empty] | 479780 |  | 2.27146 |  |  |  | 6.45614 | [5 empty] | 0.189163 | [13 empty] | 0.055713 | [13 empty] | 551600 |  |  |  |  | 2022 | Torró, L., Benites, D., Vallance, J., Laurent, O., Ortiz-Benavenete, B.A., Chelle-Michou, C., Proenza, J.A., Fontboté, L. (2022). Journal of Geochemical Exploration, 232, 106882. |  | PER, DOM | Ica (Peru); Dominican Republic
| Perubar |  | Seafloor hydrothermal | Volcanic-hosted massive sulfide (VMS) | Arc-hosted VMS | Zn, Pb, Cu | Ag, Ba | Zn, Pb, Cu, Ag, Ba | Torró et al., 2022 |  | MPP318A-Circulo C-ef - 7-1 | MPP318A-Circulo C-ef - 7-1 | [5 empty] | ore material |  |  | mineral separate | [5 empty] | mineralisation |  |  |  | sl | [6 empty] | pyrite, galena, fahlore, barite |  | LA-ICPMS |  |  |  |  | 10.2081 |  |  |  | 4.60004 |  | 0.010557 | [7 empty] | 0.003288 | [5 empty] | 3995.78 | [5 empty] | 10.4256 |  | 0.532823 |  |  |  | 66.2801 | [9 empty] | 67836.4 |  | 3.39111 |  |  |  | 0.12128 |  |  |  | 17.0938 |  |  |  | 2.26936 | [13 empty] | 5513.68 |  | 0.366913 | [7 empty] | 1.232 | [5 empty] | 2.65245 | [15 empty] | 473091 |  | 5.35389 |  |  |  | 8.27431 | [5 empty] | 0.209103 | [13 empty] | 0.11867 | [13 empty] | 551600 |  |  |  |  | 2022 | Torró, L., Benites, D., Vallance, J., Laurent, O., Ortiz-Benavenete, B.A., Chelle-Michou, C., Proenza, J.A., Fontboté, L. (2022). Journal of Geochemical Exploration, 232, 106882. |  | PER, DOM | Ica (Peru); Dominican Republic
| Perubar |  | Seafloor hydrothermal | Volcanic-hosted massive sulfide (VMS) | Arc-hosted VMS | Zn, Pb, Cu | Ag, Ba | Zn, Pb, Cu, Ag, Ba | Torró et al., 2022 |  | MPP318A-Circulo E-ef - 1-1 | MPP318A-Circulo E-ef - 1-1 | [5 empty] | ore material |  |  | mineral separate | [5 empty] | mineralisation |  |  |  | sl | [6 empty] | pyrite, galena, fahlore, barite |  | LA-ICPMS |  |  |  |  | 3.96181 |  |  |  | 4.6476 |  | 0.011856 | [7 empty] | 0.003191 | [5 empty] | 4144.16 | [5 empty] | 7.69191 |  | 0.54545 |  |  |  | 26.6724 | [9 empty] | 72735.8 |  | 4.57801 |  |  |  | 0.183893 |  |  |  | 17.6113 |  |  |  | 2.17712 | [13 empty] | 5958.48 |  | 0.429542 | [7 empty] | 1.1875 | [5 empty] | 0.219191 | [15 empty] | 487503 |  | 0.20086 |  |  |  | 9.08487 | [5 empty] | 0.243946 | [13 empty] | 0.004091 | [13 empty] | 551600 |  |  |  |  | 2022 | Torró, L., Benites, D., Vallance, J., Laurent, O., Ortiz-Benavenete, B.A., Chelle-Michou, C., Proenza, J.A., Fontboté, L. (2022). Journal of Geochemical Exploration, 232, 106882. |  | PER, DOM | Ica (Peru); Dominican Republic