## Sheet1
Uploaded | deposit_name | deposit_local_id | deposit_environment | deposit_group | deposit_type | primary_commodities | secondary_commodities | all_commodities | deposit_source | sample_uid | sample_name | sample_local_id | feature_type | feature_name | feature_uid | top_depth_m | bottom_depth_m | sample_deposit_relation | sample_type | sampling_method | material_class | material_class_comments | province | strat_unit_name | strat_unit_uid | strat_grouping | earth_material_group | earth_material_qualifier | earth_material | metamorphic_grade | mineral | paragenetic_stage | mode_of_occurrence | texture | color | alteration | sample_description | associated_minerals | sample_preparation | analytical_method | instrument_type_model | laboratory_location/if reported | operating_conditions/if reported | standards_used/if reported | ag_ppm | ag_detection_limit | al_ppm | al_detection_limit | as_ppm | as_detection_limit | au_ppm | au_detection_limit | b_ppm | b_detection_limit | ba_ppm | ba_detection_limit | be_ppm | be_detection_limit | bi_ppm | bi_detection_limit | br_ppm | br_detection_limit | ca_ppm | ca_detection_limit | cd_ppm | cd_detection_limit | ce_ppm | ce_detection_limit | cl_ppm | cl_detection_limit | co_ppm | co_detection_limit | cr_ppm | cr_detection_limit | cs_ppm | cs_detection_limit | cu_ppm | cu_detection_limit | dy_ppm | dy_detection_limit | er_ppm | er_detection_limit | eu_ppm | eu_detection_limit | f_ppm | f_detection_limit | fe_ppm | fe_detection_limit | ga_ppm | ga_detection_limit | gd_ppm | gd_detection_limit | ge_ppm | ge_detection_limit | hf_ppm | hf_detection_limit | hg_ppm | hg_detection_limit | ho_ppm | ho_detection_limit | in_ppm | in_detection_limit | ir_ppm | ir_detection_limit | k_ppm | k_detection_limit | la_ppm | la_detection_limit | li_ppm | li_detection_limit | lu_ppm | lu_detection_limit | mg_ppm | mg_detection_limit | mn_ppm | mn_detection_limit | mo_ppm | mo_detection_limit | na_ppm | na_detection_limit | nb_ppm | nb_detection_limit | nd_ppm | nd_detection_limit | ni_ppm | ni_detection_limit | os_ppm | os_detection_limit | p_ppm | p_detection_limit | pb_ppm | pb_detection_limit | pd_ppm | pd_detection_limit | pr_ppm | pr_detection_limit | pt_ppm | pt_detection_limit | rb_ppm | rb_detection_limit | re_ppm | re_detection_limit | rh_ppm | rh_detection_limit | ru_ppm | ru_detection_limit | s_ppm | s_detection_limit | sb_ppm | sb_detection_limit | sc_ppm | sc_detection_limit | se_ppm | se_detection_limit | si_ppm | si_detection_limit | sm_ppm | sm_detection_limit | sn_ppm | sn_detection_limit | sr_ppm | sr_detection_limit | ta_ppm | ta_detection_limit | tb_ppm | tb_detection_limit | te_ppm | te_detection_limit | th_ppm | th_detection_limit | ti_ppm | ti_detection_limit | tl_ppm | tl_detection_limit | tm_ppm | tm_detection_limit | u_ppm | u_detection_limit | v_ppm | v_detection_limit | w_ppm | w_detection_limit | y_ppm | y_detection_limit | yb_ppm | yb_detection_limit | zn_ppm | zn_detection_limit | zr_ppm | zr_detection_limit | analysis_datetime | publication_date | sample_source | submitter | country | state | deposit_longitude_wgs84 | deposit_latitude_wgs84 | sample_longitude_wgs84 | sample_latitude_wgs84 | sample_easting | sample_northing | sample_utm_zone | sample_location_description | location_source | location_accuracy | comments | last_update
| Freiberg kb, Liziping, Fulongchang, Shangnuluo, Baiji, Lengshuikeng, Lishan |  | Magmatic hydrothermal, Seafloor hydrothermal, Basin hydrothermal, Epithermal, Metamorphic | Mississippi Valley-type (MVT), Volcanic-hosted massive sulfide (VMS), Sedimentary Exhalative (SEDEX), Epithermal, Skarn | MVT zinc-lead, VMS zinc-lead, SEDEX zinc-lead, Epithermal zinc-lead, Skarn zinc-lead | Pb, Zn | Ag, Cu | Pb, Zn, Ag, Cu | Meng et al., 2024 |  | kb730 | kb730-1 | [5 empty] | ore material |  |  | mineral separate | [5 empty] | mineralisation |  |  |  | sphalerite | [6 empty] | galena |  | LA-ICPMS |  |  |  |  | 10.777647 | [19 empty] | 5387.579457 | [5 empty] | 0.68194 | [5 empty] | 580.263198 | [9 empty] | 92511.92274 |  | 9.449954 |  |  |  | 0.327193 | [7 empty] | 271.054251 | [13 empty] | 1615.320564 | [15 empty] | 1.813588 | [17 empty] | 1.430963 | [9 empty] | 214.797592 | [32 empty] | 2024 | Meng, Y.-M., Huang, X.-W., Hu, R., Beaudoin, G., Zhou, M.-F., Meng, S. (2024). Deposit type discrimination based on trace elements in sphalerite. Ore Geology Reviews, 165, 105887. |  | CHN
| Freiberg kb, Liziping, Fulongchang, Shangnuluo, Baiji, Lengshuikeng, Lishan |  | Magmatic hydrothermal, Seafloor hydrothermal, Basin hydrothermal, Epithermal, Metamorphic | Mississippi Valley-type (MVT), Volcanic-hosted massive sulfide (VMS), Sedimentary Exhalative (SEDEX), Epithermal, Skarn | MVT zinc-lead, VMS zinc-lead, SEDEX zinc-lead, Epithermal zinc-lead, Skarn zinc-lead | Pb, Zn | Ag, Cu | Pb, Zn, Ag, Cu | Meng et al., 2024 |  | kb730 | kb730-2 | [5 empty] | ore material |  |  | mineral separate | [5 empty] | mineralisation |  |  |  | sphalerite | [6 empty] | galena |  | LA-ICPMS |  |  |  |  | 20.970029 | [19 empty] | 5654.615371 | [5 empty] | 0.798301 | [5 empty] | 1478.741964 | [9 empty] | 92695.68989 |  | 8.492604 |  |  |  | 0.316398 | [7 empty] | 337.707495 | [13 empty] | 1729.230745 | [15 empty] | 1.677458 | [17 empty] | 0.799731 | [9 empty] | 282.515207 | [32 empty] | 2024 | Meng, Y.-M., Huang, X.-W., Hu, R., Beaudoin, G., Zhou, M.-F., Meng, S. (2024). Deposit type discrimination based on trace elements in sphalerite. Ore Geology Reviews, 165, 105887. |  | CHN
| Freiberg kb, Liziping, Fulongchang, Shangnuluo, Baiji, Lengshuikeng, Lishan |  | Magmatic hydrothermal, Seafloor hydrothermal, Basin hydrothermal, Epithermal, Metamorphic | Mississippi Valley-type (MVT), Volcanic-hosted massive sulfide (VMS), Sedimentary Exhalative (SEDEX), Epithermal, Skarn | MVT zinc-lead, VMS zinc-lead, SEDEX zinc-lead, Epithermal zinc-lead, Skarn zinc-lead | Pb, Zn | Ag, Cu | Pb, Zn, Ag, Cu | Meng et al., 2024 |  | kb730 | kb730-3 | [5 empty] | ore material |  |  | mineral separate | [5 empty] | mineralisation |  |  |  | sphalerite | [6 empty] | galena |  | LA-ICPMS |  |  |  |  | 8.700002 | [19 empty] | 6080.337708 | [5 empty] | 0.678739 | [5 empty] | 711.087914 | [9 empty] | 93744.10794 |  | 7.684551 |  |  |  | 0.29641 | [7 empty] | 205.512293 | [13 empty] | 1725.636283 | [15 empty] | 1.152831 | [17 empty] | 0.420265 | [9 empty] | 94.732339 | [32 empty] | 2024 | Meng, Y.-M., Huang, X.-W., Hu, R., Beaudoin, G., Zhou, M.-F., Meng, S. (2024). Deposit type discrimination based on trace elements in sphalerite. Ore Geology Reviews, 165, 105887. |  | CHN
| Freiberg kb, Liziping, Fulongchang, Shangnuluo, Baiji, Lengshuikeng, Lishan |  | Magmatic hydrothermal, Seafloor hydrothermal, Basin hydrothermal, Epithermal, Metamorphic | Mississippi Valley-type (MVT), Volcanic-hosted massive sulfide (VMS), Sedimentary Exhalative (SEDEX), Epithermal, Skarn | MVT zinc-lead, VMS zinc-lead, SEDEX zinc-lead, Epithermal zinc-lead, Skarn zinc-lead | Pb, Zn | Ag, Cu | Pb, Zn, Ag, Cu | Meng et al., 2024 |  | kb730 | kb730-4 | [5 empty] | ore material |  |  | mineral separate | [5 empty] | mineralisation |  |  |  | sphalerite | [6 empty] | galena |  | LA-ICPMS |  |  |  |  | 9.538689 | [19 empty] | 6063.856223 | [5 empty] | 0.690063 | [5 empty] | 610.694267 | [9 empty] | 93800.48275 |  | 8.542232 |  |  |  | 0.019611 | [7 empty] | 224.020035 | [13 empty] | 1619.974404 | [15 empty] | 2.444214 | [17 empty] | 0.279997 | [9 empty] | 126.826468 | [32 empty] | 2024 | Meng, Y.-M., Huang, X.-W., Hu, R., Beaudoin, G., Zhou, M.-F., Meng, S. (2024). Deposit type discrimination based on trace elements in sphalerite. Ore Geology Reviews, 165, 105887. |  | CHN
| Freiberg kb, Liziping, Fulongchang, Shangnuluo, Baiji, Lengshuikeng, Lishan |  | Magmatic hydrothermal, Seafloor hydrothermal, Basin hydrothermal, Epithermal, Metamorphic | Mississippi Valley-type (MVT), Volcanic-hosted massive sulfide (VMS), Sedimentary Exhalative (SEDEX), Epithermal, Skarn | MVT zinc-lead, VMS zinc-lead, SEDEX zinc-lead, Epithermal zinc-lead, Skarn zinc-lead | Pb, Zn | Ag, Cu | Pb, Zn, Ag, Cu | Meng et al., 2024 |  | kb730 | kb730-5 | [5 empty] | ore material |  |  | mineral separate | [5 empty] | mineralisation |  |  |  | sphalerite | [6 empty] | galena |  | LA-ICPMS |  |  |  |  | 21.840708 | [19 empty] | 6600.004688 | [5 empty] | 0.536514 | [5 empty] | 2310.371448 | [9 empty] | 94506.05643 |  | 8.890885 |  |  |  | 0.015484 | [7 empty] | 455.113472 | [13 empty] | 1944.776088 | [15 empty] | 3.475093 | [17 empty] | 1.19759 | [9 empty] | 174.369124 | [32 empty] | 2024 | Meng, Y.-M., Huang, X.-W., Hu, R., Beaudoin, G., Zhou, M.-F., Meng, S. (2024). Deposit type discrimination based on trace elements in sphalerite. Ore Geology Reviews, 165, 105887. |  | CHN
| Freiberg kb, Liziping, Fulongchang, Shangnuluo, Baiji, Lengshuikeng, Lishan |  | Magmatic hydrothermal, Seafloor hydrothermal, Basin hydrothermal, Epithermal, Metamorphic | Mississippi Valley-type (MVT), Volcanic-hosted massive sulfide (VMS), Sedimentary Exhalative (SEDEX), Epithermal, Skarn | MVT zinc-lead, VMS zinc-lead, SEDEX zinc-lead, Epithermal zinc-lead, Skarn zinc-lead | Pb, Zn | Ag, Cu | Pb, Zn, Ag, Cu | Meng et al., 2024 |  | kb730 | kb730-6 | [5 empty] | ore material |  |  | mineral separate | [5 empty] | mineralisation |  |  |  | sphalerite | [6 empty] | galena |  | LA-ICPMS |  |  |  |  | 17.847363 | [19 empty] | 6343.264875 | [5 empty] | 0.179399 | [5 empty] | 1390.5747 | [9 empty] | 93165.45034 |  | 12.90655 |  |  |  | 0.300827 | [7 empty] | 270.968836 | [13 empty] | 1371.667338 | [15 empty] | 0.389358 | [17 empty] | 0.107703 | [9 empty] | 885.877827 | [32 empty] | 2024 | Meng, Y.-M., Huang, X.-W., Hu, R., Beaudoin, G., Zhou, M.-F., Meng, S. (2024). Deposit type discrimination based on trace elements in sphalerite. Ore Geology Reviews, 165, 105887. |  | CHN
| Freiberg kb, Liziping, Fulongchang, Shangnuluo, Baiji, Lengshuikeng, Lishan |  | Magmatic hydrothermal, Seafloor hydrothermal, Basin hydrothermal, Epithermal, Metamorphic | Mississippi Valley-type (MVT), Volcanic-hosted massive sulfide (VMS), Sedimentary Exhalative (SEDEX), Epithermal, Skarn | MVT zinc-lead, VMS zinc-lead, SEDEX zinc-lead, Epithermal zinc-lead, Skarn zinc-lead | Pb, Zn | Ag, Cu | Pb, Zn, Ag, Cu | Meng et al., 2024 |  | kb730 | kb730-7 | [5 empty] | ore material |  |  | mineral separate | [5 empty] | mineralisation |  |  |  | sphalerite | [6 empty] | galena |  | LA-ICPMS |  |  |  |  | 15.30333 | [19 empty] | 5737.887995 | [5 empty] | 1.949859 | [5 empty] | 2378.514382 | [9 empty] | 88099.16775 |  | 8.658854 |  |  |  | 0.011478 | [7 empty] | 129.958963 | [13 empty] | 2221.543031 | [15 empty] | 4.205517 | [17 empty] | 1.678202 | [9 empty] | 205.533363 | [32 empty] | 2024 | Meng, Y.-M., Huang, X.-W., Hu, R., Beaudoin, G., Zhou, M.-F., Meng, S. (2024). Deposit type discrimination based on trace elements in sphalerite. Ore Geology Reviews, 165, 105887. |  | CHN
| Freiberg kb, Liziping, Fulongchang, Shangnuluo, Baiji, Lengshuikeng, Lishan |  | Magmatic hydrothermal, Seafloor hydrothermal, Basin hydrothermal, Epithermal, Metamorphic | Mississippi Valley-type (MVT), Volcanic-hosted massive sulfide (VMS), Sedimentary Exhalative (SEDEX), Epithermal, Skarn | MVT zinc-lead, VMS zinc-lead, SEDEX zinc-lead, Epithermal zinc-lead, Skarn zinc-lead | Pb, Zn | Ag, Cu | Pb, Zn, Ag, Cu | Meng et al., 2024 |  | kb730 | kb730-8 | [5 empty] | ore material |  |  | mineral separate | [5 empty] | mineralisation |  |  |  | sphalerite | [6 empty] | galena |  | LA-ICPMS |  |  |  |  | 10.291301 | [19 empty] | 5730.848494 | [5 empty] | 0.909158 | [5 empty] | 1110.452985 | [9 empty] | 90566.93042 |  | 8.923206 |  |  |  | 0.036735 | [7 empty] | 121.51455 | [13 empty] | 2242.906098 | [15 empty] | 3.277398 | [17 empty] | 1.278912 | [9 empty] | 121.721476 | [32 empty] | 2024 | Meng, Y.-M., Huang, X.-W., Hu, R., Beaudoin, G., Zhou, M.-F., Meng, S. (2024). Deposit type discrimination based on trace elements in sphalerite. Ore Geology Reviews, 165, 105887. |  | CHN
| Freiberg kb, Liziping, Fulongchang, Shangnuluo, Baiji, Lengshuikeng, Lishan |  | Magmatic hydrothermal, Seafloor hydrothermal, Basin hydrothermal, Epithermal, Metamorphic | Mississippi Valley-type (MVT), Volcanic-hosted massive sulfide (VMS), Sedimentary Exhalative (SEDEX), Epithermal, Skarn | MVT zinc-lead, VMS zinc-lead, SEDEX zinc-lead, Epithermal zinc-lead, Skarn zinc-lead | Pb, Zn | Ag, Cu | Pb, Zn, Ag, Cu | Meng et al., 2024 |  | kb730 | kb730-9 | [5 empty] | ore material |  |  | mineral separate | [5 empty] | mineralisation |  |  |  | sphalerite | [6 empty] | galena |  | LA-ICPMS |  |  |  |  | 102.089075 | [19 empty] | 5601.490154 | [5 empty] | 0.338159 | [5 empty] | 2922.786238 | [9 empty] | 88459.48421 |  | 15.433649 |  |  |  | 0.236053 | [7 empty] | 148.015211 | [13 empty] | 1416.433795 | [15 empty] | 8.6568 | [17 empty] | 0.455062 | [9 empty] | 1828.073751 | [32 empty] | 2024 | Meng, Y.-M., Huang, X.-W., Hu, R., Beaudoin, G., Zhou, M.-F., Meng, S. (2024). Deposit type discrimination based on trace elements in sphalerite. Ore Geology Reviews, 165, 105887. |  | CHN
| Freiberg kb, Liziping, Fulongchang, Shangnuluo, Baiji, Lengshuikeng, Lishan |  | Magmatic hydrothermal, Seafloor hydrothermal, Basin hydrothermal, Epithermal, Metamorphic | Mississippi Valley-type (MVT), Volcanic-hosted massive sulfide (VMS), Sedimentary Exhalative (SEDEX), Epithermal, Skarn | MVT zinc-lead, VMS zinc-lead, SEDEX zinc-lead, Epithermal zinc-lead, Skarn zinc-lead | Pb, Zn | Ag, Cu | Pb, Zn, Ag, Cu | Meng et al., 2024 |  | kb730 | kb730-10 | [5 empty] | ore material |  |  | mineral separate | [5 empty] | mineralisation |  |  |  | sphalerite | [6 empty] | galena |  | LA-ICPMS |  |  |  |  | 26.813318 | [19 empty] | 6144.373053 | [5 empty] | 0.542876 | [5 empty] | 1907.16197 | [9 empty] | 98171.06425 |  | 12.932113 |  |  |  | 0.002141 | [7 empty] | 706.708522 | [13 empty] | 1292.283084 | [15 empty] | 0.233408 | [17 empty] | 0.0014 | [9 empty] | 743.699158 | [32 empty] | 2024 | Meng, Y.-M., Huang, X.-W., Hu, R., Beaudoin, G., Zhou, M.-F., Meng, S. (2024). Deposit type discrimination based on trace elements in sphalerite. Ore Geology Reviews, 165, 105887. |  | CHN
| Freiberg kb, Liziping, Fulongchang, Shangnuluo, Baiji, Lengshuikeng, Lishan |  | Magmatic hydrothermal, Seafloor hydrothermal, Basin hydrothermal, Epithermal, Metamorphic | Mississippi Valley-type (MVT), Volcanic-hosted massive sulfide (VMS), Sedimentary Exhalative (SEDEX), Epithermal, Skarn | MVT zinc-lead, VMS zinc-lead, SEDEX zinc-lead, Epithermal zinc-lead, Skarn zinc-lead | Pb, Zn | Ag, Cu | Pb, Zn, Ag, Cu | Meng et al., 2024 |  | kb50024 | kb50024-1 | [5 empty] | ore material |  |  | mineral separate | [5 empty] | mineralisation |  |  |  | sphalerite | [6 empty] | galena |  | LA-ICPMS |  |  |  |  | 3.769851 | [19 empty] | 5478.051357 | [5 empty] | 39.903627 | [5 empty] | 1144.048596 | [9 empty] | 89046.53905 |  | 116.244664 |  |  |  | 0.00029 | [7 empty] | 309.459289 | [13 empty] | 269.536199 | [15 empty] | 2.176876 | [17 empty] | 0.587362 | [9 empty] | 98.130461 | [32 empty] | 2024 | Meng, Y.-M., Huang, X.-W., Hu, R., Beaudoin, G., Zhou, M.-F., Meng, S. (2024). Deposit type discrimination based on trace elements in sphalerite. Ore Geology Reviews, 165, 105887. |  | CHN
| Freiberg kb, Liziping, Fulongchang, Shangnuluo, Baiji, Lengshuikeng, Lishan |  | Magmatic hydrothermal, Seafloor hydrothermal, Basin hydrothermal, Epithermal, Metamorphic | Mississippi Valley-type (MVT), Volcanic-hosted massive sulfide (VMS), Sedimentary Exhalative (SEDEX), Epithermal, Skarn | MVT zinc-lead, VMS zinc-lead, SEDEX zinc-lead, Epithermal zinc-lead, Skarn zinc-lead | Pb, Zn | Ag, Cu | Pb, Zn, Ag, Cu | Meng et al., 2024 |  | kb50024 | kb50024-2 | [5 empty] | ore material |  |  | mineral separate | [5 empty] | mineralisation |  |  |  | sphalerite | [6 empty] | galena |  | LA-ICPMS |  |  |  |  | 3.837378 | [19 empty] | 5959.581692 | [5 empty] | 38.434514 | [5 empty] | 676.417611 | [9 empty] | 87833.97966 |  | 84.104169 |  |  |  | 0.243446 | [7 empty] | 285.567123 | [13 empty] | 311.852555 | [15 empty] | 0.132937 | [17 empty] | 0.016587 | [9 empty] | 203.395267 | [32 empty] | 2024 | Meng, Y.-M., Huang, X.-W., Hu, R., Beaudoin, G., Zhou, M.-F., Meng, S. (2024). Deposit type discrimination based on trace elements in sphalerite. Ore Geology Reviews, 165, 105887. |  | CHN
| Freiberg kb, Liziping, Fulongchang, Shangnuluo, Baiji, Lengshuikeng, Lishan |  | Magmatic hydrothermal, Seafloor hydrothermal, Basin hydrothermal, Epithermal, Metamorphic | Mississippi Valley-type (MVT), Volcanic-hosted massive sulfide (VMS), Sedimentary Exhalative (SEDEX), Epithermal, Skarn | MVT zinc-lead, VMS zinc-lead, SEDEX zinc-lead, Epithermal zinc-lead, Skarn zinc-lead | Pb, Zn | Ag, Cu | Pb, Zn, Ag, Cu | Meng et al., 2024 |  | kb50024 | kb50024-3 | [5 empty] | ore material |  |  | mineral separate | [5 empty] | mineralisation |  |  |  | sphalerite | [6 empty] | galena |  | LA-ICPMS |  |  |  |  | 26.915449 | [19 empty] | 5417.102104 | [5 empty] | 34.669203 | [5 empty] | 1784.271664 | [9 empty] | 76457.97689 |  | 83.175028 |  |  |  | 0.696121 | [7 empty] | 165.162448 | [13 empty] | 567.376973 | [15 empty] | 19.150196 | [17 empty] | 1.423144 | [9 empty] | 604.629234 | [32 empty] | 2024 | Meng, Y.-M., Huang, X.-W., Hu, R., Beaudoin, G., Zhou, M.-F., Meng, S. (2024). Deposit type discrimination based on trace elements in sphalerite. Ore Geology Reviews, 165, 105887. |  | CHN
| Freiberg kb, Liziping, Fulongchang, Shangnuluo, Baiji, Lengshuikeng, Lishan |  | Magmatic hydrothermal, Seafloor hydrothermal, Basin hydrothermal, Epithermal, Metamorphic | Mississippi Valley-type (MVT), Volcanic-hosted massive sulfide (VMS), Sedimentary Exhalative (SEDEX), Epithermal, Skarn | MVT zinc-lead, VMS zinc-lead, SEDEX zinc-lead, Epithermal zinc-lead, Skarn zinc-lead | Pb, Zn | Ag, Cu | Pb, Zn, Ag, Cu | Meng et al., 2024 |  | kb50024 | kb50024-4 | [5 empty] | ore material |  |  | mineral separate | [5 empty] | mineralisation |  |  |  | sphalerite | [6 empty] | galena |  | LA-ICPMS |  |  |  |  | 40.502983 | [19 empty] | 5764.216179 | [5 empty] | 42.469857 | [5 empty] | 1562.375084 | [9 empty] | 91477.58536 |  | 113.312793 |  |  |  | 1.472098 | [7 empty] | 223.336676 | [13 empty] | 665.515883 | [15 empty] | 18.456059 | [17 empty] | 0.109706 | [9 empty] | 389.767599 | [32 empty] | 2024 | Meng, Y.-M., Huang, X.-W., Hu, R., Beaudoin, G., Zhou, M.-F., Meng, S. (2024). Deposit type discrimination based on trace elements in sphalerite. Ore Geology Reviews, 165, 105887. |  | CHN
| Freiberg kb, Liziping, Fulongchang, Shangnuluo, Baiji, Lengshuikeng, Lishan |  | Magmatic hydrothermal, Seafloor hydrothermal, Basin hydrothermal, Epithermal, Metamorphic | Mississippi Valley-type (MVT), Volcanic-hosted massive sulfide (VMS), Sedimentary Exhalative (SEDEX), Epithermal, Skarn | MVT zinc-lead, VMS zinc-lead, SEDEX zinc-lead, Epithermal zinc-lead, Skarn zinc-lead | Pb, Zn | Ag, Cu | Pb, Zn, Ag, Cu | Meng et al., 2024 |  | kb50024 | kb50024-5 | [5 empty] | ore material |  |  | mineral separate | [5 empty] | mineralisation |  |  |  | sphalerite | [6 empty] | galena |  | LA-ICPMS |  |  |  |  | 9.765778 | [19 empty] | 6722.781844 | [5 empty] | 38.364218 | [5 empty] | 1111.641847 | [9 empty] | 88581.51251 |  | 179.761244 |  |  |  | 0.565674 | [7 empty] | 303.566818 | [13 empty] | 220.163927 | [15 empty] | 0.418228 | [17 empty] | 0.045716 | [9 empty] | 378.664964 | [32 empty] | 2024 | Meng, Y.-M., Huang, X.-W., Hu, R., Beaudoin, G., Zhou, M.-F., Meng, S. (2024). Deposit type discrimination based on trace elements in sphalerite. Ore Geology Reviews, 165, 105887. |  | CHN
| Freiberg kb, Liziping, Fulongchang, Shangnuluo, Baiji, Lengshuikeng, Lishan |  | Magmatic hydrothermal, Seafloor hydrothermal, Basin hydrothermal, Epithermal, Metamorphic | Mississippi Valley-type (MVT), Volcanic-hosted massive sulfide (VMS), Sedimentary Exhalative (SEDEX), Epithermal, Skarn | MVT zinc-lead, VMS zinc-lead, SEDEX zinc-lead, Epithermal zinc-lead, Skarn zinc-lead | Pb, Zn | Ag, Cu | Pb, Zn, Ag, Cu | Meng et al., 2024 |  | kb50024 | kb50024-6 | [5 empty] | ore material |  |  | mineral separate | [5 empty] | mineralisation |  |  |  | sphalerite | [6 empty] | galena |  | LA-ICPMS |  |  |  |  | 8.280784 | [19 empty] | 5949.697204 | [5 empty] | 36.039232 | [5 empty] | 798.170373 | [9 empty] | 90311.70442 |  | 36.703786 |  |  |  | 0.003201 | [7 empty] | 339.328736 | [13 empty] | 993.49883 | [15 empty] | 0.995141 | [17 empty] | 0.0629 | [9 empty] | 245.551267 | [32 empty] | 2024 | Meng, Y.-M., Huang, X.-W., Hu, R., Beaudoin, G., Zhou, M.-F., Meng, S. (2024). Deposit type discrimination based on trace elements in sphalerite. Ore Geology Reviews, 165, 105887. |  | CHN
| Freiberg kb, Liziping, Fulongchang, Shangnuluo, Baiji, Lengshuikeng, Lishan |  | Magmatic hydrothermal, Seafloor hydrothermal, Basin hydrothermal, Epithermal, Metamorphic | Mississippi Valley-type (MVT), Volcanic-hosted massive sulfide (VMS), Sedimentary Exhalative (SEDEX), Epithermal, Skarn | MVT zinc-lead, VMS zinc-lead, SEDEX zinc-lead, Epithermal zinc-lead, Skarn zinc-lead | Pb, Zn | Ag, Cu | Pb, Zn, Ag, Cu | Meng et al., 2024 |  | kb50024 | kb50024-7 | [5 empty] | ore material |  |  | mineral separate | [5 empty] | mineralisation |  |  |  | sphalerite | [6 empty] | galena |  | LA-ICPMS |  |  |  |  | 5.762267 | [19 empty] | 7066.932029 | [5 empty] | 36.059289 | [5 empty] | 1209.974395 | [9 empty] | 89854.64293 |  | 33.483148 |  |  |  | 0.375177 | [7 empty] | 424.182977 | [13 empty] | 1044.62595 | [15 empty] | 0.115884 | [17 empty] | 0.056137 | [9 empty] | 112.982911 | [32 empty] | 2024 | Meng, Y.-M., Huang, X.-W., Hu, R., Beaudoin, G., Zhou, M.-F., Meng, S. (2024). Deposit type discrimination based on trace elements in sphalerite. Ore Geology Reviews, 165, 105887. |  | CHN
| Freiberg kb, Liziping, Fulongchang, Shangnuluo, Baiji, Lengshuikeng, Lishan |  | Magmatic hydrothermal, Seafloor hydrothermal, Basin hydrothermal, Epithermal, Metamorphic | Mississippi Valley-type (MVT), Volcanic-hosted massive sulfide (VMS), Sedimentary Exhalative (SEDEX), Epithermal, Skarn | MVT zinc-lead, VMS zinc-lead, SEDEX zinc-lead, Epithermal zinc-lead, Skarn zinc-lead | Pb, Zn | Ag, Cu | Pb, Zn, Ag, Cu | Meng et al., 2024 |  | kb50024 | kb50024-8 | [5 empty] | ore material |  |  | mineral separate | [5 empty] | mineralisation |  |  |  | sphalerite | [6 empty] | galena |  | LA-ICPMS |  |  |  |  | 5.093856 | [19 empty] | 7836.059697 | [5 empty] | 38.157977 | [5 empty] | 652.372018 | [9 empty] | 89830.90522 |  | 166.827277 |  |  |  | 0.25093 | [7 empty] | 197.797833 | [13 empty] | 218.973435 | [15 empty] | 0.104422 | [17 empty] | 0.002271 | [9 empty] | 211.211644 | [32 empty] | 2024 | Meng, Y.-M., Huang, X.-W., Hu, R., Beaudoin, G., Zhou, M.-F., Meng, S. (2024). Deposit type discrimination based on trace elements in sphalerite. Ore Geology Reviews, 165, 105887. |  | CHN
| Freiberg kb, Liziping, Fulongchang, Shangnuluo, Baiji, Lengshuikeng, Lishan |  | Magmatic hydrothermal, Seafloor hydrothermal, Basin hydrothermal, Epithermal, Metamorphic | Mississippi Valley-type (MVT), Volcanic-hosted massive sulfide (VMS), Sedimentary Exhalative (SEDEX), Epithermal, Skarn | MVT zinc-lead, VMS zinc-lead, SEDEX zinc-lead, Epithermal zinc-lead, Skarn zinc-lead | Pb, Zn | Ag, Cu | Pb, Zn, Ag, Cu | Meng et al., 2024 |  | kb50024 | kb50024-9 | [5 empty] | ore material |  |  | mineral separate | [5 empty] | mineralisation |  |  |  | sphalerite | [6 empty] | galena |  | LA-ICPMS |  |  |  |  | 8.16792 | [19 empty] | 5675.569568 | [5 empty] | 36.280942 | [5 empty] | 740.499657 | [9 empty] | 86418.78439 |  | 101.405783 |  |  |  | 0.25831 | [7 empty] | 166.368 | [13 empty] | 263.230363 | [15 empty] | 0.853647 | [17 empty] | 0.546731 | [9 empty] | 230.977226 | [32 empty] | 2024 | Meng, Y.-M., Huang, X.-W., Hu, R., Beaudoin, G., Zhou, M.-F., Meng, S. (2024). Deposit type discrimination based on trace elements in sphalerite. Ore Geology Reviews, 165, 105887. |  | CHN
| Freiberg kb, Liziping, Fulongchang, Shangnuluo, Baiji, Lengshuikeng, Lishan |  | Magmatic hydrothermal, Seafloor hydrothermal, Basin hydrothermal, Epithermal, Metamorphic | Mississippi Valley-type (MVT), Volcanic-hosted massive sulfide (VMS), Sedimentary Exhalative (SEDEX), Epithermal, Skarn | MVT zinc-lead, VMS zinc-lead, SEDEX zinc-lead, Epithermal zinc-lead, Skarn zinc-lead | Pb, Zn | Ag, Cu | Pb, Zn, Ag, Cu | Meng et al., 2024 |  | kb50112 | kb50112-1 | [5 empty] | ore material |  |  | mineral separate | [5 empty] | mineralisation |  |  |  | sphalerite | [6 empty] | galena |  | LA-ICPMS |  |  |  |  | 52.967502 | [19 empty] | 5548.467087 | [5 empty] | 0.099364 | [5 empty] | 4121.105355 | [9 empty] | 97839.49833 |  | 29.252422 |  |  |  | 0.438486 | [7 empty] | 1841.862862 | [13 empty] | 1944.151666 | [15 empty] | 0.193178 | [17 empty] | 0.048095 | [9 empty] | 1917.354933 | [32 empty] | 2024 | Meng, Y.-M., Huang, X.-W., Hu, R., Beaudoin, G., Zhou, M.-F., Meng, S. (2024). Deposit type discrimination based on trace elements in sphalerite. Ore Geology Reviews, 165, 105887. |  | CHN
| Freiberg kb, Liziping, Fulongchang, Shangnuluo, Baiji, Lengshuikeng, Lishan |  | Magmatic hydrothermal, Seafloor hydrothermal, Basin hydrothermal, Epithermal, Metamorphic | Mississippi Valley-type (MVT), Volcanic-hosted massive sulfide (VMS), Sedimentary Exhalative (SEDEX), Epithermal, Skarn | MVT zinc-lead, VMS zinc-lead, SEDEX zinc-lead, Epithermal zinc-lead, Skarn zinc-lead | Pb, Zn | Ag, Cu | Pb, Zn, Ag, Cu | Meng et al., 2024 |  | kb50112 | kb50112-2 | [5 empty] | ore material |  |  | mineral separate | [5 empty] | mineralisation |  |  |  | sphalerite | [6 empty] | galena |  | LA-ICPMS |  |  |  |  | 42.213926 | [19 empty] | 5705.972464 | [5 empty] | 0.083134 | [5 empty] | 3453.998113 | [9 empty] | 100079.0358 |  | 28.637317 |  |  |  | 0.898062 | [7 empty] | 1645.630611 | [13 empty] | 2196.865285 | [15 empty] | 0.355688 | [17 empty] | 0.005614 | [9 empty] | 1542.766697 | [32 empty] | 2024 | Meng, Y.-M., Huang, X.-W., Hu, R., Beaudoin, G., Zhou, M.-F., Meng, S. (2024). Deposit type discrimination based on trace elements in sphalerite. Ore Geology Reviews, 165, 105887. |  | CHN
| Freiberg kb, Liziping, Fulongchang, Shangnuluo, Baiji, Lengshuikeng, Lishan |  | Magmatic hydrothermal, Seafloor hydrothermal, Basin hydrothermal, Epithermal, Metamorphic | Mississippi Valley-type (MVT), Volcanic-hosted massive sulfide (VMS), Sedimentary Exhalative (SEDEX), Epithermal, Skarn | MVT zinc-lead, VMS zinc-lead, SEDEX zinc-lead, Epithermal zinc-lead, Skarn zinc-lead | Pb, Zn | Ag, Cu | Pb, Zn, Ag, Cu | Meng et al., 2024 |  | kb50112 | kb50112-3 | [5 empty] | ore material |  |  | mineral separate | [5 empty] | mineralisation |  |  |  | sphalerite | [6 empty] | galena |  | LA-ICPMS |  |  |  |  | 21.602023 | [19 empty] | 6252.898596 | [5 empty] | 0.109141 | [5 empty] | 2385.826302 | [9 empty] | 98080.74536 |  | 29.61911 |  |  |  | 0.005334 | [7 empty] | 1510.614727 | [13 empty] | 1422.180487 | [15 empty] | 0.201227 | [17 empty] | 0.039453 | [9 empty] | 780.898324 | [32 empty] | 2024 | Meng, Y.-M., Huang, X.-W., Hu, R., Beaudoin, G., Zhou, M.-F., Meng, S. (2024). Deposit type discrimination based on trace elements in sphalerite. Ore Geology Reviews, 165, 105887. |  | CHN
| Freiberg kb, Liziping, Fulongchang, Shangnuluo, Baiji, Lengshuikeng, Lishan |  | Magmatic hydrothermal, Seafloor hydrothermal, Basin hydrothermal, Epithermal, Metamorphic | Mississippi Valley-type (MVT), Volcanic-hosted massive sulfide (VMS), Sedimentary Exhalative (SEDEX), Epithermal, Skarn | MVT zinc-lead, VMS zinc-lead, SEDEX zinc-lead, Epithermal zinc-lead, Skarn zinc-lead | Pb, Zn | Ag, Cu | Pb, Zn, Ag, Cu | Meng et al., 2024 |  | kb50112 | kb50112-4 | [5 empty] | ore material |  |  | mineral separate | [5 empty] | mineralisation |  |  |  | sphalerite | [6 empty] | galena |  | LA-ICPMS |  |  |  |  | 15.227274 | [19 empty] | 6109.490362 | [5 empty] | 0.075395 | [5 empty] | 1949.239162 | [9 empty] | 98417.16338 |  | 30.266816 |  |  |  | 0.263737 | [7 empty] | 1145.677418 | [13 empty] | 1169.349472 | [15 empty] | 1.253426 | [17 empty] | 0.177077 | [9 empty] | 303.53111 | [32 empty] | 2024 | Meng, Y.-M., Huang, X.-W., Hu, R., Beaudoin, G., Zhou, M.-F., Meng, S. (2024). Deposit type discrimination based on trace elements in sphalerite. Ore Geology Reviews, 165, 105887. |  | CHN
| Freiberg kb, Liziping, Fulongchang, Shangnuluo, Baiji, Lengshuikeng, Lishan |  | Magmatic hydrothermal, Seafloor hydrothermal, Basin hydrothermal, Epithermal, Metamorphic | Mississippi Valley-type (MVT), Volcanic-hosted massive sulfide (VMS), Sedimentary Exhalative (SEDEX), Epithermal, Skarn | MVT zinc-lead, VMS zinc-lead, SEDEX zinc-lead, Epithermal zinc-lead, Skarn zinc-lead | Pb, Zn | Ag, Cu | Pb, Zn, Ag, Cu | Meng et al., 2024 |  | kb50112 | kb50112-5 | [5 empty] | ore material |  |  | mineral separate | [5 empty] | mineralisation |  |  |  | sphalerite | [6 empty] | galena |  | LA-ICPMS |  |  |  |  | 15.812891 | [19 empty] | 5984.478976 | [5 empty] | 0.054249 | [5 empty] | 1377.001055 | [9 empty] | 102267.1767 |  | 26.562435 |  |  |  | 0.017048 | [7 empty] | 872.350547 | [13 empty] | 761.976782 | [15 empty] | 0.227724 | [17 empty] | 0.014686 | [9 empty] | 145.129325 | [32 empty] | 2024 | Meng, Y.-M., Huang, X.-W., Hu, R., Beaudoin, G., Zhou, M.-F., Meng, S. (2024). Deposit type discrimination based on trace elements in sphalerite. Ore Geology Reviews, 165, 105887. |  | CHN
| Freiberg kb, Liziping, Fulongchang, Shangnuluo, Baiji, Lengshuikeng, Lishan |  | Magmatic hydrothermal, Seafloor hydrothermal, Basin hydrothermal, Epithermal, Metamorphic | Mississippi Valley-type (MVT), Volcanic-hosted massive sulfide (VMS), Sedimentary Exhalative (SEDEX), Epithermal, Skarn | MVT zinc-lead, VMS zinc-lead, SEDEX zinc-lead, Epithermal zinc-lead, Skarn zinc-lead | Pb, Zn | Ag, Cu | Pb, Zn, Ag, Cu | Meng et al., 2024 |  | kb50112 | kb50112-6 | [5 empty] | ore material |  |  | mineral separate | [5 empty] | mineralisation |  |  |  | sphalerite | [6 empty] | galena |  | LA-ICPMS |  |  |  |  | 25.077542 | [19 empty] | 5896.088297 | [5 empty] | 0.068611 | [5 empty] | 2139.298739 | [9 empty] | 100406.5196 |  | 22.821674 |  |  |  | 0.042501 | [7 empty] | 1472.30382 | [13 empty] | 957.917915 | [15 empty] | 1.435254 | [17 empty] | 0.290755 | [9 empty] | 755.770628 | [32 empty] | 2024 | Meng, Y.-M., Huang, X.-W., Hu, R., Beaudoin, G., Zhou, M.-F., Meng, S. (2024). Deposit type discrimination based on trace elements in sphalerite. Ore Geology Reviews, 165, 105887. |  | CHN
| Freiberg kb, Liziping, Fulongchang, Shangnuluo, Baiji, Lengshuikeng, Lishan |  | Magmatic hydrothermal, Seafloor hydrothermal, Basin hydrothermal, Epithermal, Metamorphic | Mississippi Valley-type (MVT), Volcanic-hosted massive sulfide (VMS), Sedimentary Exhalative (SEDEX), Epithermal, Skarn | MVT zinc-lead, VMS zinc-lead, SEDEX zinc-lead, Epithermal zinc-lead, Skarn zinc-lead | Pb, Zn | Ag, Cu | Pb, Zn, Ag, Cu | Meng et al., 2024 |  | kb50112 | kb50112-7 | [5 empty] | ore material |  |  | mineral separate | [5 empty] | mineralisation |  |  |  | sphalerite | [6 empty] | galena |  | LA-ICPMS |  |  |  |  | 24.522095 | [19 empty] | 6577.325869 | [5 empty] | 0.056427 | [5 empty] | 2280.136357 | [9 empty] | 100650.2346 |  | 26.863374 |  |  |  | 0.274535 | [7 empty] | 1265.201085 | [13 empty] | 739.838738 | [15 empty] | 2.774958 | [17 empty] | 0.470316 | [9 empty] | 890.243838 | [32 empty] | 2024 | Meng, Y.-M., Huang, X.-W., Hu, R., Beaudoin, G., Zhou, M.-F., Meng, S. (2024). Deposit type discrimination based on trace elements in sphalerite. Ore Geology Reviews, 165, 105887. |  | CHN
| Freiberg kb, Liziping, Fulongchang, Shangnuluo, Baiji, Lengshuikeng, Lishan |  | Magmatic hydrothermal, Seafloor hydrothermal, Basin hydrothermal, Epithermal, Metamorphic | Mississippi Valley-type (MVT), Volcanic-hosted massive sulfide (VMS), Sedimentary Exhalative (SEDEX), Epithermal, Skarn | MVT zinc-lead, VMS zinc-lead, SEDEX zinc-lead, Epithermal zinc-lead, Skarn zinc-lead | Pb, Zn | Ag, Cu | Pb, Zn, Ag, Cu | Meng et al., 2024 |  | kb50112 | kb50112-8 | [5 empty] | ore material |  |  | mineral separate | [5 empty] | mineralisation |  |  |  | sphalerite | [6 empty] | galena |  | LA-ICPMS |  |  |  |  | 22.997987 | [19 empty] | 6120.894842 | [5 empty] | 0.1219 | [5 empty] | 2306.331899 | [9 empty] | 98495.1322 |  | 33.682238 |  |  |  | 0.023932 | [7 empty] | 1291.259043 | [13 empty] | 2384.001658 | [15 empty] | 2.385573 | [17 empty] | 0.35412 | [9 empty] | 525.641716 | [32 empty] | 2024 | Meng, Y.-M., Huang, X.-W., Hu, R., Beaudoin, G., Zhou, M.-F., Meng, S. (2024). Deposit type discrimination based on trace elements in sphalerite. Ore Geology Reviews, 165, 105887. |  | CHN
| Freiberg kb, Liziping, Fulongchang, Shangnuluo, Baiji, Lengshuikeng, Lishan |  | Magmatic hydrothermal, Seafloor hydrothermal, Basin hydrothermal, Epithermal, Metamorphic | Mississippi Valley-type (MVT), Volcanic-hosted massive sulfide (VMS), Sedimentary Exhalative (SEDEX), Epithermal, Skarn | MVT zinc-lead, VMS zinc-lead, SEDEX zinc-lead, Epithermal zinc-lead, Skarn zinc-lead | Pb, Zn | Ag, Cu | Pb, Zn, Ag, Cu | Meng et al., 2024 |  | kb50112 | kb50112-9 | [5 empty] | ore material |  |  | mineral separate | [5 empty] | mineralisation |  |  |  | sphalerite | [6 empty] | galena |  | LA-ICPMS |  |  |  |  | 22.971064 | [19 empty] | 5141.461792 | [5 empty] | 0.061534 | [5 empty] | 2013.462981 | [9 empty] | 86289.3057 |  | 27.416651 |  |  |  | 0.235246 | [7 empty] | 1548.622864 | [13 empty] | 801.851505 | [15 empty] | 0.335585 | [17 empty] | 0.015031 | [9 empty] | 676.353177 | [32 empty] | 2024 | Meng, Y.-M., Huang, X.-W., Hu, R., Beaudoin, G., Zhou, M.-F., Meng, S. (2024). Deposit type discrimination based on trace elements in sphalerite. Ore Geology Reviews, 165, 105887. |  | CHN
| Freiberg kb, Liziping, Fulongchang, Shangnuluo, Baiji, Lengshuikeng, Lishan |  | Magmatic hydrothermal, Seafloor hydrothermal, Basin hydrothermal, Epithermal, Metamorphic | Mississippi Valley-type (MVT), Volcanic-hosted massive sulfide (VMS), Sedimentary Exhalative (SEDEX), Epithermal, Skarn | MVT zinc-lead, VMS zinc-lead, SEDEX zinc-lead, Epithermal zinc-lead, Skarn zinc-lead | Pb, Zn | Ag, Cu | Pb, Zn, Ag, Cu | Meng et al., 2024 |  | kb50112 | kb50112-10 | [5 empty] | ore material |  |  | mineral separate | [5 empty] | mineralisation |  |  |  | sphalerite | [6 empty] | galena |  | LA-ICPMS |  |  |  |  | 22.560208 | [19 empty] | 6600.047095 | [5 empty] | 0.085988 | [5 empty] | 2108.546741 | [9 empty] | 100385.1258 |  | 30.794756 |  |  |  | 0.003775 | [7 empty] | 1598.353031 | [13 empty] | 930.280294 | [15 empty] | 0.592977 | [17 empty] | 0.082663 | [9 empty] | 691.034201 | [32 empty] | 2024 | Meng, Y.-M., Huang, X.-W., Hu, R., Beaudoin, G., Zhou, M.-F., Meng, S. (2024). Deposit type discrimination based on trace elements in sphalerite. Ore Geology Reviews, 165, 105887. |  | CHN
| Freiberg kb, Liziping, Fulongchang, Shangnuluo, Baiji, Lengshuikeng, Lishan |  | Magmatic hydrothermal, Seafloor hydrothermal, Basin hydrothermal, Epithermal, Metamorphic | Mississippi Valley-type (MVT), Volcanic-hosted massive sulfide (VMS), Sedimentary Exhalative (SEDEX), Epithermal, Skarn | MVT zinc-lead, VMS zinc-lead, SEDEX zinc-lead, Epithermal zinc-lead, Skarn zinc-lead | Pb, Zn | Ag, Cu | Pb, Zn, Ag, Cu | Meng et al., 2024 |  | kb50112 | kb50112-11 | [5 empty] | ore material |  |  | mineral separate | [5 empty] | mineralisation |  |  |  | sphalerite | [6 empty] | galena |  | LA-ICPMS |  |  |  |  | 13.163408 | [19 empty] | 6640.56611 | [5 empty] | 0.116796 | [5 empty] | 1804.907968 | [9 empty] | 102488.2928 |  | 24.779631 |  |  |  | 0.035761 | [7 empty] | 1129.574269 | [13 empty] | 961.557319 | [15 empty] | 0.450021 | [17 empty] | 0.116538 | [9 empty] | 240.867215 | [32 empty] | 2024 | Meng, Y.-M., Huang, X.-W., Hu, R., Beaudoin, G., Zhou, M.-F., Meng, S. (2024). Deposit type discrimination based on trace elements in sphalerite. Ore Geology Reviews, 165, 105887. |  | CHN
| Freiberg kb, Liziping, Fulongchang, Shangnuluo, Baiji, Lengshuikeng, Lishan |  | Magmatic hydrothermal, Seafloor hydrothermal, Basin hydrothermal, Epithermal, Metamorphic | Mississippi Valley-type (MVT), Volcanic-hosted massive sulfide (VMS), Sedimentary Exhalative (SEDEX), Epithermal, Skarn | MVT zinc-lead, VMS zinc-lead, SEDEX zinc-lead, Epithermal zinc-lead, Skarn zinc-lead | Pb, Zn | Ag, Cu | Pb, Zn, Ag, Cu | Meng et al., 2024 |  | kb50112 | kb50112-12 | [5 empty] | ore material |  |  | mineral separate | [5 empty] | mineralisation |  |  |  | sphalerite | [6 empty] | galena |  | LA-ICPMS |  |  |  |  | 15.248259 | [19 empty] | 6201.535241 | [5 empty] | 0.062692 | [5 empty] | 1698.06894 | [9 empty] | 101530.6482 |  | 34.759907 |  |  |  | 0.339741 | [7 empty] | 677.285948 | [13 empty] | 891.869412 | [15 empty] | 3.820474 | [17 empty] | 0.39438 | [9 empty] | 160.973951 | [32 empty] | 2024 | Meng, Y.-M., Huang, X.-W., Hu, R., Beaudoin, G., Zhou, M.-F., Meng, S. (2024). Deposit type discrimination based on trace elements in sphalerite. Ore Geology Reviews, 165, 105887. |  | CHN
| Freiberg kb, Liziping, Fulongchang, Shangnuluo, Baiji, Lengshuikeng, Lishan |  | Magmatic hydrothermal, Seafloor hydrothermal, Basin hydrothermal, Epithermal, Metamorphic | Mississippi Valley-type (MVT), Volcanic-hosted massive sulfide (VMS), Sedimentary Exhalative (SEDEX), Epithermal, Skarn | MVT zinc-lead, VMS zinc-lead, SEDEX zinc-lead, Epithermal zinc-lead, Skarn zinc-lead | Pb, Zn | Ag, Cu | Pb, Zn, Ag, Cu | Meng et al., 2024 |  | kb50112 | kb50112-13 | [5 empty] | ore material |  |  | mineral separate | [5 empty] | mineralisation |  |  |  | sphalerite | [6 empty] | galena |  | LA-ICPMS |  |  |  |  | 12.895778 | [19 empty] | 6063.008401 | [5 empty] | 0.064518 | [5 empty] | 1754.180874 | [9 empty] | 102935.1714 |  | 26.432133 |  |  |  | 0.267776 | [7 empty] | 696.51396 | [13 empty] | 865.674895 | [15 empty] | 0.671548 | [17 empty] | 0.110992 | [9 empty] | 798.140835 | [32 empty] | 2024 | Meng, Y.-M., Huang, X.-W., Hu, R., Beaudoin, G., Zhou, M.-F., Meng, S. (2024). Deposit type discrimination based on trace elements in sphalerite. Ore Geology Reviews, 165, 105887. |  | CHN
| Freiberg kb, Liziping, Fulongchang, Shangnuluo, Baiji, Lengshuikeng, Lishan |  | Magmatic hydrothermal, Seafloor hydrothermal, Basin hydrothermal, Epithermal, Metamorphic | Mississippi Valley-type (MVT), Volcanic-hosted massive sulfide (VMS), Sedimentary Exhalative (SEDEX), Epithermal, Skarn | MVT zinc-lead, VMS zinc-lead, SEDEX zinc-lead, Epithermal zinc-lead, Skarn zinc-lead | Pb, Zn | Ag, Cu | Pb, Zn, Ag, Cu | Meng et al., 2024 |  | kb50236 | kb50236-1 | [5 empty] | ore material |  |  | mineral separate | [5 empty] | mineralisation |  |  |  | sphalerite | [6 empty] | galena |  | LA-ICPMS |  |  |  |  | 24.257703 | [19 empty] | 7004.0046 | [5 empty] | 55.879311 | [5 empty] | 1610.469972 | [9 empty] | 103662.8945 |  | 0.410092 |  |  |  | 0.051728 | [7 empty] | 1168.93388 | [13 empty] | 1719.00229 | [15 empty] | 1.662048 | [17 empty] | 0.83305 | [9 empty] | 51.801775 | [32 empty] | 2024 | Meng, Y.-M., Huang, X.-W., Hu, R., Beaudoin, G., Zhou, M.-F., Meng, S. (2024). Deposit type discrimination based on trace elements in sphalerite. Ore Geology Reviews, 165, 105887. |  | CHN
| Freiberg kb, Liziping, Fulongchang, Shangnuluo, Baiji, Lengshuikeng, Lishan |  | Magmatic hydrothermal, Seafloor hydrothermal, Basin hydrothermal, Epithermal, Metamorphic | Mississippi Valley-type (MVT), Volcanic-hosted massive sulfide (VMS), Sedimentary Exhalative (SEDEX), Epithermal, Skarn | MVT zinc-lead, VMS zinc-lead, SEDEX zinc-lead, Epithermal zinc-lead, Skarn zinc-lead | Pb, Zn | Ag, Cu | Pb, Zn, Ag, Cu | Meng et al., 2024 |  | kb50236 | kb50236-2 | [5 empty] | ore material |  |  | mineral separate | [5 empty] | mineralisation |  |  |  | sphalerite | [6 empty] | galena |  | LA-ICPMS |  |  |  |  | 5.640087 | [19 empty] | 6567.384247 | [5 empty] | 0.487997 | [5 empty] | 312.803828 | [9 empty] | 96210.42963 |  | 9.779873 |  |  |  | 0.000552 | [7 empty] | 244.072079 | [13 empty] | 1216.042306 | [15 empty] | 1.191648 | [17 empty] | 0.006388 | [9 empty] | 30.514317 | [32 empty] | 2024 | Meng, Y.-M., Huang, X.-W., Hu, R., Beaudoin, G., Zhou, M.-F., Meng, S. (2024). Deposit type discrimination based on trace elements in sphalerite. Ore Geology Reviews, 165, 105887. |  | CHN
| Freiberg kb, Liziping, Fulongchang, Shangnuluo, Baiji, Lengshuikeng, Lishan |  | Magmatic hydrothermal, Seafloor hydrothermal, Basin hydrothermal, Epithermal, Metamorphic | Mississippi Valley-type (MVT), Volcanic-hosted massive sulfide (VMS), Sedimentary Exhalative (SEDEX), Epithermal, Skarn | MVT zinc-lead, VMS zinc-lead, SEDEX zinc-lead, Epithermal zinc-lead, Skarn zinc-lead | Pb, Zn | Ag, Cu | Pb, Zn, Ag, Cu | Meng et al., 2024 |  | kb50236 | kb50236-3 | [5 empty] | ore material |  |  | mineral separate | [5 empty] | mineralisation |  |  |  | sphalerite | [6 empty] | galena |  | LA-ICPMS |  |  |  |  | 17.760648 | [19 empty] | 6482.715949 | [5 empty] | 0.345176 | [5 empty] | 2270.207765 | [9 empty] | 93737.74873 |  | 12.484282 |  |  |  | 0.011308 | [7 empty] | 271.701199 | [13 empty] | 1156.543113 | [15 empty] | 4.681591 | [17 empty] | 0.281331 | [9 empty] | 70.014687 | [32 empty] | 2024 | Meng, Y.-M., Huang, X.-W., Hu, R., Beaudoin, G., Zhou, M.-F., Meng, S. (2024). Deposit type discrimination based on trace elements in sphalerite. Ore Geology Reviews, 165, 105887. |  | CHN
| Freiberg kb, Liziping, Fulongchang, Shangnuluo, Baiji, Lengshuikeng, Lishan |  | Magmatic hydrothermal, Seafloor hydrothermal, Basin hydrothermal, Epithermal, Metamorphic | Mississippi Valley-type (MVT), Volcanic-hosted massive sulfide (VMS), Sedimentary Exhalative (SEDEX), Epithermal, Skarn | MVT zinc-lead, VMS zinc-lead, SEDEX zinc-lead, Epithermal zinc-lead, Skarn zinc-lead | Pb, Zn | Ag, Cu | Pb, Zn, Ag, Cu | Meng et al., 2024 |  | kb50236 | kb50236-4 | [5 empty] | ore material |  |  | mineral separate | [5 empty] | mineralisation |  |  |  | sphalerite | [6 empty] | galena |  | LA-ICPMS |  |  |  |  | 14.632362 | [19 empty] | 7006.466263 | [5 empty] | 0.439258 | [5 empty] | 1055.987857 | [9 empty] | 96269.91096 |  | 10.517595 |  |  |  | 0.004778 | [7 empty] | 424.370322 | [13 empty] | 1081.025105 | [15 empty] | 0.140446 | [17 empty] | 0.00546 | [9 empty] | 358.756512 | [32 empty] | 2024 | Meng, Y.-M., Huang, X.-W., Hu, R., Beaudoin, G., Zhou, M.-F., Meng, S. (2024). Deposit type discrimination based on trace elements in sphalerite. Ore Geology Reviews, 165, 105887. |  | CHN
| Freiberg kb, Liziping, Fulongchang, Shangnuluo, Baiji, Lengshuikeng, Lishan |  | Magmatic hydrothermal, Seafloor hydrothermal, Basin hydrothermal, Epithermal, Metamorphic | Mississippi Valley-type (MVT), Volcanic-hosted massive sulfide (VMS), Sedimentary Exhalative (SEDEX), Epithermal, Skarn | MVT zinc-lead, VMS zinc-lead, SEDEX zinc-lead, Epithermal zinc-lead, Skarn zinc-lead | Pb, Zn | Ag, Cu | Pb, Zn, Ag, Cu | Meng et al., 2024 |  | kb50236 | kb50236-5 | [5 empty] | ore material |  |  | mineral separate | [5 empty] | mineralisation |  |  |  | sphalerite | [6 empty] | galena |  | LA-ICPMS |  |  |  |  | 15.097803 | [19 empty] | 6603.169736 | [5 empty] | 0.43672 | [5 empty] | 1382.333855 | [9 empty] | 94129.64611 |  | 9.303982 |  |  |  | 0.003825 | [7 empty] | 399.012193 | [13 empty] | 1028.438368 | [15 empty] | 1.351067 | [17 empty] | 0.632302 | [9 empty] | 551.662708 | [32 empty] | 2024 | Meng, Y.-M., Huang, X.-W., Hu, R., Beaudoin, G., Zhou, M.-F., Meng, S. (2024). Deposit type discrimination based on trace elements in sphalerite. Ore Geology Reviews, 165, 105887. |  | CHN
| Freiberg kb, Liziping, Fulongchang, Shangnuluo, Baiji, Lengshuikeng, Lishan |  | Magmatic hydrothermal, Seafloor hydrothermal, Basin hydrothermal, Epithermal, Metamorphic | Mississippi Valley-type (MVT), Volcanic-hosted massive sulfide (VMS), Sedimentary Exhalative (SEDEX), Epithermal, Skarn | MVT zinc-lead, VMS zinc-lead, SEDEX zinc-lead, Epithermal zinc-lead, Skarn zinc-lead | Pb, Zn | Ag, Cu | Pb, Zn, Ag, Cu | Meng et al., 2024 |  | kb50236 | kb50236-6 | [5 empty] | ore material |  |  | mineral separate | [5 empty] | mineralisation |  |  |  | sphalerite | [6 empty] | galena |  | LA-ICPMS |  |  |  |  | 10.180818 | [19 empty] | 6274.629116 | [5 empty] | 0.522292 | [5 empty] | 768.458362 | [9 empty] | 92840.70199 |  | 8.444457 |  |  |  | 0.014819 | [7 empty] | 339.164242 | [13 empty] | 1061.535939 | [15 empty] | 0.187396 | [17 empty] | 0.006016 | [9 empty] | 320.288576 | [32 empty] | 2024 | Meng, Y.-M., Huang, X.-W., Hu, R., Beaudoin, G., Zhou, M.-F., Meng, S. (2024). Deposit type discrimination based on trace elements in sphalerite. Ore Geology Reviews, 165, 105887. |  | CHN
| Freiberg kb, Liziping, Fulongchang, Shangnuluo, Baiji, Lengshuikeng, Lishan |  | Magmatic hydrothermal, Seafloor hydrothermal, Basin hydrothermal, Epithermal, Metamorphic | Mississippi Valley-type (MVT), Volcanic-hosted massive sulfide (VMS), Sedimentary Exhalative (SEDEX), Epithermal, Skarn | MVT zinc-lead, VMS zinc-lead, SEDEX zinc-lead, Epithermal zinc-lead, Skarn zinc-lead | Pb, Zn | Ag, Cu | Pb, Zn, Ag, Cu | Meng et al., 2024 |  | kb50236 | kb50236-7 | [5 empty] | ore material |  |  | mineral separate | [5 empty] | mineralisation |  |  |  | sphalerite | [6 empty] | galena |  | LA-ICPMS |  |  |  |  | 22.370809 | [19 empty] | 6861.073352 | [5 empty] | 6.841905 | [5 empty] | 1037.971276 | [9 empty] | 98109.60453 |  | 8.847791 |  |  |  | 0.0044 | [7 empty] | 348.20386 | [13 empty] | 2965.65682 | [15 empty] | 1.41922 | [17 empty] | 0.047932 | [9 empty] | 17.531305 | [32 empty] | 2024 | Meng, Y.-M., Huang, X.-W., Hu, R., Beaudoin, G., Zhou, M.-F., Meng, S. (2024). Deposit type discrimination based on trace elements in sphalerite. Ore Geology Reviews, 165, 105887. |  | CHN
| Freiberg kb, Liziping, Fulongchang, Shangnuluo, Baiji, Lengshuikeng, Lishan |  | Magmatic hydrothermal, Seafloor hydrothermal, Basin hydrothermal, Epithermal, Metamorphic | Mississippi Valley-type (MVT), Volcanic-hosted massive sulfide (VMS), Sedimentary Exhalative (SEDEX), Epithermal, Skarn | MVT zinc-lead, VMS zinc-lead, SEDEX zinc-lead, Epithermal zinc-lead, Skarn zinc-lead | Pb, Zn | Ag, Cu | Pb, Zn, Ag, Cu | Meng et al., 2024 |  | kbSohle13 | kbSohle13-1 | [5 empty] | ore material |  |  | mineral separate | [5 empty] | mineralisation |  |  |  | sphalerite | [6 empty] | galena |  | LA-ICPMS |  |  |  |  | 5.415026 | [19 empty] | 5779.60635 | [5 empty] | 1.291279 | [5 empty] | 660.005312 | [9 empty] | 84151.71006 |  | 7.025154 |  |  |  | 0.017508 | [7 empty] | 487.61869 | [13 empty] | 2987.398423 | [15 empty] | 0.129421 | [17 empty] | 0.019146 | [9 empty] | 23.272796 | [32 empty] | 2024 | Meng, Y.-M., Huang, X.-W., Hu, R., Beaudoin, G., Zhou, M.-F., Meng, S. (2024). Deposit type discrimination based on trace elements in sphalerite. Ore Geology Reviews, 165, 105887. |  | CHN
| Freiberg kb, Liziping, Fulongchang, Shangnuluo, Baiji, Lengshuikeng, Lishan |  | Magmatic hydrothermal, Seafloor hydrothermal, Basin hydrothermal, Epithermal, Metamorphic | Mississippi Valley-type (MVT), Volcanic-hosted massive sulfide (VMS), Sedimentary Exhalative (SEDEX), Epithermal, Skarn | MVT zinc-lead, VMS zinc-lead, SEDEX zinc-lead, Epithermal zinc-lead, Skarn zinc-lead | Pb, Zn | Ag, Cu | Pb, Zn, Ag, Cu | Meng et al., 2024 |  | kbSohle13 | kbSohle13-2 | [5 empty] | ore material |  |  | mineral separate | [5 empty] | mineralisation |  |  |  | sphalerite | [6 empty] | galena |  | LA-ICPMS |  |  |  |  | 33.410121 | [19 empty] | 7109.12288 | [5 empty] | 16.973587 | [5 empty] | 2262.870759 | [9 empty] | 105419.8329 |  | 4.227497 |  |  |  | 0.313313 | [7 empty] | 2406.400206 | [13 empty] | 1053.407186 | [15 empty] | 0.107581 | [17 empty] | 0.001107 | [9 empty] | 144.283836 | [32 empty] | 2024 | Meng, Y.-M., Huang, X.-W., Hu, R., Beaudoin, G., Zhou, M.-F., Meng, S. (2024). Deposit type discrimination based on trace elements in sphalerite. Ore Geology Reviews, 165, 105887. |  | CHN
| Freiberg kb, Liziping, Fulongchang, Shangnuluo, Baiji, Lengshuikeng, Lishan |  | Magmatic hydrothermal, Seafloor hydrothermal, Basin hydrothermal, Epithermal, Metamorphic | Mississippi Valley-type (MVT), Volcanic-hosted massive sulfide (VMS), Sedimentary Exhalative (SEDEX), Epithermal, Skarn | MVT zinc-lead, VMS zinc-lead, SEDEX zinc-lead, Epithermal zinc-lead, Skarn zinc-lead | Pb, Zn | Ag, Cu | Pb, Zn, Ag, Cu | Meng et al., 2024 |  | kbSohle13 | kbSohle13-3 | [5 empty] | ore material |  |  | mineral separate | [5 empty] | mineralisation |  |  |  | sphalerite | [6 empty] | galena |  | LA-ICPMS |  |  |  |  | 10.130936 | [19 empty] | 6591.007933 | [5 empty] | 2.051053 | [5 empty] | 1074.141674 | [9 empty] | 104081.5635 |  | 4.272504 |  |  |  | 0.001201 | [7 empty] | 823.201998 | [13 empty] | 4725.988923 | [15 empty] | 0.199683 | [17 empty] | 0.014581 | [9 empty] | 18.08593 | [32 empty] | 2024 | Meng, Y.-M., Huang, X.-W., Hu, R., Beaudoin, G., Zhou, M.-F., Meng, S. (2024). Deposit type discrimination based on trace elements in sphalerite. Ore Geology Reviews, 165, 105887. |  | CHN
| Freiberg kb, Liziping, Fulongchang, Shangnuluo, Baiji, Lengshuikeng, Lishan |  | Magmatic hydrothermal, Seafloor hydrothermal, Basin hydrothermal, Epithermal, Metamorphic | Mississippi Valley-type (MVT), Volcanic-hosted massive sulfide (VMS), Sedimentary Exhalative (SEDEX), Epithermal, Skarn | MVT zinc-lead, VMS zinc-lead, SEDEX zinc-lead, Epithermal zinc-lead, Skarn zinc-lead | Pb, Zn | Ag, Cu | Pb, Zn, Ag, Cu | Meng et al., 2024 |  | kbSohle13 | kbSohle13-4 | [5 empty] | ore material |  |  | mineral separate | [5 empty] | mineralisation |  |  |  | sphalerite | [6 empty] | galena |  | LA-ICPMS |  |  |  |  | 7.857429 | [19 empty] | 5882.739631 | [5 empty] | 17.137432 | [5 empty] | 1824.857917 | [9 empty] | 99349.07732 |  | 1.819921 |  |  |  | 0.316804 | [7 empty] | 491.186512 | [13 empty] | 4169.607212 | [15 empty] | 1.407513 | [17 empty] | 0.2323 | [9 empty] | 6.878582 | [32 empty] | 2024 | Meng, Y.-M., Huang, X.-W., Hu, R., Beaudoin, G., Zhou, M.-F., Meng, S. (2024). Deposit type discrimination based on trace elements in sphalerite. Ore Geology Reviews, 165, 105887. |  | CHN
| Freiberg kb, Liziping, Fulongchang, Shangnuluo, Baiji, Lengshuikeng, Lishan |  | Magmatic hydrothermal, Seafloor hydrothermal, Basin hydrothermal, Epithermal, Metamorphic | Mississippi Valley-type (MVT), Volcanic-hosted massive sulfide (VMS), Sedimentary Exhalative (SEDEX), Epithermal, Skarn | MVT zinc-lead, VMS zinc-lead, SEDEX zinc-lead, Epithermal zinc-lead, Skarn zinc-lead | Pb, Zn | Ag, Cu | Pb, Zn, Ag, Cu | Meng et al., 2024 |  | kbSohle13 | kbSohle13-5 | [5 empty] | ore material |  |  | mineral separate | [5 empty] | mineralisation |  |  |  | sphalerite | [6 empty] | galena |  | LA-ICPMS |  |  |  |  | 15.036721 | [19 empty] | 6832.721384 | [5 empty] | 17.151592 | [5 empty] | 12081.92154 | [9 empty] | 106951.6342 |  | 1.644699 |  |  |  | 0.039129 | [7 empty] | 440.566202 | [13 empty] | 4108.597821 | [15 empty] | 5.750881 | [17 empty] | 1.339296 | [9 empty] | 157.318385 | [32 empty] | 2024 | Meng, Y.-M., Huang, X.-W., Hu, R., Beaudoin, G., Zhou, M.-F., Meng, S. (2024). Deposit type discrimination based on trace elements in sphalerite. Ore Geology Reviews, 165, 105887. |  | CHN
| Freiberg kb, Liziping, Fulongchang, Shangnuluo, Baiji, Lengshuikeng, Lishan |  | Magmatic hydrothermal, Seafloor hydrothermal, Basin hydrothermal, Epithermal, Metamorphic | Mississippi Valley-type (MVT), Volcanic-hosted massive sulfide (VMS), Sedimentary Exhalative (SEDEX), Epithermal, Skarn | MVT zinc-lead, VMS zinc-lead, SEDEX zinc-lead, Epithermal zinc-lead, Skarn zinc-lead | Pb, Zn | Ag, Cu | Pb, Zn, Ag, Cu | Meng et al., 2024 |  | kbSohle13 | kbSohle13-6 | [5 empty] | ore material |  |  | mineral separate | [5 empty] | mineralisation |  |  |  | sphalerite | [6 empty] | galena |  | LA-ICPMS |  |  |  |  | 18.911332 | [19 empty] | 5634.955793 | [5 empty] | 3.838592 | [5 empty] | 2149.683741 | [9 empty] | 105445.2679 |  | 6.313011 |  |  |  | 0.006402 | [7 empty] | 1584.06113 | [13 empty] | 3321.807567 | [15 empty] | 0.150826 | [17 empty] | 0.005202 | [9 empty] | 16.803947 | [32 empty] | 2024 | Meng, Y.-M., Huang, X.-W., Hu, R., Beaudoin, G., Zhou, M.-F., Meng, S. (2024). Deposit type discrimination based on trace elements in sphalerite. Ore Geology Reviews, 165, 105887. |  | CHN
| Freiberg kb, Liziping, Fulongchang, Shangnuluo, Baiji, Lengshuikeng, Lishan |  | Magmatic hydrothermal, Seafloor hydrothermal, Basin hydrothermal, Epithermal, Metamorphic | Mississippi Valley-type (MVT), Volcanic-hosted massive sulfide (VMS), Sedimentary Exhalative (SEDEX), Epithermal, Skarn | MVT zinc-lead, VMS zinc-lead, SEDEX zinc-lead, Epithermal zinc-lead, Skarn zinc-lead | Pb, Zn | Ag, Cu | Pb, Zn, Ag, Cu | Meng et al., 2024 |  | kbSohle13 | kbSohle13-7 | [5 empty] | ore material |  |  | mineral separate | [5 empty] | mineralisation |  |  |  | sphalerite | [6 empty] | galena |  | LA-ICPMS |  |  |  |  | 23.940576 | [19 empty] | 6548.727211 | [5 empty] | 6.866222 | [5 empty] | 6285.495352 | [9 empty] | 101148.9534 |  | 4.092204 |  |  |  | 0.302893 | [7 empty] | 820.269615 | [13 empty] | 5567.321055 | [15 empty] | 4.733671 | [17 empty] | 4.592496 | [9 empty] | 71.246423 | [32 empty] | 2024 | Meng, Y.-M., Huang, X.-W., Hu, R., Beaudoin, G., Zhou, M.-F., Meng, S. (2024). Deposit type discrimination based on trace elements in sphalerite. Ore Geology Reviews, 165, 105887. |  | CHN
| Freiberg kb, Liziping, Fulongchang, Shangnuluo, Baiji, Lengshuikeng, Lishan |  | Magmatic hydrothermal, Seafloor hydrothermal, Basin hydrothermal, Epithermal, Metamorphic | Mississippi Valley-type (MVT), Volcanic-hosted massive sulfide (VMS), Sedimentary Exhalative (SEDEX), Epithermal, Skarn | MVT zinc-lead, VMS zinc-lead, SEDEX zinc-lead, Epithermal zinc-lead, Skarn zinc-lead | Pb, Zn | Ag, Cu | Pb, Zn, Ag, Cu | Meng et al., 2024 |  | kb01 | kb01-1 | [5 empty] | ore material |  |  | mineral separate | [5 empty] | mineralisation |  |  |  | sphalerite | [6 empty] | galena |  | LA-ICPMS |  |  |  |  | 11.421628 | [19 empty] | 4024.553202 | [5 empty] | 5.987047 | [5 empty] | 437.793988 | [9 empty] | 95062.18416 |  | 5.516354 |  |  |  | 0.044671 | [7 empty] | 239.989567 | [13 empty] | 4767.787195 | [15 empty] | 0.225737 | [17 empty] | 0.088438 | [9 empty] | 146.225764 | [32 empty] | 2024 | Meng, Y.-M., Huang, X.-W., Hu, R., Beaudoin, G., Zhou, M.-F., Meng, S. (2024). Deposit type discrimination based on trace elements in sphalerite. Ore Geology Reviews, 165, 105887. |  | CHN
| Freiberg kb, Liziping, Fulongchang, Shangnuluo, Baiji, Lengshuikeng, Lishan |  | Magmatic hydrothermal, Seafloor hydrothermal, Basin hydrothermal, Epithermal, Metamorphic | Mississippi Valley-type (MVT), Volcanic-hosted massive sulfide (VMS), Sedimentary Exhalative (SEDEX), Epithermal, Skarn | MVT zinc-lead, VMS zinc-lead, SEDEX zinc-lead, Epithermal zinc-lead, Skarn zinc-lead | Pb, Zn | Ag, Cu | Pb, Zn, Ag, Cu | Meng et al., 2024 |  | kb01 | kb01-2 | [5 empty] | ore material |  |  | mineral separate | [5 empty] | mineralisation |  |  |  | sphalerite | [6 empty] | galena |  | LA-ICPMS |  |  |  |  | 1.915617 | [19 empty] | 3803.512179 | [5 empty] | 4.549706 | [5 empty] | 88.071632 | [9 empty] | 93494.66993 |  | 2.782794 |  |  |  | 0.058631 | [7 empty] | 73.04378 | [13 empty] | 19599.27566 | [15 empty] | 0.180668 | [17 empty] | 0.044026 | [9 empty] | 9.1246 | [32 empty] | 2024 | Meng, Y.-M., Huang, X.-W., Hu, R., Beaudoin, G., Zhou, M.-F., Meng, S. (2024). Deposit type discrimination based on trace elements in sphalerite. Ore Geology Reviews, 165, 105887. |  | CHN
| Freiberg kb, Liziping, Fulongchang, Shangnuluo, Baiji, Lengshuikeng, Lishan |  | Magmatic hydrothermal, Seafloor hydrothermal, Basin hydrothermal, Epithermal, Metamorphic | Mississippi Valley-type (MVT), Volcanic-hosted massive sulfide (VMS), Sedimentary Exhalative (SEDEX), Epithermal, Skarn | MVT zinc-lead, VMS zinc-lead, SEDEX zinc-lead, Epithermal zinc-lead, Skarn zinc-lead | Pb, Zn | Ag, Cu | Pb, Zn, Ag, Cu | Meng et al., 2024 |  | kb01 | kb01-3 | [5 empty] | ore material |  |  | mineral separate | [5 empty] | mineralisation |  |  |  | sphalerite | [6 empty] | galena |  | LA-ICPMS |  |  |  |  | 1.306865 | [19 empty] | 3806.722328 | [5 empty] | 4.773379 | [5 empty] | 89.070764 | [9 empty] | 94284.06256 |  | 2.942512 |  |  |  | 0.025619 | [7 empty] | 68.092522 | [13 empty] | 18737.93149 | [15 empty] | 0.202712 | [17 empty] | 0.04527 | [9 empty] | 14.621965 | [32 empty] | 2024 | Meng, Y.-M., Huang, X.-W., Hu, R., Beaudoin, G., Zhou, M.-F., Meng, S. (2024). Deposit type discrimination based on trace elements in sphalerite. Ore Geology Reviews, 165, 105887. |  | CHN
| Freiberg kb, Liziping, Fulongchang, Shangnuluo, Baiji, Lengshuikeng, Lishan |  | Magmatic hydrothermal, Seafloor hydrothermal, Basin hydrothermal, Epithermal, Metamorphic | Mississippi Valley-type (MVT), Volcanic-hosted massive sulfide (VMS), Sedimentary Exhalative (SEDEX), Epithermal, Skarn | MVT zinc-lead, VMS zinc-lead, SEDEX zinc-lead, Epithermal zinc-lead, Skarn zinc-lead | Pb, Zn | Ag, Cu | Pb, Zn, Ag, Cu | Meng et al., 2024 |  | kb01 | kb01-4 | [5 empty] | ore material |  |  | mineral separate | [5 empty] | mineralisation |  |  |  | sphalerite | [6 empty] | galena |  | LA-ICPMS |  |  |  |  | 7.239797 | [19 empty] | 3674.476688 | [5 empty] | 5.504676 | [5 empty] | 655.895008 | [9 empty] | 90920.15983 |  | 6.050384 |  |  |  | 0.007815 | [7 empty] | 178.868669 | [13 empty] | 6588.787696 | [15 empty] | 0.481056 | [17 empty] | 0.234462 | [9 empty] | 369.931788 | [32 empty] | 2024 | Meng, Y.-M., Huang, X.-W., Hu, R., Beaudoin, G., Zhou, M.-F., Meng, S. (2024). Deposit type discrimination based on trace elements in sphalerite. Ore Geology Reviews, 165, 105887. |  | CHN
| Freiberg kb, Liziping, Fulongchang, Shangnuluo, Baiji, Lengshuikeng, Lishan |  | Magmatic hydrothermal, Seafloor hydrothermal, Basin hydrothermal, Epithermal, Metamorphic | Mississippi Valley-type (MVT), Volcanic-hosted massive sulfide (VMS), Sedimentary Exhalative (SEDEX), Epithermal, Skarn | MVT zinc-lead, VMS zinc-lead, SEDEX zinc-lead, Epithermal zinc-lead, Skarn zinc-lead | Pb, Zn | Ag, Cu | Pb, Zn, Ag, Cu | Meng et al., 2024 |  | kb01 | kb01-5 | [5 empty] | ore material |  |  | mineral separate | [5 empty] | mineralisation |  |  |  | sphalerite | [6 empty] | galena |  | LA-ICPMS |  |  |  |  | 27.382294 | [19 empty] | 3689.186281 | [5 empty] | 5.577286 | [5 empty] | 1080.343571 | [9 empty] | 88774.73842 |  | 6.380983 |  |  |  | 0.022783 | [7 empty] | 219.105297 | [13 empty] | 6446.187888 | [15 empty] | 0.325865 | [17 empty] | 0.07195 | [9 empty] | 734.27779 | [32 empty] | 2024 | Meng, Y.-M., Huang, X.-W., Hu, R., Beaudoin, G., Zhou, M.-F., Meng, S. (2024). Deposit type discrimination based on trace elements in sphalerite. Ore Geology Reviews, 165, 105887. |  | CHN
| Freiberg kb, Liziping, Fulongchang, Shangnuluo, Baiji, Lengshuikeng, Lishan |  | Magmatic hydrothermal, Seafloor hydrothermal, Basin hydrothermal, Epithermal, Metamorphic | Mississippi Valley-type (MVT), Volcanic-hosted massive sulfide (VMS), Sedimentary Exhalative (SEDEX), Epithermal, Skarn | MVT zinc-lead, VMS zinc-lead, SEDEX zinc-lead, Epithermal zinc-lead, Skarn zinc-lead | Pb, Zn | Ag, Cu | Pb, Zn, Ag, Cu | Meng et al., 2024 |  | kb01 | kb01-6 | [5 empty] | ore material |  |  | mineral separate | [5 empty] | mineralisation |  |  |  | sphalerite | [6 empty] | galena |  | LA-ICPMS |  |  |  |  | 22.434471 | [19 empty] | 3951.073642 | [5 empty] | 6.119983 | [5 empty] | 7905.986027 | [9 empty] | 96544.1518 |  | 5.385461 |  |  |  | 0.404494 | [7 empty] | 225.016259 | [13 empty] | 5708.244828 | [15 empty] | 0.4654 | [17 empty] | 0.183376 | [9 empty] | 7643.080002 | [32 empty] | 2024 | Meng, Y.-M., Huang, X.-W., Hu, R., Beaudoin, G., Zhou, M.-F., Meng, S. (2024). Deposit type discrimination based on trace elements in sphalerite. Ore Geology Reviews, 165, 105887. |  | CHN
| Freiberg kb, Liziping, Fulongchang, Shangnuluo, Baiji, Lengshuikeng, Lishan |  | Magmatic hydrothermal, Seafloor hydrothermal, Basin hydrothermal, Epithermal, Metamorphic | Mississippi Valley-type (MVT), Volcanic-hosted massive sulfide (VMS), Sedimentary Exhalative (SEDEX), Epithermal, Skarn | MVT zinc-lead, VMS zinc-lead, SEDEX zinc-lead, Epithermal zinc-lead, Skarn zinc-lead | Pb, Zn | Ag, Cu | Pb, Zn, Ag, Cu | Meng et al., 2024 |  | kb01 | kb01-7 | [5 empty] | ore material |  |  | mineral separate | [5 empty] | mineralisation |  |  |  | sphalerite | [6 empty] | galena |  | LA-ICPMS |  |  |  |  | 3.222898 | [19 empty] | 3709.777911 | [5 empty] | 4.220604 | [5 empty] | 322.458891 | [9 empty] | 97717.2921 |  | 3.592805 |  |  |  | 0.01617 | [7 empty] | 78.334009 | [13 empty] | 16696.1568 | [15 empty] | 0.299811 | [17 empty] | 0.019021 | [9 empty] | 163.386925 | [32 empty] | 2024 | Meng, Y.-M., Huang, X.-W., Hu, R., Beaudoin, G., Zhou, M.-F., Meng, S. (2024). Deposit type discrimination based on trace elements in sphalerite. Ore Geology Reviews, 165, 105887. |  | CHN
| Freiberg kb, Liziping, Fulongchang, Shangnuluo, Baiji, Lengshuikeng, Lishan |  | Magmatic hydrothermal, Seafloor hydrothermal, Basin hydrothermal, Epithermal, Metamorphic | Mississippi Valley-type (MVT), Volcanic-hosted massive sulfide (VMS), Sedimentary Exhalative (SEDEX), Epithermal, Skarn | MVT zinc-lead, VMS zinc-lead, SEDEX zinc-lead, Epithermal zinc-lead, Skarn zinc-lead | Pb, Zn | Ag, Cu | Pb, Zn, Ag, Cu | Meng et al., 2024 |  | kb01 | kb01-8 | [5 empty] | ore material |  |  | mineral separate | [5 empty] | mineralisation |  |  |  | sphalerite | [6 empty] | galena |  | LA-ICPMS |  |  |  |  | 9.474754 | [19 empty] | 4156.854703 | [5 empty] | 3.562162 | [5 empty] | 5028.751036 | [9 empty] | 94079.46682 |  | 2.214282 |  |  |  | 5.5e-05 | [7 empty] | 114.817499 | [13 empty] | 19107.91764 | [15 empty] | 8.289059 | [17 empty] | 7.873687 | [9 empty] | 74.775445 | [32 empty] | 2024 | Meng, Y.-M., Huang, X.-W., Hu, R., Beaudoin, G., Zhou, M.-F., Meng, S. (2024). Deposit type discrimination based on trace elements in sphalerite. Ore Geology Reviews, 165, 105887. |  | CHN
| Freiberg kb, Liziping, Fulongchang, Shangnuluo, Baiji, Lengshuikeng, Lishan |  | Magmatic hydrothermal, Seafloor hydrothermal, Basin hydrothermal, Epithermal, Metamorphic | Mississippi Valley-type (MVT), Volcanic-hosted massive sulfide (VMS), Sedimentary Exhalative (SEDEX), Epithermal, Skarn | MVT zinc-lead, VMS zinc-lead, SEDEX zinc-lead, Epithermal zinc-lead, Skarn zinc-lead | Pb, Zn | Ag, Cu | Pb, Zn, Ag, Cu | Meng et al., 2024 |  | kb03 | kb03-1 | [5 empty] | ore material |  |  | mineral separate | [5 empty] | mineralisation |  |  |  | sphalerite | [6 empty] | galena |  | LA-ICPMS |  |  |  |  | 13.661386 | [19 empty] | 3270.315037 | [5 empty] | 0.02881 | [5 empty] | 1916.319528 | [9 empty] | 99301.29917 |  | 11.843282 |  |  |  | 0.255328 | [7 empty] | 13.891754 | [13 empty] | 10181.60359 | [15 empty] | 1.142334 | [17 empty] | 0.398511 | [9 empty] | 1358.097675 | [32 empty] | 2024 | Meng, Y.-M., Huang, X.-W., Hu, R., Beaudoin, G., Zhou, M.-F., Meng, S. (2024). Deposit type discrimination based on trace elements in sphalerite. Ore Geology Reviews, 165, 105887. |  | CHN
| Freiberg kb, Liziping, Fulongchang, Shangnuluo, Baiji, Lengshuikeng, Lishan |  | Magmatic hydrothermal, Seafloor hydrothermal, Basin hydrothermal, Epithermal, Metamorphic | Mississippi Valley-type (MVT), Volcanic-hosted massive sulfide (VMS), Sedimentary Exhalative (SEDEX), Epithermal, Skarn | MVT zinc-lead, VMS zinc-lead, SEDEX zinc-lead, Epithermal zinc-lead, Skarn zinc-lead | Pb, Zn | Ag, Cu | Pb, Zn, Ag, Cu | Meng et al., 2024 |  | kb03 | kb03-2 | [5 empty] | ore material |  |  | mineral separate | [5 empty] | mineralisation |  |  |  | sphalerite | [6 empty] | galena |  | LA-ICPMS |  |  |  |  | 4.302749 | [19 empty] | 3296.467863 | [5 empty] | 0.026378 | [5 empty] | 362.121019 | [9 empty] | 98001.58987 |  | 8.536482 |  |  |  | 0.001175 | [7 empty] | 12.205285 | [13 empty] | 10145.63839 | [15 empty] | 0.767277 | [17 empty] | 0.204666 | [9 empty] | 201.628382 | [32 empty] | 2024 | Meng, Y.-M., Huang, X.-W., Hu, R., Beaudoin, G., Zhou, M.-F., Meng, S. (2024). Deposit type discrimination based on trace elements in sphalerite. Ore Geology Reviews, 165, 105887. |  | CHN
| Freiberg kb, Liziping, Fulongchang, Shangnuluo, Baiji, Lengshuikeng, Lishan |  | Magmatic hydrothermal, Seafloor hydrothermal, Basin hydrothermal, Epithermal, Metamorphic | Mississippi Valley-type (MVT), Volcanic-hosted massive sulfide (VMS), Sedimentary Exhalative (SEDEX), Epithermal, Skarn | MVT zinc-lead, VMS zinc-lead, SEDEX zinc-lead, Epithermal zinc-lead, Skarn zinc-lead | Pb, Zn | Ag, Cu | Pb, Zn, Ag, Cu | Meng et al., 2024 |  | kb03 | kb03-3 | [5 empty] | ore material |  |  | mineral separate | [5 empty] | mineralisation |  |  |  | sphalerite | [6 empty] | galena |  | LA-ICPMS |  |  |  |  | 5.825354 | [19 empty] | 3810.923301 | [5 empty] | 0.12793 | [5 empty] | 230.212542 | [9 empty] | 98003.54132 |  | 6.599576 |  |  |  | 0.009797 | [7 empty] | 10.886326 | [13 empty] | 10227.00887 | [15 empty] | 0.164733 | [17 empty] | 0.01423 | [9 empty] | 153.724011 | [32 empty] | 2024 | Meng, Y.-M., Huang, X.-W., Hu, R., Beaudoin, G., Zhou, M.-F., Meng, S. (2024). Deposit type discrimination based on trace elements in sphalerite. Ore Geology Reviews, 165, 105887. |  | CHN
| Freiberg kb, Liziping, Fulongchang, Shangnuluo, Baiji, Lengshuikeng, Lishan |  | Magmatic hydrothermal, Seafloor hydrothermal, Basin hydrothermal, Epithermal, Metamorphic | Mississippi Valley-type (MVT), Volcanic-hosted massive sulfide (VMS), Sedimentary Exhalative (SEDEX), Epithermal, Skarn | MVT zinc-lead, VMS zinc-lead, SEDEX zinc-lead, Epithermal zinc-lead, Skarn zinc-lead | Pb, Zn | Ag, Cu | Pb, Zn, Ag, Cu | Meng et al., 2024 |  | kb03 | kb03-4 | [5 empty] | ore material |  |  | mineral separate | [5 empty] | mineralisation |  |  |  | sphalerite | [6 empty] | galena |  | LA-ICPMS |  |  |  |  | 19.248382 | [19 empty] | 3841.146101 | [5 empty] | 0.15054 | [5 empty] | 9741.823102 | [9 empty] | 116835.3743 |  | 8.302697 |  |  |  | 0.012027 | [7 empty] | 12.910312 | [13 empty] | 9881.553636 | [15 empty] | 2.957394 | [17 empty] | 0.240664 | [9 empty] | 806.072037 | [32 empty] | 2024 | Meng, Y.-M., Huang, X.-W., Hu, R., Beaudoin, G., Zhou, M.-F., Meng, S. (2024). Deposit type discrimination based on trace elements in sphalerite. Ore Geology Reviews, 165, 105887. |  | CHN
| Freiberg kb, Liziping, Fulongchang, Shangnuluo, Baiji, Lengshuikeng, Lishan |  | Magmatic hydrothermal, Seafloor hydrothermal, Basin hydrothermal, Epithermal, Metamorphic | Mississippi Valley-type (MVT), Volcanic-hosted massive sulfide (VMS), Sedimentary Exhalative (SEDEX), Epithermal, Skarn | MVT zinc-lead, VMS zinc-lead, SEDEX zinc-lead, Epithermal zinc-lead, Skarn zinc-lead | Pb, Zn | Ag, Cu | Pb, Zn, Ag, Cu | Meng et al., 2024 |  | kb03 | kb03-5 | [5 empty] | ore material |  |  | mineral separate | [5 empty] | mineralisation |  |  |  | sphalerite | [6 empty] | galena |  | LA-ICPMS |  |  |  |  | 6.97676 | [19 empty] | 3716.792191 | [5 empty] | 0.114375 | [5 empty] | 214.77805 | [9 empty] | 99652.55266 |  | 8.943664 |  |  |  | 0.002206 | [7 empty] | 13.87656 | [13 empty] | 9990.120109 | [15 empty] | 0.241867 | [17 empty] | 0.012941 | [9 empty] | 137.382974 | [32 empty] | 2024 | Meng, Y.-M., Huang, X.-W., Hu, R., Beaudoin, G., Zhou, M.-F., Meng, S. (2024). Deposit type discrimination based on trace elements in sphalerite. Ore Geology Reviews, 165, 105887. |  | CHN
| Freiberg kb, Liziping, Fulongchang, Shangnuluo, Baiji, Lengshuikeng, Lishan |  | Magmatic hydrothermal, Seafloor hydrothermal, Basin hydrothermal, Epithermal, Metamorphic | Mississippi Valley-type (MVT), Volcanic-hosted massive sulfide (VMS), Sedimentary Exhalative (SEDEX), Epithermal, Skarn | MVT zinc-lead, VMS zinc-lead, SEDEX zinc-lead, Epithermal zinc-lead, Skarn zinc-lead | Pb, Zn | Ag, Cu | Pb, Zn, Ag, Cu | Meng et al., 2024 |  | kb03 | kb03-6 | [5 empty] | ore material |  |  | mineral separate | [5 empty] | mineralisation |  |  |  | sphalerite | [6 empty] | galena |  | LA-ICPMS |  |  |  |  | 20.980346 | [19 empty] | 4525.745206 | [5 empty] | 0.034946 | [5 empty] | 2035.267394 | [9 empty] | 101033.0281 |  | 10.257126 |  |  |  | 0.003166 | [7 empty] | 36.169577 | [13 empty] | 4610.896634 | [15 empty] | 3.095502 | [17 empty] | 4.894286 | [9 empty] | 788.87237 | [32 empty] | 2024 | Meng, Y.-M., Huang, X.-W., Hu, R., Beaudoin, G., Zhou, M.-F., Meng, S. (2024). Deposit type discrimination based on trace elements in sphalerite. Ore Geology Reviews, 165, 105887. |  | CHN
| Freiberg kb, Liziping, Fulongchang, Shangnuluo, Baiji, Lengshuikeng, Lishan |  | Magmatic hydrothermal, Seafloor hydrothermal, Basin hydrothermal, Epithermal, Metamorphic | Mississippi Valley-type (MVT), Volcanic-hosted massive sulfide (VMS), Sedimentary Exhalative (SEDEX), Epithermal, Skarn | MVT zinc-lead, VMS zinc-lead, SEDEX zinc-lead, Epithermal zinc-lead, Skarn zinc-lead | Pb, Zn | Ag, Cu | Pb, Zn, Ag, Cu | Meng et al., 2024 |  | kb03 | kb03-7 | [5 empty] | ore material |  |  | mineral separate | [5 empty] | mineralisation |  |  |  | sphalerite | [6 empty] | galena |  | LA-ICPMS |  |  |  |  | 7.75304 | [19 empty] | 4379.965718 | [5 empty] | 0.022556 | [5 empty] | 726.378917 | [9 empty] | 100977.6008 |  | 12.073516 |  |  |  | 0.26166 | [7 empty] | 24.64834 | [13 empty] | 6035.888592 | [15 empty] | 0.392545 | [17 empty] | 0.000103 | [9 empty] | 663.728443 | [32 empty] | 2024 | Meng, Y.-M., Huang, X.-W., Hu, R., Beaudoin, G., Zhou, M.-F., Meng, S. (2024). Deposit type discrimination based on trace elements in sphalerite. Ore Geology Reviews, 165, 105887. |  | CHN
| Freiberg kb, Liziping, Fulongchang, Shangnuluo, Baiji, Lengshuikeng, Lishan |  | Magmatic hydrothermal, Seafloor hydrothermal, Basin hydrothermal, Epithermal, Metamorphic | Mississippi Valley-type (MVT), Volcanic-hosted massive sulfide (VMS), Sedimentary Exhalative (SEDEX), Epithermal, Skarn | MVT zinc-lead, VMS zinc-lead, SEDEX zinc-lead, Epithermal zinc-lead, Skarn zinc-lead | Pb, Zn | Ag, Cu | Pb, Zn, Ag, Cu | Meng et al., 2024 |  | kb04 | kb04-1 | [5 empty] | ore material |  |  | mineral separate | [5 empty] | mineralisation |  |  |  | sphalerite | [6 empty] | galena |  | LA-ICPMS |  |  |  |  | 1.480025 | [19 empty] | 3685.64527 | [5 empty] | 26.836072 | [5 empty] | 80.671062 | [9 empty] | 106280.2022 |  | 5.822488 |  |  |  | 0.258163 | [7 empty] | 65.41619 | [13 empty] | 3494.872463 | [15 empty] | 3.200252 | [17 empty] | 0.000669 | [9 empty] | 4.183827 | [32 empty] | 2024 | Meng, Y.-M., Huang, X.-W., Hu, R., Beaudoin, G., Zhou, M.-F., Meng, S. (2024). Deposit type discrimination based on trace elements in sphalerite. Ore Geology Reviews, 165, 105887. |  | CHN
| Freiberg kb, Liziping, Fulongchang, Shangnuluo, Baiji, Lengshuikeng, Lishan |  | Magmatic hydrothermal, Seafloor hydrothermal, Basin hydrothermal, Epithermal, Metamorphic | Mississippi Valley-type (MVT), Volcanic-hosted massive sulfide (VMS), Sedimentary Exhalative (SEDEX), Epithermal, Skarn | MVT zinc-lead, VMS zinc-lead, SEDEX zinc-lead, Epithermal zinc-lead, Skarn zinc-lead | Pb, Zn | Ag, Cu | Pb, Zn, Ag, Cu | Meng et al., 2024 |  | kb04 | kb04-2 | [5 empty] | ore material |  |  | mineral separate | [5 empty] | mineralisation |  |  |  | sphalerite | [6 empty] | galena |  | LA-ICPMS |  |  |  |  | 3.959634 | [19 empty] | 3695.038159 | [5 empty] | 25.861936 | [5 empty] | 258.854075 | [9 empty] | 104305.9746 |  | 3.699855 |  |  |  | 0.02126 | [7 empty] | 71.354034 | [13 empty] | 3368.012583 | [15 empty] | 13.416189 | [17 empty] | 0.464473 | [9 empty] | 7.128818 | [32 empty] | 2024 | Meng, Y.-M., Huang, X.-W., Hu, R., Beaudoin, G., Zhou, M.-F., Meng, S. (2024). Deposit type discrimination based on trace elements in sphalerite. Ore Geology Reviews, 165, 105887. |  | CHN
| Freiberg kb, Liziping, Fulongchang, Shangnuluo, Baiji, Lengshuikeng, Lishan |  | Magmatic hydrothermal, Seafloor hydrothermal, Basin hydrothermal, Epithermal, Metamorphic | Mississippi Valley-type (MVT), Volcanic-hosted massive sulfide (VMS), Sedimentary Exhalative (SEDEX), Epithermal, Skarn | MVT zinc-lead, VMS zinc-lead, SEDEX zinc-lead, Epithermal zinc-lead, Skarn zinc-lead | Pb, Zn | Ag, Cu | Pb, Zn, Ag, Cu | Meng et al., 2024 |  | kb04 | kb04-3 | [5 empty] | ore material |  |  | mineral separate | [5 empty] | mineralisation |  |  |  | sphalerite | [6 empty] | galena |  | LA-ICPMS |  |  |  |  | 10.145525 | [19 empty] | 4446.231071 | [5 empty] | 17.831906 | [5 empty] | 623.095913 | [9 empty] | 94400.06535 |  | 4.462309 |  |  |  | 0.288905 | [7 empty] | 64.421303 | [13 empty] | 4783.83227 | [15 empty] | 3.849403 | [17 empty] | 2.620172 | [9 empty] | 12.109018 | [32 empty] | 2024 | Meng, Y.-M., Huang, X.-W., Hu, R., Beaudoin, G., Zhou, M.-F., Meng, S. (2024). Deposit type discrimination based on trace elements in sphalerite. Ore Geology Reviews, 165, 105887. |  | CHN
| Freiberg kb, Liziping, Fulongchang, Shangnuluo, Baiji, Lengshuikeng, Lishan |  | Magmatic hydrothermal, Seafloor hydrothermal, Basin hydrothermal, Epithermal, Metamorphic | Mississippi Valley-type (MVT), Volcanic-hosted massive sulfide (VMS), Sedimentary Exhalative (SEDEX), Epithermal, Skarn | MVT zinc-lead, VMS zinc-lead, SEDEX zinc-lead, Epithermal zinc-lead, Skarn zinc-lead | Pb, Zn | Ag, Cu | Pb, Zn, Ag, Cu | Meng et al., 2024 |  | kb04 | kb04-4 | [5 empty] | ore material |  |  | mineral separate | [5 empty] | mineralisation |  |  |  | sphalerite | [6 empty] | galena |  | LA-ICPMS |  |  |  |  | 17.719916 | [19 empty] | 4379.353585 | [5 empty] | 18.173448 | [5 empty] | 1383.11756 | [9 empty] | 93831.11061 |  | 5.714489 |  |  |  | 0.004969 | [7 empty] | 63.87771 | [13 empty] | 4421.050206 | [15 empty] | 8.048574 | [17 empty] | 4.610662 | [9 empty] | 95.519927 | [32 empty] | 2024 | Meng, Y.-M., Huang, X.-W., Hu, R., Beaudoin, G., Zhou, M.-F., Meng, S. (2024). Deposit type discrimination based on trace elements in sphalerite. Ore Geology Reviews, 165, 105887. |  | CHN
| Freiberg kb, Liziping, Fulongchang, Shangnuluo, Baiji, Lengshuikeng, Lishan |  | Magmatic hydrothermal, Seafloor hydrothermal, Basin hydrothermal, Epithermal, Metamorphic | Mississippi Valley-type (MVT), Volcanic-hosted massive sulfide (VMS), Sedimentary Exhalative (SEDEX), Epithermal, Skarn | MVT zinc-lead, VMS zinc-lead, SEDEX zinc-lead, Epithermal zinc-lead, Skarn zinc-lead | Pb, Zn | Ag, Cu | Pb, Zn, Ag, Cu | Meng et al., 2024 |  | kb04 | kb04-5 | [5 empty] | ore material |  |  | mineral separate | [5 empty] | mineralisation |  |  |  | sphalerite | [6 empty] | galena |  | LA-ICPMS |  |  |  |  | 3.895306 | [19 empty] | 4425.828595 | [5 empty] | 16.90211 | [5 empty] | 253.15959 | [9 empty] | 97901.63739 |  | 5.232209 |  |  |  | 0.000995 | [7 empty] | 53.975071 | [13 empty] | 4550.922563 | [15 empty] | 0.872755 | [17 empty] | 0.121447 | [9 empty] | 147.612188 | [32 empty] | 2024 | Meng, Y.-M., Huang, X.-W., Hu, R., Beaudoin, G., Zhou, M.-F., Meng, S. (2024). Deposit type discrimination based on trace elements in sphalerite. Ore Geology Reviews, 165, 105887. |  | CHN
| Freiberg kb, Liziping, Fulongchang, Shangnuluo, Baiji, Lengshuikeng, Lishan |  | Magmatic hydrothermal, Seafloor hydrothermal, Basin hydrothermal, Epithermal, Metamorphic | Mississippi Valley-type (MVT), Volcanic-hosted massive sulfide (VMS), Sedimentary Exhalative (SEDEX), Epithermal, Skarn | MVT zinc-lead, VMS zinc-lead, SEDEX zinc-lead, Epithermal zinc-lead, Skarn zinc-lead | Pb, Zn | Ag, Cu | Pb, Zn, Ag, Cu | Meng et al., 2024 |  | kb04 | kb04-6 | [5 empty] | ore material |  |  | mineral separate | [5 empty] | mineralisation |  |  |  | sphalerite | [6 empty] | galena |  | LA-ICPMS |  |  |  |  | 6.684575 | [19 empty] | 4409.990725 | [5 empty] | 18.978538 | [5 empty] | 349.769884 | [9 empty] | 98521.79107 |  | 5.749701 |  |  |  | 0.304361 | [7 empty] | 58.620723 | [13 empty] | 3655.780739 | [15 empty] | 9.822222 | [17 empty] | 2.623783 | [9 empty] | 165.587162 | [32 empty] | 2024 | Meng, Y.-M., Huang, X.-W., Hu, R., Beaudoin, G., Zhou, M.-F., Meng, S. (2024). Deposit type discrimination based on trace elements in sphalerite. Ore Geology Reviews, 165, 105887. |  | CHN
| Freiberg kb, Liziping, Fulongchang, Shangnuluo, Baiji, Lengshuikeng, Lishan |  | Magmatic hydrothermal, Seafloor hydrothermal, Basin hydrothermal, Epithermal, Metamorphic | Mississippi Valley-type (MVT), Volcanic-hosted massive sulfide (VMS), Sedimentary Exhalative (SEDEX), Epithermal, Skarn | MVT zinc-lead, VMS zinc-lead, SEDEX zinc-lead, Epithermal zinc-lead, Skarn zinc-lead | Pb, Zn | Ag, Cu | Pb, Zn, Ag, Cu | Meng et al., 2024 |  | kb04 | kb04-7 | [5 empty] | ore material |  |  | mineral separate | [5 empty] | mineralisation |  |  |  | sphalerite | [6 empty] | galena |  | LA-ICPMS |  |  |  |  | 11.942174 | [19 empty] | 4435.263141 | [5 empty] | 19.200761 | [5 empty] | 1066.783382 | [9 empty] | 97320.75399 |  | 6.907694 |  |  |  | 0.000205 | [7 empty] | 49.24865 | [13 empty] | 3205.573258 | [15 empty] | 2.69719 | [17 empty] | 1.061048 | [9 empty] | 512.485376 | [32 empty] | 2024 | Meng, Y.-M., Huang, X.-W., Hu, R., Beaudoin, G., Zhou, M.-F., Meng, S. (2024). Deposit type discrimination based on trace elements in sphalerite. Ore Geology Reviews, 165, 105887. |  | CHN
| Freiberg kb, Liziping, Fulongchang, Shangnuluo, Baiji, Lengshuikeng, Lishan |  | Magmatic hydrothermal, Seafloor hydrothermal, Basin hydrothermal, Epithermal, Metamorphic | Mississippi Valley-type (MVT), Volcanic-hosted massive sulfide (VMS), Sedimentary Exhalative (SEDEX), Epithermal, Skarn | MVT zinc-lead, VMS zinc-lead, SEDEX zinc-lead, Epithermal zinc-lead, Skarn zinc-lead | Pb, Zn | Ag, Cu | Pb, Zn, Ag, Cu | Meng et al., 2024 |  | kb06 | kb06-1 | [5 empty] | ore material |  |  | mineral separate | [5 empty] | mineralisation |  |  |  | sphalerite | [6 empty] | galena |  | LA-ICPMS |  |  |  |  | 10.846211 | [19 empty] | 5959.190392 | [5 empty] | 54.078023 | [5 empty] | 948.954004 | [9 empty] | 92242.51529 |  | 3.599817 |  |  |  | 0.268856 | [7 empty] | 407.848237 | [13 empty] | 1179.837079 | [15 empty] | 0.585949 | [17 empty] | 0.017154 | [9 empty] | 49.359667 | [32 empty] | 2024 | Meng, Y.-M., Huang, X.-W., Hu, R., Beaudoin, G., Zhou, M.-F., Meng, S. (2024). Deposit type discrimination based on trace elements in sphalerite. Ore Geology Reviews, 165, 105887. |  | CHN
| Freiberg kb, Liziping, Fulongchang, Shangnuluo, Baiji, Lengshuikeng, Lishan |  | Magmatic hydrothermal, Seafloor hydrothermal, Basin hydrothermal, Epithermal, Metamorphic | Mississippi Valley-type (MVT), Volcanic-hosted massive sulfide (VMS), Sedimentary Exhalative (SEDEX), Epithermal, Skarn | MVT zinc-lead, VMS zinc-lead, SEDEX zinc-lead, Epithermal zinc-lead, Skarn zinc-lead | Pb, Zn | Ag, Cu | Pb, Zn, Ag, Cu | Meng et al., 2024 |  | kb06 | kb06-2 | [5 empty] | ore material |  |  | mineral separate | [5 empty] | mineralisation |  |  |  | sphalerite | [6 empty] | galena |  | LA-ICPMS |  |  |  |  | 10.544783 | [19 empty] | 5775.233526 | [5 empty] | 79.838341 | [5 empty] | 1400.659546 | [9 empty] | 84354.0466 |  | 3.655501 |  |  |  | 0.26822 | [7 empty] | 826.711648 | [13 empty] | 1935.766521 | [15 empty] | 3.458136 | [17 empty] | 0.218931 | [9 empty] | 3.08059 | [32 empty] | 2024 | Meng, Y.-M., Huang, X.-W., Hu, R., Beaudoin, G., Zhou, M.-F., Meng, S. (2024). Deposit type discrimination based on trace elements in sphalerite. Ore Geology Reviews, 165, 105887. |  | CHN
| Freiberg kb, Liziping, Fulongchang, Shangnuluo, Baiji, Lengshuikeng, Lishan |  | Magmatic hydrothermal, Seafloor hydrothermal, Basin hydrothermal, Epithermal, Metamorphic | Mississippi Valley-type (MVT), Volcanic-hosted massive sulfide (VMS), Sedimentary Exhalative (SEDEX), Epithermal, Skarn | MVT zinc-lead, VMS zinc-lead, SEDEX zinc-lead, Epithermal zinc-lead, Skarn zinc-lead | Pb, Zn | Ag, Cu | Pb, Zn, Ag, Cu | Meng et al., 2024 |  | kb06 | kb06-3 | [5 empty] | ore material |  |  | mineral separate | [5 empty] | mineralisation |  |  |  | sphalerite | [6 empty] | galena |  | LA-ICPMS |  |  |  |  | 9.953457 | [19 empty] | 5824.822563 | [5 empty] | 95.006288 | [5 empty] | 1606.012992 | [9 empty] | 84424.6176 |  | 0.681202 |  |  |  | 0.038787 | [7 empty] | 539.361773 | [13 empty] | 2488.814069 | [15 empty] | 6.189751 | [17 empty] | 1.164775 | [9 empty] | 3.643433 | [32 empty] | 2024 | Meng, Y.-M., Huang, X.-W., Hu, R., Beaudoin, G., Zhou, M.-F., Meng, S. (2024). Deposit type discrimination based on trace elements in sphalerite. Ore Geology Reviews, 165, 105887. |  | CHN
| Freiberg kb, Liziping, Fulongchang, Shangnuluo, Baiji, Lengshuikeng, Lishan |  | Magmatic hydrothermal, Seafloor hydrothermal, Basin hydrothermal, Epithermal, Metamorphic | Mississippi Valley-type (MVT), Volcanic-hosted massive sulfide (VMS), Sedimentary Exhalative (SEDEX), Epithermal, Skarn | MVT zinc-lead, VMS zinc-lead, SEDEX zinc-lead, Epithermal zinc-lead, Skarn zinc-lead | Pb, Zn | Ag, Cu | Pb, Zn, Ag, Cu | Meng et al., 2024 |  | kb06 | kb06-4 | [5 empty] | ore material |  |  | mineral separate | [5 empty] | mineralisation |  |  |  | sphalerite | [6 empty] | galena |  | LA-ICPMS |  |  |  |  | 17.348424 | [19 empty] | 5734.054117 | [5 empty] | 84.980233 | [5 empty] | 995.444359 | [9 empty] | 87941.70753 |  | 1.781517 |  |  |  | 0.036159 | [7 empty] | 771.175757 | [13 empty] | 977.750905 | [15 empty] | 0.18489 | [17 empty] | 0.050702 | [9 empty] | 3.813503 | [32 empty] | 2024 | Meng, Y.-M., Huang, X.-W., Hu, R., Beaudoin, G., Zhou, M.-F., Meng, S. (2024). Deposit type discrimination based on trace elements in sphalerite. Ore Geology Reviews, 165, 105887. |  | CHN
| Freiberg kb, Liziping, Fulongchang, Shangnuluo, Baiji, Lengshuikeng, Lishan |  | Magmatic hydrothermal, Seafloor hydrothermal, Basin hydrothermal, Epithermal, Metamorphic | Mississippi Valley-type (MVT), Volcanic-hosted massive sulfide (VMS), Sedimentary Exhalative (SEDEX), Epithermal, Skarn | MVT zinc-lead, VMS zinc-lead, SEDEX zinc-lead, Epithermal zinc-lead, Skarn zinc-lead | Pb, Zn | Ag, Cu | Pb, Zn, Ag, Cu | Meng et al., 2024 |  | kb06 | kb06-5 | [5 empty] | ore material |  |  | mineral separate | [5 empty] | mineralisation |  |  |  | sphalerite | [6 empty] | galena |  | LA-ICPMS |  |  |  |  | 16.403216 | [19 empty] | 5470.714704 | [5 empty] | 82.528884 | [5 empty] | 1322.806891 | [9 empty] | 89378.17759 |  | 3.160152 |  |  |  | 0.037644 | [7 empty] | 1013.109848 | [13 empty] | 2364.832273 | [15 empty] | 0.216429 | [17 empty] | 0.042012 | [9 empty] | 2.714042 | [32 empty] | 2024 | Meng, Y.-M., Huang, X.-W., Hu, R., Beaudoin, G., Zhou, M.-F., Meng, S. (2024). Deposit type discrimination based on trace elements in sphalerite. Ore Geology Reviews, 165, 105887. |  | CHN
| Freiberg kb, Liziping, Fulongchang, Shangnuluo, Baiji, Lengshuikeng, Lishan |  | Magmatic hydrothermal, Seafloor hydrothermal, Basin hydrothermal, Epithermal, Metamorphic | Mississippi Valley-type (MVT), Volcanic-hosted massive sulfide (VMS), Sedimentary Exhalative (SEDEX), Epithermal, Skarn | MVT zinc-lead, VMS zinc-lead, SEDEX zinc-lead, Epithermal zinc-lead, Skarn zinc-lead | Pb, Zn | Ag, Cu | Pb, Zn, Ag, Cu | Meng et al., 2024 |  | kb06 | kb06-6 | [5 empty] | ore material |  |  | mineral separate | [5 empty] | mineralisation |  |  |  | sphalerite | [6 empty] | galena |  | LA-ICPMS |  |  |  |  | 10.96762 | [19 empty] | 6981.878315 | [5 empty] | 84.261321 | [5 empty] | 822.793812 | [9 empty] | 88137.39082 |  | 1.045225 |  |  |  | 0.005377 | [7 empty] | 633.178243 | [13 empty] | 1308.911324 | [15 empty] | 1.215172 | [17 empty] | 2.231144 | [9 empty] | 2.82194 | [32 empty] | 2024 | Meng, Y.-M., Huang, X.-W., Hu, R., Beaudoin, G., Zhou, M.-F., Meng, S. (2024). Deposit type discrimination based on trace elements in sphalerite. Ore Geology Reviews, 165, 105887. |  | CHN
| Freiberg kb, Liziping, Fulongchang, Shangnuluo, Baiji, Lengshuikeng, Lishan |  | Magmatic hydrothermal, Seafloor hydrothermal, Basin hydrothermal, Epithermal, Metamorphic | Mississippi Valley-type (MVT), Volcanic-hosted massive sulfide (VMS), Sedimentary Exhalative (SEDEX), Epithermal, Skarn | MVT zinc-lead, VMS zinc-lead, SEDEX zinc-lead, Epithermal zinc-lead, Skarn zinc-lead | Pb, Zn | Ag, Cu | Pb, Zn, Ag, Cu | Meng et al., 2024 |  | kb06 | kb06-7 | [5 empty] | ore material |  |  | mineral separate | [5 empty] | mineralisation |  |  |  | sphalerite | [6 empty] | galena |  | LA-ICPMS |  |  |  |  | 19.188587 | [19 empty] | 5907.973306 | [5 empty] | 75.163348 | [5 empty] | 1260.536274 | [9 empty] | 87893.19183 |  | 4.912344 |  |  |  | 0.004726 | [7 empty] | 954.04925 | [13 empty] | 825.345371 | [15 empty] | 0.145052 | [17 empty] | 0.000158 | [9 empty] | 3.07238 | [32 empty] | 2024 | Meng, Y.-M., Huang, X.-W., Hu, R., Beaudoin, G., Zhou, M.-F., Meng, S. (2024). Deposit type discrimination based on trace elements in sphalerite. Ore Geology Reviews, 165, 105887. |  | CHN
| Freiberg kb, Liziping, Fulongchang, Shangnuluo, Baiji, Lengshuikeng, Lishan |  | Magmatic hydrothermal, Seafloor hydrothermal, Basin hydrothermal, Epithermal, Metamorphic | Mississippi Valley-type (MVT), Volcanic-hosted massive sulfide (VMS), Sedimentary Exhalative (SEDEX), Epithermal, Skarn | MVT zinc-lead, VMS zinc-lead, SEDEX zinc-lead, Epithermal zinc-lead, Skarn zinc-lead | Pb, Zn | Ag, Cu | Pb, Zn, Ag, Cu | Meng et al., 2024 |  | kb06 | kb06-8 | [5 empty] | ore material |  |  | mineral separate | [5 empty] | mineralisation |  |  |  | sphalerite | [6 empty] | galena |  | LA-ICPMS |  |  |  |  | 12.883717 | [19 empty] | 5727.40233 | [5 empty] | 77.284321 | [5 empty] | 863.638652 | [9 empty] | 87503.0845 |  | 3.651192 |  |  |  | 0.234354 | [7 empty] | 683.143818 | [13 empty] | 971.92854 | [15 empty] | 0.133127 | [17 empty] | 0.00373 | [9 empty] | 2.202449 | [32 empty] | 2024 | Meng, Y.-M., Huang, X.-W., Hu, R., Beaudoin, G., Zhou, M.-F., Meng, S. (2024). Deposit type discrimination based on trace elements in sphalerite. Ore Geology Reviews, 165, 105887. |  | CHN
| Freiberg kb, Liziping, Fulongchang, Shangnuluo, Baiji, Lengshuikeng, Lishan |  | Magmatic hydrothermal, Seafloor hydrothermal, Basin hydrothermal, Epithermal, Metamorphic | Mississippi Valley-type (MVT), Volcanic-hosted massive sulfide (VMS), Sedimentary Exhalative (SEDEX), Epithermal, Skarn | MVT zinc-lead, VMS zinc-lead, SEDEX zinc-lead, Epithermal zinc-lead, Skarn zinc-lead | Pb, Zn | Ag, Cu | Pb, Zn, Ag, Cu | Meng et al., 2024 |  | kbH5 | kbH5-1 | [5 empty] | ore material |  |  | mineral separate | [5 empty] | mineralisation |  |  |  | sphalerite | [6 empty] | galena |  | LA-ICPMS |  |  |  |  | 3.01245 | [19 empty] | 5283.212516 | [5 empty] | 35.415088 | [5 empty] | 312.142578 | [9 empty] | 103004.7797 |  | 3.190063 |  |  |  | 0.040126 | [7 empty] | 253.100072 | [13 empty] | 900.158209 | [15 empty] | 0.138319 | [17 empty] | 0.011358 | [9 empty] | 20.790669 | [32 empty] | 2024 | Meng, Y.-M., Huang, X.-W., Hu, R., Beaudoin, G., Zhou, M.-F., Meng, S. (2024). Deposit type discrimination based on trace elements in sphalerite. Ore Geology Reviews, 165, 105887. |  | CHN
| Freiberg kb, Liziping, Fulongchang, Shangnuluo, Baiji, Lengshuikeng, Lishan |  | Magmatic hydrothermal, Seafloor hydrothermal, Basin hydrothermal, Epithermal, Metamorphic | Mississippi Valley-type (MVT), Volcanic-hosted massive sulfide (VMS), Sedimentary Exhalative (SEDEX), Epithermal, Skarn | MVT zinc-lead, VMS zinc-lead, SEDEX zinc-lead, Epithermal zinc-lead, Skarn zinc-lead | Pb, Zn | Ag, Cu | Pb, Zn, Ag, Cu | Meng et al., 2024 |  | kbH5 | kbH5-2 | [5 empty] | ore material |  |  | mineral separate | [5 empty] | mineralisation |  |  |  | sphalerite | [6 empty] | galena |  | LA-ICPMS |  |  |  |  | 2.89039 | [19 empty] | 5227.11475 | [5 empty] | 36.017444 | [5 empty] | 350.96828 | [9 empty] | 100755.2947 |  | 2.698735 |  |  |  | 0.005463 | [7 empty] | 267.982641 | [13 empty] | 889.498105 | [15 empty] | 0.386077 | [17 empty] | 0.001224 | [9 empty] | 11.363183 | [32 empty] | 2024 | Meng, Y.-M., Huang, X.-W., Hu, R., Beaudoin, G., Zhou, M.-F., Meng, S. (2024). Deposit type discrimination based on trace elements in sphalerite. Ore Geology Reviews, 165, 105887. |  | CHN
| Freiberg kb, Liziping, Fulongchang, Shangnuluo, Baiji, Lengshuikeng, Lishan |  | Magmatic hydrothermal, Seafloor hydrothermal, Basin hydrothermal, Epithermal, Metamorphic | Mississippi Valley-type (MVT), Volcanic-hosted massive sulfide (VMS), Sedimentary Exhalative (SEDEX), Epithermal, Skarn | MVT zinc-lead, VMS zinc-lead, SEDEX zinc-lead, Epithermal zinc-lead, Skarn zinc-lead | Pb, Zn | Ag, Cu | Pb, Zn, Ag, Cu | Meng et al., 2024 |  | kbH5 | kbH5-3 | [5 empty] | ore material |  |  | mineral separate | [5 empty] | mineralisation |  |  |  | sphalerite | [6 empty] | galena |  | LA-ICPMS |  |  |  |  | 10.529905 | [19 empty] | 6242.979724 | [5 empty] | 36.271282 | [5 empty] | 779.161795 | [9 empty] | 109346.733 |  | 2.402596 |  |  |  | 0.000926 | [7 empty] | 547.303804 | [13 empty] | 970.548302 | [15 empty] | 0.060039 | [17 empty] | 0.000875 | [9 empty] | 7.094692 | [32 empty] | 2024 | Meng, Y.-M., Huang, X.-W., Hu, R., Beaudoin, G., Zhou, M.-F., Meng, S. (2024). Deposit type discrimination based on trace elements in sphalerite. Ore Geology Reviews, 165, 105887. |  | CHN
| Freiberg kb, Liziping, Fulongchang, Shangnuluo, Baiji, Lengshuikeng, Lishan |  | Magmatic hydrothermal, Seafloor hydrothermal, Basin hydrothermal, Epithermal, Metamorphic | Mississippi Valley-type (MVT), Volcanic-hosted massive sulfide (VMS), Sedimentary Exhalative (SEDEX), Epithermal, Skarn | MVT zinc-lead, VMS zinc-lead, SEDEX zinc-lead, Epithermal zinc-lead, Skarn zinc-lead | Pb, Zn | Ag, Cu | Pb, Zn, Ag, Cu | Meng et al., 2024 |  | kbH5 | kbH5-4 | [5 empty] | ore material |  |  | mineral separate | [5 empty] | mineralisation |  |  |  | sphalerite | [6 empty] | galena |  | LA-ICPMS |  |  |  |  | 23.594251 | [19 empty] | 7094.278099 | [5 empty] | 39.916997 | [5 empty] | 1682.578395 | [9 empty] | 108876.2743 |  | 3.121433 |  |  |  | 0.25686 | [7 empty] | 1085.32217 | [13 empty] | 1212.026695 | [15 empty] | 0.101222 | [17 empty] | 0.005481 | [9 empty] | 84.203485 | [32 empty] | 2024 | Meng, Y.-M., Huang, X.-W., Hu, R., Beaudoin, G., Zhou, M.-F., Meng, S. (2024). Deposit type discrimination based on trace elements in sphalerite. Ore Geology Reviews, 165, 105887. |  | CHN
| Freiberg kb, Liziping, Fulongchang, Shangnuluo, Baiji, Lengshuikeng, Lishan |  | Magmatic hydrothermal, Seafloor hydrothermal, Basin hydrothermal, Epithermal, Metamorphic | Mississippi Valley-type (MVT), Volcanic-hosted massive sulfide (VMS), Sedimentary Exhalative (SEDEX), Epithermal, Skarn | MVT zinc-lead, VMS zinc-lead, SEDEX zinc-lead, Epithermal zinc-lead, Skarn zinc-lead | Pb, Zn | Ag, Cu | Pb, Zn, Ag, Cu | Meng et al., 2024 |  | kbH5 | kbH5-5 | [5 empty] | ore material |  |  | mineral separate | [5 empty] | mineralisation |  |  |  | sphalerite | [6 empty] | galena |  | LA-ICPMS |  |  |  |  | 9.659609 | [19 empty] | 6522.382294 | [5 empty] | 43.971951 | [5 empty] | 825.826062 | [9 empty] | 104488.1671 |  | 2.107328 |  |  |  | 0.038804 | [7 empty] | 576.155786 | [13 empty] | 1088.646693 | [15 empty] | 0.098668 | [17 empty] | 0.00076 | [9 empty] | 8.925889 | [32 empty] | 2024 | Meng, Y.-M., Huang, X.-W., Hu, R., Beaudoin, G., Zhou, M.-F., Meng, S. (2024). Deposit type discrimination based on trace elements in sphalerite. Ore Geology Reviews, 165, 105887. |  | CHN
| Freiberg kb, Liziping, Fulongchang, Shangnuluo, Baiji, Lengshuikeng, Lishan |  | Magmatic hydrothermal, Seafloor hydrothermal, Basin hydrothermal, Epithermal, Metamorphic | Mississippi Valley-type (MVT), Volcanic-hosted massive sulfide (VMS), Sedimentary Exhalative (SEDEX), Epithermal, Skarn | MVT zinc-lead, VMS zinc-lead, SEDEX zinc-lead, Epithermal zinc-lead, Skarn zinc-lead | Pb, Zn | Ag, Cu | Pb, Zn, Ag, Cu | Meng et al., 2024 |  | kbH5 | kbH5-6 | [5 empty] | ore material |  |  | mineral separate | [5 empty] | mineralisation |  |  |  | sphalerite | [6 empty] | galena |  | LA-ICPMS |  |  |  |  | 10.907709 | [19 empty] | 6446.119679 | [5 empty] | 44.176901 | [5 empty] | 1354.493941 | [9 empty] | 104185.5937 |  | 3.132527 |  |  |  | 0.006441 | [7 empty] | 924.559083 | [13 empty] | 1057.223351 | [15 empty] | 0.127819 | [17 empty] | 0.003301 | [9 empty] | 34.334217 | [32 empty] | 2024 | Meng, Y.-M., Huang, X.-W., Hu, R., Beaudoin, G., Zhou, M.-F., Meng, S. (2024). Deposit type discrimination based on trace elements in sphalerite. Ore Geology Reviews, 165, 105887. |  | CHN
| Freiberg kb, Liziping, Fulongchang, Shangnuluo, Baiji, Lengshuikeng, Lishan |  | Magmatic hydrothermal, Seafloor hydrothermal, Basin hydrothermal, Epithermal, Metamorphic | Mississippi Valley-type (MVT), Volcanic-hosted massive sulfide (VMS), Sedimentary Exhalative (SEDEX), Epithermal, Skarn | MVT zinc-lead, VMS zinc-lead, SEDEX zinc-lead, Epithermal zinc-lead, Skarn zinc-lead | Pb, Zn | Ag, Cu | Pb, Zn, Ag, Cu | Meng et al., 2024 |  | kbH6 | kbH6-1 | [5 empty] | ore material |  |  | mineral separate | [5 empty] | mineralisation |  |  |  | sphalerite | [6 empty] | galena |  | LA-ICPMS |  |  |  |  | 2.274043 | [19 empty] | 5792.361911 | [5 empty] | 99.818688 | [5 empty] | 150.984356 | [9 empty] | 102611.9799 |  | 12.179223 |  |  |  | 0.048214 | [7 empty] | 119.434607 | [13 empty] | 851.045886 | [15 empty] | 9.569079 | [17 empty] | 0.001613 | [9 empty] | 6.509282 | [32 empty] | 2024 | Meng, Y.-M., Huang, X.-W., Hu, R., Beaudoin, G., Zhou, M.-F., Meng, S. (2024). Deposit type discrimination based on trace elements in sphalerite. Ore Geology Reviews, 165, 105887. |  | CHN
| Freiberg kb, Liziping, Fulongchang, Shangnuluo, Baiji, Lengshuikeng, Lishan |  | Magmatic hydrothermal, Seafloor hydrothermal, Basin hydrothermal, Epithermal, Metamorphic | Mississippi Valley-type (MVT), Volcanic-hosted massive sulfide (VMS), Sedimentary Exhalative (SEDEX), Epithermal, Skarn | MVT zinc-lead, VMS zinc-lead, SEDEX zinc-lead, Epithermal zinc-lead, Skarn zinc-lead | Pb, Zn | Ag, Cu | Pb, Zn, Ag, Cu | Meng et al., 2024 |  | kbH6 | kbH6-2 | [5 empty] | ore material |  |  | mineral separate | [5 empty] | mineralisation |  |  |  | sphalerite | [6 empty] | galena |  | LA-ICPMS |  |  |  |  | 2.965929 | [19 empty] | 5301.102418 | [5 empty] | 99.007778 | [5 empty] | 379.304637 | [9 empty] | 99590.24223 |  | 3.232957 |  |  |  | 0.000466 | [7 empty] | 128.993026 | [13 empty] | 806.338911 | [15 empty] | 0.380135 | [17 empty] | 0.012294 | [9 empty] | 26.843372 | [32 empty] | 2024 | Meng, Y.-M., Huang, X.-W., Hu, R., Beaudoin, G., Zhou, M.-F., Meng, S. (2024). Deposit type discrimination based on trace elements in sphalerite. Ore Geology Reviews, 165, 105887. |  | CHN
| Freiberg kb, Liziping, Fulongchang, Shangnuluo, Baiji, Lengshuikeng, Lishan |  | Magmatic hydrothermal, Seafloor hydrothermal, Basin hydrothermal, Epithermal, Metamorphic | Mississippi Valley-type (MVT), Volcanic-hosted massive sulfide (VMS), Sedimentary Exhalative (SEDEX), Epithermal, Skarn | MVT zinc-lead, VMS zinc-lead, SEDEX zinc-lead, Epithermal zinc-lead, Skarn zinc-lead | Pb, Zn | Ag, Cu | Pb, Zn, Ag, Cu | Meng et al., 2024 |  | kbH6 | kbH6-3 | [5 empty] | ore material |  |  | mineral separate | [5 empty] | mineralisation |  |  |  | sphalerite | [6 empty] | galena |  | LA-ICPMS |  |  |  |  | 22.891636 | [19 empty] | 5677.306934 | [5 empty] | 95.759158 | [5 empty] | 4057.523898 | [9 empty] | 92791.49932 |  | 5.699677 |  |  |  | 0.020805 | [7 empty] | 212.926558 | [13 empty] | 745.995907 | [15 empty] | 5.498577 | [17 empty] | 0.345044 | [9 empty] | 59.884689 | [32 empty] | 2024 | Meng, Y.-M., Huang, X.-W., Hu, R., Beaudoin, G., Zhou, M.-F., Meng, S. (2024). Deposit type discrimination based on trace elements in sphalerite. Ore Geology Reviews, 165, 105887. |  | CHN
| Freiberg kb, Liziping, Fulongchang, Shangnuluo, Baiji, Lengshuikeng, Lishan |  | Magmatic hydrothermal, Seafloor hydrothermal, Basin hydrothermal, Epithermal, Metamorphic | Mississippi Valley-type (MVT), Volcanic-hosted massive sulfide (VMS), Sedimentary Exhalative (SEDEX), Epithermal, Skarn | MVT zinc-lead, VMS zinc-lead, SEDEX zinc-lead, Epithermal zinc-lead, Skarn zinc-lead | Pb, Zn | Ag, Cu | Pb, Zn, Ag, Cu | Meng et al., 2024 |  | kbH6 | kbH6-4 | [5 empty] | ore material |  |  | mineral separate | [5 empty] | mineralisation |  |  |  | sphalerite | [6 empty] | galena |  | LA-ICPMS |  |  |  |  | 1.706767 | [19 empty] | 5595.81082 | [5 empty] | 100.775303 | [5 empty] | 172.200163 | [9 empty] | 103909.902 |  | 9.773953 |  |  |  | 0.005391 | [7 empty] | 128.290037 | [13 empty] | 799.379122 | [15 empty] | 5.368792 | [17 empty] | 0.002861 | [9 empty] | 18.488544 | [32 empty] | 2024 | Meng, Y.-M., Huang, X.-W., Hu, R., Beaudoin, G., Zhou, M.-F., Meng, S. (2024). Deposit type discrimination based on trace elements in sphalerite. Ore Geology Reviews, 165, 105887. |  | CHN
| Freiberg kb, Liziping, Fulongchang, Shangnuluo, Baiji, Lengshuikeng, Lishan |  | Magmatic hydrothermal, Seafloor hydrothermal, Basin hydrothermal, Epithermal, Metamorphic | Mississippi Valley-type (MVT), Volcanic-hosted massive sulfide (VMS), Sedimentary Exhalative (SEDEX), Epithermal, Skarn | MVT zinc-lead, VMS zinc-lead, SEDEX zinc-lead, Epithermal zinc-lead, Skarn zinc-lead | Pb, Zn | Ag, Cu | Pb, Zn, Ag, Cu | Meng et al., 2024 |  | kbH6 | kbH6-5 | [5 empty] | ore material |  |  | mineral separate | [5 empty] | mineralisation |  |  |  | sphalerite | [6 empty] | galena |  | LA-ICPMS |  |  |  |  | 3.182272 | [19 empty] | 5721.07929 | [5 empty] | 96.504202 | [5 empty] | 308.366723 | [9 empty] | 98382.28212 |  | 5.775421 |  |  |  | 0.01013 | [7 empty] | 125.005803 | [13 empty] | 770.83298 | [15 empty] | 0.142774 | [17 empty] | 0.016668 | [9 empty] | 102.98049 | [32 empty] | 2024 | Meng, Y.-M., Huang, X.-W., Hu, R., Beaudoin, G., Zhou, M.-F., Meng, S. (2024). Deposit type discrimination based on trace elements in sphalerite. Ore Geology Reviews, 165, 105887. |  | CHN
| Freiberg kb, Liziping, Fulongchang, Shangnuluo, Baiji, Lengshuikeng, Lishan |  | Magmatic hydrothermal, Seafloor hydrothermal, Basin hydrothermal, Epithermal, Metamorphic | Mississippi Valley-type (MVT), Volcanic-hosted massive sulfide (VMS), Sedimentary Exhalative (SEDEX), Epithermal, Skarn | MVT zinc-lead, VMS zinc-lead, SEDEX zinc-lead, Epithermal zinc-lead, Skarn zinc-lead | Pb, Zn | Ag, Cu | Pb, Zn, Ag, Cu | Meng et al., 2024 |  | kbFRS8 | kbFRS8-1 | [5 empty] | ore material |  |  | mineral separate | [5 empty] | mineralisation |  |  |  | sphalerite | [6 empty] | galena |  | LA-ICPMS |  |  |  |  | 10.510144 | [19 empty] | 6295.944501 | [5 empty] | 26.136127 | [5 empty] | 958.683366 | [9 empty] | 100404.4615 |  | 1.062052 |  |  |  | 0.00135 | [7 empty] | 654.785327 | [13 empty] | 859.709163 | [15 empty] | 0.375718 | [17 empty] | 0.049089 | [9 empty] | 2.953508 | [32 empty] | 2024 | Meng, Y.-M., Huang, X.-W., Hu, R., Beaudoin, G., Zhou, M.-F., Meng, S. (2024). Deposit type discrimination based on trace elements in sphalerite. Ore Geology Reviews, 165, 105887. |  | CHN
| Freiberg kb, Liziping, Fulongchang, Shangnuluo, Baiji, Lengshuikeng, Lishan |  | Magmatic hydrothermal, Seafloor hydrothermal, Basin hydrothermal, Epithermal, Metamorphic | Mississippi Valley-type (MVT), Volcanic-hosted massive sulfide (VMS), Sedimentary Exhalative (SEDEX), Epithermal, Skarn | MVT zinc-lead, VMS zinc-lead, SEDEX zinc-lead, Epithermal zinc-lead, Skarn zinc-lead | Pb, Zn | Ag, Cu | Pb, Zn, Ag, Cu | Meng et al., 2024 |  | kbFRS8 | kbFRS8-2 | [5 empty] | ore material |  |  | mineral separate | [5 empty] | mineralisation |  |  |  | sphalerite | [6 empty] | galena |  | LA-ICPMS |  |  |  |  | 8.810629 | [19 empty] | 6187.21095 | [5 empty] | 26.482198 | [5 empty] | 932.099701 | [9 empty] | 100458.2037 |  | 1.189394 |  |  |  | 0.004329 | [7 empty] | 669.107983 | [13 empty] | 891.348588 | [15 empty] | 0.119265 | [17 empty] | 0.002166 | [9 empty] | 3.766308 | [32 empty] | 2024 | Meng, Y.-M., Huang, X.-W., Hu, R., Beaudoin, G., Zhou, M.-F., Meng, S. (2024). Deposit type discrimination based on trace elements in sphalerite. Ore Geology Reviews, 165, 105887. |  | CHN
| Freiberg kb, Liziping, Fulongchang, Shangnuluo, Baiji, Lengshuikeng, Lishan |  | Magmatic hydrothermal, Seafloor hydrothermal, Basin hydrothermal, Epithermal, Metamorphic | Mississippi Valley-type (MVT), Volcanic-hosted massive sulfide (VMS), Sedimentary Exhalative (SEDEX), Epithermal, Skarn | MVT zinc-lead, VMS zinc-lead, SEDEX zinc-lead, Epithermal zinc-lead, Skarn zinc-lead | Pb, Zn | Ag, Cu | Pb, Zn, Ag, Cu | Meng et al., 2024 |  | kbFRS8 | kbFRS8-3 | [5 empty] | ore material |  |  | mineral separate | [5 empty] | mineralisation |  |  |  | sphalerite | [6 empty] | galena |  | LA-ICPMS |  |  |  |  | 9.286082 | [19 empty] | 5976.591034 | [5 empty] | 35.948144 | [5 empty] | 742.851385 | [9 empty] | 101414.9103 |  | 1.010251 |  |  |  | 0.034106 | [7 empty] | 513.462411 | [13 empty] | 5330.365503 | [15 empty] | 0.223583 | [17 empty] | 0.044898 | [9 empty] | 3.757443 | [32 empty] | 2024 | Meng, Y.-M., Huang, X.-W., Hu, R., Beaudoin, G., Zhou, M.-F., Meng, S. (2024). Deposit type discrimination based on trace elements in sphalerite. Ore Geology Reviews, 165, 105887. |  | CHN
| Freiberg kb, Liziping, Fulongchang, Shangnuluo, Baiji, Lengshuikeng, Lishan |  | Magmatic hydrothermal, Seafloor hydrothermal, Basin hydrothermal, Epithermal, Metamorphic | Mississippi Valley-type (MVT), Volcanic-hosted massive sulfide (VMS), Sedimentary Exhalative (SEDEX), Epithermal, Skarn | MVT zinc-lead, VMS zinc-lead, SEDEX zinc-lead, Epithermal zinc-lead, Skarn zinc-lead | Pb, Zn | Ag, Cu | Pb, Zn, Ag, Cu | Meng et al., 2024 |  | kbFRS8 | kbFRS8-4 | [5 empty] | ore material |  |  | mineral separate | [5 empty] | mineralisation |  |  |  | sphalerite | [6 empty] | galena |  | LA-ICPMS |  |  |  |  | 40.732923 | [19 empty] | 5810.461602 | [5 empty] | 24.246457 | [5 empty] | 2070.166617 | [9 empty] | 90191.09661 |  | 2.000732 |  |  |  | 0.000694 | [7 empty] | 529.339837 | [13 empty] | 5914.399048 | [15 empty] | 1.791819 | [17 empty] | 0.042675 | [9 empty] | 4.702997 | [32 empty] | 2024 | Meng, Y.-M., Huang, X.-W., Hu, R., Beaudoin, G., Zhou, M.-F., Meng, S. (2024). Deposit type discrimination based on trace elements in sphalerite. Ore Geology Reviews, 165, 105887. |  | CHN
| Freiberg kb, Liziping, Fulongchang, Shangnuluo, Baiji, Lengshuikeng, Lishan |  | Magmatic hydrothermal, Seafloor hydrothermal, Basin hydrothermal, Epithermal, Metamorphic | Mississippi Valley-type (MVT), Volcanic-hosted massive sulfide (VMS), Sedimentary Exhalative (SEDEX), Epithermal, Skarn | MVT zinc-lead, VMS zinc-lead, SEDEX zinc-lead, Epithermal zinc-lead, Skarn zinc-lead | Pb, Zn | Ag, Cu | Pb, Zn, Ag, Cu | Meng et al., 2024 |  | kbFRS8 | kbFRS8-5 | [5 empty] | ore material |  |  | mineral separate | [5 empty] | mineralisation |  |  |  | sphalerite | [6 empty] | galena |  | LA-ICPMS |  |  |  |  | 14.71467 | [19 empty] | 6831.555298 | [5 empty] | 31.5444 | [5 empty] | 1337.154209 | [9 empty] | 104471.7928 |  | 1.135668 |  |  |  | 0.000276 | [7 empty] | 958.473834 | [13 empty] | 1319.0844 | [15 empty] | 0.094975 | [17 empty] | 0.012972 | [9 empty] | 6.039719 | [32 empty] | 2024 | Meng, Y.-M., Huang, X.-W., Hu, R., Beaudoin, G., Zhou, M.-F., Meng, S. (2024). Deposit type discrimination based on trace elements in sphalerite. Ore Geology Reviews, 165, 105887. |  | CHN
| Freiberg kb, Liziping, Fulongchang, Shangnuluo, Baiji, Lengshuikeng, Lishan |  | Magmatic hydrothermal, Seafloor hydrothermal, Basin hydrothermal, Epithermal, Metamorphic | Mississippi Valley-type (MVT), Volcanic-hosted massive sulfide (VMS), Sedimentary Exhalative (SEDEX), Epithermal, Skarn | MVT zinc-lead, VMS zinc-lead, SEDEX zinc-lead, Epithermal zinc-lead, Skarn zinc-lead | Pb, Zn | Ag, Cu | Pb, Zn, Ag, Cu | Meng et al., 2024 |  | kbFRS8 | kbFRS8-6 | [5 empty] | ore material |  |  | mineral separate | [5 empty] | mineralisation |  |  |  | sphalerite | [6 empty] | galena |  | LA-ICPMS |  |  |  |  | 12.86038 | [19 empty] | 6839.186039 | [5 empty] | 33.4677 | [5 empty] | 1441.236572 | [9 empty] | 102329.0073 |  | 1.124026 |  |  |  | 0.008007 | [7 empty] | 1021.074413 | [13 empty] | 1657.854273 | [15 empty] | 0.201063 | [17 empty] | 0.054337 | [9 empty] | 8.101359 | [32 empty] | 2024 | Meng, Y.-M., Huang, X.-W., Hu, R., Beaudoin, G., Zhou, M.-F., Meng, S. (2024). Deposit type discrimination based on trace elements in sphalerite. Ore Geology Reviews, 165, 105887. |  | CHN
| Freiberg kb, Liziping, Fulongchang, Shangnuluo, Baiji, Lengshuikeng, Lishan |  | Magmatic hydrothermal, Seafloor hydrothermal, Basin hydrothermal, Epithermal, Metamorphic | Mississippi Valley-type (MVT), Volcanic-hosted massive sulfide (VMS), Sedimentary Exhalative (SEDEX), Epithermal, Skarn | MVT zinc-lead, VMS zinc-lead, SEDEX zinc-lead, Epithermal zinc-lead, Skarn zinc-lead | Pb, Zn | Ag, Cu | Pb, Zn, Ag, Cu | Meng et al., 2024 |  | kbFRS8 | kbFRS8-7 | [5 empty] | ore material |  |  | mineral separate | [5 empty] | mineralisation |  |  |  | sphalerite | [6 empty] | galena |  | LA-ICPMS |  |  |  |  | 6.544399 | [19 empty] | 6197.075142 | [5 empty] | 47.921857 | [5 empty] | 574.646493 | [9 empty] | 98815.5034 |  | 0.638457 |  |  |  | 0.009567 | [7 empty] | 409.687504 | [13 empty] | 2614.945436 | [15 empty] | 0.316596 | [17 empty] | 0.015987 | [9 empty] | 2.630436 | [32 empty] | 2024 | Meng, Y.-M., Huang, X.-W., Hu, R., Beaudoin, G., Zhou, M.-F., Meng, S. (2024). Deposit type discrimination based on trace elements in sphalerite. Ore Geology Reviews, 165, 105887. |  | CHN
| Freiberg kb, Liziping, Fulongchang, Shangnuluo, Baiji, Lengshuikeng, Lishan |  | Magmatic hydrothermal, Seafloor hydrothermal, Basin hydrothermal, Epithermal, Metamorphic | Mississippi Valley-type (MVT), Volcanic-hosted massive sulfide (VMS), Sedimentary Exhalative (SEDEX), Epithermal, Skarn | MVT zinc-lead, VMS zinc-lead, SEDEX zinc-lead, Epithermal zinc-lead, Skarn zinc-lead | Pb, Zn | Ag, Cu | Pb, Zn, Ag, Cu | Meng et al., 2024 |  | kbFRS8 | kbFRS8-8 | [5 empty] | ore material |  |  | mineral separate | [5 empty] | mineralisation |  |  |  | sphalerite | [6 empty] | galena |  | LA-ICPMS |  |  |  |  | 10.811643 | [19 empty] | 6280.590492 | [5 empty] | 47.664303 | [5 empty] | 591.27797 | [9 empty] | 101543.0407 |  | 0.810058 |  |  |  | 0.009002 | [7 empty] | 413.093902 | [13 empty] | 2373.109407 | [15 empty] | 0.374599 | [17 empty] | 0.002941 | [9 empty] | 2.846239 | [32 empty] | 2024 | Meng, Y.-M., Huang, X.-W., Hu, R., Beaudoin, G., Zhou, M.-F., Meng, S. (2024). Deposit type discrimination based on trace elements in sphalerite. Ore Geology Reviews, 165, 105887. |  | CHN
| Freiberg kb, Liziping, Fulongchang, Shangnuluo, Baiji, Lengshuikeng, Lishan |  | Magmatic hydrothermal, Seafloor hydrothermal, Basin hydrothermal, Epithermal, Metamorphic | Mississippi Valley-type (MVT), Volcanic-hosted massive sulfide (VMS), Sedimentary Exhalative (SEDEX), Epithermal, Skarn | MVT zinc-lead, VMS zinc-lead, SEDEX zinc-lead, Epithermal zinc-lead, Skarn zinc-lead | Pb, Zn | Ag, Cu | Pb, Zn, Ag, Cu | Meng et al., 2024 |  | kbFRS19 | kbFRS19-1 | [5 empty] | ore material |  |  | mineral separate | [5 empty] | mineralisation |  |  |  | sphalerite | [6 empty] | galena |  | LA-ICPMS |  |  |  |  | 19.21603 | [19 empty] | 5819.978189 | [5 empty] | 0.488501 | [5 empty] | 7027.432803 | [9 empty] | 105181.3776 |  | 20.866691 |  |  |  | 0.004612 | [7 empty] | 775.144734 | [13 empty] | 2049.438509 | [15 empty] | 4.328994 | [17 empty] | 1.320041 | [9 empty] | 382.855885 | [32 empty] | 2024 | Meng, Y.-M., Huang, X.-W., Hu, R., Beaudoin, G., Zhou, M.-F., Meng, S. (2024). Deposit type discrimination based on trace elements in sphalerite. Ore Geology Reviews, 165, 105887. |  | CHN
| Freiberg kb, Liziping, Fulongchang, Shangnuluo, Baiji, Lengshuikeng, Lishan |  | Magmatic hydrothermal, Seafloor hydrothermal, Basin hydrothermal, Epithermal, Metamorphic | Mississippi Valley-type (MVT), Volcanic-hosted massive sulfide (VMS), Sedimentary Exhalative (SEDEX), Epithermal, Skarn | MVT zinc-lead, VMS zinc-lead, SEDEX zinc-lead, Epithermal zinc-lead, Skarn zinc-lead | Pb, Zn | Ag, Cu | Pb, Zn, Ag, Cu | Meng et al., 2024 |  | kbFRS19 | kbFRS19-2 | [5 empty] | ore material |  |  | mineral separate | [5 empty] | mineralisation |  |  |  | sphalerite | [6 empty] | galena |  | LA-ICPMS |  |  |  |  | 7.828388 | [19 empty] | 5865.770584 | [5 empty] | 0.424314 | [5 empty] | 1171.773139 | [9 empty] | 96514.32278 |  | 18.920828 |  |  |  | 0.500158 | [7 empty] | 714.479778 | [13 empty] | 2085.722773 | [15 empty] | 0.989745 | [17 empty] | 0.261842 | [9 empty] | 76.937938 | [32 empty] | 2024 | Meng, Y.-M., Huang, X.-W., Hu, R., Beaudoin, G., Zhou, M.-F., Meng, S. (2024). Deposit type discrimination based on trace elements in sphalerite. Ore Geology Reviews, 165, 105887. |  | CHN
| Freiberg kb, Liziping, Fulongchang, Shangnuluo, Baiji, Lengshuikeng, Lishan |  | Magmatic hydrothermal, Seafloor hydrothermal, Basin hydrothermal, Epithermal, Metamorphic | Mississippi Valley-type (MVT), Volcanic-hosted massive sulfide (VMS), Sedimentary Exhalative (SEDEX), Epithermal, Skarn | MVT zinc-lead, VMS zinc-lead, SEDEX zinc-lead, Epithermal zinc-lead, Skarn zinc-lead | Pb, Zn | Ag, Cu | Pb, Zn, Ag, Cu | Meng et al., 2024 |  | kbFRS19 | kbFRS19-3 | [5 empty] | ore material |  |  | mineral separate | [5 empty] | mineralisation |  |  |  | sphalerite | [6 empty] | galena |  | LA-ICPMS |  |  |  |  | 9.088744 | [19 empty] | 5917.06556 | [5 empty] | 13.557424 | [5 empty] | 956.044129 | [9 empty] | 93803.31691 |  | 15.735256 |  |  |  | 0.046739 | [7 empty] | 564.028118 | [13 empty] | 9119.084762 | [15 empty] | 2.0059 | [17 empty] | 0.429543 | [9 empty] | 4.247986 | [32 empty] | 2024 | Meng, Y.-M., Huang, X.-W., Hu, R., Beaudoin, G., Zhou, M.-F., Meng, S. (2024). Deposit type discrimination based on trace elements in sphalerite. Ore Geology Reviews, 165, 105887. |  | CHN
| Freiberg kb, Liziping, Fulongchang, Shangnuluo, Baiji, Lengshuikeng, Lishan |  | Magmatic hydrothermal, Seafloor hydrothermal, Basin hydrothermal, Epithermal, Metamorphic | Mississippi Valley-type (MVT), Volcanic-hosted massive sulfide (VMS), Sedimentary Exhalative (SEDEX), Epithermal, Skarn | MVT zinc-lead, VMS zinc-lead, SEDEX zinc-lead, Epithermal zinc-lead, Skarn zinc-lead | Pb, Zn | Ag, Cu | Pb, Zn, Ag, Cu | Meng et al., 2024 |  | kbFRS19 | kbFRS19-4 | [5 empty] | ore material |  |  | mineral separate | [5 empty] | mineralisation |  |  |  | sphalerite | [6 empty] | galena |  | LA-ICPMS |  |  |  |  | 31.506737 | [19 empty] | 6202.675169 | [5 empty] | 13.837811 | [5 empty] | 2128.193564 | [9 empty] | 94166.99972 |  | 15.24333 |  |  |  | 0.291946 | [7 empty] | 582.928807 | [13 empty] | 9276.848836 | [15 empty] | 5.426819 | [17 empty] | 3.894876 | [9 empty] | 22.032152 | [32 empty] | 2024 | Meng, Y.-M., Huang, X.-W., Hu, R., Beaudoin, G., Zhou, M.-F., Meng, S. (2024). Deposit type discrimination based on trace elements in sphalerite. Ore Geology Reviews, 165, 105887. |  | CHN
| Freiberg kb, Liziping, Fulongchang, Shangnuluo, Baiji, Lengshuikeng, Lishan |  | Magmatic hydrothermal, Seafloor hydrothermal, Basin hydrothermal, Epithermal, Metamorphic | Mississippi Valley-type (MVT), Volcanic-hosted massive sulfide (VMS), Sedimentary Exhalative (SEDEX), Epithermal, Skarn | MVT zinc-lead, VMS zinc-lead, SEDEX zinc-lead, Epithermal zinc-lead, Skarn zinc-lead | Pb, Zn | Ag, Cu | Pb, Zn, Ag, Cu | Meng et al., 2024 |  | kbFRS19 | kbFRS19-5 | [5 empty] | ore material |  |  | mineral separate | [5 empty] | mineralisation |  |  |  | sphalerite | [6 empty] | galena |  | LA-ICPMS |  |  |  |  | 20.703196 | [19 empty] | 6137.943928 | [5 empty] | 6.687643 | [5 empty] | 1669.563055 | [9 empty] | 95459.77558 |  | 9.805848 |  |  |  | 0.2769 | [7 empty] | 1213.689051 | [13 empty] | 6973.444766 | [15 empty] | 0.234356 | [17 empty] | 0.001093 | [9 empty] | 6.626174 | [32 empty] | 2024 | Meng, Y.-M., Huang, X.-W., Hu, R., Beaudoin, G., Zhou, M.-F., Meng, S. (2024). Deposit type discrimination based on trace elements in sphalerite. Ore Geology Reviews, 165, 105887. |  | CHN
| Freiberg kb, Liziping, Fulongchang, Shangnuluo, Baiji, Lengshuikeng, Lishan |  | Magmatic hydrothermal, Seafloor hydrothermal, Basin hydrothermal, Epithermal, Metamorphic | Mississippi Valley-type (MVT), Volcanic-hosted massive sulfide (VMS), Sedimentary Exhalative (SEDEX), Epithermal, Skarn | MVT zinc-lead, VMS zinc-lead, SEDEX zinc-lead, Epithermal zinc-lead, Skarn zinc-lead | Pb, Zn | Ag, Cu | Pb, Zn, Ag, Cu | Meng et al., 2024 |  | kbFRS19 | kbFRS19-6 | [5 empty] | ore material |  |  | mineral separate | [5 empty] | mineralisation |  |  |  | sphalerite | [6 empty] | galena |  | LA-ICPMS |  |  |  |  | 17.158503 | [19 empty] | 6207.672199 | [5 empty] | 8.504437 | [5 empty] | 1435.109137 | [9 empty] | 95381.45662 |  | 12.043867 |  |  |  | 0.009793 | [7 empty] | 1039.690278 | [13 empty] | 7322.516103 | [15 empty] | 0.104191 | [17 empty] | 0.004565 | [9 empty] | 7.869719 | [32 empty] | 2024 | Meng, Y.-M., Huang, X.-W., Hu, R., Beaudoin, G., Zhou, M.-F., Meng, S. (2024). Deposit type discrimination based on trace elements in sphalerite. Ore Geology Reviews, 165, 105887. |  | CHN
| Freiberg kb, Liziping, Fulongchang, Shangnuluo, Baiji, Lengshuikeng, Lishan |  | Magmatic hydrothermal, Seafloor hydrothermal, Basin hydrothermal, Epithermal, Metamorphic | Mississippi Valley-type (MVT), Volcanic-hosted massive sulfide (VMS), Sedimentary Exhalative (SEDEX), Epithermal, Skarn | MVT zinc-lead, VMS zinc-lead, SEDEX zinc-lead, Epithermal zinc-lead, Skarn zinc-lead | Pb, Zn | Ag, Cu | Pb, Zn, Ag, Cu | Meng et al., 2024 |  | kbFRS19 | kbFRS19-7 | [5 empty] | ore material |  |  | mineral separate | [5 empty] | mineralisation |  |  |  | sphalerite | [6 empty] | galena |  | LA-ICPMS |  |  |  |  | 16.018054 | [19 empty] | 5863.809147 | [5 empty] | 1.174567 | [5 empty] | 1929.257867 | [9 empty] | 93733.0873 |  | 17.392994 |  |  |  | 0.003122 | [7 empty] | 543.571861 | [13 empty] | 3013.988001 | [15 empty] | 2.058833 | [17 empty] | 0.167911 | [9 empty] | 834.172984 | [32 empty] | 2024 | Meng, Y.-M., Huang, X.-W., Hu, R., Beaudoin, G., Zhou, M.-F., Meng, S. (2024). Deposit type discrimination based on trace elements in sphalerite. Ore Geology Reviews, 165, 105887. |  | CHN
| Freiberg kb, Liziping, Fulongchang, Shangnuluo, Baiji, Lengshuikeng, Lishan |  | Magmatic hydrothermal, Seafloor hydrothermal, Basin hydrothermal, Epithermal, Metamorphic | Mississippi Valley-type (MVT), Volcanic-hosted massive sulfide (VMS), Sedimentary Exhalative (SEDEX), Epithermal, Skarn | MVT zinc-lead, VMS zinc-lead, SEDEX zinc-lead, Epithermal zinc-lead, Skarn zinc-lead | Pb, Zn | Ag, Cu | Pb, Zn, Ag, Cu | Meng et al., 2024 |  | kbFRS19 | kbFRS19-8 | [5 empty] | ore material |  |  | mineral separate | [5 empty] | mineralisation |  |  |  | sphalerite | [6 empty] | galena |  | LA-ICPMS |  |  |  |  | 12.734543 | [19 empty] | 5733.962964 | [5 empty] | 1.113881 | [5 empty] | 1507.607151 | [9 empty] | 92768.82654 |  | 17.162727 |  |  |  | 0.005463 | [7 empty] | 432.299345 | [13 empty] | 2925.191314 | [15 empty] | 6.817826 | [17 empty] | 0.042174 | [9 empty] | 608.658908 | [32 empty] | 2024 | Meng, Y.-M., Huang, X.-W., Hu, R., Beaudoin, G., Zhou, M.-F., Meng, S. (2024). Deposit type discrimination based on trace elements in sphalerite. Ore Geology Reviews, 165, 105887. |  | CHN
| Freiberg kb, Liziping, Fulongchang, Shangnuluo, Baiji, Lengshuikeng, Lishan |  | Magmatic hydrothermal, Seafloor hydrothermal, Basin hydrothermal, Epithermal, Metamorphic | Mississippi Valley-type (MVT), Volcanic-hosted massive sulfide (VMS), Sedimentary Exhalative (SEDEX), Epithermal, Skarn | MVT zinc-lead, VMS zinc-lead, SEDEX zinc-lead, Epithermal zinc-lead, Skarn zinc-lead | Pb, Zn | Ag, Cu | Pb, Zn, Ag, Cu | Meng et al., 2024 |  | kbFRS19 | kbFRS19-9 | [5 empty] | ore material |  |  | mineral separate | [5 empty] | mineralisation |  |  |  | sphalerite | [6 empty] | galena |  | LA-ICPMS |  |  |  |  | 7.281064 | [19 empty] | 5626.11922 | [5 empty] | 10.73906 | [5 empty] | 674.903884 | [9 empty] | 91581.10001 |  | 1.101779 |  |  |  | 0.009146 | [7 empty] | 441.503 | [13 empty] | 10166.95531 | [15 empty] | 1.235445 | [17 empty] | 0.247136 | [9 empty] | 3.530944 | [32 empty] | 2024 | Meng, Y.-M., Huang, X.-W., Hu, R., Beaudoin, G., Zhou, M.-F., Meng, S. (2024). Deposit type discrimination based on trace elements in sphalerite. Ore Geology Reviews, 165, 105887. |  | CHN
| Freiberg kb, Liziping, Fulongchang, Shangnuluo, Baiji, Lengshuikeng, Lishan |  | Magmatic hydrothermal, Seafloor hydrothermal, Basin hydrothermal, Epithermal, Metamorphic | Mississippi Valley-type (MVT), Volcanic-hosted massive sulfide (VMS), Sedimentary Exhalative (SEDEX), Epithermal, Skarn | MVT zinc-lead, VMS zinc-lead, SEDEX zinc-lead, Epithermal zinc-lead, Skarn zinc-lead | Pb, Zn | Ag, Cu | Pb, Zn, Ag, Cu | Meng et al., 2024 |  | kbFRS19 | kbFRS19-10 | [5 empty] | ore material |  |  | mineral separate | [5 empty] | mineralisation |  |  |  | sphalerite | [6 empty] | galena |  | LA-ICPMS |  |  |  |  | 6.680641 | [19 empty] | 5732.941504 | [5 empty] | 13.567701 | [5 empty] | 573.930219 | [9 empty] | 94368.55091 |  | 0.294391 |  |  |  | 0.275409 | [7 empty] | 408.441652 | [13 empty] | 10014.18711 | [15 empty] | 1.201905 | [17 empty] | 0.094605 | [9 empty] | 3.245583 | [32 empty] | 2024 | Meng, Y.-M., Huang, X.-W., Hu, R., Beaudoin, G., Zhou, M.-F., Meng, S. (2024). Deposit type discrimination based on trace elements in sphalerite. Ore Geology Reviews, 165, 105887. |  | CHN
| Freiberg kb, Liziping, Fulongchang, Shangnuluo, Baiji, Lengshuikeng, Lishan |  | Magmatic hydrothermal, Seafloor hydrothermal, Basin hydrothermal, Epithermal, Metamorphic | Mississippi Valley-type (MVT), Volcanic-hosted massive sulfide (VMS), Sedimentary Exhalative (SEDEX), Epithermal, Skarn | MVT zinc-lead, VMS zinc-lead, SEDEX zinc-lead, Epithermal zinc-lead, Skarn zinc-lead | Pb, Zn | Ag, Cu | Pb, Zn, Ag, Cu | Meng et al., 2024 |  | kb59 | kb59-1 | [5 empty] | ore material |  |  | mineral separate | [5 empty] | mineralisation |  |  |  | sphalerite | [6 empty] | galena |  | LA-ICPMS |  |  |  |  | 18.88713 | [19 empty] | 7280.714362 | [5 empty] | 43.611785 | [5 empty] | 494.94204 | [9 empty] | 44251.67821 |  | 0.712101 |  |  |  | 3.009314 | [7 empty] | 88.201265 | [13 empty] | 851.541436 | [15 empty] | 71.662612 | [17 empty] | 6.333569 | [9 empty] | 36.396616 | [32 empty] | 2024 | Meng, Y.-M., Huang, X.-W., Hu, R., Beaudoin, G., Zhou, M.-F., Meng, S. (2024). Deposit type discrimination based on trace elements in sphalerite. Ore Geology Reviews, 165, 105887. |  | CHN
| Freiberg kb, Liziping, Fulongchang, Shangnuluo, Baiji, Lengshuikeng, Lishan |  | Magmatic hydrothermal, Seafloor hydrothermal, Basin hydrothermal, Epithermal, Metamorphic | Mississippi Valley-type (MVT), Volcanic-hosted massive sulfide (VMS), Sedimentary Exhalative (SEDEX), Epithermal, Skarn | MVT zinc-lead, VMS zinc-lead, SEDEX zinc-lead, Epithermal zinc-lead, Skarn zinc-lead | Pb, Zn | Ag, Cu | Pb, Zn, Ag, Cu | Meng et al., 2024 |  | kb59 | kb59-2 | [5 empty] | ore material |  |  | mineral separate | [5 empty] | mineralisation |  |  |  | sphalerite | [6 empty] | galena |  | LA-ICPMS |  |  |  |  | 18.030785 | [19 empty] | 6554.687027 | [5 empty] | 161.320396 | [5 empty] | 290.339223 | [9 empty] | 70448.69835 |  | 1.194727 |  |  |  | 0.278574 | [7 empty] | 189.676262 | [13 empty] | 1568.008849 | [15 empty] | 0.938679 | [17 empty] | 0.063031 | [9 empty] | 9.822604 | [32 empty] | 2024 | Meng, Y.-M., Huang, X.-W., Hu, R., Beaudoin, G., Zhou, M.-F., Meng, S. (2024). Deposit type discrimination based on trace elements in sphalerite. Ore Geology Reviews, 165, 105887. |  | CHN
| Freiberg kb, Liziping, Fulongchang, Shangnuluo, Baiji, Lengshuikeng, Lishan |  | Magmatic hydrothermal, Seafloor hydrothermal, Basin hydrothermal, Epithermal, Metamorphic | Mississippi Valley-type (MVT), Volcanic-hosted massive sulfide (VMS), Sedimentary Exhalative (SEDEX), Epithermal, Skarn | MVT zinc-lead, VMS zinc-lead, SEDEX zinc-lead, Epithermal zinc-lead, Skarn zinc-lead | Pb, Zn | Ag, Cu | Pb, Zn, Ag, Cu | Meng et al., 2024 |  | kb59 | kb59-3 | [5 empty] | ore material |  |  | mineral separate | [5 empty] | mineralisation |  |  |  | sphalerite | [6 empty] | galena |  | LA-ICPMS |  |  |  |  | 6.933201 | [19 empty] | 6285.954429 | [5 empty] | 80.054582 | [5 empty] | 580.385016 | [9 empty] | 86373.25061 |  | 0.950116 |  |  |  | 0.004861 | [7 empty] | 285.66364 | [13 empty] | 925.870752 | [15 empty] | 4.491655 | [17 empty] | 0.096652 | [9 empty] | 1.441498 | [32 empty] | 2024 | Meng, Y.-M., Huang, X.-W., Hu, R., Beaudoin, G., Zhou, M.-F., Meng, S. (2024). Deposit type discrimination based on trace elements in sphalerite. Ore Geology Reviews, 165, 105887. |  | CHN
| Freiberg kb, Liziping, Fulongchang, Shangnuluo, Baiji, Lengshuikeng, Lishan |  | Magmatic hydrothermal, Seafloor hydrothermal, Basin hydrothermal, Epithermal, Metamorphic | Mississippi Valley-type (MVT), Volcanic-hosted massive sulfide (VMS), Sedimentary Exhalative (SEDEX), Epithermal, Skarn | MVT zinc-lead, VMS zinc-lead, SEDEX zinc-lead, Epithermal zinc-lead, Skarn zinc-lead | Pb, Zn | Ag, Cu | Pb, Zn, Ag, Cu | Meng et al., 2024 |  | kb59 | kb59-4 | [5 empty] | ore material |  |  | mineral separate | [5 empty] | mineralisation |  |  |  | sphalerite | [6 empty] | galena |  | LA-ICPMS |  |  |  |  | 5.959965 | [19 empty] | 6725.460333 | [5 empty] | 218.698412 | [5 empty] | 612.316293 | [9 empty] | 98751.69934 |  | 0.171205 |  |  |  | 0.012599 | [7 empty] | 447.265917 | [13 empty] | 6792.592338 | [15 empty] | 0.108844 | [17 empty] | 0.002823 | [9 empty] | 1.495248 | [32 empty] | 2024 | Meng, Y.-M., Huang, X.-W., Hu, R., Beaudoin, G., Zhou, M.-F., Meng, S. (2024). Deposit type discrimination based on trace elements in sphalerite. Ore Geology Reviews, 165, 105887. |  | CHN
| Freiberg kb, Liziping, Fulongchang, Shangnuluo, Baiji, Lengshuikeng, Lishan |  | Magmatic hydrothermal, Seafloor hydrothermal, Basin hydrothermal, Epithermal, Metamorphic | Mississippi Valley-type (MVT), Volcanic-hosted massive sulfide (VMS), Sedimentary Exhalative (SEDEX), Epithermal, Skarn | MVT zinc-lead, VMS zinc-lead, SEDEX zinc-lead, Epithermal zinc-lead, Skarn zinc-lead | Pb, Zn | Ag, Cu | Pb, Zn, Ag, Cu | Meng et al., 2024 |  | kb59 | kb59-5 | [5 empty] | ore material |  |  | mineral separate | [5 empty] | mineralisation |  |  |  | sphalerite | [6 empty] | galena |  | LA-ICPMS |  |  |  |  | 10.896975 | [19 empty] | 5969.446685 | [5 empty] | 201.807618 | [5 empty] | 511.123653 | [9 empty] | 82429.02482 |  | 0.392487 |  |  |  | 0.28899 | [7 empty] | 360.792211 | [13 empty] | 2463.791504 | [15 empty] | 0.255363 | [17 empty] | 0.000345 | [9 empty] | 1.357219 | [32 empty] | 2024 | Meng, Y.-M., Huang, X.-W., Hu, R., Beaudoin, G., Zhou, M.-F., Meng, S. (2024). Deposit type discrimination based on trace elements in sphalerite. Ore Geology Reviews, 165, 105887. |  | CHN
| Freiberg kb, Liziping, Fulongchang, Shangnuluo, Baiji, Lengshuikeng, Lishan |  | Magmatic hydrothermal, Seafloor hydrothermal, Basin hydrothermal, Epithermal, Metamorphic | Mississippi Valley-type (MVT), Volcanic-hosted massive sulfide (VMS), Sedimentary Exhalative (SEDEX), Epithermal, Skarn | MVT zinc-lead, VMS zinc-lead, SEDEX zinc-lead, Epithermal zinc-lead, Skarn zinc-lead | Pb, Zn | Ag, Cu | Pb, Zn, Ag, Cu | Meng et al., 2024 |  | kb59 | kb59-6 | [5 empty] | ore material |  |  | mineral separate | [5 empty] | mineralisation |  |  |  | sphalerite | [6 empty] | galena |  | LA-ICPMS |  |  |  |  | 9.985302 | [19 empty] | 5966.19522 | [5 empty] | 208.623746 | [5 empty] | 599.203385 | [9 empty] | 84815.53727 |  | 0.552321 |  |  |  | 0.013886 | [7 empty] | 402.854676 | [13 empty] | 2379.858595 | [15 empty] | 1.854554 | [17 empty] | 0.338648 | [9 empty] | 5.757772 | [32 empty] | 2024 | Meng, Y.-M., Huang, X.-W., Hu, R., Beaudoin, G., Zhou, M.-F., Meng, S. (2024). Deposit type discrimination based on trace elements in sphalerite. Ore Geology Reviews, 165, 105887. |  | CHN
| Freiberg kb, Liziping, Fulongchang, Shangnuluo, Baiji, Lengshuikeng, Lishan |  | Magmatic hydrothermal, Seafloor hydrothermal, Basin hydrothermal, Epithermal, Metamorphic | Mississippi Valley-type (MVT), Volcanic-hosted massive sulfide (VMS), Sedimentary Exhalative (SEDEX), Epithermal, Skarn | MVT zinc-lead, VMS zinc-lead, SEDEX zinc-lead, Epithermal zinc-lead, Skarn zinc-lead | Pb, Zn | Ag, Cu | Pb, Zn, Ag, Cu | Meng et al., 2024 |  | kb59 | kb59-7 | [5 empty] | ore material |  |  | mineral separate | [5 empty] | mineralisation |  |  |  | sphalerite | [6 empty] | galena |  | LA-ICPMS |  |  |  |  | 2.884767 | [19 empty] | 6531.589055 | [5 empty] | 186.86026 | [5 empty] | 295.117275 | [9 empty] | 74352.42346 |  | 0.832545 |  |  |  | 0.0367 | [7 empty] | 287.892889 | [13 empty] | 1708.520209 | [15 empty] | 0.170854 | [17 empty] | 0.00036 | [9 empty] | 1.988339 | [32 empty] | 2024 | Meng, Y.-M., Huang, X.-W., Hu, R., Beaudoin, G., Zhou, M.-F., Meng, S. (2024). Deposit type discrimination based on trace elements in sphalerite. Ore Geology Reviews, 165, 105887. |  | CHN
| Freiberg kb, Liziping, Fulongchang, Shangnuluo, Baiji, Lengshuikeng, Lishan |  | Magmatic hydrothermal, Seafloor hydrothermal, Basin hydrothermal, Epithermal, Metamorphic | Mississippi Valley-type (MVT), Volcanic-hosted massive sulfide (VMS), Sedimentary Exhalative (SEDEX), Epithermal, Skarn | MVT zinc-lead, VMS zinc-lead, SEDEX zinc-lead, Epithermal zinc-lead, Skarn zinc-lead | Pb, Zn | Ag, Cu | Pb, Zn, Ag, Cu | Meng et al., 2024 |  | kb59 | kb59-8 | [5 empty] | ore material |  |  | mineral separate | [5 empty] | mineralisation |  |  |  | sphalerite | [6 empty] | galena |  | LA-ICPMS |  |  |  |  | 2.998235 | [19 empty] | 6344.179628 | [5 empty] | 164.470988 | [5 empty] | 368.653935 | [9 empty] | 72389.52775 |  | 0.714771 |  |  |  | 0.304485 | [7 empty] | 309.689152 | [13 empty] | 1658.091776 | [15 empty] | 2.432728 | [17 empty] | 0.266946 | [9 empty] | 2.011104 | [32 empty] | 2024 | Meng, Y.-M., Huang, X.-W., Hu, R., Beaudoin, G., Zhou, M.-F., Meng, S. (2024). Deposit type discrimination based on trace elements in sphalerite. Ore Geology Reviews, 165, 105887. |  | CHN
| Freiberg kb, Liziping, Fulongchang, Shangnuluo, Baiji, Lengshuikeng, Lishan |  | Magmatic hydrothermal, Seafloor hydrothermal, Basin hydrothermal, Epithermal, Metamorphic | Mississippi Valley-type (MVT), Volcanic-hosted massive sulfide (VMS), Sedimentary Exhalative (SEDEX), Epithermal, Skarn | MVT zinc-lead, VMS zinc-lead, SEDEX zinc-lead, Epithermal zinc-lead, Skarn zinc-lead | Pb, Zn | Ag, Cu | Pb, Zn, Ag, Cu | Meng et al., 2024 |  | kb59 | kb59-9 | [5 empty] | ore material |  |  | mineral separate | [5 empty] | mineralisation |  |  |  | sphalerite | [6 empty] | galena |  | LA-ICPMS |  |  |  |  | 2.1476 | [19 empty] | 7581.518079 | [5 empty] | 78.828751 | [5 empty] | 253.986981 | [9 empty] | 48092.68048 |  | 0.617996 |  |  |  | 0.011369 | [7 empty] | 321.178909 | [13 empty] | 1124.599076 | [15 empty] | 0.042792 | [17 empty] | 0.019522 | [9 empty] | 2.235591 | [32 empty] | 2024 | Meng, Y.-M., Huang, X.-W., Hu, R., Beaudoin, G., Zhou, M.-F., Meng, S. (2024). Deposit type discrimination based on trace elements in sphalerite. Ore Geology Reviews, 165, 105887. |  | CHN
| Freiberg kb, Liziping, Fulongchang, Shangnuluo, Baiji, Lengshuikeng, Lishan |  | Magmatic hydrothermal, Seafloor hydrothermal, Basin hydrothermal, Epithermal, Metamorphic | Mississippi Valley-type (MVT), Volcanic-hosted massive sulfide (VMS), Sedimentary Exhalative (SEDEX), Epithermal, Skarn | MVT zinc-lead, VMS zinc-lead, SEDEX zinc-lead, Epithermal zinc-lead, Skarn zinc-lead | Pb, Zn | Ag, Cu | Pb, Zn, Ag, Cu | Meng et al., 2024 |  | kb182 | kb182-1 | [5 empty] | ore material |  |  | mineral separate | [5 empty] | mineralisation |  |  |  | sphalerite | [6 empty] | galena |  | LA-ICPMS |  |  |  |  | 6.26209 | [19 empty] | 6493.347283 | [5 empty] | 92.323255 | [5 empty] | 520.567792 | [9 empty] | 107268.1889 |  | 0.512635 |  |  |  | 0.000362 | [7 empty] | 364.792321 | [13 empty] | 1511.365625 | [15 empty] | 0.455975 | [17 empty] | 0.005783 | [9 empty] | 4.500797 | [32 empty] | 2024 | Meng, Y.-M., Huang, X.-W., Hu, R., Beaudoin, G., Zhou, M.-F., Meng, S. (2024). Deposit type discrimination based on trace elements in sphalerite. Ore Geology Reviews, 165, 105887. |  | CHN
| Freiberg kb, Liziping, Fulongchang, Shangnuluo, Baiji, Lengshuikeng, Lishan |  | Magmatic hydrothermal, Seafloor hydrothermal, Basin hydrothermal, Epithermal, Metamorphic | Mississippi Valley-type (MVT), Volcanic-hosted massive sulfide (VMS), Sedimentary Exhalative (SEDEX), Epithermal, Skarn | MVT zinc-lead, VMS zinc-lead, SEDEX zinc-lead, Epithermal zinc-lead, Skarn zinc-lead | Pb, Zn | Ag, Cu | Pb, Zn, Ag, Cu | Meng et al., 2024 |  | kb59 | kb59-10 | [5 empty] | ore material |  |  | mineral separate | [5 empty] | mineralisation |  |  |  | sphalerite | [6 empty] | galena |  | LA-ICPMS |  |  |  |  | 11.960913 | [19 empty] | 6082.349449 | [5 empty] | 83.99256 | [5 empty] | 762.758665 | [9 empty] | 101400.5304 |  | 1.30269 |  |  |  | 0.013275 | [7 empty] | 300.40655 | [13 empty] | 1383.752461 | [15 empty] | 0.551832 | [17 empty] | 0.04916 | [9 empty] | 4.987433 | [32 empty] | 2024 | Meng, Y.-M., Huang, X.-W., Hu, R., Beaudoin, G., Zhou, M.-F., Meng, S. (2024). Deposit type discrimination based on trace elements in sphalerite. Ore Geology Reviews, 165, 105887. |  | CHN
| Freiberg kb, Liziping, Fulongchang, Shangnuluo, Baiji, Lengshuikeng, Lishan |  | Magmatic hydrothermal, Seafloor hydrothermal, Basin hydrothermal, Epithermal, Metamorphic | Mississippi Valley-type (MVT), Volcanic-hosted massive sulfide (VMS), Sedimentary Exhalative (SEDEX), Epithermal, Skarn | MVT zinc-lead, VMS zinc-lead, SEDEX zinc-lead, Epithermal zinc-lead, Skarn zinc-lead | Pb, Zn | Ag, Cu | Pb, Zn, Ag, Cu | Meng et al., 2024 |  | kb59 | kb59-11 | [5 empty] | ore material |  |  | mineral separate | [5 empty] | mineralisation |  |  |  | sphalerite | [6 empty] | galena |  | LA-ICPMS |  |  |  |  | 32.400112 | [19 empty] | 6294.795796 | [5 empty] | 86.950133 | [5 empty] | 1367.476988 | [9 empty] | 100384.8917 |  | 0.772969 |  |  |  | 0.009862 | [7 empty] | 327.580273 | [13 empty] | 1273.284408 | [15 empty] | 3.325547 | [17 empty] | 0.0467 | [9 empty] | 4.515076 | [32 empty] | 2024 | Meng, Y.-M., Huang, X.-W., Hu, R., Beaudoin, G., Zhou, M.-F., Meng, S. (2024). Deposit type discrimination based on trace elements in sphalerite. Ore Geology Reviews, 165, 105887. |  | CHN
| Freiberg kb, Liziping, Fulongchang, Shangnuluo, Baiji, Lengshuikeng, Lishan |  | Magmatic hydrothermal, Seafloor hydrothermal, Basin hydrothermal, Epithermal, Metamorphic | Mississippi Valley-type (MVT), Volcanic-hosted massive sulfide (VMS), Sedimentary Exhalative (SEDEX), Epithermal, Skarn | MVT zinc-lead, VMS zinc-lead, SEDEX zinc-lead, Epithermal zinc-lead, Skarn zinc-lead | Pb, Zn | Ag, Cu | Pb, Zn, Ag, Cu | Meng et al., 2024 |  | kb59 | kb59-12 | [5 empty] | ore material |  |  | mineral separate | [5 empty] | mineralisation |  |  |  | sphalerite | [6 empty] | galena |  | LA-ICPMS |  |  |  |  | 26.855936 | [19 empty] | 6618.267856 | [5 empty] | 9.21705 | [5 empty] | 860.466441 | [9 empty] | 103976.9404 |  | 1.953223 |  |  |  | 0.039797 | [7 empty] | 615.135834 | [13 empty] | 1197.418815 | [15 empty] | 0.821035 | [17 empty] | 0.013445 | [9 empty] | 7.395832 | [32 empty] | 2024 | Meng, Y.-M., Huang, X.-W., Hu, R., Beaudoin, G., Zhou, M.-F., Meng, S. (2024). Deposit type discrimination based on trace elements in sphalerite. Ore Geology Reviews, 165, 105887. |  | CHN
| Freiberg kb, Liziping, Fulongchang, Shangnuluo, Baiji, Lengshuikeng, Lishan |  | Magmatic hydrothermal, Seafloor hydrothermal, Basin hydrothermal, Epithermal, Metamorphic | Mississippi Valley-type (MVT), Volcanic-hosted massive sulfide (VMS), Sedimentary Exhalative (SEDEX), Epithermal, Skarn | MVT zinc-lead, VMS zinc-lead, SEDEX zinc-lead, Epithermal zinc-lead, Skarn zinc-lead | Pb, Zn | Ag, Cu | Pb, Zn, Ag, Cu | Meng et al., 2024 |  | kb59 | kb59-13 | [5 empty] | ore material |  |  | mineral separate | [5 empty] | mineralisation |  |  |  | sphalerite | [6 empty] | galena |  | LA-ICPMS |  |  |  |  | 29.839375 | [19 empty] | 7527.844128 | [5 empty] | 8.692832 | [5 empty] | 1019.11106 | [9 empty] | 99921.97026 |  | 2.390821 |  |  |  | 0.014269 | [7 empty] | 622.631803 | [13 empty] | 1207.556846 | [15 empty] | 0.807083 | [17 empty] | 0.016573 | [9 empty] | 7.890503 | [32 empty] | 2024 | Meng, Y.-M., Huang, X.-W., Hu, R., Beaudoin, G., Zhou, M.-F., Meng, S. (2024). Deposit type discrimination based on trace elements in sphalerite. Ore Geology Reviews, 165, 105887. |  | CHN
| Freiberg kb, Liziping, Fulongchang, Shangnuluo, Baiji, Lengshuikeng, Lishan |  | Magmatic hydrothermal, Seafloor hydrothermal, Basin hydrothermal, Epithermal, Metamorphic | Mississippi Valley-type (MVT), Volcanic-hosted massive sulfide (VMS), Sedimentary Exhalative (SEDEX), Epithermal, Skarn | MVT zinc-lead, VMS zinc-lead, SEDEX zinc-lead, Epithermal zinc-lead, Skarn zinc-lead | Pb, Zn | Ag, Cu | Pb, Zn, Ag, Cu | Meng et al., 2024 |  | kb59 | kb59-14 | [5 empty] | ore material |  |  | mineral separate | [5 empty] | mineralisation |  |  |  | sphalerite | [6 empty] | galena |  | LA-ICPMS |  |  |  |  | 44.909223 | [19 empty] | 7081.891476 | [5 empty] | 9.298653 | [5 empty] | 1690.82328 | [9 empty] | 112842.1584 |  | 2.467102 |  |  |  | 0.000979 | [7 empty] | 657.567838 | [13 empty] | 1197.843813 | [15 empty] | 1.48728 | [17 empty] | 0.019073 | [9 empty] | 18.469911 | [32 empty] | 2024 | Meng, Y.-M., Huang, X.-W., Hu, R., Beaudoin, G., Zhou, M.-F., Meng, S. (2024). Deposit type discrimination based on trace elements in sphalerite. Ore Geology Reviews, 165, 105887. |  | CHN
| Freiberg kb, Liziping, Fulongchang, Shangnuluo, Baiji, Lengshuikeng, Lishan |  | Magmatic hydrothermal, Seafloor hydrothermal, Basin hydrothermal, Epithermal, Metamorphic | Mississippi Valley-type (MVT), Volcanic-hosted massive sulfide (VMS), Sedimentary Exhalative (SEDEX), Epithermal, Skarn | MVT zinc-lead, VMS zinc-lead, SEDEX zinc-lead, Epithermal zinc-lead, Skarn zinc-lead | Pb, Zn | Ag, Cu | Pb, Zn, Ag, Cu | Meng et al., 2024 |  | kb59 | kb59-15 | [5 empty] | ore material |  |  | mineral separate | [5 empty] | mineralisation |  |  |  | sphalerite | [6 empty] | galena |  | LA-ICPMS |  |  |  |  | 11.105336 | [19 empty] | 5584.59962 | [5 empty] | 21.586451 | [5 empty] | 866.961705 | [9 empty] | 107438.3746 |  | 2.095068 |  |  |  | 0.007121 | [7 empty] | 620.780167 | [13 empty] | 884.158373 | [15 empty] | 0.31966 | [17 empty] | 0.004556 | [9 empty] | 7.745843 | [32 empty] | 2024 | Meng, Y.-M., Huang, X.-W., Hu, R., Beaudoin, G., Zhou, M.-F., Meng, S. (2024). Deposit type discrimination based on trace elements in sphalerite. Ore Geology Reviews, 165, 105887. |  | CHN
| Freiberg kb, Liziping, Fulongchang, Shangnuluo, Baiji, Lengshuikeng, Lishan |  | Magmatic hydrothermal, Seafloor hydrothermal, Basin hydrothermal, Epithermal, Metamorphic | Mississippi Valley-type (MVT), Volcanic-hosted massive sulfide (VMS), Sedimentary Exhalative (SEDEX), Epithermal, Skarn | MVT zinc-lead, VMS zinc-lead, SEDEX zinc-lead, Epithermal zinc-lead, Skarn zinc-lead | Pb, Zn | Ag, Cu | Pb, Zn, Ag, Cu | Meng et al., 2024 |  | kb59 | kb59-16 | [5 empty] | ore material |  |  | mineral separate | [5 empty] | mineralisation |  |  |  | sphalerite | [6 empty] | galena |  | LA-ICPMS |  |  |  |  | 32.062098 | [19 empty] | 7046.548303 | [5 empty] | 19.9121 | [5 empty] | 1360.719651 | [9 empty] | 102810.0754 |  | 1.666166 |  |  |  | 0.020085 | [7 empty] | 561.515378 | [13 empty] | 860.804149 | [15 empty] | 0.81494 | [17 empty] | 0.109351 | [9 empty] | 3.45127 | [32 empty] | 2024 | Meng, Y.-M., Huang, X.-W., Hu, R., Beaudoin, G., Zhou, M.-F., Meng, S. (2024). Deposit type discrimination based on trace elements in sphalerite. Ore Geology Reviews, 165, 105887. |  | CHN
| Freiberg kb, Liziping, Fulongchang, Shangnuluo, Baiji, Lengshuikeng, Lishan |  | Magmatic hydrothermal, Seafloor hydrothermal, Basin hydrothermal, Epithermal, Metamorphic | Mississippi Valley-type (MVT), Volcanic-hosted massive sulfide (VMS), Sedimentary Exhalative (SEDEX), Epithermal, Skarn | MVT zinc-lead, VMS zinc-lead, SEDEX zinc-lead, Epithermal zinc-lead, Skarn zinc-lead | Pb, Zn | Ag, Cu | Pb, Zn, Ag, Cu | Meng et al., 2024 |  | kb189 | kb189-1 | [5 empty] | ore material |  |  | mineral separate | [5 empty] | mineralisation |  |  |  | sphalerite | [6 empty] | galena |  | LA-ICPMS |  |  |  |  | 3.509685 | [19 empty] | 3870.788378 | [5 empty] | 37.534778 | [5 empty] | 1692.063604 | [9 empty] | 101741.481 |  | 0.840948 |  |  |  | 0.326047 | [7 empty] | 77.155485 | [13 empty] | 4930.46193 | [15 empty] | 6.057827 | [17 empty] | 0.127835 | [9 empty] | 9.8016 | [32 empty] | 2024 | Meng, Y.-M., Huang, X.-W., Hu, R., Beaudoin, G., Zhou, M.-F., Meng, S. (2024). Deposit type discrimination based on trace elements in sphalerite. Ore Geology Reviews, 165, 105887. |  | CHN
| Freiberg kb, Liziping, Fulongchang, Shangnuluo, Baiji, Lengshuikeng, Lishan |  | Magmatic hydrothermal, Seafloor hydrothermal, Basin hydrothermal, Epithermal, Metamorphic | Mississippi Valley-type (MVT), Volcanic-hosted massive sulfide (VMS), Sedimentary Exhalative (SEDEX), Epithermal, Skarn | MVT zinc-lead, VMS zinc-lead, SEDEX zinc-lead, Epithermal zinc-lead, Skarn zinc-lead | Pb, Zn | Ag, Cu | Pb, Zn, Ag, Cu | Meng et al., 2024 |  | kb189 | kb189-2 | [5 empty] | ore material |  |  | mineral separate | [5 empty] | mineralisation |  |  |  | sphalerite | [6 empty] | galena |  | LA-ICPMS |  |  |  |  | 9.518728 | [19 empty] | 4467.17653 | [5 empty] | 20.747223 | [5 empty] | 2115.489608 | [9 empty] | 100398.7565 |  | 0.651142 |  |  |  | 0.003461 | [7 empty] | 73.804967 | [13 empty] | 3183.02098 | [15 empty] | 1.084475 | [17 empty] | 0.144893 | [9 empty] | 3.818364 | [32 empty] | 2024 | Meng, Y.-M., Huang, X.-W., Hu, R., Beaudoin, G., Zhou, M.-F., Meng, S. (2024). Deposit type discrimination based on trace elements in sphalerite. Ore Geology Reviews, 165, 105887. |  | CHN
| Freiberg kb, Liziping, Fulongchang, Shangnuluo, Baiji, Lengshuikeng, Lishan |  | Magmatic hydrothermal, Seafloor hydrothermal, Basin hydrothermal, Epithermal, Metamorphic | Mississippi Valley-type (MVT), Volcanic-hosted massive sulfide (VMS), Sedimentary Exhalative (SEDEX), Epithermal, Skarn | MVT zinc-lead, VMS zinc-lead, SEDEX zinc-lead, Epithermal zinc-lead, Skarn zinc-lead | Pb, Zn | Ag, Cu | Pb, Zn, Ag, Cu | Meng et al., 2024 |  | kb189 | kb189-3 | [5 empty] | ore material |  |  | mineral separate | [5 empty] | mineralisation |  |  |  | sphalerite | [6 empty] | galena |  | LA-ICPMS |  |  |  |  | 30.545548 | [19 empty] | 3384.140102 | [5 empty] | 29.519914 | [5 empty] | 3887.922195 | [9 empty] | 126842.8691 |  | 1.325348 |  |  |  | 0.000507 | [7 empty] | 310.734766 | [13 empty] | 1717.588144 | [15 empty] | 4.227397 | [17 empty] | 0.019469 | [9 empty] | 13.242001 | [32 empty] | 2024 | Meng, Y.-M., Huang, X.-W., Hu, R., Beaudoin, G., Zhou, M.-F., Meng, S. (2024). Deposit type discrimination based on trace elements in sphalerite. Ore Geology Reviews, 165, 105887. |  | CHN
| Freiberg kb, Liziping, Fulongchang, Shangnuluo, Baiji, Lengshuikeng, Lishan |  | Magmatic hydrothermal, Seafloor hydrothermal, Basin hydrothermal, Epithermal, Metamorphic | Mississippi Valley-type (MVT), Volcanic-hosted massive sulfide (VMS), Sedimentary Exhalative (SEDEX), Epithermal, Skarn | MVT zinc-lead, VMS zinc-lead, SEDEX zinc-lead, Epithermal zinc-lead, Skarn zinc-lead | Pb, Zn | Ag, Cu | Pb, Zn, Ag, Cu | Meng et al., 2024 |  | kb189 | kb189-4 | [5 empty] | ore material |  |  | mineral separate | [5 empty] | mineralisation |  |  |  | sphalerite | [6 empty] | galena |  | LA-ICPMS |  |  |  |  | 4.798703 | [19 empty] | 5769.050047 | [5 empty] | 53.151682 | [5 empty] | 339.915226 | [9 empty] | 108931.7 |  | 0.382833 |  |  |  | 0.545621 | [7 empty] | 280.299441 | [13 empty] | 1918.925736 | [15 empty] | 0.167127 | [17 empty] | 0.052853 | [9 empty] | 1.412777 | [32 empty] | 2024 | Meng, Y.-M., Huang, X.-W., Hu, R., Beaudoin, G., Zhou, M.-F., Meng, S. (2024). Deposit type discrimination based on trace elements in sphalerite. Ore Geology Reviews, 165, 105887. |  | CHN
| Freiberg kb, Liziping, Fulongchang, Shangnuluo, Baiji, Lengshuikeng, Lishan |  | Magmatic hydrothermal, Seafloor hydrothermal, Basin hydrothermal, Epithermal, Metamorphic | Mississippi Valley-type (MVT), Volcanic-hosted massive sulfide (VMS), Sedimentary Exhalative (SEDEX), Epithermal, Skarn | MVT zinc-lead, VMS zinc-lead, SEDEX zinc-lead, Epithermal zinc-lead, Skarn zinc-lead | Pb, Zn | Ag, Cu | Pb, Zn, Ag, Cu | Meng et al., 2024 |  | kb189 | kb189-5 | [5 empty] | ore material |  |  | mineral separate | [5 empty] | mineralisation |  |  |  | sphalerite | [6 empty] | galena |  | LA-ICPMS |  |  |  |  | 14.67321 | [19 empty] | 4054.526552 | [5 empty] | 23.728857 | [5 empty] | 1104.212109 | [9 empty] | 114958.6375 |  | 0.528462 |  |  |  | 1.1e-05 | [7 empty] | 85.873781 | [13 empty] | 3516.083236 | [15 empty] | 27.291256 | [17 empty] | 0.167912 | [9 empty] | 5.182918 | [32 empty] | 2024 | Meng, Y.-M., Huang, X.-W., Hu, R., Beaudoin, G., Zhou, M.-F., Meng, S. (2024). Deposit type discrimination based on trace elements in sphalerite. Ore Geology Reviews, 165, 105887. |  | CHN
| Freiberg kb, Liziping, Fulongchang, Shangnuluo, Baiji, Lengshuikeng, Lishan |  | Magmatic hydrothermal, Seafloor hydrothermal, Basin hydrothermal, Epithermal, Metamorphic | Mississippi Valley-type (MVT), Volcanic-hosted massive sulfide (VMS), Sedimentary Exhalative (SEDEX), Epithermal, Skarn | MVT zinc-lead, VMS zinc-lead, SEDEX zinc-lead, Epithermal zinc-lead, Skarn zinc-lead | Pb, Zn | Ag, Cu | Pb, Zn, Ag, Cu | Meng et al., 2024 |  | kb199 | kb199-1 | [5 empty] | ore material |  |  | mineral separate | [5 empty] | mineralisation |  |  |  | sphalerite | [6 empty] | galena |  | LA-ICPMS |  |  |  |  | 20.937934 | [19 empty] | 7154.960472 | [5 empty] | 5.436956 | [5 empty] | 1396.908448 | [9 empty] | 107811.5489 |  | 1.939707 |  |  |  | 0.040272 | [7 empty] | 1034.31907 | [13 empty] | 1420.467038 | [15 empty] | 0.163178 | [17 empty] | 0.000549 | [9 empty] | 9.598326 | [32 empty] | 2024 | Meng, Y.-M., Huang, X.-W., Hu, R., Beaudoin, G., Zhou, M.-F., Meng, S. (2024). Deposit type discrimination based on trace elements in sphalerite. Ore Geology Reviews, 165, 105887. |  | CHN
| Freiberg kb, Liziping, Fulongchang, Shangnuluo, Baiji, Lengshuikeng, Lishan |  | Magmatic hydrothermal, Seafloor hydrothermal, Basin hydrothermal, Epithermal, Metamorphic | Mississippi Valley-type (MVT), Volcanic-hosted massive sulfide (VMS), Sedimentary Exhalative (SEDEX), Epithermal, Skarn | MVT zinc-lead, VMS zinc-lead, SEDEX zinc-lead, Epithermal zinc-lead, Skarn zinc-lead | Pb, Zn | Ag, Cu | Pb, Zn, Ag, Cu | Meng et al., 2024 |  | kb199 | kb199-2 | [5 empty] | ore material |  |  | mineral separate | [5 empty] | mineralisation |  |  |  | sphalerite | [6 empty] | galena |  | LA-ICPMS |  |  |  |  | 10.69619 | [19 empty] | 6777.917396 | [5 empty] | 6.747406 | [5 empty] | 837.299146 | [9 empty] | 107593.3798 |  | 1.348454 |  |  |  | 0.000922 | [7 empty] | 494.580703 | [13 empty] | 1548.300742 | [15 empty] | 0.426814 | [17 empty] | 0.04997 | [9 empty] | 5.928108 | [32 empty] | 2024 | Meng, Y.-M., Huang, X.-W., Hu, R., Beaudoin, G., Zhou, M.-F., Meng, S. (2024). Deposit type discrimination based on trace elements in sphalerite. Ore Geology Reviews, 165, 105887. |  | CHN
| Freiberg kb, Liziping, Fulongchang, Shangnuluo, Baiji, Lengshuikeng, Lishan |  | Magmatic hydrothermal, Seafloor hydrothermal, Basin hydrothermal, Epithermal, Metamorphic | Mississippi Valley-type (MVT), Volcanic-hosted massive sulfide (VMS), Sedimentary Exhalative (SEDEX), Epithermal, Skarn | MVT zinc-lead, VMS zinc-lead, SEDEX zinc-lead, Epithermal zinc-lead, Skarn zinc-lead | Pb, Zn | Ag, Cu | Pb, Zn, Ag, Cu | Meng et al., 2024 |  | kb199 | kb199-3 | [5 empty] | ore material |  |  | mineral separate | [5 empty] | mineralisation |  |  |  | sphalerite | [6 empty] | galena |  | LA-ICPMS |  |  |  |  | 30.946107 | [19 empty] | 6462.630562 | [5 empty] | 22.936017 | [5 empty] | 1575.864496 | [9 empty] | 104251.5439 |  | 7.436986 |  |  |  | 0.008067 | [7 empty] | 617.790168 | [13 empty] | 2479.690655 | [15 empty] | 0.157692 | [17 empty] | 0.019362 | [9 empty] | 561.142253 | [32 empty] | 2024 | Meng, Y.-M., Huang, X.-W., Hu, R., Beaudoin, G., Zhou, M.-F., Meng, S. (2024). Deposit type discrimination based on trace elements in sphalerite. Ore Geology Reviews, 165, 105887. |  | CHN
| Freiberg kb, Liziping, Fulongchang, Shangnuluo, Baiji, Lengshuikeng, Lishan |  | Magmatic hydrothermal, Seafloor hydrothermal, Basin hydrothermal, Epithermal, Metamorphic | Mississippi Valley-type (MVT), Volcanic-hosted massive sulfide (VMS), Sedimentary Exhalative (SEDEX), Epithermal, Skarn | MVT zinc-lead, VMS zinc-lead, SEDEX zinc-lead, Epithermal zinc-lead, Skarn zinc-lead | Pb, Zn | Ag, Cu | Pb, Zn, Ag, Cu | Meng et al., 2024 |  | kb199 | kb199-4 | [5 empty] | ore material |  |  | mineral separate | [5 empty] | mineralisation |  |  |  | sphalerite | [6 empty] | galena |  | LA-ICPMS |  |  |  |  | 41.779537 | [19 empty] | 6464.76648 | [5 empty] | 2.391371 | [5 empty] | 863.21518 | [9 empty] | 101719.952 |  | 4.684413 |  |  |  | 0.272067 | [7 empty] | 487.110021 | [13 empty] | 2482.329906 | [15 empty] | 2.901218 | [17 empty] | 0.002191 | [9 empty] | 77.38542 | [32 empty] | 2024 | Meng, Y.-M., Huang, X.-W., Hu, R., Beaudoin, G., Zhou, M.-F., Meng, S. (2024). Deposit type discrimination based on trace elements in sphalerite. Ore Geology Reviews, 165, 105887. |  | CHN
| Freiberg kb, Liziping, Fulongchang, Shangnuluo, Baiji, Lengshuikeng, Lishan |  | Magmatic hydrothermal, Seafloor hydrothermal, Basin hydrothermal, Epithermal, Metamorphic | Mississippi Valley-type (MVT), Volcanic-hosted massive sulfide (VMS), Sedimentary Exhalative (SEDEX), Epithermal, Skarn | MVT zinc-lead, VMS zinc-lead, SEDEX zinc-lead, Epithermal zinc-lead, Skarn zinc-lead | Pb, Zn | Ag, Cu | Pb, Zn, Ag, Cu | Meng et al., 2024 |  | kb199 | kb199-5 | [5 empty] | ore material |  |  | mineral separate | [5 empty] | mineralisation |  |  |  | sphalerite | [6 empty] | galena |  | LA-ICPMS |  |  |  |  | 27.971354 | [19 empty] | 6376.121391 | [5 empty] | 1.952805 | [5 empty] | 2440.822309 | [9 empty] | 101317.4607 |  | 6.186913 |  |  |  | 0.025901 | [7 empty] | 569.633301 | [13 empty] | 2374.885583 | [15 empty] | 4.771317 | [17 empty] | 0.4241 | [9 empty] | 22.421795 | [32 empty] | 2024 | Meng, Y.-M., Huang, X.-W., Hu, R., Beaudoin, G., Zhou, M.-F., Meng, S. (2024). Deposit type discrimination based on trace elements in sphalerite. Ore Geology Reviews, 165, 105887. |  | CHN
| Freiberg kb, Liziping, Fulongchang, Shangnuluo, Baiji, Lengshuikeng, Lishan |  | Magmatic hydrothermal, Seafloor hydrothermal, Basin hydrothermal, Epithermal, Metamorphic | Mississippi Valley-type (MVT), Volcanic-hosted massive sulfide (VMS), Sedimentary Exhalative (SEDEX), Epithermal, Skarn | MVT zinc-lead, VMS zinc-lead, SEDEX zinc-lead, Epithermal zinc-lead, Skarn zinc-lead | Pb, Zn | Ag, Cu | Pb, Zn, Ag, Cu | Meng et al., 2024 |  | kb199 | kb199-6 | [5 empty] | ore material |  |  | mineral separate | [5 empty] | mineralisation |  |  |  | sphalerite | [6 empty] | galena |  | LA-ICPMS |  |  |  |  | 11.875945 | [19 empty] | 7030.657285 | [5 empty] | 62.471624 | [5 empty] | 647.410669 | [9 empty] | 107897.1809 |  | 0.582417 |  |  |  | 0.73311 | [7 empty] | 450.581272 | [13 empty] | 2511.682807 | [15 empty] | 0.249639 | [17 empty] | 0.000151 | [9 empty] | 3.776673 | [32 empty] | 2024 | Meng, Y.-M., Huang, X.-W., Hu, R., Beaudoin, G., Zhou, M.-F., Meng, S. (2024). Deposit type discrimination based on trace elements in sphalerite. Ore Geology Reviews, 165, 105887. |  | CHN
| Freiberg kb, Liziping, Fulongchang, Shangnuluo, Baiji, Lengshuikeng, Lishan |  | Magmatic hydrothermal, Seafloor hydrothermal, Basin hydrothermal, Epithermal, Metamorphic | Mississippi Valley-type (MVT), Volcanic-hosted massive sulfide (VMS), Sedimentary Exhalative (SEDEX), Epithermal, Skarn | MVT zinc-lead, VMS zinc-lead, SEDEX zinc-lead, Epithermal zinc-lead, Skarn zinc-lead | Pb, Zn | Ag, Cu | Pb, Zn, Ag, Cu | Meng et al., 2024 |  | kb199 | kb199-7 | [5 empty] | ore material |  |  | mineral separate | [5 empty] | mineralisation |  |  |  | sphalerite | [6 empty] | galena |  | LA-ICPMS |  |  |  |  | 7.229581 | [19 empty] | 6052.627687 | [5 empty] | 1.544429 | [5 empty] | 455.426706 | [9 empty] | 96570.8823 |  | 6.153209 |  |  |  | 0.028821 | [7 empty] | 295.39855 | [13 empty] | 2618.001578 | [15 empty] | 0.466338 | [17 empty] | 0.001314 | [9 empty] | 104.644544 | [32 empty] | 2024 | Meng, Y.-M., Huang, X.-W., Hu, R., Beaudoin, G., Zhou, M.-F., Meng, S. (2024). Deposit type discrimination based on trace elements in sphalerite. Ore Geology Reviews, 165, 105887. |  | CHN
| Freiberg kb, Liziping, Fulongchang, Shangnuluo, Baiji, Lengshuikeng, Lishan |  | Magmatic hydrothermal, Seafloor hydrothermal, Basin hydrothermal, Epithermal, Metamorphic | Mississippi Valley-type (MVT), Volcanic-hosted massive sulfide (VMS), Sedimentary Exhalative (SEDEX), Epithermal, Skarn | MVT zinc-lead, VMS zinc-lead, SEDEX zinc-lead, Epithermal zinc-lead, Skarn zinc-lead | Pb, Zn | Ag, Cu | Pb, Zn, Ag, Cu | Meng et al., 2024 |  | kb199 | kb199-8 | [5 empty] | ore material |  |  | mineral separate | [5 empty] | mineralisation |  |  |  | sphalerite | [6 empty] | galena |  | LA-ICPMS |  |  |  |  | 12.557813 | [19 empty] | 6426.974438 | [5 empty] | 93.187457 | [5 empty] | 607.458296 | [9 empty] | 103829.7717 |  | 0.661365 |  |  |  | 0.264452 | [7 empty] | 423.940633 | [13 empty] | 1656.286464 | [15 empty] | 0.234938 | [17 empty] | 0.062594 | [9 empty] | 3.834402 | [32 empty] | 2024 | Meng, Y.-M., Huang, X.-W., Hu, R., Beaudoin, G., Zhou, M.-F., Meng, S. (2024). Deposit type discrimination based on trace elements in sphalerite. Ore Geology Reviews, 165, 105887. |  | CHN
| Freiberg kb, Liziping, Fulongchang, Shangnuluo, Baiji, Lengshuikeng, Lishan |  | Magmatic hydrothermal, Seafloor hydrothermal, Basin hydrothermal, Epithermal, Metamorphic | Mississippi Valley-type (MVT), Volcanic-hosted massive sulfide (VMS), Sedimentary Exhalative (SEDEX), Epithermal, Skarn | MVT zinc-lead, VMS zinc-lead, SEDEX zinc-lead, Epithermal zinc-lead, Skarn zinc-lead | Pb, Zn | Ag, Cu | Pb, Zn, Ag, Cu | Meng et al., 2024 |  | kb216 | kb216-1 | [5 empty] | ore material |  |  | mineral separate | [5 empty] | mineralisation |  |  |  | sphalerite | [6 empty] | galena |  | LA-ICPMS |  |  |  |  | 7.373261 | [19 empty] | 7596.903154 | [5 empty] | 100.307052 | [5 empty] | 2514.272908 | [9 empty] | 115005.4451 |  | 1.798842 |  |  |  | 0.005172 | [7 empty] | 1637.741771 | [13 empty] | 1340.199511 | [15 empty] | 0.078099 | [17 empty] | 0.053903 | [9 empty] | 31.195857 | [32 empty] | 2024 | Meng, Y.-M., Huang, X.-W., Hu, R., Beaudoin, G., Zhou, M.-F., Meng, S. (2024). Deposit type discrimination based on trace elements in sphalerite. Ore Geology Reviews, 165, 105887. |  | CHN
| Freiberg kb, Liziping, Fulongchang, Shangnuluo, Baiji, Lengshuikeng, Lishan |  | Magmatic hydrothermal, Seafloor hydrothermal, Basin hydrothermal, Epithermal, Metamorphic | Mississippi Valley-type (MVT), Volcanic-hosted massive sulfide (VMS), Sedimentary Exhalative (SEDEX), Epithermal, Skarn | MVT zinc-lead, VMS zinc-lead, SEDEX zinc-lead, Epithermal zinc-lead, Skarn zinc-lead | Pb, Zn | Ag, Cu | Pb, Zn, Ag, Cu | Meng et al., 2024 |  | kb216 | kb216-2 | [5 empty] | ore material |  |  | mineral separate | [5 empty] | mineralisation |  |  |  | sphalerite | [6 empty] | galena |  | LA-ICPMS |  |  |  |  | 11.304796 | [19 empty] | 7220.142621 | [5 empty] | 98.76318 | [5 empty] | 1569.953108 | [9 empty] | 107296.6029 |  | 1.080336 |  |  |  | 0.000538 | [7 empty] | 1146.274117 | [13 empty] | 1638.522901 | [15 empty] | 0.080607 | [17 empty] | 0.047832 | [9 empty] | 8.439084 | [32 empty] | 2024 | Meng, Y.-M., Huang, X.-W., Hu, R., Beaudoin, G., Zhou, M.-F., Meng, S. (2024). Deposit type discrimination based on trace elements in sphalerite. Ore Geology Reviews, 165, 105887. |  | CHN
| Freiberg kb, Liziping, Fulongchang, Shangnuluo, Baiji, Lengshuikeng, Lishan |  | Magmatic hydrothermal, Seafloor hydrothermal, Basin hydrothermal, Epithermal, Metamorphic | Mississippi Valley-type (MVT), Volcanic-hosted massive sulfide (VMS), Sedimentary Exhalative (SEDEX), Epithermal, Skarn | MVT zinc-lead, VMS zinc-lead, SEDEX zinc-lead, Epithermal zinc-lead, Skarn zinc-lead | Pb, Zn | Ag, Cu | Pb, Zn, Ag, Cu | Meng et al., 2024 |  | kb216 | kb216-3 | [5 empty] | ore material |  |  | mineral separate | [5 empty] | mineralisation |  |  |  | sphalerite | [6 empty] | galena |  | LA-ICPMS |  |  |  |  | 4.602281 | [19 empty] | 6429.206281 | [5 empty] | 105.907766 | [5 empty] | 662.137775 | [9 empty] | 101584.9504 |  | 0.599685 |  |  |  | 0.272602 | [7 empty] | 440.608506 | [13 empty] | 1850.41305 | [15 empty] | 0.105645 | [17 empty] | 0.044163 | [9 empty] | 5.764578 | [32 empty] | 2024 | Meng, Y.-M., Huang, X.-W., Hu, R., Beaudoin, G., Zhou, M.-F., Meng, S. (2024). Deposit type discrimination based on trace elements in sphalerite. Ore Geology Reviews, 165, 105887. |  | CHN
| Freiberg kb, Liziping, Fulongchang, Shangnuluo, Baiji, Lengshuikeng, Lishan |  | Magmatic hydrothermal, Seafloor hydrothermal, Basin hydrothermal, Epithermal, Metamorphic | Mississippi Valley-type (MVT), Volcanic-hosted massive sulfide (VMS), Sedimentary Exhalative (SEDEX), Epithermal, Skarn | MVT zinc-lead, VMS zinc-lead, SEDEX zinc-lead, Epithermal zinc-lead, Skarn zinc-lead | Pb, Zn | Ag, Cu | Pb, Zn, Ag, Cu | Meng et al., 2024 |  | kb216 | kb216-4 | [5 empty] | ore material |  |  | mineral separate | [5 empty] | mineralisation |  |  |  | sphalerite | [6 empty] | galena |  | LA-ICPMS |  |  |  |  | 4.82765 | [19 empty] | 6777.279822 | [5 empty] | 115.340372 | [5 empty] | 1147.062322 | [9 empty] | 107326.3656 |  | 3.168023 |  |  |  | 0.002223 | [7 empty] | 809.546228 | [13 empty] | 1440.041004 | [15 empty] | 0.108672 | [17 empty] | 0.014204 | [9 empty] | 9.772388 | [32 empty] | 2024 | Meng, Y.-M., Huang, X.-W., Hu, R., Beaudoin, G., Zhou, M.-F., Meng, S. (2024). Deposit type discrimination based on trace elements in sphalerite. Ore Geology Reviews, 165, 105887. |  | CHN
| Freiberg kb, Liziping, Fulongchang, Shangnuluo, Baiji, Lengshuikeng, Lishan |  | Magmatic hydrothermal, Seafloor hydrothermal, Basin hydrothermal, Epithermal, Metamorphic | Mississippi Valley-type (MVT), Volcanic-hosted massive sulfide (VMS), Sedimentary Exhalative (SEDEX), Epithermal, Skarn | MVT zinc-lead, VMS zinc-lead, SEDEX zinc-lead, Epithermal zinc-lead, Skarn zinc-lead | Pb, Zn | Ag, Cu | Pb, Zn, Ag, Cu | Meng et al., 2024 |  | kb216 | kb216-5 | [5 empty] | ore material |  |  | mineral separate | [5 empty] | mineralisation |  |  |  | sphalerite | [6 empty] | galena |  | LA-ICPMS |  |  |  |  | 16.383372 | [19 empty] | 6058.062869 | [5 empty] | 97.228752 | [5 empty] | 1575.767675 | [9 empty] | 108721.9759 |  | 1.278712 |  |  |  | 0.003825 | [7 empty] | 1148.54304 | [13 empty] | 1284.347444 | [15 empty] | 0.055225 | [17 empty] | 0.013161 | [9 empty] | 9.900254 | [32 empty] | 2024 | Meng, Y.-M., Huang, X.-W., Hu, R., Beaudoin, G., Zhou, M.-F., Meng, S. (2024). Deposit type discrimination based on trace elements in sphalerite. Ore Geology Reviews, 165, 105887. |  | CHN
| Freiberg kb, Liziping, Fulongchang, Shangnuluo, Baiji, Lengshuikeng, Lishan |  | Magmatic hydrothermal, Seafloor hydrothermal, Basin hydrothermal, Epithermal, Metamorphic | Mississippi Valley-type (MVT), Volcanic-hosted massive sulfide (VMS), Sedimentary Exhalative (SEDEX), Epithermal, Skarn | MVT zinc-lead, VMS zinc-lead, SEDEX zinc-lead, Epithermal zinc-lead, Skarn zinc-lead | Pb, Zn | Ag, Cu | Pb, Zn, Ag, Cu | Meng et al., 2024 |  | kb216 | kb216-6 | [5 empty] | ore material |  |  | mineral separate | [5 empty] | mineralisation |  |  |  | sphalerite | [6 empty] | galena |  | LA-ICPMS |  |  |  |  | 8.724652 | [19 empty] | 7408.241758 | [5 empty] | 105.331333 | [5 empty] | 1049.960683 | [9 empty] | 106820.2592 |  | 2.442412 |  |  |  | 0.040373 | [7 empty] | 676.115258 | [13 empty] | 1731.331379 | [15 empty] | 0.229617 | [17 empty] | 0.045826 | [9 empty] | 13.420225 | [32 empty] | 2024 | Meng, Y.-M., Huang, X.-W., Hu, R., Beaudoin, G., Zhou, M.-F., Meng, S. (2024). Deposit type discrimination based on trace elements in sphalerite. Ore Geology Reviews, 165, 105887. |  | CHN
| Freiberg kb, Liziping, Fulongchang, Shangnuluo, Baiji, Lengshuikeng, Lishan |  | Magmatic hydrothermal, Seafloor hydrothermal, Basin hydrothermal, Epithermal, Metamorphic | Mississippi Valley-type (MVT), Volcanic-hosted massive sulfide (VMS), Sedimentary Exhalative (SEDEX), Epithermal, Skarn | MVT zinc-lead, VMS zinc-lead, SEDEX zinc-lead, Epithermal zinc-lead, Skarn zinc-lead | Pb, Zn | Ag, Cu | Pb, Zn, Ag, Cu | Meng et al., 2024 |  | kb216 | kb216-7 | [5 empty] | ore material |  |  | mineral separate | [5 empty] | mineralisation |  |  |  | sphalerite | [6 empty] | galena |  | LA-ICPMS |  |  |  |  | 2.608545 | [19 empty] | 6779.492042 | [5 empty] | 105.665622 | [5 empty] | 432.771451 | [9 empty] | 101767.0052 |  | 1.295633 |  |  |  | 0.288799 | [7 empty] | 288.649519 | [13 empty] | 1776.041352 | [15 empty] | 0.132261 | [17 empty] | 0.048622 | [9 empty] | 3.949141 | [32 empty] | 2024 | Meng, Y.-M., Huang, X.-W., Hu, R., Beaudoin, G., Zhou, M.-F., Meng, S. (2024). Deposit type discrimination based on trace elements in sphalerite. Ore Geology Reviews, 165, 105887. |  | CHN
| Freiberg kb, Liziping, Fulongchang, Shangnuluo, Baiji, Lengshuikeng, Lishan |  | Magmatic hydrothermal, Seafloor hydrothermal, Basin hydrothermal, Epithermal, Metamorphic | Mississippi Valley-type (MVT), Volcanic-hosted massive sulfide (VMS), Sedimentary Exhalative (SEDEX), Epithermal, Skarn | MVT zinc-lead, VMS zinc-lead, SEDEX zinc-lead, Epithermal zinc-lead, Skarn zinc-lead | Pb, Zn | Ag, Cu | Pb, Zn, Ag, Cu | Meng et al., 2024 |  | kb216 | kb216-8 | [5 empty] | ore material |  |  | mineral separate | [5 empty] | mineralisation |  |  |  | sphalerite | [6 empty] | galena |  | LA-ICPMS |  |  |  |  | 4.571933 | [19 empty] | 6817.120243 | [5 empty] | 103.39724 | [5 empty] | 607.454741 | [9 empty] | 101213.1252 |  | 0.504633 |  |  |  | 0.011729 | [7 empty] | 354.230096 | [13 empty] | 1759.13571 | [15 empty] | 0.260347 | [17 empty] | 0.049842 | [9 empty] | 3.240138 | [32 empty] | 2024 | Meng, Y.-M., Huang, X.-W., Hu, R., Beaudoin, G., Zhou, M.-F., Meng, S. (2024). Deposit type discrimination based on trace elements in sphalerite. Ore Geology Reviews, 165, 105887. |  | CHN
| Freiberg kb, Liziping, Fulongchang, Shangnuluo, Baiji, Lengshuikeng, Lishan |  | Magmatic hydrothermal, Seafloor hydrothermal, Basin hydrothermal, Epithermal, Metamorphic | Mississippi Valley-type (MVT), Volcanic-hosted massive sulfide (VMS), Sedimentary Exhalative (SEDEX), Epithermal, Skarn | MVT zinc-lead, VMS zinc-lead, SEDEX zinc-lead, Epithermal zinc-lead, Skarn zinc-lead | Pb, Zn | Ag, Cu | Pb, Zn, Ag, Cu | Meng et al., 2024 |  | kb216 | kb216-9 | [5 empty] | ore material |  |  | mineral separate | [5 empty] | mineralisation |  |  |  | sphalerite | [6 empty] | galena |  | LA-ICPMS |  |  |  |  | 9.810643 | [19 empty] | 6516.214084 | [5 empty] | 96.827819 | [5 empty] | 1486.185127 | [9 empty] | 105011.2722 |  | 1.196153 |  |  |  | 0.289807 | [7 empty] | 1060.306738 | [13 empty] | 1286.920932 | [15 empty] | 0.154792 | [17 empty] | 0.047053 | [9 empty] | 6.249836 | [32 empty] | 2024 | Meng, Y.-M., Huang, X.-W., Hu, R., Beaudoin, G., Zhou, M.-F., Meng, S. (2024). Deposit type discrimination based on trace elements in sphalerite. Ore Geology Reviews, 165, 105887. |  | CHN
| Freiberg kb, Liziping, Fulongchang, Shangnuluo, Baiji, Lengshuikeng, Lishan |  | Magmatic hydrothermal, Seafloor hydrothermal, Basin hydrothermal, Epithermal, Metamorphic | Mississippi Valley-type (MVT), Volcanic-hosted massive sulfide (VMS), Sedimentary Exhalative (SEDEX), Epithermal, Skarn | MVT zinc-lead, VMS zinc-lead, SEDEX zinc-lead, Epithermal zinc-lead, Skarn zinc-lead | Pb, Zn | Ag, Cu | Pb, Zn, Ag, Cu | Meng et al., 2024 |  | kb223 | kb223-1 | [5 empty] | ore material |  |  | mineral separate | [5 empty] | mineralisation |  |  |  | sphalerite | [6 empty] | galena |  | LA-ICPMS |  |  |  |  | 28.362548 | [19 empty] | 7318.460616 | [5 empty] | 0.656008 | [5 empty] | 2637.700821 | [9 empty] | 97153.8271 |  | 7.637419 |  |  |  | 0.022657 | [7 empty] | 1550.362775 | [13 empty] | 10892.2409 | [15 empty] | 2.595868 | [17 empty] | 0.541013 | [9 empty] | 19.192622 | [32 empty] | 2024 | Meng, Y.-M., Huang, X.-W., Hu, R., Beaudoin, G., Zhou, M.-F., Meng, S. (2024). Deposit type discrimination based on trace elements in sphalerite. Ore Geology Reviews, 165, 105887. |  | CHN
| Freiberg kb, Liziping, Fulongchang, Shangnuluo, Baiji, Lengshuikeng, Lishan |  | Magmatic hydrothermal, Seafloor hydrothermal, Basin hydrothermal, Epithermal, Metamorphic | Mississippi Valley-type (MVT), Volcanic-hosted massive sulfide (VMS), Sedimentary Exhalative (SEDEX), Epithermal, Skarn | MVT zinc-lead, VMS zinc-lead, SEDEX zinc-lead, Epithermal zinc-lead, Skarn zinc-lead | Pb, Zn | Ag, Cu | Pb, Zn, Ag, Cu | Meng et al., 2024 |  | kb223 | kb223-2 | [5 empty] | ore material |  |  | mineral separate | [5 empty] | mineralisation |  |  |  | sphalerite | [6 empty] | galena |  | LA-ICPMS |  |  |  |  | 20.317448 | [19 empty] | 6188.981687 | [5 empty] | 0.000767 | [5 empty] | 1586.402386 | [9 empty] | 19520.79686 |  | 1.726638 |  |  |  | 55.163076 | [7 empty] | 208.977631 | [13 empty] | 29.135756 | [15 empty] | 238.221532 | [17 empty] | 40.306102 | [9 empty] | 232.282548 | [32 empty] | 2024 | Meng, Y.-M., Huang, X.-W., Hu, R., Beaudoin, G., Zhou, M.-F., Meng, S. (2024). Deposit type discrimination based on trace elements in sphalerite. Ore Geology Reviews, 165, 105887. |  | CHN
| Freiberg kb, Liziping, Fulongchang, Shangnuluo, Baiji, Lengshuikeng, Lishan |  | Magmatic hydrothermal, Seafloor hydrothermal, Basin hydrothermal, Epithermal, Metamorphic | Mississippi Valley-type (MVT), Volcanic-hosted massive sulfide (VMS), Sedimentary Exhalative (SEDEX), Epithermal, Skarn | MVT zinc-lead, VMS zinc-lead, SEDEX zinc-lead, Epithermal zinc-lead, Skarn zinc-lead | Pb, Zn | Ag, Cu | Pb, Zn, Ag, Cu | Meng et al., 2024 |  | kb223 | kb223-3 | [5 empty] | ore material |  |  | mineral separate | [5 empty] | mineralisation |  |  |  | sphalerite | [6 empty] | galena |  | LA-ICPMS |  |  |  |  | 15.493385 | [19 empty] | 7245.047976 | [5 empty] | 1.654484 | [5 empty] | 2480.276325 | [9 empty] | 100319.348 |  | 6.707067 |  |  |  | 0.286652 | [7 empty] | 1793.832288 | [13 empty] | 8880.601381 | [15 empty] | 0.378466 | [17 empty] | 0.010223 | [9 empty] | 25.866639 | [32 empty] | 2024 | Meng, Y.-M., Huang, X.-W., Hu, R., Beaudoin, G., Zhou, M.-F., Meng, S. (2024). Deposit type discrimination based on trace elements in sphalerite. Ore Geology Reviews, 165, 105887. |  | CHN
| Freiberg kb, Liziping, Fulongchang, Shangnuluo, Baiji, Lengshuikeng, Lishan |  | Magmatic hydrothermal, Seafloor hydrothermal, Basin hydrothermal, Epithermal, Metamorphic | Mississippi Valley-type (MVT), Volcanic-hosted massive sulfide (VMS), Sedimentary Exhalative (SEDEX), Epithermal, Skarn | MVT zinc-lead, VMS zinc-lead, SEDEX zinc-lead, Epithermal zinc-lead, Skarn zinc-lead | Pb, Zn | Ag, Cu | Pb, Zn, Ag, Cu | Meng et al., 2024 |  | kb223 | kb223-4 | [5 empty] | ore material |  |  | mineral separate | [5 empty] | mineralisation |  |  |  | sphalerite | [6 empty] | galena |  | LA-ICPMS |  |  |  |  | 64.277553 | [19 empty] | 6438.565028 | [5 empty] | 0.763702 | [5 empty] | 5917.514868 | [9 empty] | 89740.81368 |  | 6.079039 |  |  |  | 0.02028 | [7 empty] | 1901.066436 | [13 empty] | 10663.92596 | [15 empty] | 3.792713 | [17 empty] | 1.223161 | [9 empty] | 18.119496 | [32 empty] | 2024 | Meng, Y.-M., Huang, X.-W., Hu, R., Beaudoin, G., Zhou, M.-F., Meng, S. (2024). Deposit type discrimination based on trace elements in sphalerite. Ore Geology Reviews, 165, 105887. |  | CHN
| Freiberg kb, Liziping, Fulongchang, Shangnuluo, Baiji, Lengshuikeng, Lishan |  | Magmatic hydrothermal, Seafloor hydrothermal, Basin hydrothermal, Epithermal, Metamorphic | Mississippi Valley-type (MVT), Volcanic-hosted massive sulfide (VMS), Sedimentary Exhalative (SEDEX), Epithermal, Skarn | MVT zinc-lead, VMS zinc-lead, SEDEX zinc-lead, Epithermal zinc-lead, Skarn zinc-lead | Pb, Zn | Ag, Cu | Pb, Zn, Ag, Cu | Meng et al., 2024 |  | kb223 | kb223-5 | [5 empty] | ore material |  |  | mineral separate | [5 empty] | mineralisation |  |  |  | sphalerite | [6 empty] | galena |  | LA-ICPMS |  |  |  |  | 8.374787 | [19 empty] | 6869.505544 | [5 empty] | 6.03956 | [5 empty] | 800.534422 | [9 empty] | 98425.26087 |  | 2.843897 |  |  |  | 0.040153 | [7 empty] | 563.654971 | [13 empty] | 4228.314288 | [15 empty] | 0.298038 | [17 empty] | 0.050819 | [9 empty] | 13.197471 | [32 empty] | 2024 | Meng, Y.-M., Huang, X.-W., Hu, R., Beaudoin, G., Zhou, M.-F., Meng, S. (2024). Deposit type discrimination based on trace elements in sphalerite. Ore Geology Reviews, 165, 105887. |  | CHN
| Freiberg kb, Liziping, Fulongchang, Shangnuluo, Baiji, Lengshuikeng, Lishan |  | Magmatic hydrothermal, Seafloor hydrothermal, Basin hydrothermal, Epithermal, Metamorphic | Mississippi Valley-type (MVT), Volcanic-hosted massive sulfide (VMS), Sedimentary Exhalative (SEDEX), Epithermal, Skarn | MVT zinc-lead, VMS zinc-lead, SEDEX zinc-lead, Epithermal zinc-lead, Skarn zinc-lead | Pb, Zn | Ag, Cu | Pb, Zn, Ag, Cu | Meng et al., 2024 |  | kb223 | kb223-6 | [5 empty] | ore material |  |  | mineral separate | [5 empty] | mineralisation |  |  |  | sphalerite | [6 empty] | galena |  | LA-ICPMS |  |  |  |  | 17.801224 | [19 empty] | 6432.586812 | [5 empty] | 1.315182 | [5 empty] | 2208.483202 | [9 empty] | 93078.79067 |  | 5.728008 |  |  |  | 0.020325 | [7 empty] | 1556.46334 | [13 empty] | 10123.35559 | [15 empty] | 3.106582 | [17 empty] | 0.517713 | [9 empty] | 12.114142 | [32 empty] | 2024 | Meng, Y.-M., Huang, X.-W., Hu, R., Beaudoin, G., Zhou, M.-F., Meng, S. (2024). Deposit type discrimination based on trace elements in sphalerite. Ore Geology Reviews, 165, 105887. |  | CHN
| Freiberg kb, Liziping, Fulongchang, Shangnuluo, Baiji, Lengshuikeng, Lishan |  | Magmatic hydrothermal, Seafloor hydrothermal, Basin hydrothermal, Epithermal, Metamorphic | Mississippi Valley-type (MVT), Volcanic-hosted massive sulfide (VMS), Sedimentary Exhalative (SEDEX), Epithermal, Skarn | MVT zinc-lead, VMS zinc-lead, SEDEX zinc-lead, Epithermal zinc-lead, Skarn zinc-lead | Pb, Zn | Ag, Cu | Pb, Zn, Ag, Cu | Meng et al., 2024 |  | kb223 | kb223-7 | [5 empty] | ore material |  |  | mineral separate | [5 empty] | mineralisation |  |  |  | sphalerite | [6 empty] | galena |  | LA-ICPMS |  |  |  |  | 18.2203 | [19 empty] | 6863.01515 | [5 empty] | 1.268384 | [5 empty] | 2233.576782 | [9 empty] | 90407.83933 |  | 5.591663 |  |  |  | 0.430743 | [7 empty] | 1616.330231 | [13 empty] | 9463.560738 | [15 empty] | 18.46863 | [17 empty] | 0.282737 | [9 empty] | 12.977798 | [32 empty] | 2024 | Meng, Y.-M., Huang, X.-W., Hu, R., Beaudoin, G., Zhou, M.-F., Meng, S. (2024). Deposit type discrimination based on trace elements in sphalerite. Ore Geology Reviews, 165, 105887. |  | CHN
| Freiberg kb, Liziping, Fulongchang, Shangnuluo, Baiji, Lengshuikeng, Lishan |  | Magmatic hydrothermal, Seafloor hydrothermal, Basin hydrothermal, Epithermal, Metamorphic | Mississippi Valley-type (MVT), Volcanic-hosted massive sulfide (VMS), Sedimentary Exhalative (SEDEX), Epithermal, Skarn | MVT zinc-lead, VMS zinc-lead, SEDEX zinc-lead, Epithermal zinc-lead, Skarn zinc-lead | Pb, Zn | Ag, Cu | Pb, Zn, Ag, Cu | Meng et al., 2024 |  | kb223 | kb223-8 | [5 empty] | ore material |  |  | mineral separate | [5 empty] | mineralisation |  |  |  | sphalerite | [6 empty] | galena |  | LA-ICPMS |  |  |  |  | 12.066871 | [19 empty] | 6787.914396 | [5 empty] | 4.079935 | [5 empty] | 897.200091 | [9 empty] | 94124.88565 |  | 0.413125 |  |  |  | 0.048185 | [7 empty] | 645.681684 | [13 empty] | 6261.30335 | [15 empty] | 10.592297 | [17 empty] | 0.009934 | [9 empty] | 5.296532 | [32 empty] | 2024 | Meng, Y.-M., Huang, X.-W., Hu, R., Beaudoin, G., Zhou, M.-F., Meng, S. (2024). Deposit type discrimination based on trace elements in sphalerite. Ore Geology Reviews, 165, 105887. |  | CHN
| Freiberg kb, Liziping, Fulongchang, Shangnuluo, Baiji, Lengshuikeng, Lishan |  | Magmatic hydrothermal, Seafloor hydrothermal, Basin hydrothermal, Epithermal, Metamorphic | Mississippi Valley-type (MVT), Volcanic-hosted massive sulfide (VMS), Sedimentary Exhalative (SEDEX), Epithermal, Skarn | MVT zinc-lead, VMS zinc-lead, SEDEX zinc-lead, Epithermal zinc-lead, Skarn zinc-lead | Pb, Zn | Ag, Cu | Pb, Zn, Ag, Cu | Meng et al., 2024 |  | kb230 | kb230-1 | [5 empty] | ore material |  |  | mineral separate | [5 empty] | mineralisation |  |  |  | sphalerite | [6 empty] | galena |  | LA-ICPMS |  |  |  |  | 6.14122 | [19 empty] | 5489.514623 | [5 empty] | 0.67927 | [5 empty] | 599.766011 | [9 empty] | 94870.42701 |  | 18.623212 |  |  |  | 0.014595 | [7 empty] | 143.147095 | [13 empty] | 2005.424665 | [15 empty] | 0.665455 | [17 empty] | 0.099393 | [9 empty] | 333.860683 | [32 empty] | 2024 | Meng, Y.-M., Huang, X.-W., Hu, R., Beaudoin, G., Zhou, M.-F., Meng, S. (2024). Deposit type discrimination based on trace elements in sphalerite. Ore Geology Reviews, 165, 105887. |  | CHN
| Freiberg kb, Liziping, Fulongchang, Shangnuluo, Baiji, Lengshuikeng, Lishan |  | Magmatic hydrothermal, Seafloor hydrothermal, Basin hydrothermal, Epithermal, Metamorphic | Mississippi Valley-type (MVT), Volcanic-hosted massive sulfide (VMS), Sedimentary Exhalative (SEDEX), Epithermal, Skarn | MVT zinc-lead, VMS zinc-lead, SEDEX zinc-lead, Epithermal zinc-lead, Skarn zinc-lead | Pb, Zn | Ag, Cu | Pb, Zn, Ag, Cu | Meng et al., 2024 |  | kb230 | kb230-2 | [5 empty] | ore material |  |  | mineral separate | [5 empty] | mineralisation |  |  |  | sphalerite | [6 empty] | galena |  | LA-ICPMS |  |  |  |  | 6.855904 | [19 empty] | 5699.65871 | [5 empty] | 1.096453 | [5 empty] | 670.334865 | [9 empty] | 92290.49443 |  | 17.60654 |  |  |  | 0.357544 | [7 empty] | 228.426043 | [13 empty] | 2166.755218 | [15 empty] | 1.365372 | [17 empty] | 0.065039 | [9 empty] | 304.620387 | [32 empty] | 2024 | Meng, Y.-M., Huang, X.-W., Hu, R., Beaudoin, G., Zhou, M.-F., Meng, S. (2024). Deposit type discrimination based on trace elements in sphalerite. Ore Geology Reviews, 165, 105887. |  | CHN
| Freiberg kb, Liziping, Fulongchang, Shangnuluo, Baiji, Lengshuikeng, Lishan |  | Magmatic hydrothermal, Seafloor hydrothermal, Basin hydrothermal, Epithermal, Metamorphic | Mississippi Valley-type (MVT), Volcanic-hosted massive sulfide (VMS), Sedimentary Exhalative (SEDEX), Epithermal, Skarn | MVT zinc-lead, VMS zinc-lead, SEDEX zinc-lead, Epithermal zinc-lead, Skarn zinc-lead | Pb, Zn | Ag, Cu | Pb, Zn, Ag, Cu | Meng et al., 2024 |  | kb230 | kb230-3 | [5 empty] | ore material |  |  | mineral separate | [5 empty] | mineralisation |  |  |  | sphalerite | [6 empty] | galena |  | LA-ICPMS |  |  |  |  | 22.393126 | [19 empty] | 5402.02805 | [5 empty] | 0.140741 | [5 empty] | 1797.962542 | [9 empty] | 96373.19572 |  | 19.707521 |  |  |  | 0.324095 | [7 empty] | 32.852609 | [13 empty] | 1915.278605 | [15 empty] | 0.214419 | [17 empty] | 0.001373 | [9 empty] | 1456.176968 | [32 empty] | 2024 | Meng, Y.-M., Huang, X.-W., Hu, R., Beaudoin, G., Zhou, M.-F., Meng, S. (2024). Deposit type discrimination based on trace elements in sphalerite. Ore Geology Reviews, 165, 105887. |  | CHN
| Freiberg kb, Liziping, Fulongchang, Shangnuluo, Baiji, Lengshuikeng, Lishan |  | Magmatic hydrothermal, Seafloor hydrothermal, Basin hydrothermal, Epithermal, Metamorphic | Mississippi Valley-type (MVT), Volcanic-hosted massive sulfide (VMS), Sedimentary Exhalative (SEDEX), Epithermal, Skarn | MVT zinc-lead, VMS zinc-lead, SEDEX zinc-lead, Epithermal zinc-lead, Skarn zinc-lead | Pb, Zn | Ag, Cu | Pb, Zn, Ag, Cu | Meng et al., 2024 |  | kb230 | kb230-4 | [5 empty] | ore material |  |  | mineral separate | [5 empty] | mineralisation |  |  |  | sphalerite | [6 empty] | galena |  | LA-ICPMS |  |  |  |  | 58.600165 | [19 empty] | 5340.059926 | [5 empty] | 2.518906 | [5 empty] | 2536.938932 | [9 empty] | 96955.93242 |  | 16.962196 |  |  |  | 0.31366 | [7 empty] | 75.894668 | [13 empty] | 2270.989045 | [15 empty] | 0.151035 | [17 empty] | 0.051789 | [9 empty] | 1444.427966 | [32 empty] | 2024 | Meng, Y.-M., Huang, X.-W., Hu, R., Beaudoin, G., Zhou, M.-F., Meng, S. (2024). Deposit type discrimination based on trace elements in sphalerite. Ore Geology Reviews, 165, 105887. |  | CHN
| Freiberg kb, Liziping, Fulongchang, Shangnuluo, Baiji, Lengshuikeng, Lishan |  | Magmatic hydrothermal, Seafloor hydrothermal, Basin hydrothermal, Epithermal, Metamorphic | Mississippi Valley-type (MVT), Volcanic-hosted massive sulfide (VMS), Sedimentary Exhalative (SEDEX), Epithermal, Skarn | MVT zinc-lead, VMS zinc-lead, SEDEX zinc-lead, Epithermal zinc-lead, Skarn zinc-lead | Pb, Zn | Ag, Cu | Pb, Zn, Ag, Cu | Meng et al., 2024 |  | kb230 | kb230-5 | [5 empty] | ore material |  |  | mineral separate | [5 empty] | mineralisation |  |  |  | sphalerite | [6 empty] | galena |  | LA-ICPMS |  |  |  |  | 38.015802 | [19 empty] | 5327.889051 | [5 empty] | 0.202034 | [5 empty] | 2411.381534 | [9 empty] | 96994.5091 |  | 18.214608 |  |  |  | 0.265993 | [7 empty] | 20.233389 | [13 empty] | 1682.56351 | [15 empty] | 0.207948 | [17 empty] | 0.048529 | [9 empty] | 1462.090221 | [32 empty] | 2024 | Meng, Y.-M., Huang, X.-W., Hu, R., Beaudoin, G., Zhou, M.-F., Meng, S. (2024). Deposit type discrimination based on trace elements in sphalerite. Ore Geology Reviews, 165, 105887. |  | CHN
| Freiberg kb, Liziping, Fulongchang, Shangnuluo, Baiji, Lengshuikeng, Lishan |  | Magmatic hydrothermal, Seafloor hydrothermal, Basin hydrothermal, Epithermal, Metamorphic | Mississippi Valley-type (MVT), Volcanic-hosted massive sulfide (VMS), Sedimentary Exhalative (SEDEX), Epithermal, Skarn | MVT zinc-lead, VMS zinc-lead, SEDEX zinc-lead, Epithermal zinc-lead, Skarn zinc-lead | Pb, Zn | Ag, Cu | Pb, Zn, Ag, Cu | Meng et al., 2024 |  | kb230 | kb230-6 | [5 empty] | ore material |  |  | mineral separate | [5 empty] | mineralisation |  |  |  | sphalerite | [6 empty] | galena |  | LA-ICPMS |  |  |  |  | 3.089252 | [19 empty] | 4920.743148 | [5 empty] | 0.559132 | [5 empty] | 336.738677 | [9 empty] | 99429.87988 |  | 17.603994 |  |  |  | 0.000156 | [7 empty] | 83.105705 | [13 empty] | 1929.79265 | [15 empty] | 0.107392 | [17 empty] | 0.048084 | [9 empty] | 187.623932 | [32 empty] | 2024 | Meng, Y.-M., Huang, X.-W., Hu, R., Beaudoin, G., Zhou, M.-F., Meng, S. (2024). Deposit type discrimination based on trace elements in sphalerite. Ore Geology Reviews, 165, 105887. |  | CHN
| Freiberg kb, Liziping, Fulongchang, Shangnuluo, Baiji, Lengshuikeng, Lishan |  | Magmatic hydrothermal, Seafloor hydrothermal, Basin hydrothermal, Epithermal, Metamorphic | Mississippi Valley-type (MVT), Volcanic-hosted massive sulfide (VMS), Sedimentary Exhalative (SEDEX), Epithermal, Skarn | MVT zinc-lead, VMS zinc-lead, SEDEX zinc-lead, Epithermal zinc-lead, Skarn zinc-lead | Pb, Zn | Ag, Cu | Pb, Zn, Ag, Cu | Meng et al., 2024 |  | kb230 | kb230-7 | [5 empty] | ore material |  |  | mineral separate | [5 empty] | mineralisation |  |  |  | sphalerite | [6 empty] | galena |  | LA-ICPMS |  |  |  |  | 54.221906 | [19 empty] | 5272.937619 | [5 empty] | 0.176737 | [5 empty] | 3068.711631 | [9 empty] | 91659.88014 |  | 19.309977 |  |  |  | 0.032006 | [7 empty] | 86.732359 | [13 empty] | 1218.202673 | [15 empty] | 0.383872 | [17 empty] | 3.812198 | [9 empty] | 2433.192641 | [32 empty] | 2024 | Meng, Y.-M., Huang, X.-W., Hu, R., Beaudoin, G., Zhou, M.-F., Meng, S. (2024). Deposit type discrimination based on trace elements in sphalerite. Ore Geology Reviews, 165, 105887. |  | CHN
| Freiberg kb, Liziping, Fulongchang, Shangnuluo, Baiji, Lengshuikeng, Lishan |  | Magmatic hydrothermal, Seafloor hydrothermal, Basin hydrothermal, Epithermal, Metamorphic | Mississippi Valley-type (MVT), Volcanic-hosted massive sulfide (VMS), Sedimentary Exhalative (SEDEX), Epithermal, Skarn | MVT zinc-lead, VMS zinc-lead, SEDEX zinc-lead, Epithermal zinc-lead, Skarn zinc-lead | Pb, Zn | Ag, Cu | Pb, Zn, Ag, Cu | Meng et al., 2024 |  | kb236 | kb236-1 | [5 empty] | ore material |  |  | mineral separate | [5 empty] | mineralisation |  |  |  | sphalerite | [6 empty] | galena |  | LA-ICPMS |  |  |  |  | 2.379403 | [19 empty] | 5374.844777 | [5 empty] | 33.70241 | [5 empty] | 390.188256 | [9 empty] | 108278.5839 |  | 1.782555 |  |  |  | 0.018533 | [7 empty] | 366.560152 | [13 empty] | 1483.129558 | [15 empty] | 0.037538 | [17 empty] | 0.055499 | [9 empty] | 4.07363 | [32 empty] | 2024 | Meng, Y.-M., Huang, X.-W., Hu, R., Beaudoin, G., Zhou, M.-F., Meng, S. (2024). Deposit type discrimination based on trace elements in sphalerite. Ore Geology Reviews, 165, 105887. |  | CHN
| Freiberg kb, Liziping, Fulongchang, Shangnuluo, Baiji, Lengshuikeng, Lishan |  | Magmatic hydrothermal, Seafloor hydrothermal, Basin hydrothermal, Epithermal, Metamorphic | Mississippi Valley-type (MVT), Volcanic-hosted massive sulfide (VMS), Sedimentary Exhalative (SEDEX), Epithermal, Skarn | MVT zinc-lead, VMS zinc-lead, SEDEX zinc-lead, Epithermal zinc-lead, Skarn zinc-lead | Pb, Zn | Ag, Cu | Pb, Zn, Ag, Cu | Meng et al., 2024 |  | kb236 | kb236-2 | [5 empty] | ore material |  |  | mineral separate | [5 empty] | mineralisation |  |  |  | sphalerite | [6 empty] | galena |  | LA-ICPMS |  |  |  |  | 22.603655 | [19 empty] | 5488.536821 | [5 empty] | 8.441731 | [5 empty] | 1532.158011 | [9 empty] | 103628.6662 |  | 10.58834 |  |  |  | 0.009393 | [7 empty] | 557.286325 | [13 empty] | 1256.055002 | [15 empty] | 0.053844 | [17 empty] | 0.043167 | [9 empty] | 649.706863 | [32 empty] | 2024 | Meng, Y.-M., Huang, X.-W., Hu, R., Beaudoin, G., Zhou, M.-F., Meng, S. (2024). Deposit type discrimination based on trace elements in sphalerite. Ore Geology Reviews, 165, 105887. |  | CHN
| Freiberg kb, Liziping, Fulongchang, Shangnuluo, Baiji, Lengshuikeng, Lishan |  | Magmatic hydrothermal, Seafloor hydrothermal, Basin hydrothermal, Epithermal, Metamorphic | Mississippi Valley-type (MVT), Volcanic-hosted massive sulfide (VMS), Sedimentary Exhalative (SEDEX), Epithermal, Skarn | MVT zinc-lead, VMS zinc-lead, SEDEX zinc-lead, Epithermal zinc-lead, Skarn zinc-lead | Pb, Zn | Ag, Cu | Pb, Zn, Ag, Cu | Meng et al., 2024 |  | kb236 | kb236-3 | [5 empty] | ore material |  |  | mineral separate | [5 empty] | mineralisation |  |  |  | sphalerite | [6 empty] | galena |  | LA-ICPMS |  |  |  |  | 8.162177 | [19 empty] | 6174.685061 | [5 empty] | 34.287929 | [5 empty] | 677.401318 | [9 empty] | 102765.6806 |  | 1.772772 |  |  |  | 0.024975 | [7 empty] | 472.534538 | [13 empty] | 3087.818887 | [15 empty] | 0.13415 | [17 empty] | 0.048869 | [9 empty] | 8.449773 | [32 empty] | 2024 | Meng, Y.-M., Huang, X.-W., Hu, R., Beaudoin, G., Zhou, M.-F., Meng, S. (2024). Deposit type discrimination based on trace elements in sphalerite. Ore Geology Reviews, 165, 105887. |  | CHN
| Freiberg kb, Liziping, Fulongchang, Shangnuluo, Baiji, Lengshuikeng, Lishan |  | Magmatic hydrothermal, Seafloor hydrothermal, Basin hydrothermal, Epithermal, Metamorphic | Mississippi Valley-type (MVT), Volcanic-hosted massive sulfide (VMS), Sedimentary Exhalative (SEDEX), Epithermal, Skarn | MVT zinc-lead, VMS zinc-lead, SEDEX zinc-lead, Epithermal zinc-lead, Skarn zinc-lead | Pb, Zn | Ag, Cu | Pb, Zn, Ag, Cu | Meng et al., 2024 |  | kb236 | kb236-4 | [5 empty] | ore material |  |  | mineral separate | [5 empty] | mineralisation |  |  |  | sphalerite | [6 empty] | galena |  | LA-ICPMS |  |  |  |  | 7.289247 | [19 empty] | 6564.242046 | [5 empty] | 27.779968 | [5 empty] | 711.064695 | [9 empty] | 102526.016 |  | 4.168874 |  |  |  | 0.000562 | [7 empty] | 453.706905 | [13 empty] | 1204.813486 | [15 empty] | 0.029279 | [17 empty] | 0.000478 | [9 empty] | 56.536575 | [32 empty] | 2024 | Meng, Y.-M., Huang, X.-W., Hu, R., Beaudoin, G., Zhou, M.-F., Meng, S. (2024). Deposit type discrimination based on trace elements in sphalerite. Ore Geology Reviews, 165, 105887. |  | CHN
| Freiberg kb, Liziping, Fulongchang, Shangnuluo, Baiji, Lengshuikeng, Lishan |  | Magmatic hydrothermal, Seafloor hydrothermal, Basin hydrothermal, Epithermal, Metamorphic | Mississippi Valley-type (MVT), Volcanic-hosted massive sulfide (VMS), Sedimentary Exhalative (SEDEX), Epithermal, Skarn | MVT zinc-lead, VMS zinc-lead, SEDEX zinc-lead, Epithermal zinc-lead, Skarn zinc-lead | Pb, Zn | Ag, Cu | Pb, Zn, Ag, Cu | Meng et al., 2024 |  | kb236 | kb236-5 | [5 empty] | ore material |  |  | mineral separate | [5 empty] | mineralisation |  |  |  | sphalerite | [6 empty] | galena |  | LA-ICPMS |  |  |  |  | 8.069264 | [19 empty] | 6338.179856 | [5 empty] | 27.353054 | [5 empty] | 586.597527 | [9 empty] | 101671.3971 |  | 2.528224 |  |  |  | 0.050539 | [7 empty] | 426.633242 | [13 empty] | 1947.669246 | [15 empty] | 0.029817 | [17 empty] | 0.004786 | [9 empty] | 12.278958 | [32 empty] | 2024 | Meng, Y.-M., Huang, X.-W., Hu, R., Beaudoin, G., Zhou, M.-F., Meng, S. (2024). Deposit type discrimination based on trace elements in sphalerite. Ore Geology Reviews, 165, 105887. |  | CHN
| Freiberg kb, Liziping, Fulongchang, Shangnuluo, Baiji, Lengshuikeng, Lishan |  | Magmatic hydrothermal, Seafloor hydrothermal, Basin hydrothermal, Epithermal, Metamorphic | Mississippi Valley-type (MVT), Volcanic-hosted massive sulfide (VMS), Sedimentary Exhalative (SEDEX), Epithermal, Skarn | MVT zinc-lead, VMS zinc-lead, SEDEX zinc-lead, Epithermal zinc-lead, Skarn zinc-lead | Pb, Zn | Ag, Cu | Pb, Zn, Ag, Cu | Meng et al., 2024 |  | kb236 | kb236-6 | [5 empty] | ore material |  |  | mineral separate | [5 empty] | mineralisation |  |  |  | sphalerite | [6 empty] | galena |  | LA-ICPMS |  |  |  |  | 9.965415 | [19 empty] | 6260.492114 | [5 empty] | 35.128918 | [5 empty] | 775.927338 | [9 empty] | 103116.0607 |  | 1.288625 |  |  |  | 0.014345 | [7 empty] | 569.330966 | [13 empty] | 1856.32752 | [15 empty] | 0.069444 | [17 empty] | 0.04723 | [9 empty] | 4.577671 | [32 empty] | 2024 | Meng, Y.-M., Huang, X.-W., Hu, R., Beaudoin, G., Zhou, M.-F., Meng, S. (2024). Deposit type discrimination based on trace elements in sphalerite. Ore Geology Reviews, 165, 105887. |  | CHN
| Freiberg kb, Liziping, Fulongchang, Shangnuluo, Baiji, Lengshuikeng, Lishan |  | Magmatic hydrothermal, Seafloor hydrothermal, Basin hydrothermal, Epithermal, Metamorphic | Mississippi Valley-type (MVT), Volcanic-hosted massive sulfide (VMS), Sedimentary Exhalative (SEDEX), Epithermal, Skarn | MVT zinc-lead, VMS zinc-lead, SEDEX zinc-lead, Epithermal zinc-lead, Skarn zinc-lead | Pb, Zn | Ag, Cu | Pb, Zn, Ag, Cu | Meng et al., 2024 |  | kb244 | kb244-1 | [5 empty] | ore material |  |  | mineral separate | [5 empty] | mineralisation |  |  |  | sphalerite | [6 empty] | galena |  | LA-ICPMS |  |  |  |  | 5.042223 | [19 empty] | 6605.257832 | [5 empty] | 7.176813 | [5 empty] | 420.18322 | [9 empty] | 101280.5768 |  | 5.956397 |  |  |  | 0.022185 | [7 empty] | 341.487016 | [13 empty] | 2050.550055 | [15 empty] | 1.031888 | [17 empty] | 0.104407 | [9 empty] | 2.157385 | [32 empty] | 2024 | Meng, Y.-M., Huang, X.-W., Hu, R., Beaudoin, G., Zhou, M.-F., Meng, S. (2024). Deposit type discrimination based on trace elements in sphalerite. Ore Geology Reviews, 165, 105887. |  | CHN
| Freiberg kb, Liziping, Fulongchang, Shangnuluo, Baiji, Lengshuikeng, Lishan |  | Magmatic hydrothermal, Seafloor hydrothermal, Basin hydrothermal, Epithermal, Metamorphic | Mississippi Valley-type (MVT), Volcanic-hosted massive sulfide (VMS), Sedimentary Exhalative (SEDEX), Epithermal, Skarn | MVT zinc-lead, VMS zinc-lead, SEDEX zinc-lead, Epithermal zinc-lead, Skarn zinc-lead | Pb, Zn | Ag, Cu | Pb, Zn, Ag, Cu | Meng et al., 2024 |  | kb244 | kb244-2 | [5 empty] | ore material |  |  | mineral separate | [5 empty] | mineralisation |  |  |  | sphalerite | [6 empty] | galena |  | LA-ICPMS |  |  |  |  | 15.942968 | [19 empty] | 6071.880132 | [5 empty] | 17.213762 | [5 empty] | 6958.591233 | [9 empty] | 108261.9453 |  | 0.951351 |  |  |  | 0.022469 | [7 empty] | 242.900274 | [13 empty] | 2932.963453 | [15 empty] | 4.318391 | [17 empty] | 0.716876 | [9 empty] | 44.269936 | [32 empty] | 2024 | Meng, Y.-M., Huang, X.-W., Hu, R., Beaudoin, G., Zhou, M.-F., Meng, S. (2024). Deposit type discrimination based on trace elements in sphalerite. Ore Geology Reviews, 165, 105887. |  | CHN
| Freiberg kb, Liziping, Fulongchang, Shangnuluo, Baiji, Lengshuikeng, Lishan |  | Magmatic hydrothermal, Seafloor hydrothermal, Basin hydrothermal, Epithermal, Metamorphic | Mississippi Valley-type (MVT), Volcanic-hosted massive sulfide (VMS), Sedimentary Exhalative (SEDEX), Epithermal, Skarn | MVT zinc-lead, VMS zinc-lead, SEDEX zinc-lead, Epithermal zinc-lead, Skarn zinc-lead | Pb, Zn | Ag, Cu | Pb, Zn, Ag, Cu | Meng et al., 2024 |  | kb244 | kb244-3 | [5 empty] | ore material |  |  | mineral separate | [5 empty] | mineralisation |  |  |  | sphalerite | [6 empty] | galena |  | LA-ICPMS |  |  |  |  | 23.430389 | [19 empty] | 6758.105265 | [5 empty] | 10.305131 | [5 empty] | 776.783451 | [9 empty] | 99360.46876 |  | 4.184078 |  |  |  | 0.0065 | [7 empty] | 367.64435 | [13 empty] | 2091.202508 | [15 empty] | 5.685353 | [17 empty] | 0.20185 | [9 empty] | 2.24349 | [32 empty] | 2024 | Meng, Y.-M., Huang, X.-W., Hu, R., Beaudoin, G., Zhou, M.-F., Meng, S. (2024). Deposit type discrimination based on trace elements in sphalerite. Ore Geology Reviews, 165, 105887. |  | CHN
| Freiberg kb, Liziping, Fulongchang, Shangnuluo, Baiji, Lengshuikeng, Lishan |  | Magmatic hydrothermal, Seafloor hydrothermal, Basin hydrothermal, Epithermal, Metamorphic | Mississippi Valley-type (MVT), Volcanic-hosted massive sulfide (VMS), Sedimentary Exhalative (SEDEX), Epithermal, Skarn | MVT zinc-lead, VMS zinc-lead, SEDEX zinc-lead, Epithermal zinc-lead, Skarn zinc-lead | Pb, Zn | Ag, Cu | Pb, Zn, Ag, Cu | Meng et al., 2024 |  | kb244 | kb244-4 | [5 empty] | ore material |  |  | mineral separate | [5 empty] | mineralisation |  |  |  | sphalerite | [6 empty] | galena |  | LA-ICPMS |  |  |  |  | 30.724047 | [19 empty] | 6684.585311 | [5 empty] | 10.734357 | [5 empty] | 1185.73253 | [9 empty] | 95063.14143 |  | 4.806378 |  |  |  | 0.000688 | [7 empty] | 325.701855 | [13 empty] | 2162.039615 | [15 empty] | 9.472421 | [17 empty] | 2.933312 | [9 empty] | 24.454401 | [32 empty] | 2024 | Meng, Y.-M., Huang, X.-W., Hu, R., Beaudoin, G., Zhou, M.-F., Meng, S. (2024). Deposit type discrimination based on trace elements in sphalerite. Ore Geology Reviews, 165, 105887. |  | CHN
| Freiberg kb, Liziping, Fulongchang, Shangnuluo, Baiji, Lengshuikeng, Lishan |  | Magmatic hydrothermal, Seafloor hydrothermal, Basin hydrothermal, Epithermal, Metamorphic | Mississippi Valley-type (MVT), Volcanic-hosted massive sulfide (VMS), Sedimentary Exhalative (SEDEX), Epithermal, Skarn | MVT zinc-lead, VMS zinc-lead, SEDEX zinc-lead, Epithermal zinc-lead, Skarn zinc-lead | Pb, Zn | Ag, Cu | Pb, Zn, Ag, Cu | Meng et al., 2024 |  | kb244 | kb244-5 | [5 empty] | ore material |  |  | mineral separate | [5 empty] | mineralisation |  |  |  | sphalerite | [6 empty] | galena |  | LA-ICPMS |  |  |  |  | 4.36418 | [19 empty] | 1291.513401 | [5 empty] | 0.084229 | [5 empty] | 123.708675 | [9 empty] | 46082.53096 |  | 86.213433 |  |  |  | 26.121801 | [7 empty] | 12.630457 | [13 empty] | 272.628023 | [15 empty] | 9.047303 | [17 empty] | 0.530363 | [9 empty] | 33.769744 | [32 empty] | 2024 | Meng, Y.-M., Huang, X.-W., Hu, R., Beaudoin, G., Zhou, M.-F., Meng, S. (2024). Deposit type discrimination based on trace elements in sphalerite. Ore Geology Reviews, 165, 105887. |  | CHN
| Freiberg kb, Liziping, Fulongchang, Shangnuluo, Baiji, Lengshuikeng, Lishan |  | Magmatic hydrothermal, Seafloor hydrothermal, Basin hydrothermal, Epithermal, Metamorphic | Mississippi Valley-type (MVT), Volcanic-hosted massive sulfide (VMS), Sedimentary Exhalative (SEDEX), Epithermal, Skarn | MVT zinc-lead, VMS zinc-lead, SEDEX zinc-lead, Epithermal zinc-lead, Skarn zinc-lead | Pb, Zn | Ag, Cu | Pb, Zn, Ag, Cu | Meng et al., 2024 |  | kb244 | kb244-6 | [5 empty] | ore material |  |  | mineral separate | [5 empty] | mineralisation |  |  |  | sphalerite | [6 empty] | galena |  | LA-ICPMS |  |  |  |  | 25.11775 | [19 empty] | 6459.739257 | [5 empty] | 22.185795 | [5 empty] | 1257.305058 | [9 empty] | 100240.6558 |  | 3.63699 |  |  |  | 0.004364 | [7 empty] | 583.1075 | [13 empty] | 1723.209645 | [15 empty] | 4.509469 | [17 empty] | 1.204204 | [9 empty] | 42.709355 | [32 empty] | 2024 | Meng, Y.-M., Huang, X.-W., Hu, R., Beaudoin, G., Zhou, M.-F., Meng, S. (2024). Deposit type discrimination based on trace elements in sphalerite. Ore Geology Reviews, 165, 105887. |  | CHN
| Freiberg kb, Liziping, Fulongchang, Shangnuluo, Baiji, Lengshuikeng, Lishan |  | Magmatic hydrothermal, Seafloor hydrothermal, Basin hydrothermal, Epithermal, Metamorphic | Mississippi Valley-type (MVT), Volcanic-hosted massive sulfide (VMS), Sedimentary Exhalative (SEDEX), Epithermal, Skarn | MVT zinc-lead, VMS zinc-lead, SEDEX zinc-lead, Epithermal zinc-lead, Skarn zinc-lead | Pb, Zn | Ag, Cu | Pb, Zn, Ag, Cu | Meng et al., 2024 |  | kb244 | kb244-7 | [5 empty] | ore material |  |  | mineral separate | [5 empty] | mineralisation |  |  |  | sphalerite | [6 empty] | galena |  | LA-ICPMS |  |  |  |  | 57.018871 | [19 empty] | 6311.082235 | [5 empty] | 20.775034 | [5 empty] | 2129.558581 | [9 empty] | 97775.79881 |  | 2.595381 |  |  |  | 0.0002 | [7 empty] | 631.959658 | [13 empty] | 1684.917091 | [15 empty] | 15.192959 | [17 empty] | 3.352388 | [9 empty] | 28.043637 | [32 empty] | 2024 | Meng, Y.-M., Huang, X.-W., Hu, R., Beaudoin, G., Zhou, M.-F., Meng, S. (2024). Deposit type discrimination based on trace elements in sphalerite. Ore Geology Reviews, 165, 105887. |  | CHN
| Freiberg kb, Liziping, Fulongchang, Shangnuluo, Baiji, Lengshuikeng, Lishan |  | Magmatic hydrothermal, Seafloor hydrothermal, Basin hydrothermal, Epithermal, Metamorphic | Mississippi Valley-type (MVT), Volcanic-hosted massive sulfide (VMS), Sedimentary Exhalative (SEDEX), Epithermal, Skarn | MVT zinc-lead, VMS zinc-lead, SEDEX zinc-lead, Epithermal zinc-lead, Skarn zinc-lead | Pb, Zn | Ag, Cu | Pb, Zn, Ag, Cu | Meng et al., 2024 |  | kb244 | kb244-8 | [5 empty] | ore material |  |  | mineral separate | [5 empty] | mineralisation |  |  |  | sphalerite | [6 empty] | galena |  | LA-ICPMS |  |  |  |  | 5.362435 | [19 empty] | 6790.468041 | [5 empty] | 11.562344 | [5 empty] | 418.84671 | [9 empty] | 104149.266 |  | 4.346537 |  |  |  | 0.014808 | [7 empty] | 365.409148 | [13 empty] | 1331.302075 | [15 empty] | 0.143065 | [17 empty] | 0.050366 | [9 empty] | 11.347213 | [32 empty] | 2024 | Meng, Y.-M., Huang, X.-W., Hu, R., Beaudoin, G., Zhou, M.-F., Meng, S. (2024). Deposit type discrimination based on trace elements in sphalerite. Ore Geology Reviews, 165, 105887. |  | CHN
| Freiberg kb, Liziping, Fulongchang, Shangnuluo, Baiji, Lengshuikeng, Lishan |  | Magmatic hydrothermal, Seafloor hydrothermal, Basin hydrothermal, Epithermal, Metamorphic | Mississippi Valley-type (MVT), Volcanic-hosted massive sulfide (VMS), Sedimentary Exhalative (SEDEX), Epithermal, Skarn | MVT zinc-lead, VMS zinc-lead, SEDEX zinc-lead, Epithermal zinc-lead, Skarn zinc-lead | Pb, Zn | Ag, Cu | Pb, Zn, Ag, Cu | Meng et al., 2024 |  | kb329 | kb329-1 | [5 empty] | ore material |  |  | mineral separate | [5 empty] | mineralisation |  |  |  | sphalerite | [6 empty] | galena |  | LA-ICPMS |  |  |  |  | 15.892839 | [19 empty] | 5673.887079 | [5 empty] | 0.252466 | [5 empty] | 1795.965392 | [9 empty] | 96929.3537 |  | 18.026736 |  |  |  | 1.5e-05 | [7 empty] | 843.160992 | [13 empty] | 1516.384551 | [15 empty] | 14.195859 | [17 empty] | 0.446492 | [9 empty] | 192.286635 | [32 empty] | 2024 | Meng, Y.-M., Huang, X.-W., Hu, R., Beaudoin, G., Zhou, M.-F., Meng, S. (2024). Deposit type discrimination based on trace elements in sphalerite. Ore Geology Reviews, 165, 105887. |  | CHN
| Freiberg kb, Liziping, Fulongchang, Shangnuluo, Baiji, Lengshuikeng, Lishan |  | Magmatic hydrothermal, Seafloor hydrothermal, Basin hydrothermal, Epithermal, Metamorphic | Mississippi Valley-type (MVT), Volcanic-hosted massive sulfide (VMS), Sedimentary Exhalative (SEDEX), Epithermal, Skarn | MVT zinc-lead, VMS zinc-lead, SEDEX zinc-lead, Epithermal zinc-lead, Skarn zinc-lead | Pb, Zn | Ag, Cu | Pb, Zn, Ag, Cu | Meng et al., 2024 |  | kb329 | kb329-2 | [5 empty] | ore material |  |  | mineral separate | [5 empty] | mineralisation |  |  |  | sphalerite | [6 empty] | galena |  | LA-ICPMS |  |  |  |  | 15.440402 | [19 empty] | 6802.113043 | [5 empty] | 0.801822 | [5 empty] | 1567.998673 | [9 empty] | 98375.65101 |  | 14.419088 |  |  |  | 0.000986 | [7 empty] | 1000.989015 | [13 empty] | 2021.679478 | [15 empty] | 1.414804 | [17 empty] | 0.153854 | [9 empty] | 96.918767 | [32 empty] | 2024 | Meng, Y.-M., Huang, X.-W., Hu, R., Beaudoin, G., Zhou, M.-F., Meng, S. (2024). Deposit type discrimination based on trace elements in sphalerite. Ore Geology Reviews, 165, 105887. |  | CHN
| Freiberg kb, Liziping, Fulongchang, Shangnuluo, Baiji, Lengshuikeng, Lishan |  | Magmatic hydrothermal, Seafloor hydrothermal, Basin hydrothermal, Epithermal, Metamorphic | Mississippi Valley-type (MVT), Volcanic-hosted massive sulfide (VMS), Sedimentary Exhalative (SEDEX), Epithermal, Skarn | MVT zinc-lead, VMS zinc-lead, SEDEX zinc-lead, Epithermal zinc-lead, Skarn zinc-lead | Pb, Zn | Ag, Cu | Pb, Zn, Ag, Cu | Meng et al., 2024 |  | kb329 | kb329-3 | [5 empty] | ore material |  |  | mineral separate | [5 empty] | mineralisation |  |  |  | sphalerite | [6 empty] | galena |  | LA-ICPMS |  |  |  |  | 14.04496 | [19 empty] | 6360.117934 | [5 empty] | 0.064574 | [5 empty] | 1419.379014 | [9 empty] | 96703.86087 |  | 10.428093 |  |  |  | 0.287723 | [7 empty] | 932.312614 | [13 empty] | 1990.90336 | [15 empty] | 1.027883 | [17 empty] | 0.126307 | [9 empty] | 92.042314 | [32 empty] | 2024 | Meng, Y.-M., Huang, X.-W., Hu, R., Beaudoin, G., Zhou, M.-F., Meng, S. (2024). Deposit type discrimination based on trace elements in sphalerite. Ore Geology Reviews, 165, 105887. |  | CHN
| Freiberg kb, Liziping, Fulongchang, Shangnuluo, Baiji, Lengshuikeng, Lishan |  | Magmatic hydrothermal, Seafloor hydrothermal, Basin hydrothermal, Epithermal, Metamorphic | Mississippi Valley-type (MVT), Volcanic-hosted massive sulfide (VMS), Sedimentary Exhalative (SEDEX), Epithermal, Skarn | MVT zinc-lead, VMS zinc-lead, SEDEX zinc-lead, Epithermal zinc-lead, Skarn zinc-lead | Pb, Zn | Ag, Cu | Pb, Zn, Ag, Cu | Meng et al., 2024 |  | kb329 | kb329-4 | [5 empty] | ore material |  |  | mineral separate | [5 empty] | mineralisation |  |  |  | sphalerite | [6 empty] | galena |  | LA-ICPMS |  |  |  |  | 11.310986 | [19 empty] | 6321.828523 | [5 empty] | 0.476554 | [5 empty] | 1195.15237 | [9 empty] | 96280.3933 |  | 13.913417 |  |  |  | 0.338853 | [7 empty] | 541.211181 | [13 empty] | 3323.299886 | [15 empty] | 0.722109 | [17 empty] | 0.109806 | [9 empty] | 311.407775 | [32 empty] | 2024 | Meng, Y.-M., Huang, X.-W., Hu, R., Beaudoin, G., Zhou, M.-F., Meng, S. (2024). Deposit type discrimination based on trace elements in sphalerite. Ore Geology Reviews, 165, 105887. |  | CHN
| Freiberg kb, Liziping, Fulongchang, Shangnuluo, Baiji, Lengshuikeng, Lishan |  | Magmatic hydrothermal, Seafloor hydrothermal, Basin hydrothermal, Epithermal, Metamorphic | Mississippi Valley-type (MVT), Volcanic-hosted massive sulfide (VMS), Sedimentary Exhalative (SEDEX), Epithermal, Skarn | MVT zinc-lead, VMS zinc-lead, SEDEX zinc-lead, Epithermal zinc-lead, Skarn zinc-lead | Pb, Zn | Ag, Cu | Pb, Zn, Ag, Cu | Meng et al., 2024 |  | kb329 | kb329-5 | [5 empty] | ore material |  |  | mineral separate | [5 empty] | mineralisation |  |  |  | sphalerite | [6 empty] | galena |  | LA-ICPMS |  |  |  |  | 14.088875 | [19 empty] | 6881.733024 | [5 empty] | 1.345355 | [5 empty] | 1641.571182 | [9 empty] | 96133.19644 |  | 10.735847 |  |  |  | 0.009911 | [7 empty] | 991.665338 | [13 empty] | 6214.658994 | [15 empty] | 1.393013 | [17 empty] | 0.568756 | [9 empty] | 146.205413 | [32 empty] | 2024 | Meng, Y.-M., Huang, X.-W., Hu, R., Beaudoin, G., Zhou, M.-F., Meng, S. (2024). Deposit type discrimination based on trace elements in sphalerite. Ore Geology Reviews, 165, 105887. |  | CHN
| Freiberg kb, Liziping, Fulongchang, Shangnuluo, Baiji, Lengshuikeng, Lishan |  | Magmatic hydrothermal, Seafloor hydrothermal, Basin hydrothermal, Epithermal, Metamorphic | Mississippi Valley-type (MVT), Volcanic-hosted massive sulfide (VMS), Sedimentary Exhalative (SEDEX), Epithermal, Skarn | MVT zinc-lead, VMS zinc-lead, SEDEX zinc-lead, Epithermal zinc-lead, Skarn zinc-lead | Pb, Zn | Ag, Cu | Pb, Zn, Ag, Cu | Meng et al., 2024 |  | kb329 | kb329-6 | [5 empty] | ore material |  |  | mineral separate | [5 empty] | mineralisation |  |  |  | sphalerite | [6 empty] | galena |  | LA-ICPMS |  |  |  |  | 20.106848 | [19 empty] | 7121.76621 | [5 empty] | 1.204984 | [5 empty] | 2620.675468 | [9 empty] | 93234.32744 |  | 10.02455 |  |  |  | 0.013225 | [7 empty] | 1151.667569 | [13 empty] | 6121.814201 | [15 empty] | 4.798862 | [17 empty] | 1.869967 | [9 empty] | 127.59417 | [32 empty] | 2024 | Meng, Y.-M., Huang, X.-W., Hu, R., Beaudoin, G., Zhou, M.-F., Meng, S. (2024). Deposit type discrimination based on trace elements in sphalerite. Ore Geology Reviews, 165, 105887. |  | CHN
| Freiberg kb, Liziping, Fulongchang, Shangnuluo, Baiji, Lengshuikeng, Lishan |  | Magmatic hydrothermal, Seafloor hydrothermal, Basin hydrothermal, Epithermal, Metamorphic | Mississippi Valley-type (MVT), Volcanic-hosted massive sulfide (VMS), Sedimentary Exhalative (SEDEX), Epithermal, Skarn | MVT zinc-lead, VMS zinc-lead, SEDEX zinc-lead, Epithermal zinc-lead, Skarn zinc-lead | Pb, Zn | Ag, Cu | Pb, Zn, Ag, Cu | Meng et al., 2024 |  | kb329 | kb329-7 | [5 empty] | ore material |  |  | mineral separate | [5 empty] | mineralisation |  |  |  | sphalerite | [6 empty] | galena |  | LA-ICPMS |  |  |  |  | 28.256368 | [19 empty] | 7054.306554 | [5 empty] | 1.30582 | [5 empty] | 2524.008045 | [9 empty] | 97221.79601 |  | 13.160732 |  |  |  | 0.005956 | [7 empty] | 1944.85631 | [13 empty] | 1769.696989 | [15 empty] | 0.58755 | [17 empty] | 0.141598 | [9 empty] | 33.616274 | [32 empty] | 2024 | Meng, Y.-M., Huang, X.-W., Hu, R., Beaudoin, G., Zhou, M.-F., Meng, S. (2024). Deposit type discrimination based on trace elements in sphalerite. Ore Geology Reviews, 165, 105887. |  | CHN
| Freiberg kb, Liziping, Fulongchang, Shangnuluo, Baiji, Lengshuikeng, Lishan |  | Magmatic hydrothermal, Seafloor hydrothermal, Basin hydrothermal, Epithermal, Metamorphic | Mississippi Valley-type (MVT), Volcanic-hosted massive sulfide (VMS), Sedimentary Exhalative (SEDEX), Epithermal, Skarn | MVT zinc-lead, VMS zinc-lead, SEDEX zinc-lead, Epithermal zinc-lead, Skarn zinc-lead | Pb, Zn | Ag, Cu | Pb, Zn, Ag, Cu | Meng et al., 2024 |  | kb329 | kb329-8 | [5 empty] | ore material |  |  | mineral separate | [5 empty] | mineralisation |  |  |  | sphalerite | [6 empty] | galena |  | LA-ICPMS |  |  |  |  | 43.779548 | [19 empty] | 5352.083589 | [5 empty] | 4.492507 | [5 empty] | 5352.161592 | [9 empty] | 105440.319 |  | 17.312547 |  |  |  | 0.050962 | [7 empty] | 2679.434801 | [13 empty] | 5817.523771 | [15 empty] | 109.74112 | [17 empty] | 1.878003 | [9 empty] | 18.808355 | [32 empty] | 2024 | Meng, Y.-M., Huang, X.-W., Hu, R., Beaudoin, G., Zhou, M.-F., Meng, S. (2024). Deposit type discrimination based on trace elements in sphalerite. Ore Geology Reviews, 165, 105887. |  | CHN
| Freiberg kb, Liziping, Fulongchang, Shangnuluo, Baiji, Lengshuikeng, Lishan |  | Magmatic hydrothermal, Seafloor hydrothermal, Basin hydrothermal, Epithermal, Metamorphic | Mississippi Valley-type (MVT), Volcanic-hosted massive sulfide (VMS), Sedimentary Exhalative (SEDEX), Epithermal, Skarn | MVT zinc-lead, VMS zinc-lead, SEDEX zinc-lead, Epithermal zinc-lead, Skarn zinc-lead | Pb, Zn | Ag, Cu | Pb, Zn, Ag, Cu | Meng et al., 2024 |  | kb340 | kb340-1 | [5 empty] | ore material |  |  | mineral separate | [5 empty] | mineralisation |  |  |  | sphalerite | [6 empty] | galena |  | LA-ICPMS |  |  |  |  | 5.878783 | [19 empty] | 7020.316532 | [5 empty] | 131.073998 | [5 empty] | 797.490339 | [9 empty] | 97806.3199 |  | 0.736107 |  |  |  | 0.332855 | [7 empty] | 544.837956 | [13 empty] | 1443.274021 | [15 empty] | 0.33602 | [17 empty] | 0.006532 | [9 empty] | 3.515213 | [32 empty] | 2024 | Meng, Y.-M., Huang, X.-W., Hu, R., Beaudoin, G., Zhou, M.-F., Meng, S. (2024). Deposit type discrimination based on trace elements in sphalerite. Ore Geology Reviews, 165, 105887. |  | CHN
| Freiberg kb, Liziping, Fulongchang, Shangnuluo, Baiji, Lengshuikeng, Lishan |  | Magmatic hydrothermal, Seafloor hydrothermal, Basin hydrothermal, Epithermal, Metamorphic | Mississippi Valley-type (MVT), Volcanic-hosted massive sulfide (VMS), Sedimentary Exhalative (SEDEX), Epithermal, Skarn | MVT zinc-lead, VMS zinc-lead, SEDEX zinc-lead, Epithermal zinc-lead, Skarn zinc-lead | Pb, Zn | Ag, Cu | Pb, Zn, Ag, Cu | Meng et al., 2024 |  | kb340 | kb340-2 | [5 empty] | ore material |  |  | mineral separate | [5 empty] | mineralisation |  |  |  | sphalerite | [6 empty] | galena |  | LA-ICPMS |  |  |  |  | 5.036503 | [19 empty] | 7052.128529 | [5 empty] | 91.39486 | [5 empty] | 622.71672 | [9 empty] | 98434.67559 |  | 3.210185 |  |  |  | 0.045978 | [7 empty] | 432.640027 | [13 empty] | 1614.657166 | [15 empty] | 0.163074 | [17 empty] | 0.011992 | [9 empty] | 12.445095 | [32 empty] | 2024 | Meng, Y.-M., Huang, X.-W., Hu, R., Beaudoin, G., Zhou, M.-F., Meng, S. (2024). Deposit type discrimination based on trace elements in sphalerite. Ore Geology Reviews, 165, 105887. |  | CHN
| Freiberg kb, Liziping, Fulongchang, Shangnuluo, Baiji, Lengshuikeng, Lishan |  | Magmatic hydrothermal, Seafloor hydrothermal, Basin hydrothermal, Epithermal, Metamorphic | Mississippi Valley-type (MVT), Volcanic-hosted massive sulfide (VMS), Sedimentary Exhalative (SEDEX), Epithermal, Skarn | MVT zinc-lead, VMS zinc-lead, SEDEX zinc-lead, Epithermal zinc-lead, Skarn zinc-lead | Pb, Zn | Ag, Cu | Pb, Zn, Ag, Cu | Meng et al., 2024 |  | kb340 | kb340-3 | [5 empty] | ore material |  |  | mineral separate | [5 empty] | mineralisation |  |  |  | sphalerite | [6 empty] | galena |  | LA-ICPMS |  |  |  |  | 11.005241 | [19 empty] | 8089.107943 | [5 empty] | 124.693044 | [5 empty] | 1365.851954 | [9 empty] | 99949.58956 |  | 3.625947 |  |  |  | 0.3189 | [7 empty] | 868.163401 | [13 empty] | 1107.064484 | [15 empty] | 0.061817 | [17 empty] | 0.008821 | [9 empty] | 72.090642 | [32 empty] | 2024 | Meng, Y.-M., Huang, X.-W., Hu, R., Beaudoin, G., Zhou, M.-F., Meng, S. (2024). Deposit type discrimination based on trace elements in sphalerite. Ore Geology Reviews, 165, 105887. |  | CHN
| Freiberg kb, Liziping, Fulongchang, Shangnuluo, Baiji, Lengshuikeng, Lishan |  | Magmatic hydrothermal, Seafloor hydrothermal, Basin hydrothermal, Epithermal, Metamorphic | Mississippi Valley-type (MVT), Volcanic-hosted massive sulfide (VMS), Sedimentary Exhalative (SEDEX), Epithermal, Skarn | MVT zinc-lead, VMS zinc-lead, SEDEX zinc-lead, Epithermal zinc-lead, Skarn zinc-lead | Pb, Zn | Ag, Cu | Pb, Zn, Ag, Cu | Meng et al., 2024 |  | kb340 | kb340-4 | [5 empty] | ore material |  |  | mineral separate | [5 empty] | mineralisation |  |  |  | sphalerite | [6 empty] | galena |  | LA-ICPMS |  |  |  |  | 15.820408 | [19 empty] | 7302.351234 | [5 empty] | 121.366405 | [5 empty] | 1045.102274 | [9 empty] | 101140.6942 |  | 4.766132 |  |  |  | 0.002754 | [7 empty] | 684.833413 | [13 empty] | 1078.738539 | [15 empty] | 4.701357 | [17 empty] | 17.19901 | [9 empty] | 50.642329 | [32 empty] | 2024 | Meng, Y.-M., Huang, X.-W., Hu, R., Beaudoin, G., Zhou, M.-F., Meng, S. (2024). Deposit type discrimination based on trace elements in sphalerite. Ore Geology Reviews, 165, 105887. |  | CHN
| Freiberg kb, Liziping, Fulongchang, Shangnuluo, Baiji, Lengshuikeng, Lishan |  | Magmatic hydrothermal, Seafloor hydrothermal, Basin hydrothermal, Epithermal, Metamorphic | Mississippi Valley-type (MVT), Volcanic-hosted massive sulfide (VMS), Sedimentary Exhalative (SEDEX), Epithermal, Skarn | MVT zinc-lead, VMS zinc-lead, SEDEX zinc-lead, Epithermal zinc-lead, Skarn zinc-lead | Pb, Zn | Ag, Cu | Pb, Zn, Ag, Cu | Meng et al., 2024 |  | kb340 | kb340-5 | [5 empty] | ore material |  |  | mineral separate | [5 empty] | mineralisation |  |  |  | sphalerite | [6 empty] | galena |  | LA-ICPMS |  |  |  |  | 2.640134 | [19 empty] | 7767.764769 | [5 empty] | 46.829003 | [5 empty] | 460.820668 | [9 empty] | 98584.92629 |  | 7.182103 |  |  |  | 0.02211 | [7 empty] | 372.584576 | [13 empty] | 809.311453 | [15 empty] | 1.045847 | [17 empty] | 0.539898 | [9 empty] | 8.536835 | [32 empty] | 2024 | Meng, Y.-M., Huang, X.-W., Hu, R., Beaudoin, G., Zhou, M.-F., Meng, S. (2024). Deposit type discrimination based on trace elements in sphalerite. Ore Geology Reviews, 165, 105887. |  | CHN
| Freiberg kb, Liziping, Fulongchang, Shangnuluo, Baiji, Lengshuikeng, Lishan |  | Magmatic hydrothermal, Seafloor hydrothermal, Basin hydrothermal, Epithermal, Metamorphic | Mississippi Valley-type (MVT), Volcanic-hosted massive sulfide (VMS), Sedimentary Exhalative (SEDEX), Epithermal, Skarn | MVT zinc-lead, VMS zinc-lead, SEDEX zinc-lead, Epithermal zinc-lead, Skarn zinc-lead | Pb, Zn | Ag, Cu | Pb, Zn, Ag, Cu | Meng et al., 2024 |  | kb340 | kb340-6 | [5 empty] | ore material |  |  | mineral separate | [5 empty] | mineralisation |  |  |  | sphalerite | [6 empty] | galena |  | LA-ICPMS |  |  |  |  | 14.365943 | [19 empty] | 8715.227237 | [5 empty] | 49.129121 | [5 empty] | 1205.215279 | [9 empty] | 96476.87155 |  | 7.157012 |  |  |  | 0.053247 | [7 empty] | 696.041886 | [13 empty] | 626.019832 | [15 empty] | 1.163124 | [17 empty] | 2.020101 | [9 empty] | 46.250878 | [32 empty] | 2024 | Meng, Y.-M., Huang, X.-W., Hu, R., Beaudoin, G., Zhou, M.-F., Meng, S. (2024). Deposit type discrimination based on trace elements in sphalerite. Ore Geology Reviews, 165, 105887. |  | CHN
| Freiberg kb, Liziping, Fulongchang, Shangnuluo, Baiji, Lengshuikeng, Lishan |  | Magmatic hydrothermal, Seafloor hydrothermal, Basin hydrothermal, Epithermal, Metamorphic | Mississippi Valley-type (MVT), Volcanic-hosted massive sulfide (VMS), Sedimentary Exhalative (SEDEX), Epithermal, Skarn | MVT zinc-lead, VMS zinc-lead, SEDEX zinc-lead, Epithermal zinc-lead, Skarn zinc-lead | Pb, Zn | Ag, Cu | Pb, Zn, Ag, Cu | Meng et al., 2024 |  | kb02 | kb02-1 | [5 empty] | ore material |  |  | mineral separate | [5 empty] | mineralisation |  |  |  | sphalerite | [6 empty] | galena |  | LA-ICPMS |  |  |  |  | 5.242305 | [19 empty] | 3917.46013 | [5 empty] | 0.198928 | [5 empty] | 404.685285 | [9 empty] | 97078.07468 |  | 7.008212 |  |  |  | 0.009377 | [7 empty] | 28.608835 | [13 empty] | 13939.40002 | [15 empty] | 0.446976 | [17 empty] | 0.087742 | [9 empty] | 78.476455 | [32 empty] | 2024 | Meng, Y.-M., Huang, X.-W., Hu, R., Beaudoin, G., Zhou, M.-F., Meng, S. (2024). Deposit type discrimination based on trace elements in sphalerite. Ore Geology Reviews, 165, 105887. |  | CHN
| Freiberg kb, Liziping, Fulongchang, Shangnuluo, Baiji, Lengshuikeng, Lishan |  | Magmatic hydrothermal, Seafloor hydrothermal, Basin hydrothermal, Epithermal, Metamorphic | Mississippi Valley-type (MVT), Volcanic-hosted massive sulfide (VMS), Sedimentary Exhalative (SEDEX), Epithermal, Skarn | MVT zinc-lead, VMS zinc-lead, SEDEX zinc-lead, Epithermal zinc-lead, Skarn zinc-lead | Pb, Zn | Ag, Cu | Pb, Zn, Ag, Cu | Meng et al., 2024 |  | kb02 | kb02-2 | [5 empty] | ore material |  |  | mineral separate | [5 empty] | mineralisation |  |  |  | sphalerite | [6 empty] | galena |  | LA-ICPMS |  |  |  |  | 11.946585 | [19 empty] | 4131.043564 | [5 empty] | 0.265539 | [5 empty] | 2200.869795 | [9 empty] | 99648.98935 |  | 10.439682 |  |  |  | 0.029305 | [7 empty] | 92.920806 | [13 empty] | 11868.23368 | [15 empty] | 1.356837 | [17 empty] | 0.364974 | [9 empty] | 352.19403 | [32 empty] | 2024 | Meng, Y.-M., Huang, X.-W., Hu, R., Beaudoin, G., Zhou, M.-F., Meng, S. (2024). Deposit type discrimination based on trace elements in sphalerite. Ore Geology Reviews, 165, 105887. |  | CHN
| Freiberg kb, Liziping, Fulongchang, Shangnuluo, Baiji, Lengshuikeng, Lishan |  | Magmatic hydrothermal, Seafloor hydrothermal, Basin hydrothermal, Epithermal, Metamorphic | Mississippi Valley-type (MVT), Volcanic-hosted massive sulfide (VMS), Sedimentary Exhalative (SEDEX), Epithermal, Skarn | MVT zinc-lead, VMS zinc-lead, SEDEX zinc-lead, Epithermal zinc-lead, Skarn zinc-lead | Pb, Zn | Ag, Cu | Pb, Zn, Ag, Cu | Meng et al., 2024 |  | kb02 | kb02-3 | [5 empty] | ore material |  |  | mineral separate | [5 empty] | mineralisation |  |  |  | sphalerite | [6 empty] | galena |  | LA-ICPMS |  |  |  |  | 10.203899 | [19 empty] | 4173.991311 | [5 empty] | 0.645172 | [5 empty] | 4382.290035 | [9 empty] | 101238.751 |  | 2.965829 |  |  |  | 0.014196 | [7 empty] | 166.193272 | [13 empty] | 11503.38738 | [15 empty] | 0.78598 | [17 empty] | 0.273143 | [9 empty] | 483.804536 | [32 empty] | 2024 | Meng, Y.-M., Huang, X.-W., Hu, R., Beaudoin, G., Zhou, M.-F., Meng, S. (2024). Deposit type discrimination based on trace elements in sphalerite. Ore Geology Reviews, 165, 105887. |  | CHN
| Freiberg kb, Liziping, Fulongchang, Shangnuluo, Baiji, Lengshuikeng, Lishan |  | Magmatic hydrothermal, Seafloor hydrothermal, Basin hydrothermal, Epithermal, Metamorphic | Mississippi Valley-type (MVT), Volcanic-hosted massive sulfide (VMS), Sedimentary Exhalative (SEDEX), Epithermal, Skarn | MVT zinc-lead, VMS zinc-lead, SEDEX zinc-lead, Epithermal zinc-lead, Skarn zinc-lead | Pb, Zn | Ag, Cu | Pb, Zn, Ag, Cu | Meng et al., 2024 |  | kb271 | kb271-1 | [5 empty] | ore material |  |  | mineral separate | [5 empty] | mineralisation |  |  |  | sphalerite | [6 empty] | galena |  | LA-ICPMS |  |  |  |  | 18.171127 | [19 empty] | 5633.634222 | [5 empty] | 0.015516 | [5 empty] | 1258.03621 | [9 empty] | 90476.63243 |  | 24.806459 |  |  |  | 0.000214 | [7 empty] | 59.232075 | [13 empty] | 2372.776602 | [15 empty] | 3.062601 | [17 empty] | 0.925925 | [9 empty] | 987.136108 | [32 empty] | 2024 | Meng, Y.-M., Huang, X.-W., Hu, R., Beaudoin, G., Zhou, M.-F., Meng, S. (2024). Deposit type discrimination based on trace elements in sphalerite. Ore Geology Reviews, 165, 105887. |  | CHN
| Freiberg kb, Liziping, Fulongchang, Shangnuluo, Baiji, Lengshuikeng, Lishan |  | Magmatic hydrothermal, Seafloor hydrothermal, Basin hydrothermal, Epithermal, Metamorphic | Mississippi Valley-type (MVT), Volcanic-hosted massive sulfide (VMS), Sedimentary Exhalative (SEDEX), Epithermal, Skarn | MVT zinc-lead, VMS zinc-lead, SEDEX zinc-lead, Epithermal zinc-lead, Skarn zinc-lead | Pb, Zn | Ag, Cu | Pb, Zn, Ag, Cu | Meng et al., 2024 |  | kb271 | kb271-2 | [5 empty] | ore material |  |  | mineral separate | [5 empty] | mineralisation |  |  |  | sphalerite | [6 empty] | galena |  | LA-ICPMS |  |  |  |  | 59.915843 | [19 empty] | 6617.216437 | [5 empty] | 0.140032 | [5 empty] | 2793.84308 | [9 empty] | 98299.95795 |  | 24.220488 |  |  |  | 0.328819 | [7 empty] | 1171.412184 | [13 empty] | 1206.053337 | [15 empty] | 0.142813 | [17 empty] | 0.004764 | [9 empty] | 1520.434093 | [32 empty] | 2024 | Meng, Y.-M., Huang, X.-W., Hu, R., Beaudoin, G., Zhou, M.-F., Meng, S. (2024). Deposit type discrimination based on trace elements in sphalerite. Ore Geology Reviews, 165, 105887. |  | CHN
| Freiberg kb, Liziping, Fulongchang, Shangnuluo, Baiji, Lengshuikeng, Lishan |  | Magmatic hydrothermal, Seafloor hydrothermal, Basin hydrothermal, Epithermal, Metamorphic | Mississippi Valley-type (MVT), Volcanic-hosted massive sulfide (VMS), Sedimentary Exhalative (SEDEX), Epithermal, Skarn | MVT zinc-lead, VMS zinc-lead, SEDEX zinc-lead, Epithermal zinc-lead, Skarn zinc-lead | Pb, Zn | Ag, Cu | Pb, Zn, Ag, Cu | Meng et al., 2024 |  | kb271 | kb271-3 | [5 empty] | ore material |  |  | mineral separate | [5 empty] | mineralisation |  |  |  | sphalerite | [6 empty] | galena |  | LA-ICPMS |  |  |  |  | 37.20635 | [19 empty] | 5913.744211 | [5 empty] | 0.058435 | [5 empty] | 2358.813615 | [9 empty] | 96580.02847 |  | 31.097551 |  |  |  | 0.323669 | [7 empty] | 92.435523 | [13 empty] | 1151.364374 | [15 empty] | 0.431062 | [17 empty] | 0.183524 | [9 empty] | 1430.540306 | [32 empty] | 2024 | Meng, Y.-M., Huang, X.-W., Hu, R., Beaudoin, G., Zhou, M.-F., Meng, S. (2024). Deposit type discrimination based on trace elements in sphalerite. Ore Geology Reviews, 165, 105887. |  | CHN
| Freiberg kb, Liziping, Fulongchang, Shangnuluo, Baiji, Lengshuikeng, Lishan |  | Magmatic hydrothermal, Seafloor hydrothermal, Basin hydrothermal, Epithermal, Metamorphic | Mississippi Valley-type (MVT), Volcanic-hosted massive sulfide (VMS), Sedimentary Exhalative (SEDEX), Epithermal, Skarn | MVT zinc-lead, VMS zinc-lead, SEDEX zinc-lead, Epithermal zinc-lead, Skarn zinc-lead | Pb, Zn | Ag, Cu | Pb, Zn, Ag, Cu | Meng et al., 2024 |  | FG | FG-1 | [5 empty] | ore material |  |  | mineral separate | [5 empty] | mineralisation |  |  |  | sphalerite | [6 empty] | galena |  | LA-ICPMS |  |  |  |  | 1.629 | [19 empty] | 1615 | [5 empty] | 12.88 | [5 empty] | 146.4 | [9 empty] | 80210 |  | 0.03 |  |  |  | 0.35 | [7 empty] | 202.296003 | [13 empty] | 3664 | [15 empty] | 0.188 | [17 empty] | 0.04 | [9 empty] | 1.273 | [32 empty] | 2024 | Meng, Y.-M., Huang, X.-W., Hu, R., Beaudoin, G., Zhou, M.-F., Meng, S. (2024). Deposit type discrimination based on trace elements in sphalerite. Ore Geology Reviews, 165, 105887. |  | CHN
| Freiberg kb, Liziping, Fulongchang, Shangnuluo, Baiji, Lengshuikeng, Lishan |  | Magmatic hydrothermal, Seafloor hydrothermal, Basin hydrothermal, Epithermal, Metamorphic | Mississippi Valley-type (MVT), Volcanic-hosted massive sulfide (VMS), Sedimentary Exhalative (SEDEX), Epithermal, Skarn | MVT zinc-lead, VMS zinc-lead, SEDEX zinc-lead, Epithermal zinc-lead, Skarn zinc-lead | Pb, Zn | Ag, Cu | Pb, Zn, Ag, Cu | Meng et al., 2024 |  | FG | FG-2 | [5 empty] | ore material |  |  | mineral separate | [5 empty] | mineralisation |  |  |  | sphalerite | [6 empty] | galena |  | LA-ICPMS |  |  |  |  | 1.594 | [19 empty] | 1606 | [5 empty] | 12.93 | [5 empty] | 135.2 | [9 empty] | 79810 |  | 0.03 |  |  |  | 0.35 | [7 empty] | 186.296375 | [13 empty] | 3647 | [15 empty] | 0.345 | [17 empty] | 0.04 | [9 empty] | 1.163 | [32 empty] | 2024 | Meng, Y.-M., Huang, X.-W., Hu, R., Beaudoin, G., Zhou, M.-F., Meng, S. (2024). Deposit type discrimination based on trace elements in sphalerite. Ore Geology Reviews, 165, 105887. |  | CHN
| Freiberg kb, Liziping, Fulongchang, Shangnuluo, Baiji, Lengshuikeng, Lishan |  | Magmatic hydrothermal, Seafloor hydrothermal, Basin hydrothermal, Epithermal, Metamorphic | Mississippi Valley-type (MVT), Volcanic-hosted massive sulfide (VMS), Sedimentary Exhalative (SEDEX), Epithermal, Skarn | MVT zinc-lead, VMS zinc-lead, SEDEX zinc-lead, Epithermal zinc-lead, Skarn zinc-lead | Pb, Zn | Ag, Cu | Pb, Zn, Ag, Cu | Meng et al., 2024 |  | FG | FG-3 | [5 empty] | ore material |  |  | mineral separate | [5 empty] | mineralisation |  |  |  | sphalerite | [6 empty] | galena |  | LA-ICPMS |  |  |  |  | 1.985 | [19 empty] | 1630 | [5 empty] | 13.55 | [5 empty] | 124.6 | [9 empty] | 82300 |  | 0.03 |  |  |  | 0.35 | [7 empty] | 149.597769 | [13 empty] | 3720 | [15 empty] | 0.455 | [17 empty] | 0.04 | [9 empty] | 0.723 | [32 empty] | 2024 | Meng, Y.-M., Huang, X.-W., Hu, R., Beaudoin, G., Zhou, M.-F., Meng, S. (2024). Deposit type discrimination based on trace elements in sphalerite. Ore Geology Reviews, 165, 105887. |  | CHN
| Freiberg kb, Liziping, Fulongchang, Shangnuluo, Baiji, Lengshuikeng, Lishan |  | Magmatic hydrothermal, Seafloor hydrothermal, Basin hydrothermal, Epithermal, Metamorphic | Mississippi Valley-type (MVT), Volcanic-hosted massive sulfide (VMS), Sedimentary Exhalative (SEDEX), Epithermal, Skarn | MVT zinc-lead, VMS zinc-lead, SEDEX zinc-lead, Epithermal zinc-lead, Skarn zinc-lead | Pb, Zn | Ag, Cu | Pb, Zn, Ag, Cu | Meng et al., 2024 |  | FG | FG-4 | [5 empty] | ore material |  |  | mineral separate | [5 empty] | mineralisation |  |  |  | sphalerite | [6 empty] | galena |  | LA-ICPMS |  |  |  |  | 4.26 | [19 empty] | 1654 | [5 empty] | 13.35 | [5 empty] | 1090 | [9 empty] | 83710 |  | 0.03 |  |  |  | 0.35 | [7 empty] | 127.052718 | [13 empty] | 3672 | [15 empty] | 0.549 | [17 empty] | 0.04 | [9 empty] | 5.71 | [32 empty] | 2024 | Meng, Y.-M., Huang, X.-W., Hu, R., Beaudoin, G., Zhou, M.-F., Meng, S. (2024). Deposit type discrimination based on trace elements in sphalerite. Ore Geology Reviews, 165, 105887. |  | CHN
| Freiberg kb, Liziping, Fulongchang, Shangnuluo, Baiji, Lengshuikeng, Lishan |  | Magmatic hydrothermal, Seafloor hydrothermal, Basin hydrothermal, Epithermal, Metamorphic | Mississippi Valley-type (MVT), Volcanic-hosted massive sulfide (VMS), Sedimentary Exhalative (SEDEX), Epithermal, Skarn | MVT zinc-lead, VMS zinc-lead, SEDEX zinc-lead, Epithermal zinc-lead, Skarn zinc-lead | Pb, Zn | Ag, Cu | Pb, Zn, Ag, Cu | Meng et al., 2024 |  | FG | FG-5 | [5 empty] | ore material |  |  | mineral separate | [5 empty] | mineralisation |  |  |  | sphalerite | [6 empty] | galena |  | LA-ICPMS |  |  |  |  | 2.91 | [19 empty] | 1670 | [5 empty] | 12.73 | [5 empty] | 296.5 | [9 empty] | 79940 |  | 0.03 |  |  |  | 0.35 | [7 empty] | 350.898297 | [13 empty] | 3638 | [15 empty] | 0.65 | [17 empty] | 0.04 | [9 empty] | 0.537 | [32 empty] | 2024 | Meng, Y.-M., Huang, X.-W., Hu, R., Beaudoin, G., Zhou, M.-F., Meng, S. (2024). Deposit type discrimination based on trace elements in sphalerite. Ore Geology Reviews, 165, 105887. |  | CHN
| Freiberg kb, Liziping, Fulongchang, Shangnuluo, Baiji, Lengshuikeng, Lishan |  | Magmatic hydrothermal, Seafloor hydrothermal, Basin hydrothermal, Epithermal, Metamorphic | Mississippi Valley-type (MVT), Volcanic-hosted massive sulfide (VMS), Sedimentary Exhalative (SEDEX), Epithermal, Skarn | MVT zinc-lead, VMS zinc-lead, SEDEX zinc-lead, Epithermal zinc-lead, Skarn zinc-lead | Pb, Zn | Ag, Cu | Pb, Zn, Ag, Cu | Meng et al., 2024 |  | FG | FG-6 | [5 empty] | ore material |  |  | mineral separate | [5 empty] | mineralisation |  |  |  | sphalerite | [6 empty] | galena |  | LA-ICPMS |  |  |  |  | 3.744 | [19 empty] | 1685 | [5 empty] | 13.37 | [5 empty] | 712 | [9 empty] | 78950 |  | 0.076 |  |  |  | 0.35 | [7 empty] | 344.297944 | [13 empty] | 3390 | [15 empty] | 21.5 | [17 empty] | 1.496 | [9 empty] | 0.654 | [32 empty] | 2024 | Meng, Y.-M., Huang, X.-W., Hu, R., Beaudoin, G., Zhou, M.-F., Meng, S. (2024). Deposit type discrimination based on trace elements in sphalerite. Ore Geology Reviews, 165, 105887. |  | CHN
| Freiberg kb, Liziping, Fulongchang, Shangnuluo, Baiji, Lengshuikeng, Lishan |  | Magmatic hydrothermal, Seafloor hydrothermal, Basin hydrothermal, Epithermal, Metamorphic | Mississippi Valley-type (MVT), Volcanic-hosted massive sulfide (VMS), Sedimentary Exhalative (SEDEX), Epithermal, Skarn | MVT zinc-lead, VMS zinc-lead, SEDEX zinc-lead, Epithermal zinc-lead, Skarn zinc-lead | Pb, Zn | Ag, Cu | Pb, Zn, Ag, Cu | Meng et al., 2024 |  | FG | FG-7 | [5 empty] | ore material |  |  | mineral separate | [5 empty] | mineralisation |  |  |  | sphalerite | [6 empty] | galena |  | LA-ICPMS |  |  |  |  | 17 | [19 empty] | 1737 | [5 empty] | 13.36 | [5 empty] | 6910 | [9 empty] | 87250 |  | 0.03 |  |  |  | 0.35 | [7 empty] | 337.250129 | [13 empty] | 3636 | [15 empty] | 0.928 | [17 empty] | 0.04 | [9 empty] | 16.1 | [32 empty] | 2024 | Meng, Y.-M., Huang, X.-W., Hu, R., Beaudoin, G., Zhou, M.-F., Meng, S. (2024). Deposit type discrimination based on trace elements in sphalerite. Ore Geology Reviews, 165, 105887. |  | CHN
| Freiberg kb, Liziping, Fulongchang, Shangnuluo, Baiji, Lengshuikeng, Lishan |  | Magmatic hydrothermal, Seafloor hydrothermal, Basin hydrothermal, Epithermal, Metamorphic | Mississippi Valley-type (MVT), Volcanic-hosted massive sulfide (VMS), Sedimentary Exhalative (SEDEX), Epithermal, Skarn | MVT zinc-lead, VMS zinc-lead, SEDEX zinc-lead, Epithermal zinc-lead, Skarn zinc-lead | Pb, Zn | Ag, Cu | Pb, Zn, Ag, Cu | Meng et al., 2024 |  | FG | FG-8 | [5 empty] | ore material |  |  | mineral separate | [5 empty] | mineralisation |  |  |  | sphalerite | [6 empty] | galena |  | LA-ICPMS |  |  |  |  | 5.53 | [19 empty] | 1725 | [5 empty] | 13.2 | [5 empty] | 2750 | [9 empty] | 84600 |  | 0.03 |  |  |  | 0.35 | [7 empty] | 249.758576 | [13 empty] | 3609 | [15 empty] | 0.856 | [17 empty] | 0.04 | [9 empty] | 13.7 | [32 empty] | 2024 | Meng, Y.-M., Huang, X.-W., Hu, R., Beaudoin, G., Zhou, M.-F., Meng, S. (2024). Deposit type discrimination based on trace elements in sphalerite. Ore Geology Reviews, 165, 105887. |  | CHN
| Freiberg kb, Liziping, Fulongchang, Shangnuluo, Baiji, Lengshuikeng, Lishan |  | Magmatic hydrothermal, Seafloor hydrothermal, Basin hydrothermal, Epithermal, Metamorphic | Mississippi Valley-type (MVT), Volcanic-hosted massive sulfide (VMS), Sedimentary Exhalative (SEDEX), Epithermal, Skarn | MVT zinc-lead, VMS zinc-lead, SEDEX zinc-lead, Epithermal zinc-lead, Skarn zinc-lead | Pb, Zn | Ag, Cu | Pb, Zn, Ag, Cu | Meng et al., 2024 |  | FG | FG-9 | [5 empty] | ore material |  |  | mineral separate | [5 empty] | mineralisation |  |  |  | sphalerite | [6 empty] | galena |  | LA-ICPMS |  |  |  |  | 2.604 | [19 empty] | 1732 | [5 empty] | 12.94 | [5 empty] | 158.4 | [9 empty] | 79800 |  | 0.03 |  |  |  | 0.35 | [7 empty] | 185.297297 | [13 empty] | 3610 | [15 empty] | 0.755 | [17 empty] | 0.04 | [9 empty] | 0.89 | [32 empty] | 2024 | Meng, Y.-M., Huang, X.-W., Hu, R., Beaudoin, G., Zhou, M.-F., Meng, S. (2024). Deposit type discrimination based on trace elements in sphalerite. Ore Geology Reviews, 165, 105887. |  | CHN
| Freiberg kb, Liziping, Fulongchang, Shangnuluo, Baiji, Lengshuikeng, Lishan |  | Magmatic hydrothermal, Seafloor hydrothermal, Basin hydrothermal, Epithermal, Metamorphic | Mississippi Valley-type (MVT), Volcanic-hosted massive sulfide (VMS), Sedimentary Exhalative (SEDEX), Epithermal, Skarn | MVT zinc-lead, VMS zinc-lead, SEDEX zinc-lead, Epithermal zinc-lead, Skarn zinc-lead | Pb, Zn | Ag, Cu | Pb, Zn, Ag, Cu | Meng et al., 2024 |  | FG | FG-10 | [5 empty] | ore material |  |  | mineral separate | [5 empty] | mineralisation |  |  |  | sphalerite | [6 empty] | galena |  | LA-ICPMS |  |  |  |  | 2.105 | [19 empty] | 1737 | [5 empty] | 12.62 | [5 empty] | 108.1 | [9 empty] | 79420 |  | 0.03 |  |  |  | 0.35 | [7 empty] | 121.295185 | [13 empty] | 3614 | [15 empty] | 0.0328 | [17 empty] | 0.04 | [9 empty] | 1.514 | [32 empty] | 2024 | Meng, Y.-M., Huang, X.-W., Hu, R., Beaudoin, G., Zhou, M.-F., Meng, S. (2024). Deposit type discrimination based on trace elements in sphalerite. Ore Geology Reviews, 165, 105887. |  | CHN
| Freiberg kb, Liziping, Fulongchang, Shangnuluo, Baiji, Lengshuikeng, Lishan |  | Magmatic hydrothermal, Seafloor hydrothermal, Basin hydrothermal, Epithermal, Metamorphic | Mississippi Valley-type (MVT), Volcanic-hosted massive sulfide (VMS), Sedimentary Exhalative (SEDEX), Epithermal, Skarn | MVT zinc-lead, VMS zinc-lead, SEDEX zinc-lead, Epithermal zinc-lead, Skarn zinc-lead | Pb, Zn | Ag, Cu | Pb, Zn, Ag, Cu | Meng et al., 2024 |  | FG | FG-11 | [5 empty] | ore material |  |  | mineral separate | [5 empty] | mineralisation |  |  |  | sphalerite | [6 empty] | galena |  | LA-ICPMS |  |  |  |  | 1.864 | [19 empty] | 1808 | [5 empty] | 14.84 | [5 empty] | 142.6 | [9 empty] | 82000 |  | 0.03 |  |  |  | 0.35 | [7 empty] | 158.097225 | [13 empty] | 3705 | [15 empty] | 0.6 | [17 empty] | 0.187 | [9 empty] | 0.88 | [32 empty] | 2024 | Meng, Y.-M., Huang, X.-W., Hu, R., Beaudoin, G., Zhou, M.-F., Meng, S. (2024). Deposit type discrimination based on trace elements in sphalerite. Ore Geology Reviews, 165, 105887. |  | CHN
| Freiberg kb, Liziping, Fulongchang, Shangnuluo, Baiji, Lengshuikeng, Lishan |  | Magmatic hydrothermal, Seafloor hydrothermal, Basin hydrothermal, Epithermal, Metamorphic | Mississippi Valley-type (MVT), Volcanic-hosted massive sulfide (VMS), Sedimentary Exhalative (SEDEX), Epithermal, Skarn | MVT zinc-lead, VMS zinc-lead, SEDEX zinc-lead, Epithermal zinc-lead, Skarn zinc-lead | Pb, Zn | Ag, Cu | Pb, Zn, Ag, Cu | Meng et al., 2024 |  | FG | FG-12 | [5 empty] | ore material |  |  | mineral separate | [5 empty] | mineralisation |  |  |  | sphalerite | [6 empty] | galena |  | LA-ICPMS |  |  |  |  | 1.743 | [19 empty] | 1825 | [5 empty] | 15.1 | [5 empty] | 127.5 | [9 empty] | 80900 |  | 0.03 |  |  |  | 0.35 | [7 empty] | 133.994967 | [13 empty] | 3488 | [15 empty] | 0.162 | [17 empty] | 0.04 | [9 empty] | 1.6 | [32 empty] | 2024 | Meng, Y.-M., Huang, X.-W., Hu, R., Beaudoin, G., Zhou, M.-F., Meng, S. (2024). Deposit type discrimination based on trace elements in sphalerite. Ore Geology Reviews, 165, 105887. |  | CHN
| Freiberg kb, Liziping, Fulongchang, Shangnuluo, Baiji, Lengshuikeng, Lishan |  | Magmatic hydrothermal, Seafloor hydrothermal, Basin hydrothermal, Epithermal, Metamorphic | Mississippi Valley-type (MVT), Volcanic-hosted massive sulfide (VMS), Sedimentary Exhalative (SEDEX), Epithermal, Skarn | MVT zinc-lead, VMS zinc-lead, SEDEX zinc-lead, Epithermal zinc-lead, Skarn zinc-lead | Pb, Zn | Ag, Cu | Pb, Zn, Ag, Cu | Meng et al., 2024 |  | FG | FG-13 | [5 empty] | ore material |  |  | mineral separate | [5 empty] | mineralisation |  |  |  | sphalerite | [6 empty] | galena |  | LA-ICPMS |  |  |  |  | 1.676 | [19 empty] | 1827 | [5 empty] | 14.97 | [5 empty] | 109.9 | [9 empty] | 81180 |  | 0.03 |  |  |  | 0.35 | [7 empty] | 134.996091 | [13 empty] | 3471 | [15 empty] | 0.195 | [17 empty] | 0.04 | [9 empty] | 1.249 | [32 empty] | 2024 | Meng, Y.-M., Huang, X.-W., Hu, R., Beaudoin, G., Zhou, M.-F., Meng, S. (2024). Deposit type discrimination based on trace elements in sphalerite. Ore Geology Reviews, 165, 105887. |  | CHN
| Freiberg kb, Liziping, Fulongchang, Shangnuluo, Baiji, Lengshuikeng, Lishan |  | Magmatic hydrothermal, Seafloor hydrothermal, Basin hydrothermal, Epithermal, Metamorphic | Mississippi Valley-type (MVT), Volcanic-hosted massive sulfide (VMS), Sedimentary Exhalative (SEDEX), Epithermal, Skarn | MVT zinc-lead, VMS zinc-lead, SEDEX zinc-lead, Epithermal zinc-lead, Skarn zinc-lead | Pb, Zn | Ag, Cu | Pb, Zn, Ag, Cu | Meng et al., 2024 |  | FG | FG-14 | [5 empty] | ore material |  |  | mineral separate | [5 empty] | mineralisation |  |  |  | sphalerite | [6 empty] | galena |  | LA-ICPMS |  |  |  |  | 1.703 | [19 empty] | 1837 | [5 empty] | 14.99 | [5 empty] | 112.6 | [9 empty] | 82950 |  | 0.03 |  |  |  | 0.35 | [7 empty] | 136.495899 | [13 empty] | 3565 | [15 empty] | 0.072 | [17 empty] | 0.04 | [9 empty] | 1.304 | [32 empty] | 2024 | Meng, Y.-M., Huang, X.-W., Hu, R., Beaudoin, G., Zhou, M.-F., Meng, S. (2024). Deposit type discrimination based on trace elements in sphalerite. Ore Geology Reviews, 165, 105887. |  | CHN
| Freiberg kb, Liziping, Fulongchang, Shangnuluo, Baiji, Lengshuikeng, Lishan |  | Magmatic hydrothermal, Seafloor hydrothermal, Basin hydrothermal, Epithermal, Metamorphic | Mississippi Valley-type (MVT), Volcanic-hosted massive sulfide (VMS), Sedimentary Exhalative (SEDEX), Epithermal, Skarn | MVT zinc-lead, VMS zinc-lead, SEDEX zinc-lead, Epithermal zinc-lead, Skarn zinc-lead | Pb, Zn | Ag, Cu | Pb, Zn, Ag, Cu | Meng et al., 2024 |  | FG | FG-15 | [5 empty] | ore material |  |  | mineral separate | [5 empty] | mineralisation |  |  |  | sphalerite | [6 empty] | galena |  | LA-ICPMS |  |  |  |  | 1.734 | [19 empty] | 1860 | [5 empty] | 14.86 | [5 empty] | 112.8 | [9 empty] | 81130 |  | 0.03 |  |  |  | 0.35 | [7 empty] | 137.496623 | [13 empty] | 3565 | [15 empty] | 0.0211 | [17 empty] | 0.04 | [9 empty] | 1.083 | [32 empty] | 2024 | Meng, Y.-M., Huang, X.-W., Hu, R., Beaudoin, G., Zhou, M.-F., Meng, S. (2024). Deposit type discrimination based on trace elements in sphalerite. Ore Geology Reviews, 165, 105887. |  | CHN
| Freiberg kb, Liziping, Fulongchang, Shangnuluo, Baiji, Lengshuikeng, Lishan |  | Magmatic hydrothermal, Seafloor hydrothermal, Basin hydrothermal, Epithermal, Metamorphic | Mississippi Valley-type (MVT), Volcanic-hosted massive sulfide (VMS), Sedimentary Exhalative (SEDEX), Epithermal, Skarn | MVT zinc-lead, VMS zinc-lead, SEDEX zinc-lead, Epithermal zinc-lead, Skarn zinc-lead | Pb, Zn | Ag, Cu | Pb, Zn, Ag, Cu | Meng et al., 2024 |  | FG | FG-16 | [5 empty] | ore material |  |  | mineral separate | [5 empty] | mineralisation |  |  |  | sphalerite | [6 empty] | galena |  | LA-ICPMS |  |  |  |  | 2.236 | [19 empty] | 1852 | [5 empty] | 14.9 | [5 empty] | 113.5 | [9 empty] | 79090 |  | 0.03 |  |  |  | 0.35 | [7 empty] | 125.195222 | [13 empty] | 3344 | [15 empty] | 0.251 | [17 empty] | 0.0286 | [9 empty] | 1.533 | [32 empty] | 2024 | Meng, Y.-M., Huang, X.-W., Hu, R., Beaudoin, G., Zhou, M.-F., Meng, S. (2024). Deposit type discrimination based on trace elements in sphalerite. Ore Geology Reviews, 165, 105887. |  | CHN
| Freiberg kb, Liziping, Fulongchang, Shangnuluo, Baiji, Lengshuikeng, Lishan |  | Magmatic hydrothermal, Seafloor hydrothermal, Basin hydrothermal, Epithermal, Metamorphic | Mississippi Valley-type (MVT), Volcanic-hosted massive sulfide (VMS), Sedimentary Exhalative (SEDEX), Epithermal, Skarn | MVT zinc-lead, VMS zinc-lead, SEDEX zinc-lead, Epithermal zinc-lead, Skarn zinc-lead | Pb, Zn | Ag, Cu | Pb, Zn, Ag, Cu | Meng et al., 2024 |  | FG | FG-17 | [5 empty] | ore material |  |  | mineral separate | [5 empty] | mineralisation |  |  |  | sphalerite | [6 empty] | galena |  | LA-ICPMS |  |  |  |  | 1.676 | [19 empty] | 1876 | [5 empty] | 14.68 | [5 empty] | 127.83 | [9 empty] | 81260 |  | 0.03 |  |  |  | 0.35 | [7 empty] | 171.4971 | [13 empty] | 3746 | [15 empty] | 0.1226 | [17 empty] | 0.04 | [9 empty] | 0.928 | [32 empty] | 2024 | Meng, Y.-M., Huang, X.-W., Hu, R., Beaudoin, G., Zhou, M.-F., Meng, S. (2024). Deposit type discrimination based on trace elements in sphalerite. Ore Geology Reviews, 165, 105887. |  | CHN
| Freiberg kb, Liziping, Fulongchang, Shangnuluo, Baiji, Lengshuikeng, Lishan |  | Magmatic hydrothermal, Seafloor hydrothermal, Basin hydrothermal, Epithermal, Metamorphic | Mississippi Valley-type (MVT), Volcanic-hosted massive sulfide (VMS), Sedimentary Exhalative (SEDEX), Epithermal, Skarn | MVT zinc-lead, VMS zinc-lead, SEDEX zinc-lead, Epithermal zinc-lead, Skarn zinc-lead | Pb, Zn | Ag, Cu | Pb, Zn, Ag, Cu | Meng et al., 2024 |  | FG | FG-18 | [5 empty] | ore material |  |  | mineral separate | [5 empty] | mineralisation |  |  |  | sphalerite | [6 empty] | galena |  | LA-ICPMS |  |  |  |  | 1.779 | [19 empty] | 1860 | [5 empty] | 14.56 | [5 empty] | 106.46 | [9 empty] | 80000 |  | 0.03 |  |  |  | 0.35 | [7 empty] | 134.397084 | [13 empty] | 3621 | [15 empty] | 0.0994 | [17 empty] | 0.04 | [9 empty] | 0.934 | [32 empty] | 2024 | Meng, Y.-M., Huang, X.-W., Hu, R., Beaudoin, G., Zhou, M.-F., Meng, S. (2024). Deposit type discrimination based on trace elements in sphalerite. Ore Geology Reviews, 165, 105887. |  | CHN
| Freiberg kb, Liziping, Fulongchang, Shangnuluo, Baiji, Lengshuikeng, Lishan |  | Magmatic hydrothermal, Seafloor hydrothermal, Basin hydrothermal, Epithermal, Metamorphic | Mississippi Valley-type (MVT), Volcanic-hosted massive sulfide (VMS), Sedimentary Exhalative (SEDEX), Epithermal, Skarn | MVT zinc-lead, VMS zinc-lead, SEDEX zinc-lead, Epithermal zinc-lead, Skarn zinc-lead | Pb, Zn | Ag, Cu | Pb, Zn, Ag, Cu | Meng et al., 2024 |  | FG | FG-19 | [5 empty] | ore material |  |  | mineral separate | [5 empty] | mineralisation |  |  |  | sphalerite | [6 empty] | galena |  | LA-ICPMS |  |  |  |  | 2.17 | [19 empty] | 1866 | [5 empty] | 14.37 | [5 empty] | 137.6 | [9 empty] | 81570 |  | 0.03 |  |  |  | 0.35 | [7 empty] | 185.197023 | [13 empty] | 3734 | [15 empty] | 0.0948 | [17 empty] | 0.04 | [9 empty] | 0.957 | [32 empty] | 2024 | Meng, Y.-M., Huang, X.-W., Hu, R., Beaudoin, G., Zhou, M.-F., Meng, S. (2024). Deposit type discrimination based on trace elements in sphalerite. Ore Geology Reviews, 165, 105887. |  | CHN
| Freiberg kb, Liziping, Fulongchang, Shangnuluo, Baiji, Lengshuikeng, Lishan |  | Magmatic hydrothermal, Seafloor hydrothermal, Basin hydrothermal, Epithermal, Metamorphic | Mississippi Valley-type (MVT), Volcanic-hosted massive sulfide (VMS), Sedimentary Exhalative (SEDEX), Epithermal, Skarn | MVT zinc-lead, VMS zinc-lead, SEDEX zinc-lead, Epithermal zinc-lead, Skarn zinc-lead | Pb, Zn | Ag, Cu | Pb, Zn, Ag, Cu | Meng et al., 2024 |  | FG | FG-20 | [5 empty] | ore material |  |  | mineral separate | [5 empty] | mineralisation |  |  |  | sphalerite | [6 empty] | galena |  | LA-ICPMS |  |  |  |  | 2.827 | [19 empty] | 1858 | [5 empty] | 14.6 | [5 empty] | 109.42 | [9 empty] | 80360 |  | 0.03 |  |  |  | 0.35 | [7 empty] | 137.797758 | [13 empty] | 3610 | [15 empty] | 0.68 | [17 empty] | 0.04 | [9 empty] | 0.728 | [32 empty] | 2024 | Meng, Y.-M., Huang, X.-W., Hu, R., Beaudoin, G., Zhou, M.-F., Meng, S. (2024). Deposit type discrimination based on trace elements in sphalerite. Ore Geology Reviews, 165, 105887. |  | CHN
| Freiberg kb, Liziping, Fulongchang, Shangnuluo, Baiji, Lengshuikeng, Lishan |  | Magmatic hydrothermal, Seafloor hydrothermal, Basin hydrothermal, Epithermal, Metamorphic | Mississippi Valley-type (MVT), Volcanic-hosted massive sulfide (VMS), Sedimentary Exhalative (SEDEX), Epithermal, Skarn | MVT zinc-lead, VMS zinc-lead, SEDEX zinc-lead, Epithermal zinc-lead, Skarn zinc-lead | Pb, Zn | Ag, Cu | Pb, Zn, Ag, Cu | Meng et al., 2024 |  | eb01 | eb01-1 | [5 empty] | ore material |  |  | mineral separate | [5 empty] | mineralisation |  |  |  | sphalerite | [6 empty] | galena |  | LA-ICPMS |  |  |  |  | 0.985106 | [19 empty] | 725.927024 | [5 empty] | 0.19731 | [5 empty] | 15.027774 | [9 empty] | 78393.19237 |  | 9.982223 |  |  |  | 0.002141 | [7 empty] | 0.012048 | [13 empty] | 1647.702584 | [15 empty] | 0.587577 | [17 empty] | 0.080983 | [9 empty] | 0.260279 | [32 empty] | 2024 | Meng, Y.-M., Huang, X.-W., Hu, R., Beaudoin, G., Zhou, M.-F., Meng, S. (2024). Deposit type discrimination based on trace elements in sphalerite. Ore Geology Reviews, 165, 105887. |  | CHN
| Freiberg kb, Liziping, Fulongchang, Shangnuluo, Baiji, Lengshuikeng, Lishan |  | Magmatic hydrothermal, Seafloor hydrothermal, Basin hydrothermal, Epithermal, Metamorphic | Mississippi Valley-type (MVT), Volcanic-hosted massive sulfide (VMS), Sedimentary Exhalative (SEDEX), Epithermal, Skarn | MVT zinc-lead, VMS zinc-lead, SEDEX zinc-lead, Epithermal zinc-lead, Skarn zinc-lead | Pb, Zn | Ag, Cu | Pb, Zn, Ag, Cu | Meng et al., 2024 |  | eb01 | eb01-2 | [5 empty] | ore material |  |  | mineral separate | [5 empty] | mineralisation |  |  |  | sphalerite | [6 empty] | galena |  | LA-ICPMS |  |  |  |  | 4.668966 | [19 empty] | 969.945449 | [5 empty] | 0.289586 | [5 empty] | 17.504463 | [9 empty] | 90098.41835 |  | 5.407424 |  |  |  | 0.298221 | [7 empty] | 0.095781 | [13 empty] | 2071.013011 | [15 empty] | 0.635209 | [17 empty] | 4.120827 | [9 empty] | 0.729274 | [32 empty] | 2024 | Meng, Y.-M., Huang, X.-W., Hu, R., Beaudoin, G., Zhou, M.-F., Meng, S. (2024). Deposit type discrimination based on trace elements in sphalerite. Ore Geology Reviews, 165, 105887. |  | CHN
| Freiberg kb, Liziping, Fulongchang, Shangnuluo, Baiji, Lengshuikeng, Lishan |  | Magmatic hydrothermal, Seafloor hydrothermal, Basin hydrothermal, Epithermal, Metamorphic | Mississippi Valley-type (MVT), Volcanic-hosted massive sulfide (VMS), Sedimentary Exhalative (SEDEX), Epithermal, Skarn | MVT zinc-lead, VMS zinc-lead, SEDEX zinc-lead, Epithermal zinc-lead, Skarn zinc-lead | Pb, Zn | Ag, Cu | Pb, Zn, Ag, Cu | Meng et al., 2024 |  | eb01 | eb01-3 | [5 empty] | ore material |  |  | mineral separate | [5 empty] | mineralisation |  |  |  | sphalerite | [6 empty] | galena |  | LA-ICPMS |  |  |  |  | 40.780917 | [19 empty] | 949.499987 | [5 empty] | 0.049639 | [5 empty] | 58.848619 | [9 empty] | 96234.68619 |  | 6.420316 |  |  |  | 0.264892 | [7 empty] | 2.9943 | [13 empty] | 2787.08984 | [15 empty] | 19.559392 | [17 empty] | 119.106188 | [9 empty] | 1.519147 | [32 empty] | 2024 | Meng, Y.-M., Huang, X.-W., Hu, R., Beaudoin, G., Zhou, M.-F., Meng, S. (2024). Deposit type discrimination based on trace elements in sphalerite. Ore Geology Reviews, 165, 105887. |  | CHN
| Freiberg kb, Liziping, Fulongchang, Shangnuluo, Baiji, Lengshuikeng, Lishan |  | Magmatic hydrothermal, Seafloor hydrothermal, Basin hydrothermal, Epithermal, Metamorphic | Mississippi Valley-type (MVT), Volcanic-hosted massive sulfide (VMS), Sedimentary Exhalative (SEDEX), Epithermal, Skarn | MVT zinc-lead, VMS zinc-lead, SEDEX zinc-lead, Epithermal zinc-lead, Skarn zinc-lead | Pb, Zn | Ag, Cu | Pb, Zn, Ag, Cu | Meng et al., 2024 |  | eb01 | eb01-4 | [5 empty] | ore material |  |  | mineral separate | [5 empty] | mineralisation |  |  |  | sphalerite | [6 empty] | galena |  | LA-ICPMS |  |  |  |  | 2.032744 | [19 empty] | 794.793656 | [5 empty] | 0.001576 | [5 empty] | 16.905453 | [9 empty] | 80680.92155 |  | 5.096896 |  |  |  | 0.009024 | [7 empty] | 0.645199 | [13 empty] | 1642.737275 | [15 empty] | 13.018751 | [17 empty] | 2.038323 | [9 empty] | 0.512154 | [32 empty] | 2024 | Meng, Y.-M., Huang, X.-W., Hu, R., Beaudoin, G., Zhou, M.-F., Meng, S. (2024). Deposit type discrimination based on trace elements in sphalerite. Ore Geology Reviews, 165, 105887. |  | CHN
| Freiberg kb, Liziping, Fulongchang, Shangnuluo, Baiji, Lengshuikeng, Lishan |  | Magmatic hydrothermal, Seafloor hydrothermal, Basin hydrothermal, Epithermal, Metamorphic | Mississippi Valley-type (MVT), Volcanic-hosted massive sulfide (VMS), Sedimentary Exhalative (SEDEX), Epithermal, Skarn | MVT zinc-lead, VMS zinc-lead, SEDEX zinc-lead, Epithermal zinc-lead, Skarn zinc-lead | Pb, Zn | Ag, Cu | Pb, Zn, Ag, Cu | Meng et al., 2024 |  | eb01 | eb01-5 | [5 empty] | ore material |  |  | mineral separate | [5 empty] | mineralisation |  |  |  | sphalerite | [6 empty] | galena |  | LA-ICPMS |  |  |  |  | 0.392213 | [19 empty] | 1036.324041 | [5 empty] | 0.009679 | [5 empty] | 10.154777 | [9 empty] | 92797.20892 |  | 2.648639 |  |  |  | 0.254869 | [7 empty] | 0.069024 | [13 empty] | 1405.015502 | [15 empty] | 0.302699 | [17 empty] | 0.066417 | [9 empty] | 0.572211 | [32 empty] | 2024 | Meng, Y.-M., Huang, X.-W., Hu, R., Beaudoin, G., Zhou, M.-F., Meng, S. (2024). Deposit type discrimination based on trace elements in sphalerite. Ore Geology Reviews, 165, 105887. |  | CHN
| Freiberg kb, Liziping, Fulongchang, Shangnuluo, Baiji, Lengshuikeng, Lishan |  | Magmatic hydrothermal, Seafloor hydrothermal, Basin hydrothermal, Epithermal, Metamorphic | Mississippi Valley-type (MVT), Volcanic-hosted massive sulfide (VMS), Sedimentary Exhalative (SEDEX), Epithermal, Skarn | MVT zinc-lead, VMS zinc-lead, SEDEX zinc-lead, Epithermal zinc-lead, Skarn zinc-lead | Pb, Zn | Ag, Cu | Pb, Zn, Ag, Cu | Meng et al., 2024 |  | eb01 | eb01-6 | [5 empty] | ore material |  |  | mineral separate | [5 empty] | mineralisation |  |  |  | sphalerite | [6 empty] | galena |  | LA-ICPMS |  |  |  |  | 46.901263 | [19 empty] | 2219.563097 | [5 empty] | 1.807024 | [5 empty] | 133.74045 | [9 empty] | 1481.791364 |  | 0.138044 |  |  |  | 0.004225 | [7 empty] | 2.468127 | [13 empty] | 23.574041 | [15 empty] | 27.452184 | [17 empty] | 60.084839 | [9 empty] | 36.192478 | [32 empty] | 2024 | Meng, Y.-M., Huang, X.-W., Hu, R., Beaudoin, G., Zhou, M.-F., Meng, S. (2024). Deposit type discrimination based on trace elements in sphalerite. Ore Geology Reviews, 165, 105887. |  | CHN
| Freiberg kb, Liziping, Fulongchang, Shangnuluo, Baiji, Lengshuikeng, Lishan |  | Magmatic hydrothermal, Seafloor hydrothermal, Basin hydrothermal, Epithermal, Metamorphic | Mississippi Valley-type (MVT), Volcanic-hosted massive sulfide (VMS), Sedimentary Exhalative (SEDEX), Epithermal, Skarn | MVT zinc-lead, VMS zinc-lead, SEDEX zinc-lead, Epithermal zinc-lead, Skarn zinc-lead | Pb, Zn | Ag, Cu | Pb, Zn, Ag, Cu | Meng et al., 2024 |  | eb01 | eb01-7 | [5 empty] | ore material |  |  | mineral separate | [5 empty] | mineralisation |  |  |  | sphalerite | [6 empty] | galena |  | LA-ICPMS |  |  |  |  | 26.805763 | [19 empty] | 1813.506686 | [5 empty] | 1.139252 | [5 empty] | 141.598064 | [9 empty] | 52.814937 |  | 0.027668 |  |  |  | 0.247912 | [7 empty] | 1.312081 | [13 empty] | 0.666292 | [15 empty] | 15.643723 | [17 empty] | 40.329134 | [9 empty] | 60.131392 | [32 empty] | 2024 | Meng, Y.-M., Huang, X.-W., Hu, R., Beaudoin, G., Zhou, M.-F., Meng, S. (2024). Deposit type discrimination based on trace elements in sphalerite. Ore Geology Reviews, 165, 105887. |  | CHN
| Freiberg kb, Liziping, Fulongchang, Shangnuluo, Baiji, Lengshuikeng, Lishan |  | Magmatic hydrothermal, Seafloor hydrothermal, Basin hydrothermal, Epithermal, Metamorphic | Mississippi Valley-type (MVT), Volcanic-hosted massive sulfide (VMS), Sedimentary Exhalative (SEDEX), Epithermal, Skarn | MVT zinc-lead, VMS zinc-lead, SEDEX zinc-lead, Epithermal zinc-lead, Skarn zinc-lead | Pb, Zn | Ag, Cu | Pb, Zn, Ag, Cu | Meng et al., 2024 |  | eb01 | eb01-8 | [5 empty] | ore material |  |  | mineral separate | [5 empty] | mineralisation |  |  |  | sphalerite | [6 empty] | galena |  | LA-ICPMS |  |  |  |  | 30.160599 | [19 empty] | 1229.772167 | [5 empty] | 0.71673 | [5 empty] | 397.159184 | [9 empty] | 87059.12624 |  | 12.042804 |  |  |  | 0.235275 | [7 empty] | 3.868536 | [13 empty] | 4339.453301 | [15 empty] | 23.86263 | [17 empty] | 40.932318 | [9 empty] | 39.654576 | [32 empty] | 2024 | Meng, Y.-M., Huang, X.-W., Hu, R., Beaudoin, G., Zhou, M.-F., Meng, S. (2024). Deposit type discrimination based on trace elements in sphalerite. Ore Geology Reviews, 165, 105887. |  | CHN
| Freiberg kb, Liziping, Fulongchang, Shangnuluo, Baiji, Lengshuikeng, Lishan |  | Magmatic hydrothermal, Seafloor hydrothermal, Basin hydrothermal, Epithermal, Metamorphic | Mississippi Valley-type (MVT), Volcanic-hosted massive sulfide (VMS), Sedimentary Exhalative (SEDEX), Epithermal, Skarn | MVT zinc-lead, VMS zinc-lead, SEDEX zinc-lead, Epithermal zinc-lead, Skarn zinc-lead | Pb, Zn | Ag, Cu | Pb, Zn, Ag, Cu | Meng et al., 2024 |  | eb01 | eb01-9 | [5 empty] | ore material |  |  | mineral separate | [5 empty] | mineralisation |  |  |  | sphalerite | [6 empty] | galena |  | LA-ICPMS |  |  |  |  | 10.081771 | [19 empty] | 774.739252 | [5 empty] | 0.037703 | [5 empty] | 36.478203 | [9 empty] | 86408.22792 |  | 12.278242 |  |  |  | 0.275041 | [7 empty] | 1.272341 | [13 empty] | 2630.972135 | [15 empty] | 1.342216 | [17 empty] | 7.045723 | [9 empty] | 4.018556 | [32 empty] | 2024 | Meng, Y.-M., Huang, X.-W., Hu, R., Beaudoin, G., Zhou, M.-F., Meng, S. (2024). Deposit type discrimination based on trace elements in sphalerite. Ore Geology Reviews, 165, 105887. |  | CHN
| Freiberg kb, Liziping, Fulongchang, Shangnuluo, Baiji, Lengshuikeng, Lishan |  | Magmatic hydrothermal, Seafloor hydrothermal, Basin hydrothermal, Epithermal, Metamorphic | Mississippi Valley-type (MVT), Volcanic-hosted massive sulfide (VMS), Sedimentary Exhalative (SEDEX), Epithermal, Skarn | MVT zinc-lead, VMS zinc-lead, SEDEX zinc-lead, Epithermal zinc-lead, Skarn zinc-lead | Pb, Zn | Ag, Cu | Pb, Zn, Ag, Cu | Meng et al., 2024 |  | eb01 | eb01-10 | [5 empty] | ore material |  |  | mineral separate | [5 empty] | mineralisation |  |  |  | sphalerite | [6 empty] | galena |  | LA-ICPMS |  |  |  |  | 0.733017 | [19 empty] | 769.290336 | [5 empty] | 0.019551 | [5 empty] | 18.424536 | [9 empty] | 81576.32498 |  | 8.691821 |  |  |  | 0.000825 | [7 empty] | 1.301657 | [13 empty] | 2277.524988 | [15 empty] | 0.371491 | [17 empty] | 0.035738 | [9 empty] | 0.614071 | [32 empty] | 2024 | Meng, Y.-M., Huang, X.-W., Hu, R., Beaudoin, G., Zhou, M.-F., Meng, S. (2024). Deposit type discrimination based on trace elements in sphalerite. Ore Geology Reviews, 165, 105887. |  | CHN
| Freiberg kb, Liziping, Fulongchang, Shangnuluo, Baiji, Lengshuikeng, Lishan |  | Magmatic hydrothermal, Seafloor hydrothermal, Basin hydrothermal, Epithermal, Metamorphic | Mississippi Valley-type (MVT), Volcanic-hosted massive sulfide (VMS), Sedimentary Exhalative (SEDEX), Epithermal, Skarn | MVT zinc-lead, VMS zinc-lead, SEDEX zinc-lead, Epithermal zinc-lead, Skarn zinc-lead | Pb, Zn | Ag, Cu | Pb, Zn, Ag, Cu | Meng et al., 2024 |  | eb01 | eb01-11 | [5 empty] | ore material |  |  | mineral separate | [5 empty] | mineralisation |  |  |  | sphalerite | [6 empty] | galena |  | LA-ICPMS |  |  |  |  | 733.213451 | [19 empty] | 3125.316897 | [5 empty] | 0.119518 | [5 empty] | 749.847464 | [9 empty] | 1456.483097 |  | 0.062602 |  |  |  | 0.001623 | [7 empty] | 36.811523 | [13 empty] | 8.71846 | [15 empty] | 40.519452 | [17 empty] | 1134.746004 | [9 empty] | 142.976358 | [32 empty] | 2024 | Meng, Y.-M., Huang, X.-W., Hu, R., Beaudoin, G., Zhou, M.-F., Meng, S. (2024). Deposit type discrimination based on trace elements in sphalerite. Ore Geology Reviews, 165, 105887. |  | CHN
| Freiberg kb, Liziping, Fulongchang, Shangnuluo, Baiji, Lengshuikeng, Lishan |  | Magmatic hydrothermal, Seafloor hydrothermal, Basin hydrothermal, Epithermal, Metamorphic | Mississippi Valley-type (MVT), Volcanic-hosted massive sulfide (VMS), Sedimentary Exhalative (SEDEX), Epithermal, Skarn | MVT zinc-lead, VMS zinc-lead, SEDEX zinc-lead, Epithermal zinc-lead, Skarn zinc-lead | Pb, Zn | Ag, Cu | Pb, Zn, Ag, Cu | Meng et al., 2024 |  | eb01 | eb01-12 | [5 empty] | ore material |  |  | mineral separate | [5 empty] | mineralisation |  |  |  | sphalerite | [6 empty] | galena |  | LA-ICPMS |  |  |  |  | 1.535813 | [19 empty] | 1182.664871 | [5 empty] | 0.011673 | [5 empty] | 30.703735 | [9 empty] | 94564.68947 |  | 11.279874 |  |  |  | 0.692019 | [7 empty] | 0.070721 | [13 empty] | 1907.890038 | [15 empty] | 0.473971 | [17 empty] | 0.212618 | [9 empty] | 12.306118 | [32 empty] | 2024 | Meng, Y.-M., Huang, X.-W., Hu, R., Beaudoin, G., Zhou, M.-F., Meng, S. (2024). Deposit type discrimination based on trace elements in sphalerite. Ore Geology Reviews, 165, 105887. |  | CHN
| Freiberg kb, Liziping, Fulongchang, Shangnuluo, Baiji, Lengshuikeng, Lishan |  | Magmatic hydrothermal, Seafloor hydrothermal, Basin hydrothermal, Epithermal, Metamorphic | Mississippi Valley-type (MVT), Volcanic-hosted massive sulfide (VMS), Sedimentary Exhalative (SEDEX), Epithermal, Skarn | MVT zinc-lead, VMS zinc-lead, SEDEX zinc-lead, Epithermal zinc-lead, Skarn zinc-lead | Pb, Zn | Ag, Cu | Pb, Zn, Ag, Cu | Meng et al., 2024 |  | eb01 | eb01-13 | [5 empty] | ore material |  |  | mineral separate | [5 empty] | mineralisation |  |  |  | sphalerite | [6 empty] | galena |  | LA-ICPMS |  |  |  |  | 78.194544 | [19 empty] | 2670.911041 | [5 empty] | 1.153756 | [5 empty] | 151.143438 | [9 empty] | 691.904196 |  | 0.09176 |  |  |  | 0.033744 | [7 empty] | 6.205202 | [13 empty] | 11.217376 | [15 empty] | 34.387821 | [17 empty] | 97.712769 | [9 empty] | 46.220063 | [32 empty] | 2024 | Meng, Y.-M., Huang, X.-W., Hu, R., Beaudoin, G., Zhou, M.-F., Meng, S. (2024). Deposit type discrimination based on trace elements in sphalerite. Ore Geology Reviews, 165, 105887. |  | CHN
| Freiberg kb, Liziping, Fulongchang, Shangnuluo, Baiji, Lengshuikeng, Lishan |  | Magmatic hydrothermal, Seafloor hydrothermal, Basin hydrothermal, Epithermal, Metamorphic | Mississippi Valley-type (MVT), Volcanic-hosted massive sulfide (VMS), Sedimentary Exhalative (SEDEX), Epithermal, Skarn | MVT zinc-lead, VMS zinc-lead, SEDEX zinc-lead, Epithermal zinc-lead, Skarn zinc-lead | Pb, Zn | Ag, Cu | Pb, Zn, Ag, Cu | Meng et al., 2024 |  | eb02 | eb02-1 | [5 empty] | ore material |  |  | mineral separate | [5 empty] | mineralisation |  |  |  | sphalerite | [6 empty] | galena |  | LA-ICPMS |  |  |  |  | 1.700525 | [19 empty] | 5262.837137 | [5 empty] | 2.03993 | [5 empty] | 60.110852 | [9 empty] | 107909.4536 |  | 1.949189 |  |  |  | 0.015512 | [7 empty] | 38.522461 | [13 empty] | 2463.432032 | [15 empty] | 0.133319 | [17 empty] | 0.037008 | [9 empty] | 6.891239 | [32 empty] | 2024 | Meng, Y.-M., Huang, X.-W., Hu, R., Beaudoin, G., Zhou, M.-F., Meng, S. (2024). Deposit type discrimination based on trace elements in sphalerite. Ore Geology Reviews, 165, 105887. |  | CHN
| Freiberg kb, Liziping, Fulongchang, Shangnuluo, Baiji, Lengshuikeng, Lishan |  | Magmatic hydrothermal, Seafloor hydrothermal, Basin hydrothermal, Epithermal, Metamorphic | Mississippi Valley-type (MVT), Volcanic-hosted massive sulfide (VMS), Sedimentary Exhalative (SEDEX), Epithermal, Skarn | MVT zinc-lead, VMS zinc-lead, SEDEX zinc-lead, Epithermal zinc-lead, Skarn zinc-lead | Pb, Zn | Ag, Cu | Pb, Zn, Ag, Cu | Meng et al., 2024 |  | eb02 | eb02-2 | [5 empty] | ore material |  |  | mineral separate | [5 empty] | mineralisation |  |  |  | sphalerite | [6 empty] | galena |  | LA-ICPMS |  |  |  |  | 2.594902 | [19 empty] | 3705.231875 | [5 empty] | 92.708174 | [5 empty] | 31.179006 | [9 empty] | 91128.21156 |  | 1.327372 |  |  |  | 0.000818 | [7 empty] | 14.064895 | [13 empty] | 4820.180827 | [15 empty] | 0.345511 | [17 empty] | 0.039547 | [9 empty] | 6.698736 | [32 empty] | 2024 | Meng, Y.-M., Huang, X.-W., Hu, R., Beaudoin, G., Zhou, M.-F., Meng, S. (2024). Deposit type discrimination based on trace elements in sphalerite. Ore Geology Reviews, 165, 105887. |  | CHN
| Freiberg kb, Liziping, Fulongchang, Shangnuluo, Baiji, Lengshuikeng, Lishan |  | Magmatic hydrothermal, Seafloor hydrothermal, Basin hydrothermal, Epithermal, Metamorphic | Mississippi Valley-type (MVT), Volcanic-hosted massive sulfide (VMS), Sedimentary Exhalative (SEDEX), Epithermal, Skarn | MVT zinc-lead, VMS zinc-lead, SEDEX zinc-lead, Epithermal zinc-lead, Skarn zinc-lead | Pb, Zn | Ag, Cu | Pb, Zn, Ag, Cu | Meng et al., 2024 |  | eb02 | eb02-3 | [5 empty] | ore material |  |  | mineral separate | [5 empty] | mineralisation |  |  |  | sphalerite | [6 empty] | galena |  | LA-ICPMS |  |  |  |  | 9.248622 | [19 empty] | 5640.856878 | [5 empty] | 65.386551 | [5 empty] | 871.900019 | [9 empty] | 122034.7787 |  | 0.812559 |  |  |  | 0.822164 | [7 empty] | 50.502821 | [13 empty] | 3402.94841 | [15 empty] | 4.303544 | [17 empty] | 1.206601 | [9 empty] | 36.895117 | [32 empty] | 2024 | Meng, Y.-M., Huang, X.-W., Hu, R., Beaudoin, G., Zhou, M.-F., Meng, S. (2024). Deposit type discrimination based on trace elements in sphalerite. Ore Geology Reviews, 165, 105887. |  | CHN
| Freiberg kb, Liziping, Fulongchang, Shangnuluo, Baiji, Lengshuikeng, Lishan |  | Magmatic hydrothermal, Seafloor hydrothermal, Basin hydrothermal, Epithermal, Metamorphic | Mississippi Valley-type (MVT), Volcanic-hosted massive sulfide (VMS), Sedimentary Exhalative (SEDEX), Epithermal, Skarn | MVT zinc-lead, VMS zinc-lead, SEDEX zinc-lead, Epithermal zinc-lead, Skarn zinc-lead | Pb, Zn | Ag, Cu | Pb, Zn, Ag, Cu | Meng et al., 2024 |  | eb02 | eb02-4 | [5 empty] | ore material |  |  | mineral separate | [5 empty] | mineralisation |  |  |  | sphalerite | [6 empty] | galena |  | LA-ICPMS |  |  |  |  | 1.819271 | [19 empty] | 4296.180937 | [5 empty] | 43.8115 | [5 empty] | 59.724149 | [9 empty] | 96762.65443 |  | 2.591524 |  |  |  | 0.00271 | [7 empty] | 41.857382 | [13 empty] | 3832.809393 | [15 empty] | 0.201483 | [17 empty] | 0.006614 | [9 empty] | 4.706424 | [32 empty] | 2024 | Meng, Y.-M., Huang, X.-W., Hu, R., Beaudoin, G., Zhou, M.-F., Meng, S. (2024). Deposit type discrimination based on trace elements in sphalerite. Ore Geology Reviews, 165, 105887. |  | CHN
| Freiberg kb, Liziping, Fulongchang, Shangnuluo, Baiji, Lengshuikeng, Lishan |  | Magmatic hydrothermal, Seafloor hydrothermal, Basin hydrothermal, Epithermal, Metamorphic | Mississippi Valley-type (MVT), Volcanic-hosted massive sulfide (VMS), Sedimentary Exhalative (SEDEX), Epithermal, Skarn | MVT zinc-lead, VMS zinc-lead, SEDEX zinc-lead, Epithermal zinc-lead, Skarn zinc-lead | Pb, Zn | Ag, Cu | Pb, Zn, Ag, Cu | Meng et al., 2024 |  | eb02 | eb02-5 | [5 empty] | ore material |  |  | mineral separate | [5 empty] | mineralisation |  |  |  | sphalerite | [6 empty] | galena |  | LA-ICPMS |  |  |  |  | 13.851856 | [19 empty] | 3397.402268 | [5 empty] | 22.809679 | [5 empty] | 994.346041 | [9 empty] | 138361.9251 |  | 7.718231 |  |  |  | 0.435997 | [7 empty] | 38.780468 | [13 empty] | 11069.47621 | [15 empty] | 11.848265 | [17 empty] | 1.430901 | [9 empty] | 105.82613 | [32 empty] | 2024 | Meng, Y.-M., Huang, X.-W., Hu, R., Beaudoin, G., Zhou, M.-F., Meng, S. (2024). Deposit type discrimination based on trace elements in sphalerite. Ore Geology Reviews, 165, 105887. |  | CHN
| Freiberg kb, Liziping, Fulongchang, Shangnuluo, Baiji, Lengshuikeng, Lishan |  | Magmatic hydrothermal, Seafloor hydrothermal, Basin hydrothermal, Epithermal, Metamorphic | Mississippi Valley-type (MVT), Volcanic-hosted massive sulfide (VMS), Sedimentary Exhalative (SEDEX), Epithermal, Skarn | MVT zinc-lead, VMS zinc-lead, SEDEX zinc-lead, Epithermal zinc-lead, Skarn zinc-lead | Pb, Zn | Ag, Cu | Pb, Zn, Ag, Cu | Meng et al., 2024 |  | eb02 | eb02-6 | [5 empty] | ore material |  |  | mineral separate | [5 empty] | mineralisation |  |  |  | sphalerite | [6 empty] | galena |  | LA-ICPMS |  |  |  |  | 3.644854 | [19 empty] | 3844.001743 | [5 empty] | 115.998226 | [5 empty] | 141.695911 | [9 empty] | 75258.98431 |  | 1.855935 |  |  |  | 0.000169 | [7 empty] | 8.621303 | [13 empty] | 12250.99783 | [15 empty] | 0.373959 | [17 empty] | 0.00053 | [9 empty] | 92.279268 | [32 empty] | 2024 | Meng, Y.-M., Huang, X.-W., Hu, R., Beaudoin, G., Zhou, M.-F., Meng, S. (2024). Deposit type discrimination based on trace elements in sphalerite. Ore Geology Reviews, 165, 105887. |  | CHN
| Freiberg kb, Liziping, Fulongchang, Shangnuluo, Baiji, Lengshuikeng, Lishan |  | Magmatic hydrothermal, Seafloor hydrothermal, Basin hydrothermal, Epithermal, Metamorphic | Mississippi Valley-type (MVT), Volcanic-hosted massive sulfide (VMS), Sedimentary Exhalative (SEDEX), Epithermal, Skarn | MVT zinc-lead, VMS zinc-lead, SEDEX zinc-lead, Epithermal zinc-lead, Skarn zinc-lead | Pb, Zn | Ag, Cu | Pb, Zn, Ag, Cu | Meng et al., 2024 |  | eb02 | eb02-7 | [5 empty] | ore material |  |  | mineral separate | [5 empty] | mineralisation |  |  |  | sphalerite | [6 empty] | galena |  | LA-ICPMS |  |  |  |  | 5.186846 | [19 empty] | 2988.198134 | [5 empty] | 75.583805 | [5 empty] | 134.292841 | [9 empty] | 70903.97529 |  | 1.153356 |  |  |  | 0.031399 | [7 empty] | 26.703632 | [13 empty] | 5341.449577 | [15 empty] | 3.77663 | [17 empty] | 0.927727 | [9 empty] | 18.610043 | [32 empty] | 2024 | Meng, Y.-M., Huang, X.-W., Hu, R., Beaudoin, G., Zhou, M.-F., Meng, S. (2024). Deposit type discrimination based on trace elements in sphalerite. Ore Geology Reviews, 165, 105887. |  | CHN
| Freiberg kb, Liziping, Fulongchang, Shangnuluo, Baiji, Lengshuikeng, Lishan |  | Magmatic hydrothermal, Seafloor hydrothermal, Basin hydrothermal, Epithermal, Metamorphic | Mississippi Valley-type (MVT), Volcanic-hosted massive sulfide (VMS), Sedimentary Exhalative (SEDEX), Epithermal, Skarn | MVT zinc-lead, VMS zinc-lead, SEDEX zinc-lead, Epithermal zinc-lead, Skarn zinc-lead | Pb, Zn | Ag, Cu | Pb, Zn, Ag, Cu | Meng et al., 2024 |  | eb02 | eb02-8 | [5 empty] | ore material |  |  | mineral separate | [5 empty] | mineralisation |  |  |  | sphalerite | [6 empty] | galena |  | LA-ICPMS |  |  |  |  | 4.554091 | [19 empty] | 3111.836563 | [5 empty] | 81.197214 | [5 empty] | 52.177286 | [9 empty] | 68185.99165 |  | 0.901735 |  |  |  | 0.008384 | [7 empty] | 30.112076 | [13 empty] | 5523.661731 | [15 empty] | 2.09431 | [17 empty] | 3.031833 | [9 empty] | 6.957681 | [32 empty] | 2024 | Meng, Y.-M., Huang, X.-W., Hu, R., Beaudoin, G., Zhou, M.-F., Meng, S. (2024). Deposit type discrimination based on trace elements in sphalerite. Ore Geology Reviews, 165, 105887. |  | CHN
| Freiberg kb, Liziping, Fulongchang, Shangnuluo, Baiji, Lengshuikeng, Lishan |  | Magmatic hydrothermal, Seafloor hydrothermal, Basin hydrothermal, Epithermal, Metamorphic | Mississippi Valley-type (MVT), Volcanic-hosted massive sulfide (VMS), Sedimentary Exhalative (SEDEX), Epithermal, Skarn | MVT zinc-lead, VMS zinc-lead, SEDEX zinc-lead, Epithermal zinc-lead, Skarn zinc-lead | Pb, Zn | Ag, Cu | Pb, Zn, Ag, Cu | Meng et al., 2024 |  | eb02 | eb02-9 | [5 empty] | ore material |  |  | mineral separate | [5 empty] | mineralisation |  |  |  | sphalerite | [6 empty] | galena |  | LA-ICPMS |  |  |  |  | 2.300898 | [19 empty] | 3415.737716 | [5 empty] | 93.352768 | [5 empty] | 78.251667 | [9 empty] | 89812.6129 |  | 1.242802 |  |  |  | 0.024974 | [7 empty] | 68.1176 | [13 empty] | 9803.87955 | [15 empty] | 5.557765 | [17 empty] | 0.005494 | [9 empty] | 3.797155 | [32 empty] | 2024 | Meng, Y.-M., Huang, X.-W., Hu, R., Beaudoin, G., Zhou, M.-F., Meng, S. (2024). Deposit type discrimination based on trace elements in sphalerite. Ore Geology Reviews, 165, 105887. |  | CHN
| Freiberg kb, Liziping, Fulongchang, Shangnuluo, Baiji, Lengshuikeng, Lishan |  | Magmatic hydrothermal, Seafloor hydrothermal, Basin hydrothermal, Epithermal, Metamorphic | Mississippi Valley-type (MVT), Volcanic-hosted massive sulfide (VMS), Sedimentary Exhalative (SEDEX), Epithermal, Skarn | MVT zinc-lead, VMS zinc-lead, SEDEX zinc-lead, Epithermal zinc-lead, Skarn zinc-lead | Pb, Zn | Ag, Cu | Pb, Zn, Ag, Cu | Meng et al., 2024 |  | eb02 | eb02-10 | [5 empty] | ore material |  |  | mineral separate | [5 empty] | mineralisation |  |  |  | sphalerite | [6 empty] | galena |  | LA-ICPMS |  |  |  |  | 1.773184 | [19 empty] | 3564.154415 | [5 empty] | 72.750861 | [5 empty] | 59.359034 | [9 empty] | 104183.1926 |  | 1.304251 |  |  |  | 0.000334 | [7 empty] | 48.029837 | [13 empty] | 9500.696803 | [15 empty] | 0.104972 | [17 empty] | 0.012405 | [9 empty] | 6.665916 | [32 empty] | 2024 | Meng, Y.-M., Huang, X.-W., Hu, R., Beaudoin, G., Zhou, M.-F., Meng, S. (2024). Deposit type discrimination based on trace elements in sphalerite. Ore Geology Reviews, 165, 105887. |  | CHN
| Freiberg kb, Liziping, Fulongchang, Shangnuluo, Baiji, Lengshuikeng, Lishan |  | Magmatic hydrothermal, Seafloor hydrothermal, Basin hydrothermal, Epithermal, Metamorphic | Mississippi Valley-type (MVT), Volcanic-hosted massive sulfide (VMS), Sedimentary Exhalative (SEDEX), Epithermal, Skarn | MVT zinc-lead, VMS zinc-lead, SEDEX zinc-lead, Epithermal zinc-lead, Skarn zinc-lead | Pb, Zn | Ag, Cu | Pb, Zn, Ag, Cu | Meng et al., 2024 |  | eb03 | eb03-1 | [5 empty] | ore material |  |  | mineral separate | [5 empty] | mineralisation |  |  |  | sphalerite | [6 empty] | galena |  | LA-ICPMS |  |  |  |  | 10.473105 | [19 empty] | 1062.126999 | [5 empty] | 0.0232 | [5 empty] | 55.42628 | [9 empty] | 80620.92895 |  | 7.283672 |  |  |  | 0.019928 | [7 empty] | 1.260485 | [13 empty] | 6355.72541 | [15 empty] | 888.463828 | [17 empty] | 26.434918 | [9 empty] | 4.827063 | [32 empty] | 2024 | Meng, Y.-M., Huang, X.-W., Hu, R., Beaudoin, G., Zhou, M.-F., Meng, S. (2024). Deposit type discrimination based on trace elements in sphalerite. Ore Geology Reviews, 165, 105887. |  | CHN
| Freiberg kb, Liziping, Fulongchang, Shangnuluo, Baiji, Lengshuikeng, Lishan |  | Magmatic hydrothermal, Seafloor hydrothermal, Basin hydrothermal, Epithermal, Metamorphic | Mississippi Valley-type (MVT), Volcanic-hosted massive sulfide (VMS), Sedimentary Exhalative (SEDEX), Epithermal, Skarn | MVT zinc-lead, VMS zinc-lead, SEDEX zinc-lead, Epithermal zinc-lead, Skarn zinc-lead | Pb, Zn | Ag, Cu | Pb, Zn, Ag, Cu | Meng et al., 2024 |  | eb03 | eb03-2 | [5 empty] | ore material |  |  | mineral separate | [5 empty] | mineralisation |  |  |  | sphalerite | [6 empty] | galena |  | LA-ICPMS |  |  |  |  | 640.870087 | [19 empty] | 4022.528235 | [5 empty] | 0.36762 | [5 empty] | 992.186804 | [9 empty] | 6517.481346 |  | 8.011867 |  |  |  | 0.022613 | [7 empty] | 6.110955 | [13 empty] | 690.264146 | [15 empty] | 109.389112 | [17 empty] | 711.259089 | [9 empty] | 120.541836 | [32 empty] | 2024 | Meng, Y.-M., Huang, X.-W., Hu, R., Beaudoin, G., Zhou, M.-F., Meng, S. (2024). Deposit type discrimination based on trace elements in sphalerite. Ore Geology Reviews, 165, 105887. |  | CHN
| Freiberg kb, Liziping, Fulongchang, Shangnuluo, Baiji, Lengshuikeng, Lishan |  | Magmatic hydrothermal, Seafloor hydrothermal, Basin hydrothermal, Epithermal, Metamorphic | Mississippi Valley-type (MVT), Volcanic-hosted massive sulfide (VMS), Sedimentary Exhalative (SEDEX), Epithermal, Skarn | MVT zinc-lead, VMS zinc-lead, SEDEX zinc-lead, Epithermal zinc-lead, Skarn zinc-lead | Pb, Zn | Ag, Cu | Pb, Zn, Ag, Cu | Meng et al., 2024 |  | eb03 | eb03-3 | [5 empty] | ore material |  |  | mineral separate | [5 empty] | mineralisation |  |  |  | sphalerite | [6 empty] | galena |  | LA-ICPMS |  |  |  |  | 0.688659 | [19 empty] | 1150.249853 | [5 empty] | 0.102022 | [5 empty] | 13.654509 | [9 empty] | 87447.83525 |  | 6.411544 |  |  |  | 0.058477 | [7 empty] | 0.900153 | [13 empty] | 4986.560172 | [15 empty] | 0.381207 | [17 empty] | 0.344599 | [9 empty] | 1.147325 | [32 empty] | 2024 | Meng, Y.-M., Huang, X.-W., Hu, R., Beaudoin, G., Zhou, M.-F., Meng, S. (2024). Deposit type discrimination based on trace elements in sphalerite. Ore Geology Reviews, 165, 105887. |  | CHN
| Freiberg kb, Liziping, Fulongchang, Shangnuluo, Baiji, Lengshuikeng, Lishan |  | Magmatic hydrothermal, Seafloor hydrothermal, Basin hydrothermal, Epithermal, Metamorphic | Mississippi Valley-type (MVT), Volcanic-hosted massive sulfide (VMS), Sedimentary Exhalative (SEDEX), Epithermal, Skarn | MVT zinc-lead, VMS zinc-lead, SEDEX zinc-lead, Epithermal zinc-lead, Skarn zinc-lead | Pb, Zn | Ag, Cu | Pb, Zn, Ag, Cu | Meng et al., 2024 |  | eb03 | eb03-4 | [5 empty] | ore material |  |  | mineral separate | [5 empty] | mineralisation |  |  |  | sphalerite | [6 empty] | galena |  | LA-ICPMS |  |  |  |  | 2.098805 | [19 empty] | 1208.859275 | [5 empty] | 0.025231 | [5 empty] | 32.241013 | [9 empty] | 83948.19845 |  | 11.665315 |  |  |  | 0.006964 | [7 empty] | 0.981444 | [13 empty] | 5516.44559 | [15 empty] | 0.544173 | [17 empty] | 0.291476 | [9 empty] | 1.644884 | [32 empty] | 2024 | Meng, Y.-M., Huang, X.-W., Hu, R., Beaudoin, G., Zhou, M.-F., Meng, S. (2024). Deposit type discrimination based on trace elements in sphalerite. Ore Geology Reviews, 165, 105887. |  | CHN
| Freiberg kb, Liziping, Fulongchang, Shangnuluo, Baiji, Lengshuikeng, Lishan |  | Magmatic hydrothermal, Seafloor hydrothermal, Basin hydrothermal, Epithermal, Metamorphic | Mississippi Valley-type (MVT), Volcanic-hosted massive sulfide (VMS), Sedimentary Exhalative (SEDEX), Epithermal, Skarn | MVT zinc-lead, VMS zinc-lead, SEDEX zinc-lead, Epithermal zinc-lead, Skarn zinc-lead | Pb, Zn | Ag, Cu | Pb, Zn, Ag, Cu | Meng et al., 2024 |  | eb03 | eb03-5 | [5 empty] | ore material |  |  | mineral separate | [5 empty] | mineralisation |  |  |  | sphalerite | [6 empty] | galena |  | LA-ICPMS |  |  |  |  | 1.053983 | [19 empty] | 1046.097351 | [5 empty] | 0.023693 | [5 empty] | 17.508172 | [9 empty] | 81639.59562 |  | 10.272195 |  |  |  | 0.004917 | [7 empty] | 1.007853 | [13 empty] | 5663.312399 | [15 empty] | 0.395771 | [17 empty] | 3.341597 | [9 empty] | 1.00084 | [32 empty] | 2024 | Meng, Y.-M., Huang, X.-W., Hu, R., Beaudoin, G., Zhou, M.-F., Meng, S. (2024). Deposit type discrimination based on trace elements in sphalerite. Ore Geology Reviews, 165, 105887. |  | CHN
| Freiberg kb, Liziping, Fulongchang, Shangnuluo, Baiji, Lengshuikeng, Lishan |  | Magmatic hydrothermal, Seafloor hydrothermal, Basin hydrothermal, Epithermal, Metamorphic | Mississippi Valley-type (MVT), Volcanic-hosted massive sulfide (VMS), Sedimentary Exhalative (SEDEX), Epithermal, Skarn | MVT zinc-lead, VMS zinc-lead, SEDEX zinc-lead, Epithermal zinc-lead, Skarn zinc-lead | Pb, Zn | Ag, Cu | Pb, Zn, Ag, Cu | Meng et al., 2024 |  | eb03 | eb03-6 | [5 empty] | ore material |  |  | mineral separate | [5 empty] | mineralisation |  |  |  | sphalerite | [6 empty] | galena |  | LA-ICPMS |  |  |  |  | 52.616068 | [19 empty] | 1277.158641 | [5 empty] | 0.023729 | [5 empty] | 100.478837 | [9 empty] | 35622.20321 |  | 2.575249 |  |  |  | 0.022042 | [7 empty] | 2.889671 | [13 empty] | 2285.30742 | [15 empty] | 25.852948 | [17 empty] | 57.841256 | [9 empty] | 16.98324 | [32 empty] | 2024 | Meng, Y.-M., Huang, X.-W., Hu, R., Beaudoin, G., Zhou, M.-F., Meng, S. (2024). Deposit type discrimination based on trace elements in sphalerite. Ore Geology Reviews, 165, 105887. |  | CHN
| Freiberg kb, Liziping, Fulongchang, Shangnuluo, Baiji, Lengshuikeng, Lishan |  | Magmatic hydrothermal, Seafloor hydrothermal, Basin hydrothermal, Epithermal, Metamorphic | Mississippi Valley-type (MVT), Volcanic-hosted massive sulfide (VMS), Sedimentary Exhalative (SEDEX), Epithermal, Skarn | MVT zinc-lead, VMS zinc-lead, SEDEX zinc-lead, Epithermal zinc-lead, Skarn zinc-lead | Pb, Zn | Ag, Cu | Pb, Zn, Ag, Cu | Meng et al., 2024 |  | eb03 | eb03-7 | [5 empty] | ore material |  |  | mineral separate | [5 empty] | mineralisation |  |  |  | sphalerite | [6 empty] | galena |  | LA-ICPMS |  |  |  |  | 347.379873 | [19 empty] | 1206.779085 | [5 empty] | 0.016382 | [5 empty] | 212.629447 | [9 empty] | 10491.45575 |  | 0.688993 |  |  |  | 0.033747 | [7 empty] | 2.092487 | [13 empty] | 545.948102 | [15 empty] | 31.723426 | [17 empty] | 129.529203 | [9 empty] | 23.382903 | [32 empty] | 2024 | Meng, Y.-M., Huang, X.-W., Hu, R., Beaudoin, G., Zhou, M.-F., Meng, S. (2024). Deposit type discrimination based on trace elements in sphalerite. Ore Geology Reviews, 165, 105887. |  | CHN
| Freiberg kb, Liziping, Fulongchang, Shangnuluo, Baiji, Lengshuikeng, Lishan |  | Magmatic hydrothermal, Seafloor hydrothermal, Basin hydrothermal, Epithermal, Metamorphic | Mississippi Valley-type (MVT), Volcanic-hosted massive sulfide (VMS), Sedimentary Exhalative (SEDEX), Epithermal, Skarn | MVT zinc-lead, VMS zinc-lead, SEDEX zinc-lead, Epithermal zinc-lead, Skarn zinc-lead | Pb, Zn | Ag, Cu | Pb, Zn, Ag, Cu | Meng et al., 2024 |  | eb03 | eb03-8 | [5 empty] | ore material |  |  | mineral separate | [5 empty] | mineralisation |  |  |  | sphalerite | [6 empty] | galena |  | LA-ICPMS |  |  |  |  | 54.581292 | [19 empty] | 1008.782139 | [5 empty] | 0.023002 | [5 empty] | 114.702535 | [9 empty] | 26514.47654 |  | 1.950647 |  |  |  | 0.037739 | [7 empty] | 1.491838 | [13 empty] | 1323.966847 | [15 empty] | 38.581372 | [17 empty] | 73.761988 | [9 empty] | 48.168171 | [32 empty] | 2024 | Meng, Y.-M., Huang, X.-W., Hu, R., Beaudoin, G., Zhou, M.-F., Meng, S. (2024). Deposit type discrimination based on trace elements in sphalerite. Ore Geology Reviews, 165, 105887. |  | CHN
| Freiberg kb, Liziping, Fulongchang, Shangnuluo, Baiji, Lengshuikeng, Lishan |  | Magmatic hydrothermal, Seafloor hydrothermal, Basin hydrothermal, Epithermal, Metamorphic | Mississippi Valley-type (MVT), Volcanic-hosted massive sulfide (VMS), Sedimentary Exhalative (SEDEX), Epithermal, Skarn | MVT zinc-lead, VMS zinc-lead, SEDEX zinc-lead, Epithermal zinc-lead, Skarn zinc-lead | Pb, Zn | Ag, Cu | Pb, Zn, Ag, Cu | Meng et al., 2024 |  | eb03 | eb03-9 | [5 empty] | ore material |  |  | mineral separate | [5 empty] | mineralisation |  |  |  | sphalerite | [6 empty] | galena |  | LA-ICPMS |  |  |  |  | 0.663287 | [19 empty] | 1193.112546 | [5 empty] | 0.217695 | [5 empty] | 14.264926 | [9 empty] | 88177.82217 |  | 6.437221 |  |  |  | 0.045512 | [7 empty] | 1.41379 | [13 empty] | 9525.213658 | [15 empty] | 0.263961 | [17 empty] | 0.085691 | [9 empty] | 0.984321 | [32 empty] | 2024 | Meng, Y.-M., Huang, X.-W., Hu, R., Beaudoin, G., Zhou, M.-F., Meng, S. (2024). Deposit type discrimination based on trace elements in sphalerite. Ore Geology Reviews, 165, 105887. |  | CHN
| Freiberg kb, Liziping, Fulongchang, Shangnuluo, Baiji, Lengshuikeng, Lishan |  | Magmatic hydrothermal, Seafloor hydrothermal, Basin hydrothermal, Epithermal, Metamorphic | Mississippi Valley-type (MVT), Volcanic-hosted massive sulfide (VMS), Sedimentary Exhalative (SEDEX), Epithermal, Skarn | MVT zinc-lead, VMS zinc-lead, SEDEX zinc-lead, Epithermal zinc-lead, Skarn zinc-lead | Pb, Zn | Ag, Cu | Pb, Zn, Ag, Cu | Meng et al., 2024 |  | eb03 | eb03-10 | [5 empty] | ore material |  |  | mineral separate | [5 empty] | mineralisation |  |  |  | sphalerite | [6 empty] | galena |  | LA-ICPMS |  |  |  |  | 101.948175 | [19 empty] | 1190.768387 | [5 empty] | 0.06012 | [5 empty] | 83.454583 | [9 empty] | 88354.84533 |  | 10.331044 |  |  |  | 0.186165 | [7 empty] | 0.879148 | [13 empty] | 6932.284308 | [15 empty] | 0.855051 | [17 empty] | 85.504363 | [9 empty] | 2.255984 | [32 empty] | 2024 | Meng, Y.-M., Huang, X.-W., Hu, R., Beaudoin, G., Zhou, M.-F., Meng, S. (2024). Deposit type discrimination based on trace elements in sphalerite. Ore Geology Reviews, 165, 105887. |  | CHN
| Freiberg kb, Liziping, Fulongchang, Shangnuluo, Baiji, Lengshuikeng, Lishan |  | Magmatic hydrothermal, Seafloor hydrothermal, Basin hydrothermal, Epithermal, Metamorphic | Mississippi Valley-type (MVT), Volcanic-hosted massive sulfide (VMS), Sedimentary Exhalative (SEDEX), Epithermal, Skarn | MVT zinc-lead, VMS zinc-lead, SEDEX zinc-lead, Epithermal zinc-lead, Skarn zinc-lead | Pb, Zn | Ag, Cu | Pb, Zn, Ag, Cu | Meng et al., 2024 |  | eb03 | eb03-11 | [5 empty] | ore material |  |  | mineral separate | [5 empty] | mineralisation |  |  |  | sphalerite | [6 empty] | galena |  | LA-ICPMS |  |  |  |  | 1.798309 | [19 empty] | 977.884434 | [5 empty] | 0.021918 | [5 empty] | 23.121594 | [9 empty] | 81625.70891 |  | 11.059712 |  |  |  | 0.236129 | [7 empty] | 1.210087 | [13 empty] | 3427.781552 | [15 empty] | 0.283379 | [17 empty] | 0.001919 | [9 empty] | 1.085335 | [32 empty] | 2024 | Meng, Y.-M., Huang, X.-W., Hu, R., Beaudoin, G., Zhou, M.-F., Meng, S. (2024). Deposit type discrimination based on trace elements in sphalerite. Ore Geology Reviews, 165, 105887. |  | CHN
| Freiberg kb, Liziping, Fulongchang, Shangnuluo, Baiji, Lengshuikeng, Lishan |  | Magmatic hydrothermal, Seafloor hydrothermal, Basin hydrothermal, Epithermal, Metamorphic | Mississippi Valley-type (MVT), Volcanic-hosted massive sulfide (VMS), Sedimentary Exhalative (SEDEX), Epithermal, Skarn | MVT zinc-lead, VMS zinc-lead, SEDEX zinc-lead, Epithermal zinc-lead, Skarn zinc-lead | Pb, Zn | Ag, Cu | Pb, Zn, Ag, Cu | Meng et al., 2024 |  | eb04 | eb04-1 | [5 empty] | ore material |  |  | mineral separate | [5 empty] | mineralisation |  |  |  | sphalerite | [6 empty] | galena |  | LA-ICPMS |  |  |  |  | 6.944869 | [19 empty] | 4976.449523 | [5 empty] | 1.615903 | [5 empty] | 350.253924 | [9 empty] | 94100.83087 |  | 3.647079 |  |  |  | 0.227643 | [7 empty] | 298.381616 | [13 empty] | 2857.416044 | [15 empty] | 0.777057 | [17 empty] | 1.247075 | [9 empty] | 39.618078 | [32 empty] | 2024 | Meng, Y.-M., Huang, X.-W., Hu, R., Beaudoin, G., Zhou, M.-F., Meng, S. (2024). Deposit type discrimination based on trace elements in sphalerite. Ore Geology Reviews, 165, 105887. |  | CHN
| Freiberg kb, Liziping, Fulongchang, Shangnuluo, Baiji, Lengshuikeng, Lishan |  | Magmatic hydrothermal, Seafloor hydrothermal, Basin hydrothermal, Epithermal, Metamorphic | Mississippi Valley-type (MVT), Volcanic-hosted massive sulfide (VMS), Sedimentary Exhalative (SEDEX), Epithermal, Skarn | MVT zinc-lead, VMS zinc-lead, SEDEX zinc-lead, Epithermal zinc-lead, Skarn zinc-lead | Pb, Zn | Ag, Cu | Pb, Zn, Ag, Cu | Meng et al., 2024 |  | eb04 | eb04-2 | [5 empty] | ore material |  |  | mineral separate | [5 empty] | mineralisation |  |  |  | sphalerite | [6 empty] | galena |  | LA-ICPMS |  |  |  |  | 96.847609 | [19 empty] | 6618.45126 | [5 empty] | 1.639389 | [5 empty] | 4198.119306 | [9 empty] | 94187.6778 |  | 15.412987 |  |  |  | 0.265512 | [7 empty] | 26.331923 | [13 empty] | 3030.836868 | [15 empty] | 0.213815 | [17 empty] | 0.043455 | [9 empty] | 3091.508071 | [32 empty] | 2024 | Meng, Y.-M., Huang, X.-W., Hu, R., Beaudoin, G., Zhou, M.-F., Meng, S. (2024). Deposit type discrimination based on trace elements in sphalerite. Ore Geology Reviews, 165, 105887. |  | CHN
| Freiberg kb, Liziping, Fulongchang, Shangnuluo, Baiji, Lengshuikeng, Lishan |  | Magmatic hydrothermal, Seafloor hydrothermal, Basin hydrothermal, Epithermal, Metamorphic | Mississippi Valley-type (MVT), Volcanic-hosted massive sulfide (VMS), Sedimentary Exhalative (SEDEX), Epithermal, Skarn | MVT zinc-lead, VMS zinc-lead, SEDEX zinc-lead, Epithermal zinc-lead, Skarn zinc-lead | Pb, Zn | Ag, Cu | Pb, Zn, Ag, Cu | Meng et al., 2024 |  | eb04 | eb04-3 | [5 empty] | ore material |  |  | mineral separate | [5 empty] | mineralisation |  |  |  | sphalerite | [6 empty] | galena |  | LA-ICPMS |  |  |  |  | 45.429507 | [19 empty] | 5152.24049 | [5 empty] | 1.280049 | [5 empty] | 2047.634392 | [9 empty] | 96484.06946 |  | 17.087114 |  |  |  | 0.014166 | [7 empty] | 42.862952 | [13 empty] | 2118.944447 | [15 empty] | 4.211581 | [17 empty] | 0.043216 | [9 empty] | 1506.607855 | [32 empty] | 2024 | Meng, Y.-M., Huang, X.-W., Hu, R., Beaudoin, G., Zhou, M.-F., Meng, S. (2024). Deposit type discrimination based on trace elements in sphalerite. Ore Geology Reviews, 165, 105887. |  | CHN
| Freiberg kb, Liziping, Fulongchang, Shangnuluo, Baiji, Lengshuikeng, Lishan |  | Magmatic hydrothermal, Seafloor hydrothermal, Basin hydrothermal, Epithermal, Metamorphic | Mississippi Valley-type (MVT), Volcanic-hosted massive sulfide (VMS), Sedimentary Exhalative (SEDEX), Epithermal, Skarn | MVT zinc-lead, VMS zinc-lead, SEDEX zinc-lead, Epithermal zinc-lead, Skarn zinc-lead | Pb, Zn | Ag, Cu | Pb, Zn, Ag, Cu | Meng et al., 2024 |  | eb04 | eb04-4 | [5 empty] | ore material |  |  | mineral separate | [5 empty] | mineralisation |  |  |  | sphalerite | [6 empty] | galena |  | LA-ICPMS |  |  |  |  | 14.234556 | [19 empty] | 6253.812458 | [5 empty] | 1.195007 | [5 empty] | 1098.020451 | [9 empty] | 97104.12197 |  | 12.924021 |  |  |  | 0.005517 | [7 empty] | 55.445886 | [13 empty] | 2723.38404 | [15 empty] | 0.242536 | [17 empty] | 0.009437 | [9 empty] | 821.471231 | [32 empty] | 2024 | Meng, Y.-M., Huang, X.-W., Hu, R., Beaudoin, G., Zhou, M.-F., Meng, S. (2024). Deposit type discrimination based on trace elements in sphalerite. Ore Geology Reviews, 165, 105887. |  | CHN
| Freiberg kb, Liziping, Fulongchang, Shangnuluo, Baiji, Lengshuikeng, Lishan |  | Magmatic hydrothermal, Seafloor hydrothermal, Basin hydrothermal, Epithermal, Metamorphic | Mississippi Valley-type (MVT), Volcanic-hosted massive sulfide (VMS), Sedimentary Exhalative (SEDEX), Epithermal, Skarn | MVT zinc-lead, VMS zinc-lead, SEDEX zinc-lead, Epithermal zinc-lead, Skarn zinc-lead | Pb, Zn | Ag, Cu | Pb, Zn, Ag, Cu | Meng et al., 2024 |  | eb04 | eb04-5 | [5 empty] | ore material |  |  | mineral separate | [5 empty] | mineralisation |  |  |  | sphalerite | [6 empty] | galena |  | LA-ICPMS |  |  |  |  | 93.731125 | [19 empty] | 6938.586141 | [5 empty] | 1.619064 | [5 empty] | 3931.802907 | [9 empty] | 92159.70821 |  | 14.996153 |  |  |  | 0.002246 | [7 empty] | 92.800706 | [13 empty] | 3106.038371 | [15 empty] | 0.254675 | [17 empty] | 0.084554 | [9 empty] | 2939.840261 | [32 empty] | 2024 | Meng, Y.-M., Huang, X.-W., Hu, R., Beaudoin, G., Zhou, M.-F., Meng, S. (2024). Deposit type discrimination based on trace elements in sphalerite. Ore Geology Reviews, 165, 105887. |  | CHN
| Freiberg kb, Liziping, Fulongchang, Shangnuluo, Baiji, Lengshuikeng, Lishan |  | Magmatic hydrothermal, Seafloor hydrothermal, Basin hydrothermal, Epithermal, Metamorphic | Mississippi Valley-type (MVT), Volcanic-hosted massive sulfide (VMS), Sedimentary Exhalative (SEDEX), Epithermal, Skarn | MVT zinc-lead, VMS zinc-lead, SEDEX zinc-lead, Epithermal zinc-lead, Skarn zinc-lead | Pb, Zn | Ag, Cu | Pb, Zn, Ag, Cu | Meng et al., 2024 |  | eb04 | eb04-6 | [5 empty] | ore material |  |  | mineral separate | [5 empty] | mineralisation |  |  |  | sphalerite | [6 empty] | galena |  | LA-ICPMS |  |  |  |  | 13.013052 | [19 empty] | 5306.166791 | [5 empty] | 0.65233 | [5 empty] | 957.243514 | [9 empty] | 103829.1448 |  | 16.853652 |  |  |  | 0.024865 | [7 empty] | 15.067865 | [13 empty] | 1189.950993 | [15 empty] | 0.116595 | [17 empty] | 6.2e-05 | [9 empty] | 705.967801 | [32 empty] | 2024 | Meng, Y.-M., Huang, X.-W., Hu, R., Beaudoin, G., Zhou, M.-F., Meng, S. (2024). Deposit type discrimination based on trace elements in sphalerite. Ore Geology Reviews, 165, 105887. |  | CHN
| Freiberg kb, Liziping, Fulongchang, Shangnuluo, Baiji, Lengshuikeng, Lishan |  | Magmatic hydrothermal, Seafloor hydrothermal, Basin hydrothermal, Epithermal, Metamorphic | Mississippi Valley-type (MVT), Volcanic-hosted massive sulfide (VMS), Sedimentary Exhalative (SEDEX), Epithermal, Skarn | MVT zinc-lead, VMS zinc-lead, SEDEX zinc-lead, Epithermal zinc-lead, Skarn zinc-lead | Pb, Zn | Ag, Cu | Pb, Zn, Ag, Cu | Meng et al., 2024 |  | eb06 | eb06-1 | [5 empty] | ore material |  |  | mineral separate | [5 empty] | mineralisation |  |  |  | sphalerite | [6 empty] | galena |  | LA-ICPMS |  |  |  |  | 17.079763 | [19 empty] | 2585.691921 | [5 empty] | 0.442492 | [5 empty] | 619.006783 | [9 empty] | 88034.50502 |  | 11.053408 |  |  |  | 0.668095 | [7 empty] | 7.333599 | [13 empty] | 3484.582776 | [15 empty] | 0.335164 | [17 empty] | 6.284011 | [9 empty] | 429.33658 | [32 empty] | 2024 | Meng, Y.-M., Huang, X.-W., Hu, R., Beaudoin, G., Zhou, M.-F., Meng, S. (2024). Deposit type discrimination based on trace elements in sphalerite. Ore Geology Reviews, 165, 105887. |  | CHN
| Freiberg kb, Liziping, Fulongchang, Shangnuluo, Baiji, Lengshuikeng, Lishan |  | Magmatic hydrothermal, Seafloor hydrothermal, Basin hydrothermal, Epithermal, Metamorphic | Mississippi Valley-type (MVT), Volcanic-hosted massive sulfide (VMS), Sedimentary Exhalative (SEDEX), Epithermal, Skarn | MVT zinc-lead, VMS zinc-lead, SEDEX zinc-lead, Epithermal zinc-lead, Skarn zinc-lead | Pb, Zn | Ag, Cu | Pb, Zn, Ag, Cu | Meng et al., 2024 |  | eb06 | eb06-2 | [5 empty] | ore material |  |  | mineral separate | [5 empty] | mineralisation |  |  |  | sphalerite | [6 empty] | galena |  | LA-ICPMS |  |  |  |  | 9.65301 | [19 empty] | 2644.082699 | [5 empty] | 0.525426 | [5 empty] | 502.131016 | [9 empty] | 88478.38633 |  | 10.560468 |  |  |  | 0.68689 | [7 empty] | 5.65858 | [13 empty] | 3397.760867 | [15 empty] | 0.787415 | [17 empty] | 1.205493 | [9 empty] | 354.889544 | [32 empty] | 2024 | Meng, Y.-M., Huang, X.-W., Hu, R., Beaudoin, G., Zhou, M.-F., Meng, S. (2024). Deposit type discrimination based on trace elements in sphalerite. Ore Geology Reviews, 165, 105887. |  | CHN
| Freiberg kb, Liziping, Fulongchang, Shangnuluo, Baiji, Lengshuikeng, Lishan |  | Magmatic hydrothermal, Seafloor hydrothermal, Basin hydrothermal, Epithermal, Metamorphic | Mississippi Valley-type (MVT), Volcanic-hosted massive sulfide (VMS), Sedimentary Exhalative (SEDEX), Epithermal, Skarn | MVT zinc-lead, VMS zinc-lead, SEDEX zinc-lead, Epithermal zinc-lead, Skarn zinc-lead | Pb, Zn | Ag, Cu | Pb, Zn, Ag, Cu | Meng et al., 2024 |  | eb06 | eb06-3 | [5 empty] | ore material |  |  | mineral separate | [5 empty] | mineralisation |  |  |  | sphalerite | [6 empty] | galena |  | LA-ICPMS |  |  |  |  | 43.738087 | [19 empty] | 2742.361867 | [5 empty] | 0.304866 | [5 empty] | 798.419911 | [9 empty] | 91625.31664 |  | 9.618033 |  |  |  | 0.34271 | [7 empty] | 6.852437 | [13 empty] | 3661.569385 | [15 empty] | 3.179938 | [17 empty] | 34.334691 | [9 empty] | 487.564116 | [32 empty] | 2024 | Meng, Y.-M., Huang, X.-W., Hu, R., Beaudoin, G., Zhou, M.-F., Meng, S. (2024). Deposit type discrimination based on trace elements in sphalerite. Ore Geology Reviews, 165, 105887. |  | CHN
| Freiberg kb, Liziping, Fulongchang, Shangnuluo, Baiji, Lengshuikeng, Lishan |  | Magmatic hydrothermal, Seafloor hydrothermal, Basin hydrothermal, Epithermal, Metamorphic | Mississippi Valley-type (MVT), Volcanic-hosted massive sulfide (VMS), Sedimentary Exhalative (SEDEX), Epithermal, Skarn | MVT zinc-lead, VMS zinc-lead, SEDEX zinc-lead, Epithermal zinc-lead, Skarn zinc-lead | Pb, Zn | Ag, Cu | Pb, Zn, Ag, Cu | Meng et al., 2024 |  | eb06 | eb06-4 | [5 empty] | ore material |  |  | mineral separate | [5 empty] | mineralisation |  |  |  | sphalerite | [6 empty] | galena |  | LA-ICPMS |  |  |  |  | 11.938235 | [19 empty] | 2474.893387 | [5 empty] | 0.398054 | [5 empty] | 297.983167 | [9 empty] | 83462.29957 |  | 9.212185 |  |  |  | 0.293682 | [7 empty] | 5.77532 | [13 empty] | 3217.452224 | [15 empty] | 0.202845 | [17 empty] | 0.093844 | [9 empty] | 206.556576 | [32 empty] | 2024 | Meng, Y.-M., Huang, X.-W., Hu, R., Beaudoin, G., Zhou, M.-F., Meng, S. (2024). Deposit type discrimination based on trace elements in sphalerite. Ore Geology Reviews, 165, 105887. |  | CHN
| Freiberg kb, Liziping, Fulongchang, Shangnuluo, Baiji, Lengshuikeng, Lishan |  | Magmatic hydrothermal, Seafloor hydrothermal, Basin hydrothermal, Epithermal, Metamorphic | Mississippi Valley-type (MVT), Volcanic-hosted massive sulfide (VMS), Sedimentary Exhalative (SEDEX), Epithermal, Skarn | MVT zinc-lead, VMS zinc-lead, SEDEX zinc-lead, Epithermal zinc-lead, Skarn zinc-lead | Pb, Zn | Ag, Cu | Pb, Zn, Ag, Cu | Meng et al., 2024 |  | eb06 | eb06-5 | [5 empty] | ore material |  |  | mineral separate | [5 empty] | mineralisation |  |  |  | sphalerite | [6 empty] | galena |  | LA-ICPMS |  |  |  |  | 3156.956544 | [19 empty] | 2769.195703 | [5 empty] | 0.272468 | [5 empty] | 5432.848106 | [9 empty] | 92468.79012 |  | 7.98726 |  |  |  | 0.888825 | [7 empty] | 6.551508 | [13 empty] | 3274.269387 | [15 empty] | 32.305302 | [17 empty] | 3624.568387 | [9 empty] | 320.497862 | [32 empty] | 2024 | Meng, Y.-M., Huang, X.-W., Hu, R., Beaudoin, G., Zhou, M.-F., Meng, S. (2024). Deposit type discrimination based on trace elements in sphalerite. Ore Geology Reviews, 165, 105887. |  | CHN
| Freiberg kb, Liziping, Fulongchang, Shangnuluo, Baiji, Lengshuikeng, Lishan |  | Magmatic hydrothermal, Seafloor hydrothermal, Basin hydrothermal, Epithermal, Metamorphic | Mississippi Valley-type (MVT), Volcanic-hosted massive sulfide (VMS), Sedimentary Exhalative (SEDEX), Epithermal, Skarn | MVT zinc-lead, VMS zinc-lead, SEDEX zinc-lead, Epithermal zinc-lead, Skarn zinc-lead | Pb, Zn | Ag, Cu | Pb, Zn, Ag, Cu | Meng et al., 2024 |  | eb06 | eb06-6 | [5 empty] | ore material |  |  | mineral separate | [5 empty] | mineralisation |  |  |  | sphalerite | [6 empty] | galena |  | LA-ICPMS |  |  |  |  | 9.372585 | [19 empty] | 2401.270332 | [5 empty] | 0.135605 | [5 empty] | 251.934145 | [9 empty] | 86313.7716 |  | 11.157888 |  |  |  | 0.265429 | [7 empty] | 1.667223 | [13 empty] | 3160.384514 | [15 empty] | 0.532198 | [17 empty] | 0.170302 | [9 empty] | 163.608288 | [32 empty] | 2024 | Meng, Y.-M., Huang, X.-W., Hu, R., Beaudoin, G., Zhou, M.-F., Meng, S. (2024). Deposit type discrimination based on trace elements in sphalerite. Ore Geology Reviews, 165, 105887. |  | CHN
| Freiberg kb, Liziping, Fulongchang, Shangnuluo, Baiji, Lengshuikeng, Lishan |  | Magmatic hydrothermal, Seafloor hydrothermal, Basin hydrothermal, Epithermal, Metamorphic | Mississippi Valley-type (MVT), Volcanic-hosted massive sulfide (VMS), Sedimentary Exhalative (SEDEX), Epithermal, Skarn | MVT zinc-lead, VMS zinc-lead, SEDEX zinc-lead, Epithermal zinc-lead, Skarn zinc-lead | Pb, Zn | Ag, Cu | Pb, Zn, Ag, Cu | Meng et al., 2024 |  | eb06 | eb06-7 | [5 empty] | ore material |  |  | mineral separate | [5 empty] | mineralisation |  |  |  | sphalerite | [6 empty] | galena |  | LA-ICPMS |  |  |  |  | 50.808685 | [19 empty] | 2469.41883 | [5 empty] | 2.927339 | [5 empty] | 459.68207 | [9 empty] | 79808.28179 |  | 6.40057 |  |  |  | 0.253125 | [7 empty] | 2.140536 | [13 empty] | 2531.950773 | [15 empty] | 4.523949 | [17 empty] | 28.339743 | [9 empty] | 175.531937 | [32 empty] | 2024 | Meng, Y.-M., Huang, X.-W., Hu, R., Beaudoin, G., Zhou, M.-F., Meng, S. (2024). Deposit type discrimination based on trace elements in sphalerite. Ore Geology Reviews, 165, 105887. |  | CHN
| Freiberg kb, Liziping, Fulongchang, Shangnuluo, Baiji, Lengshuikeng, Lishan |  | Magmatic hydrothermal, Seafloor hydrothermal, Basin hydrothermal, Epithermal, Metamorphic | Mississippi Valley-type (MVT), Volcanic-hosted massive sulfide (VMS), Sedimentary Exhalative (SEDEX), Epithermal, Skarn | MVT zinc-lead, VMS zinc-lead, SEDEX zinc-lead, Epithermal zinc-lead, Skarn zinc-lead | Pb, Zn | Ag, Cu | Pb, Zn, Ag, Cu | Meng et al., 2024 |  | eb06 | eb06-8 | [5 empty] | ore material |  |  | mineral separate | [5 empty] | mineralisation |  |  |  | sphalerite | [6 empty] | galena |  | LA-ICPMS |  |  |  |  | 54.62176 | [19 empty] | 2315.635466 | [5 empty] | 3.2e-05 | [5 empty] | 61.608754 | [9 empty] | 86459.76237 |  | 10.181619 |  |  |  | 0.422486 | [7 empty] | 0.6862 | [13 empty] | 2935.897026 | [15 empty] | 1.057043 | [17 empty] | 67.380703 | [9 empty] | 20.336407 | [32 empty] | 2024 | Meng, Y.-M., Huang, X.-W., Hu, R., Beaudoin, G., Zhou, M.-F., Meng, S. (2024). Deposit type discrimination based on trace elements in sphalerite. Ore Geology Reviews, 165, 105887. |  | CHN
| Freiberg kb, Liziping, Fulongchang, Shangnuluo, Baiji, Lengshuikeng, Lishan |  | Magmatic hydrothermal, Seafloor hydrothermal, Basin hydrothermal, Epithermal, Metamorphic | Mississippi Valley-type (MVT), Volcanic-hosted massive sulfide (VMS), Sedimentary Exhalative (SEDEX), Epithermal, Skarn | MVT zinc-lead, VMS zinc-lead, SEDEX zinc-lead, Epithermal zinc-lead, Skarn zinc-lead | Pb, Zn | Ag, Cu | Pb, Zn, Ag, Cu | Meng et al., 2024 |  | eb06 | eb06-9 | [5 empty] | ore material |  |  | mineral separate | [5 empty] | mineralisation |  |  |  | sphalerite | [6 empty] | galena |  | LA-ICPMS |  |  |  |  | 358.070804 | [19 empty] | 2275.891489 | [5 empty] | 0.157795 | [5 empty] | 888.928809 | [9 empty] | 80288.6889 |  | 21.105223 |  |  |  | 0.253962 | [7 empty] | 2.964993 | [13 empty] | 4112.284412 | [15 empty] | 6.208729 | [17 empty] | 234.171892 | [9 empty] | 241.979929 | [32 empty] | 2024 | Meng, Y.-M., Huang, X.-W., Hu, R., Beaudoin, G., Zhou, M.-F., Meng, S. (2024). Deposit type discrimination based on trace elements in sphalerite. Ore Geology Reviews, 165, 105887. |  | CHN
| Freiberg kb, Liziping, Fulongchang, Shangnuluo, Baiji, Lengshuikeng, Lishan |  | Magmatic hydrothermal, Seafloor hydrothermal, Basin hydrothermal, Epithermal, Metamorphic | Mississippi Valley-type (MVT), Volcanic-hosted massive sulfide (VMS), Sedimentary Exhalative (SEDEX), Epithermal, Skarn | MVT zinc-lead, VMS zinc-lead, SEDEX zinc-lead, Epithermal zinc-lead, Skarn zinc-lead | Pb, Zn | Ag, Cu | Pb, Zn, Ag, Cu | Meng et al., 2024 |  | eb06 | eb06-10 | [5 empty] | ore material |  |  | mineral separate | [5 empty] | mineralisation |  |  |  | sphalerite | [6 empty] | galena |  | LA-ICPMS |  |  |  |  | 611.003366 | [19 empty] | 2322.612595 | [5 empty] | 0.113739 | [5 empty] | 602.436707 | [9 empty] | 81993.60102 |  | 7.256687 |  |  |  | 2.808191 | [7 empty] | 1.887261 | [13 empty] | 3157.101403 | [15 empty] | 2.742737 | [17 empty] | 481.242507 | [9 empty] | 22.481519 | [32 empty] | 2024 | Meng, Y.-M., Huang, X.-W., Hu, R., Beaudoin, G., Zhou, M.-F., Meng, S. (2024). Deposit type discrimination based on trace elements in sphalerite. Ore Geology Reviews, 165, 105887. |  | CHN
| Freiberg kb, Liziping, Fulongchang, Shangnuluo, Baiji, Lengshuikeng, Lishan |  | Magmatic hydrothermal, Seafloor hydrothermal, Basin hydrothermal, Epithermal, Metamorphic | Mississippi Valley-type (MVT), Volcanic-hosted massive sulfide (VMS), Sedimentary Exhalative (SEDEX), Epithermal, Skarn | MVT zinc-lead, VMS zinc-lead, SEDEX zinc-lead, Epithermal zinc-lead, Skarn zinc-lead | Pb, Zn | Ag, Cu | Pb, Zn, Ag, Cu | Meng et al., 2024 |  | eb06 | eb06-11 | [5 empty] | ore material |  |  | mineral separate | [5 empty] | mineralisation |  |  |  | sphalerite | [6 empty] | galena |  | LA-ICPMS |  |  |  |  | 12.541689 | [19 empty] | 2976.75945 | [5 empty] | 0.552574 | [5 empty] | 683.045354 | [9 empty] | 97334.8591 |  | 9.188379 |  |  |  | 0.427839 | [7 empty] | 6.246241 | [13 empty] | 3822.317262 | [15 empty] | 0.154607 | [17 empty] | 0.251819 | [9 empty] | 476.281609 | [32 empty] | 2024 | Meng, Y.-M., Huang, X.-W., Hu, R., Beaudoin, G., Zhou, M.-F., Meng, S. (2024). Deposit type discrimination based on trace elements in sphalerite. Ore Geology Reviews, 165, 105887. |  | CHN
| Freiberg kb, Liziping, Fulongchang, Shangnuluo, Baiji, Lengshuikeng, Lishan |  | Magmatic hydrothermal, Seafloor hydrothermal, Basin hydrothermal, Epithermal, Metamorphic | Mississippi Valley-type (MVT), Volcanic-hosted massive sulfide (VMS), Sedimentary Exhalative (SEDEX), Epithermal, Skarn | MVT zinc-lead, VMS zinc-lead, SEDEX zinc-lead, Epithermal zinc-lead, Skarn zinc-lead | Pb, Zn | Ag, Cu | Pb, Zn, Ag, Cu | Meng et al., 2024 |  | eb06 | eb06-12 | [5 empty] | ore material |  |  | mineral separate | [5 empty] | mineralisation |  |  |  | sphalerite | [6 empty] | galena |  | LA-ICPMS |  |  |  |  | 9.789546 | [19 empty] | 2425.605765 | [5 empty] | 0.426342 | [5 empty] | 236.537815 | [9 empty] | 84197.60191 |  | 12.687251 |  |  |  | 0.649712 | [7 empty] | 4.178805 | [13 empty] | 3106.521231 | [15 empty] | 0.452344 | [17 empty] | 0.19974 | [9 empty] | 152.288671 | [32 empty] | 2024 | Meng, Y.-M., Huang, X.-W., Hu, R., Beaudoin, G., Zhou, M.-F., Meng, S. (2024). Deposit type discrimination based on trace elements in sphalerite. Ore Geology Reviews, 165, 105887. |  | CHN
| Freiberg kb, Liziping, Fulongchang, Shangnuluo, Baiji, Lengshuikeng, Lishan |  | Magmatic hydrothermal, Seafloor hydrothermal, Basin hydrothermal, Epithermal, Metamorphic | Mississippi Valley-type (MVT), Volcanic-hosted massive sulfide (VMS), Sedimentary Exhalative (SEDEX), Epithermal, Skarn | MVT zinc-lead, VMS zinc-lead, SEDEX zinc-lead, Epithermal zinc-lead, Skarn zinc-lead | Pb, Zn | Ag, Cu | Pb, Zn, Ag, Cu | Meng et al., 2024 |  | eb08 | eb08-1 | [5 empty] | ore material |  |  | mineral separate | [5 empty] | mineralisation |  |  |  | sphalerite | [6 empty] | galena |  | LA-ICPMS |  |  |  |  | 11.679399 | [19 empty] | 5067.90486 | [5 empty] | 2.700889 | [5 empty] | 1036.991907 | [9 empty] | 96920.42943 |  | 33.754097 |  |  |  | 0.022275 | [7 empty] | 87.9275 | [13 empty] | 589.660507 | [15 empty] | 0.276091 | [17 empty] | 0.096742 | [9 empty] | 649.911665 | [32 empty] | 2024 | Meng, Y.-M., Huang, X.-W., Hu, R., Beaudoin, G., Zhou, M.-F., Meng, S. (2024). Deposit type discrimination based on trace elements in sphalerite. Ore Geology Reviews, 165, 105887. |  | CHN
| Freiberg kb, Liziping, Fulongchang, Shangnuluo, Baiji, Lengshuikeng, Lishan |  | Magmatic hydrothermal, Seafloor hydrothermal, Basin hydrothermal, Epithermal, Metamorphic | Mississippi Valley-type (MVT), Volcanic-hosted massive sulfide (VMS), Sedimentary Exhalative (SEDEX), Epithermal, Skarn | MVT zinc-lead, VMS zinc-lead, SEDEX zinc-lead, Epithermal zinc-lead, Skarn zinc-lead | Pb, Zn | Ag, Cu | Pb, Zn, Ag, Cu | Meng et al., 2024 |  | eb08 | eb08-2 | [5 empty] | ore material |  |  | mineral separate | [5 empty] | mineralisation |  |  |  | sphalerite | [6 empty] | galena |  | LA-ICPMS |  |  |  |  | 2.28259 | [19 empty] | 5131.654662 | [5 empty] | 2.566439 | [5 empty] | 122.841062 | [9 empty] | 98696.57941 |  | 6.993836 |  |  |  | 0.001018 | [7 empty] | 95.324145 | [13 empty] | 6479.360422 | [15 empty] | 0.264957 | [17 empty] | 0.000272 | [9 empty] | 13.069096 | [32 empty] | 2024 | Meng, Y.-M., Huang, X.-W., Hu, R., Beaudoin, G., Zhou, M.-F., Meng, S. (2024). Deposit type discrimination based on trace elements in sphalerite. Ore Geology Reviews, 165, 105887. |  | CHN
| Freiberg kb, Liziping, Fulongchang, Shangnuluo, Baiji, Lengshuikeng, Lishan |  | Magmatic hydrothermal, Seafloor hydrothermal, Basin hydrothermal, Epithermal, Metamorphic | Mississippi Valley-type (MVT), Volcanic-hosted massive sulfide (VMS), Sedimentary Exhalative (SEDEX), Epithermal, Skarn | MVT zinc-lead, VMS zinc-lead, SEDEX zinc-lead, Epithermal zinc-lead, Skarn zinc-lead | Pb, Zn | Ag, Cu | Pb, Zn, Ag, Cu | Meng et al., 2024 |  | eb08 | eb08-3 | [5 empty] | ore material |  |  | mineral separate | [5 empty] | mineralisation |  |  |  | sphalerite | [6 empty] | galena |  | LA-ICPMS |  |  |  |  | 8.286279 | [19 empty] | 4159.867317 | [5 empty] | 15.886954 | [5 empty] | 968.984057 | [9 empty] | 99105.03798 |  | 4.651747 |  |  |  | 0.028742 | [7 empty] | 164.968677 | [13 empty] | 3217.800542 | [15 empty] | 0.562516 | [17 empty] | 0.067137 | [9 empty] | 374.479563 | [32 empty] | 2024 | Meng, Y.-M., Huang, X.-W., Hu, R., Beaudoin, G., Zhou, M.-F., Meng, S. (2024). Deposit type discrimination based on trace elements in sphalerite. Ore Geology Reviews, 165, 105887. |  | CHN
| Freiberg kb, Liziping, Fulongchang, Shangnuluo, Baiji, Lengshuikeng, Lishan |  | Magmatic hydrothermal, Seafloor hydrothermal, Basin hydrothermal, Epithermal, Metamorphic | Mississippi Valley-type (MVT), Volcanic-hosted massive sulfide (VMS), Sedimentary Exhalative (SEDEX), Epithermal, Skarn | MVT zinc-lead, VMS zinc-lead, SEDEX zinc-lead, Epithermal zinc-lead, Skarn zinc-lead | Pb, Zn | Ag, Cu | Pb, Zn, Ag, Cu | Meng et al., 2024 |  | eb08 | eb08-4 | [5 empty] | ore material |  |  | mineral separate | [5 empty] | mineralisation |  |  |  | sphalerite | [6 empty] | galena |  | LA-ICPMS |  |  |  |  | 7.620122 | [19 empty] | 4002.231377 | [5 empty] | 15.486353 | [5 empty] | 469.307629 | [9 empty] | 94757.2168 |  | 6.937516 |  |  |  | 0.003343 | [7 empty] | 19.629728 | [13 empty] | 2913.379779 | [15 empty] | 1.55018 | [17 empty] | 3.753483 | [9 empty] | 288.280901 | [32 empty] | 2024 | Meng, Y.-M., Huang, X.-W., Hu, R., Beaudoin, G., Zhou, M.-F., Meng, S. (2024). Deposit type discrimination based on trace elements in sphalerite. Ore Geology Reviews, 165, 105887. |  | CHN
| Freiberg kb, Liziping, Fulongchang, Shangnuluo, Baiji, Lengshuikeng, Lishan |  | Magmatic hydrothermal, Seafloor hydrothermal, Basin hydrothermal, Epithermal, Metamorphic | Mississippi Valley-type (MVT), Volcanic-hosted massive sulfide (VMS), Sedimentary Exhalative (SEDEX), Epithermal, Skarn | MVT zinc-lead, VMS zinc-lead, SEDEX zinc-lead, Epithermal zinc-lead, Skarn zinc-lead | Pb, Zn | Ag, Cu | Pb, Zn, Ag, Cu | Meng et al., 2024 |  | eb08 | eb08-5 | [5 empty] | ore material |  |  | mineral separate | [5 empty] | mineralisation |  |  |  | sphalerite | [6 empty] | galena |  | LA-ICPMS |  |  |  |  | 4.675056 | [19 empty] | 5091.194179 | [5 empty] | 0.461626 | [5 empty] | 267.679032 | [9 empty] | 91540.29048 |  | 6.353575 |  |  |  | 0.003345 | [7 empty] | 154.319523 | [13 empty] | 2269.197459 | [15 empty] | 0.20911 | [17 empty] | 0.00023 | [9 empty] | 85.023167 | [32 empty] | 2024 | Meng, Y.-M., Huang, X.-W., Hu, R., Beaudoin, G., Zhou, M.-F., Meng, S. (2024). Deposit type discrimination based on trace elements in sphalerite. Ore Geology Reviews, 165, 105887. |  | CHN
| Freiberg kb, Liziping, Fulongchang, Shangnuluo, Baiji, Lengshuikeng, Lishan |  | Magmatic hydrothermal, Seafloor hydrothermal, Basin hydrothermal, Epithermal, Metamorphic | Mississippi Valley-type (MVT), Volcanic-hosted massive sulfide (VMS), Sedimentary Exhalative (SEDEX), Epithermal, Skarn | MVT zinc-lead, VMS zinc-lead, SEDEX zinc-lead, Epithermal zinc-lead, Skarn zinc-lead | Pb, Zn | Ag, Cu | Pb, Zn, Ag, Cu | Meng et al., 2024 |  | eb08 | eb08-6 | [5 empty] | ore material |  |  | mineral separate | [5 empty] | mineralisation |  |  |  | sphalerite | [6 empty] | galena |  | LA-ICPMS |  |  |  |  | 5.06728 | [19 empty] | 5178.583954 | [5 empty] | 0.541977 | [5 empty] | 321.166981 | [9 empty] | 95013.02074 |  | 6.019017 |  |  |  | 0.009801 | [7 empty] | 192.591465 | [13 empty] | 2366.761747 | [15 empty] | 0.192683 | [17 empty] | 0.014908 | [9 empty] | 93.04232 | [32 empty] | 2024 | Meng, Y.-M., Huang, X.-W., Hu, R., Beaudoin, G., Zhou, M.-F., Meng, S. (2024). Deposit type discrimination based on trace elements in sphalerite. Ore Geology Reviews, 165, 105887. |  | CHN
| Freiberg kb, Liziping, Fulongchang, Shangnuluo, Baiji, Lengshuikeng, Lishan |  | Magmatic hydrothermal, Seafloor hydrothermal, Basin hydrothermal, Epithermal, Metamorphic | Mississippi Valley-type (MVT), Volcanic-hosted massive sulfide (VMS), Sedimentary Exhalative (SEDEX), Epithermal, Skarn | MVT zinc-lead, VMS zinc-lead, SEDEX zinc-lead, Epithermal zinc-lead, Skarn zinc-lead | Pb, Zn | Ag, Cu | Pb, Zn, Ag, Cu | Meng et al., 2024 |  | eb08 | eb08-7 | [5 empty] | ore material |  |  | mineral separate | [5 empty] | mineralisation |  |  |  | sphalerite | [6 empty] | galena |  | LA-ICPMS |  |  |  |  | 8.996994 | [19 empty] | 5335.173409 | [5 empty] | 0.650578 | [5 empty] | 636.260983 | [9 empty] | 92404.78093 |  | 6.98997 |  |  |  | 0.005894 | [7 empty] | 311.042329 | [13 empty] | 2041.801239 | [15 empty] | 0.140106 | [17 empty] | 0.040175 | [9 empty] | 233.151788 | [32 empty] | 2024 | Meng, Y.-M., Huang, X.-W., Hu, R., Beaudoin, G., Zhou, M.-F., Meng, S. (2024). Deposit type discrimination based on trace elements in sphalerite. Ore Geology Reviews, 165, 105887. |  | CHN
| Freiberg kb, Liziping, Fulongchang, Shangnuluo, Baiji, Lengshuikeng, Lishan |  | Magmatic hydrothermal, Seafloor hydrothermal, Basin hydrothermal, Epithermal, Metamorphic | Mississippi Valley-type (MVT), Volcanic-hosted massive sulfide (VMS), Sedimentary Exhalative (SEDEX), Epithermal, Skarn | MVT zinc-lead, VMS zinc-lead, SEDEX zinc-lead, Epithermal zinc-lead, Skarn zinc-lead | Pb, Zn | Ag, Cu | Pb, Zn, Ag, Cu | Meng et al., 2024 |  | eb08 | eb08-8 | [5 empty] | ore material |  |  | mineral separate | [5 empty] | mineralisation |  |  |  | sphalerite | [6 empty] | galena |  | LA-ICPMS |  |  |  |  | 7.647093 | [19 empty] | 5382.749165 | [5 empty] | 0.882009 | [5 empty] | 1082.85154 | [9 empty] | 91185.33851 |  | 10.659768 |  |  |  | 0.002903 | [7 empty] | 396.894095 | [13 empty] | 1517.628168 | [15 empty] | 1.044016 | [17 empty] | 0.180467 | [9 empty] | 604.614407 | [32 empty] | 2024 | Meng, Y.-M., Huang, X.-W., Hu, R., Beaudoin, G., Zhou, M.-F., Meng, S. (2024). Deposit type discrimination based on trace elements in sphalerite. Ore Geology Reviews, 165, 105887. |  | CHN
| Freiberg kb, Liziping, Fulongchang, Shangnuluo, Baiji, Lengshuikeng, Lishan |  | Magmatic hydrothermal, Seafloor hydrothermal, Basin hydrothermal, Epithermal, Metamorphic | Mississippi Valley-type (MVT), Volcanic-hosted massive sulfide (VMS), Sedimentary Exhalative (SEDEX), Epithermal, Skarn | MVT zinc-lead, VMS zinc-lead, SEDEX zinc-lead, Epithermal zinc-lead, Skarn zinc-lead | Pb, Zn | Ag, Cu | Pb, Zn, Ag, Cu | Meng et al., 2024 |  | eb08 | eb08-9 | [5 empty] | ore material |  |  | mineral separate | [5 empty] | mineralisation |  |  |  | sphalerite | [6 empty] | galena |  | LA-ICPMS |  |  |  |  | 11.562025 | [19 empty] | 4988.537361 | [5 empty] | 0.787978 | [5 empty] | 677.354553 | [9 empty] | 90830.61697 |  | 10.100353 |  |  |  | 0.005559 | [7 empty] | 315.625901 | [13 empty] | 1542.855729 | [15 empty] | 0.204965 | [17 empty] | 0.003286 | [9 empty] | 185.495069 | [32 empty] | 2024 | Meng, Y.-M., Huang, X.-W., Hu, R., Beaudoin, G., Zhou, M.-F., Meng, S. (2024). Deposit type discrimination based on trace elements in sphalerite. Ore Geology Reviews, 165, 105887. |  | CHN
| Freiberg kb, Liziping, Fulongchang, Shangnuluo, Baiji, Lengshuikeng, Lishan |  | Magmatic hydrothermal, Seafloor hydrothermal, Basin hydrothermal, Epithermal, Metamorphic | Mississippi Valley-type (MVT), Volcanic-hosted massive sulfide (VMS), Sedimentary Exhalative (SEDEX), Epithermal, Skarn | MVT zinc-lead, VMS zinc-lead, SEDEX zinc-lead, Epithermal zinc-lead, Skarn zinc-lead | Pb, Zn | Ag, Cu | Pb, Zn, Ag, Cu | Meng et al., 2024 |  | eb08 | eb08-10 | [5 empty] | ore material |  |  | mineral separate | [5 empty] | mineralisation |  |  |  | sphalerite | [6 empty] | galena |  | LA-ICPMS |  |  |  |  | 2.014994 | [19 empty] | 3790.318185 | [5 empty] | 19.612944 | [5 empty] | 165.140296 | [9 empty] | 99071.01284 |  | 3.5482 |  |  |  | 0.000756 | [7 empty] | 38.792453 | [13 empty] | 4280.637117 | [15 empty] | 0.136948 | [17 empty] | 0.004386 | [9 empty] | 81.213842 | [32 empty] | 2024 | Meng, Y.-M., Huang, X.-W., Hu, R., Beaudoin, G., Zhou, M.-F., Meng, S. (2024). Deposit type discrimination based on trace elements in sphalerite. Ore Geology Reviews, 165, 105887. |  | CHN
| Freiberg kb, Liziping, Fulongchang, Shangnuluo, Baiji, Lengshuikeng, Lishan |  | Magmatic hydrothermal, Seafloor hydrothermal, Basin hydrothermal, Epithermal, Metamorphic | Mississippi Valley-type (MVT), Volcanic-hosted massive sulfide (VMS), Sedimentary Exhalative (SEDEX), Epithermal, Skarn | MVT zinc-lead, VMS zinc-lead, SEDEX zinc-lead, Epithermal zinc-lead, Skarn zinc-lead | Pb, Zn | Ag, Cu | Pb, Zn, Ag, Cu | Meng et al., 2024 |  | eb09 | eb09-1 | [5 empty] | ore material |  |  | mineral separate | [5 empty] | mineralisation |  |  |  | sphalerite | [6 empty] | galena |  | LA-ICPMS |  |  |  |  | 1125.602491 | [19 empty] | 1461.539319 | [5 empty] | 37.82335 | [5 empty] | 12003.56639 | [9 empty] | 77309.787 |  | 7.402995 |  |  |  | 2.080545 | [7 empty] | 7.90051 | [13 empty] | 2445.228229 | [15 empty] | 53.586078 | [17 empty] | 646.109368 | [9 empty] | 1962.488355 | [32 empty] | 2024 | Meng, Y.-M., Huang, X.-W., Hu, R., Beaudoin, G., Zhou, M.-F., Meng, S. (2024). Deposit type discrimination based on trace elements in sphalerite. Ore Geology Reviews, 165, 105887. |  | CHN
| Freiberg kb, Liziping, Fulongchang, Shangnuluo, Baiji, Lengshuikeng, Lishan |  | Magmatic hydrothermal, Seafloor hydrothermal, Basin hydrothermal, Epithermal, Metamorphic | Mississippi Valley-type (MVT), Volcanic-hosted massive sulfide (VMS), Sedimentary Exhalative (SEDEX), Epithermal, Skarn | MVT zinc-lead, VMS zinc-lead, SEDEX zinc-lead, Epithermal zinc-lead, Skarn zinc-lead | Pb, Zn | Ag, Cu | Pb, Zn, Ag, Cu | Meng et al., 2024 |  | eb09 | eb09-2 | [5 empty] | ore material |  |  | mineral separate | [5 empty] | mineralisation |  |  |  | sphalerite | [6 empty] | galena |  | LA-ICPMS |  |  |  |  | 112.501299 | [19 empty] | 2161.673657 | [5 empty] | 10.512871 | [5 empty] | 2402.567101 | [9 empty] | 74561.60642 |  | 4.933562 |  |  |  | 0.236998 | [7 empty] | 3.750728 | [13 empty] | 2792.610327 | [15 empty] | 26.008166 | [17 empty] | 6.072782 | [9 empty] | 105.560575 | [32 empty] | 2024 | Meng, Y.-M., Huang, X.-W., Hu, R., Beaudoin, G., Zhou, M.-F., Meng, S. (2024). Deposit type discrimination based on trace elements in sphalerite. Ore Geology Reviews, 165, 105887. |  | CHN
| Freiberg kb, Liziping, Fulongchang, Shangnuluo, Baiji, Lengshuikeng, Lishan |  | Magmatic hydrothermal, Seafloor hydrothermal, Basin hydrothermal, Epithermal, Metamorphic | Mississippi Valley-type (MVT), Volcanic-hosted massive sulfide (VMS), Sedimentary Exhalative (SEDEX), Epithermal, Skarn | MVT zinc-lead, VMS zinc-lead, SEDEX zinc-lead, Epithermal zinc-lead, Skarn zinc-lead | Pb, Zn | Ag, Cu | Pb, Zn, Ag, Cu | Meng et al., 2024 |  | eb09 | eb09-3 | [5 empty] | ore material |  |  | mineral separate | [5 empty] | mineralisation |  |  |  | sphalerite | [6 empty] | galena |  | LA-ICPMS |  |  |  |  | 112.283891 | [19 empty] | 1852.043316 | [5 empty] | 7.196036 | [5 empty] | 4764.925554 | [9 empty] | 75868.68754 |  | 5.526452 |  |  |  | 0.258948 | [7 empty] | 3.507327 | [13 empty] | 2472.151155 | [15 empty] | 22.772597 | [17 empty] | 9.629592 | [9 empty] | 229.037373 | [32 empty] | 2024 | Meng, Y.-M., Huang, X.-W., Hu, R., Beaudoin, G., Zhou, M.-F., Meng, S. (2024). Deposit type discrimination based on trace elements in sphalerite. Ore Geology Reviews, 165, 105887. |  | CHN
| Freiberg kb, Liziping, Fulongchang, Shangnuluo, Baiji, Lengshuikeng, Lishan |  | Magmatic hydrothermal, Seafloor hydrothermal, Basin hydrothermal, Epithermal, Metamorphic | Mississippi Valley-type (MVT), Volcanic-hosted massive sulfide (VMS), Sedimentary Exhalative (SEDEX), Epithermal, Skarn | MVT zinc-lead, VMS zinc-lead, SEDEX zinc-lead, Epithermal zinc-lead, Skarn zinc-lead | Pb, Zn | Ag, Cu | Pb, Zn, Ag, Cu | Meng et al., 2024 |  | eb09 | eb09-4 | [5 empty] | ore material |  |  | mineral separate | [5 empty] | mineralisation |  |  |  | sphalerite | [6 empty] | galena |  | LA-ICPMS |  |  |  |  | 89.32035 | [19 empty] | 2222.915783 | [5 empty] | 3.502917 | [5 empty] | 2688.654076 | [9 empty] | 81402.02044 |  | 5.810178 |  |  |  | 0.004309 | [7 empty] | 2.336172 | [13 empty] | 5728.950048 | [15 empty] | 24.461823 | [17 empty] | 4.532025 | [9 empty] | 49.580361 | [32 empty] | 2024 | Meng, Y.-M., Huang, X.-W., Hu, R., Beaudoin, G., Zhou, M.-F., Meng, S. (2024). Deposit type discrimination based on trace elements in sphalerite. Ore Geology Reviews, 165, 105887. |  | CHN
| Freiberg kb, Liziping, Fulongchang, Shangnuluo, Baiji, Lengshuikeng, Lishan |  | Magmatic hydrothermal, Seafloor hydrothermal, Basin hydrothermal, Epithermal, Metamorphic | Mississippi Valley-type (MVT), Volcanic-hosted massive sulfide (VMS), Sedimentary Exhalative (SEDEX), Epithermal, Skarn | MVT zinc-lead, VMS zinc-lead, SEDEX zinc-lead, Epithermal zinc-lead, Skarn zinc-lead | Pb, Zn | Ag, Cu | Pb, Zn, Ag, Cu | Meng et al., 2024 |  | eb09 | eb09-5 | [5 empty] | ore material |  |  | mineral separate | [5 empty] | mineralisation |  |  |  | sphalerite | [6 empty] | galena |  | LA-ICPMS |  |  |  |  | 475.515341 | [19 empty] | 2137.176061 | [5 empty] | 1.650671 | [5 empty] | 15187.80855 | [9 empty] | 67964.96874 |  | 4.284723 |  |  |  | 0.322505 | [7 empty] | 2.97452 | [13 empty] | 4769.070518 | [15 empty] | 100.424407 | [17 empty] | 47.904343 | [9 empty] | 154.207705 | [32 empty] | 2024 | Meng, Y.-M., Huang, X.-W., Hu, R., Beaudoin, G., Zhou, M.-F., Meng, S. (2024). Deposit type discrimination based on trace elements in sphalerite. Ore Geology Reviews, 165, 105887. |  | CHN
| Freiberg kb, Liziping, Fulongchang, Shangnuluo, Baiji, Lengshuikeng, Lishan |  | Magmatic hydrothermal, Seafloor hydrothermal, Basin hydrothermal, Epithermal, Metamorphic | Mississippi Valley-type (MVT), Volcanic-hosted massive sulfide (VMS), Sedimentary Exhalative (SEDEX), Epithermal, Skarn | MVT zinc-lead, VMS zinc-lead, SEDEX zinc-lead, Epithermal zinc-lead, Skarn zinc-lead | Pb, Zn | Ag, Cu | Pb, Zn, Ag, Cu | Meng et al., 2024 |  | eb09 | eb09-6 | [5 empty] | ore material |  |  | mineral separate | [5 empty] | mineralisation |  |  |  | sphalerite | [6 empty] | galena |  | LA-ICPMS |  |  |  |  | 298.759575 | [19 empty] | 2225.336301 | [5 empty] | 1.871182 | [5 empty] | 8041.087795 | [9 empty] | 82763.85939 |  | 12.860106 |  |  |  | 0.257213 | [7 empty] | 4.701569 | [13 empty] | 7679.73828 | [15 empty] | 50.786684 | [17 empty] | 54.669296 | [9 empty] | 120.676102 | [32 empty] | 2024 | Meng, Y.-M., Huang, X.-W., Hu, R., Beaudoin, G., Zhou, M.-F., Meng, S. (2024). Deposit type discrimination based on trace elements in sphalerite. Ore Geology Reviews, 165, 105887. |  | CHN
| Freiberg kb, Liziping, Fulongchang, Shangnuluo, Baiji, Lengshuikeng, Lishan |  | Magmatic hydrothermal, Seafloor hydrothermal, Basin hydrothermal, Epithermal, Metamorphic | Mississippi Valley-type (MVT), Volcanic-hosted massive sulfide (VMS), Sedimentary Exhalative (SEDEX), Epithermal, Skarn | MVT zinc-lead, VMS zinc-lead, SEDEX zinc-lead, Epithermal zinc-lead, Skarn zinc-lead | Pb, Zn | Ag, Cu | Pb, Zn, Ag, Cu | Meng et al., 2024 |  | eb09 | eb09-7 | [5 empty] | ore material |  |  | mineral separate | [5 empty] | mineralisation |  |  |  | sphalerite | [6 empty] | galena |  | LA-ICPMS |  |  |  |  | 147.740891 | [19 empty] | 2219.034444 | [5 empty] | 1.842681 | [5 empty] | 4242.360935 | [9 empty] | 84349.5124 |  | 11.815355 |  |  |  | 0.282475 | [7 empty] | 4.88543 | [13 empty] | 7682.916608 | [15 empty] | 45.857229 | [17 empty] | 2.83477 | [9 empty] | 146.482162 | [32 empty] | 2024 | Meng, Y.-M., Huang, X.-W., Hu, R., Beaudoin, G., Zhou, M.-F., Meng, S. (2024). Deposit type discrimination based on trace elements in sphalerite. Ore Geology Reviews, 165, 105887. |  | CHN
| Freiberg kb, Liziping, Fulongchang, Shangnuluo, Baiji, Lengshuikeng, Lishan |  | Magmatic hydrothermal, Seafloor hydrothermal, Basin hydrothermal, Epithermal, Metamorphic | Mississippi Valley-type (MVT), Volcanic-hosted massive sulfide (VMS), Sedimentary Exhalative (SEDEX), Epithermal, Skarn | MVT zinc-lead, VMS zinc-lead, SEDEX zinc-lead, Epithermal zinc-lead, Skarn zinc-lead | Pb, Zn | Ag, Cu | Pb, Zn, Ag, Cu | Meng et al., 2024 |  | eb09 | eb09-8 | [5 empty] | ore material |  |  | mineral separate | [5 empty] | mineralisation |  |  |  | sphalerite | [6 empty] | galena |  | LA-ICPMS |  |  |  |  | 163.40654 | [19 empty] | 2285.073818 | [5 empty] | 3.248129 | [5 empty] | 2320.52423 | [9 empty] | 85085.11536 |  | 8.538988 |  |  |  | 0.437849 | [7 empty] | 7.407451 | [13 empty] | 6003.447274 | [15 empty] | 37.8601 | [17 empty] | 63.06128 | [9 empty] | 68.502267 | [32 empty] | 2024 | Meng, Y.-M., Huang, X.-W., Hu, R., Beaudoin, G., Zhou, M.-F., Meng, S. (2024). Deposit type discrimination based on trace elements in sphalerite. Ore Geology Reviews, 165, 105887. |  | CHN
| Freiberg kb, Liziping, Fulongchang, Shangnuluo, Baiji, Lengshuikeng, Lishan |  | Magmatic hydrothermal, Seafloor hydrothermal, Basin hydrothermal, Epithermal, Metamorphic | Mississippi Valley-type (MVT), Volcanic-hosted massive sulfide (VMS), Sedimentary Exhalative (SEDEX), Epithermal, Skarn | MVT zinc-lead, VMS zinc-lead, SEDEX zinc-lead, Epithermal zinc-lead, Skarn zinc-lead | Pb, Zn | Ag, Cu | Pb, Zn, Ag, Cu | Meng et al., 2024 |  | eb12 | eb12-1 | [5 empty] | ore material |  |  | mineral separate | [5 empty] | mineralisation |  |  |  | sphalerite | [6 empty] | galena |  | LA-ICPMS |  |  |  |  | 69.38835 | [19 empty] | 4960.535277 | [5 empty] | 0.958411 | [5 empty] | 5994.998834 | [9 empty] | 100330.4122 |  | 8.510677 |  |  |  | 0.038255 | [7 empty] | 328.29553 | [13 empty] | 1565.787494 | [15 empty] | 38.719042 | [17 empty] | 2.298108 | [9 empty] | 187.194081 | [32 empty] | 2024 | Meng, Y.-M., Huang, X.-W., Hu, R., Beaudoin, G., Zhou, M.-F., Meng, S. (2024). Deposit type discrimination based on trace elements in sphalerite. Ore Geology Reviews, 165, 105887. |  | CHN
| Freiberg kb, Liziping, Fulongchang, Shangnuluo, Baiji, Lengshuikeng, Lishan |  | Magmatic hydrothermal, Seafloor hydrothermal, Basin hydrothermal, Epithermal, Metamorphic | Mississippi Valley-type (MVT), Volcanic-hosted massive sulfide (VMS), Sedimentary Exhalative (SEDEX), Epithermal, Skarn | MVT zinc-lead, VMS zinc-lead, SEDEX zinc-lead, Epithermal zinc-lead, Skarn zinc-lead | Pb, Zn | Ag, Cu | Pb, Zn, Ag, Cu | Meng et al., 2024 |  | eb12 | eb12-2 | [5 empty] | ore material |  |  | mineral separate | [5 empty] | mineralisation |  |  |  | sphalerite | [6 empty] | galena |  | LA-ICPMS |  |  |  |  | 5.902552 | [19 empty] | 5265.817126 | [5 empty] | 0.550379 | [5 empty] | 624.1037 | [9 empty] | 98599.38405 |  | 19.52502 |  |  |  | 0.005534 | [7 empty] | 112.109845 | [13 empty] | 1057.814879 | [15 empty] | 0.401275 | [17 empty] | 0.101831 | [9 empty] | 372.647769 | [32 empty] | 2024 | Meng, Y.-M., Huang, X.-W., Hu, R., Beaudoin, G., Zhou, M.-F., Meng, S. (2024). Deposit type discrimination based on trace elements in sphalerite. Ore Geology Reviews, 165, 105887. |  | CHN
| Freiberg kb, Liziping, Fulongchang, Shangnuluo, Baiji, Lengshuikeng, Lishan |  | Magmatic hydrothermal, Seafloor hydrothermal, Basin hydrothermal, Epithermal, Metamorphic | Mississippi Valley-type (MVT), Volcanic-hosted massive sulfide (VMS), Sedimentary Exhalative (SEDEX), Epithermal, Skarn | MVT zinc-lead, VMS zinc-lead, SEDEX zinc-lead, Epithermal zinc-lead, Skarn zinc-lead | Pb, Zn | Ag, Cu | Pb, Zn, Ag, Cu | Meng et al., 2024 |  | eb12 | eb12-3 | [5 empty] | ore material |  |  | mineral separate | [5 empty] | mineralisation |  |  |  | sphalerite | [6 empty] | galena |  | LA-ICPMS |  |  |  |  | 90.746942 | [19 empty] | 5590.441259 | [5 empty] | 0.429653 | [5 empty] | 8808.651362 | [9 empty] | 87874.07884 |  | 16.843596 |  |  |  | 0.013892 | [7 empty] | 277.460755 | [13 empty] | 657.836659 | [15 empty] | 36.818263 | [17 empty] | 11.542382 | [9 empty] | 411.623661 | [32 empty] | 2024 | Meng, Y.-M., Huang, X.-W., Hu, R., Beaudoin, G., Zhou, M.-F., Meng, S. (2024). Deposit type discrimination based on trace elements in sphalerite. Ore Geology Reviews, 165, 105887. |  | CHN
| Freiberg kb, Liziping, Fulongchang, Shangnuluo, Baiji, Lengshuikeng, Lishan |  | Magmatic hydrothermal, Seafloor hydrothermal, Basin hydrothermal, Epithermal, Metamorphic | Mississippi Valley-type (MVT), Volcanic-hosted massive sulfide (VMS), Sedimentary Exhalative (SEDEX), Epithermal, Skarn | MVT zinc-lead, VMS zinc-lead, SEDEX zinc-lead, Epithermal zinc-lead, Skarn zinc-lead | Pb, Zn | Ag, Cu | Pb, Zn, Ag, Cu | Meng et al., 2024 |  | eb12 | eb12-4 | [5 empty] | ore material |  |  | mineral separate | [5 empty] | mineralisation |  |  |  | sphalerite | [6 empty] | galena |  | LA-ICPMS |  |  |  |  | 5.226586 | [19 empty] | 4832.200341 | [5 empty] | 0.094337 | [5 empty] | 505.902271 | [9 empty] | 95385.16015 |  | 20.782812 |  |  |  | 0.444125 | [7 empty] | 32.059754 | [13 empty] | 1690.308821 | [15 empty] | 0.53225 | [17 empty] | 0.199031 | [9 empty] | 307.345826 | [32 empty] | 2024 | Meng, Y.-M., Huang, X.-W., Hu, R., Beaudoin, G., Zhou, M.-F., Meng, S. (2024). Deposit type discrimination based on trace elements in sphalerite. Ore Geology Reviews, 165, 105887. |  | CHN
| Freiberg kb, Liziping, Fulongchang, Shangnuluo, Baiji, Lengshuikeng, Lishan |  | Magmatic hydrothermal, Seafloor hydrothermal, Basin hydrothermal, Epithermal, Metamorphic | Mississippi Valley-type (MVT), Volcanic-hosted massive sulfide (VMS), Sedimentary Exhalative (SEDEX), Epithermal, Skarn | MVT zinc-lead, VMS zinc-lead, SEDEX zinc-lead, Epithermal zinc-lead, Skarn zinc-lead | Pb, Zn | Ag, Cu | Pb, Zn, Ag, Cu | Meng et al., 2024 |  | eb12 | eb12-5 | [5 empty] | ore material |  |  | mineral separate | [5 empty] | mineralisation |  |  |  | sphalerite | [6 empty] | galena |  | LA-ICPMS |  |  |  |  | 15.780059 | [19 empty] | 5203.956226 | [5 empty] | 0.04939 | [5 empty] | 1535.99336 | [9 empty] | 95175.84257 |  | 9.252784 |  |  |  | 0.026288 | [7 empty] | 189.771554 | [13 empty] | 991.898534 | [15 empty] | 4.715743 | [17 empty] | 0.983243 | [9 empty] | 63.582709 | [32 empty] | 2024 | Meng, Y.-M., Huang, X.-W., Hu, R., Beaudoin, G., Zhou, M.-F., Meng, S. (2024). Deposit type discrimination based on trace elements in sphalerite. Ore Geology Reviews, 165, 105887. |  | CHN
| Freiberg kb, Liziping, Fulongchang, Shangnuluo, Baiji, Lengshuikeng, Lishan |  | Magmatic hydrothermal, Seafloor hydrothermal, Basin hydrothermal, Epithermal, Metamorphic | Mississippi Valley-type (MVT), Volcanic-hosted massive sulfide (VMS), Sedimentary Exhalative (SEDEX), Epithermal, Skarn | MVT zinc-lead, VMS zinc-lead, SEDEX zinc-lead, Epithermal zinc-lead, Skarn zinc-lead | Pb, Zn | Ag, Cu | Pb, Zn, Ag, Cu | Meng et al., 2024 |  | eb12 | eb12-6 | [5 empty] | ore material |  |  | mineral separate | [5 empty] | mineralisation |  |  |  | sphalerite | [6 empty] | galena |  | LA-ICPMS |  |  |  |  | 20.296398 | [19 empty] | 4970.831374 | [5 empty] | 0.135069 | [5 empty] | 3527.411316 | [9 empty] | 92911.43558 |  | 13.864625 |  |  |  | 0.008803 | [7 empty] | 128.98715 | [13 empty] | 2101.368197 | [15 empty] | 12.098375 | [17 empty] | 3.389003 | [9 empty] | 105.03503 | [32 empty] | 2024 | Meng, Y.-M., Huang, X.-W., Hu, R., Beaudoin, G., Zhou, M.-F., Meng, S. (2024). Deposit type discrimination based on trace elements in sphalerite. Ore Geology Reviews, 165, 105887. |  | CHN
| Freiberg kb, Liziping, Fulongchang, Shangnuluo, Baiji, Lengshuikeng, Lishan |  | Magmatic hydrothermal, Seafloor hydrothermal, Basin hydrothermal, Epithermal, Metamorphic | Mississippi Valley-type (MVT), Volcanic-hosted massive sulfide (VMS), Sedimentary Exhalative (SEDEX), Epithermal, Skarn | MVT zinc-lead, VMS zinc-lead, SEDEX zinc-lead, Epithermal zinc-lead, Skarn zinc-lead | Pb, Zn | Ag, Cu | Pb, Zn, Ag, Cu | Meng et al., 2024 |  | eb12 | eb12-7 | [5 empty] | ore material |  |  | mineral separate | [5 empty] | mineralisation |  |  |  | sphalerite | [6 empty] | galena |  | LA-ICPMS |  |  |  |  | 12.077163 | [19 empty] | 5359.833121 | [5 empty] | 0.781008 | [5 empty] | 992.959412 | [9 empty] | 93363.4926 |  | 7.479491 |  |  |  | 0.049136 | [7 empty] | 504.665692 | [13 empty] | 2728.214376 | [15 empty] | 1.601795 | [17 empty] | 0.401478 | [9 empty] | 127.732783 | [32 empty] | 2024 | Meng, Y.-M., Huang, X.-W., Hu, R., Beaudoin, G., Zhou, M.-F., Meng, S. (2024). Deposit type discrimination based on trace elements in sphalerite. Ore Geology Reviews, 165, 105887. |  | CHN
| Freiberg kb, Liziping, Fulongchang, Shangnuluo, Baiji, Lengshuikeng, Lishan |  | Magmatic hydrothermal, Seafloor hydrothermal, Basin hydrothermal, Epithermal, Metamorphic | Mississippi Valley-type (MVT), Volcanic-hosted massive sulfide (VMS), Sedimentary Exhalative (SEDEX), Epithermal, Skarn | MVT zinc-lead, VMS zinc-lead, SEDEX zinc-lead, Epithermal zinc-lead, Skarn zinc-lead | Pb, Zn | Ag, Cu | Pb, Zn, Ag, Cu | Meng et al., 2024 |  | eb13 | eb13-1 | [5 empty] | ore material |  |  | mineral separate | [5 empty] | mineralisation |  |  |  | sphalerite | [6 empty] | galena |  | LA-ICPMS |  |  |  |  | 6.256598 | [19 empty] | 1867.441176 | [5 empty] | 0.780255 | [5 empty] | 130.290062 | [9 empty] | 90854.93597 |  | 15.995022 |  |  |  | 0.465869 | [7 empty] | 15.821696 | [13 empty] | 4898.992257 | [15 empty] | 0.663683 | [17 empty] | 0.3469 | [9 empty] | 49.224797 | [32 empty] | 2024 | Meng, Y.-M., Huang, X.-W., Hu, R., Beaudoin, G., Zhou, M.-F., Meng, S. (2024). Deposit type discrimination based on trace elements in sphalerite. Ore Geology Reviews, 165, 105887. |  | CHN
| Freiberg kb, Liziping, Fulongchang, Shangnuluo, Baiji, Lengshuikeng, Lishan |  | Magmatic hydrothermal, Seafloor hydrothermal, Basin hydrothermal, Epithermal, Metamorphic | Mississippi Valley-type (MVT), Volcanic-hosted massive sulfide (VMS), Sedimentary Exhalative (SEDEX), Epithermal, Skarn | MVT zinc-lead, VMS zinc-lead, SEDEX zinc-lead, Epithermal zinc-lead, Skarn zinc-lead | Pb, Zn | Ag, Cu | Pb, Zn, Ag, Cu | Meng et al., 2024 |  | eb13 | eb13-2 | [5 empty] | ore material |  |  | mineral separate | [5 empty] | mineralisation |  |  |  | sphalerite | [6 empty] | galena |  | LA-ICPMS |  |  |  |  | 1.691979 | [19 empty] | 1665.397475 | [5 empty] | 0.314536 | [5 empty] | 60.638416 | [9 empty] | 83692.435 |  | 18.552368 |  |  |  | 0.291957 | [7 empty] | 7.68121 | [13 empty] | 3866.514304 | [15 empty] | 0.104944 | [17 empty] | 0.067883 | [9 empty] | 14.564825 | [32 empty] | 2024 | Meng, Y.-M., Huang, X.-W., Hu, R., Beaudoin, G., Zhou, M.-F., Meng, S. (2024). Deposit type discrimination based on trace elements in sphalerite. Ore Geology Reviews, 165, 105887. |  | CHN
| Freiberg kb, Liziping, Fulongchang, Shangnuluo, Baiji, Lengshuikeng, Lishan |  | Magmatic hydrothermal, Seafloor hydrothermal, Basin hydrothermal, Epithermal, Metamorphic | Mississippi Valley-type (MVT), Volcanic-hosted massive sulfide (VMS), Sedimentary Exhalative (SEDEX), Epithermal, Skarn | MVT zinc-lead, VMS zinc-lead, SEDEX zinc-lead, Epithermal zinc-lead, Skarn zinc-lead | Pb, Zn | Ag, Cu | Pb, Zn, Ag, Cu | Meng et al., 2024 |  | eb13 | eb13-3 | [5 empty] | ore material |  |  | mineral separate | [5 empty] | mineralisation |  |  |  | sphalerite | [6 empty] | galena |  | LA-ICPMS |  |  |  |  | 108.968406 | [19 empty] | 1643.34327 | [5 empty] | 0.320615 | [5 empty] | 277.536875 | [9 empty] | 83758.45879 |  | 9.211775 |  |  |  | 0.243734 | [7 empty] | 4.706898 | [13 empty] | 3769.516498 | [15 empty] | 0.72413 | [17 empty] | 120.215779 | [9 empty] | 75.137196 | [32 empty] | 2024 | Meng, Y.-M., Huang, X.-W., Hu, R., Beaudoin, G., Zhou, M.-F., Meng, S. (2024). Deposit type discrimination based on trace elements in sphalerite. Ore Geology Reviews, 165, 105887. |  | CHN
| Freiberg kb, Liziping, Fulongchang, Shangnuluo, Baiji, Lengshuikeng, Lishan |  | Magmatic hydrothermal, Seafloor hydrothermal, Basin hydrothermal, Epithermal, Metamorphic | Mississippi Valley-type (MVT), Volcanic-hosted massive sulfide (VMS), Sedimentary Exhalative (SEDEX), Epithermal, Skarn | MVT zinc-lead, VMS zinc-lead, SEDEX zinc-lead, Epithermal zinc-lead, Skarn zinc-lead | Pb, Zn | Ag, Cu | Pb, Zn, Ag, Cu | Meng et al., 2024 |  | eb13 | eb13-4 | [5 empty] | ore material |  |  | mineral separate | [5 empty] | mineralisation |  |  |  | sphalerite | [6 empty] | galena |  | LA-ICPMS |  |  |  |  | 3.549699 | [19 empty] | 1875.1226 | [5 empty] | 1.119273 | [5 empty] | 81.008712 | [9 empty] | 89079.76751 |  | 10.534054 |  |  |  | 0.246486 | [7 empty] | 9.952016 | [13 empty] | 4772.245192 | [15 empty] | 0.383845 | [17 empty] | 0.216788 | [9 empty] | 34.681515 | [32 empty] | 2024 | Meng, Y.-M., Huang, X.-W., Hu, R., Beaudoin, G., Zhou, M.-F., Meng, S. (2024). Deposit type discrimination based on trace elements in sphalerite. Ore Geology Reviews, 165, 105887. |  | CHN
| Freiberg kb, Liziping, Fulongchang, Shangnuluo, Baiji, Lengshuikeng, Lishan |  | Magmatic hydrothermal, Seafloor hydrothermal, Basin hydrothermal, Epithermal, Metamorphic | Mississippi Valley-type (MVT), Volcanic-hosted massive sulfide (VMS), Sedimentary Exhalative (SEDEX), Epithermal, Skarn | MVT zinc-lead, VMS zinc-lead, SEDEX zinc-lead, Epithermal zinc-lead, Skarn zinc-lead | Pb, Zn | Ag, Cu | Pb, Zn, Ag, Cu | Meng et al., 2024 |  | eb13 | eb13-5 | [5 empty] | ore material |  |  | mineral separate | [5 empty] | mineralisation |  |  |  | sphalerite | [6 empty] | galena |  | LA-ICPMS |  |  |  |  | 31.481062 | [19 empty] | 1872.546965 | [5 empty] | 0.310381 | [5 empty] | 202.299608 | [9 empty] | 86918.8547 |  | 13.049437 |  |  |  | 6.268298 | [7 empty] | 5.79924 | [13 empty] | 4171.098581 | [15 empty] | 2.29929 | [17 empty] | 25.450251 | [9 empty] | 39.664435 | [32 empty] | 2024 | Meng, Y.-M., Huang, X.-W., Hu, R., Beaudoin, G., Zhou, M.-F., Meng, S. (2024). Deposit type discrimination based on trace elements in sphalerite. Ore Geology Reviews, 165, 105887. |  | CHN
| Freiberg kb, Liziping, Fulongchang, Shangnuluo, Baiji, Lengshuikeng, Lishan |  | Magmatic hydrothermal, Seafloor hydrothermal, Basin hydrothermal, Epithermal, Metamorphic | Mississippi Valley-type (MVT), Volcanic-hosted massive sulfide (VMS), Sedimentary Exhalative (SEDEX), Epithermal, Skarn | MVT zinc-lead, VMS zinc-lead, SEDEX zinc-lead, Epithermal zinc-lead, Skarn zinc-lead | Pb, Zn | Ag, Cu | Pb, Zn, Ag, Cu | Meng et al., 2024 |  | eb13 | eb13-6 | [5 empty] | ore material |  |  | mineral separate | [5 empty] | mineralisation |  |  |  | sphalerite | [6 empty] | galena |  | LA-ICPMS |  |  |  |  | 71.364106 | [19 empty] | 1653.866662 | [5 empty] | 0.065953 | [5 empty] | 234.70152 | [9 empty] | 89790.95316 |  | 16.928295 |  |  |  | 0.310704 | [7 empty] | 5.237462 | [13 empty] | 5885.624288 | [15 empty] | 3.927966 | [17 empty] | 110.593163 | [9 empty] | 66.872555 | [32 empty] | 2024 | Meng, Y.-M., Huang, X.-W., Hu, R., Beaudoin, G., Zhou, M.-F., Meng, S. (2024). Deposit type discrimination based on trace elements in sphalerite. Ore Geology Reviews, 165, 105887. |  | CHN
| Freiberg kb, Liziping, Fulongchang, Shangnuluo, Baiji, Lengshuikeng, Lishan |  | Magmatic hydrothermal, Seafloor hydrothermal, Basin hydrothermal, Epithermal, Metamorphic | Mississippi Valley-type (MVT), Volcanic-hosted massive sulfide (VMS), Sedimentary Exhalative (SEDEX), Epithermal, Skarn | MVT zinc-lead, VMS zinc-lead, SEDEX zinc-lead, Epithermal zinc-lead, Skarn zinc-lead | Pb, Zn | Ag, Cu | Pb, Zn, Ag, Cu | Meng et al., 2024 |  | eb13 | eb13-7 | [5 empty] | ore material |  |  | mineral separate | [5 empty] | mineralisation |  |  |  | sphalerite | [6 empty] | galena |  | LA-ICPMS |  |  |  |  | 8.783758 | [19 empty] | 1646.141765 | [5 empty] | 0.031842 | [5 empty] | 180.473107 | [9 empty] | 81826.45521 |  | 6.52469 |  |  |  | 0.25119 | [7 empty] | 2.223037 | [13 empty] | 3316.154167 | [15 empty] | 0.339327 | [17 empty] | 0.140382 | [9 empty] | 119.176817 | [32 empty] | 2024 | Meng, Y.-M., Huang, X.-W., Hu, R., Beaudoin, G., Zhou, M.-F., Meng, S. (2024). Deposit type discrimination based on trace elements in sphalerite. Ore Geology Reviews, 165, 105887. |  | CHN
| Freiberg kb, Liziping, Fulongchang, Shangnuluo, Baiji, Lengshuikeng, Lishan |  | Magmatic hydrothermal, Seafloor hydrothermal, Basin hydrothermal, Epithermal, Metamorphic | Mississippi Valley-type (MVT), Volcanic-hosted massive sulfide (VMS), Sedimentary Exhalative (SEDEX), Epithermal, Skarn | MVT zinc-lead, VMS zinc-lead, SEDEX zinc-lead, Epithermal zinc-lead, Skarn zinc-lead | Pb, Zn | Ag, Cu | Pb, Zn, Ag, Cu | Meng et al., 2024 |  | eb13 | eb13-8 | [5 empty] | ore material |  |  | mineral separate | [5 empty] | mineralisation |  |  |  | sphalerite | [6 empty] | galena |  | LA-ICPMS |  |  |  |  | 8.274102 | [19 empty] | 1818.603492 | [5 empty] | 0.008897 | [5 empty] | 189.642234 | [9 empty] | 84938.21478 |  | 14.511695 |  |  |  | 0.361918 | [7 empty] | 2.006593 | [13 empty] | 3550.58427 | [15 empty] | 0.793578 | [17 empty] | 0.197667 | [9 empty] | 105.539308 | [32 empty] | 2024 | Meng, Y.-M., Huang, X.-W., Hu, R., Beaudoin, G., Zhou, M.-F., Meng, S. (2024). Deposit type discrimination based on trace elements in sphalerite. Ore Geology Reviews, 165, 105887. |  | CHN
| Freiberg kb, Liziping, Fulongchang, Shangnuluo, Baiji, Lengshuikeng, Lishan |  | Magmatic hydrothermal, Seafloor hydrothermal, Basin hydrothermal, Epithermal, Metamorphic | Mississippi Valley-type (MVT), Volcanic-hosted massive sulfide (VMS), Sedimentary Exhalative (SEDEX), Epithermal, Skarn | MVT zinc-lead, VMS zinc-lead, SEDEX zinc-lead, Epithermal zinc-lead, Skarn zinc-lead | Pb, Zn | Ag, Cu | Pb, Zn, Ag, Cu | Meng et al., 2024 |  | eb13 | eb13-9 | [5 empty] | ore material |  |  | mineral separate | [5 empty] | mineralisation |  |  |  | sphalerite | [6 empty] | galena |  | LA-ICPMS |  |  |  |  | 4.075043 | [19 empty] | 1940.204773 | [5 empty] | 0.588844 | [5 empty] | 82.92414 | [9 empty] | 89243.52211 |  | 25.306775 |  |  |  | 0.420811 | [7 empty] | 9.885972 | [13 empty] | 4145.97094 | [15 empty] | 0.143593 | [17 empty] | 0.005214 | [9 empty] | 27.268445 | [32 empty] | 2024 | Meng, Y.-M., Huang, X.-W., Hu, R., Beaudoin, G., Zhou, M.-F., Meng, S. (2024). Deposit type discrimination based on trace elements in sphalerite. Ore Geology Reviews, 165, 105887. |  | CHN
| Freiberg kb, Liziping, Fulongchang, Shangnuluo, Baiji, Lengshuikeng, Lishan |  | Magmatic hydrothermal, Seafloor hydrothermal, Basin hydrothermal, Epithermal, Metamorphic | Mississippi Valley-type (MVT), Volcanic-hosted massive sulfide (VMS), Sedimentary Exhalative (SEDEX), Epithermal, Skarn | MVT zinc-lead, VMS zinc-lead, SEDEX zinc-lead, Epithermal zinc-lead, Skarn zinc-lead | Pb, Zn | Ag, Cu | Pb, Zn, Ag, Cu | Meng et al., 2024 |  | eb14 | eb14-1 | [5 empty] | ore material |  |  | mineral separate | [5 empty] | mineralisation |  |  |  | sphalerite | [6 empty] | galena |  | LA-ICPMS |  |  |  |  | 41.858028 | [19 empty] | 2115.303751 | [5 empty] | 0.025215 | [5 empty] | 1491.803571 | [9 empty] | 84263.43415 |  | 10.226153 |  |  |  | 0.511525 | [7 empty] | 2.114023 | [13 empty] | 3769.539292 | [15 empty] | 1.149473 | [17 empty] | 32.99233 | [9 empty] | 652.9651 | [32 empty] | 2024 | Meng, Y.-M., Huang, X.-W., Hu, R., Beaudoin, G., Zhou, M.-F., Meng, S. (2024). Deposit type discrimination based on trace elements in sphalerite. Ore Geology Reviews, 165, 105887. |  | CHN
| Freiberg kb, Liziping, Fulongchang, Shangnuluo, Baiji, Lengshuikeng, Lishan |  | Magmatic hydrothermal, Seafloor hydrothermal, Basin hydrothermal, Epithermal, Metamorphic | Mississippi Valley-type (MVT), Volcanic-hosted massive sulfide (VMS), Sedimentary Exhalative (SEDEX), Epithermal, Skarn | MVT zinc-lead, VMS zinc-lead, SEDEX zinc-lead, Epithermal zinc-lead, Skarn zinc-lead | Pb, Zn | Ag, Cu | Pb, Zn, Ag, Cu | Meng et al., 2024 |  | eb14 | eb14-2 | [5 empty] | ore material |  |  | mineral separate | [5 empty] | mineralisation |  |  |  | sphalerite | [6 empty] | galena |  | LA-ICPMS |  |  |  |  | 73.156177 | [19 empty] | 1740.284455 | [5 empty] | 0.157752 | [5 empty] | 1623.289068 | [9 empty] | 85935.4762 |  | 3.9066 |  |  |  | 0.202638 | [7 empty] | 3.277015 | [13 empty] | 4566.657323 | [15 empty] | 5.099528 | [17 empty] | 44.887936 | [9 empty] | 0.789266 | [32 empty] | 2024 | Meng, Y.-M., Huang, X.-W., Hu, R., Beaudoin, G., Zhou, M.-F., Meng, S. (2024). Deposit type discrimination based on trace elements in sphalerite. Ore Geology Reviews, 165, 105887. |  | CHN
| Freiberg kb, Liziping, Fulongchang, Shangnuluo, Baiji, Lengshuikeng, Lishan |  | Magmatic hydrothermal, Seafloor hydrothermal, Basin hydrothermal, Epithermal, Metamorphic | Mississippi Valley-type (MVT), Volcanic-hosted massive sulfide (VMS), Sedimentary Exhalative (SEDEX), Epithermal, Skarn | MVT zinc-lead, VMS zinc-lead, SEDEX zinc-lead, Epithermal zinc-lead, Skarn zinc-lead | Pb, Zn | Ag, Cu | Pb, Zn, Ag, Cu | Meng et al., 2024 |  | eb14 | eb14-3 | [5 empty] | ore material |  |  | mineral separate | [5 empty] | mineralisation |  |  |  | sphalerite | [6 empty] | galena |  | LA-ICPMS |  |  |  |  | 1.482556 | [19 empty] | 1733.337085 | [5 empty] | 0.048127 | [5 empty] | 24.596536 | [9 empty] | 88032.92767 |  | 3.853199 |  |  |  | 0.004939 | [7 empty] | 4.292993 | [13 empty] | 4701.88047 | [15 empty] | 0.176197 | [17 empty] | 0.021009 | [9 empty] | 0.691726 | [32 empty] | 2024 | Meng, Y.-M., Huang, X.-W., Hu, R., Beaudoin, G., Zhou, M.-F., Meng, S. (2024). Deposit type discrimination based on trace elements in sphalerite. Ore Geology Reviews, 165, 105887. |  | CHN
| Freiberg kb, Liziping, Fulongchang, Shangnuluo, Baiji, Lengshuikeng, Lishan |  | Magmatic hydrothermal, Seafloor hydrothermal, Basin hydrothermal, Epithermal, Metamorphic | Mississippi Valley-type (MVT), Volcanic-hosted massive sulfide (VMS), Sedimentary Exhalative (SEDEX), Epithermal, Skarn | MVT zinc-lead, VMS zinc-lead, SEDEX zinc-lead, Epithermal zinc-lead, Skarn zinc-lead | Pb, Zn | Ag, Cu | Pb, Zn, Ag, Cu | Meng et al., 2024 |  | eb14 | eb14-4 | [5 empty] | ore material |  |  | mineral separate | [5 empty] | mineralisation |  |  |  | sphalerite | [6 empty] | galena |  | LA-ICPMS |  |  |  |  | 5.839592 | [19 empty] | 2069.25017 | [5 empty] | 0.008325 | [5 empty] | 192.9168 | [9 empty] | 87141.08481 |  | 13.722994 |  |  |  | 0.290629 | [7 empty] | 0.366174 | [13 empty] | 4227.732928 | [15 empty] | 0.518485 | [17 empty] | 0.710095 | [9 empty] | 118.009507 | [32 empty] | 2024 | Meng, Y.-M., Huang, X.-W., Hu, R., Beaudoin, G., Zhou, M.-F., Meng, S. (2024). Deposit type discrimination based on trace elements in sphalerite. Ore Geology Reviews, 165, 105887. |  | CHN
| Freiberg kb, Liziping, Fulongchang, Shangnuluo, Baiji, Lengshuikeng, Lishan |  | Magmatic hydrothermal, Seafloor hydrothermal, Basin hydrothermal, Epithermal, Metamorphic | Mississippi Valley-type (MVT), Volcanic-hosted massive sulfide (VMS), Sedimentary Exhalative (SEDEX), Epithermal, Skarn | MVT zinc-lead, VMS zinc-lead, SEDEX zinc-lead, Epithermal zinc-lead, Skarn zinc-lead | Pb, Zn | Ag, Cu | Pb, Zn, Ag, Cu | Meng et al., 2024 |  | eb14 | eb14-5 | [5 empty] | ore material |  |  | mineral separate | [5 empty] | mineralisation |  |  |  | sphalerite | [6 empty] | galena |  | LA-ICPMS |  |  |  |  | 41.441652 | [19 empty] | 1860.545421 | [5 empty] | 0.026762 | [5 empty] | 356.580764 | [9 empty] | 95273.88461 |  | 10.219623 |  |  |  | 0.288664 | [7 empty] | 0.936345 | [13 empty] | 5927.395149 | [15 empty] | 0.667815 | [17 empty] | 44.700991 | [9 empty] | 252.566578 | [32 empty] | 2024 | Meng, Y.-M., Huang, X.-W., Hu, R., Beaudoin, G., Zhou, M.-F., Meng, S. (2024). Deposit type discrimination based on trace elements in sphalerite. Ore Geology Reviews, 165, 105887. |  | CHN
| Freiberg kb, Liziping, Fulongchang, Shangnuluo, Baiji, Lengshuikeng, Lishan |  | Magmatic hydrothermal, Seafloor hydrothermal, Basin hydrothermal, Epithermal, Metamorphic | Mississippi Valley-type (MVT), Volcanic-hosted massive sulfide (VMS), Sedimentary Exhalative (SEDEX), Epithermal, Skarn | MVT zinc-lead, VMS zinc-lead, SEDEX zinc-lead, Epithermal zinc-lead, Skarn zinc-lead | Pb, Zn | Ag, Cu | Pb, Zn, Ag, Cu | Meng et al., 2024 |  | eb14 | eb14-6 | [5 empty] | ore material |  |  | mineral separate | [5 empty] | mineralisation |  |  |  | sphalerite | [6 empty] | galena |  | LA-ICPMS |  |  |  |  | 15.062449 | [19 empty] | 5306.655553 | [5 empty] | 13.459177 | [5 empty] | 88.866259 | [9 empty] | 296.345126 |  | 0.027602 |  |  |  | 0.008863 | [7 empty] | 0.478558 | [13 empty] | 2.327428 | [15 empty] | 10.645713 | [17 empty] | 6.905685 | [9 empty] | 49.965278 | [32 empty] | 2024 | Meng, Y.-M., Huang, X.-W., Hu, R., Beaudoin, G., Zhou, M.-F., Meng, S. (2024). Deposit type discrimination based on trace elements in sphalerite. Ore Geology Reviews, 165, 105887. |  | CHN
| Freiberg kb, Liziping, Fulongchang, Shangnuluo, Baiji, Lengshuikeng, Lishan |  | Magmatic hydrothermal, Seafloor hydrothermal, Basin hydrothermal, Epithermal, Metamorphic | Mississippi Valley-type (MVT), Volcanic-hosted massive sulfide (VMS), Sedimentary Exhalative (SEDEX), Epithermal, Skarn | MVT zinc-lead, VMS zinc-lead, SEDEX zinc-lead, Epithermal zinc-lead, Skarn zinc-lead | Pb, Zn | Ag, Cu | Pb, Zn, Ag, Cu | Meng et al., 2024 |  | eb14 | eb14-7 | [5 empty] | ore material |  |  | mineral separate | [5 empty] | mineralisation |  |  |  | sphalerite | [6 empty] | galena |  | LA-ICPMS |  |  |  |  | 11.392741 | [19 empty] | 2049.623474 | [5 empty] | 0.04157 | [5 empty] | 1354.686918 | [9 empty] | 85786.97163 |  | 9.852755 |  |  |  | 0.383836 | [7 empty] | 3.423353 | [13 empty] | 3130.491935 | [15 empty] | 0.834995 | [17 empty] | 0.780657 | [9 empty] | 1039.318204 | [32 empty] | 2024 | Meng, Y.-M., Huang, X.-W., Hu, R., Beaudoin, G., Zhou, M.-F., Meng, S. (2024). Deposit type discrimination based on trace elements in sphalerite. Ore Geology Reviews, 165, 105887. |  | CHN
| Freiberg kb, Liziping, Fulongchang, Shangnuluo, Baiji, Lengshuikeng, Lishan |  | Magmatic hydrothermal, Seafloor hydrothermal, Basin hydrothermal, Epithermal, Metamorphic | Mississippi Valley-type (MVT), Volcanic-hosted massive sulfide (VMS), Sedimentary Exhalative (SEDEX), Epithermal, Skarn | MVT zinc-lead, VMS zinc-lead, SEDEX zinc-lead, Epithermal zinc-lead, Skarn zinc-lead | Pb, Zn | Ag, Cu | Pb, Zn, Ag, Cu | Meng et al., 2024 |  | eb14 | eb14-8 | [5 empty] | ore material |  |  | mineral separate | [5 empty] | mineralisation |  |  |  | sphalerite | [6 empty] | galena |  | LA-ICPMS |  |  |  |  | 12.248867 | [19 empty] | 2165.517196 | [5 empty] | 0.002693 | [5 empty] | 165.453325 | [9 empty] | 90055.07665 |  | 13.811927 |  |  |  | 0.286845 | [7 empty] | 0.284174 | [13 empty] | 4505.85093 | [15 empty] | 1.202711 | [17 empty] | 8.704317 | [9 empty] | 57.791444 | [32 empty] | 2024 | Meng, Y.-M., Huang, X.-W., Hu, R., Beaudoin, G., Zhou, M.-F., Meng, S. (2024). Deposit type discrimination based on trace elements in sphalerite. Ore Geology Reviews, 165, 105887. |  | CHN
| Freiberg kb, Liziping, Fulongchang, Shangnuluo, Baiji, Lengshuikeng, Lishan |  | Magmatic hydrothermal, Seafloor hydrothermal, Basin hydrothermal, Epithermal, Metamorphic | Mississippi Valley-type (MVT), Volcanic-hosted massive sulfide (VMS), Sedimentary Exhalative (SEDEX), Epithermal, Skarn | MVT zinc-lead, VMS zinc-lead, SEDEX zinc-lead, Epithermal zinc-lead, Skarn zinc-lead | Pb, Zn | Ag, Cu | Pb, Zn, Ag, Cu | Meng et al., 2024 |  | eb14 | eb14-9 | [5 empty] | ore material |  |  | mineral separate | [5 empty] | mineralisation |  |  |  | sphalerite | [6 empty] | galena |  | LA-ICPMS |  |  |  |  | 84.720319 | [19 empty] | 3738.756572 | [5 empty] | 2.654905 | [5 empty] | 431.011432 | [9 empty] | 2234.889583 |  | 2.30614 |  |  |  | 0.426664 | [7 empty] | 25.88524 | [13 empty] | 58.301393 | [15 empty] | 52.374003 | [17 empty] | 93.673204 | [9 empty] | 230.793231 | [32 empty] | 2024 | Meng, Y.-M., Huang, X.-W., Hu, R., Beaudoin, G., Zhou, M.-F., Meng, S. (2024). Deposit type discrimination based on trace elements in sphalerite. Ore Geology Reviews, 165, 105887. |  | CHN
| Freiberg kb, Liziping, Fulongchang, Shangnuluo, Baiji, Lengshuikeng, Lishan |  | Magmatic hydrothermal, Seafloor hydrothermal, Basin hydrothermal, Epithermal, Metamorphic | Mississippi Valley-type (MVT), Volcanic-hosted massive sulfide (VMS), Sedimentary Exhalative (SEDEX), Epithermal, Skarn | MVT zinc-lead, VMS zinc-lead, SEDEX zinc-lead, Epithermal zinc-lead, Skarn zinc-lead | Pb, Zn | Ag, Cu | Pb, Zn, Ag, Cu | Meng et al., 2024 |  | eb14 | eb14-10 | [5 empty] | ore material |  |  | mineral separate | [5 empty] | mineralisation |  |  |  | sphalerite | [6 empty] | galena |  | LA-ICPMS |  |  |  |  | 38.229082 | [19 empty] | 2114.37722 | [5 empty] | 6.416678 | [5 empty] | 562.756174 | [9 empty] | 43949.45684 |  | 13.451507 |  |  |  | 0.375685 | [7 empty] | 0.560341 | [13 empty] | 1139.458924 | [15 empty] | 3.053325 | [17 empty] | 32.076611 | [9 empty] | 109.096109 | [32 empty] | 2024 | Meng, Y.-M., Huang, X.-W., Hu, R., Beaudoin, G., Zhou, M.-F., Meng, S. (2024). Deposit type discrimination based on trace elements in sphalerite. Ore Geology Reviews, 165, 105887. |  | CHN
| Freiberg kb, Liziping, Fulongchang, Shangnuluo, Baiji, Lengshuikeng, Lishan |  | Magmatic hydrothermal, Seafloor hydrothermal, Basin hydrothermal, Epithermal, Metamorphic | Mississippi Valley-type (MVT), Volcanic-hosted massive sulfide (VMS), Sedimentary Exhalative (SEDEX), Epithermal, Skarn | MVT zinc-lead, VMS zinc-lead, SEDEX zinc-lead, Epithermal zinc-lead, Skarn zinc-lead | Pb, Zn | Ag, Cu | Pb, Zn, Ag, Cu | Meng et al., 2024 |  | eb14 | eb14-11 | [5 empty] | ore material |  |  | mineral separate | [5 empty] | mineralisation |  |  |  | sphalerite | [6 empty] | galena |  | LA-ICPMS |  |  |  |  | 667.390776 | [19 empty] | 5042.160983 | [5 empty] | 6.107752 | [5 empty] | 4042.668509 | [9 empty] | 6245.513093 |  | 1.825451 |  |  |  | 0.001883 | [7 empty] | 3.562082 | [13 empty] | 316.920983 | [15 empty] | 111.752655 | [17 empty] | 107.957511 | [9 empty] | 534.078051 | [32 empty] | 2024 | Meng, Y.-M., Huang, X.-W., Hu, R., Beaudoin, G., Zhou, M.-F., Meng, S. (2024). Deposit type discrimination based on trace elements in sphalerite. Ore Geology Reviews, 165, 105887. |  | CHN
| Freiberg kb, Liziping, Fulongchang, Shangnuluo, Baiji, Lengshuikeng, Lishan |  | Magmatic hydrothermal, Seafloor hydrothermal, Basin hydrothermal, Epithermal, Metamorphic | Mississippi Valley-type (MVT), Volcanic-hosted massive sulfide (VMS), Sedimentary Exhalative (SEDEX), Epithermal, Skarn | MVT zinc-lead, VMS zinc-lead, SEDEX zinc-lead, Epithermal zinc-lead, Skarn zinc-lead | Pb, Zn | Ag, Cu | Pb, Zn, Ag, Cu | Meng et al., 2024 |  | eb14 | eb14-12 | [5 empty] | ore material |  |  | mineral separate | [5 empty] | mineralisation |  |  |  | sphalerite | [6 empty] | galena |  | LA-ICPMS |  |  |  |  | 1465.703968 | [19 empty] | 2035.379512 | [5 empty] | 1.09509 | [5 empty] | 3835.762452 | [9 empty] | 62557.59298 |  | 8.854238 |  |  |  | 0.003927 | [7 empty] | 1.089617 | [13 empty] | 2918.081137 | [15 empty] | 989.770464 | [17 empty] | 538.648945 | [9 empty] | 218.609777 | [32 empty] | 2024 | Meng, Y.-M., Huang, X.-W., Hu, R., Beaudoin, G., Zhou, M.-F., Meng, S. (2024). Deposit type discrimination based on trace elements in sphalerite. Ore Geology Reviews, 165, 105887. |  | CHN
| Freiberg kb, Liziping, Fulongchang, Shangnuluo, Baiji, Lengshuikeng, Lishan |  | Magmatic hydrothermal, Seafloor hydrothermal, Basin hydrothermal, Epithermal, Metamorphic | Mississippi Valley-type (MVT), Volcanic-hosted massive sulfide (VMS), Sedimentary Exhalative (SEDEX), Epithermal, Skarn | MVT zinc-lead, VMS zinc-lead, SEDEX zinc-lead, Epithermal zinc-lead, Skarn zinc-lead | Pb, Zn | Ag, Cu | Pb, Zn, Ag, Cu | Meng et al., 2024 |  | eb14 | eb14-13 | [5 empty] | ore material |  |  | mineral separate | [5 empty] | mineralisation |  |  |  | sphalerite | [6 empty] | galena |  | LA-ICPMS |  |  |  |  | 3.430726 | [19 empty] | 1814.062235 | [5 empty] | 0.023236 | [5 empty] | 78.319755 | [9 empty] | 91402.1054 |  | 18.187824 |  |  |  | 0.307088 | [7 empty] | 0.284077 | [13 empty] | 5995.769509 | [15 empty] | 0.353946 | [17 empty] | 0.094781 | [9 empty] | 36.955053 | [32 empty] | 2024 | Meng, Y.-M., Huang, X.-W., Hu, R., Beaudoin, G., Zhou, M.-F., Meng, S. (2024). Deposit type discrimination based on trace elements in sphalerite. Ore Geology Reviews, 165, 105887. |  | CHN
| Freiberg kb, Liziping, Fulongchang, Shangnuluo, Baiji, Lengshuikeng, Lishan |  | Magmatic hydrothermal, Seafloor hydrothermal, Basin hydrothermal, Epithermal, Metamorphic | Mississippi Valley-type (MVT), Volcanic-hosted massive sulfide (VMS), Sedimentary Exhalative (SEDEX), Epithermal, Skarn | MVT zinc-lead, VMS zinc-lead, SEDEX zinc-lead, Epithermal zinc-lead, Skarn zinc-lead | Pb, Zn | Ag, Cu | Pb, Zn, Ag, Cu | Meng et al., 2024 |  | eb16 | eb16-1 | [5 empty] | ore material |  |  | mineral separate | [5 empty] | mineralisation |  |  |  | sphalerite | [6 empty] | galena |  | LA-ICPMS |  |  |  |  | 3.81955 | [19 empty] | 1956.721542 | [5 empty] | 1.115224 | [5 empty] | 40.872129 | [9 empty] | 81780.75023 |  | 12.483714 |  |  |  | 0.002153 | [7 empty] | 4.351567 | [13 empty] | 2296.386165 | [15 empty] | 1.020018 | [17 empty] | 0.068399 | [9 empty] | 3.555719 | [32 empty] | 2024 | Meng, Y.-M., Huang, X.-W., Hu, R., Beaudoin, G., Zhou, M.-F., Meng, S. (2024). Deposit type discrimination based on trace elements in sphalerite. Ore Geology Reviews, 165, 105887. |  | CHN
| Freiberg kb, Liziping, Fulongchang, Shangnuluo, Baiji, Lengshuikeng, Lishan |  | Magmatic hydrothermal, Seafloor hydrothermal, Basin hydrothermal, Epithermal, Metamorphic | Mississippi Valley-type (MVT), Volcanic-hosted massive sulfide (VMS), Sedimentary Exhalative (SEDEX), Epithermal, Skarn | MVT zinc-lead, VMS zinc-lead, SEDEX zinc-lead, Epithermal zinc-lead, Skarn zinc-lead | Pb, Zn | Ag, Cu | Pb, Zn, Ag, Cu | Meng et al., 2024 |  | eb16 | eb16-2 | [5 empty] | ore material |  |  | mineral separate | [5 empty] | mineralisation |  |  |  | sphalerite | [6 empty] | galena |  | LA-ICPMS |  |  |  |  | 15.745081 | [19 empty] | 1997.996899 | [5 empty] | 1.221537 | [5 empty] | 589.42313 | [9 empty] | 90326.70554 |  | 8.31202 |  |  |  | 0.251316 | [7 empty] | 2.271372 | [13 empty] | 2461.084231 | [15 empty] | 0.403519 | [17 empty] | 0.500568 | [9 empty] | 433.025891 | [32 empty] | 2024 | Meng, Y.-M., Huang, X.-W., Hu, R., Beaudoin, G., Zhou, M.-F., Meng, S. (2024). Deposit type discrimination based on trace elements in sphalerite. Ore Geology Reviews, 165, 105887. |  | CHN
| Freiberg kb, Liziping, Fulongchang, Shangnuluo, Baiji, Lengshuikeng, Lishan |  | Magmatic hydrothermal, Seafloor hydrothermal, Basin hydrothermal, Epithermal, Metamorphic | Mississippi Valley-type (MVT), Volcanic-hosted massive sulfide (VMS), Sedimentary Exhalative (SEDEX), Epithermal, Skarn | MVT zinc-lead, VMS zinc-lead, SEDEX zinc-lead, Epithermal zinc-lead, Skarn zinc-lead | Pb, Zn | Ag, Cu | Pb, Zn, Ag, Cu | Meng et al., 2024 |  | eb16 | eb16-3 | [5 empty] | ore material |  |  | mineral separate | [5 empty] | mineralisation |  |  |  | sphalerite | [6 empty] | galena |  | LA-ICPMS |  |  |  |  | 186.341321 | [19 empty] | 2159.487724 | [5 empty] | 4.287639 | [5 empty] | 1108.678568 | [9 empty] | 27111.57974 |  | 2.706797 |  |  |  | 0.515787 | [7 empty] | 3.744017 | [13 empty] | 1772.809582 | [15 empty] | 61.511612 | [17 empty] | 263.001509 | [9 empty] | 301.825993 | [32 empty] | 2024 | Meng, Y.-M., Huang, X.-W., Hu, R., Beaudoin, G., Zhou, M.-F., Meng, S. (2024). Deposit type discrimination based on trace elements in sphalerite. Ore Geology Reviews, 165, 105887. |  | CHN
| Freiberg kb, Liziping, Fulongchang, Shangnuluo, Baiji, Lengshuikeng, Lishan |  | Magmatic hydrothermal, Seafloor hydrothermal, Basin hydrothermal, Epithermal, Metamorphic | Mississippi Valley-type (MVT), Volcanic-hosted massive sulfide (VMS), Sedimentary Exhalative (SEDEX), Epithermal, Skarn | MVT zinc-lead, VMS zinc-lead, SEDEX zinc-lead, Epithermal zinc-lead, Skarn zinc-lead | Pb, Zn | Ag, Cu | Pb, Zn, Ag, Cu | Meng et al., 2024 |  | eb16 | eb16-4 | [5 empty] | ore material |  |  | mineral separate | [5 empty] | mineralisation |  |  |  | sphalerite | [6 empty] | galena |  | LA-ICPMS |  |  |  |  | 515.536255 | [19 empty] | 2017.378167 | [5 empty] | 1.17539 | [5 empty] | 1245.171643 | [9 empty] | 38571.47871 |  | 4.105962 |  |  |  | 0.039291 | [7 empty] | 3.259188 | [13 empty] | 1527.106026 | [15 empty] | 46.110323 | [17 empty] | 604.768943 | [9 empty] | 184.454168 | [32 empty] | 2024 | Meng, Y.-M., Huang, X.-W., Hu, R., Beaudoin, G., Zhou, M.-F., Meng, S. (2024). Deposit type discrimination based on trace elements in sphalerite. Ore Geology Reviews, 165, 105887. |  | CHN
| Freiberg kb, Liziping, Fulongchang, Shangnuluo, Baiji, Lengshuikeng, Lishan |  | Magmatic hydrothermal, Seafloor hydrothermal, Basin hydrothermal, Epithermal, Metamorphic | Mississippi Valley-type (MVT), Volcanic-hosted massive sulfide (VMS), Sedimentary Exhalative (SEDEX), Epithermal, Skarn | MVT zinc-lead, VMS zinc-lead, SEDEX zinc-lead, Epithermal zinc-lead, Skarn zinc-lead | Pb, Zn | Ag, Cu | Pb, Zn, Ag, Cu | Meng et al., 2024 |  | eb16 | eb16-5 | [5 empty] | ore material |  |  | mineral separate | [5 empty] | mineralisation |  |  |  | sphalerite | [6 empty] | galena |  | LA-ICPMS |  |  |  |  | 142.796851 | [19 empty] | 2449.780826 | [5 empty] | 1.034495 | [5 empty] | 734.186306 | [9 empty] | 102696.1324 |  | 9.77115 |  |  |  | 0.303367 | [7 empty] | 3.910003 | [13 empty] | 3370.537182 | [15 empty] | 2.852756 | [17 empty] | 131.131165 | [9 empty] | 259.072073 | [32 empty] | 2024 | Meng, Y.-M., Huang, X.-W., Hu, R., Beaudoin, G., Zhou, M.-F., Meng, S. (2024). Deposit type discrimination based on trace elements in sphalerite. Ore Geology Reviews, 165, 105887. |  | CHN
| Freiberg kb, Liziping, Fulongchang, Shangnuluo, Baiji, Lengshuikeng, Lishan |  | Magmatic hydrothermal, Seafloor hydrothermal, Basin hydrothermal, Epithermal, Metamorphic | Mississippi Valley-type (MVT), Volcanic-hosted massive sulfide (VMS), Sedimentary Exhalative (SEDEX), Epithermal, Skarn | MVT zinc-lead, VMS zinc-lead, SEDEX zinc-lead, Epithermal zinc-lead, Skarn zinc-lead | Pb, Zn | Ag, Cu | Pb, Zn, Ag, Cu | Meng et al., 2024 |  | eb16 | eb16-6 | [5 empty] | ore material |  |  | mineral separate | [5 empty] | mineralisation |  |  |  | sphalerite | [6 empty] | galena |  | LA-ICPMS |  |  |  |  | 21.693945 | [19 empty] | 2041.694578 | [5 empty] | 0.874436 | [5 empty] | 1025.051075 | [9 empty] | 87201.6333 |  | 10.624971 |  |  |  | 0.281525 | [7 empty] | 4.304464 | [13 empty] | 2959.259575 | [15 empty] | 9.222063 | [17 empty] | 8.151482 | [9 empty] | 173.848978 | [32 empty] | 2024 | Meng, Y.-M., Huang, X.-W., Hu, R., Beaudoin, G., Zhou, M.-F., Meng, S. (2024). Deposit type discrimination based on trace elements in sphalerite. Ore Geology Reviews, 165, 105887. |  | CHN
| Freiberg kb, Liziping, Fulongchang, Shangnuluo, Baiji, Lengshuikeng, Lishan |  | Magmatic hydrothermal, Seafloor hydrothermal, Basin hydrothermal, Epithermal, Metamorphic | Mississippi Valley-type (MVT), Volcanic-hosted massive sulfide (VMS), Sedimentary Exhalative (SEDEX), Epithermal, Skarn | MVT zinc-lead, VMS zinc-lead, SEDEX zinc-lead, Epithermal zinc-lead, Skarn zinc-lead | Pb, Zn | Ag, Cu | Pb, Zn, Ag, Cu | Meng et al., 2024 |  | eb16 | eb16-7 | [5 empty] | ore material |  |  | mineral separate | [5 empty] | mineralisation |  |  |  | sphalerite | [6 empty] | galena |  | LA-ICPMS |  |  |  |  | 19.640069 | [19 empty] | 1810.68441 | [5 empty] | 0.990996 | [5 empty] | 193.99682 | [9 empty] | 86811.29506 |  | 11.077083 |  |  |  | 0.010866 | [7 empty] | 3.215815 | [13 empty] | 2957.881764 | [15 empty] | 3.15053 | [17 empty] | 5.941519 | [9 empty] | 70.419682 | [32 empty] | 2024 | Meng, Y.-M., Huang, X.-W., Hu, R., Beaudoin, G., Zhou, M.-F., Meng, S. (2024). Deposit type discrimination based on trace elements in sphalerite. Ore Geology Reviews, 165, 105887. |  | CHN
| Freiberg kb, Liziping, Fulongchang, Shangnuluo, Baiji, Lengshuikeng, Lishan |  | Magmatic hydrothermal, Seafloor hydrothermal, Basin hydrothermal, Epithermal, Metamorphic | Mississippi Valley-type (MVT), Volcanic-hosted massive sulfide (VMS), Sedimentary Exhalative (SEDEX), Epithermal, Skarn | MVT zinc-lead, VMS zinc-lead, SEDEX zinc-lead, Epithermal zinc-lead, Skarn zinc-lead | Pb, Zn | Ag, Cu | Pb, Zn, Ag, Cu | Meng et al., 2024 |  | eb17 | eb17-1 | [5 empty] | ore material |  |  | mineral separate | [5 empty] | mineralisation |  |  |  | sphalerite | [6 empty] | galena |  | LA-ICPMS |  |  |  |  | 10.989337 | [19 empty] | 1910.383921 | [5 empty] | 0.012183 | [5 empty] | 371.901522 | [9 empty] | 93485.70683 |  | 9.29023 |  |  |  | 0.00131 | [7 empty] | 3.033485 | [13 empty] | 8693.414935 | [15 empty] | 4.144313 | [17 empty] | 0.476445 | [9 empty] | 5.974915 | [32 empty] | 2024 | Meng, Y.-M., Huang, X.-W., Hu, R., Beaudoin, G., Zhou, M.-F., Meng, S. (2024). Deposit type discrimination based on trace elements in sphalerite. Ore Geology Reviews, 165, 105887. |  | CHN
| Freiberg kb, Liziping, Fulongchang, Shangnuluo, Baiji, Lengshuikeng, Lishan |  | Magmatic hydrothermal, Seafloor hydrothermal, Basin hydrothermal, Epithermal, Metamorphic | Mississippi Valley-type (MVT), Volcanic-hosted massive sulfide (VMS), Sedimentary Exhalative (SEDEX), Epithermal, Skarn | MVT zinc-lead, VMS zinc-lead, SEDEX zinc-lead, Epithermal zinc-lead, Skarn zinc-lead | Pb, Zn | Ag, Cu | Pb, Zn, Ag, Cu | Meng et al., 2024 |  | eb17 | eb17-2 | [5 empty] | ore material |  |  | mineral separate | [5 empty] | mineralisation |  |  |  | sphalerite | [6 empty] | galena |  | LA-ICPMS |  |  |  |  | 553.665954 | [19 empty] | 1807.731919 | [5 empty] | 0.122391 | [5 empty] | 1519.811081 | [9 empty] | 91603.27578 |  | 11.45759 |  |  |  | 0.489546 | [7 empty] | 1.293226 | [13 empty] | 5633.190343 | [15 empty] | 10.788044 | [17 empty] | 429.933142 | [9 empty] | 189.44838 | [32 empty] | 2024 | Meng, Y.-M., Huang, X.-W., Hu, R., Beaudoin, G., Zhou, M.-F., Meng, S. (2024). Deposit type discrimination based on trace elements in sphalerite. Ore Geology Reviews, 165, 105887. |  | CHN
| Freiberg kb, Liziping, Fulongchang, Shangnuluo, Baiji, Lengshuikeng, Lishan |  | Magmatic hydrothermal, Seafloor hydrothermal, Basin hydrothermal, Epithermal, Metamorphic | Mississippi Valley-type (MVT), Volcanic-hosted massive sulfide (VMS), Sedimentary Exhalative (SEDEX), Epithermal, Skarn | MVT zinc-lead, VMS zinc-lead, SEDEX zinc-lead, Epithermal zinc-lead, Skarn zinc-lead | Pb, Zn | Ag, Cu | Pb, Zn, Ag, Cu | Meng et al., 2024 |  | eb17 | eb17-3 | [5 empty] | ore material |  |  | mineral separate | [5 empty] | mineralisation |  |  |  | sphalerite | [6 empty] | galena |  | LA-ICPMS |  |  |  |  | 796.488228 | [19 empty] | 1786.131347 | [5 empty] | 0.040692 | [5 empty] | 4004.686506 | [9 empty] | 90792.11539 |  | 12.767136 |  |  |  | 0.541922 | [7 empty] | 1.273309 | [13 empty] | 5898.276613 | [15 empty] | 18.901106 | [17 empty] | 777.583745 | [9 empty] | 190.535561 | [32 empty] | 2024 | Meng, Y.-M., Huang, X.-W., Hu, R., Beaudoin, G., Zhou, M.-F., Meng, S. (2024). Deposit type discrimination based on trace elements in sphalerite. Ore Geology Reviews, 165, 105887. |  | CHN
| Freiberg kb, Liziping, Fulongchang, Shangnuluo, Baiji, Lengshuikeng, Lishan |  | Magmatic hydrothermal, Seafloor hydrothermal, Basin hydrothermal, Epithermal, Metamorphic | Mississippi Valley-type (MVT), Volcanic-hosted massive sulfide (VMS), Sedimentary Exhalative (SEDEX), Epithermal, Skarn | MVT zinc-lead, VMS zinc-lead, SEDEX zinc-lead, Epithermal zinc-lead, Skarn zinc-lead | Pb, Zn | Ag, Cu | Pb, Zn, Ag, Cu | Meng et al., 2024 |  | eb17 | eb17-4 | [5 empty] | ore material |  |  | mineral separate | [5 empty] | mineralisation |  |  |  | sphalerite | [6 empty] | galena |  | LA-ICPMS |  |  |  |  | 172.66671 | [19 empty] | 1879.108996 | [5 empty] | 0.157755 | [5 empty] | 1279.829559 | [9 empty] | 95371.69025 |  | 8.516347 |  |  |  | 0.267761 | [7 empty] | 1.62347 | [13 empty] | 5965.292239 | [15 empty] | 3.876722 | [17 empty] | 154.223908 | [9 empty] | 394.728697 | [32 empty] | 2024 | Meng, Y.-M., Huang, X.-W., Hu, R., Beaudoin, G., Zhou, M.-F., Meng, S. (2024). Deposit type discrimination based on trace elements in sphalerite. Ore Geology Reviews, 165, 105887. |  | CHN
| Freiberg kb, Liziping, Fulongchang, Shangnuluo, Baiji, Lengshuikeng, Lishan |  | Magmatic hydrothermal, Seafloor hydrothermal, Basin hydrothermal, Epithermal, Metamorphic | Mississippi Valley-type (MVT), Volcanic-hosted massive sulfide (VMS), Sedimentary Exhalative (SEDEX), Epithermal, Skarn | MVT zinc-lead, VMS zinc-lead, SEDEX zinc-lead, Epithermal zinc-lead, Skarn zinc-lead | Pb, Zn | Ag, Cu | Pb, Zn, Ag, Cu | Meng et al., 2024 |  | eb17 | eb17-5 | [5 empty] | ore material |  |  | mineral separate | [5 empty] | mineralisation |  |  |  | sphalerite | [6 empty] | galena |  | LA-ICPMS |  |  |  |  | 21.46896 | [19 empty] | 1659.825682 | [5 empty] | 0.125076 | [5 empty] | 751.0977 | [9 empty] | 89687.98895 |  | 9.522011 |  |  |  | 0.038797 | [7 empty] | 1.809048 | [13 empty] | 6207.963223 | [15 empty] | 2.789894 | [17 empty] | 4.654768 | [9 empty] | 197.591218 | [32 empty] | 2024 | Meng, Y.-M., Huang, X.-W., Hu, R., Beaudoin, G., Zhou, M.-F., Meng, S. (2024). Deposit type discrimination based on trace elements in sphalerite. Ore Geology Reviews, 165, 105887. |  | CHN
| Freiberg kb, Liziping, Fulongchang, Shangnuluo, Baiji, Lengshuikeng, Lishan |  | Magmatic hydrothermal, Seafloor hydrothermal, Basin hydrothermal, Epithermal, Metamorphic | Mississippi Valley-type (MVT), Volcanic-hosted massive sulfide (VMS), Sedimentary Exhalative (SEDEX), Epithermal, Skarn | MVT zinc-lead, VMS zinc-lead, SEDEX zinc-lead, Epithermal zinc-lead, Skarn zinc-lead | Pb, Zn | Ag, Cu | Pb, Zn, Ag, Cu | Meng et al., 2024 |  | eb17 | eb17-6 | [5 empty] | ore material |  |  | mineral separate | [5 empty] | mineralisation |  |  |  | sphalerite | [6 empty] | galena |  | LA-ICPMS |  |  |  |  | 9.306348 | [19 empty] | 1748.685353 | [5 empty] | 0.023268 | [5 empty] | 981.732247 | [9 empty] | 85743.39317 |  | 5.655012 |  |  |  | 0.290659 | [7 empty] | 0.994467 | [13 empty] | 4466.288709 | [15 empty] | 5.036552 | [17 empty] | 0.930498 | [9 empty] | 3.745043 | [32 empty] | 2024 | Meng, Y.-M., Huang, X.-W., Hu, R., Beaudoin, G., Zhou, M.-F., Meng, S. (2024). Deposit type discrimination based on trace elements in sphalerite. Ore Geology Reviews, 165, 105887. |  | CHN
| Freiberg kb, Liziping, Fulongchang, Shangnuluo, Baiji, Lengshuikeng, Lishan |  | Magmatic hydrothermal, Seafloor hydrothermal, Basin hydrothermal, Epithermal, Metamorphic | Mississippi Valley-type (MVT), Volcanic-hosted massive sulfide (VMS), Sedimentary Exhalative (SEDEX), Epithermal, Skarn | MVT zinc-lead, VMS zinc-lead, SEDEX zinc-lead, Epithermal zinc-lead, Skarn zinc-lead | Pb, Zn | Ag, Cu | Pb, Zn, Ag, Cu | Meng et al., 2024 |  | eb17 | eb17-7 | [5 empty] | ore material |  |  | mineral separate | [5 empty] | mineralisation |  |  |  | sphalerite | [6 empty] | galena |  | LA-ICPMS |  |  |  |  | 19.790163 | [19 empty] | 1801.2643 | [5 empty] | 0.02257 | [5 empty] | 430.709221 | [9 empty] | 90769.15934 |  | 6.36782 |  |  |  | 0.017713 | [7 empty] | 1.188881 | [13 empty] | 6970.805747 | [15 empty] | 4.275904 | [17 empty] | 1.442711 | [9 empty] | 27.318086 | [32 empty] | 2024 | Meng, Y.-M., Huang, X.-W., Hu, R., Beaudoin, G., Zhou, M.-F., Meng, S. (2024). Deposit type discrimination based on trace elements in sphalerite. Ore Geology Reviews, 165, 105887. |  | CHN
| Freiberg kb, Liziping, Fulongchang, Shangnuluo, Baiji, Lengshuikeng, Lishan |  | Magmatic hydrothermal, Seafloor hydrothermal, Basin hydrothermal, Epithermal, Metamorphic | Mississippi Valley-type (MVT), Volcanic-hosted massive sulfide (VMS), Sedimentary Exhalative (SEDEX), Epithermal, Skarn | MVT zinc-lead, VMS zinc-lead, SEDEX zinc-lead, Epithermal zinc-lead, Skarn zinc-lead | Pb, Zn | Ag, Cu | Pb, Zn, Ag, Cu | Meng et al., 2024 |  | eb17 | eb17-8 | [5 empty] | ore material |  |  | mineral separate | [5 empty] | mineralisation |  |  |  | sphalerite | [6 empty] | galena |  | LA-ICPMS |  |  |  |  | 219.853348 | [19 empty] | 2050.174234 | [5 empty] | 0.075666 | [5 empty] | 2552.257663 | [9 empty] | 82099.26196 |  | 8.976684 |  |  |  | 0.515572 | [7 empty] | 6.154498 | [13 empty] | 4257.776573 | [15 empty] | 2.459478 | [17 empty] | 8.480804 | [9 empty] | 1102.395603 | [32 empty] | 2024 | Meng, Y.-M., Huang, X.-W., Hu, R., Beaudoin, G., Zhou, M.-F., Meng, S. (2024). Deposit type discrimination based on trace elements in sphalerite. Ore Geology Reviews, 165, 105887. |  | CHN
| Freiberg kb, Liziping, Fulongchang, Shangnuluo, Baiji, Lengshuikeng, Lishan |  | Magmatic hydrothermal, Seafloor hydrothermal, Basin hydrothermal, Epithermal, Metamorphic | Mississippi Valley-type (MVT), Volcanic-hosted massive sulfide (VMS), Sedimentary Exhalative (SEDEX), Epithermal, Skarn | MVT zinc-lead, VMS zinc-lead, SEDEX zinc-lead, Epithermal zinc-lead, Skarn zinc-lead | Pb, Zn | Ag, Cu | Pb, Zn, Ag, Cu | Meng et al., 2024 |  | eb17 | eb17-9 | [5 empty] | ore material |  |  | mineral separate | [5 empty] | mineralisation |  |  |  | sphalerite | [6 empty] | galena |  | LA-ICPMS |  |  |  |  | 34.956904 | [19 empty] | 1924.70999 | [5 empty] | 0.084056 | [5 empty] | 339.335362 | [9 empty] | 97470.15504 |  | 10.046715 |  |  |  | 0.021782 | [7 empty] | 1.228248 | [13 empty] | 6149.79472 | [15 empty] | 1.638776 | [17 empty] | 36.925966 | [9 empty] | 112.883473 | [32 empty] | 2024 | Meng, Y.-M., Huang, X.-W., Hu, R., Beaudoin, G., Zhou, M.-F., Meng, S. (2024). Deposit type discrimination based on trace elements in sphalerite. Ore Geology Reviews, 165, 105887. |  | CHN
| Freiberg kb, Liziping, Fulongchang, Shangnuluo, Baiji, Lengshuikeng, Lishan |  | Magmatic hydrothermal, Seafloor hydrothermal, Basin hydrothermal, Epithermal, Metamorphic | Mississippi Valley-type (MVT), Volcanic-hosted massive sulfide (VMS), Sedimentary Exhalative (SEDEX), Epithermal, Skarn | MVT zinc-lead, VMS zinc-lead, SEDEX zinc-lead, Epithermal zinc-lead, Skarn zinc-lead | Pb, Zn | Ag, Cu | Pb, Zn, Ag, Cu | Meng et al., 2024 |  | eb17 | eb17-10 | [5 empty] | ore material |  |  | mineral separate | [5 empty] | mineralisation |  |  |  | sphalerite | [6 empty] | galena |  | LA-ICPMS |  |  |  |  | 160.187803 | [19 empty] | 1883.211551 | [5 empty] | 0.066276 | [5 empty] | 535.665662 | [9 empty] | 95363.05199 |  | 11.822221 |  |  |  | 0.002928 | [7 empty] | 1.055539 | [13 empty] | 6310.720377 | [15 empty] | 2.799307 | [17 empty] | 156.886417 | [9 empty] | 128.497608 | [32 empty] | 2024 | Meng, Y.-M., Huang, X.-W., Hu, R., Beaudoin, G., Zhou, M.-F., Meng, S. (2024). Deposit type discrimination based on trace elements in sphalerite. Ore Geology Reviews, 165, 105887. |  | CHN
| Freiberg kb, Liziping, Fulongchang, Shangnuluo, Baiji, Lengshuikeng, Lishan |  | Magmatic hydrothermal, Seafloor hydrothermal, Basin hydrothermal, Epithermal, Metamorphic | Mississippi Valley-type (MVT), Volcanic-hosted massive sulfide (VMS), Sedimentary Exhalative (SEDEX), Epithermal, Skarn | MVT zinc-lead, VMS zinc-lead, SEDEX zinc-lead, Epithermal zinc-lead, Skarn zinc-lead | Pb, Zn | Ag, Cu | Pb, Zn, Ag, Cu | Meng et al., 2024 |  | eb18 | eb18-1 | [5 empty] | ore material |  |  | mineral separate | [5 empty] | mineralisation |  |  |  | sphalerite | [6 empty] | galena |  | LA-ICPMS |  |  |  |  | 161.576313 | [19 empty] | 2635.030399 | [5 empty] | 2.129036 | [5 empty] | 4979.095999 | [9 empty] | 77075.11004 |  | 11.094698 |  |  |  | 0.369101 | [7 empty] | 7.065417 | [13 empty] | 4721.12508 | [15 empty] | 52.960814 | [17 empty] | 20.622153 | [9 empty] | 921.822865 | [32 empty] | 2024 | Meng, Y.-M., Huang, X.-W., Hu, R., Beaudoin, G., Zhou, M.-F., Meng, S. (2024). Deposit type discrimination based on trace elements in sphalerite. Ore Geology Reviews, 165, 105887. |  | CHN
| Freiberg kb, Liziping, Fulongchang, Shangnuluo, Baiji, Lengshuikeng, Lishan |  | Magmatic hydrothermal, Seafloor hydrothermal, Basin hydrothermal, Epithermal, Metamorphic | Mississippi Valley-type (MVT), Volcanic-hosted massive sulfide (VMS), Sedimentary Exhalative (SEDEX), Epithermal, Skarn | MVT zinc-lead, VMS zinc-lead, SEDEX zinc-lead, Epithermal zinc-lead, Skarn zinc-lead | Pb, Zn | Ag, Cu | Pb, Zn, Ag, Cu | Meng et al., 2024 |  | eb18 | eb18-2 | [5 empty] | ore material |  |  | mineral separate | [5 empty] | mineralisation |  |  |  | sphalerite | [6 empty] | galena |  | LA-ICPMS |  |  |  |  | 33.637971 | [19 empty] | 2573.94133 | [5 empty] | 3.501148 | [5 empty] | 1197.586665 | [9 empty] | 84422.10719 |  | 11.709666 |  |  |  | 0.349691 | [7 empty] | 4.270031 | [13 empty] | 3036.03999 | [15 empty] | 1.585495 | [17 empty] | 0.460308 | [9 empty] | 848.922376 | [32 empty] | 2024 | Meng, Y.-M., Huang, X.-W., Hu, R., Beaudoin, G., Zhou, M.-F., Meng, S. (2024). Deposit type discrimination based on trace elements in sphalerite. Ore Geology Reviews, 165, 105887. |  | CHN
| Freiberg kb, Liziping, Fulongchang, Shangnuluo, Baiji, Lengshuikeng, Lishan |  | Magmatic hydrothermal, Seafloor hydrothermal, Basin hydrothermal, Epithermal, Metamorphic | Mississippi Valley-type (MVT), Volcanic-hosted massive sulfide (VMS), Sedimentary Exhalative (SEDEX), Epithermal, Skarn | MVT zinc-lead, VMS zinc-lead, SEDEX zinc-lead, Epithermal zinc-lead, Skarn zinc-lead | Pb, Zn | Ag, Cu | Pb, Zn, Ag, Cu | Meng et al., 2024 |  | eb18 | eb18-3 | [5 empty] | ore material |  |  | mineral separate | [5 empty] | mineralisation |  |  |  | sphalerite | [6 empty] | galena |  | LA-ICPMS |  |  |  |  | 159.283369 | [19 empty] | 2440.174633 | [5 empty] | 8.583952 | [5 empty] | 5470.024293 | [9 empty] | 79534.2194 |  | 11.019914 |  |  |  | 0.021208 | [7 empty] | 10.65053 | [13 empty] | 3867.207469 | [15 empty] | 55.273279 | [17 empty] | 24.48399 | [9 empty] | 98.687314 | [32 empty] | 2024 | Meng, Y.-M., Huang, X.-W., Hu, R., Beaudoin, G., Zhou, M.-F., Meng, S. (2024). Deposit type discrimination based on trace elements in sphalerite. Ore Geology Reviews, 165, 105887. |  | CHN
| Freiberg kb, Liziping, Fulongchang, Shangnuluo, Baiji, Lengshuikeng, Lishan |  | Magmatic hydrothermal, Seafloor hydrothermal, Basin hydrothermal, Epithermal, Metamorphic | Mississippi Valley-type (MVT), Volcanic-hosted massive sulfide (VMS), Sedimentary Exhalative (SEDEX), Epithermal, Skarn | MVT zinc-lead, VMS zinc-lead, SEDEX zinc-lead, Epithermal zinc-lead, Skarn zinc-lead | Pb, Zn | Ag, Cu | Pb, Zn, Ag, Cu | Meng et al., 2024 |  | eb18 | eb18-4 | [5 empty] | ore material |  |  | mineral separate | [5 empty] | mineralisation |  |  |  | sphalerite | [6 empty] | galena |  | LA-ICPMS |  |  |  |  | 102.70811 | [19 empty] | 1972.311012 | [5 empty] | 0.267476 | [5 empty] | 1443.782536 | [9 empty] | 78220.78397 |  | 19.960436 |  |  |  | 0.322028 | [7 empty] | 3.139892 | [13 empty] | 3212.560734 | [15 empty] | 159.415077 | [17 empty] | 29.309359 | [9 empty] | 179.657699 | [32 empty] | 2024 | Meng, Y.-M., Huang, X.-W., Hu, R., Beaudoin, G., Zhou, M.-F., Meng, S. (2024). Deposit type discrimination based on trace elements in sphalerite. Ore Geology Reviews, 165, 105887. |  | CHN
| Freiberg kb, Liziping, Fulongchang, Shangnuluo, Baiji, Lengshuikeng, Lishan |  | Magmatic hydrothermal, Seafloor hydrothermal, Basin hydrothermal, Epithermal, Metamorphic | Mississippi Valley-type (MVT), Volcanic-hosted massive sulfide (VMS), Sedimentary Exhalative (SEDEX), Epithermal, Skarn | MVT zinc-lead, VMS zinc-lead, SEDEX zinc-lead, Epithermal zinc-lead, Skarn zinc-lead | Pb, Zn | Ag, Cu | Pb, Zn, Ag, Cu | Meng et al., 2024 |  | eb18 | eb18-5 | [5 empty] | ore material |  |  | mineral separate | [5 empty] | mineralisation |  |  |  | sphalerite | [6 empty] | galena |  | LA-ICPMS |  |  |  |  | 368.675178 | [19 empty] | 2023.547411 | [5 empty] | 0.336622 | [5 empty] | 987.598291 | [9 empty] | 80071.35868 |  | 18.327025 |  |  |  | 0.295351 | [7 empty] | 3.08302 | [13 empty] | 2915.439845 | [15 empty] | 17.003362 | [17 empty] | 234.118767 | [9 empty] | 265.191075 | [32 empty] | 2024 | Meng, Y.-M., Huang, X.-W., Hu, R., Beaudoin, G., Zhou, M.-F., Meng, S. (2024). Deposit type discrimination based on trace elements in sphalerite. Ore Geology Reviews, 165, 105887. |  | CHN
| Freiberg kb, Liziping, Fulongchang, Shangnuluo, Baiji, Lengshuikeng, Lishan |  | Magmatic hydrothermal, Seafloor hydrothermal, Basin hydrothermal, Epithermal, Metamorphic | Mississippi Valley-type (MVT), Volcanic-hosted massive sulfide (VMS), Sedimentary Exhalative (SEDEX), Epithermal, Skarn | MVT zinc-lead, VMS zinc-lead, SEDEX zinc-lead, Epithermal zinc-lead, Skarn zinc-lead | Pb, Zn | Ag, Cu | Pb, Zn, Ag, Cu | Meng et al., 2024 |  | eb18 | eb18-6 | [5 empty] | ore material |  |  | mineral separate | [5 empty] | mineralisation |  |  |  | sphalerite | [6 empty] | galena |  | LA-ICPMS |  |  |  |  | 157.343477 | [19 empty] | 2622.871879 | [5 empty] | 1.592968 | [5 empty] | 3599.299595 | [9 empty] | 78517.59237 |  | 13.446017 |  |  |  | 0.553584 | [7 empty] | 5.581856 | [13 empty] | 5541.242815 | [15 empty] | 15.924449 | [17 empty] | 29.959289 | [9 empty] | 1435.747772 | [32 empty] | 2024 | Meng, Y.-M., Huang, X.-W., Hu, R., Beaudoin, G., Zhou, M.-F., Meng, S. (2024). Deposit type discrimination based on trace elements in sphalerite. Ore Geology Reviews, 165, 105887. |  | CHN
| Freiberg kb, Liziping, Fulongchang, Shangnuluo, Baiji, Lengshuikeng, Lishan |  | Magmatic hydrothermal, Seafloor hydrothermal, Basin hydrothermal, Epithermal, Metamorphic | Mississippi Valley-type (MVT), Volcanic-hosted massive sulfide (VMS), Sedimentary Exhalative (SEDEX), Epithermal, Skarn | MVT zinc-lead, VMS zinc-lead, SEDEX zinc-lead, Epithermal zinc-lead, Skarn zinc-lead | Pb, Zn | Ag, Cu | Pb, Zn, Ag, Cu | Meng et al., 2024 |  | eb18 | eb18-7 | [5 empty] | ore material |  |  | mineral separate | [5 empty] | mineralisation |  |  |  | sphalerite | [6 empty] | galena |  | LA-ICPMS |  |  |  |  | 137.848736 | [19 empty] | 1011.11881 | [5 empty] | 0.073494 | [5 empty] | 218.110195 | [9 empty] | 82623.11499 |  | 5.231572 |  |  |  | 0.01948 | [7 empty] | 2.322744 | [13 empty] | 1628.789209 | [15 empty] | 0.495732 | [17 empty] | 247.856071 | [9 empty] | 24.253473 | [32 empty] | 2024 | Meng, Y.-M., Huang, X.-W., Hu, R., Beaudoin, G., Zhou, M.-F., Meng, S. (2024). Deposit type discrimination based on trace elements in sphalerite. Ore Geology Reviews, 165, 105887. |  | CHN
| Freiberg kb, Liziping, Fulongchang, Shangnuluo, Baiji, Lengshuikeng, Lishan |  | Magmatic hydrothermal, Seafloor hydrothermal, Basin hydrothermal, Epithermal, Metamorphic | Mississippi Valley-type (MVT), Volcanic-hosted massive sulfide (VMS), Sedimentary Exhalative (SEDEX), Epithermal, Skarn | MVT zinc-lead, VMS zinc-lead, SEDEX zinc-lead, Epithermal zinc-lead, Skarn zinc-lead | Pb, Zn | Ag, Cu | Pb, Zn, Ag, Cu | Meng et al., 2024 |  | eb19 | eb19-1 | [5 empty] | ore material |  |  | mineral separate | [5 empty] | mineralisation |  |  |  | sphalerite | [6 empty] | galena |  | LA-ICPMS |  |  |  |  | 0.372063 | [19 empty] | 1035.621762 | [5 empty] | 0.045325 | [5 empty] | 11.739391 | [9 empty] | 82497.81747 |  | 5.290972 |  |  |  | 0.012973 | [7 empty] | 0.770205 | [13 empty] | 1627.553191 | [15 empty] | 0.241773 | [17 empty] | 0.073434 | [9 empty] | 0.903739 | [32 empty] | 2024 | Meng, Y.-M., Huang, X.-W., Hu, R., Beaudoin, G., Zhou, M.-F., Meng, S. (2024). Deposit type discrimination based on trace elements in sphalerite. Ore Geology Reviews, 165, 105887. |  | CHN
| Freiberg kb, Liziping, Fulongchang, Shangnuluo, Baiji, Lengshuikeng, Lishan |  | Magmatic hydrothermal, Seafloor hydrothermal, Basin hydrothermal, Epithermal, Metamorphic | Mississippi Valley-type (MVT), Volcanic-hosted massive sulfide (VMS), Sedimentary Exhalative (SEDEX), Epithermal, Skarn | MVT zinc-lead, VMS zinc-lead, SEDEX zinc-lead, Epithermal zinc-lead, Skarn zinc-lead | Pb, Zn | Ag, Cu | Pb, Zn, Ag, Cu | Meng et al., 2024 |  | eb19 | eb19-2 | [5 empty] | ore material |  |  | mineral separate | [5 empty] | mineralisation |  |  |  | sphalerite | [6 empty] | galena |  | LA-ICPMS |  |  |  |  | 0.545229 | [19 empty] | 1219.845306 | [5 empty] | 0.097542 | [5 empty] | 21.286908 | [9 empty] | 92734.85604 |  | 4.149353 |  |  |  | 0.01628 | [7 empty] | 7.186952 | [13 empty] | 1829.57954 | [15 empty] | 0.264443 | [17 empty] | 0.039938 | [9 empty] | 0.406025 | [32 empty] | 2024 | Meng, Y.-M., Huang, X.-W., Hu, R., Beaudoin, G., Zhou, M.-F., Meng, S. (2024). Deposit type discrimination based on trace elements in sphalerite. Ore Geology Reviews, 165, 105887. |  | CHN
| Freiberg kb, Liziping, Fulongchang, Shangnuluo, Baiji, Lengshuikeng, Lishan |  | Magmatic hydrothermal, Seafloor hydrothermal, Basin hydrothermal, Epithermal, Metamorphic | Mississippi Valley-type (MVT), Volcanic-hosted massive sulfide (VMS), Sedimentary Exhalative (SEDEX), Epithermal, Skarn | MVT zinc-lead, VMS zinc-lead, SEDEX zinc-lead, Epithermal zinc-lead, Skarn zinc-lead | Pb, Zn | Ag, Cu | Pb, Zn, Ag, Cu | Meng et al., 2024 |  | eb19 | eb19-3 | [5 empty] | ore material |  |  | mineral separate | [5 empty] | mineralisation |  |  |  | sphalerite | [6 empty] | galena |  | LA-ICPMS |  |  |  |  | 10.484041 | [19 empty] | 1193.282641 | [5 empty] | 0.023971 | [5 empty] | 244.707978 | [9 empty] | 89866.17829 |  | 4.565189 |  |  |  | 0.002986 | [7 empty] | 0.477982 | [13 empty] | 2084.784561 | [15 empty] | 7.910421 | [17 empty] | 1.446044 | [9 empty] | 1.309274 | [32 empty] | 2024 | Meng, Y.-M., Huang, X.-W., Hu, R., Beaudoin, G., Zhou, M.-F., Meng, S. (2024). Deposit type discrimination based on trace elements in sphalerite. Ore Geology Reviews, 165, 105887. |  | CHN
| Freiberg kb, Liziping, Fulongchang, Shangnuluo, Baiji, Lengshuikeng, Lishan |  | Magmatic hydrothermal, Seafloor hydrothermal, Basin hydrothermal, Epithermal, Metamorphic | Mississippi Valley-type (MVT), Volcanic-hosted massive sulfide (VMS), Sedimentary Exhalative (SEDEX), Epithermal, Skarn | MVT zinc-lead, VMS zinc-lead, SEDEX zinc-lead, Epithermal zinc-lead, Skarn zinc-lead | Pb, Zn | Ag, Cu | Pb, Zn, Ag, Cu | Meng et al., 2024 |  | eb19 | eb19-4 | [5 empty] | ore material |  |  | mineral separate | [5 empty] | mineralisation |  |  |  | sphalerite | [6 empty] | galena |  | LA-ICPMS |  |  |  |  | 52.351506 | [19 empty] | 2023.996921 | [5 empty] | 0.008643 | [5 empty] | 2861.934007 | [9 empty] | 92277.25182 |  | 4.652286 |  |  |  | 0.001922 | [7 empty] | 0.73194 | [13 empty] | 1895.474248 | [15 empty] | 21.472411 | [17 empty] | 80.184484 | [9 empty] | 6.618871 | [32 empty] | 2024 | Meng, Y.-M., Huang, X.-W., Hu, R., Beaudoin, G., Zhou, M.-F., Meng, S. (2024). Deposit type discrimination based on trace elements in sphalerite. Ore Geology Reviews, 165, 105887. |  | CHN
| Freiberg kb, Liziping, Fulongchang, Shangnuluo, Baiji, Lengshuikeng, Lishan |  | Magmatic hydrothermal, Seafloor hydrothermal, Basin hydrothermal, Epithermal, Metamorphic | Mississippi Valley-type (MVT), Volcanic-hosted massive sulfide (VMS), Sedimentary Exhalative (SEDEX), Epithermal, Skarn | MVT zinc-lead, VMS zinc-lead, SEDEX zinc-lead, Epithermal zinc-lead, Skarn zinc-lead | Pb, Zn | Ag, Cu | Pb, Zn, Ag, Cu | Meng et al., 2024 |  | eb19 | eb19-5 | [5 empty] | ore material |  |  | mineral separate | [5 empty] | mineralisation |  |  |  | sphalerite | [6 empty] | galena |  | LA-ICPMS |  |  |  |  | 1.158297 | [19 empty] | 1212.581312 | [5 empty] | 0.483379 | [5 empty] | 32.233563 | [9 empty] | 93012.41706 |  | 9.536605 |  |  |  | 0.044374 | [7 empty] | 15.182874 | [13 empty] | 7006.815869 | [15 empty] | 0.276131 | [17 empty] | 0.212486 | [9 empty] | 2.020769 | [32 empty] | 2024 | Meng, Y.-M., Huang, X.-W., Hu, R., Beaudoin, G., Zhou, M.-F., Meng, S. (2024). Deposit type discrimination based on trace elements in sphalerite. Ore Geology Reviews, 165, 105887. |  | CHN
| Freiberg kb, Liziping, Fulongchang, Shangnuluo, Baiji, Lengshuikeng, Lishan |  | Magmatic hydrothermal, Seafloor hydrothermal, Basin hydrothermal, Epithermal, Metamorphic | Mississippi Valley-type (MVT), Volcanic-hosted massive sulfide (VMS), Sedimentary Exhalative (SEDEX), Epithermal, Skarn | MVT zinc-lead, VMS zinc-lead, SEDEX zinc-lead, Epithermal zinc-lead, Skarn zinc-lead | Pb, Zn | Ag, Cu | Pb, Zn, Ag, Cu | Meng et al., 2024 |  | eb19 | eb19-6 | [5 empty] | ore material |  |  | mineral separate | [5 empty] | mineralisation |  |  |  | sphalerite | [6 empty] | galena |  | LA-ICPMS |  |  |  |  | 32.03105 | [19 empty] | 1155.458336 | [5 empty] | 1.418628 | [5 empty] | 117.251658 | [9 empty] | 152.730406 |  | 0.032025 |  |  |  | 0.006779 | [7 empty] | 14.095659 | [13 empty] | 4.922721 | [15 empty] | 22.33909 | [17 empty] | 50.05741 | [9 empty] | 29.866638 | [32 empty] | 2024 | Meng, Y.-M., Huang, X.-W., Hu, R., Beaudoin, G., Zhou, M.-F., Meng, S. (2024). Deposit type discrimination based on trace elements in sphalerite. Ore Geology Reviews, 165, 105887. |  | CHN
| Freiberg kb, Liziping, Fulongchang, Shangnuluo, Baiji, Lengshuikeng, Lishan |  | Magmatic hydrothermal, Seafloor hydrothermal, Basin hydrothermal, Epithermal, Metamorphic | Mississippi Valley-type (MVT), Volcanic-hosted massive sulfide (VMS), Sedimentary Exhalative (SEDEX), Epithermal, Skarn | MVT zinc-lead, VMS zinc-lead, SEDEX zinc-lead, Epithermal zinc-lead, Skarn zinc-lead | Pb, Zn | Ag, Cu | Pb, Zn, Ag, Cu | Meng et al., 2024 |  | eb19 | eb19-7 | [5 empty] | ore material |  |  | mineral separate | [5 empty] | mineralisation |  |  |  | sphalerite | [6 empty] | galena |  | LA-ICPMS |  |  |  |  | 222.717125 | [19 empty] | 1300.653509 | [5 empty] | 3.607143 | [5 empty] | 294.214737 | [9 empty] | 404.857646 |  | 0.935325 |  |  |  | 0.015971 | [7 empty] | 12.06609 | [13 empty] | 5.36028 | [15 empty] | 85.148938 | [17 empty] | 255.744216 | [9 empty] | 18.140741 | [32 empty] | 2024 | Meng, Y.-M., Huang, X.-W., Hu, R., Beaudoin, G., Zhou, M.-F., Meng, S. (2024). Deposit type discrimination based on trace elements in sphalerite. Ore Geology Reviews, 165, 105887. |  | CHN
| Freiberg kb, Liziping, Fulongchang, Shangnuluo, Baiji, Lengshuikeng, Lishan |  | Magmatic hydrothermal, Seafloor hydrothermal, Basin hydrothermal, Epithermal, Metamorphic | Mississippi Valley-type (MVT), Volcanic-hosted massive sulfide (VMS), Sedimentary Exhalative (SEDEX), Epithermal, Skarn | MVT zinc-lead, VMS zinc-lead, SEDEX zinc-lead, Epithermal zinc-lead, Skarn zinc-lead | Pb, Zn | Ag, Cu | Pb, Zn, Ag, Cu | Meng et al., 2024 |  | eb19 | eb19-8 | [5 empty] | ore material |  |  | mineral separate | [5 empty] | mineralisation |  |  |  | sphalerite | [6 empty] | galena |  | LA-ICPMS |  |  |  |  | 15.533117 | [19 empty] | 829.671935 | [5 empty] | 0.20593 | [5 empty] | 43.914009 | [9 empty] | 81100.34422 |  | 9.912745 |  |  |  | 0.290785 | [7 empty] | 9.519874 | [13 empty] | 1967.65276 | [15 empty] | 2.04809 | [17 empty] | 15.103128 | [9 empty] | 3.674665 | [32 empty] | 2024 | Meng, Y.-M., Huang, X.-W., Hu, R., Beaudoin, G., Zhou, M.-F., Meng, S. (2024). Deposit type discrimination based on trace elements in sphalerite. Ore Geology Reviews, 165, 105887. |  | CHN
| Freiberg kb, Liziping, Fulongchang, Shangnuluo, Baiji, Lengshuikeng, Lishan |  | Magmatic hydrothermal, Seafloor hydrothermal, Basin hydrothermal, Epithermal, Metamorphic | Mississippi Valley-type (MVT), Volcanic-hosted massive sulfide (VMS), Sedimentary Exhalative (SEDEX), Epithermal, Skarn | MVT zinc-lead, VMS zinc-lead, SEDEX zinc-lead, Epithermal zinc-lead, Skarn zinc-lead | Pb, Zn | Ag, Cu | Pb, Zn, Ag, Cu | Meng et al., 2024 |  | eb19 | eb19-9 | [5 empty] | ore material |  |  | mineral separate | [5 empty] | mineralisation |  |  |  | sphalerite | [6 empty] | galena |  | LA-ICPMS |  |  |  |  | 1.612077 | [19 empty] | 935.428024 | [5 empty] | 0.312177 | [5 empty] | 24.321034 | [9 empty] | 88366.11667 |  | 5.844987 |  |  |  | 0.045624 | [7 empty] | 11.970036 | [13 empty] | 2032.231537 | [15 empty] | 0.183511 | [17 empty] | 0.000156 | [9 empty] | 0.897018 | [32 empty] | 2024 | Meng, Y.-M., Huang, X.-W., Hu, R., Beaudoin, G., Zhou, M.-F., Meng, S. (2024). Deposit type discrimination based on trace elements in sphalerite. Ore Geology Reviews, 165, 105887. |  | CHN
| Freiberg kb, Liziping, Fulongchang, Shangnuluo, Baiji, Lengshuikeng, Lishan |  | Magmatic hydrothermal, Seafloor hydrothermal, Basin hydrothermal, Epithermal, Metamorphic | Mississippi Valley-type (MVT), Volcanic-hosted massive sulfide (VMS), Sedimentary Exhalative (SEDEX), Epithermal, Skarn | MVT zinc-lead, VMS zinc-lead, SEDEX zinc-lead, Epithermal zinc-lead, Skarn zinc-lead | Pb, Zn | Ag, Cu | Pb, Zn, Ag, Cu | Meng et al., 2024 |  | eb19 | eb19-10 | [5 empty] | ore material |  |  | mineral separate | [5 empty] | mineralisation |  |  |  | sphalerite | [6 empty] | galena |  | LA-ICPMS |  |  |  |  | 927.891835 | [19 empty] | 1856.120314 | [5 empty] | 0.241247 | [5 empty] | 2035.675887 | [9 empty] | 84109.511 |  | 6.061172 |  |  |  | 0.008314 | [7 empty] | 6.706692 | [13 empty] | 5562.109281 | [15 empty] | 6.146605 | [17 empty] | 1043.864659 | [9 empty] | 15.394701 | [32 empty] | 2024 | Meng, Y.-M., Huang, X.-W., Hu, R., Beaudoin, G., Zhou, M.-F., Meng, S. (2024). Deposit type discrimination based on trace elements in sphalerite. Ore Geology Reviews, 165, 105887. |  | CHN
| Freiberg kb, Liziping, Fulongchang, Shangnuluo, Baiji, Lengshuikeng, Lishan |  | Magmatic hydrothermal, Seafloor hydrothermal, Basin hydrothermal, Epithermal, Metamorphic | Mississippi Valley-type (MVT), Volcanic-hosted massive sulfide (VMS), Sedimentary Exhalative (SEDEX), Epithermal, Skarn | MVT zinc-lead, VMS zinc-lead, SEDEX zinc-lead, Epithermal zinc-lead, Skarn zinc-lead | Pb, Zn | Ag, Cu | Pb, Zn, Ag, Cu | Meng et al., 2024 |  | eb19 | eb19-11 | [5 empty] | ore material |  |  | mineral separate | [5 empty] | mineralisation |  |  |  | sphalerite | [6 empty] | galena |  | LA-ICPMS |  |  |  |  | 1.083299 | [19 empty] | 1526.969888 | [5 empty] | 0.22146 | [5 empty] | 28.150685 | [9 empty] | 95232.09114 |  | 7.977489 |  |  |  | 0.303879 | [7 empty] | 5.970986 | [13 empty] | 7103.630833 | [15 empty] | 0.253812 | [17 empty] | 0.370925 | [9 empty] | 2.537936 | [32 empty] | 2024 | Meng, Y.-M., Huang, X.-W., Hu, R., Beaudoin, G., Zhou, M.-F., Meng, S. (2024). Deposit type discrimination based on trace elements in sphalerite. Ore Geology Reviews, 165, 105887. |  | CHN
| Freiberg kb, Liziping, Fulongchang, Shangnuluo, Baiji, Lengshuikeng, Lishan |  | Magmatic hydrothermal, Seafloor hydrothermal, Basin hydrothermal, Epithermal, Metamorphic | Mississippi Valley-type (MVT), Volcanic-hosted massive sulfide (VMS), Sedimentary Exhalative (SEDEX), Epithermal, Skarn | MVT zinc-lead, VMS zinc-lead, SEDEX zinc-lead, Epithermal zinc-lead, Skarn zinc-lead | Pb, Zn | Ag, Cu | Pb, Zn, Ag, Cu | Meng et al., 2024 |  | eb19 | eb19-12 | [5 empty] | ore material |  |  | mineral separate | [5 empty] | mineralisation |  |  |  | sphalerite | [6 empty] | galena |  | LA-ICPMS |  |  |  |  | 4.14457 | [19 empty] | 904.20784 | [5 empty] | 0.501487 | [5 empty] | 77.774112 | [9 empty] | 81377.34814 |  | 10.855189 |  |  |  | 0.289319 | [7 empty] | 54.246969 | [13 empty] | 1737.646458 | [15 empty] | 0.661546 | [17 empty] | 6.322009 | [9 empty] | 1.550888 | [32 empty] | 2024 | Meng, Y.-M., Huang, X.-W., Hu, R., Beaudoin, G., Zhou, M.-F., Meng, S. (2024). Deposit type discrimination based on trace elements in sphalerite. Ore Geology Reviews, 165, 105887. |  | CHN
| Freiberg kb, Liziping, Fulongchang, Shangnuluo, Baiji, Lengshuikeng, Lishan |  | Magmatic hydrothermal, Seafloor hydrothermal, Basin hydrothermal, Epithermal, Metamorphic | Mississippi Valley-type (MVT), Volcanic-hosted massive sulfide (VMS), Sedimentary Exhalative (SEDEX), Epithermal, Skarn | MVT zinc-lead, VMS zinc-lead, SEDEX zinc-lead, Epithermal zinc-lead, Skarn zinc-lead | Pb, Zn | Ag, Cu | Pb, Zn, Ag, Cu | Meng et al., 2024 |  | eb19 | eb19-13 | [5 empty] | ore material |  |  | mineral separate | [5 empty] | mineralisation |  |  |  | sphalerite | [6 empty] | galena |  | LA-ICPMS |  |  |  |  | 78.001685 | [19 empty] | 862.393774 | [5 empty] | 0.250506 | [5 empty] | 160.524394 | [9 empty] | 85057.37776 |  | 8.870621 |  |  |  | 0.284266 | [7 empty] | 15.953074 | [13 empty] | 1894.861673 | [15 empty] | 108.654016 | [17 empty] | 95.039803 | [9 empty] | 18.908986 | [32 empty] | 2024 | Meng, Y.-M., Huang, X.-W., Hu, R., Beaudoin, G., Zhou, M.-F., Meng, S. (2024). Deposit type discrimination based on trace elements in sphalerite. Ore Geology Reviews, 165, 105887. |  | CHN
| Freiberg kb, Liziping, Fulongchang, Shangnuluo, Baiji, Lengshuikeng, Lishan |  | Magmatic hydrothermal, Seafloor hydrothermal, Basin hydrothermal, Epithermal, Metamorphic | Mississippi Valley-type (MVT), Volcanic-hosted massive sulfide (VMS), Sedimentary Exhalative (SEDEX), Epithermal, Skarn | MVT zinc-lead, VMS zinc-lead, SEDEX zinc-lead, Epithermal zinc-lead, Skarn zinc-lead | Pb, Zn | Ag, Cu | Pb, Zn, Ag, Cu | Meng et al., 2024 |  | eb20 | eb20-1 | [5 empty] | ore material |  |  | mineral separate | [5 empty] | mineralisation |  |  |  | sphalerite | [6 empty] | galena |  | LA-ICPMS |  |  |  |  | 10.860848 | [19 empty] | 5719.344707 | [5 empty] | 4.745327 | [5 empty] | 2041.986107 | [9 empty] | 86458.06709 |  | 9.053037 |  |  |  | 0.056083 | [7 empty] | 192.993364 | [13 empty] | 1278.173491 | [15 empty] | 2.987308 | [17 empty] | 1.237743 | [9 empty] | 21.703163 | [32 empty] | 2024 | Meng, Y.-M., Huang, X.-W., Hu, R., Beaudoin, G., Zhou, M.-F., Meng, S. (2024). Deposit type discrimination based on trace elements in sphalerite. Ore Geology Reviews, 165, 105887. |  | CHN
| Freiberg kb, Liziping, Fulongchang, Shangnuluo, Baiji, Lengshuikeng, Lishan |  | Magmatic hydrothermal, Seafloor hydrothermal, Basin hydrothermal, Epithermal, Metamorphic | Mississippi Valley-type (MVT), Volcanic-hosted massive sulfide (VMS), Sedimentary Exhalative (SEDEX), Epithermal, Skarn | MVT zinc-lead, VMS zinc-lead, SEDEX zinc-lead, Epithermal zinc-lead, Skarn zinc-lead | Pb, Zn | Ag, Cu | Pb, Zn, Ag, Cu | Meng et al., 2024 |  | eb20 | eb20-2 | [5 empty] | ore material |  |  | mineral separate | [5 empty] | mineralisation |  |  |  | sphalerite | [6 empty] | galena |  | LA-ICPMS |  |  |  |  | 14.78816 | [19 empty] | 5824.064511 | [5 empty] | 1.017801 | [5 empty] | 1555.778927 | [9 empty] | 91728.22783 |  | 10.985778 |  |  |  | 0.002096 | [7 empty] | 292.203881 | [13 empty] | 1692.863379 | [15 empty] | 0.703375 | [17 empty] | 0.001691 | [9 empty] | 1015.733854 | [32 empty] | 2024 | Meng, Y.-M., Huang, X.-W., Hu, R., Beaudoin, G., Zhou, M.-F., Meng, S. (2024). Deposit type discrimination based on trace elements in sphalerite. Ore Geology Reviews, 165, 105887. |  | CHN
| Freiberg kb, Liziping, Fulongchang, Shangnuluo, Baiji, Lengshuikeng, Lishan |  | Magmatic hydrothermal, Seafloor hydrothermal, Basin hydrothermal, Epithermal, Metamorphic | Mississippi Valley-type (MVT), Volcanic-hosted massive sulfide (VMS), Sedimentary Exhalative (SEDEX), Epithermal, Skarn | MVT zinc-lead, VMS zinc-lead, SEDEX zinc-lead, Epithermal zinc-lead, Skarn zinc-lead | Pb, Zn | Ag, Cu | Pb, Zn, Ag, Cu | Meng et al., 2024 |  | eb20 | eb20-3 | [5 empty] | ore material |  |  | mineral separate | [5 empty] | mineralisation |  |  |  | sphalerite | [6 empty] | galena |  | LA-ICPMS |  |  |  |  | 18.318988 | [19 empty] | 6112.90957 | [5 empty] | 0.911929 | [5 empty] | 1991.04552 | [9 empty] | 85690.5972 |  | 11.879955 |  |  |  | 0.43526 | [7 empty] | 155.770862 | [13 empty] | 1571.185259 | [15 empty] | 1.580176 | [17 empty] | 0.496078 | [9 empty] | 1279.694946 | [32 empty] | 2024 | Meng, Y.-M., Huang, X.-W., Hu, R., Beaudoin, G., Zhou, M.-F., Meng, S. (2024). Deposit type discrimination based on trace elements in sphalerite. Ore Geology Reviews, 165, 105887. |  | CHN
| Freiberg kb, Liziping, Fulongchang, Shangnuluo, Baiji, Lengshuikeng, Lishan |  | Magmatic hydrothermal, Seafloor hydrothermal, Basin hydrothermal, Epithermal, Metamorphic | Mississippi Valley-type (MVT), Volcanic-hosted massive sulfide (VMS), Sedimentary Exhalative (SEDEX), Epithermal, Skarn | MVT zinc-lead, VMS zinc-lead, SEDEX zinc-lead, Epithermal zinc-lead, Skarn zinc-lead | Pb, Zn | Ag, Cu | Pb, Zn, Ag, Cu | Meng et al., 2024 |  | eb20 | eb20-4 | [5 empty] | ore material |  |  | mineral separate | [5 empty] | mineralisation |  |  |  | sphalerite | [6 empty] | galena |  | LA-ICPMS |  |  |  |  | 11.425633 | [19 empty] | 5765.096122 | [5 empty] | 4.882969 | [5 empty] | 887.010007 | [9 empty] | 99898.22759 |  | 11.019121 |  |  |  | 0.01717 | [7 empty] | 329.299341 | [13 empty] | 690.06865 | [15 empty] | 0.102138 | [17 empty] | 0.003873 | [9 empty] | 460.404153 | [32 empty] | 2024 | Meng, Y.-M., Huang, X.-W., Hu, R., Beaudoin, G., Zhou, M.-F., Meng, S. (2024). Deposit type discrimination based on trace elements in sphalerite. Ore Geology Reviews, 165, 105887. |  | CHN
| Freiberg kb, Liziping, Fulongchang, Shangnuluo, Baiji, Lengshuikeng, Lishan |  | Magmatic hydrothermal, Seafloor hydrothermal, Basin hydrothermal, Epithermal, Metamorphic | Mississippi Valley-type (MVT), Volcanic-hosted massive sulfide (VMS), Sedimentary Exhalative (SEDEX), Epithermal, Skarn | MVT zinc-lead, VMS zinc-lead, SEDEX zinc-lead, Epithermal zinc-lead, Skarn zinc-lead | Pb, Zn | Ag, Cu | Pb, Zn, Ag, Cu | Meng et al., 2024 |  | eb20 | eb20-5 | [5 empty] | ore material |  |  | mineral separate | [5 empty] | mineralisation |  |  |  | sphalerite | [6 empty] | galena |  | LA-ICPMS |  |  |  |  | 18.896435 | [19 empty] | 4995.746752 | [5 empty] | 29.027018 | [5 empty] | 2373.848465 | [9 empty] | 84199.85392 |  | 7.111567 |  |  |  | 0.00807 | [7 empty] | 332.708547 | [13 empty] | 5377.952427 | [15 empty] | 5.021647 | [17 empty] | 2.624261 | [9 empty] | 94.398441 | [32 empty] | 2024 | Meng, Y.-M., Huang, X.-W., Hu, R., Beaudoin, G., Zhou, M.-F., Meng, S. (2024). Deposit type discrimination based on trace elements in sphalerite. Ore Geology Reviews, 165, 105887. |  | CHN
| Freiberg kb, Liziping, Fulongchang, Shangnuluo, Baiji, Lengshuikeng, Lishan |  | Magmatic hydrothermal, Seafloor hydrothermal, Basin hydrothermal, Epithermal, Metamorphic | Mississippi Valley-type (MVT), Volcanic-hosted massive sulfide (VMS), Sedimentary Exhalative (SEDEX), Epithermal, Skarn | MVT zinc-lead, VMS zinc-lead, SEDEX zinc-lead, Epithermal zinc-lead, Skarn zinc-lead | Pb, Zn | Ag, Cu | Pb, Zn, Ag, Cu | Meng et al., 2024 |  | eb20 | eb20-6 | [5 empty] | ore material |  |  | mineral separate | [5 empty] | mineralisation |  |  |  | sphalerite | [6 empty] | galena |  | LA-ICPMS |  |  |  |  | 9.688067 | [19 empty] | 5867.779326 | [5 empty] | 25.808824 | [5 empty] | 791.413905 | [9 empty] | 87894.98312 |  | 7.495879 |  |  |  | 0.001321 | [7 empty] | 314.760449 | [13 empty] | 4897.00766 | [15 empty] | 1.620851 | [17 empty] | 1.957547 | [9 empty] | 274.528725 | [32 empty] | 2024 | Meng, Y.-M., Huang, X.-W., Hu, R., Beaudoin, G., Zhou, M.-F., Meng, S. (2024). Deposit type discrimination based on trace elements in sphalerite. Ore Geology Reviews, 165, 105887. |  | CHN
| Freiberg kb, Liziping, Fulongchang, Shangnuluo, Baiji, Lengshuikeng, Lishan |  | Magmatic hydrothermal, Seafloor hydrothermal, Basin hydrothermal, Epithermal, Metamorphic | Mississippi Valley-type (MVT), Volcanic-hosted massive sulfide (VMS), Sedimentary Exhalative (SEDEX), Epithermal, Skarn | MVT zinc-lead, VMS zinc-lead, SEDEX zinc-lead, Epithermal zinc-lead, Skarn zinc-lead | Pb, Zn | Ag, Cu | Pb, Zn, Ag, Cu | Meng et al., 2024 |  | eb20 | eb20-7 | [5 empty] | ore material |  |  | mineral separate | [5 empty] | mineralisation |  |  |  | sphalerite | [6 empty] | galena |  | LA-ICPMS |  |  |  |  | 28.020583 | [19 empty] | 5623.724296 | [5 empty] | 3.034544 | [5 empty] | 1952.437738 | [9 empty] | 89026.11355 |  | 10.364073 |  |  |  | 0.282368 | [7 empty] | 291.966689 | [13 empty] | 1463.575427 | [15 empty] | 0.580796 | [17 empty] | 0.153583 | [9 empty] | 1407.895638 | [32 empty] | 2024 | Meng, Y.-M., Huang, X.-W., Hu, R., Beaudoin, G., Zhou, M.-F., Meng, S. (2024). Deposit type discrimination based on trace elements in sphalerite. Ore Geology Reviews, 165, 105887. |  | CHN
| Freiberg kb, Liziping, Fulongchang, Shangnuluo, Baiji, Lengshuikeng, Lishan |  | Magmatic hydrothermal, Seafloor hydrothermal, Basin hydrothermal, Epithermal, Metamorphic | Mississippi Valley-type (MVT), Volcanic-hosted massive sulfide (VMS), Sedimentary Exhalative (SEDEX), Epithermal, Skarn | MVT zinc-lead, VMS zinc-lead, SEDEX zinc-lead, Epithermal zinc-lead, Skarn zinc-lead | Pb, Zn | Ag, Cu | Pb, Zn, Ag, Cu | Meng et al., 2024 |  | eb20 | eb20-8 | [5 empty] | ore material |  |  | mineral separate | [5 empty] | mineralisation |  |  |  | sphalerite | [6 empty] | galena |  | LA-ICPMS |  |  |  |  | 6.644915 | [19 empty] | 5561.062759 | [5 empty] | 3.575522 | [5 empty] | 518.04919 | [9 empty] | 89474.041 |  | 6.265569 |  |  |  | 3.3e-05 | [7 empty] | 277.508798 | [13 empty] | 1575.522011 | [15 empty] | 0.277416 | [17 empty] | 0.005084 | [9 empty] | 203.043417 | [32 empty] | 2024 | Meng, Y.-M., Huang, X.-W., Hu, R., Beaudoin, G., Zhou, M.-F., Meng, S. (2024). Deposit type discrimination based on trace elements in sphalerite. Ore Geology Reviews, 165, 105887. |  | CHN
| Freiberg kb, Liziping, Fulongchang, Shangnuluo, Baiji, Lengshuikeng, Lishan |  | Magmatic hydrothermal, Seafloor hydrothermal, Basin hydrothermal, Epithermal, Metamorphic | Mississippi Valley-type (MVT), Volcanic-hosted massive sulfide (VMS), Sedimentary Exhalative (SEDEX), Epithermal, Skarn | MVT zinc-lead, VMS zinc-lead, SEDEX zinc-lead, Epithermal zinc-lead, Skarn zinc-lead | Pb, Zn | Ag, Cu | Pb, Zn, Ag, Cu | Meng et al., 2024 |  | eb20 | eb20-9 | [5 empty] | ore material |  |  | mineral separate | [5 empty] | mineralisation |  |  |  | sphalerite | [6 empty] | galena |  | LA-ICPMS |  |  |  |  | 5.985615 | [19 empty] | 6119.523119 | [5 empty] | 3.172856 | [5 empty] | 550.994625 | [9 empty] | 96521.80913 |  | 8.717446 |  |  |  | 0.028703 | [7 empty] | 268.491802 | [13 empty] | 661.50408 | [15 empty] | 0.306549 | [17 empty] | 0.092544 | [9 empty] | 217.961886 | [32 empty] | 2024 | Meng, Y.-M., Huang, X.-W., Hu, R., Beaudoin, G., Zhou, M.-F., Meng, S. (2024). Deposit type discrimination based on trace elements in sphalerite. Ore Geology Reviews, 165, 105887. |  | CHN
| Freiberg kb, Liziping, Fulongchang, Shangnuluo, Baiji, Lengshuikeng, Lishan |  | Magmatic hydrothermal, Seafloor hydrothermal, Basin hydrothermal, Epithermal, Metamorphic | Mississippi Valley-type (MVT), Volcanic-hosted massive sulfide (VMS), Sedimentary Exhalative (SEDEX), Epithermal, Skarn | MVT zinc-lead, VMS zinc-lead, SEDEX zinc-lead, Epithermal zinc-lead, Skarn zinc-lead | Pb, Zn | Ag, Cu | Pb, Zn, Ag, Cu | Meng et al., 2024 |  | eb21 | eb21-1 | [5 empty] | ore material |  |  | mineral separate | [5 empty] | mineralisation |  |  |  | sphalerite | [6 empty] | galena |  | LA-ICPMS |  |  |  |  | 50.354109 | [19 empty] | 8268.651262 | [5 empty] | 0.122341 | [5 empty] | 2084.87862 | [9 empty] | 100846.8059 |  | 23.810138 |  |  |  | 0.036602 | [7 empty] | 149.215464 | [13 empty] | 2168.940578 | [15 empty] | 9.9351 | [17 empty] | 5.590145 | [9 empty] | 224.632144 | [32 empty] | 2024 | Meng, Y.-M., Huang, X.-W., Hu, R., Beaudoin, G., Zhou, M.-F., Meng, S. (2024). Deposit type discrimination based on trace elements in sphalerite. Ore Geology Reviews, 165, 105887. |  | CHN
| Freiberg kb, Liziping, Fulongchang, Shangnuluo, Baiji, Lengshuikeng, Lishan |  | Magmatic hydrothermal, Seafloor hydrothermal, Basin hydrothermal, Epithermal, Metamorphic | Mississippi Valley-type (MVT), Volcanic-hosted massive sulfide (VMS), Sedimentary Exhalative (SEDEX), Epithermal, Skarn | MVT zinc-lead, VMS zinc-lead, SEDEX zinc-lead, Epithermal zinc-lead, Skarn zinc-lead | Pb, Zn | Ag, Cu | Pb, Zn, Ag, Cu | Meng et al., 2024 |  | eb21 | eb21-2 | [5 empty] | ore material |  |  | mineral separate | [5 empty] | mineralisation |  |  |  | sphalerite | [6 empty] | galena |  | LA-ICPMS |  |  |  |  | 21.640589 | [19 empty] | 8652.0294 | [5 empty] | 0.507616 | [5 empty] | 751.331895 | [9 empty] | 102112.3975 |  | 35.742289 |  |  |  | 0.004227 | [7 empty] | 418.682131 | [13 empty] | 417.772472 | [15 empty] | 5.810988 | [17 empty] | 2.114902 | [9 empty] | 57.987181 | [32 empty] | 2024 | Meng, Y.-M., Huang, X.-W., Hu, R., Beaudoin, G., Zhou, M.-F., Meng, S. (2024). Deposit type discrimination based on trace elements in sphalerite. Ore Geology Reviews, 165, 105887. |  | CHN
| Freiberg kb, Liziping, Fulongchang, Shangnuluo, Baiji, Lengshuikeng, Lishan |  | Magmatic hydrothermal, Seafloor hydrothermal, Basin hydrothermal, Epithermal, Metamorphic | Mississippi Valley-type (MVT), Volcanic-hosted massive sulfide (VMS), Sedimentary Exhalative (SEDEX), Epithermal, Skarn | MVT zinc-lead, VMS zinc-lead, SEDEX zinc-lead, Epithermal zinc-lead, Skarn zinc-lead | Pb, Zn | Ag, Cu | Pb, Zn, Ag, Cu | Meng et al., 2024 |  | eb21 | eb21-3 | [5 empty] | ore material |  |  | mineral separate | [5 empty] | mineralisation |  |  |  | sphalerite | [6 empty] | galena |  | LA-ICPMS |  |  |  |  | 31.86841 | [19 empty] | 6155.59894 | [5 empty] | 0.609662 | [5 empty] | 1653.903458 | [9 empty] | 100756.057 |  | 35.662257 |  |  |  | 0.285351 | [7 empty] | 865.752768 | [13 empty] | 414.75544 | [15 empty] | 0.49228 | [17 empty] | 0.10809 | [9 empty] | 396.285321 | [32 empty] | 2024 | Meng, Y.-M., Huang, X.-W., Hu, R., Beaudoin, G., Zhou, M.-F., Meng, S. (2024). Deposit type discrimination based on trace elements in sphalerite. Ore Geology Reviews, 165, 105887. |  | CHN
| Freiberg kb, Liziping, Fulongchang, Shangnuluo, Baiji, Lengshuikeng, Lishan |  | Magmatic hydrothermal, Seafloor hydrothermal, Basin hydrothermal, Epithermal, Metamorphic | Mississippi Valley-type (MVT), Volcanic-hosted massive sulfide (VMS), Sedimentary Exhalative (SEDEX), Epithermal, Skarn | MVT zinc-lead, VMS zinc-lead, SEDEX zinc-lead, Epithermal zinc-lead, Skarn zinc-lead | Pb, Zn | Ag, Cu | Pb, Zn, Ag, Cu | Meng et al., 2024 |  | eb21 | eb21-4 | [5 empty] | ore material |  |  | mineral separate | [5 empty] | mineralisation |  |  |  | sphalerite | [6 empty] | galena |  | LA-ICPMS |  |  |  |  | 82.981233 | [19 empty] | 5582.585772 | [5 empty] | 0.255199 | [5 empty] | 2730.997826 | [9 empty] | 95792.88618 |  | 26.206413 |  |  |  | 0.253745 | [7 empty] | 299.307497 | [13 empty] | 479.061587 | [15 empty] | 6.877732 | [17 empty] | 5.805108 | [9 empty] | 512.012262 | [32 empty] | 2024 | Meng, Y.-M., Huang, X.-W., Hu, R., Beaudoin, G., Zhou, M.-F., Meng, S. (2024). Deposit type discrimination based on trace elements in sphalerite. Ore Geology Reviews, 165, 105887. |  | CHN
| Freiberg kb, Liziping, Fulongchang, Shangnuluo, Baiji, Lengshuikeng, Lishan |  | Magmatic hydrothermal, Seafloor hydrothermal, Basin hydrothermal, Epithermal, Metamorphic | Mississippi Valley-type (MVT), Volcanic-hosted massive sulfide (VMS), Sedimentary Exhalative (SEDEX), Epithermal, Skarn | MVT zinc-lead, VMS zinc-lead, SEDEX zinc-lead, Epithermal zinc-lead, Skarn zinc-lead | Pb, Zn | Ag, Cu | Pb, Zn, Ag, Cu | Meng et al., 2024 |  | eb21 | eb21-5 | [5 empty] | ore material |  |  | mineral separate | [5 empty] | mineralisation |  |  |  | sphalerite | [6 empty] | galena |  | LA-ICPMS |  |  |  |  | 237.483692 | [19 empty] | 5552.329997 | [5 empty] | 1.790448 | [5 empty] | 9563.395391 | [9 empty] | 89192.0627 |  | 15.729782 |  |  |  | 0.021689 | [7 empty] | 293.669957 | [13 empty] | 689.837964 | [15 empty] | 49.20434 | [17 empty] | 11.413841 | [9 empty] | 296.654452 | [32 empty] | 2024 | Meng, Y.-M., Huang, X.-W., Hu, R., Beaudoin, G., Zhou, M.-F., Meng, S. (2024). Deposit type discrimination based on trace elements in sphalerite. Ore Geology Reviews, 165, 105887. |  | CHN
| Freiberg kb, Liziping, Fulongchang, Shangnuluo, Baiji, Lengshuikeng, Lishan |  | Magmatic hydrothermal, Seafloor hydrothermal, Basin hydrothermal, Epithermal, Metamorphic | Mississippi Valley-type (MVT), Volcanic-hosted massive sulfide (VMS), Sedimentary Exhalative (SEDEX), Epithermal, Skarn | MVT zinc-lead, VMS zinc-lead, SEDEX zinc-lead, Epithermal zinc-lead, Skarn zinc-lead | Pb, Zn | Ag, Cu | Pb, Zn, Ag, Cu | Meng et al., 2024 |  | eb21 | eb21-6 | [5 empty] | ore material |  |  | mineral separate | [5 empty] | mineralisation |  |  |  | sphalerite | [6 empty] | galena |  | LA-ICPMS |  |  |  |  | 127.594554 | [19 empty] | 4445.415195 | [5 empty] | 0.414454 | [5 empty] | 8116.770065 | [9 empty] | 113896.6386 |  | 27.150578 |  |  |  | 0.169898 | [7 empty] | 367.336506 | [13 empty] | 658.228084 | [15 empty] | 583.624856 | [17 empty] | 1.493106 | [9 empty] | 5989.891334 | [32 empty] | 2024 | Meng, Y.-M., Huang, X.-W., Hu, R., Beaudoin, G., Zhou, M.-F., Meng, S. (2024). Deposit type discrimination based on trace elements in sphalerite. Ore Geology Reviews, 165, 105887. |  | CHN
| Freiberg kb, Liziping, Fulongchang, Shangnuluo, Baiji, Lengshuikeng, Lishan |  | Magmatic hydrothermal, Seafloor hydrothermal, Basin hydrothermal, Epithermal, Metamorphic | Mississippi Valley-type (MVT), Volcanic-hosted massive sulfide (VMS), Sedimentary Exhalative (SEDEX), Epithermal, Skarn | MVT zinc-lead, VMS zinc-lead, SEDEX zinc-lead, Epithermal zinc-lead, Skarn zinc-lead | Pb, Zn | Ag, Cu | Pb, Zn, Ag, Cu | Meng et al., 2024 |  | eb21 | eb21-7 | [5 empty] | ore material |  |  | mineral separate | [5 empty] | mineralisation |  |  |  | sphalerite | [6 empty] | galena |  | LA-ICPMS |  |  |  |  | 14.40663 | [19 empty] | 5164.984834 | [5 empty] | 0.233558 | [5 empty] | 1417.287006 | [9 empty] | 102387.3147 |  | 29.695217 |  |  |  | 0.316621 | [7 empty] | 403.586287 | [13 empty] | 649.637846 | [15 empty] | 2.539562 | [17 empty] | 0.088713 | [9 empty] | 658.423195 | [32 empty] | 2024 | Meng, Y.-M., Huang, X.-W., Hu, R., Beaudoin, G., Zhou, M.-F., Meng, S. (2024). Deposit type discrimination based on trace elements in sphalerite. Ore Geology Reviews, 165, 105887. |  | CHN
| Freiberg kb, Liziping, Fulongchang, Shangnuluo, Baiji, Lengshuikeng, Lishan |  | Magmatic hydrothermal, Seafloor hydrothermal, Basin hydrothermal, Epithermal, Metamorphic | Mississippi Valley-type (MVT), Volcanic-hosted massive sulfide (VMS), Sedimentary Exhalative (SEDEX), Epithermal, Skarn | MVT zinc-lead, VMS zinc-lead, SEDEX zinc-lead, Epithermal zinc-lead, Skarn zinc-lead | Pb, Zn | Ag, Cu | Pb, Zn, Ag, Cu | Meng et al., 2024 |  | eb21 | eb21-8 | [5 empty] | ore material |  |  | mineral separate | [5 empty] | mineralisation |  |  |  | sphalerite | [6 empty] | galena |  | LA-ICPMS |  |  |  |  | 55.402823 | [19 empty] | 7171.606165 | [5 empty] | 0.642005 | [5 empty] | 1565.001425 | [9 empty] | 105403.223 |  | 13.459496 |  |  |  | 0.035911 | [7 empty] | 893.483278 | [13 empty] | 832.102604 | [15 empty] | 2.697768 | [17 empty] | 1.703205 | [9 empty] | 250.822725 | [32 empty] | 2024 | Meng, Y.-M., Huang, X.-W., Hu, R., Beaudoin, G., Zhou, M.-F., Meng, S. (2024). Deposit type discrimination based on trace elements in sphalerite. Ore Geology Reviews, 165, 105887. |  | CHN
| Freiberg kb, Liziping, Fulongchang, Shangnuluo, Baiji, Lengshuikeng, Lishan |  | Magmatic hydrothermal, Seafloor hydrothermal, Basin hydrothermal, Epithermal, Metamorphic | Mississippi Valley-type (MVT), Volcanic-hosted massive sulfide (VMS), Sedimentary Exhalative (SEDEX), Epithermal, Skarn | MVT zinc-lead, VMS zinc-lead, SEDEX zinc-lead, Epithermal zinc-lead, Skarn zinc-lead | Pb, Zn | Ag, Cu | Pb, Zn, Ag, Cu | Meng et al., 2024 |  | Sp1 | Sp1-1 | [5 empty] | ore material |  |  | mineral separate | [5 empty] | mineralisation |  |  |  | sphalerite | [6 empty] | galena |  | LA-ICPMS |  |  |  |  | 0.66 | [19 empty] | 2825 | [5 empty] | 3.19 | [5 empty] | 16 | [9 empty] | 9603 |  | 1.43 |  |  |  | 0.19 | [7 empty] | 2.35 | [13 empty] | 1309 | [15 empty] | 3.97 | [17 empty] | 0.48 | [9 empty] | 12.17 | [32 empty] | 2024 | Meng, Y.-M., Huang, X.-W., Hu, R., Beaudoin, G., Zhou, M.-F., Meng, S. (2024). Deposit type discrimination based on trace elements in sphalerite. Ore Geology Reviews, 165, 105887. |  | CHN
| Freiberg kb, Liziping, Fulongchang, Shangnuluo, Baiji, Lengshuikeng, Lishan |  | Magmatic hydrothermal, Seafloor hydrothermal, Basin hydrothermal, Epithermal, Metamorphic | Mississippi Valley-type (MVT), Volcanic-hosted massive sulfide (VMS), Sedimentary Exhalative (SEDEX), Epithermal, Skarn | MVT zinc-lead, VMS zinc-lead, SEDEX zinc-lead, Epithermal zinc-lead, Skarn zinc-lead | Pb, Zn | Ag, Cu | Pb, Zn, Ag, Cu | Meng et al., 2024 |  | Sp1 | Sp1-2 | [5 empty] | ore material |  |  | mineral separate | [5 empty] | mineralisation |  |  |  | sphalerite | [6 empty] | galena |  | LA-ICPMS |  |  |  |  | 1.42 | [19 empty] | 2979 | [5 empty] | 3 | [5 empty] | 18 | [9 empty] | 9333 |  | 1.27 |  |  |  | 0.17 | [7 empty] | 3.49 | [13 empty] | 1271 | [15 empty] | 6.39 | [17 empty] | 0.09 | [9 empty] | 11.01 | [32 empty] | 2024 | Meng, Y.-M., Huang, X.-W., Hu, R., Beaudoin, G., Zhou, M.-F., Meng, S. (2024). Deposit type discrimination based on trace elements in sphalerite. Ore Geology Reviews, 165, 105887. |  | CHN
| Freiberg kb, Liziping, Fulongchang, Shangnuluo, Baiji, Lengshuikeng, Lishan |  | Magmatic hydrothermal, Seafloor hydrothermal, Basin hydrothermal, Epithermal, Metamorphic | Mississippi Valley-type (MVT), Volcanic-hosted massive sulfide (VMS), Sedimentary Exhalative (SEDEX), Epithermal, Skarn | MVT zinc-lead, VMS zinc-lead, SEDEX zinc-lead, Epithermal zinc-lead, Skarn zinc-lead | Pb, Zn | Ag, Cu | Pb, Zn, Ag, Cu | Meng et al., 2024 |  | Sp1 | Sp1-3 | [5 empty] | ore material |  |  | mineral separate | [5 empty] | mineralisation |  |  |  | sphalerite | [6 empty] | galena |  | LA-ICPMS |  |  |  |  | 0.83 | [19 empty] | 2983 | [5 empty] | 3.69 | [5 empty] | 6 | [9 empty] | 8645 |  | 1.26 |  |  |  | 0.01 | [7 empty] | 4.34 | [13 empty] | 1143 | [15 empty] | 3.3 | [17 empty] | 0.04 | [9 empty] | 11.4 | [32 empty] | 2024 | Meng, Y.-M., Huang, X.-W., Hu, R., Beaudoin, G., Zhou, M.-F., Meng, S. (2024). Deposit type discrimination based on trace elements in sphalerite. Ore Geology Reviews, 165, 105887. |  | CHN
| Freiberg kb, Liziping, Fulongchang, Shangnuluo, Baiji, Lengshuikeng, Lishan |  | Magmatic hydrothermal, Seafloor hydrothermal, Basin hydrothermal, Epithermal, Metamorphic | Mississippi Valley-type (MVT), Volcanic-hosted massive sulfide (VMS), Sedimentary Exhalative (SEDEX), Epithermal, Skarn | MVT zinc-lead, VMS zinc-lead, SEDEX zinc-lead, Epithermal zinc-lead, Skarn zinc-lead | Pb, Zn | Ag, Cu | Pb, Zn, Ag, Cu | Meng et al., 2024 |  | Sp1 | Sp1-4 | [5 empty] | ore material |  |  | mineral separate | [5 empty] | mineralisation |  |  |  | sphalerite | [6 empty] | galena |  | LA-ICPMS |  |  |  |  | 1.2 | [19 empty] | 2988 | [5 empty] | 3.72 | [5 empty] | 9 | [9 empty] | 9082 |  | 2.59 |  |  |  | 1.02 | [7 empty] | 3.69 | [13 empty] | 1254 | [15 empty] | 3.35 | [17 empty] | 0.01 | [9 empty] | 13.07 | [32 empty] | 2024 | Meng, Y.-M., Huang, X.-W., Hu, R., Beaudoin, G., Zhou, M.-F., Meng, S. (2024). Deposit type discrimination based on trace elements in sphalerite. Ore Geology Reviews, 165, 105887. |  | CHN
| Freiberg kb, Liziping, Fulongchang, Shangnuluo, Baiji, Lengshuikeng, Lishan |  | Magmatic hydrothermal, Seafloor hydrothermal, Basin hydrothermal, Epithermal, Metamorphic | Mississippi Valley-type (MVT), Volcanic-hosted massive sulfide (VMS), Sedimentary Exhalative (SEDEX), Epithermal, Skarn | MVT zinc-lead, VMS zinc-lead, SEDEX zinc-lead, Epithermal zinc-lead, Skarn zinc-lead | Pb, Zn | Ag, Cu | Pb, Zn, Ag, Cu | Meng et al., 2024 |  | Sp1 | Sp1-5 | [5 empty] | ore material |  |  | mineral separate | [5 empty] | mineralisation |  |  |  | sphalerite | [6 empty] | galena |  | LA-ICPMS |  |  |  |  | 1.43 | [19 empty] | 3052 | [5 empty] | 3.22 | [5 empty] | 9 | [9 empty] | 9093 |  | 1.78 |  |  |  | 0.12 | [7 empty] | 6.41 | [13 empty] | 1238 | [15 empty] | 6.01 | [17 empty] | 0.04 | [9 empty] | 10.66 | [32 empty] | 2024 | Meng, Y.-M., Huang, X.-W., Hu, R., Beaudoin, G., Zhou, M.-F., Meng, S. (2024). Deposit type discrimination based on trace elements in sphalerite. Ore Geology Reviews, 165, 105887. |  | CHN
| Freiberg kb, Liziping, Fulongchang, Shangnuluo, Baiji, Lengshuikeng, Lishan |  | Magmatic hydrothermal, Seafloor hydrothermal, Basin hydrothermal, Epithermal, Metamorphic | Mississippi Valley-type (MVT), Volcanic-hosted massive sulfide (VMS), Sedimentary Exhalative (SEDEX), Epithermal, Skarn | MVT zinc-lead, VMS zinc-lead, SEDEX zinc-lead, Epithermal zinc-lead, Skarn zinc-lead | Pb, Zn | Ag, Cu | Pb, Zn, Ag, Cu | Meng et al., 2024 |  | Sp1 | Sp1-6 | [5 empty] | ore material |  |  | mineral separate | [5 empty] | mineralisation |  |  |  | sphalerite | [6 empty] | galena |  | LA-ICPMS |  |  |  |  | 5.11 | [19 empty] | 2270 | [5 empty] | 6.07 | [5 empty] | 149 | [9 empty] | 12170 |  | 0.23 |  |  |  | 0.32 | [7 empty] | 48.49 | [13 empty] | 1652 | [15 empty] | 38.59 | [17 empty] | 4.03 | [9 empty] | 8.81 | [32 empty] | 2024 | Meng, Y.-M., Huang, X.-W., Hu, R., Beaudoin, G., Zhou, M.-F., Meng, S. (2024). Deposit type discrimination based on trace elements in sphalerite. Ore Geology Reviews, 165, 105887. |  | CHN
| Freiberg kb, Liziping, Fulongchang, Shangnuluo, Baiji, Lengshuikeng, Lishan |  | Magmatic hydrothermal, Seafloor hydrothermal, Basin hydrothermal, Epithermal, Metamorphic | Mississippi Valley-type (MVT), Volcanic-hosted massive sulfide (VMS), Sedimentary Exhalative (SEDEX), Epithermal, Skarn | MVT zinc-lead, VMS zinc-lead, SEDEX zinc-lead, Epithermal zinc-lead, Skarn zinc-lead | Pb, Zn | Ag, Cu | Pb, Zn, Ag, Cu | Meng et al., 2024 |  | Sp1 | Sp1-7 | [5 empty] | ore material |  |  | mineral separate | [5 empty] | mineralisation |  |  |  | sphalerite | [6 empty] | galena |  | LA-ICPMS |  |  |  |  | 0.74 | [19 empty] | 2317 | [5 empty] | 24.13 | [5 empty] | 189 | [9 empty] | 21037 |  | 0.34 |  |  |  | 0.44 | [7 empty] | 332.19 | [13 empty] | 1543 | [15 empty] | 1.01 | [17 empty] | 0.14 | [9 empty] | 9.78 | [32 empty] | 2024 | Meng, Y.-M., Huang, X.-W., Hu, R., Beaudoin, G., Zhou, M.-F., Meng, S. (2024). Deposit type discrimination based on trace elements in sphalerite. Ore Geology Reviews, 165, 105887. |  | CHN
| Freiberg kb, Liziping, Fulongchang, Shangnuluo, Baiji, Lengshuikeng, Lishan |  | Magmatic hydrothermal, Seafloor hydrothermal, Basin hydrothermal, Epithermal, Metamorphic | Mississippi Valley-type (MVT), Volcanic-hosted massive sulfide (VMS), Sedimentary Exhalative (SEDEX), Epithermal, Skarn | MVT zinc-lead, VMS zinc-lead, SEDEX zinc-lead, Epithermal zinc-lead, Skarn zinc-lead | Pb, Zn | Ag, Cu | Pb, Zn, Ag, Cu | Meng et al., 2024 |  | Sp1 | Sp1-8 | [5 empty] | ore material |  |  | mineral separate | [5 empty] | mineralisation |  |  |  | sphalerite | [6 empty] | galena |  | LA-ICPMS |  |  |  |  | 0.95 | [19 empty] | 2319 | [5 empty] | 44.83 | [5 empty] | 176 | [9 empty] | 21698 |  | 0.35 |  |  |  | 0.3 | [7 empty] | 313.9 | [13 empty] | 1696 | [15 empty] | 0.44 | [17 empty] | 0.05 | [9 empty] | 8.57 | [32 empty] | 2024 | Meng, Y.-M., Huang, X.-W., Hu, R., Beaudoin, G., Zhou, M.-F., Meng, S. (2024). Deposit type discrimination based on trace elements in sphalerite. Ore Geology Reviews, 165, 105887. |  | CHN
| Freiberg kb, Liziping, Fulongchang, Shangnuluo, Baiji, Lengshuikeng, Lishan |  | Magmatic hydrothermal, Seafloor hydrothermal, Basin hydrothermal, Epithermal, Metamorphic | Mississippi Valley-type (MVT), Volcanic-hosted massive sulfide (VMS), Sedimentary Exhalative (SEDEX), Epithermal, Skarn | MVT zinc-lead, VMS zinc-lead, SEDEX zinc-lead, Epithermal zinc-lead, Skarn zinc-lead | Pb, Zn | Ag, Cu | Pb, Zn, Ag, Cu | Meng et al., 2024 |  | Sp1 | Sp1-9 | [5 empty] | ore material |  |  | mineral separate | [5 empty] | mineralisation |  |  |  | sphalerite | [6 empty] | galena |  | LA-ICPMS |  |  |  |  | 0.3 | [19 empty] | 3134 | [5 empty] | 4.34 | [5 empty] | 5 | [9 empty] | 7870 |  | 0.35 |  |  |  | 0.35 | [7 empty] | 11.19 | [13 empty] | 1002 | [15 empty] | 0.22 | [17 empty] | 0.04 | [9 empty] | 9.69 | [32 empty] | 2024 | Meng, Y.-M., Huang, X.-W., Hu, R., Beaudoin, G., Zhou, M.-F., Meng, S. (2024). Deposit type discrimination based on trace elements in sphalerite. Ore Geology Reviews, 165, 105887. |  | CHN
| Freiberg kb, Liziping, Fulongchang, Shangnuluo, Baiji, Lengshuikeng, Lishan |  | Magmatic hydrothermal, Seafloor hydrothermal, Basin hydrothermal, Epithermal, Metamorphic | Mississippi Valley-type (MVT), Volcanic-hosted massive sulfide (VMS), Sedimentary Exhalative (SEDEX), Epithermal, Skarn | MVT zinc-lead, VMS zinc-lead, SEDEX zinc-lead, Epithermal zinc-lead, Skarn zinc-lead | Pb, Zn | Ag, Cu | Pb, Zn, Ag, Cu | Meng et al., 2024 |  | Sp1 | Sp1-10 | [5 empty] | ore material |  |  | mineral separate | [5 empty] | mineralisation |  |  |  | sphalerite | [6 empty] | galena |  | LA-ICPMS |  |  |  |  | 0.37 | [19 empty] | 3222 | [5 empty] | 9.62 | [5 empty] | 16 | [9 empty] | 8572 |  | 0.33 |  |  |  | 0.14 | [7 empty] | 31.82 | [13 empty] | 1087 | [15 empty] | 0.4 | [17 empty] | 0.02 | [9 empty] | 9.18 | [32 empty] | 2024 | Meng, Y.-M., Huang, X.-W., Hu, R., Beaudoin, G., Zhou, M.-F., Meng, S. (2024). Deposit type discrimination based on trace elements in sphalerite. Ore Geology Reviews, 165, 105887. |  | CHN
| Freiberg kb, Liziping, Fulongchang, Shangnuluo, Baiji, Lengshuikeng, Lishan |  | Magmatic hydrothermal, Seafloor hydrothermal, Basin hydrothermal, Epithermal, Metamorphic | Mississippi Valley-type (MVT), Volcanic-hosted massive sulfide (VMS), Sedimentary Exhalative (SEDEX), Epithermal, Skarn | MVT zinc-lead, VMS zinc-lead, SEDEX zinc-lead, Epithermal zinc-lead, Skarn zinc-lead | Pb, Zn | Ag, Cu | Pb, Zn, Ag, Cu | Meng et al., 2024 |  | Sp1 | Sp1-11 | [5 empty] | ore material |  |  | mineral separate | [5 empty] | mineralisation |  |  |  | sphalerite | [6 empty] | galena |  | LA-ICPMS |  |  |  |  | 0.37 | [19 empty] | 3246 | [5 empty] | 10.33 | [5 empty] | 14 | [9 empty] | 8490 |  | 0.25 |  |  |  | 0.12 | [7 empty] | 27.71 | [13 empty] | 1048 | [15 empty] | 0.36 | [17 empty] | 0.014465 | [9 empty] | 8.55 | [32 empty] | 2024 | Meng, Y.-M., Huang, X.-W., Hu, R., Beaudoin, G., Zhou, M.-F., Meng, S. (2024). Deposit type discrimination based on trace elements in sphalerite. Ore Geology Reviews, 165, 105887. |  | CHN
| Freiberg kb, Liziping, Fulongchang, Shangnuluo, Baiji, Lengshuikeng, Lishan |  | Magmatic hydrothermal, Seafloor hydrothermal, Basin hydrothermal, Epithermal, Metamorphic | Mississippi Valley-type (MVT), Volcanic-hosted massive sulfide (VMS), Sedimentary Exhalative (SEDEX), Epithermal, Skarn | MVT zinc-lead, VMS zinc-lead, SEDEX zinc-lead, Epithermal zinc-lead, Skarn zinc-lead | Pb, Zn | Ag, Cu | Pb, Zn, Ag, Cu | Meng et al., 2024 |  | Sp1 | Sp1-12 | [5 empty] | ore material |  |  | mineral separate | [5 empty] | mineralisation |  |  |  | sphalerite | [6 empty] | galena |  | LA-ICPMS |  |  |  |  | 0.39 | [19 empty] | 3336 | [5 empty] | 10.96 | [5 empty] | 30 | [9 empty] | 8564 |  | 0.63 |  |  |  | 0.00025 | [7 empty] | 63.21 | [13 empty] | 1043 | [15 empty] | 0.4 | [17 empty] | 0.002687 | [9 empty] | 8.32 | [32 empty] | 2024 | Meng, Y.-M., Huang, X.-W., Hu, R., Beaudoin, G., Zhou, M.-F., Meng, S. (2024). Deposit type discrimination based on trace elements in sphalerite. Ore Geology Reviews, 165, 105887. |  | CHN
| Freiberg kb, Liziping, Fulongchang, Shangnuluo, Baiji, Lengshuikeng, Lishan |  | Magmatic hydrothermal, Seafloor hydrothermal, Basin hydrothermal, Epithermal, Metamorphic | Mississippi Valley-type (MVT), Volcanic-hosted massive sulfide (VMS), Sedimentary Exhalative (SEDEX), Epithermal, Skarn | MVT zinc-lead, VMS zinc-lead, SEDEX zinc-lead, Epithermal zinc-lead, Skarn zinc-lead | Pb, Zn | Ag, Cu | Pb, Zn, Ag, Cu | Meng et al., 2024 |  | Sp1 | Sp1-13 | [5 empty] | ore material |  |  | mineral separate | [5 empty] | mineralisation |  |  |  | sphalerite | [6 empty] | galena |  | LA-ICPMS |  |  |  |  | 0.88 | [19 empty] | 3378 | [5 empty] | 11.78 | [5 empty] | 42 | [9 empty] | 9727 |  | 0.63 |  |  |  | 0.002094 | [7 empty] | 65.78 | [13 empty] | 1284 | [15 empty] | 0.69 | [17 empty] | 0.02 | [9 empty] | 14.41 | [32 empty] | 2024 | Meng, Y.-M., Huang, X.-W., Hu, R., Beaudoin, G., Zhou, M.-F., Meng, S. (2024). Deposit type discrimination based on trace elements in sphalerite. Ore Geology Reviews, 165, 105887. |  | CHN
| Freiberg kb, Liziping, Fulongchang, Shangnuluo, Baiji, Lengshuikeng, Lishan |  | Magmatic hydrothermal, Seafloor hydrothermal, Basin hydrothermal, Epithermal, Metamorphic | Mississippi Valley-type (MVT), Volcanic-hosted massive sulfide (VMS), Sedimentary Exhalative (SEDEX), Epithermal, Skarn | MVT zinc-lead, VMS zinc-lead, SEDEX zinc-lead, Epithermal zinc-lead, Skarn zinc-lead | Pb, Zn | Ag, Cu | Pb, Zn, Ag, Cu | Meng et al., 2024 |  | Sp1 | Sp1-14 | [5 empty] | ore material |  |  | mineral separate | [5 empty] | mineralisation |  |  |  | sphalerite | [6 empty] | galena |  | LA-ICPMS |  |  |  |  | 0.61 | [19 empty] | 3322 | [5 empty] | 11.27 | [5 empty] | 12 | [9 empty] | 9125 |  | 0.74 |  |  |  | 0.010957 | [7 empty] | 21.98 | [13 empty] | 1121 | [15 empty] | 0.35 | [17 empty] | 0.01 | [9 empty] | 8.33 | [32 empty] | 2024 | Meng, Y.-M., Huang, X.-W., Hu, R., Beaudoin, G., Zhou, M.-F., Meng, S. (2024). Deposit type discrimination based on trace elements in sphalerite. Ore Geology Reviews, 165, 105887. |  | CHN
| Freiberg kb, Liziping, Fulongchang, Shangnuluo, Baiji, Lengshuikeng, Lishan |  | Magmatic hydrothermal, Seafloor hydrothermal, Basin hydrothermal, Epithermal, Metamorphic | Mississippi Valley-type (MVT), Volcanic-hosted massive sulfide (VMS), Sedimentary Exhalative (SEDEX), Epithermal, Skarn | MVT zinc-lead, VMS zinc-lead, SEDEX zinc-lead, Epithermal zinc-lead, Skarn zinc-lead | Pb, Zn | Ag, Cu | Pb, Zn, Ag, Cu | Meng et al., 2024 |  | Sp1 | Sp1-15 | [5 empty] | ore material |  |  | mineral separate | [5 empty] | mineralisation |  |  |  | sphalerite | [6 empty] | galena |  | LA-ICPMS |  |  |  |  | 1.59 | [19 empty] | 2939 | [5 empty] | 5.04 | [5 empty] | 77 | [9 empty] | 11794 |  | 1.8 |  |  |  | 0.003411 | [7 empty] | 130.93 | [13 empty] | 2122 | [15 empty] | 1.9 | [17 empty] | 0.02 | [9 empty] | 17.04 | [32 empty] | 2024 | Meng, Y.-M., Huang, X.-W., Hu, R., Beaudoin, G., Zhou, M.-F., Meng, S. (2024). Deposit type discrimination based on trace elements in sphalerite. Ore Geology Reviews, 165, 105887. |  | CHN
| Freiberg kb, Liziping, Fulongchang, Shangnuluo, Baiji, Lengshuikeng, Lishan |  | Magmatic hydrothermal, Seafloor hydrothermal, Basin hydrothermal, Epithermal, Metamorphic | Mississippi Valley-type (MVT), Volcanic-hosted massive sulfide (VMS), Sedimentary Exhalative (SEDEX), Epithermal, Skarn | MVT zinc-lead, VMS zinc-lead, SEDEX zinc-lead, Epithermal zinc-lead, Skarn zinc-lead | Pb, Zn | Ag, Cu | Pb, Zn, Ag, Cu | Meng et al., 2024 |  | Sp1 | Sp1-16 | [5 empty] | ore material |  |  | mineral separate | [5 empty] | mineralisation |  |  |  | sphalerite | [6 empty] | galena |  | LA-ICPMS |  |  |  |  | 2.47 | [19 empty] | 3070 | [5 empty] | 5.27 | [5 empty] | 122 | [9 empty] | 12098 |  | 2.2 |  |  |  | 0.045474 | [7 empty] | 214.97 | [13 empty] | 2159 | [15 empty] | 8.08 | [17 empty] | 0.02 | [9 empty] | 19.57 | [32 empty] | 2024 | Meng, Y.-M., Huang, X.-W., Hu, R., Beaudoin, G., Zhou, M.-F., Meng, S. (2024). Deposit type discrimination based on trace elements in sphalerite. Ore Geology Reviews, 165, 105887. |  | CHN
| Freiberg kb, Liziping, Fulongchang, Shangnuluo, Baiji, Lengshuikeng, Lishan |  | Magmatic hydrothermal, Seafloor hydrothermal, Basin hydrothermal, Epithermal, Metamorphic | Mississippi Valley-type (MVT), Volcanic-hosted massive sulfide (VMS), Sedimentary Exhalative (SEDEX), Epithermal, Skarn | MVT zinc-lead, VMS zinc-lead, SEDEX zinc-lead, Epithermal zinc-lead, Skarn zinc-lead | Pb, Zn | Ag, Cu | Pb, Zn, Ag, Cu | Meng et al., 2024 |  | Sp1 | Sp1-17 | [5 empty] | ore material |  |  | mineral separate | [5 empty] | mineralisation |  |  |  | sphalerite | [6 empty] | galena |  | LA-ICPMS |  |  |  |  | 1.26 | [19 empty] | 2367 | [5 empty] | 2.55 | [5 empty] | 121 | [9 empty] | 11807 |  | 0.89 |  |  |  | 0.04 | [7 empty] | 197.74 | [13 empty] | 2060 | [15 empty] | 0.7 | [17 empty] | 0.03 | [9 empty] | 36.12 | [32 empty] | 2024 | Meng, Y.-M., Huang, X.-W., Hu, R., Beaudoin, G., Zhou, M.-F., Meng, S. (2024). Deposit type discrimination based on trace elements in sphalerite. Ore Geology Reviews, 165, 105887. |  | CHN
| Freiberg kb, Liziping, Fulongchang, Shangnuluo, Baiji, Lengshuikeng, Lishan |  | Magmatic hydrothermal, Seafloor hydrothermal, Basin hydrothermal, Epithermal, Metamorphic | Mississippi Valley-type (MVT), Volcanic-hosted massive sulfide (VMS), Sedimentary Exhalative (SEDEX), Epithermal, Skarn | MVT zinc-lead, VMS zinc-lead, SEDEX zinc-lead, Epithermal zinc-lead, Skarn zinc-lead | Pb, Zn | Ag, Cu | Pb, Zn, Ag, Cu | Meng et al., 2024 |  | Sp1 | Sp1-18 | [5 empty] | ore material |  |  | mineral separate | [5 empty] | mineralisation |  |  |  | sphalerite | [6 empty] | galena |  | LA-ICPMS |  |  |  |  | 2.3 | [19 empty] | 2528 | [5 empty] | 3.23 | [5 empty] | 116 | [9 empty] | 12444 |  | 4.73 |  |  |  | 0.008056 | [7 empty] | 115.39 | [13 empty] | 2157 | [15 empty] | 2.2 | [17 empty] | 0.004164 | [9 empty] | 65.64 | [32 empty] | 2024 | Meng, Y.-M., Huang, X.-W., Hu, R., Beaudoin, G., Zhou, M.-F., Meng, S. (2024). Deposit type discrimination based on trace elements in sphalerite. Ore Geology Reviews, 165, 105887. |  | CHN
| Freiberg kb, Liziping, Fulongchang, Shangnuluo, Baiji, Lengshuikeng, Lishan |  | Magmatic hydrothermal, Seafloor hydrothermal, Basin hydrothermal, Epithermal, Metamorphic | Mississippi Valley-type (MVT), Volcanic-hosted massive sulfide (VMS), Sedimentary Exhalative (SEDEX), Epithermal, Skarn | MVT zinc-lead, VMS zinc-lead, SEDEX zinc-lead, Epithermal zinc-lead, Skarn zinc-lead | Pb, Zn | Ag, Cu | Pb, Zn, Ag, Cu | Meng et al., 2024 |  | Sp1 | Sp1-19 | [5 empty] | ore material |  |  | mineral separate | [5 empty] | mineralisation |  |  |  | sphalerite | [6 empty] | galena |  | LA-ICPMS |  |  |  |  | 4 | [19 empty] | 2966 | [5 empty] | 5 | [5 empty] | 695 | [9 empty] | 11220 |  | 1.83 |  |  |  | 0.021896 | [7 empty] | 150.12 | [13 empty] | 1913 | [15 empty] | 10.66 | [17 empty] | 4.09 | [9 empty] | 16.79 | [32 empty] | 2024 | Meng, Y.-M., Huang, X.-W., Hu, R., Beaudoin, G., Zhou, M.-F., Meng, S. (2024). Deposit type discrimination based on trace elements in sphalerite. Ore Geology Reviews, 165, 105887. |  | CHN
| Freiberg kb, Liziping, Fulongchang, Shangnuluo, Baiji, Lengshuikeng, Lishan |  | Magmatic hydrothermal, Seafloor hydrothermal, Basin hydrothermal, Epithermal, Metamorphic | Mississippi Valley-type (MVT), Volcanic-hosted massive sulfide (VMS), Sedimentary Exhalative (SEDEX), Epithermal, Skarn | MVT zinc-lead, VMS zinc-lead, SEDEX zinc-lead, Epithermal zinc-lead, Skarn zinc-lead | Pb, Zn | Ag, Cu | Pb, Zn, Ag, Cu | Meng et al., 2024 |  | Sp1 | Sp1-20 | [5 empty] | ore material |  |  | mineral separate | [5 empty] | mineralisation |  |  |  | sphalerite | [6 empty] | galena |  | LA-ICPMS |  |  |  |  | 6.62 | [19 empty] | 2497 | [5 empty] | 5.36 | [5 empty] | 2130 | [9 empty] | 12578 |  | 1.34 |  |  |  | 0.06 | [7 empty] | 147.17 | [13 empty] | 1971 | [15 empty] | 45.46 | [17 empty] | 0.46 | [9 empty] | 9.79 | [32 empty] | 2024 | Meng, Y.-M., Huang, X.-W., Hu, R., Beaudoin, G., Zhou, M.-F., Meng, S. (2024). Deposit type discrimination based on trace elements in sphalerite. Ore Geology Reviews, 165, 105887. |  | CHN
| Freiberg kb, Liziping, Fulongchang, Shangnuluo, Baiji, Lengshuikeng, Lishan |  | Magmatic hydrothermal, Seafloor hydrothermal, Basin hydrothermal, Epithermal, Metamorphic | Mississippi Valley-type (MVT), Volcanic-hosted massive sulfide (VMS), Sedimentary Exhalative (SEDEX), Epithermal, Skarn | MVT zinc-lead, VMS zinc-lead, SEDEX zinc-lead, Epithermal zinc-lead, Skarn zinc-lead | Pb, Zn | Ag, Cu | Pb, Zn, Ag, Cu | Meng et al., 2024 |  | Sp1 | Sp1-21 | [5 empty] | ore material |  |  | mineral separate | [5 empty] | mineralisation |  |  |  | sphalerite | [6 empty] | galena |  | LA-ICPMS |  |  |  |  | 1.22 | [19 empty] | 2219 | [5 empty] | 0.38 | [5 empty] | 79 | [9 empty] | 13453 |  | 0.02 |  |  |  | 0.004653 | [7 empty] | 161.13 | [13 empty] | 2065 | [15 empty] | 0.97 | [17 empty] | 0.03 | [9 empty] | 7.52 | [32 empty] | 2024 | Meng, Y.-M., Huang, X.-W., Hu, R., Beaudoin, G., Zhou, M.-F., Meng, S. (2024). Deposit type discrimination based on trace elements in sphalerite. Ore Geology Reviews, 165, 105887. |  | CHN
| Freiberg kb, Liziping, Fulongchang, Shangnuluo, Baiji, Lengshuikeng, Lishan |  | Magmatic hydrothermal, Seafloor hydrothermal, Basin hydrothermal, Epithermal, Metamorphic | Mississippi Valley-type (MVT), Volcanic-hosted massive sulfide (VMS), Sedimentary Exhalative (SEDEX), Epithermal, Skarn | MVT zinc-lead, VMS zinc-lead, SEDEX zinc-lead, Epithermal zinc-lead, Skarn zinc-lead | Pb, Zn | Ag, Cu | Pb, Zn, Ag, Cu | Meng et al., 2024 |  | Sp1 | Sp1-22 | [5 empty] | ore material |  |  | mineral separate | [5 empty] | mineralisation |  |  |  | sphalerite | [6 empty] | galena |  | LA-ICPMS |  |  |  |  | 0.47 | [19 empty] | 2140 | [5 empty] | 0.06 | [5 empty] | 84 | [9 empty] | 15398 |  | 0.03 |  |  |  | 0.14 | [7 empty] | 172.51 | [13 empty] | 2306 | [15 empty] | 0.9 | [17 empty] | 0.006338 | [9 empty] | 8.03 | [32 empty] | 2024 | Meng, Y.-M., Huang, X.-W., Hu, R., Beaudoin, G., Zhou, M.-F., Meng, S. (2024). Deposit type discrimination based on trace elements in sphalerite. Ore Geology Reviews, 165, 105887. |  | CHN
| Freiberg kb, Liziping, Fulongchang, Shangnuluo, Baiji, Lengshuikeng, Lishan |  | Magmatic hydrothermal, Seafloor hydrothermal, Basin hydrothermal, Epithermal, Metamorphic | Mississippi Valley-type (MVT), Volcanic-hosted massive sulfide (VMS), Sedimentary Exhalative (SEDEX), Epithermal, Skarn | MVT zinc-lead, VMS zinc-lead, SEDEX zinc-lead, Epithermal zinc-lead, Skarn zinc-lead | Pb, Zn | Ag, Cu | Pb, Zn, Ag, Cu | Meng et al., 2024 |  | Sp1 | Sp1-23 | [5 empty] | ore material |  |  | mineral separate | [5 empty] | mineralisation |  |  |  | sphalerite | [6 empty] | galena |  | LA-ICPMS |  |  |  |  | 1 | [19 empty] | 2088 | [5 empty] | 5.64 | [5 empty] | 221 | [9 empty] | 49863 |  | 1.35 |  |  |  | 0.5 | [7 empty] | 423.23 | [13 empty] | 3451 | [15 empty] | 0.61 | [17 empty] | 0.006374 | [9 empty] | 7.9 | [32 empty] | 2024 | Meng, Y.-M., Huang, X.-W., Hu, R., Beaudoin, G., Zhou, M.-F., Meng, S. (2024). Deposit type discrimination based on trace elements in sphalerite. Ore Geology Reviews, 165, 105887. |  | CHN
| Freiberg kb, Liziping, Fulongchang, Shangnuluo, Baiji, Lengshuikeng, Lishan |  | Magmatic hydrothermal, Seafloor hydrothermal, Basin hydrothermal, Epithermal, Metamorphic | Mississippi Valley-type (MVT), Volcanic-hosted massive sulfide (VMS), Sedimentary Exhalative (SEDEX), Epithermal, Skarn | MVT zinc-lead, VMS zinc-lead, SEDEX zinc-lead, Epithermal zinc-lead, Skarn zinc-lead | Pb, Zn | Ag, Cu | Pb, Zn, Ag, Cu | Meng et al., 2024 |  | Sp1 | Sp1-24 | [5 empty] | ore material |  |  | mineral separate | [5 empty] | mineralisation |  |  |  | sphalerite | [6 empty] | galena |  | LA-ICPMS |  |  |  |  | 1.47 | [19 empty] | 2212 | [5 empty] | 0.01 | [5 empty] | 241 | [9 empty] | 51901 |  | 0.18 |  |  |  | 0.11 | [7 empty] | 438.35 | [13 empty] | 3088 | [15 empty] | 0.45 | [17 empty] | 0.000598 | [9 empty] | 7.49 | [32 empty] | 2024 | Meng, Y.-M., Huang, X.-W., Hu, R., Beaudoin, G., Zhou, M.-F., Meng, S. (2024). Deposit type discrimination based on trace elements in sphalerite. Ore Geology Reviews, 165, 105887. |  | CHN
| Freiberg kb, Liziping, Fulongchang, Shangnuluo, Baiji, Lengshuikeng, Lishan |  | Magmatic hydrothermal, Seafloor hydrothermal, Basin hydrothermal, Epithermal, Metamorphic | Mississippi Valley-type (MVT), Volcanic-hosted massive sulfide (VMS), Sedimentary Exhalative (SEDEX), Epithermal, Skarn | MVT zinc-lead, VMS zinc-lead, SEDEX zinc-lead, Epithermal zinc-lead, Skarn zinc-lead | Pb, Zn | Ag, Cu | Pb, Zn, Ag, Cu | Meng et al., 2024 |  | Sp1 | Sp1-25 | [5 empty] | ore material |  |  | mineral separate | [5 empty] | mineralisation |  |  |  | sphalerite | [6 empty] | galena |  | LA-ICPMS |  |  |  |  | 24.4 | [19 empty] | 2311 | [5 empty] | 0.66 | [5 empty] | 11275 | [9 empty] | 26767 |  | 0.32 |  |  |  | 0.22 | [7 empty] | 372.49 | [13 empty] | 773 | [15 empty] | 62.02 | [17 empty] | 1.86 | [9 empty] | 8.17 | [32 empty] | 2024 | Meng, Y.-M., Huang, X.-W., Hu, R., Beaudoin, G., Zhou, M.-F., Meng, S. (2024). Deposit type discrimination based on trace elements in sphalerite. Ore Geology Reviews, 165, 105887. |  | CHN
| Freiberg kb, Liziping, Fulongchang, Shangnuluo, Baiji, Lengshuikeng, Lishan |  | Magmatic hydrothermal, Seafloor hydrothermal, Basin hydrothermal, Epithermal, Metamorphic | Mississippi Valley-type (MVT), Volcanic-hosted massive sulfide (VMS), Sedimentary Exhalative (SEDEX), Epithermal, Skarn | MVT zinc-lead, VMS zinc-lead, SEDEX zinc-lead, Epithermal zinc-lead, Skarn zinc-lead | Pb, Zn | Ag, Cu | Pb, Zn, Ag, Cu | Meng et al., 2024 |  | Sp1 | Sp1-26 | [5 empty] | ore material |  |  | mineral separate | [5 empty] | mineralisation |  |  |  | sphalerite | [6 empty] | galena |  | LA-ICPMS |  |  |  |  | 16.32 | [19 empty] | 2139 | [5 empty] | 0.04 | [5 empty] | 6027 | [9 empty] | 37248 |  | 0.24 |  |  |  | 0.28 | [7 empty] | 635.22 | [13 empty] | 1995 | [15 empty] | 2.93 | [17 empty] | 0.02 | [9 empty] | 7.75 | [32 empty] | 2024 | Meng, Y.-M., Huang, X.-W., Hu, R., Beaudoin, G., Zhou, M.-F., Meng, S. (2024). Deposit type discrimination based on trace elements in sphalerite. Ore Geology Reviews, 165, 105887. |  | CHN
| Freiberg kb, Liziping, Fulongchang, Shangnuluo, Baiji, Lengshuikeng, Lishan |  | Magmatic hydrothermal, Seafloor hydrothermal, Basin hydrothermal, Epithermal, Metamorphic | Mississippi Valley-type (MVT), Volcanic-hosted massive sulfide (VMS), Sedimentary Exhalative (SEDEX), Epithermal, Skarn | MVT zinc-lead, VMS zinc-lead, SEDEX zinc-lead, Epithermal zinc-lead, Skarn zinc-lead | Pb, Zn | Ag, Cu | Pb, Zn, Ag, Cu | Meng et al., 2024 |  | Sp1 | Sp1-27 | [5 empty] | ore material |  |  | mineral separate | [5 empty] | mineralisation |  |  |  | sphalerite | [6 empty] | galena |  | LA-ICPMS |  |  |  |  | 1.19 | [19 empty] | 2039 | [5 empty] | 0.8 | [5 empty] | 134 | [9 empty] | 32708 |  | 0.03 |  |  |  | 0.18 | [7 empty] | 169.79 | [13 empty] | 2675 | [15 empty] | 1.06 | [17 empty] | 0.04 | [9 empty] | 7.73 | [32 empty] | 2024 | Meng, Y.-M., Huang, X.-W., Hu, R., Beaudoin, G., Zhou, M.-F., Meng, S. (2024). Deposit type discrimination based on trace elements in sphalerite. Ore Geology Reviews, 165, 105887. |  | CHN
| Freiberg kb, Liziping, Fulongchang, Shangnuluo, Baiji, Lengshuikeng, Lishan |  | Magmatic hydrothermal, Seafloor hydrothermal, Basin hydrothermal, Epithermal, Metamorphic | Mississippi Valley-type (MVT), Volcanic-hosted massive sulfide (VMS), Sedimentary Exhalative (SEDEX), Epithermal, Skarn | MVT zinc-lead, VMS zinc-lead, SEDEX zinc-lead, Epithermal zinc-lead, Skarn zinc-lead | Pb, Zn | Ag, Cu | Pb, Zn, Ag, Cu | Meng et al., 2024 |  | Sp1 | Sp1-28 | [5 empty] | ore material |  |  | mineral separate | [5 empty] | mineralisation |  |  |  | sphalerite | [6 empty] | galena |  | LA-ICPMS |  |  |  |  | 1.85 | [19 empty] | 2340 | [5 empty] | 4.35 | [5 empty] | 619 | [9 empty] | 11237 |  | 0.23 |  |  |  | 0.25 | [7 empty] | 8.13 | [13 empty] | 1767 | [15 empty] | 26.28 | [17 empty] | 0.05 | [9 empty] | 7.82 | [32 empty] | 2024 | Meng, Y.-M., Huang, X.-W., Hu, R., Beaudoin, G., Zhou, M.-F., Meng, S. (2024). Deposit type discrimination based on trace elements in sphalerite. Ore Geology Reviews, 165, 105887. |  | CHN
| Freiberg kb, Liziping, Fulongchang, Shangnuluo, Baiji, Lengshuikeng, Lishan |  | Magmatic hydrothermal, Seafloor hydrothermal, Basin hydrothermal, Epithermal, Metamorphic | Mississippi Valley-type (MVT), Volcanic-hosted massive sulfide (VMS), Sedimentary Exhalative (SEDEX), Epithermal, Skarn | MVT zinc-lead, VMS zinc-lead, SEDEX zinc-lead, Epithermal zinc-lead, Skarn zinc-lead | Pb, Zn | Ag, Cu | Pb, Zn, Ag, Cu | Meng et al., 2024 |  | Sp1 | Sp1-29 | [5 empty] | ore material |  |  | mineral separate | [5 empty] | mineralisation |  |  |  | sphalerite | [6 empty] | galena |  | LA-ICPMS |  |  |  |  | 4.68 | [19 empty] | 2598 | [5 empty] | 3 | [5 empty] | 1589 | [9 empty] | 12287 |  | 1.23 |  |  |  | 0.64 | [7 empty] | 102.95 | [13 empty] | 1212 | [15 empty] | 20.43 | [17 empty] | 0.25 | [9 empty] | 10.84 | [32 empty] | 2024 | Meng, Y.-M., Huang, X.-W., Hu, R., Beaudoin, G., Zhou, M.-F., Meng, S. (2024). Deposit type discrimination based on trace elements in sphalerite. Ore Geology Reviews, 165, 105887. |  | CHN
| Freiberg kb, Liziping, Fulongchang, Shangnuluo, Baiji, Lengshuikeng, Lishan |  | Magmatic hydrothermal, Seafloor hydrothermal, Basin hydrothermal, Epithermal, Metamorphic | Mississippi Valley-type (MVT), Volcanic-hosted massive sulfide (VMS), Sedimentary Exhalative (SEDEX), Epithermal, Skarn | MVT zinc-lead, VMS zinc-lead, SEDEX zinc-lead, Epithermal zinc-lead, Skarn zinc-lead | Pb, Zn | Ag, Cu | Pb, Zn, Ag, Cu | Meng et al., 2024 |  | Sp1 | Sp1-30 | [5 empty] | ore material |  |  | mineral separate | [5 empty] | mineralisation |  |  |  | sphalerite | [6 empty] | galena |  | LA-ICPMS |  |  |  |  | 0.88 | [19 empty] | 3161 | [5 empty] | 6.56 | [5 empty] | 110 | [9 empty] | 12373 |  | 2.42 |  |  |  | 0.034382 | [7 empty] | 117.92 | [13 empty] | 1945 | [15 empty] | 1.06 | [17 empty] | 0.02 | [9 empty] | 52.23 | [32 empty] | 2024 | Meng, Y.-M., Huang, X.-W., Hu, R., Beaudoin, G., Zhou, M.-F., Meng, S. (2024). Deposit type discrimination based on trace elements in sphalerite. Ore Geology Reviews, 165, 105887. |  | CHN
| Freiberg kb, Liziping, Fulongchang, Shangnuluo, Baiji, Lengshuikeng, Lishan |  | Magmatic hydrothermal, Seafloor hydrothermal, Basin hydrothermal, Epithermal, Metamorphic | Mississippi Valley-type (MVT), Volcanic-hosted massive sulfide (VMS), Sedimentary Exhalative (SEDEX), Epithermal, Skarn | MVT zinc-lead, VMS zinc-lead, SEDEX zinc-lead, Epithermal zinc-lead, Skarn zinc-lead | Pb, Zn | Ag, Cu | Pb, Zn, Ag, Cu | Meng et al., 2024 |  | Sp1 | Sp1-31 | [5 empty] | ore material |  |  | mineral separate | [5 empty] | mineralisation |  |  |  | sphalerite | [6 empty] | galena |  | LA-ICPMS |  |  |  |  | 1.09 | [19 empty] | 2869 | [5 empty] | 7.11 | [5 empty] | 21 | [9 empty] | 11775 |  | 1.86 |  |  |  | 0.14 | [7 empty] | 32.96 | [13 empty] | 1878 | [15 empty] | 1.64 | [17 empty] | 0.01 | [9 empty] | 9.08 | [32 empty] | 2024 | Meng, Y.-M., Huang, X.-W., Hu, R., Beaudoin, G., Zhou, M.-F., Meng, S. (2024). Deposit type discrimination based on trace elements in sphalerite. Ore Geology Reviews, 165, 105887. |  | CHN
| Freiberg kb, Liziping, Fulongchang, Shangnuluo, Baiji, Lengshuikeng, Lishan |  | Magmatic hydrothermal, Seafloor hydrothermal, Basin hydrothermal, Epithermal, Metamorphic | Mississippi Valley-type (MVT), Volcanic-hosted massive sulfide (VMS), Sedimentary Exhalative (SEDEX), Epithermal, Skarn | MVT zinc-lead, VMS zinc-lead, SEDEX zinc-lead, Epithermal zinc-lead, Skarn zinc-lead | Pb, Zn | Ag, Cu | Pb, Zn, Ag, Cu | Meng et al., 2024 |  | Sp1 | Sp1-32 | [5 empty] | ore material |  |  | mineral separate | [5 empty] | mineralisation |  |  |  | sphalerite | [6 empty] | galena |  | LA-ICPMS |  |  |  |  | 0.99 | [19 empty] | 2563 | [5 empty] | 5.64 | [5 empty] | 102 | [9 empty] | 10967 |  | 0.35 |  |  |  | 0.14 | [7 empty] | 147.19 | [13 empty] | 1714 | [15 empty] | 3.24 | [17 empty] | 0.15 | [9 empty] | 28.4 | [32 empty] | 2024 | Meng, Y.-M., Huang, X.-W., Hu, R., Beaudoin, G., Zhou, M.-F., Meng, S. (2024). Deposit type discrimination based on trace elements in sphalerite. Ore Geology Reviews, 165, 105887. |  | CHN
| Freiberg kb, Liziping, Fulongchang, Shangnuluo, Baiji, Lengshuikeng, Lishan |  | Magmatic hydrothermal, Seafloor hydrothermal, Basin hydrothermal, Epithermal, Metamorphic | Mississippi Valley-type (MVT), Volcanic-hosted massive sulfide (VMS), Sedimentary Exhalative (SEDEX), Epithermal, Skarn | MVT zinc-lead, VMS zinc-lead, SEDEX zinc-lead, Epithermal zinc-lead, Skarn zinc-lead | Pb, Zn | Ag, Cu | Pb, Zn, Ag, Cu | Meng et al., 2024 |  | Sp1 | Sp1-33 | [5 empty] | ore material |  |  | mineral separate | [5 empty] | mineralisation |  |  |  | sphalerite | [6 empty] | galena |  | LA-ICPMS |  |  |  |  | 0.43 | [19 empty] | 2233 | [5 empty] | 2.24 | [5 empty] | 38 | [9 empty] | 11886 |  | 0.16 |  |  |  | 0.09 | [7 empty] | 80.82 | [13 empty] | 1919 | [15 empty] | 1.45 | [17 empty] | 0.01 | [9 empty] | 6.68 | [32 empty] | 2024 | Meng, Y.-M., Huang, X.-W., Hu, R., Beaudoin, G., Zhou, M.-F., Meng, S. (2024). Deposit type discrimination based on trace elements in sphalerite. Ore Geology Reviews, 165, 105887. |  | CHN
| Freiberg kb, Liziping, Fulongchang, Shangnuluo, Baiji, Lengshuikeng, Lishan |  | Magmatic hydrothermal, Seafloor hydrothermal, Basin hydrothermal, Epithermal, Metamorphic | Mississippi Valley-type (MVT), Volcanic-hosted massive sulfide (VMS), Sedimentary Exhalative (SEDEX), Epithermal, Skarn | MVT zinc-lead, VMS zinc-lead, SEDEX zinc-lead, Epithermal zinc-lead, Skarn zinc-lead | Pb, Zn | Ag, Cu | Pb, Zn, Ag, Cu | Meng et al., 2024 |  | Sp1 | Sp1-34 | [5 empty] | ore material |  |  | mineral separate | [5 empty] | mineralisation |  |  |  | sphalerite | [6 empty] | galena |  | LA-ICPMS |  |  |  |  | 1.75 | [19 empty] | 3671 | [5 empty] | 7.51 | [5 empty] | 115 | [9 empty] | 15356 |  | 2.73 |  |  |  | 0.012503 | [7 empty] | 184.97 | [13 empty] | 2637 | [15 empty] | 3.18 | [17 empty] | 0.02 | [9 empty] | 18.22 | [32 empty] | 2024 | Meng, Y.-M., Huang, X.-W., Hu, R., Beaudoin, G., Zhou, M.-F., Meng, S. (2024). Deposit type discrimination based on trace elements in sphalerite. Ore Geology Reviews, 165, 105887. |  | CHN
| Freiberg kb, Liziping, Fulongchang, Shangnuluo, Baiji, Lengshuikeng, Lishan |  | Magmatic hydrothermal, Seafloor hydrothermal, Basin hydrothermal, Epithermal, Metamorphic | Mississippi Valley-type (MVT), Volcanic-hosted massive sulfide (VMS), Sedimentary Exhalative (SEDEX), Epithermal, Skarn | MVT zinc-lead, VMS zinc-lead, SEDEX zinc-lead, Epithermal zinc-lead, Skarn zinc-lead | Pb, Zn | Ag, Cu | Pb, Zn, Ag, Cu | Meng et al., 2024 |  | Sp1 | Sp1-35 | [5 empty] | ore material |  |  | mineral separate | [5 empty] | mineralisation |  |  |  | sphalerite | [6 empty] | galena |  | LA-ICPMS |  |  |  |  | 1.99 | [19 empty] | 2717 | [5 empty] | 2.3 | [5 empty] | 190 | [9 empty] | 14276 |  | 0.44 |  |  |  | 0.02 | [7 empty] | 401.86 | [13 empty] | 2484 | [15 empty] | 3.18 | [17 empty] | 0.06 | [9 empty] | 2.24 | [32 empty] | 2024 | Meng, Y.-M., Huang, X.-W., Hu, R., Beaudoin, G., Zhou, M.-F., Meng, S. (2024). Deposit type discrimination based on trace elements in sphalerite. Ore Geology Reviews, 165, 105887. |  | CHN
| Freiberg kb, Liziping, Fulongchang, Shangnuluo, Baiji, Lengshuikeng, Lishan |  | Magmatic hydrothermal, Seafloor hydrothermal, Basin hydrothermal, Epithermal, Metamorphic | Mississippi Valley-type (MVT), Volcanic-hosted massive sulfide (VMS), Sedimentary Exhalative (SEDEX), Epithermal, Skarn | MVT zinc-lead, VMS zinc-lead, SEDEX zinc-lead, Epithermal zinc-lead, Skarn zinc-lead | Pb, Zn | Ag, Cu | Pb, Zn, Ag, Cu | Meng et al., 2024 |  | Sp1 | Sp1-36 | [5 empty] | ore material |  |  | mineral separate | [5 empty] | mineralisation |  |  |  | sphalerite | [6 empty] | galena |  | LA-ICPMS |  |  |  |  | 1.5 | [19 empty] | 2695 | [5 empty] | 3.22 | [5 empty] | 174 | [9 empty] | 14399 |  | 0.61 |  |  |  | 0.18 | [7 empty] | 361.92 | [13 empty] | 2452 | [15 empty] | 0.55 | [17 empty] | 0.03 | [9 empty] | 2.45 | [32 empty] | 2024 | Meng, Y.-M., Huang, X.-W., Hu, R., Beaudoin, G., Zhou, M.-F., Meng, S. (2024). Deposit type discrimination based on trace elements in sphalerite. Ore Geology Reviews, 165, 105887. |  | CHN
| Freiberg kb, Liziping, Fulongchang, Shangnuluo, Baiji, Lengshuikeng, Lishan |  | Magmatic hydrothermal, Seafloor hydrothermal, Basin hydrothermal, Epithermal, Metamorphic | Mississippi Valley-type (MVT), Volcanic-hosted massive sulfide (VMS), Sedimentary Exhalative (SEDEX), Epithermal, Skarn | MVT zinc-lead, VMS zinc-lead, SEDEX zinc-lead, Epithermal zinc-lead, Skarn zinc-lead | Pb, Zn | Ag, Cu | Pb, Zn, Ag, Cu | Meng et al., 2024 |  | Sp1 | Sp1-37 | [5 empty] | ore material |  |  | mineral separate | [5 empty] | mineralisation |  |  |  | sphalerite | [6 empty] | galena |  | LA-ICPMS |  |  |  |  | 1.02 | [19 empty] | 2790 | [5 empty] | 2.75 | [5 empty] | 70 | [9 empty] | 14649 |  | 0.04 |  |  |  | 0.15 | [7 empty] | 127.24 | [13 empty] | 2516 | [15 empty] | 1.75 | [17 empty] | 0.02 | [9 empty] | 2.28 | [32 empty] | 2024 | Meng, Y.-M., Huang, X.-W., Hu, R., Beaudoin, G., Zhou, M.-F., Meng, S. (2024). Deposit type discrimination based on trace elements in sphalerite. Ore Geology Reviews, 165, 105887. |  | CHN
| Freiberg kb, Liziping, Fulongchang, Shangnuluo, Baiji, Lengshuikeng, Lishan |  | Magmatic hydrothermal, Seafloor hydrothermal, Basin hydrothermal, Epithermal, Metamorphic | Mississippi Valley-type (MVT), Volcanic-hosted massive sulfide (VMS), Sedimentary Exhalative (SEDEX), Epithermal, Skarn | MVT zinc-lead, VMS zinc-lead, SEDEX zinc-lead, Epithermal zinc-lead, Skarn zinc-lead | Pb, Zn | Ag, Cu | Pb, Zn, Ag, Cu | Meng et al., 2024 |  | Sp1 | Sp1-38 | [5 empty] | ore material |  |  | mineral separate | [5 empty] | mineralisation |  |  |  | sphalerite | [6 empty] | galena |  | LA-ICPMS |  |  |  |  | 0.87 | [19 empty] | 3251 | [5 empty] | 8.11 | [5 empty] | 25 | [9 empty] | 10526 |  | 0.19 |  |  |  | 0.21 | [7 empty] | 44.7 | [13 empty] | 1465 | [15 empty] | 1.21 | [17 empty] | 0.04 | [9 empty] | 5.01 | [32 empty] | 2024 | Meng, Y.-M., Huang, X.-W., Hu, R., Beaudoin, G., Zhou, M.-F., Meng, S. (2024). Deposit type discrimination based on trace elements in sphalerite. Ore Geology Reviews, 165, 105887. |  | CHN
| Freiberg kb, Liziping, Fulongchang, Shangnuluo, Baiji, Lengshuikeng, Lishan |  | Magmatic hydrothermal, Seafloor hydrothermal, Basin hydrothermal, Epithermal, Metamorphic | Mississippi Valley-type (MVT), Volcanic-hosted massive sulfide (VMS), Sedimentary Exhalative (SEDEX), Epithermal, Skarn | MVT zinc-lead, VMS zinc-lead, SEDEX zinc-lead, Epithermal zinc-lead, Skarn zinc-lead | Pb, Zn | Ag, Cu | Pb, Zn, Ag, Cu | Meng et al., 2024 |  | Sp1 | Sp1-39 | [5 empty] | ore material |  |  | mineral separate | [5 empty] | mineralisation |  |  |  | sphalerite | [6 empty] | galena |  | LA-ICPMS |  |  |  |  | 0.45 | [19 empty] | 3445 | [5 empty] | 9.83 | [5 empty] | 14 | [9 empty] | 10688 |  | 0.42 |  |  |  | 0.12 | [7 empty] | 26.49 | [13 empty] | 1384 | [15 empty] | 0.66 | [17 empty] | 0.009297 | [9 empty] | 1.97 | [32 empty] | 2024 | Meng, Y.-M., Huang, X.-W., Hu, R., Beaudoin, G., Zhou, M.-F., Meng, S. (2024). Deposit type discrimination based on trace elements in sphalerite. Ore Geology Reviews, 165, 105887. |  | CHN
| Freiberg kb, Liziping, Fulongchang, Shangnuluo, Baiji, Lengshuikeng, Lishan |  | Magmatic hydrothermal, Seafloor hydrothermal, Basin hydrothermal, Epithermal, Metamorphic | Mississippi Valley-type (MVT), Volcanic-hosted massive sulfide (VMS), Sedimentary Exhalative (SEDEX), Epithermal, Skarn | MVT zinc-lead, VMS zinc-lead, SEDEX zinc-lead, Epithermal zinc-lead, Skarn zinc-lead | Pb, Zn | Ag, Cu | Pb, Zn, Ag, Cu | Meng et al., 2024 |  | Sp1 | Sp1-40 | [5 empty] | ore material |  |  | mineral separate | [5 empty] | mineralisation |  |  |  | sphalerite | [6 empty] | galena |  | LA-ICPMS |  |  |  |  | 0.168964 | [19 empty] | 3639 | [5 empty] | 5.71 | [5 empty] | 4 | [9 empty] | 10509 |  | 0.55 |  |  |  | 0.053359 | [7 empty] | 4.57 | [13 empty] | 1425 | [15 empty] | 2.19 | [17 empty] | 0.05 | [9 empty] | 2.03 | [32 empty] | 2024 | Meng, Y.-M., Huang, X.-W., Hu, R., Beaudoin, G., Zhou, M.-F., Meng, S. (2024). Deposit type discrimination based on trace elements in sphalerite. Ore Geology Reviews, 165, 105887. |  | CHN
| Freiberg kb, Liziping, Fulongchang, Shangnuluo, Baiji, Lengshuikeng, Lishan |  | Magmatic hydrothermal, Seafloor hydrothermal, Basin hydrothermal, Epithermal, Metamorphic | Mississippi Valley-type (MVT), Volcanic-hosted massive sulfide (VMS), Sedimentary Exhalative (SEDEX), Epithermal, Skarn | MVT zinc-lead, VMS zinc-lead, SEDEX zinc-lead, Epithermal zinc-lead, Skarn zinc-lead | Pb, Zn | Ag, Cu | Pb, Zn, Ag, Cu | Meng et al., 2024 |  | Sp1 | Sp1-41 | [5 empty] | ore material |  |  | mineral separate | [5 empty] | mineralisation |  |  |  | sphalerite | [6 empty] | galena |  | LA-ICPMS |  |  |  |  | 0.65 | [19 empty] | 2931 | [5 empty] | 10.05 | [5 empty] | 58 | [9 empty] | 28698 |  | 0.26 |  |  |  | 0.26 | [7 empty] | 59.31 | [13 empty] | 2639 | [15 empty] | 1.62 | [17 empty] | 0.06 | [9 empty] | 2.65 | [32 empty] | 2024 | Meng, Y.-M., Huang, X.-W., Hu, R., Beaudoin, G., Zhou, M.-F., Meng, S. (2024). Deposit type discrimination based on trace elements in sphalerite. Ore Geology Reviews, 165, 105887. |  | CHN
| Freiberg kb, Liziping, Fulongchang, Shangnuluo, Baiji, Lengshuikeng, Lishan |  | Magmatic hydrothermal, Seafloor hydrothermal, Basin hydrothermal, Epithermal, Metamorphic | Mississippi Valley-type (MVT), Volcanic-hosted massive sulfide (VMS), Sedimentary Exhalative (SEDEX), Epithermal, Skarn | MVT zinc-lead, VMS zinc-lead, SEDEX zinc-lead, Epithermal zinc-lead, Skarn zinc-lead | Pb, Zn | Ag, Cu | Pb, Zn, Ag, Cu | Meng et al., 2024 |  | Sp1 | Sp1-42 | [5 empty] | ore material |  |  | mineral separate | [5 empty] | mineralisation |  |  |  | sphalerite | [6 empty] | galena |  | LA-ICPMS |  |  |  |  | 0.54 | [19 empty] | 2814 | [5 empty] | 7 | [5 empty] | 20 | [9 empty] | 19998 |  | 0.05 |  |  |  | 0.39 | [7 empty] | 38.27 | [13 empty] | 2552 | [15 empty] | 0.44 | [17 empty] | 0.04 | [9 empty] | 1.92 | [32 empty] | 2024 | Meng, Y.-M., Huang, X.-W., Hu, R., Beaudoin, G., Zhou, M.-F., Meng, S. (2024). Deposit type discrimination based on trace elements in sphalerite. Ore Geology Reviews, 165, 105887. |  | CHN
| Freiberg kb, Liziping, Fulongchang, Shangnuluo, Baiji, Lengshuikeng, Lishan |  | Magmatic hydrothermal, Seafloor hydrothermal, Basin hydrothermal, Epithermal, Metamorphic | Mississippi Valley-type (MVT), Volcanic-hosted massive sulfide (VMS), Sedimentary Exhalative (SEDEX), Epithermal, Skarn | MVT zinc-lead, VMS zinc-lead, SEDEX zinc-lead, Epithermal zinc-lead, Skarn zinc-lead | Pb, Zn | Ag, Cu | Pb, Zn, Ag, Cu | Meng et al., 2024 |  | Sp1 | Sp1-43 | [5 empty] | ore material |  |  | mineral separate | [5 empty] | mineralisation |  |  |  | sphalerite | [6 empty] | galena |  | LA-ICPMS |  |  |  |  | 0.82 | [19 empty] | 2602 | [5 empty] | 3.88 | [5 empty] | 10 | [9 empty] | 16857 |  | 0.1 |  |  |  | 0.15 | [7 empty] | 15.26 | [13 empty] | 2756 | [15 empty] | 1 | [17 empty] | 0.04 | [9 empty] | 2.21 | [32 empty] | 2024 | Meng, Y.-M., Huang, X.-W., Hu, R., Beaudoin, G., Zhou, M.-F., Meng, S. (2024). Deposit type discrimination based on trace elements in sphalerite. Ore Geology Reviews, 165, 105887. |  | CHN
| Freiberg kb, Liziping, Fulongchang, Shangnuluo, Baiji, Lengshuikeng, Lishan |  | Magmatic hydrothermal, Seafloor hydrothermal, Basin hydrothermal, Epithermal, Metamorphic | Mississippi Valley-type (MVT), Volcanic-hosted massive sulfide (VMS), Sedimentary Exhalative (SEDEX), Epithermal, Skarn | MVT zinc-lead, VMS zinc-lead, SEDEX zinc-lead, Epithermal zinc-lead, Skarn zinc-lead | Pb, Zn | Ag, Cu | Pb, Zn, Ag, Cu | Meng et al., 2024 |  | Sp1 | Sp1-44 | [5 empty] | ore material |  |  | mineral separate | [5 empty] | mineralisation |  |  |  | sphalerite | [6 empty] | galena |  | LA-ICPMS |  |  |  |  | 1.81 | [19 empty] | 3293 | [5 empty] | 6.72 | [5 empty] | 42 | [9 empty] | 11764 |  | 0.42 |  |  |  | 0.01 | [7 empty] | 78.86 | [13 empty] | 1683 | [15 empty] | 7.02 | [17 empty] | 0.01 | [9 empty] | 5.17 | [32 empty] | 2024 | Meng, Y.-M., Huang, X.-W., Hu, R., Beaudoin, G., Zhou, M.-F., Meng, S. (2024). Deposit type discrimination based on trace elements in sphalerite. Ore Geology Reviews, 165, 105887. |  | CHN
| Freiberg kb, Liziping, Fulongchang, Shangnuluo, Baiji, Lengshuikeng, Lishan |  | Magmatic hydrothermal, Seafloor hydrothermal, Basin hydrothermal, Epithermal, Metamorphic | Mississippi Valley-type (MVT), Volcanic-hosted massive sulfide (VMS), Sedimentary Exhalative (SEDEX), Epithermal, Skarn | MVT zinc-lead, VMS zinc-lead, SEDEX zinc-lead, Epithermal zinc-lead, Skarn zinc-lead | Pb, Zn | Ag, Cu | Pb, Zn, Ag, Cu | Meng et al., 2024 |  | Sp1 | Sp1-45 | [5 empty] | ore material |  |  | mineral separate | [5 empty] | mineralisation |  |  |  | sphalerite | [6 empty] | galena |  | LA-ICPMS |  |  |  |  | 1.04 | [19 empty] | 3454 | [5 empty] | 10.1 | [5 empty] | 11 | [9 empty] | 11990 |  | 0.17 |  |  |  | 0.18 | [7 empty] | 7.85 | [13 empty] | 1499 | [15 empty] | 8.42 | [17 empty] | 0.01 | [9 empty] | 6.94 | [32 empty] | 2024 | Meng, Y.-M., Huang, X.-W., Hu, R., Beaudoin, G., Zhou, M.-F., Meng, S. (2024). Deposit type discrimination based on trace elements in sphalerite. Ore Geology Reviews, 165, 105887. |  | CHN
| Freiberg kb, Liziping, Fulongchang, Shangnuluo, Baiji, Lengshuikeng, Lishan |  | Magmatic hydrothermal, Seafloor hydrothermal, Basin hydrothermal, Epithermal, Metamorphic | Mississippi Valley-type (MVT), Volcanic-hosted massive sulfide (VMS), Sedimentary Exhalative (SEDEX), Epithermal, Skarn | MVT zinc-lead, VMS zinc-lead, SEDEX zinc-lead, Epithermal zinc-lead, Skarn zinc-lead | Pb, Zn | Ag, Cu | Pb, Zn, Ag, Cu | Meng et al., 2024 |  | Sp1 | Sp1-46 | [5 empty] | ore material |  |  | mineral separate | [5 empty] | mineralisation |  |  |  | sphalerite | [6 empty] | galena |  | LA-ICPMS |  |  |  |  | 1.58 | [19 empty] | 3301 | [5 empty] | 9.18 | [5 empty] | 21 | [9 empty] | 11141 |  | 0.74 |  |  |  | 0.33 | [7 empty] | 14.34 | [13 empty] | 1420 | [15 empty] | 5.01 | [17 empty] | 0.13 | [9 empty] | 11.32 | [32 empty] | 2024 | Meng, Y.-M., Huang, X.-W., Hu, R., Beaudoin, G., Zhou, M.-F., Meng, S. (2024). Deposit type discrimination based on trace elements in sphalerite. Ore Geology Reviews, 165, 105887. |  | CHN
| Freiberg kb, Liziping, Fulongchang, Shangnuluo, Baiji, Lengshuikeng, Lishan |  | Magmatic hydrothermal, Seafloor hydrothermal, Basin hydrothermal, Epithermal, Metamorphic | Mississippi Valley-type (MVT), Volcanic-hosted massive sulfide (VMS), Sedimentary Exhalative (SEDEX), Epithermal, Skarn | MVT zinc-lead, VMS zinc-lead, SEDEX zinc-lead, Epithermal zinc-lead, Skarn zinc-lead | Pb, Zn | Ag, Cu | Pb, Zn, Ag, Cu | Meng et al., 2024 |  | Sp1 | Sp1-47 | [5 empty] | ore material |  |  | mineral separate | [5 empty] | mineralisation |  |  |  | sphalerite | [6 empty] | galena |  | LA-ICPMS |  |  |  |  | 1.3 | [19 empty] | 3542 | [5 empty] | 9.67 | [5 empty] | 8 | [9 empty] | 11612 |  | 0.5 |  |  |  | 0.11 | [7 empty] | 3.66 | [13 empty] | 1517 | [15 empty] | 5.96 | [17 empty] | 0.7 | [9 empty] | 1.92 | [32 empty] | 2024 | Meng, Y.-M., Huang, X.-W., Hu, R., Beaudoin, G., Zhou, M.-F., Meng, S. (2024). Deposit type discrimination based on trace elements in sphalerite. Ore Geology Reviews, 165, 105887. |  | CHN
| Freiberg kb, Liziping, Fulongchang, Shangnuluo, Baiji, Lengshuikeng, Lishan |  | Magmatic hydrothermal, Seafloor hydrothermal, Basin hydrothermal, Epithermal, Metamorphic | Mississippi Valley-type (MVT), Volcanic-hosted massive sulfide (VMS), Sedimentary Exhalative (SEDEX), Epithermal, Skarn | MVT zinc-lead, VMS zinc-lead, SEDEX zinc-lead, Epithermal zinc-lead, Skarn zinc-lead | Pb, Zn | Ag, Cu | Pb, Zn, Ag, Cu | Meng et al., 2024 |  | Sp1 | Sp1-48 | [5 empty] | ore material |  |  | mineral separate | [5 empty] | mineralisation |  |  |  | sphalerite | [6 empty] | galena |  | LA-ICPMS |  |  |  |  | 3.35 | [19 empty] | 3395 | [5 empty] | 8.89 | [5 empty] | 102 | [9 empty] | 10866 |  | 0.69 |  |  |  | 0.13 | [7 empty] | 4.49 | [13 empty] | 1215 | [15 empty] | 17.33 | [17 empty] | 0.18 | [9 empty] | 2.47 | [32 empty] | 2024 | Meng, Y.-M., Huang, X.-W., Hu, R., Beaudoin, G., Zhou, M.-F., Meng, S. (2024). Deposit type discrimination based on trace elements in sphalerite. Ore Geology Reviews, 165, 105887. |  | CHN
| Freiberg kb, Liziping, Fulongchang, Shangnuluo, Baiji, Lengshuikeng, Lishan |  | Magmatic hydrothermal, Seafloor hydrothermal, Basin hydrothermal, Epithermal, Metamorphic | Mississippi Valley-type (MVT), Volcanic-hosted massive sulfide (VMS), Sedimentary Exhalative (SEDEX), Epithermal, Skarn | MVT zinc-lead, VMS zinc-lead, SEDEX zinc-lead, Epithermal zinc-lead, Skarn zinc-lead | Pb, Zn | Ag, Cu | Pb, Zn, Ag, Cu | Meng et al., 2024 |  | Sp1 | Sp1-49 | [5 empty] | ore material |  |  | mineral separate | [5 empty] | mineralisation |  |  |  | sphalerite | [6 empty] | galena |  | LA-ICPMS |  |  |  |  | 0.43 | [19 empty] | 3435 | [5 empty] | 9.06 | [5 empty] | 66 | [9 empty] | 11690 |  | 0.78 |  |  |  | 0.21 | [7 empty] | 133.7 | [13 empty] | 1625 | [15 empty] | 1.2 | [17 empty] | 0.08 | [9 empty] | 2.08 | [32 empty] | 2024 | Meng, Y.-M., Huang, X.-W., Hu, R., Beaudoin, G., Zhou, M.-F., Meng, S. (2024). Deposit type discrimination based on trace elements in sphalerite. Ore Geology Reviews, 165, 105887. |  | CHN
| Freiberg kb, Liziping, Fulongchang, Shangnuluo, Baiji, Lengshuikeng, Lishan |  | Magmatic hydrothermal, Seafloor hydrothermal, Basin hydrothermal, Epithermal, Metamorphic | Mississippi Valley-type (MVT), Volcanic-hosted massive sulfide (VMS), Sedimentary Exhalative (SEDEX), Epithermal, Skarn | MVT zinc-lead, VMS zinc-lead, SEDEX zinc-lead, Epithermal zinc-lead, Skarn zinc-lead | Pb, Zn | Ag, Cu | Pb, Zn, Ag, Cu | Meng et al., 2024 |  | Sp1 | Sp1-50 | [5 empty] | ore material |  |  | mineral separate | [5 empty] | mineralisation |  |  |  | sphalerite | [6 empty] | galena |  | LA-ICPMS |  |  |  |  | 0.61 | [19 empty] | 3383 | [5 empty] | 9.33 | [5 empty] | 41 | [9 empty] | 11071 |  | 1.22 |  |  |  | 0.001662 | [7 empty] | 78.62 | [13 empty] | 1510 | [15 empty] | 1.72 | [17 empty] | 0.02 | [9 empty] | 2.85 | [32 empty] | 2024 | Meng, Y.-M., Huang, X.-W., Hu, R., Beaudoin, G., Zhou, M.-F., Meng, S. (2024). Deposit type discrimination based on trace elements in sphalerite. Ore Geology Reviews, 165, 105887. |  | CHN
| Freiberg kb, Liziping, Fulongchang, Shangnuluo, Baiji, Lengshuikeng, Lishan |  | Magmatic hydrothermal, Seafloor hydrothermal, Basin hydrothermal, Epithermal, Metamorphic | Mississippi Valley-type (MVT), Volcanic-hosted massive sulfide (VMS), Sedimentary Exhalative (SEDEX), Epithermal, Skarn | MVT zinc-lead, VMS zinc-lead, SEDEX zinc-lead, Epithermal zinc-lead, Skarn zinc-lead | Pb, Zn | Ag, Cu | Pb, Zn, Ag, Cu | Meng et al., 2024 |  | Sp1 | Sp1-51 | [5 empty] | ore material |  |  | mineral separate | [5 empty] | mineralisation |  |  |  | sphalerite | [6 empty] | galena |  | LA-ICPMS |  |  |  |  | 0.21 | [19 empty] | 3414 | [5 empty] | 17.71 | [5 empty] | 4 | [9 empty] | 11774 |  | 0.12 |  |  |  | 0.2 | [7 empty] | 3.87 | [13 empty] | 1318 | [15 empty] | 1.1 | [17 empty] | 0.006866 | [9 empty] | 1.53 | [32 empty] | 2024 | Meng, Y.-M., Huang, X.-W., Hu, R., Beaudoin, G., Zhou, M.-F., Meng, S. (2024). Deposit type discrimination based on trace elements in sphalerite. Ore Geology Reviews, 165, 105887. |  | CHN
| Freiberg kb, Liziping, Fulongchang, Shangnuluo, Baiji, Lengshuikeng, Lishan |  | Magmatic hydrothermal, Seafloor hydrothermal, Basin hydrothermal, Epithermal, Metamorphic | Mississippi Valley-type (MVT), Volcanic-hosted massive sulfide (VMS), Sedimentary Exhalative (SEDEX), Epithermal, Skarn | MVT zinc-lead, VMS zinc-lead, SEDEX zinc-lead, Epithermal zinc-lead, Skarn zinc-lead | Pb, Zn | Ag, Cu | Pb, Zn, Ag, Cu | Meng et al., 2024 |  | Sp1 | Sp1-52 | [5 empty] | ore material |  |  | mineral separate | [5 empty] | mineralisation |  |  |  | sphalerite | [6 empty] | galena |  | LA-ICPMS |  |  |  |  | 1.62 | [19 empty] | 3506 | [5 empty] | 9.72 | [5 empty] | 27 | [9 empty] | 11184 |  | 0.09 |  |  |  | 0.09 | [7 empty] | 12.32 | [13 empty] | 1482 | [15 empty] | 3.85 | [17 empty] | 0.05 | [9 empty] | 5.51 | [32 empty] | 2024 | Meng, Y.-M., Huang, X.-W., Hu, R., Beaudoin, G., Zhou, M.-F., Meng, S. (2024). Deposit type discrimination based on trace elements in sphalerite. Ore Geology Reviews, 165, 105887. |  | CHN
| Freiberg kb, Liziping, Fulongchang, Shangnuluo, Baiji, Lengshuikeng, Lishan |  | Magmatic hydrothermal, Seafloor hydrothermal, Basin hydrothermal, Epithermal, Metamorphic | Mississippi Valley-type (MVT), Volcanic-hosted massive sulfide (VMS), Sedimentary Exhalative (SEDEX), Epithermal, Skarn | MVT zinc-lead, VMS zinc-lead, SEDEX zinc-lead, Epithermal zinc-lead, Skarn zinc-lead | Pb, Zn | Ag, Cu | Pb, Zn, Ag, Cu | Meng et al., 2024 |  | Sp1 | Sp1-53 | [5 empty] | ore material |  |  | mineral separate | [5 empty] | mineralisation |  |  |  | sphalerite | [6 empty] | galena |  | LA-ICPMS |  |  |  |  | 1.28 | [19 empty] | 3269 | [5 empty] | 9.13 | [5 empty] | 10 | [9 empty] | 10680 |  | 0.24 |  |  |  | 0.2 | [7 empty] | 7.13 | [13 empty] | 1427 | [15 empty] | 1.37 | [17 empty] | 0.02 | [9 empty] | 8.51 | [32 empty] | 2024 | Meng, Y.-M., Huang, X.-W., Hu, R., Beaudoin, G., Zhou, M.-F., Meng, S. (2024). Deposit type discrimination based on trace elements in sphalerite. Ore Geology Reviews, 165, 105887. |  | CHN
| Freiberg kb, Liziping, Fulongchang, Shangnuluo, Baiji, Lengshuikeng, Lishan |  | Magmatic hydrothermal, Seafloor hydrothermal, Basin hydrothermal, Epithermal, Metamorphic | Mississippi Valley-type (MVT), Volcanic-hosted massive sulfide (VMS), Sedimentary Exhalative (SEDEX), Epithermal, Skarn | MVT zinc-lead, VMS zinc-lead, SEDEX zinc-lead, Epithermal zinc-lead, Skarn zinc-lead | Pb, Zn | Ag, Cu | Pb, Zn, Ag, Cu | Meng et al., 2024 |  | Sp2 | Sp2-1 | [5 empty] | ore material |  |  | mineral separate | [5 empty] | mineralisation |  |  |  | sphalerite | [6 empty] | galena |  | LA-ICPMS |  |  |  |  | 6.97 | [19 empty] | 2239 | [5 empty] | 2.4 | [5 empty] | 4061 | [9 empty] | 24104 |  | 0.32 |  |  |  | 0.36 | [7 empty] | 879.88 | [13 empty] | 2360 | [15 empty] | 2.57 | [17 empty] | 0.000394 | [9 empty] | 11.42 | [32 empty] | 2024 | Meng, Y.-M., Huang, X.-W., Hu, R., Beaudoin, G., Zhou, M.-F., Meng, S. (2024). Deposit type discrimination based on trace elements in sphalerite. Ore Geology Reviews, 165, 105887. |  | CHN
| Freiberg kb, Liziping, Fulongchang, Shangnuluo, Baiji, Lengshuikeng, Lishan |  | Magmatic hydrothermal, Seafloor hydrothermal, Basin hydrothermal, Epithermal, Metamorphic | Mississippi Valley-type (MVT), Volcanic-hosted massive sulfide (VMS), Sedimentary Exhalative (SEDEX), Epithermal, Skarn | MVT zinc-lead, VMS zinc-lead, SEDEX zinc-lead, Epithermal zinc-lead, Skarn zinc-lead | Pb, Zn | Ag, Cu | Pb, Zn, Ag, Cu | Meng et al., 2024 |  | Sp2 | Sp2-2 | [5 empty] | ore material |  |  | mineral separate | [5 empty] | mineralisation |  |  |  | sphalerite | [6 empty] | galena |  | LA-ICPMS |  |  |  |  | 1.7 | [19 empty] | 2347 | [5 empty] | 4.79 | [5 empty] | 91 | [9 empty] | 14456 |  | 0.26 |  |  |  | 0.07 | [7 empty] | 67.27 | [13 empty] | 2199 | [15 empty] | 5.37 | [17 empty] | 0.05 | [9 empty] | 10.1 | [32 empty] | 2024 | Meng, Y.-M., Huang, X.-W., Hu, R., Beaudoin, G., Zhou, M.-F., Meng, S. (2024). Deposit type discrimination based on trace elements in sphalerite. Ore Geology Reviews, 165, 105887. |  | CHN
| Freiberg kb, Liziping, Fulongchang, Shangnuluo, Baiji, Lengshuikeng, Lishan |  | Magmatic hydrothermal, Seafloor hydrothermal, Basin hydrothermal, Epithermal, Metamorphic | Mississippi Valley-type (MVT), Volcanic-hosted massive sulfide (VMS), Sedimentary Exhalative (SEDEX), Epithermal, Skarn | MVT zinc-lead, VMS zinc-lead, SEDEX zinc-lead, Epithermal zinc-lead, Skarn zinc-lead | Pb, Zn | Ag, Cu | Pb, Zn, Ag, Cu | Meng et al., 2024 |  | Sp2 | Sp2-3 | [5 empty] | ore material |  |  | mineral separate | [5 empty] | mineralisation |  |  |  | sphalerite | [6 empty] | galena |  | LA-ICPMS |  |  |  |  | 1.94 | [19 empty] | 2424 | [5 empty] | 5.35 | [5 empty] | 582 | [9 empty] | 15261 |  | 0.46 |  |  |  | 0.31 | [7 empty] | 143.57 | [13 empty] | 1964 | [15 empty] | 2.31 | [17 empty] | 0.24 | [9 empty] | 11.48 | [32 empty] | 2024 | Meng, Y.-M., Huang, X.-W., Hu, R., Beaudoin, G., Zhou, M.-F., Meng, S. (2024). Deposit type discrimination based on trace elements in sphalerite. Ore Geology Reviews, 165, 105887. |  | CHN
| Freiberg kb, Liziping, Fulongchang, Shangnuluo, Baiji, Lengshuikeng, Lishan |  | Magmatic hydrothermal, Seafloor hydrothermal, Basin hydrothermal, Epithermal, Metamorphic | Mississippi Valley-type (MVT), Volcanic-hosted massive sulfide (VMS), Sedimentary Exhalative (SEDEX), Epithermal, Skarn | MVT zinc-lead, VMS zinc-lead, SEDEX zinc-lead, Epithermal zinc-lead, Skarn zinc-lead | Pb, Zn | Ag, Cu | Pb, Zn, Ag, Cu | Meng et al., 2024 |  | Sp2 | Sp2-4 | [5 empty] | ore material |  |  | mineral separate | [5 empty] | mineralisation |  |  |  | sphalerite | [6 empty] | galena |  | LA-ICPMS |  |  |  |  | 0.52 | [19 empty] | 2069 | [5 empty] | 1.84 | [5 empty] | 133 | [9 empty] | 24369 |  | 0.32 |  |  |  | 0.17 | [7 empty] | 82.86 | [13 empty] | 3936 | [15 empty] | 52.6 | [17 empty] | 0.002121 | [9 empty] | 8.98 | [32 empty] | 2024 | Meng, Y.-M., Huang, X.-W., Hu, R., Beaudoin, G., Zhou, M.-F., Meng, S. (2024). Deposit type discrimination based on trace elements in sphalerite. Ore Geology Reviews, 165, 105887. |  | CHN
| Freiberg kb, Liziping, Fulongchang, Shangnuluo, Baiji, Lengshuikeng, Lishan |  | Magmatic hydrothermal, Seafloor hydrothermal, Basin hydrothermal, Epithermal, Metamorphic | Mississippi Valley-type (MVT), Volcanic-hosted massive sulfide (VMS), Sedimentary Exhalative (SEDEX), Epithermal, Skarn | MVT zinc-lead, VMS zinc-lead, SEDEX zinc-lead, Epithermal zinc-lead, Skarn zinc-lead | Pb, Zn | Ag, Cu | Pb, Zn, Ag, Cu | Meng et al., 2024 |  | Sp2 | Sp2-5 | [5 empty] | ore material |  |  | mineral separate | [5 empty] | mineralisation |  |  |  | sphalerite | [6 empty] | galena |  | LA-ICPMS |  |  |  |  | 3.07 | [19 empty] | 2698 | [5 empty] | 8.81 | [5 empty] | 486 | [9 empty] | 9637 |  | 0.44 |  |  |  | 0.12 | [7 empty] | 8.5 | [13 empty] | 785 | [15 empty] | 11.25 | [17 empty] | 0.23 | [9 empty] | 11.8 | [32 empty] | 2024 | Meng, Y.-M., Huang, X.-W., Hu, R., Beaudoin, G., Zhou, M.-F., Meng, S. (2024). Deposit type discrimination based on trace elements in sphalerite. Ore Geology Reviews, 165, 105887. |  | CHN
| Freiberg kb, Liziping, Fulongchang, Shangnuluo, Baiji, Lengshuikeng, Lishan |  | Magmatic hydrothermal, Seafloor hydrothermal, Basin hydrothermal, Epithermal, Metamorphic | Mississippi Valley-type (MVT), Volcanic-hosted massive sulfide (VMS), Sedimentary Exhalative (SEDEX), Epithermal, Skarn | MVT zinc-lead, VMS zinc-lead, SEDEX zinc-lead, Epithermal zinc-lead, Skarn zinc-lead | Pb, Zn | Ag, Cu | Pb, Zn, Ag, Cu | Meng et al., 2024 |  | Sp2 | Sp2-6 | [5 empty] | ore material |  |  | mineral separate | [5 empty] | mineralisation |  |  |  | sphalerite | [6 empty] | galena |  | LA-ICPMS |  |  |  |  | 10.73 | [19 empty] | 2411 | [5 empty] | 4.91 | [5 empty] | 1663 | [9 empty] | 10967 |  | 1 |  |  |  | 0.06 | [7 empty] | 28.68 | [13 empty] | 1485 | [15 empty] | 42.75 | [17 empty] | 0.4 | [9 empty] | 7.09 | [32 empty] | 2024 | Meng, Y.-M., Huang, X.-W., Hu, R., Beaudoin, G., Zhou, M.-F., Meng, S. (2024). Deposit type discrimination based on trace elements in sphalerite. Ore Geology Reviews, 165, 105887. |  | CHN
| Freiberg kb, Liziping, Fulongchang, Shangnuluo, Baiji, Lengshuikeng, Lishan |  | Magmatic hydrothermal, Seafloor hydrothermal, Basin hydrothermal, Epithermal, Metamorphic | Mississippi Valley-type (MVT), Volcanic-hosted massive sulfide (VMS), Sedimentary Exhalative (SEDEX), Epithermal, Skarn | MVT zinc-lead, VMS zinc-lead, SEDEX zinc-lead, Epithermal zinc-lead, Skarn zinc-lead | Pb, Zn | Ag, Cu | Pb, Zn, Ag, Cu | Meng et al., 2024 |  | Sp2 | Sp2-7 | [5 empty] | ore material |  |  | mineral separate | [5 empty] | mineralisation |  |  |  | sphalerite | [6 empty] | galena |  | LA-ICPMS |  |  |  |  | 7.82 | [19 empty] | 2459 | [5 empty] | 0.45 | [5 empty] | 11434 | [9 empty] | 23988 |  | 0.37 |  |  |  | 0.00512 | [7 empty] | 2.14 | [13 empty] | 7538 | [15 empty] | 8.97 | [17 empty] | 0.57 | [9 empty] | 7.33 | [32 empty] | 2024 | Meng, Y.-M., Huang, X.-W., Hu, R., Beaudoin, G., Zhou, M.-F., Meng, S. (2024). Deposit type discrimination based on trace elements in sphalerite. Ore Geology Reviews, 165, 105887. |  | CHN
| Freiberg kb, Liziping, Fulongchang, Shangnuluo, Baiji, Lengshuikeng, Lishan |  | Magmatic hydrothermal, Seafloor hydrothermal, Basin hydrothermal, Epithermal, Metamorphic | Mississippi Valley-type (MVT), Volcanic-hosted massive sulfide (VMS), Sedimentary Exhalative (SEDEX), Epithermal, Skarn | MVT zinc-lead, VMS zinc-lead, SEDEX zinc-lead, Epithermal zinc-lead, Skarn zinc-lead | Pb, Zn | Ag, Cu | Pb, Zn, Ag, Cu | Meng et al., 2024 |  | Sp2 | Sp2-8 | [5 empty] | ore material |  |  | mineral separate | [5 empty] | mineralisation |  |  |  | sphalerite | [6 empty] | galena |  | LA-ICPMS |  |  |  |  | 3.55 | [19 empty] | 1997 | [5 empty] | 0.94 | [5 empty] | 4917 | [9 empty] | 17637 |  | 0.22 |  |  |  | 8e-06 | [7 empty] | 6.22 | [13 empty] | 6903 | [15 empty] | 2.82 | [17 empty] | 0.017818 | [9 empty] | 6.22 | [32 empty] | 2024 | Meng, Y.-M., Huang, X.-W., Hu, R., Beaudoin, G., Zhou, M.-F., Meng, S. (2024). Deposit type discrimination based on trace elements in sphalerite. Ore Geology Reviews, 165, 105887. |  | CHN
| Freiberg kb, Liziping, Fulongchang, Shangnuluo, Baiji, Lengshuikeng, Lishan |  | Magmatic hydrothermal, Seafloor hydrothermal, Basin hydrothermal, Epithermal, Metamorphic | Mississippi Valley-type (MVT), Volcanic-hosted massive sulfide (VMS), Sedimentary Exhalative (SEDEX), Epithermal, Skarn | MVT zinc-lead, VMS zinc-lead, SEDEX zinc-lead, Epithermal zinc-lead, Skarn zinc-lead | Pb, Zn | Ag, Cu | Pb, Zn, Ag, Cu | Meng et al., 2024 |  | Sp2 | Sp2-9 | [5 empty] | ore material |  |  | mineral separate | [5 empty] | mineralisation |  |  |  | sphalerite | [6 empty] | galena |  | LA-ICPMS |  |  |  |  | 5.68 | [19 empty] | 2740 | [5 empty] | 6.5 | [5 empty] | 16445 | [9 empty] | 40937 |  | 0.45 |  |  |  | 0.17 | [7 empty] | 51.01 | [13 empty] | 3497 | [15 empty] | 17.26 | [17 empty] | 0.5 | [9 empty] | 2.48 | [32 empty] | 2024 | Meng, Y.-M., Huang, X.-W., Hu, R., Beaudoin, G., Zhou, M.-F., Meng, S. (2024). Deposit type discrimination based on trace elements in sphalerite. Ore Geology Reviews, 165, 105887. |  | CHN
| Freiberg kb, Liziping, Fulongchang, Shangnuluo, Baiji, Lengshuikeng, Lishan |  | Magmatic hydrothermal, Seafloor hydrothermal, Basin hydrothermal, Epithermal, Metamorphic | Mississippi Valley-type (MVT), Volcanic-hosted massive sulfide (VMS), Sedimentary Exhalative (SEDEX), Epithermal, Skarn | MVT zinc-lead, VMS zinc-lead, SEDEX zinc-lead, Epithermal zinc-lead, Skarn zinc-lead | Pb, Zn | Ag, Cu | Pb, Zn, Ag, Cu | Meng et al., 2024 |  | Sp2 | Sp2-10 | [5 empty] | ore material |  |  | mineral separate | [5 empty] | mineralisation |  |  |  | sphalerite | [6 empty] | galena |  | LA-ICPMS |  |  |  |  | 8.19 | [19 empty] | 2713 | [5 empty] | 6.43 | [5 empty] | 3715 | [9 empty] | 13674 |  | 0.7 |  |  |  | 0.31 | [7 empty] | 61.79 | [13 empty] | 847 | [15 empty] | 38.05 | [17 empty] | 1.15 | [9 empty] | 2.17 | [32 empty] | 2024 | Meng, Y.-M., Huang, X.-W., Hu, R., Beaudoin, G., Zhou, M.-F., Meng, S. (2024). Deposit type discrimination based on trace elements in sphalerite. Ore Geology Reviews, 165, 105887. |  | CHN
| Freiberg kb, Liziping, Fulongchang, Shangnuluo, Baiji, Lengshuikeng, Lishan |  | Magmatic hydrothermal, Seafloor hydrothermal, Basin hydrothermal, Epithermal, Metamorphic | Mississippi Valley-type (MVT), Volcanic-hosted massive sulfide (VMS), Sedimentary Exhalative (SEDEX), Epithermal, Skarn | MVT zinc-lead, VMS zinc-lead, SEDEX zinc-lead, Epithermal zinc-lead, Skarn zinc-lead | Pb, Zn | Ag, Cu | Pb, Zn, Ag, Cu | Meng et al., 2024 |  | Sp2 | Sp2-11 | [5 empty] | ore material |  |  | mineral separate | [5 empty] | mineralisation |  |  |  | sphalerite | [6 empty] | galena |  | LA-ICPMS |  |  |  |  | 3.66 | [19 empty] | 2910 | [5 empty] | 6.26 | [5 empty] | 5497 | [9 empty] | 18284 |  | 1.28 |  |  |  | 0.002198 | [7 empty] | 50.33 | [13 empty] | 2134 | [15 empty] | 381.68 | [17 empty] | 0.68 | [9 empty] | 2.77 | [32 empty] | 2024 | Meng, Y.-M., Huang, X.-W., Hu, R., Beaudoin, G., Zhou, M.-F., Meng, S. (2024). Deposit type discrimination based on trace elements in sphalerite. Ore Geology Reviews, 165, 105887. |  | CHN
| Freiberg kb, Liziping, Fulongchang, Shangnuluo, Baiji, Lengshuikeng, Lishan |  | Magmatic hydrothermal, Seafloor hydrothermal, Basin hydrothermal, Epithermal, Metamorphic | Mississippi Valley-type (MVT), Volcanic-hosted massive sulfide (VMS), Sedimentary Exhalative (SEDEX), Epithermal, Skarn | MVT zinc-lead, VMS zinc-lead, SEDEX zinc-lead, Epithermal zinc-lead, Skarn zinc-lead | Pb, Zn | Ag, Cu | Pb, Zn, Ag, Cu | Meng et al., 2024 |  | Sp2 | Sp2-12 | [5 empty] | ore material |  |  | mineral separate | [5 empty] | mineralisation |  |  |  | sphalerite | [6 empty] | galena |  | LA-ICPMS |  |  |  |  | 2.35 | [19 empty] | 2783 | [5 empty] | 7.19 | [5 empty] | 2795 | [9 empty] | 15065 |  | 1.4 |  |  |  | 0.18 | [7 empty] | 54.95 | [13 empty] | 3190 | [15 empty] | 8.94 | [17 empty] | 0.54 | [9 empty] | 3.33 | [32 empty] | 2024 | Meng, Y.-M., Huang, X.-W., Hu, R., Beaudoin, G., Zhou, M.-F., Meng, S. (2024). Deposit type discrimination based on trace elements in sphalerite. Ore Geology Reviews, 165, 105887. |  | CHN
| Freiberg kb, Liziping, Fulongchang, Shangnuluo, Baiji, Lengshuikeng, Lishan |  | Magmatic hydrothermal, Seafloor hydrothermal, Basin hydrothermal, Epithermal, Metamorphic | Mississippi Valley-type (MVT), Volcanic-hosted massive sulfide (VMS), Sedimentary Exhalative (SEDEX), Epithermal, Skarn | MVT zinc-lead, VMS zinc-lead, SEDEX zinc-lead, Epithermal zinc-lead, Skarn zinc-lead | Pb, Zn | Ag, Cu | Pb, Zn, Ag, Cu | Meng et al., 2024 |  | Sp2 | Sp2-13 | [5 empty] | ore material |  |  | mineral separate | [5 empty] | mineralisation |  |  |  | sphalerite | [6 empty] | galena |  | LA-ICPMS |  |  |  |  | 7.19 | [19 empty] | 2446 | [5 empty] | 5.71 | [5 empty] | 4326 | [9 empty] | 21191 |  | 0.5 |  |  |  | 0.011324 | [7 empty] | 38.44 | [13 empty] | 12889 | [15 empty] | 42.72 | [17 empty] | 7.7 | [9 empty] | 2.13 | [32 empty] | 2024 | Meng, Y.-M., Huang, X.-W., Hu, R., Beaudoin, G., Zhou, M.-F., Meng, S. (2024). Deposit type discrimination based on trace elements in sphalerite. Ore Geology Reviews, 165, 105887. |  | CHN
| Freiberg kb, Liziping, Fulongchang, Shangnuluo, Baiji, Lengshuikeng, Lishan |  | Magmatic hydrothermal, Seafloor hydrothermal, Basin hydrothermal, Epithermal, Metamorphic | Mississippi Valley-type (MVT), Volcanic-hosted massive sulfide (VMS), Sedimentary Exhalative (SEDEX), Epithermal, Skarn | MVT zinc-lead, VMS zinc-lead, SEDEX zinc-lead, Epithermal zinc-lead, Skarn zinc-lead | Pb, Zn | Ag, Cu | Pb, Zn, Ag, Cu | Meng et al., 2024 |  | Sp2 | Sp2-14 | [5 empty] | ore material |  |  | mineral separate | [5 empty] | mineralisation |  |  |  | sphalerite | [6 empty] | galena |  | LA-ICPMS |  |  |  |  | 5.75 | [19 empty] | 2724 | [5 empty] | 4.66 | [5 empty] | 2564 | [9 empty] | 13663 |  | 2.03 |  |  |  | 0.020557 | [7 empty] | 42.34 | [13 empty] | 1931 | [15 empty] | 18.86 | [17 empty] | 2.79 | [9 empty] | 1.9 | [32 empty] | 2024 | Meng, Y.-M., Huang, X.-W., Hu, R., Beaudoin, G., Zhou, M.-F., Meng, S. (2024). Deposit type discrimination based on trace elements in sphalerite. Ore Geology Reviews, 165, 105887. |  | CHN
| Freiberg kb, Liziping, Fulongchang, Shangnuluo, Baiji, Lengshuikeng, Lishan |  | Magmatic hydrothermal, Seafloor hydrothermal, Basin hydrothermal, Epithermal, Metamorphic | Mississippi Valley-type (MVT), Volcanic-hosted massive sulfide (VMS), Sedimentary Exhalative (SEDEX), Epithermal, Skarn | MVT zinc-lead, VMS zinc-lead, SEDEX zinc-lead, Epithermal zinc-lead, Skarn zinc-lead | Pb, Zn | Ag, Cu | Pb, Zn, Ag, Cu | Meng et al., 2024 |  | Sp2 | Sp2-15 | [5 empty] | ore material |  |  | mineral separate | [5 empty] | mineralisation |  |  |  | sphalerite | [6 empty] | galena |  | LA-ICPMS |  |  |  |  | 6.64 | [19 empty] | 2691 | [5 empty] | 5.22 | [5 empty] | 6852 | [9 empty] | 16185 |  | 1.22 |  |  |  | 0.012756 | [7 empty] | 85.26 | [13 empty] | 2307 | [15 empty] | 29.42 | [17 empty] | 1.64 | [9 empty] | 1.83 | [32 empty] | 2024 | Meng, Y.-M., Huang, X.-W., Hu, R., Beaudoin, G., Zhou, M.-F., Meng, S. (2024). Deposit type discrimination based on trace elements in sphalerite. Ore Geology Reviews, 165, 105887. |  | CHN
| Freiberg kb, Liziping, Fulongchang, Shangnuluo, Baiji, Lengshuikeng, Lishan |  | Magmatic hydrothermal, Seafloor hydrothermal, Basin hydrothermal, Epithermal, Metamorphic | Mississippi Valley-type (MVT), Volcanic-hosted massive sulfide (VMS), Sedimentary Exhalative (SEDEX), Epithermal, Skarn | MVT zinc-lead, VMS zinc-lead, SEDEX zinc-lead, Epithermal zinc-lead, Skarn zinc-lead | Pb, Zn | Ag, Cu | Pb, Zn, Ag, Cu | Meng et al., 2024 |  | Sp2 | Sp2-16 | [5 empty] | ore material |  |  | mineral separate | [5 empty] | mineralisation |  |  |  | sphalerite | [6 empty] | galena |  | LA-ICPMS |  |  |  |  | 1.2 | [19 empty] | 2344 | [5 empty] | 0.41 | [5 empty] | 745 | [9 empty] | 123317 |  | 8.62 |  |  |  | 0.98 | [7 empty] | 169.73 | [13 empty] | 5029 | [15 empty] | 1.29 | [17 empty] | 0.02 | [9 empty] | 10.53 | [32 empty] | 2024 | Meng, Y.-M., Huang, X.-W., Hu, R., Beaudoin, G., Zhou, M.-F., Meng, S. (2024). Deposit type discrimination based on trace elements in sphalerite. Ore Geology Reviews, 165, 105887. |  | CHN
| Freiberg kb, Liziping, Fulongchang, Shangnuluo, Baiji, Lengshuikeng, Lishan |  | Magmatic hydrothermal, Seafloor hydrothermal, Basin hydrothermal, Epithermal, Metamorphic | Mississippi Valley-type (MVT), Volcanic-hosted massive sulfide (VMS), Sedimentary Exhalative (SEDEX), Epithermal, Skarn | MVT zinc-lead, VMS zinc-lead, SEDEX zinc-lead, Epithermal zinc-lead, Skarn zinc-lead | Pb, Zn | Ag, Cu | Pb, Zn, Ag, Cu | Meng et al., 2024 |  | Sp2 | Sp2-17 | [5 empty] | ore material |  |  | mineral separate | [5 empty] | mineralisation |  |  |  | sphalerite | [6 empty] | galena |  | LA-ICPMS |  |  |  |  | 8.29 | [19 empty] | 2141 | [5 empty] | 0.42 | [5 empty] | 5888 | [9 empty] | 111968 |  | 6.54 |  |  |  | 0.74 | [7 empty] | 85.1 | [13 empty] | 4967 | [15 empty] | 0.39 | [17 empty] | 0.03 | [9 empty] | 5.95 | [32 empty] | 2024 | Meng, Y.-M., Huang, X.-W., Hu, R., Beaudoin, G., Zhou, M.-F., Meng, S. (2024). Deposit type discrimination based on trace elements in sphalerite. Ore Geology Reviews, 165, 105887. |  | CHN
| Freiberg kb, Liziping, Fulongchang, Shangnuluo, Baiji, Lengshuikeng, Lishan |  | Magmatic hydrothermal, Seafloor hydrothermal, Basin hydrothermal, Epithermal, Metamorphic | Mississippi Valley-type (MVT), Volcanic-hosted massive sulfide (VMS), Sedimentary Exhalative (SEDEX), Epithermal, Skarn | MVT zinc-lead, VMS zinc-lead, SEDEX zinc-lead, Epithermal zinc-lead, Skarn zinc-lead | Pb, Zn | Ag, Cu | Pb, Zn, Ag, Cu | Meng et al., 2024 |  | Sp2 | Sp2-18 | [5 empty] | ore material |  |  | mineral separate | [5 empty] | mineralisation |  |  |  | sphalerite | [6 empty] | galena |  | LA-ICPMS |  |  |  |  | 0.19 | [19 empty] | 2044 | [5 empty] | 1.58 | [5 empty] | 17 | [9 empty] | 107356 |  | 1.13 |  |  |  | 0.98 | [7 empty] | 13.18 | [13 empty] | 3790 | [15 empty] | 0.41 | [17 empty] | 0.02 | [9 empty] | 2.3 | [32 empty] | 2024 | Meng, Y.-M., Huang, X.-W., Hu, R., Beaudoin, G., Zhou, M.-F., Meng, S. (2024). Deposit type discrimination based on trace elements in sphalerite. Ore Geology Reviews, 165, 105887. |  | CHN
| Freiberg kb, Liziping, Fulongchang, Shangnuluo, Baiji, Lengshuikeng, Lishan |  | Magmatic hydrothermal, Seafloor hydrothermal, Basin hydrothermal, Epithermal, Metamorphic | Mississippi Valley-type (MVT), Volcanic-hosted massive sulfide (VMS), Sedimentary Exhalative (SEDEX), Epithermal, Skarn | MVT zinc-lead, VMS zinc-lead, SEDEX zinc-lead, Epithermal zinc-lead, Skarn zinc-lead | Pb, Zn | Ag, Cu | Pb, Zn, Ag, Cu | Meng et al., 2024 |  | Sp2 | Sp2-19 | [5 empty] | ore material |  |  | mineral separate | [5 empty] | mineralisation |  |  |  | sphalerite | [6 empty] | galena |  | LA-ICPMS |  |  |  |  | 1.11 | [19 empty] | 1954 | [5 empty] | 2.13 | [5 empty] | 695 | [9 empty] | 96521 |  | 0.26 |  |  |  | 0.62 | [7 empty] | 22.27 | [13 empty] | 3735 | [15 empty] | 0.41 | [17 empty] | 0.03 | [9 empty] | 1.87 | [32 empty] | 2024 | Meng, Y.-M., Huang, X.-W., Hu, R., Beaudoin, G., Zhou, M.-F., Meng, S. (2024). Deposit type discrimination based on trace elements in sphalerite. Ore Geology Reviews, 165, 105887. |  | CHN
| Freiberg kb, Liziping, Fulongchang, Shangnuluo, Baiji, Lengshuikeng, Lishan |  | Magmatic hydrothermal, Seafloor hydrothermal, Basin hydrothermal, Epithermal, Metamorphic | Mississippi Valley-type (MVT), Volcanic-hosted massive sulfide (VMS), Sedimentary Exhalative (SEDEX), Epithermal, Skarn | MVT zinc-lead, VMS zinc-lead, SEDEX zinc-lead, Epithermal zinc-lead, Skarn zinc-lead | Pb, Zn | Ag, Cu | Pb, Zn, Ag, Cu | Meng et al., 2024 |  | Sp2 | Sp2-20 | [5 empty] | ore material |  |  | mineral separate | [5 empty] | mineralisation |  |  |  | sphalerite | [6 empty] | galena |  | LA-ICPMS |  |  |  |  | 2.37 | [19 empty] | 2298 | [5 empty] | 0.05 | [5 empty] | 2780 | [9 empty] | 65947 |  | 0.9 |  |  |  | 0.48 | [7 empty] | 25.59 | [13 empty] | 7216 | [15 empty] | 3.02 | [17 empty] | 0.06 | [9 empty] | 2.08 | [32 empty] | 2024 | Meng, Y.-M., Huang, X.-W., Hu, R., Beaudoin, G., Zhou, M.-F., Meng, S. (2024). Deposit type discrimination based on trace elements in sphalerite. Ore Geology Reviews, 165, 105887. |  | CHN
| Freiberg kb, Liziping, Fulongchang, Shangnuluo, Baiji, Lengshuikeng, Lishan |  | Magmatic hydrothermal, Seafloor hydrothermal, Basin hydrothermal, Epithermal, Metamorphic | Mississippi Valley-type (MVT), Volcanic-hosted massive sulfide (VMS), Sedimentary Exhalative (SEDEX), Epithermal, Skarn | MVT zinc-lead, VMS zinc-lead, SEDEX zinc-lead, Epithermal zinc-lead, Skarn zinc-lead | Pb, Zn | Ag, Cu | Pb, Zn, Ag, Cu | Meng et al., 2024 |  | Sp2 | Sp2-21 | [5 empty] | ore material |  |  | mineral separate | [5 empty] | mineralisation |  |  |  | sphalerite | [6 empty] | galena |  | LA-ICPMS |  |  |  |  | 3.17 | [19 empty] | 2275 | [5 empty] | 0.04 | [5 empty] | 1521 | [9 empty] | 83844 |  | 4.41 |  |  |  | 0.39 | [7 empty] | 89.87 | [13 empty] | 6915 | [15 empty] | 0.63 | [17 empty] | 0.02 | [9 empty] | 2.32 | [32 empty] | 2024 | Meng, Y.-M., Huang, X.-W., Hu, R., Beaudoin, G., Zhou, M.-F., Meng, S. (2024). Deposit type discrimination based on trace elements in sphalerite. Ore Geology Reviews, 165, 105887. |  | CHN
| Freiberg kb, Liziping, Fulongchang, Shangnuluo, Baiji, Lengshuikeng, Lishan |  | Magmatic hydrothermal, Seafloor hydrothermal, Basin hydrothermal, Epithermal, Metamorphic | Mississippi Valley-type (MVT), Volcanic-hosted massive sulfide (VMS), Sedimentary Exhalative (SEDEX), Epithermal, Skarn | MVT zinc-lead, VMS zinc-lead, SEDEX zinc-lead, Epithermal zinc-lead, Skarn zinc-lead | Pb, Zn | Ag, Cu | Pb, Zn, Ag, Cu | Meng et al., 2024 |  | Sp2 | Sp2-22 | [5 empty] | ore material |  |  | mineral separate | [5 empty] | mineralisation |  |  |  | sphalerite | [6 empty] | galena |  | LA-ICPMS |  |  |  |  | 6.28 | [19 empty] | 2631 | [5 empty] | 3.77 | [5 empty] | 19099 | [9 empty] | 48055 |  | 2.62 |  |  |  | 0.022336 | [7 empty] | 41.61 | [13 empty] | 6779 | [15 empty] | 14.63 | [17 empty] | 1.38 | [9 empty] | 2.44 | [32 empty] | 2024 | Meng, Y.-M., Huang, X.-W., Hu, R., Beaudoin, G., Zhou, M.-F., Meng, S. (2024). Deposit type discrimination based on trace elements in sphalerite. Ore Geology Reviews, 165, 105887. |  | CHN
| Freiberg kb, Liziping, Fulongchang, Shangnuluo, Baiji, Lengshuikeng, Lishan |  | Magmatic hydrothermal, Seafloor hydrothermal, Basin hydrothermal, Epithermal, Metamorphic | Mississippi Valley-type (MVT), Volcanic-hosted massive sulfide (VMS), Sedimentary Exhalative (SEDEX), Epithermal, Skarn | MVT zinc-lead, VMS zinc-lead, SEDEX zinc-lead, Epithermal zinc-lead, Skarn zinc-lead | Pb, Zn | Ag, Cu | Pb, Zn, Ag, Cu | Meng et al., 2024 |  | Sp2 | Sp2-23 | [5 empty] | ore material |  |  | mineral separate | [5 empty] | mineralisation |  |  |  | sphalerite | [6 empty] | galena |  | LA-ICPMS |  |  |  |  | 5.04 | [19 empty] | 3263 | [5 empty] | 4.83 | [5 empty] | 3194 | [9 empty] | 15666 |  | 1.23 |  |  |  | 0.35 | [7 empty] | 24.2 | [13 empty] | 3774 | [15 empty] | 16.14 | [17 empty] | 0.28 | [9 empty] | 2.22 | [32 empty] | 2024 | Meng, Y.-M., Huang, X.-W., Hu, R., Beaudoin, G., Zhou, M.-F., Meng, S. (2024). Deposit type discrimination based on trace elements in sphalerite. Ore Geology Reviews, 165, 105887. |  | CHN
| Freiberg kb, Liziping, Fulongchang, Shangnuluo, Baiji, Lengshuikeng, Lishan |  | Magmatic hydrothermal, Seafloor hydrothermal, Basin hydrothermal, Epithermal, Metamorphic | Mississippi Valley-type (MVT), Volcanic-hosted massive sulfide (VMS), Sedimentary Exhalative (SEDEX), Epithermal, Skarn | MVT zinc-lead, VMS zinc-lead, SEDEX zinc-lead, Epithermal zinc-lead, Skarn zinc-lead | Pb, Zn | Ag, Cu | Pb, Zn, Ag, Cu | Meng et al., 2024 |  | Sp2 | Sp2-24 | [5 empty] | ore material |  |  | mineral separate | [5 empty] | mineralisation |  |  |  | sphalerite | [6 empty] | galena |  | LA-ICPMS |  |  |  |  | 2.32 | [19 empty] | 3370 | [5 empty] | 1.75 | [5 empty] | 226 | [9 empty] | 11538 |  | 1.67 |  |  |  | 0.031056 | [7 empty] | 37.58 | [13 empty] | 5920 | [15 empty] | 13.04 | [17 empty] | 0.35 | [9 empty] | 1.67 | [32 empty] | 2024 | Meng, Y.-M., Huang, X.-W., Hu, R., Beaudoin, G., Zhou, M.-F., Meng, S. (2024). Deposit type discrimination based on trace elements in sphalerite. Ore Geology Reviews, 165, 105887. |  | CHN
| Freiberg kb, Liziping, Fulongchang, Shangnuluo, Baiji, Lengshuikeng, Lishan |  | Magmatic hydrothermal, Seafloor hydrothermal, Basin hydrothermal, Epithermal, Metamorphic | Mississippi Valley-type (MVT), Volcanic-hosted massive sulfide (VMS), Sedimentary Exhalative (SEDEX), Epithermal, Skarn | MVT zinc-lead, VMS zinc-lead, SEDEX zinc-lead, Epithermal zinc-lead, Skarn zinc-lead | Pb, Zn | Ag, Cu | Pb, Zn, Ag, Cu | Meng et al., 2024 |  | 0022-26J (Sp1) | 0022-26J (Sp1)-1 | [5 empty] | ore material |  |  | mineral separate | [5 empty] | mineralisation |  |  |  | sphalerite | [6 empty] | galena |  | LA-ICPMS |  |  |  |  | 32.72 | [19 empty] | 2860.38 | [5 empty] | 4.49 | [5 empty] | 156.6 | [9 empty] | 7669.69 |  | 4.74 |  |  |  | 0.008157 | [7 empty] | 26.95 | [13 empty] | 1159.88 | [15 empty] | 22.22 | [17 empty] | 0.74 | [9 empty] | 29.46 | [32 empty] | 2024 | Meng, Y.-M., Huang, X.-W., Hu, R., Beaudoin, G., Zhou, M.-F., Meng, S. (2024). Deposit type discrimination based on trace elements in sphalerite. Ore Geology Reviews, 165, 105887. |  | CHN
| Freiberg kb, Liziping, Fulongchang, Shangnuluo, Baiji, Lengshuikeng, Lishan |  | Magmatic hydrothermal, Seafloor hydrothermal, Basin hydrothermal, Epithermal, Metamorphic | Mississippi Valley-type (MVT), Volcanic-hosted massive sulfide (VMS), Sedimentary Exhalative (SEDEX), Epithermal, Skarn | MVT zinc-lead, VMS zinc-lead, SEDEX zinc-lead, Epithermal zinc-lead, Skarn zinc-lead | Pb, Zn | Ag, Cu | Pb, Zn, Ag, Cu | Meng et al., 2024 |  | 0022-26J (Sp1) | 0022-26J (Sp1)-2 | [5 empty] | ore material |  |  | mineral separate | [5 empty] | mineralisation |  |  |  | sphalerite | [6 empty] | galena |  | LA-ICPMS |  |  |  |  | 15.61 | [19 empty] | 3729.9 | [5 empty] | 13.97 | [5 empty] | 405.79 | [9 empty] | 14963.04 |  | 0.013128 |  |  |  | 0.05 | [7 empty] | 356.81 | [13 empty] | 277.95 | [15 empty] | 15.85 | [17 empty] | 0.13 | [9 empty] | 1.38 | [32 empty] | 2024 | Meng, Y.-M., Huang, X.-W., Hu, R., Beaudoin, G., Zhou, M.-F., Meng, S. (2024). Deposit type discrimination based on trace elements in sphalerite. Ore Geology Reviews, 165, 105887. |  | CHN
| Freiberg kb, Liziping, Fulongchang, Shangnuluo, Baiji, Lengshuikeng, Lishan |  | Magmatic hydrothermal, Seafloor hydrothermal, Basin hydrothermal, Epithermal, Metamorphic | Mississippi Valley-type (MVT), Volcanic-hosted massive sulfide (VMS), Sedimentary Exhalative (SEDEX), Epithermal, Skarn | MVT zinc-lead, VMS zinc-lead, SEDEX zinc-lead, Epithermal zinc-lead, Skarn zinc-lead | Pb, Zn | Ag, Cu | Pb, Zn, Ag, Cu | Meng et al., 2024 |  | 0022-26J (Sp1) | 0022-26J (Sp1)-3 | [5 empty] | ore material |  |  | mineral separate | [5 empty] | mineralisation |  |  |  | sphalerite | [6 empty] | galena |  | LA-ICPMS |  |  |  |  | 27.27 | [19 empty] | 3521.35 | [5 empty] | 24.97 | [5 empty] | 454.01 | [9 empty] | 15581.7 |  | 0.17 |  |  |  | 0.055791 | [7 empty] | 722.3 | [13 empty] | 287.46 | [15 empty] | 44.97 | [17 empty] | 0.09 | [9 empty] | 20.09 | [32 empty] | 2024 | Meng, Y.-M., Huang, X.-W., Hu, R., Beaudoin, G., Zhou, M.-F., Meng, S. (2024). Deposit type discrimination based on trace elements in sphalerite. Ore Geology Reviews, 165, 105887. |  | CHN
| Freiberg kb, Liziping, Fulongchang, Shangnuluo, Baiji, Lengshuikeng, Lishan |  | Magmatic hydrothermal, Seafloor hydrothermal, Basin hydrothermal, Epithermal, Metamorphic | Mississippi Valley-type (MVT), Volcanic-hosted massive sulfide (VMS), Sedimentary Exhalative (SEDEX), Epithermal, Skarn | MVT zinc-lead, VMS zinc-lead, SEDEX zinc-lead, Epithermal zinc-lead, Skarn zinc-lead | Pb, Zn | Ag, Cu | Pb, Zn, Ag, Cu | Meng et al., 2024 |  | 0022-26J (Sp1) | 0022-26J (Sp1)-4 | [5 empty] | ore material |  |  | mineral separate | [5 empty] | mineralisation |  |  |  | sphalerite | [6 empty] | galena |  | LA-ICPMS |  |  |  |  | 45.56 | [19 empty] | 2764.26 | [5 empty] | 27.5 | [5 empty] | 1026.33 | [9 empty] | 11131.16 |  | 5.54 |  |  |  | 0.24 | [7 empty] | 297 | [13 empty] | 786.6 | [15 empty] | 9.98 | [17 empty] | 0.09 | [9 empty] | 809.55 | [32 empty] | 2024 | Meng, Y.-M., Huang, X.-W., Hu, R., Beaudoin, G., Zhou, M.-F., Meng, S. (2024). Deposit type discrimination based on trace elements in sphalerite. Ore Geology Reviews, 165, 105887. |  | CHN
| Freiberg kb, Liziping, Fulongchang, Shangnuluo, Baiji, Lengshuikeng, Lishan |  | Magmatic hydrothermal, Seafloor hydrothermal, Basin hydrothermal, Epithermal, Metamorphic | Mississippi Valley-type (MVT), Volcanic-hosted massive sulfide (VMS), Sedimentary Exhalative (SEDEX), Epithermal, Skarn | MVT zinc-lead, VMS zinc-lead, SEDEX zinc-lead, Epithermal zinc-lead, Skarn zinc-lead | Pb, Zn | Ag, Cu | Pb, Zn, Ag, Cu | Meng et al., 2024 |  | 0022-26J (Sp1) | 0022-26J (Sp1)-5 | [5 empty] | ore material |  |  | mineral separate | [5 empty] | mineralisation |  |  |  | sphalerite | [6 empty] | galena |  | LA-ICPMS |  |  |  |  | 46.48 | [19 empty] | 2907.58 | [5 empty] | 18.78 | [5 empty] | 601.49 | [9 empty] | 10538.87 |  | 10.09 |  |  |  | 0.3 | [7 empty] | 19.93 | [13 empty] | 903.17 | [15 empty] | 16.66 | [17 empty] | 1.18 | [9 empty] | 453.3 | [32 empty] | 2024 | Meng, Y.-M., Huang, X.-W., Hu, R., Beaudoin, G., Zhou, M.-F., Meng, S. (2024). Deposit type discrimination based on trace elements in sphalerite. Ore Geology Reviews, 165, 105887. |  | CHN
| Freiberg kb, Liziping, Fulongchang, Shangnuluo, Baiji, Lengshuikeng, Lishan |  | Magmatic hydrothermal, Seafloor hydrothermal, Basin hydrothermal, Epithermal, Metamorphic | Mississippi Valley-type (MVT), Volcanic-hosted massive sulfide (VMS), Sedimentary Exhalative (SEDEX), Epithermal, Skarn | MVT zinc-lead, VMS zinc-lead, SEDEX zinc-lead, Epithermal zinc-lead, Skarn zinc-lead | Pb, Zn | Ag, Cu | Pb, Zn, Ag, Cu | Meng et al., 2024 |  | 0022-88J (Sp1) | 0022-88J (Sp1)-1 | [5 empty] | ore material |  |  | mineral separate | [5 empty] | mineralisation |  |  |  | sphalerite | [6 empty] | galena |  | LA-ICPMS |  |  |  |  | 43.63 | [19 empty] | 2596.59 | [5 empty] | 0.07 | [5 empty] | 77.77 | [9 empty] | 5891.19 |  | 0.39 |  |  |  | 0.57 | [7 empty] | 10.16 | [13 empty] | 2570.3 | [15 empty] | 5089.99 | [17 empty] | 3.51 | [9 empty] | 17.51 | [32 empty] | 2024 | Meng, Y.-M., Huang, X.-W., Hu, R., Beaudoin, G., Zhou, M.-F., Meng, S. (2024). Deposit type discrimination based on trace elements in sphalerite. Ore Geology Reviews, 165, 105887. |  | CHN
| Freiberg kb, Liziping, Fulongchang, Shangnuluo, Baiji, Lengshuikeng, Lishan |  | Magmatic hydrothermal, Seafloor hydrothermal, Basin hydrothermal, Epithermal, Metamorphic | Mississippi Valley-type (MVT), Volcanic-hosted massive sulfide (VMS), Sedimentary Exhalative (SEDEX), Epithermal, Skarn | MVT zinc-lead, VMS zinc-lead, SEDEX zinc-lead, Epithermal zinc-lead, Skarn zinc-lead | Pb, Zn | Ag, Cu | Pb, Zn, Ag, Cu | Meng et al., 2024 |  | 0022-88J (Sp1) | 0022-88J (Sp1)-2 | [5 empty] | ore material |  |  | mineral separate | [5 empty] | mineralisation |  |  |  | sphalerite | [6 empty] | galena |  | LA-ICPMS |  |  |  |  | 48.49 | [19 empty] | 2439.72 | [5 empty] | 0.1 | [5 empty] | 290.46 | [9 empty] | 7896.16 |  | 0.86 |  |  |  | 9e-05 | [7 empty] | 8.74 | [13 empty] | 2460.97 | [15 empty] | 926.99 | [17 empty] | 0.92 | [9 empty] | 25.69 | [32 empty] | 2024 | Meng, Y.-M., Huang, X.-W., Hu, R., Beaudoin, G., Zhou, M.-F., Meng, S. (2024). Deposit type discrimination based on trace elements in sphalerite. Ore Geology Reviews, 165, 105887. |  | CHN
| Freiberg kb, Liziping, Fulongchang, Shangnuluo, Baiji, Lengshuikeng, Lishan |  | Magmatic hydrothermal, Seafloor hydrothermal, Basin hydrothermal, Epithermal, Metamorphic | Mississippi Valley-type (MVT), Volcanic-hosted massive sulfide (VMS), Sedimentary Exhalative (SEDEX), Epithermal, Skarn | MVT zinc-lead, VMS zinc-lead, SEDEX zinc-lead, Epithermal zinc-lead, Skarn zinc-lead | Pb, Zn | Ag, Cu | Pb, Zn, Ag, Cu | Meng et al., 2024 |  | 0022-88J (Sp1) | 0022-88J (Sp1)-3 | [5 empty] | ore material |  |  | mineral separate | [5 empty] | mineralisation |  |  |  | sphalerite | [6 empty] | galena |  | LA-ICPMS |  |  |  |  | 33.24 | [19 empty] | 2993.86 | [5 empty] | 0.07 | [5 empty] | 82.4 | [9 empty] | 6520.73 |  | 1.92 |  |  |  | 0.25 | [7 empty] | 18.69 | [13 empty] | 3059.48 | [15 empty] | 65.27 | [17 empty] | 0.75 | [9 empty] | 12.18 | [32 empty] | 2024 | Meng, Y.-M., Huang, X.-W., Hu, R., Beaudoin, G., Zhou, M.-F., Meng, S. (2024). Deposit type discrimination based on trace elements in sphalerite. Ore Geology Reviews, 165, 105887. |  | CHN
| Freiberg kb, Liziping, Fulongchang, Shangnuluo, Baiji, Lengshuikeng, Lishan |  | Magmatic hydrothermal, Seafloor hydrothermal, Basin hydrothermal, Epithermal, Metamorphic | Mississippi Valley-type (MVT), Volcanic-hosted massive sulfide (VMS), Sedimentary Exhalative (SEDEX), Epithermal, Skarn | MVT zinc-lead, VMS zinc-lead, SEDEX zinc-lead, Epithermal zinc-lead, Skarn zinc-lead | Pb, Zn | Ag, Cu | Pb, Zn, Ag, Cu | Meng et al., 2024 |  | 0101-111.4J (Sp1) | 0101-111.4J (Sp1)-1 | [5 empty] | ore material |  |  | mineral separate | [5 empty] | mineralisation |  |  |  | sphalerite | [6 empty] | galena |  | LA-ICPMS |  |  |  |  | 326.93 | [19 empty] | 5414.21 | [5 empty] | 18.77 | [5 empty] | 7222.21 | [9 empty] | 28046.43 |  | 0.024739 |  |  |  | 0.029789 | [7 empty] | 776.98 | [13 empty] | 293.92 | [15 empty] | 136.58 | [17 empty] | 0.43 | [9 empty] | 20.92 | [32 empty] | 2024 | Meng, Y.-M., Huang, X.-W., Hu, R., Beaudoin, G., Zhou, M.-F., Meng, S. (2024). Deposit type discrimination based on trace elements in sphalerite. Ore Geology Reviews, 165, 105887. |  | CHN
| Freiberg kb, Liziping, Fulongchang, Shangnuluo, Baiji, Lengshuikeng, Lishan |  | Magmatic hydrothermal, Seafloor hydrothermal, Basin hydrothermal, Epithermal, Metamorphic | Mississippi Valley-type (MVT), Volcanic-hosted massive sulfide (VMS), Sedimentary Exhalative (SEDEX), Epithermal, Skarn | MVT zinc-lead, VMS zinc-lead, SEDEX zinc-lead, Epithermal zinc-lead, Skarn zinc-lead | Pb, Zn | Ag, Cu | Pb, Zn, Ag, Cu | Meng et al., 2024 |  | 0101-111.4J (Sp1) | 0101-111.4J (Sp1)-2 | [5 empty] | ore material |  |  | mineral separate | [5 empty] | mineralisation |  |  |  | sphalerite | [6 empty] | galena |  | LA-ICPMS |  |  |  |  | 1797.77 | [19 empty] | 3980.61 | [5 empty] | 15.85 | [5 empty] | 2142.47 | [9 empty] | 24217.3 |  | 0.55 |  |  |  | 0.000769 | [7 empty] | 22.85 | [13 empty] | 304.7 | [15 empty] | 5034.07 | [17 empty] | 2.7 | [9 empty] | 112.45 | [32 empty] | 2024 | Meng, Y.-M., Huang, X.-W., Hu, R., Beaudoin, G., Zhou, M.-F., Meng, S. (2024). Deposit type discrimination based on trace elements in sphalerite. Ore Geology Reviews, 165, 105887. |  | CHN
| Freiberg kb, Liziping, Fulongchang, Shangnuluo, Baiji, Lengshuikeng, Lishan |  | Magmatic hydrothermal, Seafloor hydrothermal, Basin hydrothermal, Epithermal, Metamorphic | Mississippi Valley-type (MVT), Volcanic-hosted massive sulfide (VMS), Sedimentary Exhalative (SEDEX), Epithermal, Skarn | MVT zinc-lead, VMS zinc-lead, SEDEX zinc-lead, Epithermal zinc-lead, Skarn zinc-lead | Pb, Zn | Ag, Cu | Pb, Zn, Ag, Cu | Meng et al., 2024 |  | 0101-111.4J (Sp1) | 0101-111.4J (Sp1)-3 | [5 empty] | ore material |  |  | mineral separate | [5 empty] | mineralisation |  |  |  | sphalerite | [6 empty] | galena |  | LA-ICPMS |  |  |  |  | 1541.36 | [19 empty] | 5636.94 | [5 empty] | 13.78 | [5 empty] | 1230.64 | [9 empty] | 17048.29 |  | 0.017245 |  |  |  | 0.17 | [7 empty] | 102.59 | [13 empty] | 283.12 | [15 empty] | 162.05 | [17 empty] | 2.33 | [9 empty] | 378.72 | [32 empty] | 2024 | Meng, Y.-M., Huang, X.-W., Hu, R., Beaudoin, G., Zhou, M.-F., Meng, S. (2024). Deposit type discrimination based on trace elements in sphalerite. Ore Geology Reviews, 165, 105887. |  | CHN
| Freiberg kb, Liziping, Fulongchang, Shangnuluo, Baiji, Lengshuikeng, Lishan |  | Magmatic hydrothermal, Seafloor hydrothermal, Basin hydrothermal, Epithermal, Metamorphic | Mississippi Valley-type (MVT), Volcanic-hosted massive sulfide (VMS), Sedimentary Exhalative (SEDEX), Epithermal, Skarn | MVT zinc-lead, VMS zinc-lead, SEDEX zinc-lead, Epithermal zinc-lead, Skarn zinc-lead | Pb, Zn | Ag, Cu | Pb, Zn, Ag, Cu | Meng et al., 2024 |  | 0102-158.1J (Sp2) | 0102-158.1J (Sp2)-1 | [5 empty] | ore material |  |  | mineral separate | [5 empty] | mineralisation |  |  |  | sphalerite | [6 empty] | galena |  | LA-ICPMS |  |  |  |  | 156.15 | [19 empty] | 4133.76 | [5 empty] | 7.58 | [5 empty] | 147.4 | [9 empty] | 1771.87 |  | 1.91 |  |  |  | 0.37 | [7 empty] | 28.12 | [13 empty] | 449.91 | [15 empty] | 373.5 | [17 empty] | 8.76 | [9 empty] | 22.9 | [32 empty] | 2024 | Meng, Y.-M., Huang, X.-W., Hu, R., Beaudoin, G., Zhou, M.-F., Meng, S. (2024). Deposit type discrimination based on trace elements in sphalerite. Ore Geology Reviews, 165, 105887. |  | CHN
| Freiberg kb, Liziping, Fulongchang, Shangnuluo, Baiji, Lengshuikeng, Lishan |  | Magmatic hydrothermal, Seafloor hydrothermal, Basin hydrothermal, Epithermal, Metamorphic | Mississippi Valley-type (MVT), Volcanic-hosted massive sulfide (VMS), Sedimentary Exhalative (SEDEX), Epithermal, Skarn | MVT zinc-lead, VMS zinc-lead, SEDEX zinc-lead, Epithermal zinc-lead, Skarn zinc-lead | Pb, Zn | Ag, Cu | Pb, Zn, Ag, Cu | Meng et al., 2024 |  | 0102-158.1J (Sp2) | 0102-158.1J (Sp2)-2 | [5 empty] | ore material |  |  | mineral separate | [5 empty] | mineralisation |  |  |  | sphalerite | [6 empty] | galena |  | LA-ICPMS |  |  |  |  | 82.03 | [19 empty] | 4052.41 | [5 empty] | 9.45 | [5 empty] | 191.37 | [9 empty] | 2979.03 |  | 3.5 |  |  |  | 0.34 | [7 empty] | 25.9 | [13 empty] | 468.52 | [15 empty] | 109.08 | [17 empty] | 5.08 | [9 empty] | 11.54 | [32 empty] | 2024 | Meng, Y.-M., Huang, X.-W., Hu, R., Beaudoin, G., Zhou, M.-F., Meng, S. (2024). Deposit type discrimination based on trace elements in sphalerite. Ore Geology Reviews, 165, 105887. |  | CHN
| Freiberg kb, Liziping, Fulongchang, Shangnuluo, Baiji, Lengshuikeng, Lishan |  | Magmatic hydrothermal, Seafloor hydrothermal, Basin hydrothermal, Epithermal, Metamorphic | Mississippi Valley-type (MVT), Volcanic-hosted massive sulfide (VMS), Sedimentary Exhalative (SEDEX), Epithermal, Skarn | MVT zinc-lead, VMS zinc-lead, SEDEX zinc-lead, Epithermal zinc-lead, Skarn zinc-lead | Pb, Zn | Ag, Cu | Pb, Zn, Ag, Cu | Meng et al., 2024 |  | 0102-158.1J (Sp2) | 0102-158.1J (Sp2)-3 | [5 empty] | ore material |  |  | mineral separate | [5 empty] | mineralisation |  |  |  | sphalerite | [6 empty] | galena |  | LA-ICPMS |  |  |  |  | 146.12 | [19 empty] | 4232.5 | [5 empty] | 2.81 | [5 empty] | 196.42 | [9 empty] | 1654.44 |  | 0.84 |  |  |  | 0.025099 | [7 empty] | 29.27 | [13 empty] | 253.1 | [15 empty] | 243.23 | [17 empty] | 6.97 | [9 empty] | 66.1 | [32 empty] | 2024 | Meng, Y.-M., Huang, X.-W., Hu, R., Beaudoin, G., Zhou, M.-F., Meng, S. (2024). Deposit type discrimination based on trace elements in sphalerite. Ore Geology Reviews, 165, 105887. |  | CHN
| Freiberg kb, Liziping, Fulongchang, Shangnuluo, Baiji, Lengshuikeng, Lishan |  | Magmatic hydrothermal, Seafloor hydrothermal, Basin hydrothermal, Epithermal, Metamorphic | Mississippi Valley-type (MVT), Volcanic-hosted massive sulfide (VMS), Sedimentary Exhalative (SEDEX), Epithermal, Skarn | MVT zinc-lead, VMS zinc-lead, SEDEX zinc-lead, Epithermal zinc-lead, Skarn zinc-lead | Pb, Zn | Ag, Cu | Pb, Zn, Ag, Cu | Meng et al., 2024 |  | 0102-158.1J (Sp2) | 0102-158.1J (Sp2)-4 | [5 empty] | ore material |  |  | mineral separate | [5 empty] | mineralisation |  |  |  | sphalerite | [6 empty] | galena |  | LA-ICPMS |  |  |  |  | 137.22 | [19 empty] | 4217.2 | [5 empty] | 3.82 | [5 empty] | 227.1 | [9 empty] | 1778.38 |  | 1.16 |  |  |  | 0.33 | [7 empty] | 28.19 | [13 empty] | 256.71 | [15 empty] | 216.73 | [17 empty] | 6.74 | [9 empty] | 135.3 | [32 empty] | 2024 | Meng, Y.-M., Huang, X.-W., Hu, R., Beaudoin, G., Zhou, M.-F., Meng, S. (2024). Deposit type discrimination based on trace elements in sphalerite. Ore Geology Reviews, 165, 105887. |  | CHN
| Freiberg kb, Liziping, Fulongchang, Shangnuluo, Baiji, Lengshuikeng, Lishan |  | Magmatic hydrothermal, Seafloor hydrothermal, Basin hydrothermal, Epithermal, Metamorphic | Mississippi Valley-type (MVT), Volcanic-hosted massive sulfide (VMS), Sedimentary Exhalative (SEDEX), Epithermal, Skarn | MVT zinc-lead, VMS zinc-lead, SEDEX zinc-lead, Epithermal zinc-lead, Skarn zinc-lead | Pb, Zn | Ag, Cu | Pb, Zn, Ag, Cu | Meng et al., 2024 |  | 0102-158.1J (Sp2) | 0102-158.1J (Sp2)-5 | [5 empty] | ore material |  |  | mineral separate | [5 empty] | mineralisation |  |  |  | sphalerite | [6 empty] | galena |  | LA-ICPMS |  |  |  |  | 135.35 | [19 empty] | 3918.88 | [5 empty] | 6.05 | [5 empty] | 262.13 | [9 empty] | 2597.68 |  | 2.59 |  |  |  | 0.22 | [7 empty] | 24.11 | [13 empty] | 348.32 | [15 empty] | 159.36 | [17 empty] | 9.37 | [9 empty] | 89.95 | [32 empty] | 2024 | Meng, Y.-M., Huang, X.-W., Hu, R., Beaudoin, G., Zhou, M.-F., Meng, S. (2024). Deposit type discrimination based on trace elements in sphalerite. Ore Geology Reviews, 165, 105887. |  | CHN
| Freiberg kb, Liziping, Fulongchang, Shangnuluo, Baiji, Lengshuikeng, Lishan |  | Magmatic hydrothermal, Seafloor hydrothermal, Basin hydrothermal, Epithermal, Metamorphic | Mississippi Valley-type (MVT), Volcanic-hosted massive sulfide (VMS), Sedimentary Exhalative (SEDEX), Epithermal, Skarn | MVT zinc-lead, VMS zinc-lead, SEDEX zinc-lead, Epithermal zinc-lead, Skarn zinc-lead | Pb, Zn | Ag, Cu | Pb, Zn, Ag, Cu | Meng et al., 2024 |  | 0102-158.1J (Sp2) | 0102-158.1J (Sp2)-6 | [5 empty] | ore material |  |  | mineral separate | [5 empty] | mineralisation |  |  |  | sphalerite | [6 empty] | galena |  | LA-ICPMS |  |  |  |  | 129.67 | [19 empty] | 4071.47 | [5 empty] | 9.15 | [5 empty] | 242.42 | [9 empty] | 3269.25 |  | 0.36 |  |  |  | 0.3 | [7 empty] | 31.93 | [13 empty] | 350.04 | [15 empty] | 370.92 | [17 empty] | 8.97 | [9 empty] | 2546.72 | [32 empty] | 2024 | Meng, Y.-M., Huang, X.-W., Hu, R., Beaudoin, G., Zhou, M.-F., Meng, S. (2024). Deposit type discrimination based on trace elements in sphalerite. Ore Geology Reviews, 165, 105887. |  | CHN
| Freiberg kb, Liziping, Fulongchang, Shangnuluo, Baiji, Lengshuikeng, Lishan |  | Magmatic hydrothermal, Seafloor hydrothermal, Basin hydrothermal, Epithermal, Metamorphic | Mississippi Valley-type (MVT), Volcanic-hosted massive sulfide (VMS), Sedimentary Exhalative (SEDEX), Epithermal, Skarn | MVT zinc-lead, VMS zinc-lead, SEDEX zinc-lead, Epithermal zinc-lead, Skarn zinc-lead | Pb, Zn | Ag, Cu | Pb, Zn, Ag, Cu | Meng et al., 2024 |  | 0102-222.4J (Sp2) | 0102-222.4J (Sp2)-1 | [5 empty] | ore material |  |  | mineral separate | [5 empty] | mineralisation |  |  |  | sphalerite | [6 empty] | galena |  | LA-ICPMS |  |  |  |  | 41.92 | [19 empty] | 4506.24 | [5 empty] | 0.97 | [5 empty] | 4427.96 | [9 empty] | 11884.13 |  | 0.53 |  |  |  | 0.003087 | [7 empty] | 71.88 | [13 empty] | 331.12 | [15 empty] | 5.64 | [17 empty] | 1.92 | [9 empty] | 23.53 | [32 empty] | 2024 | Meng, Y.-M., Huang, X.-W., Hu, R., Beaudoin, G., Zhou, M.-F., Meng, S. (2024). Deposit type discrimination based on trace elements in sphalerite. Ore Geology Reviews, 165, 105887. |  | CHN
| Freiberg kb, Liziping, Fulongchang, Shangnuluo, Baiji, Lengshuikeng, Lishan |  | Magmatic hydrothermal, Seafloor hydrothermal, Basin hydrothermal, Epithermal, Metamorphic | Mississippi Valley-type (MVT), Volcanic-hosted massive sulfide (VMS), Sedimentary Exhalative (SEDEX), Epithermal, Skarn | MVT zinc-lead, VMS zinc-lead, SEDEX zinc-lead, Epithermal zinc-lead, Skarn zinc-lead | Pb, Zn | Ag, Cu | Pb, Zn, Ag, Cu | Meng et al., 2024 |  | 0102-222.4J (Sp2) | 0102-222.4J (Sp2)-2 | [5 empty] | ore material |  |  | mineral separate | [5 empty] | mineralisation |  |  |  | sphalerite | [6 empty] | galena |  | LA-ICPMS |  |  |  |  | 154.16 | [19 empty] | 4103.07 | [5 empty] | 4.74 | [5 empty] | 1760.35 | [9 empty] | 7751.88 |  | 1.37 |  |  |  | 0.72 | [7 empty] | 535.53 | [13 empty] | 463.56 | [15 empty] | 1956.55 | [17 empty] | 5.14 | [9 empty] | 92.65 | [32 empty] | 2024 | Meng, Y.-M., Huang, X.-W., Hu, R., Beaudoin, G., Zhou, M.-F., Meng, S. (2024). Deposit type discrimination based on trace elements in sphalerite. Ore Geology Reviews, 165, 105887. |  | CHN
| Freiberg kb, Liziping, Fulongchang, Shangnuluo, Baiji, Lengshuikeng, Lishan |  | Magmatic hydrothermal, Seafloor hydrothermal, Basin hydrothermal, Epithermal, Metamorphic | Mississippi Valley-type (MVT), Volcanic-hosted massive sulfide (VMS), Sedimentary Exhalative (SEDEX), Epithermal, Skarn | MVT zinc-lead, VMS zinc-lead, SEDEX zinc-lead, Epithermal zinc-lead, Skarn zinc-lead | Pb, Zn | Ag, Cu | Pb, Zn, Ag, Cu | Meng et al., 2024 |  | 0102-222.4J (Sp2) | 0102-222.4J (Sp2)-3 | [5 empty] | ore material |  |  | mineral separate | [5 empty] | mineralisation |  |  |  | sphalerite | [6 empty] | galena |  | LA-ICPMS |  |  |  |  | 28.88 | [19 empty] | 4642.75 | [5 empty] | 6.51 | [5 empty] | 573.41 | [9 empty] | 6478.97 |  | 0.34 |  |  |  | 0.002757 | [7 empty] | 665.58 | [13 empty] | 336.61 | [15 empty] | 12.11 | [17 empty] | 0.31 | [9 empty] | 56.6 | [32 empty] | 2024 | Meng, Y.-M., Huang, X.-W., Hu, R., Beaudoin, G., Zhou, M.-F., Meng, S. (2024). Deposit type discrimination based on trace elements in sphalerite. Ore Geology Reviews, 165, 105887. |  | CHN
| Freiberg kb, Liziping, Fulongchang, Shangnuluo, Baiji, Lengshuikeng, Lishan |  | Magmatic hydrothermal, Seafloor hydrothermal, Basin hydrothermal, Epithermal, Metamorphic | Mississippi Valley-type (MVT), Volcanic-hosted massive sulfide (VMS), Sedimentary Exhalative (SEDEX), Epithermal, Skarn | MVT zinc-lead, VMS zinc-lead, SEDEX zinc-lead, Epithermal zinc-lead, Skarn zinc-lead | Pb, Zn | Ag, Cu | Pb, Zn, Ag, Cu | Meng et al., 2024 |  | 0102-222.4J (Sp2) | 0102-222.4J (Sp2)-4 | [5 empty] | ore material |  |  | mineral separate | [5 empty] | mineralisation |  |  |  | sphalerite | [6 empty] | galena |  | LA-ICPMS |  |  |  |  | 101.88 | [19 empty] | 4857.37 | [5 empty] | 5.05 | [5 empty] | 9877.54 | [9 empty] | 14684.22 |  | 1.12 |  |  |  | 0.39 | [7 empty] | 328.16 | [13 empty] | 340.66 | [15 empty] | 161.3 | [17 empty] | 11.05 | [9 empty] | 12.67 | [32 empty] | 2024 | Meng, Y.-M., Huang, X.-W., Hu, R., Beaudoin, G., Zhou, M.-F., Meng, S. (2024). Deposit type discrimination based on trace elements in sphalerite. Ore Geology Reviews, 165, 105887. |  | CHN
| Freiberg kb, Liziping, Fulongchang, Shangnuluo, Baiji, Lengshuikeng, Lishan |  | Magmatic hydrothermal, Seafloor hydrothermal, Basin hydrothermal, Epithermal, Metamorphic | Mississippi Valley-type (MVT), Volcanic-hosted massive sulfide (VMS), Sedimentary Exhalative (SEDEX), Epithermal, Skarn | MVT zinc-lead, VMS zinc-lead, SEDEX zinc-lead, Epithermal zinc-lead, Skarn zinc-lead | Pb, Zn | Ag, Cu | Pb, Zn, Ag, Cu | Meng et al., 2024 |  | 2019- TO-05-KK-50 (slC) | 2019- TO-05-KK-50 (slC)-1 | [5 empty] | ore material |  |  | mineral separate | [5 empty] | mineralisation |  |  |  | sphalerite | [6 empty] | galena |  | LA-ICPMS |  |  |  |  | 3.990802 | [19 empty] | 4073.296617 | [5 empty] | 0.022887 | [5 empty] | 2893.128514 | [9 empty] | 204.53089 |  | 1414.657603 |  |  |  | 1.098926 | [7 empty] | 1190.66168 | [13 empty] | 1984.550171 | [15 empty] | 0.543504 | [17 empty] | 0.128315 | [9 empty] | 0.470763 | [32 empty] | 2024 | Meng, Y.-M., Huang, X.-W., Hu, R., Beaudoin, G., Zhou, M.-F., Meng, S. (2024). Deposit type discrimination based on trace elements in sphalerite. Ore Geology Reviews, 165, 105887. |  | CHN
| Freiberg kb, Liziping, Fulongchang, Shangnuluo, Baiji, Lengshuikeng, Lishan |  | Magmatic hydrothermal, Seafloor hydrothermal, Basin hydrothermal, Epithermal, Metamorphic | Mississippi Valley-type (MVT), Volcanic-hosted massive sulfide (VMS), Sedimentary Exhalative (SEDEX), Epithermal, Skarn | MVT zinc-lead, VMS zinc-lead, SEDEX zinc-lead, Epithermal zinc-lead, Skarn zinc-lead | Pb, Zn | Ag, Cu | Pb, Zn, Ag, Cu | Meng et al., 2024 |  | 2019- TO-05-KK-50 (slC) | 2019- TO-05-KK-50 (slC)-2 | [5 empty] | ore material |  |  | mineral separate | [5 empty] | mineralisation |  |  |  | sphalerite | [6 empty] | galena |  | LA-ICPMS |  |  |  |  | 6.705287 | [19 empty] | 3951.021529 | [5 empty] | 0.037375 | [5 empty] | 3124.549164 | [9 empty] | 66.308455 |  | 1123.427538 |  |  |  | 1.244769 | [7 empty] | 1456.326782 | [13 empty] | 4694.245197 | [15 empty] | 3.397256 | [17 empty] | 0.430255 | [9 empty] | 2.814768 | [32 empty] | 2024 | Meng, Y.-M., Huang, X.-W., Hu, R., Beaudoin, G., Zhou, M.-F., Meng, S. (2024). Deposit type discrimination based on trace elements in sphalerite. Ore Geology Reviews, 165, 105887. |  | CHN
| Freiberg kb, Liziping, Fulongchang, Shangnuluo, Baiji, Lengshuikeng, Lishan |  | Magmatic hydrothermal, Seafloor hydrothermal, Basin hydrothermal, Epithermal, Metamorphic | Mississippi Valley-type (MVT), Volcanic-hosted massive sulfide (VMS), Sedimentary Exhalative (SEDEX), Epithermal, Skarn | MVT zinc-lead, VMS zinc-lead, SEDEX zinc-lead, Epithermal zinc-lead, Skarn zinc-lead | Pb, Zn | Ag, Cu | Pb, Zn, Ag, Cu | Meng et al., 2024 |  | 2019- TO-05-KK-50 (slC) | 2019- TO-05-KK-50 (slC)-3 | [5 empty] | ore material |  |  | mineral separate | [5 empty] | mineralisation |  |  |  | sphalerite | [6 empty] | galena |  | LA-ICPMS |  |  |  |  | 6.297487 | [19 empty] | 3897.10868 | [5 empty] | 0.05799 | [5 empty] | 2258.951861 | [9 empty] | 97.658555 |  | 726.379143 |  |  |  | 0.878632 | [7 empty] | 1080.864938 | [13 empty] | 4663.114062 | [15 empty] | 1.939439 | [17 empty] | 0.136393 | [9 empty] | 3.412091 | [32 empty] | 2024 | Meng, Y.-M., Huang, X.-W., Hu, R., Beaudoin, G., Zhou, M.-F., Meng, S. (2024). Deposit type discrimination based on trace elements in sphalerite. Ore Geology Reviews, 165, 105887. |  | CHN
| Freiberg kb, Liziping, Fulongchang, Shangnuluo, Baiji, Lengshuikeng, Lishan |  | Magmatic hydrothermal, Seafloor hydrothermal, Basin hydrothermal, Epithermal, Metamorphic | Mississippi Valley-type (MVT), Volcanic-hosted massive sulfide (VMS), Sedimentary Exhalative (SEDEX), Epithermal, Skarn | MVT zinc-lead, VMS zinc-lead, SEDEX zinc-lead, Epithermal zinc-lead, Skarn zinc-lead | Pb, Zn | Ag, Cu | Pb, Zn, Ag, Cu | Meng et al., 2024 |  | 2019- TO-05-KK-50 (slC) | 2019- TO-05-KK-50 (slC)-4 | [5 empty] | ore material |  |  | mineral separate | [5 empty] | mineralisation |  |  |  | sphalerite | [6 empty] | galena |  | LA-ICPMS |  |  |  |  | 3.932593 | [19 empty] | 3634.605971 | [5 empty] | 0.105951 | [5 empty] | 1001.450676 | [9 empty] | 173.554324 |  | 686.137558 |  |  |  | 2.300429 | [7 empty] | 144.636269 | [13 empty] | 2255.696742 | [15 empty] | 2.563072 | [17 empty] | 0.361356 | [9 empty] | 8.141729 | [32 empty] | 2024 | Meng, Y.-M., Huang, X.-W., Hu, R., Beaudoin, G., Zhou, M.-F., Meng, S. (2024). Deposit type discrimination based on trace elements in sphalerite. Ore Geology Reviews, 165, 105887. |  | CHN
| Freiberg kb, Liziping, Fulongchang, Shangnuluo, Baiji, Lengshuikeng, Lishan |  | Magmatic hydrothermal, Seafloor hydrothermal, Basin hydrothermal, Epithermal, Metamorphic | Mississippi Valley-type (MVT), Volcanic-hosted massive sulfide (VMS), Sedimentary Exhalative (SEDEX), Epithermal, Skarn | MVT zinc-lead, VMS zinc-lead, SEDEX zinc-lead, Epithermal zinc-lead, Skarn zinc-lead | Pb, Zn | Ag, Cu | Pb, Zn, Ag, Cu | Meng et al., 2024 |  | 2019- TO-05-KK-50 (slC) | 2019- TO-05-KK-50 (slC)-5 | [5 empty] | ore material |  |  | mineral separate | [5 empty] | mineralisation |  |  |  | sphalerite | [6 empty] | galena |  | LA-ICPMS |  |  |  |  | 4.317079 | [19 empty] | 3707.59038 | [5 empty] | 0.021376 | [5 empty] | 2271.032092 | [9 empty] | 72.054015 |  | 838.579944 |  |  |  | 1.609509 | [7 empty] | 1349.245303 | [13 empty] | 5447.682177 | [15 empty] | 2.650481 | [17 empty] | 0.081809 | [9 empty] | 1.785237 | [32 empty] | 2024 | Meng, Y.-M., Huang, X.-W., Hu, R., Beaudoin, G., Zhou, M.-F., Meng, S. (2024). Deposit type discrimination based on trace elements in sphalerite. Ore Geology Reviews, 165, 105887. |  | CHN
| Freiberg kb, Liziping, Fulongchang, Shangnuluo, Baiji, Lengshuikeng, Lishan |  | Magmatic hydrothermal, Seafloor hydrothermal, Basin hydrothermal, Epithermal, Metamorphic | Mississippi Valley-type (MVT), Volcanic-hosted massive sulfide (VMS), Sedimentary Exhalative (SEDEX), Epithermal, Skarn | MVT zinc-lead, VMS zinc-lead, SEDEX zinc-lead, Epithermal zinc-lead, Skarn zinc-lead | Pb, Zn | Ag, Cu | Pb, Zn, Ag, Cu | Meng et al., 2024 |  | 2019- TO-05-KK-50 (slC) | 2019- TO-05-KK-50 (slC)-6 | [5 empty] | ore material |  |  | mineral separate | [5 empty] | mineralisation |  |  |  | sphalerite | [6 empty] | galena |  | LA-ICPMS |  |  |  |  | 4.405859 | [19 empty] | 3713.087381 | [5 empty] | 0.022922 | [5 empty] | 1282.756952 | [9 empty] | 230.582034 |  | 645.903436 |  |  |  | 1.744205 | [7 empty] | 370.972831 | [13 empty] | 3019.835661 | [15 empty] | 1.305282 | [17 empty] | 2.130316 | [9 empty] | 3.353524 | [32 empty] | 2024 | Meng, Y.-M., Huang, X.-W., Hu, R., Beaudoin, G., Zhou, M.-F., Meng, S. (2024). Deposit type discrimination based on trace elements in sphalerite. Ore Geology Reviews, 165, 105887. |  | CHN
| Freiberg kb, Liziping, Fulongchang, Shangnuluo, Baiji, Lengshuikeng, Lishan |  | Magmatic hydrothermal, Seafloor hydrothermal, Basin hydrothermal, Epithermal, Metamorphic | Mississippi Valley-type (MVT), Volcanic-hosted massive sulfide (VMS), Sedimentary Exhalative (SEDEX), Epithermal, Skarn | MVT zinc-lead, VMS zinc-lead, SEDEX zinc-lead, Epithermal zinc-lead, Skarn zinc-lead | Pb, Zn | Ag, Cu | Pb, Zn, Ag, Cu | Meng et al., 2024 |  | 2019- TO-05-KK-50 (slC) | 2019- TO-05-KK-50 (slC)-7 | [5 empty] | ore material |  |  | mineral separate | [5 empty] | mineralisation |  |  |  | sphalerite | [6 empty] | galena |  | LA-ICPMS |  |  |  |  | 4.741406 | [19 empty] | 4366.725719 | [5 empty] | 0.025474 | [5 empty] | 3270.276137 | [9 empty] | 120.865552 |  | 1738.930262 |  |  |  | 4.162477 | [7 empty] | 1233.037514 | [13 empty] | 520.620667 | [15 empty] | 0.879194 | [17 empty] | 0.262765 | [9 empty] | 0.444317 | [32 empty] | 2024 | Meng, Y.-M., Huang, X.-W., Hu, R., Beaudoin, G., Zhou, M.-F., Meng, S. (2024). Deposit type discrimination based on trace elements in sphalerite. Ore Geology Reviews, 165, 105887. |  | CHN
| Freiberg kb, Liziping, Fulongchang, Shangnuluo, Baiji, Lengshuikeng, Lishan |  | Magmatic hydrothermal, Seafloor hydrothermal, Basin hydrothermal, Epithermal, Metamorphic | Mississippi Valley-type (MVT), Volcanic-hosted massive sulfide (VMS), Sedimentary Exhalative (SEDEX), Epithermal, Skarn | MVT zinc-lead, VMS zinc-lead, SEDEX zinc-lead, Epithermal zinc-lead, Skarn zinc-lead | Pb, Zn | Ag, Cu | Pb, Zn, Ag, Cu | Meng et al., 2024 |  | 2019-MOR-44 (slC1) | 2019-MOR-44 (slC1)-1 | [5 empty] | ore material |  |  | mineral separate | [5 empty] | mineralisation |  |  |  | sphalerite | [6 empty] | galena |  | LA-ICPMS |  |  |  |  | 2.010595 | [19 empty] | 1954.124936 | [5 empty] | 0.030916 | [5 empty] | 110.076754 | [9 empty] | 18151.49 |  | 0.33072 |  |  |  | 0.231294 | [7 empty] | 75.152417 | [13 empty] | 1585.93568 | [15 empty] | 0.599276 | [17 empty] | 0.019419 | [9 empty] | 0.199633 | [32 empty] | 2024 | Meng, Y.-M., Huang, X.-W., Hu, R., Beaudoin, G., Zhou, M.-F., Meng, S. (2024). Deposit type discrimination based on trace elements in sphalerite. Ore Geology Reviews, 165, 105887. |  | CHN
| Freiberg kb, Liziping, Fulongchang, Shangnuluo, Baiji, Lengshuikeng, Lishan |  | Magmatic hydrothermal, Seafloor hydrothermal, Basin hydrothermal, Epithermal, Metamorphic | Mississippi Valley-type (MVT), Volcanic-hosted massive sulfide (VMS), Sedimentary Exhalative (SEDEX), Epithermal, Skarn | MVT zinc-lead, VMS zinc-lead, SEDEX zinc-lead, Epithermal zinc-lead, Skarn zinc-lead | Pb, Zn | Ag, Cu | Pb, Zn, Ag, Cu | Meng et al., 2024 |  | 2019-MOR-44 (slC1) | 2019-MOR-44 (slC1)-2 | [5 empty] | ore material |  |  | mineral separate | [5 empty] | mineralisation |  |  |  | sphalerite | [6 empty] | galena |  | LA-ICPMS |  |  |  |  | 1.707933 | [19 empty] | 1915.303763 | [5 empty] | 0.033269 | [5 empty] | 77.432577 | [9 empty] | 16971.49 |  | 0.408552 |  |  |  | 0.218668 | [7 empty] | 72.711524 | [13 empty] | 1500.920281 | [15 empty] | 0.206408 | [17 empty] | 0.021439 | [9 empty] | 0.199315 | [32 empty] | 2024 | Meng, Y.-M., Huang, X.-W., Hu, R., Beaudoin, G., Zhou, M.-F., Meng, S. (2024). Deposit type discrimination based on trace elements in sphalerite. Ore Geology Reviews, 165, 105887. |  | CHN
| Freiberg kb, Liziping, Fulongchang, Shangnuluo, Baiji, Lengshuikeng, Lishan |  | Magmatic hydrothermal, Seafloor hydrothermal, Basin hydrothermal, Epithermal, Metamorphic | Mississippi Valley-type (MVT), Volcanic-hosted massive sulfide (VMS), Sedimentary Exhalative (SEDEX), Epithermal, Skarn | MVT zinc-lead, VMS zinc-lead, SEDEX zinc-lead, Epithermal zinc-lead, Skarn zinc-lead | Pb, Zn | Ag, Cu | Pb, Zn, Ag, Cu | Meng et al., 2024 |  | 2019-MOR-41 (slC1) | 2019-MOR-41 (slC1)-1 | [5 empty] | ore material |  |  | mineral separate | [5 empty] | mineralisation |  |  |  | sphalerite | [6 empty] | galena |  | LA-ICPMS |  |  |  |  | 2.490935 | [19 empty] | 1990.035494 | [5 empty] | 12.696591 | [5 empty] | 68.926836 | [9 empty] | 13361.18 |  | 1.12541 |  |  |  | 0.228445 | [7 empty] | 49.399842 | [13 empty] | 532.153426 | [15 empty] | 0.675432 | [17 empty] | 0.034296 | [9 empty] | 0.226956 | [32 empty] | 2024 | Meng, Y.-M., Huang, X.-W., Hu, R., Beaudoin, G., Zhou, M.-F., Meng, S. (2024). Deposit type discrimination based on trace elements in sphalerite. Ore Geology Reviews, 165, 105887. |  | CHN
| Freiberg kb, Liziping, Fulongchang, Shangnuluo, Baiji, Lengshuikeng, Lishan |  | Magmatic hydrothermal, Seafloor hydrothermal, Basin hydrothermal, Epithermal, Metamorphic | Mississippi Valley-type (MVT), Volcanic-hosted massive sulfide (VMS), Sedimentary Exhalative (SEDEX), Epithermal, Skarn | MVT zinc-lead, VMS zinc-lead, SEDEX zinc-lead, Epithermal zinc-lead, Skarn zinc-lead | Pb, Zn | Ag, Cu | Pb, Zn, Ag, Cu | Meng et al., 2024 |  | 2019-MOR-41 (slC1) | 2019-MOR-41 (slC1)-2 | [5 empty] | ore material |  |  | mineral separate | [5 empty] | mineralisation |  |  |  | sphalerite | [6 empty] | galena |  | LA-ICPMS |  |  |  |  | 2.472278 | [19 empty] | 1985.667124 | [5 empty] | 7.079514 | [5 empty] | 59.52351 | [9 empty] | 13502.75 |  | 1.131147 |  |  |  | 0.151019 | [7 empty] | 48.346523 | [13 empty] | 543.034169 | [15 empty] | 0.185705 | [17 empty] | 0.032094 | [9 empty] | 0.454286 | [32 empty] | 2024 | Meng, Y.-M., Huang, X.-W., Hu, R., Beaudoin, G., Zhou, M.-F., Meng, S. (2024). Deposit type discrimination based on trace elements in sphalerite. Ore Geology Reviews, 165, 105887. |  | CHN
| Freiberg kb, Liziping, Fulongchang, Shangnuluo, Baiji, Lengshuikeng, Lishan |  | Magmatic hydrothermal, Seafloor hydrothermal, Basin hydrothermal, Epithermal, Metamorphic | Mississippi Valley-type (MVT), Volcanic-hosted massive sulfide (VMS), Sedimentary Exhalative (SEDEX), Epithermal, Skarn | MVT zinc-lead, VMS zinc-lead, SEDEX zinc-lead, Epithermal zinc-lead, Skarn zinc-lead | Pb, Zn | Ag, Cu | Pb, Zn, Ag, Cu | Meng et al., 2024 |  | 2019-MOR-42 (slC1) | 2019-MOR-42 (slC1)-1 | [5 empty] | ore material |  |  | mineral separate | [5 empty] | mineralisation |  |  |  | sphalerite | [6 empty] | galena |  | LA-ICPMS |  |  |  |  | 3.20425 | [19 empty] | 1997.29066 | [5 empty] | 3.902845 | [5 empty] | 82.377563 | [9 empty] | 27002.86 |  | 3.962441 |  |  |  | 0.19372 | [7 empty] | 45.34902 | [13 empty] | 1809.03636 | [15 empty] | 0.237352 | [17 empty] | 0.018119 | [9 empty] | 3.205371 | [32 empty] | 2024 | Meng, Y.-M., Huang, X.-W., Hu, R., Beaudoin, G., Zhou, M.-F., Meng, S. (2024). Deposit type discrimination based on trace elements in sphalerite. Ore Geology Reviews, 165, 105887. |  | CHN
| Freiberg kb, Liziping, Fulongchang, Shangnuluo, Baiji, Lengshuikeng, Lishan |  | Magmatic hydrothermal, Seafloor hydrothermal, Basin hydrothermal, Epithermal, Metamorphic | Mississippi Valley-type (MVT), Volcanic-hosted massive sulfide (VMS), Sedimentary Exhalative (SEDEX), Epithermal, Skarn | MVT zinc-lead, VMS zinc-lead, SEDEX zinc-lead, Epithermal zinc-lead, Skarn zinc-lead | Pb, Zn | Ag, Cu | Pb, Zn, Ag, Cu | Meng et al., 2024 |  | 2019-MOR-42 (slC1) | 2019-MOR-42 (slC1)-2 | [5 empty] | ore material |  |  | mineral separate | [5 empty] | mineralisation |  |  |  | sphalerite | [6 empty] | galena |  | LA-ICPMS |  |  |  |  | 3.557563 | [19 empty] | 2033.515215 | [5 empty] | 2.651609 | [5 empty] | 167.867634 | [9 empty] | 25985.07 |  | 7.3193 |  |  |  | 0.100059 | [7 empty] | 49.506793 | [13 empty] | 1771.757513 | [15 empty] | 0.84846 | [17 empty] | 0.025441 | [9 empty] | 1.110211 | [32 empty] | 2024 | Meng, Y.-M., Huang, X.-W., Hu, R., Beaudoin, G., Zhou, M.-F., Meng, S. (2024). Deposit type discrimination based on trace elements in sphalerite. Ore Geology Reviews, 165, 105887. |  | CHN
| Freiberg kb, Liziping, Fulongchang, Shangnuluo, Baiji, Lengshuikeng, Lishan |  | Magmatic hydrothermal, Seafloor hydrothermal, Basin hydrothermal, Epithermal, Metamorphic | Mississippi Valley-type (MVT), Volcanic-hosted massive sulfide (VMS), Sedimentary Exhalative (SEDEX), Epithermal, Skarn | MVT zinc-lead, VMS zinc-lead, SEDEX zinc-lead, Epithermal zinc-lead, Skarn zinc-lead | Pb, Zn | Ag, Cu | Pb, Zn, Ag, Cu | Meng et al., 2024 |  | 2019-MOR-42 (slC1) | 2019-MOR-42 (slC1)-3 | [5 empty] | ore material |  |  | mineral separate | [5 empty] | mineralisation |  |  |  | sphalerite | [6 empty] | galena |  | LA-ICPMS |  |  |  |  | 4.043582 | [19 empty] | 1965.790266 | [5 empty] | 1.669602 | [5 empty] | 89.108554 | [9 empty] | 23340.21 |  | 5.491418 |  |  |  | 0.071177 | [7 empty] | 47.985394 | [13 empty] | 1677.214485 | [15 empty] | 2.992559 | [17 empty] | 0.018648 | [9 empty] | 0.593381 | [32 empty] | 2024 | Meng, Y.-M., Huang, X.-W., Hu, R., Beaudoin, G., Zhou, M.-F., Meng, S. (2024). Deposit type discrimination based on trace elements in sphalerite. Ore Geology Reviews, 165, 105887. |  | CHN
| Freiberg kb, Liziping, Fulongchang, Shangnuluo, Baiji, Lengshuikeng, Lishan |  | Magmatic hydrothermal, Seafloor hydrothermal, Basin hydrothermal, Epithermal, Metamorphic | Mississippi Valley-type (MVT), Volcanic-hosted massive sulfide (VMS), Sedimentary Exhalative (SEDEX), Epithermal, Skarn | MVT zinc-lead, VMS zinc-lead, SEDEX zinc-lead, Epithermal zinc-lead, Skarn zinc-lead | Pb, Zn | Ag, Cu | Pb, Zn, Ag, Cu | Meng et al., 2024 |  | 2019-MOR-42 (slC1) | 2019-MOR-42 (slC1)-4 | [5 empty] | ore material |  |  | mineral separate | [5 empty] | mineralisation |  |  |  | sphalerite | [6 empty] | galena |  | LA-ICPMS |  |  |  |  | 2.314475 | [19 empty] | 1892.624046 | [5 empty] | 0.318457 | [5 empty] | 49.855847 | [9 empty] | 22168.75 |  | 6.322996 |  |  |  | 0.150965 | [7 empty] | 49.425677 | [13 empty] | 1572.966324 | [15 empty] | 0.434617 | [17 empty] | 0.018592 | [9 empty] | 0.306922 | [32 empty] | 2024 | Meng, Y.-M., Huang, X.-W., Hu, R., Beaudoin, G., Zhou, M.-F., Meng, S. (2024). Deposit type discrimination based on trace elements in sphalerite. Ore Geology Reviews, 165, 105887. |  | CHN
| Freiberg kb, Liziping, Fulongchang, Shangnuluo, Baiji, Lengshuikeng, Lishan |  | Magmatic hydrothermal, Seafloor hydrothermal, Basin hydrothermal, Epithermal, Metamorphic | Mississippi Valley-type (MVT), Volcanic-hosted massive sulfide (VMS), Sedimentary Exhalative (SEDEX), Epithermal, Skarn | MVT zinc-lead, VMS zinc-lead, SEDEX zinc-lead, Epithermal zinc-lead, Skarn zinc-lead | Pb, Zn | Ag, Cu | Pb, Zn, Ag, Cu | Meng et al., 2024 |  | 2019-MOR-44 (slC2) | 2019-MOR-44 (slC2)-1 | [5 empty] | ore material |  |  | mineral separate | [5 empty] | mineralisation |  |  |  | sphalerite | [6 empty] | galena |  | LA-ICPMS |  |  |  |  | 1.965003 | [19 empty] | 1954.622741 | [5 empty] | 0.024447 | [5 empty] | 96.483467 | [9 empty] | 20465.61 |  | 1.010698 |  |  |  | 0.075879 | [7 empty] | 70.127047 | [13 empty] | 1622.094627 | [15 empty] | 0.517366 | [17 empty] | 0.014704 | [9 empty] | 0.928622 | [32 empty] | 2024 | Meng, Y.-M., Huang, X.-W., Hu, R., Beaudoin, G., Zhou, M.-F., Meng, S. (2024). Deposit type discrimination based on trace elements in sphalerite. Ore Geology Reviews, 165, 105887. |  | CHN
| Freiberg kb, Liziping, Fulongchang, Shangnuluo, Baiji, Lengshuikeng, Lishan |  | Magmatic hydrothermal, Seafloor hydrothermal, Basin hydrothermal, Epithermal, Metamorphic | Mississippi Valley-type (MVT), Volcanic-hosted massive sulfide (VMS), Sedimentary Exhalative (SEDEX), Epithermal, Skarn | MVT zinc-lead, VMS zinc-lead, SEDEX zinc-lead, Epithermal zinc-lead, Skarn zinc-lead | Pb, Zn | Ag, Cu | Pb, Zn, Ag, Cu | Meng et al., 2024 |  | 2019-MOR-44 (slC2) | 2019-MOR-44 (slC2)-2 | [5 empty] | ore material |  |  | mineral separate | [5 empty] | mineralisation |  |  |  | sphalerite | [6 empty] | galena |  | LA-ICPMS |  |  |  |  | 2.183177 | [19 empty] | 1904.931653 | [5 empty] | 0.02487 | [5 empty] | 103.943521 | [9 empty] | 17617.26 |  | 0.783292 |  |  |  | 0.147786 | [7 empty] | 72.455103 | [13 empty] | 1564.079424 | [15 empty] | 0.759669 | [17 empty] | 0.013489 | [9 empty] | 0.416609 | [32 empty] | 2024 | Meng, Y.-M., Huang, X.-W., Hu, R., Beaudoin, G., Zhou, M.-F., Meng, S. (2024). Deposit type discrimination based on trace elements in sphalerite. Ore Geology Reviews, 165, 105887. |  | CHN
| Freiberg kb, Liziping, Fulongchang, Shangnuluo, Baiji, Lengshuikeng, Lishan |  | Magmatic hydrothermal, Seafloor hydrothermal, Basin hydrothermal, Epithermal, Metamorphic | Mississippi Valley-type (MVT), Volcanic-hosted massive sulfide (VMS), Sedimentary Exhalative (SEDEX), Epithermal, Skarn | MVT zinc-lead, VMS zinc-lead, SEDEX zinc-lead, Epithermal zinc-lead, Skarn zinc-lead | Pb, Zn | Ag, Cu | Pb, Zn, Ag, Cu | Meng et al., 2024 |  | 2019-MOR-44 (slC2) | 2019-MOR-44 (slC2)-3 | [5 empty] | ore material |  |  | mineral separate | [5 empty] | mineralisation |  |  |  | sphalerite | [6 empty] | galena |  | LA-ICPMS |  |  |  |  | 2.401348 | [19 empty] | 1943.324246 | [5 empty] | 0.025896 | [5 empty] | 152.008847 | [9 empty] | 18419.84 |  | 1.524203 |  |  |  | 0.305625 | [7 empty] | 74.878724 | [13 empty] | 1599.295342 | [15 empty] | 1.127569 | [17 empty] | 0.01562 | [9 empty] | 0.638117 | [32 empty] | 2024 | Meng, Y.-M., Huang, X.-W., Hu, R., Beaudoin, G., Zhou, M.-F., Meng, S. (2024). Deposit type discrimination based on trace elements in sphalerite. Ore Geology Reviews, 165, 105887. |  | CHN
| Freiberg kb, Liziping, Fulongchang, Shangnuluo, Baiji, Lengshuikeng, Lishan |  | Magmatic hydrothermal, Seafloor hydrothermal, Basin hydrothermal, Epithermal, Metamorphic | Mississippi Valley-type (MVT), Volcanic-hosted massive sulfide (VMS), Sedimentary Exhalative (SEDEX), Epithermal, Skarn | MVT zinc-lead, VMS zinc-lead, SEDEX zinc-lead, Epithermal zinc-lead, Skarn zinc-lead | Pb, Zn | Ag, Cu | Pb, Zn, Ag, Cu | Meng et al., 2024 |  | 2019-MOR-44 (slC2) | 2019-MOR-44 (slC2)-4 | [5 empty] | ore material |  |  | mineral separate | [5 empty] | mineralisation |  |  |  | sphalerite | [6 empty] | galena |  | LA-ICPMS |  |  |  |  | 2.293217 | [19 empty] | 1982.901609 | [5 empty] | 0.030141 | [5 empty] | 217.259836 | [9 empty] | 19503.83 |  | 0.916048 |  |  |  | 0.086255 | [7 empty] | 76.805972 | [13 empty] | 1652.923719 | [15 empty] | 0.190195 | [17 empty] | 0.016875 | [9 empty] | 0.434122 | [32 empty] | 2024 | Meng, Y.-M., Huang, X.-W., Hu, R., Beaudoin, G., Zhou, M.-F., Meng, S. (2024). Deposit type discrimination based on trace elements in sphalerite. Ore Geology Reviews, 165, 105887. |  | CHN
| Freiberg kb, Liziping, Fulongchang, Shangnuluo, Baiji, Lengshuikeng, Lishan |  | Magmatic hydrothermal, Seafloor hydrothermal, Basin hydrothermal, Epithermal, Metamorphic | Mississippi Valley-type (MVT), Volcanic-hosted massive sulfide (VMS), Sedimentary Exhalative (SEDEX), Epithermal, Skarn | MVT zinc-lead, VMS zinc-lead, SEDEX zinc-lead, Epithermal zinc-lead, Skarn zinc-lead | Pb, Zn | Ag, Cu | Pb, Zn, Ag, Cu | Meng et al., 2024 |  | 2019-MOR-41 (slC2) | 2019-MOR-41 (slC2)-1 | [5 empty] | ore material |  |  | mineral separate | [5 empty] | mineralisation |  |  |  | sphalerite | [6 empty] | galena |  | LA-ICPMS |  |  |  |  | 2.391054 | [19 empty] | 2033.928803 | [5 empty] | 8.074569 | [5 empty] | 93.91576 | [9 empty] | 14543.6 |  | 1.175251 |  |  |  | 0.106806 | [7 empty] | 48.478363 | [13 empty] | 535.551586 | [15 empty] | 0.200115 | [17 empty] | 0.130349 | [9 empty] | 0.451073 | [32 empty] | 2024 | Meng, Y.-M., Huang, X.-W., Hu, R., Beaudoin, G., Zhou, M.-F., Meng, S. (2024). Deposit type discrimination based on trace elements in sphalerite. Ore Geology Reviews, 165, 105887. |  | CHN
| Freiberg kb, Liziping, Fulongchang, Shangnuluo, Baiji, Lengshuikeng, Lishan |  | Magmatic hydrothermal, Seafloor hydrothermal, Basin hydrothermal, Epithermal, Metamorphic | Mississippi Valley-type (MVT), Volcanic-hosted massive sulfide (VMS), Sedimentary Exhalative (SEDEX), Epithermal, Skarn | MVT zinc-lead, VMS zinc-lead, SEDEX zinc-lead, Epithermal zinc-lead, Skarn zinc-lead | Pb, Zn | Ag, Cu | Pb, Zn, Ag, Cu | Meng et al., 2024 |  | 2019-MOR-41 (slC2) | 2019-MOR-41 (slC2)-2 | [5 empty] | ore material |  |  | mineral separate | [5 empty] | mineralisation |  |  |  | sphalerite | [6 empty] | galena |  | LA-ICPMS |  |  |  |  | 2.182899 | [19 empty] | 2039.543447 | [5 empty] | 4.998764 | [5 empty] | 60.677855 | [9 empty] | 12983.71 |  | 1.227075 |  |  |  | 0.250456 | [7 empty] | 46.949107 | [13 empty] | 520.043707 | [15 empty] | 0.096458 | [17 empty] | 0.065787 | [9 empty] | 0.463165 | [32 empty] | 2024 | Meng, Y.-M., Huang, X.-W., Hu, R., Beaudoin, G., Zhou, M.-F., Meng, S. (2024). Deposit type discrimination based on trace elements in sphalerite. Ore Geology Reviews, 165, 105887. |  | CHN
| Freiberg kb, Liziping, Fulongchang, Shangnuluo, Baiji, Lengshuikeng, Lishan |  | Magmatic hydrothermal, Seafloor hydrothermal, Basin hydrothermal, Epithermal, Metamorphic | Mississippi Valley-type (MVT), Volcanic-hosted massive sulfide (VMS), Sedimentary Exhalative (SEDEX), Epithermal, Skarn | MVT zinc-lead, VMS zinc-lead, SEDEX zinc-lead, Epithermal zinc-lead, Skarn zinc-lead | Pb, Zn | Ag, Cu | Pb, Zn, Ag, Cu | Meng et al., 2024 |  | 2019-MOR-41 (slC2) | 2019-MOR-41 (slC2)-3 | [5 empty] | ore material |  |  | mineral separate | [5 empty] | mineralisation |  |  |  | sphalerite | [6 empty] | galena |  | LA-ICPMS |  |  |  |  | 3.152097 | [19 empty] | 1968.185143 | [5 empty] | 6.518617 | [5 empty] | 120.470168 | [9 empty] | 12445.88 |  | 0.928395 |  |  |  | 0.472331 | [7 empty] | 46.085874 | [13 empty] | 530.289886 | [15 empty] | 0.631275 | [17 empty] | 0.046616 | [9 empty] | 3.118117 | [32 empty] | 2024 | Meng, Y.-M., Huang, X.-W., Hu, R., Beaudoin, G., Zhou, M.-F., Meng, S. (2024). Deposit type discrimination based on trace elements in sphalerite. Ore Geology Reviews, 165, 105887. |  | CHN
| Freiberg kb, Liziping, Fulongchang, Shangnuluo, Baiji, Lengshuikeng, Lishan |  | Magmatic hydrothermal, Seafloor hydrothermal, Basin hydrothermal, Epithermal, Metamorphic | Mississippi Valley-type (MVT), Volcanic-hosted massive sulfide (VMS), Sedimentary Exhalative (SEDEX), Epithermal, Skarn | MVT zinc-lead, VMS zinc-lead, SEDEX zinc-lead, Epithermal zinc-lead, Skarn zinc-lead | Pb, Zn | Ag, Cu | Pb, Zn, Ag, Cu | Meng et al., 2024 |  | 2019-MOR-41 (slC2) | 2019-MOR-41 (slC2)-4 | [5 empty] | ore material |  |  | mineral separate | [5 empty] | mineralisation |  |  |  | sphalerite | [6 empty] | galena |  | LA-ICPMS |  |  |  |  | 3.162483 | [19 empty] | 2085.036725 | [5 empty] | 6.332055 | [5 empty] | 90.177802 | [9 empty] | 13540.56 |  | 1.20663 |  |  |  | 0.368393 | [7 empty] | 48.652707 | [13 empty] | 563.734491 | [15 empty] | 0.572149 | [17 empty] | 0.041692 | [9 empty] | 2.483782 | [32 empty] | 2024 | Meng, Y.-M., Huang, X.-W., Hu, R., Beaudoin, G., Zhou, M.-F., Meng, S. (2024). Deposit type discrimination based on trace elements in sphalerite. Ore Geology Reviews, 165, 105887. |  | CHN
| Freiberg kb, Liziping, Fulongchang, Shangnuluo, Baiji, Lengshuikeng, Lishan |  | Magmatic hydrothermal, Seafloor hydrothermal, Basin hydrothermal, Epithermal, Metamorphic | Mississippi Valley-type (MVT), Volcanic-hosted massive sulfide (VMS), Sedimentary Exhalative (SEDEX), Epithermal, Skarn | MVT zinc-lead, VMS zinc-lead, SEDEX zinc-lead, Epithermal zinc-lead, Skarn zinc-lead | Pb, Zn | Ag, Cu | Pb, Zn, Ag, Cu | Meng et al., 2024 |  | 2019-MOR-41 (slC2) | 2019-MOR-41 (slC2)-5 | [5 empty] | ore material |  |  | mineral separate | [5 empty] | mineralisation |  |  |  | sphalerite | [6 empty] | galena |  | LA-ICPMS |  |  |  |  | 3.1499 | [19 empty] | 2059.697822 | [5 empty] | 12.786827 | [5 empty] | 71.216243 | [9 empty] | 14214.64 |  | 1.204528 |  |  |  | 0.363131 | [7 empty] | 50.33654 | [13 empty] | 561.188811 | [15 empty] | 0.67478 | [17 empty] | 0.058683 | [9 empty] | 0.409173 | [32 empty] | 2024 | Meng, Y.-M., Huang, X.-W., Hu, R., Beaudoin, G., Zhou, M.-F., Meng, S. (2024). Deposit type discrimination based on trace elements in sphalerite. Ore Geology Reviews, 165, 105887. |  | CHN
| Freiberg kb, Liziping, Fulongchang, Shangnuluo, Baiji, Lengshuikeng, Lishan |  | Magmatic hydrothermal, Seafloor hydrothermal, Basin hydrothermal, Epithermal, Metamorphic | Mississippi Valley-type (MVT), Volcanic-hosted massive sulfide (VMS), Sedimentary Exhalative (SEDEX), Epithermal, Skarn | MVT zinc-lead, VMS zinc-lead, SEDEX zinc-lead, Epithermal zinc-lead, Skarn zinc-lead | Pb, Zn | Ag, Cu | Pb, Zn, Ag, Cu | Meng et al., 2024 |  | 2019-MOR-41 (slC2) | 2019-MOR-41 (slC2)-6 | [5 empty] | ore material |  |  | mineral separate | [5 empty] | mineralisation |  |  |  | sphalerite | [6 empty] | galena |  | LA-ICPMS |  |  |  |  | 2.485626 | [19 empty] | 2075.318181 | [5 empty] | 6.412679 | [5 empty] | 119.75239 | [9 empty] | 12971.81089 |  | 0.995518 |  |  |  | 0.266155 | [7 empty] | 46.567434 | [13 empty] | 549.808658 | [15 empty] | 0.69283 | [17 empty] | 0.034568 | [9 empty] | 0.203784 | [32 empty] | 2024 | Meng, Y.-M., Huang, X.-W., Hu, R., Beaudoin, G., Zhou, M.-F., Meng, S. (2024). Deposit type discrimination based on trace elements in sphalerite. Ore Geology Reviews, 165, 105887. |  | CHN
| Freiberg kb, Liziping, Fulongchang, Shangnuluo, Baiji, Lengshuikeng, Lishan |  | Magmatic hydrothermal, Seafloor hydrothermal, Basin hydrothermal, Epithermal, Metamorphic | Mississippi Valley-type (MVT), Volcanic-hosted massive sulfide (VMS), Sedimentary Exhalative (SEDEX), Epithermal, Skarn | MVT zinc-lead, VMS zinc-lead, SEDEX zinc-lead, Epithermal zinc-lead, Skarn zinc-lead | Pb, Zn | Ag, Cu | Pb, Zn, Ag, Cu | Meng et al., 2024 |  | 2019-MOR-41 (slC2) | 2019-MOR-41 (slC2)-7 | [5 empty] | ore material |  |  | mineral separate | [5 empty] | mineralisation |  |  |  | sphalerite | [6 empty] | galena |  | LA-ICPMS |  |  |  |  | 2.266282 | [19 empty] | 2070.487409 | [5 empty] | 4.181307 | [5 empty] | 76.300409 | [9 empty] | 12083.45 |  | 1.001839 |  |  |  | 0.098061 | [7 empty] | 44.759374 | [13 empty] | 527.694764 | [15 empty] | 0.315257 | [17 empty] | 0.039491 | [9 empty] | 0.494865 | [32 empty] | 2024 | Meng, Y.-M., Huang, X.-W., Hu, R., Beaudoin, G., Zhou, M.-F., Meng, S. (2024). Deposit type discrimination based on trace elements in sphalerite. Ore Geology Reviews, 165, 105887. |  | CHN
| Freiberg kb, Liziping, Fulongchang, Shangnuluo, Baiji, Lengshuikeng, Lishan |  | Magmatic hydrothermal, Seafloor hydrothermal, Basin hydrothermal, Epithermal, Metamorphic | Mississippi Valley-type (MVT), Volcanic-hosted massive sulfide (VMS), Sedimentary Exhalative (SEDEX), Epithermal, Skarn | MVT zinc-lead, VMS zinc-lead, SEDEX zinc-lead, Epithermal zinc-lead, Skarn zinc-lead | Pb, Zn | Ag, Cu | Pb, Zn, Ag, Cu | Meng et al., 2024 |  | 2019-MOR-41 (slC2) | 2019-MOR-41 (slC2)-8 | [5 empty] | ore material |  |  | mineral separate | [5 empty] | mineralisation |  |  |  | sphalerite | [6 empty] | galena |  | LA-ICPMS |  |  |  |  | 2.259972 | [19 empty] | 1943.814221 | [5 empty] | 3.614075 | [5 empty] | 81.594039 | [9 empty] | 10800.1353 |  | 0.950018 |  |  |  | 0.408611 | [7 empty] | 47.769562 | [13 empty] | 499.201918 | [15 empty] | 0.513841 | [17 empty] | 0.046073 | [9 empty] | 2.115671 | [32 empty] | 2024 | Meng, Y.-M., Huang, X.-W., Hu, R., Beaudoin, G., Zhou, M.-F., Meng, S. (2024). Deposit type discrimination based on trace elements in sphalerite. Ore Geology Reviews, 165, 105887. |  | CHN
| Freiberg kb, Liziping, Fulongchang, Shangnuluo, Baiji, Lengshuikeng, Lishan |  | Magmatic hydrothermal, Seafloor hydrothermal, Basin hydrothermal, Epithermal, Metamorphic | Mississippi Valley-type (MVT), Volcanic-hosted massive sulfide (VMS), Sedimentary Exhalative (SEDEX), Epithermal, Skarn | MVT zinc-lead, VMS zinc-lead, SEDEX zinc-lead, Epithermal zinc-lead, Skarn zinc-lead | Pb, Zn | Ag, Cu | Pb, Zn, Ag, Cu | Meng et al., 2024 |  | 2019-MOR-42 (slC2) | 2019-MOR-42 (slC2)-1 | [5 empty] | ore material |  |  | mineral separate | [5 empty] | mineralisation |  |  |  | sphalerite | [6 empty] | galena |  | LA-ICPMS |  |  |  |  | 2.407562 | [19 empty] | 1908.594419 | [5 empty] | 0.100111 | [5 empty] | 50.936648 | [9 empty] | 19585.62 |  | 6.284435 |  |  |  | 0.344007 | [7 empty] | 49.431536 | [13 empty] | 1609.991178 | [15 empty] | 1.128024 | [17 empty] | 0.021498 | [9 empty] | 0.954168 | [32 empty] | 2024 | Meng, Y.-M., Huang, X.-W., Hu, R., Beaudoin, G., Zhou, M.-F., Meng, S. (2024). Deposit type discrimination based on trace elements in sphalerite. Ore Geology Reviews, 165, 105887. |  | CHN
| Freiberg kb, Liziping, Fulongchang, Shangnuluo, Baiji, Lengshuikeng, Lishan |  | Magmatic hydrothermal, Seafloor hydrothermal, Basin hydrothermal, Epithermal, Metamorphic | Mississippi Valley-type (MVT), Volcanic-hosted massive sulfide (VMS), Sedimentary Exhalative (SEDEX), Epithermal, Skarn | MVT zinc-lead, VMS zinc-lead, SEDEX zinc-lead, Epithermal zinc-lead, Skarn zinc-lead | Pb, Zn | Ag, Cu | Pb, Zn, Ag, Cu | Meng et al., 2024 |  | 2019-MOR-42 (slC2) | 2019-MOR-42 (slC2)-2 | [5 empty] | ore material |  |  | mineral separate | [5 empty] | mineralisation |  |  |  | sphalerite | [6 empty] | galena |  | LA-ICPMS |  |  |  |  | 2.721595 | [19 empty] | 1907.703533 | [5 empty] | 0.160557 | [5 empty] | 56.415603 | [9 empty] | 20237.51 |  | 5.963444 |  |  |  | 0.15364 | [7 empty] | 49.514028 | [13 empty] | 1628.698241 | [15 empty] | 0.819982 | [17 empty] | 0.019788 | [9 empty] | 0.643501 | [32 empty] | 2024 | Meng, Y.-M., Huang, X.-W., Hu, R., Beaudoin, G., Zhou, M.-F., Meng, S. (2024). Deposit type discrimination based on trace elements in sphalerite. Ore Geology Reviews, 165, 105887. |  | CHN
| Freiberg kb, Liziping, Fulongchang, Shangnuluo, Baiji, Lengshuikeng, Lishan |  | Magmatic hydrothermal, Seafloor hydrothermal, Basin hydrothermal, Epithermal, Metamorphic | Mississippi Valley-type (MVT), Volcanic-hosted massive sulfide (VMS), Sedimentary Exhalative (SEDEX), Epithermal, Skarn | MVT zinc-lead, VMS zinc-lead, SEDEX zinc-lead, Epithermal zinc-lead, Skarn zinc-lead | Pb, Zn | Ag, Cu | Pb, Zn, Ag, Cu | Meng et al., 2024 |  | 2019-MOR-42 (slC2) | 2019-MOR-42 (slC2)-3 | [5 empty] | ore material |  |  | mineral separate | [5 empty] | mineralisation |  |  |  | sphalerite | [6 empty] | galena |  | LA-ICPMS |  |  |  |  | 4.121924 | [19 empty] | 2047.993598 | [5 empty] | 5.546338 | [5 empty] | 79.171976 | [9 empty] | 29091.97 |  | 3.161242 |  |  |  | 0.152141 | [7 empty] | 46.464541 | [13 empty] | 1948.792079 | [15 empty] | 0.308351 | [17 empty] | 0.039865 | [9 empty] | 1.329026 | [32 empty] | 2024 | Meng, Y.-M., Huang, X.-W., Hu, R., Beaudoin, G., Zhou, M.-F., Meng, S. (2024). Deposit type discrimination based on trace elements in sphalerite. Ore Geology Reviews, 165, 105887. |  | CHN
| Freiberg kb, Liziping, Fulongchang, Shangnuluo, Baiji, Lengshuikeng, Lishan |  | Magmatic hydrothermal, Seafloor hydrothermal, Basin hydrothermal, Epithermal, Metamorphic | Mississippi Valley-type (MVT), Volcanic-hosted massive sulfide (VMS), Sedimentary Exhalative (SEDEX), Epithermal, Skarn | MVT zinc-lead, VMS zinc-lead, SEDEX zinc-lead, Epithermal zinc-lead, Skarn zinc-lead | Pb, Zn | Ag, Cu | Pb, Zn, Ag, Cu | Meng et al., 2024 |  | 2019-MOR-42 (slC2) | 2019-MOR-42 (slC2)-4 | [5 empty] | ore material |  |  | mineral separate | [5 empty] | mineralisation |  |  |  | sphalerite | [6 empty] | galena |  | LA-ICPMS |  |  |  |  | 2.881897 | [19 empty] | 1871.579405 | [5 empty] | 0.238634 | [5 empty] | 77.225399 | [9 empty] | 21513.73 |  | 6.453097 |  |  |  | 0.075159 | [7 empty] | 47.490854 | [13 empty] | 1610.317205 | [15 empty] | 1.073956 | [17 empty] | 0.018782 | [9 empty] | 0.713746 | [32 empty] | 2024 | Meng, Y.-M., Huang, X.-W., Hu, R., Beaudoin, G., Zhou, M.-F., Meng, S. (2024). Deposit type discrimination based on trace elements in sphalerite. Ore Geology Reviews, 165, 105887. |  | CHN
| Freiberg kb, Liziping, Fulongchang, Shangnuluo, Baiji, Lengshuikeng, Lishan |  | Magmatic hydrothermal, Seafloor hydrothermal, Basin hydrothermal, Epithermal, Metamorphic | Mississippi Valley-type (MVT), Volcanic-hosted massive sulfide (VMS), Sedimentary Exhalative (SEDEX), Epithermal, Skarn | MVT zinc-lead, VMS zinc-lead, SEDEX zinc-lead, Epithermal zinc-lead, Skarn zinc-lead | Pb, Zn | Ag, Cu | Pb, Zn, Ag, Cu | Meng et al., 2024 |  | 2019-MOR-42 (slC2) | 2019-MOR-42 (slC2)-5 | [5 empty] | ore material |  |  | mineral separate | [5 empty] | mineralisation |  |  |  | sphalerite | [6 empty] | galena |  | LA-ICPMS |  |  |  |  | 12.921008 | [19 empty] | 2094.283254 | [5 empty] | 1.102956 | [5 empty] | 74.330865 | [9 empty] | 20813.43 |  | 3.955421 |  |  |  | 0.093489 | [7 empty] | 54.853042 | [13 empty] | 1714.09991 | [15 empty] | 15.359186 | [17 empty] | 0.024889 | [9 empty] | 0.40983 | [32 empty] | 2024 | Meng, Y.-M., Huang, X.-W., Hu, R., Beaudoin, G., Zhou, M.-F., Meng, S. (2024). Deposit type discrimination based on trace elements in sphalerite. Ore Geology Reviews, 165, 105887. |  | CHN
| Freiberg kb, Liziping, Fulongchang, Shangnuluo, Baiji, Lengshuikeng, Lishan |  | Magmatic hydrothermal, Seafloor hydrothermal, Basin hydrothermal, Epithermal, Metamorphic | Mississippi Valley-type (MVT), Volcanic-hosted massive sulfide (VMS), Sedimentary Exhalative (SEDEX), Epithermal, Skarn | MVT zinc-lead, VMS zinc-lead, SEDEX zinc-lead, Epithermal zinc-lead, Skarn zinc-lead | Pb, Zn | Ag, Cu | Pb, Zn, Ag, Cu | Meng et al., 2024 |  | 2019-MOR-42 (slC2) | 2019-MOR-42 (slC2)-6 | [5 empty] | ore material |  |  | mineral separate | [5 empty] | mineralisation |  |  |  | sphalerite | [6 empty] | galena |  | LA-ICPMS |  |  |  |  | 2.187779 | [19 empty] | 1888.015733 | [5 empty] | 0.757943 | [5 empty] | 67.262391 | [9 empty] | 22487.26 |  | 6.427347 |  |  |  | 0.072245 | [7 empty] | 45.397472 | [13 empty] | 1579.532539 | [15 empty] | 0.108309 | [17 empty] | 0.018576 | [9 empty] | 3.465631 | [32 empty] | 2024 | Meng, Y.-M., Huang, X.-W., Hu, R., Beaudoin, G., Zhou, M.-F., Meng, S. (2024). Deposit type discrimination based on trace elements in sphalerite. Ore Geology Reviews, 165, 105887. |  | CHN
| Freiberg kb, Liziping, Fulongchang, Shangnuluo, Baiji, Lengshuikeng, Lishan |  | Magmatic hydrothermal, Seafloor hydrothermal, Basin hydrothermal, Epithermal, Metamorphic | Mississippi Valley-type (MVT), Volcanic-hosted massive sulfide (VMS), Sedimentary Exhalative (SEDEX), Epithermal, Skarn | MVT zinc-lead, VMS zinc-lead, SEDEX zinc-lead, Epithermal zinc-lead, Skarn zinc-lead | Pb, Zn | Ag, Cu | Pb, Zn, Ag, Cu | Meng et al., 2024 |  | 2019-MOR-42 (slC2) | 2019-MOR-42 (slC2)-7 | [5 empty] | ore material |  |  | mineral separate | [5 empty] | mineralisation |  |  |  | sphalerite | [6 empty] | galena |  | LA-ICPMS |  |  |  |  | 4.160435 | [19 empty] | 1925.881301 | [5 empty] | 2.411964 | [5 empty] | 88.203203 | [9 empty] | 27667.77 |  | 4.350099 |  |  |  | 0.246561 | [7 empty] | 48.083998 | [13 empty] | 1878.427483 | [15 empty] | 1.529948 | [17 empty] | 0.020326 | [9 empty] | 4.432337 | [32 empty] | 2024 | Meng, Y.-M., Huang, X.-W., Hu, R., Beaudoin, G., Zhou, M.-F., Meng, S. (2024). Deposit type discrimination based on trace elements in sphalerite. Ore Geology Reviews, 165, 105887. |  | CHN
| Freiberg kb, Liziping, Fulongchang, Shangnuluo, Baiji, Lengshuikeng, Lishan |  | Magmatic hydrothermal, Seafloor hydrothermal, Basin hydrothermal, Epithermal, Metamorphic | Mississippi Valley-type (MVT), Volcanic-hosted massive sulfide (VMS), Sedimentary Exhalative (SEDEX), Epithermal, Skarn | MVT zinc-lead, VMS zinc-lead, SEDEX zinc-lead, Epithermal zinc-lead, Skarn zinc-lead | Pb, Zn | Ag, Cu | Pb, Zn, Ag, Cu | Meng et al., 2024 |  | 2019-MOR-031-SPB (slC1) | 2019-MOR-031-SPB (slC1)-1 | [5 empty] | ore material |  |  | mineral separate | [5 empty] | mineralisation |  |  |  | sphalerite | [6 empty] | galena |  | LA-ICPMS |  |  |  |  | 3.222327 | [19 empty] | 4910.931218 | [5 empty] | 1.609551 | [5 empty] | 248.635434 | [9 empty] | 15188.03462 |  | 14.29675 |  |  |  | 0.106099 | [7 empty] | 111.589749 | [13 empty] | 4954.458933 | [15 empty] | 0.493706 | [17 empty] | 0.026575 | [9 empty] | 13.604259 | [32 empty] | 2024 | Meng, Y.-M., Huang, X.-W., Hu, R., Beaudoin, G., Zhou, M.-F., Meng, S. (2024). Deposit type discrimination based on trace elements in sphalerite. Ore Geology Reviews, 165, 105887. |  | CHN
| Freiberg kb, Liziping, Fulongchang, Shangnuluo, Baiji, Lengshuikeng, Lishan |  | Magmatic hydrothermal, Seafloor hydrothermal, Basin hydrothermal, Epithermal, Metamorphic | Mississippi Valley-type (MVT), Volcanic-hosted massive sulfide (VMS), Sedimentary Exhalative (SEDEX), Epithermal, Skarn | MVT zinc-lead, VMS zinc-lead, SEDEX zinc-lead, Epithermal zinc-lead, Skarn zinc-lead | Pb, Zn | Ag, Cu | Pb, Zn, Ag, Cu | Meng et al., 2024 |  | 2019-MOR-031-SPB (slC1) | 2019-MOR-031-SPB (slC1)-2 | [5 empty] | ore material |  |  | mineral separate | [5 empty] | mineralisation |  |  |  | sphalerite | [6 empty] | galena |  | LA-ICPMS |  |  |  |  | 16.914567 | [19 empty] | 5317.691059 | [5 empty] | 0.284767 | [5 empty] | 18886.26 | [9 empty] | 25352.48 |  | 9.540921 |  |  |  | 0.098641 | [7 empty] | 66.631169 | [13 empty] | 894.102306 | [15 empty] | 7.322804 | [17 empty] | 1.977149 | [9 empty] | 9.088098 | [32 empty] | 2024 | Meng, Y.-M., Huang, X.-W., Hu, R., Beaudoin, G., Zhou, M.-F., Meng, S. (2024). Deposit type discrimination based on trace elements in sphalerite. Ore Geology Reviews, 165, 105887. |  | CHN
| Freiberg kb, Liziping, Fulongchang, Shangnuluo, Baiji, Lengshuikeng, Lishan |  | Magmatic hydrothermal, Seafloor hydrothermal, Basin hydrothermal, Epithermal, Metamorphic | Mississippi Valley-type (MVT), Volcanic-hosted massive sulfide (VMS), Sedimentary Exhalative (SEDEX), Epithermal, Skarn | MVT zinc-lead, VMS zinc-lead, SEDEX zinc-lead, Epithermal zinc-lead, Skarn zinc-lead | Pb, Zn | Ag, Cu | Pb, Zn, Ag, Cu | Meng et al., 2024 |  | 2019-MOR-031-SPB (slC1) | 2019-MOR-031-SPB (slC1)-3 | [5 empty] | ore material |  |  | mineral separate | [5 empty] | mineralisation |  |  |  | sphalerite | [6 empty] | galena |  | LA-ICPMS |  |  |  |  | 25.424737 | [19 empty] | 5094.164081 | [5 empty] | 0.435478 | [5 empty] | 19330.88 | [9 empty] | 24535.28 |  | 34.907567 |  |  |  | 0.100174 | [7 empty] | 78.852189 | [13 empty] | 539.873605 | [15 empty] | 6.449178 | [17 empty] | 0.980803 | [9 empty] | 26.275817 | [32 empty] | 2024 | Meng, Y.-M., Huang, X.-W., Hu, R., Beaudoin, G., Zhou, M.-F., Meng, S. (2024). Deposit type discrimination based on trace elements in sphalerite. Ore Geology Reviews, 165, 105887. |  | CHN
| Freiberg kb, Liziping, Fulongchang, Shangnuluo, Baiji, Lengshuikeng, Lishan |  | Magmatic hydrothermal, Seafloor hydrothermal, Basin hydrothermal, Epithermal, Metamorphic | Mississippi Valley-type (MVT), Volcanic-hosted massive sulfide (VMS), Sedimentary Exhalative (SEDEX), Epithermal, Skarn | MVT zinc-lead, VMS zinc-lead, SEDEX zinc-lead, Epithermal zinc-lead, Skarn zinc-lead | Pb, Zn | Ag, Cu | Pb, Zn, Ag, Cu | Meng et al., 2024 |  | 2019-MOR-031-SPB (slC1) | 2019-MOR-031-SPB (slC1)-4 | [5 empty] | ore material |  |  | mineral separate | [5 empty] | mineralisation |  |  |  | sphalerite | [6 empty] | galena |  | LA-ICPMS |  |  |  |  | 14.863803 | [19 empty] | 4545.460552 | [5 empty] | 0.195036 | [5 empty] | 6945.127843 | [9 empty] | 16192.52 |  | 15.225604 |  |  |  | 0.079106 | [7 empty] | 72.546614 | [13 empty] | 491.626396 | [15 empty] | 29.83572 | [17 empty] | 5.360153 | [9 empty] | 35.574183 | [32 empty] | 2024 | Meng, Y.-M., Huang, X.-W., Hu, R., Beaudoin, G., Zhou, M.-F., Meng, S. (2024). Deposit type discrimination based on trace elements in sphalerite. Ore Geology Reviews, 165, 105887. |  | CHN
| Freiberg kb, Liziping, Fulongchang, Shangnuluo, Baiji, Lengshuikeng, Lishan |  | Magmatic hydrothermal, Seafloor hydrothermal, Basin hydrothermal, Epithermal, Metamorphic | Mississippi Valley-type (MVT), Volcanic-hosted massive sulfide (VMS), Sedimentary Exhalative (SEDEX), Epithermal, Skarn | MVT zinc-lead, VMS zinc-lead, SEDEX zinc-lead, Epithermal zinc-lead, Skarn zinc-lead | Pb, Zn | Ag, Cu | Pb, Zn, Ag, Cu | Meng et al., 2024 |  | 2019-MOR-031-SPB (slC2) | 2019-MOR-031-SPB (slC2)-1 | [5 empty] | ore material |  |  | mineral separate | [5 empty] | mineralisation |  |  |  | sphalerite | [6 empty] | galena |  | LA-ICPMS |  |  |  |  | 2.344429 | [19 empty] | 4846.207281 | [5 empty] | 2.104298 | [5 empty] | 329.613935 | [9 empty] | 13718.67 |  | 44.938084 |  |  |  | 0.079949 | [7 empty] | 276.890069 | [13 empty] | 3654.461994 | [15 empty] | 0.096879 | [17 empty] | 0.01876 | [9 empty] | 108.573166 | [32 empty] | 2024 | Meng, Y.-M., Huang, X.-W., Hu, R., Beaudoin, G., Zhou, M.-F., Meng, S. (2024). Deposit type discrimination based on trace elements in sphalerite. Ore Geology Reviews, 165, 105887. |  | CHN
| Freiberg kb, Liziping, Fulongchang, Shangnuluo, Baiji, Lengshuikeng, Lishan |  | Magmatic hydrothermal, Seafloor hydrothermal, Basin hydrothermal, Epithermal, Metamorphic | Mississippi Valley-type (MVT), Volcanic-hosted massive sulfide (VMS), Sedimentary Exhalative (SEDEX), Epithermal, Skarn | MVT zinc-lead, VMS zinc-lead, SEDEX zinc-lead, Epithermal zinc-lead, Skarn zinc-lead | Pb, Zn | Ag, Cu | Pb, Zn, Ag, Cu | Meng et al., 2024 |  | 2019-MOR-032-SP (slC2) | 2019-MOR-032-SP (slC2)-1 | [5 empty] | ore material |  |  | mineral separate | [5 empty] | mineralisation |  |  |  | sphalerite | [6 empty] | galena |  | LA-ICPMS |  |  |  |  | 4.693315 | [19 empty] | 3578.254615 | [5 empty] | 13.022977 | [5 empty] | 149.524318 | [9 empty] | 3101.966643 |  | 1.113217 |  |  |  | 0.08991 | [7 empty] | 5.033311 | [13 empty] | 547.079817 | [15 empty] | 15.916029 | [17 empty] | 4.669133 | [9 empty] | 23.262945 | [32 empty] | 2024 | Meng, Y.-M., Huang, X.-W., Hu, R., Beaudoin, G., Zhou, M.-F., Meng, S. (2024). Deposit type discrimination based on trace elements in sphalerite. Ore Geology Reviews, 165, 105887. |  | CHN
| Freiberg kb, Liziping, Fulongchang, Shangnuluo, Baiji, Lengshuikeng, Lishan |  | Magmatic hydrothermal, Seafloor hydrothermal, Basin hydrothermal, Epithermal, Metamorphic | Mississippi Valley-type (MVT), Volcanic-hosted massive sulfide (VMS), Sedimentary Exhalative (SEDEX), Epithermal, Skarn | MVT zinc-lead, VMS zinc-lead, SEDEX zinc-lead, Epithermal zinc-lead, Skarn zinc-lead | Pb, Zn | Ag, Cu | Pb, Zn, Ag, Cu | Meng et al., 2024 |  | 2019-MOR-032-SP (slC2) | 2019-MOR-032-SP (slC2)-2 | [5 empty] | ore material |  |  | mineral separate | [5 empty] | mineralisation |  |  |  | sphalerite | [6 empty] | galena |  | LA-ICPMS |  |  |  |  | 3.157533 | [19 empty] | 4067.879009 | [5 empty] | 0.897468 | [5 empty] | 113.605447 | [9 empty] | 1519.477083 |  | 1.727519 |  |  |  | 0.071414 | [7 empty] | 9.020834 | [13 empty] | 814.32944 | [15 empty] | 22.84573 | [17 empty] | 0.529522 | [9 empty] | 97.847727 | [32 empty] | 2024 | Meng, Y.-M., Huang, X.-W., Hu, R., Beaudoin, G., Zhou, M.-F., Meng, S. (2024). Deposit type discrimination based on trace elements in sphalerite. Ore Geology Reviews, 165, 105887. |  | CHN
| Freiberg kb, Liziping, Fulongchang, Shangnuluo, Baiji, Lengshuikeng, Lishan |  | Magmatic hydrothermal, Seafloor hydrothermal, Basin hydrothermal, Epithermal, Metamorphic | Mississippi Valley-type (MVT), Volcanic-hosted massive sulfide (VMS), Sedimentary Exhalative (SEDEX), Epithermal, Skarn | MVT zinc-lead, VMS zinc-lead, SEDEX zinc-lead, Epithermal zinc-lead, Skarn zinc-lead | Pb, Zn | Ag, Cu | Pb, Zn, Ag, Cu | Meng et al., 2024 |  | 2019-MOR-032-SP (slC2) | 2019-MOR-032-SP (slC2)-3 | [5 empty] | ore material |  |  | mineral separate | [5 empty] | mineralisation |  |  |  | sphalerite | [6 empty] | galena |  | LA-ICPMS |  |  |  |  | 3.723373 | [19 empty] | 3315.548043 | [5 empty] | 6.586793 | [5 empty] | 610.421863 | [9 empty] | 1871.268116 |  | 0.828584 |  |  |  | 0.074162 | [7 empty] | 13.434129 | [13 empty] | 1593.948491 | [15 empty] | 107.632837 | [17 empty] | 5.649319 | [9 empty] | 13.641454 | [32 empty] | 2024 | Meng, Y.-M., Huang, X.-W., Hu, R., Beaudoin, G., Zhou, M.-F., Meng, S. (2024). Deposit type discrimination based on trace elements in sphalerite. Ore Geology Reviews, 165, 105887. |  | CHN
| Freiberg kb, Liziping, Fulongchang, Shangnuluo, Baiji, Lengshuikeng, Lishan |  | Magmatic hydrothermal, Seafloor hydrothermal, Basin hydrothermal, Epithermal, Metamorphic | Mississippi Valley-type (MVT), Volcanic-hosted massive sulfide (VMS), Sedimentary Exhalative (SEDEX), Epithermal, Skarn | MVT zinc-lead, VMS zinc-lead, SEDEX zinc-lead, Epithermal zinc-lead, Skarn zinc-lead | Pb, Zn | Ag, Cu | Pb, Zn, Ag, Cu | Meng et al., 2024 |  | 2019-MOR-032-SP (slC2) | 2019-MOR-032-SP (slC2)-4 | [5 empty] | ore material |  |  | mineral separate | [5 empty] | mineralisation |  |  |  | sphalerite | [6 empty] | galena |  | LA-ICPMS |  |  |  |  | 11.020202 | [19 empty] | 4677.282796 | [5 empty] | 0.092853 | [5 empty] | 1114.766141 | [9 empty] | 1816.98961 |  | 173.974224 |  |  |  | 2.589896 | [7 empty] | 35.917091 | [13 empty] | 10339.39 | [15 empty] | 8.581276 | [17 empty] | 0.627115 | [9 empty] | 144.055792 | [32 empty] | 2024 | Meng, Y.-M., Huang, X.-W., Hu, R., Beaudoin, G., Zhou, M.-F., Meng, S. (2024). Deposit type discrimination based on trace elements in sphalerite. Ore Geology Reviews, 165, 105887. |  | CHN
| Freiberg kb, Liziping, Fulongchang, Shangnuluo, Baiji, Lengshuikeng, Lishan |  | Magmatic hydrothermal, Seafloor hydrothermal, Basin hydrothermal, Epithermal, Metamorphic | Mississippi Valley-type (MVT), Volcanic-hosted massive sulfide (VMS), Sedimentary Exhalative (SEDEX), Epithermal, Skarn | MVT zinc-lead, VMS zinc-lead, SEDEX zinc-lead, Epithermal zinc-lead, Skarn zinc-lead | Pb, Zn | Ag, Cu | Pb, Zn, Ag, Cu | Meng et al., 2024 |  | 2019-MOR-032-SP (slC2) | 2019-MOR-032-SP (slC2)-5 | [5 empty] | ore material |  |  | mineral separate | [5 empty] | mineralisation |  |  |  | sphalerite | [6 empty] | galena |  | LA-ICPMS |  |  |  |  | 2.49425 | [19 empty] | 3731.011896 | [5 empty] | 2.734269 | [5 empty] | 126.108436 | [9 empty] | 2153.588692 |  | 3.012804 |  |  |  | 0.075591 | [7 empty] | 16.430185 | [13 empty] | 1973.719016 | [15 empty] | 1.256319 | [17 empty] | 0.590269 | [9 empty] | 85.871597 | [32 empty] | 2024 | Meng, Y.-M., Huang, X.-W., Hu, R., Beaudoin, G., Zhou, M.-F., Meng, S. (2024). Deposit type discrimination based on trace elements in sphalerite. Ore Geology Reviews, 165, 105887. |  | CHN
| Freiberg kb, Liziping, Fulongchang, Shangnuluo, Baiji, Lengshuikeng, Lishan |  | Magmatic hydrothermal, Seafloor hydrothermal, Basin hydrothermal, Epithermal, Metamorphic | Mississippi Valley-type (MVT), Volcanic-hosted massive sulfide (VMS), Sedimentary Exhalative (SEDEX), Epithermal, Skarn | MVT zinc-lead, VMS zinc-lead, SEDEX zinc-lead, Epithermal zinc-lead, Skarn zinc-lead | Pb, Zn | Ag, Cu | Pb, Zn, Ag, Cu | Meng et al., 2024 |  | 2019-MOR-032-SP (slC2) | 2019-MOR-032-SP (slC2)-6 | [5 empty] | ore material |  |  | mineral separate | [5 empty] | mineralisation |  |  |  | sphalerite | [6 empty] | galena |  | LA-ICPMS |  |  |  |  | 3.612569 | [19 empty] | 2838.70007 | [5 empty] | 2.753718 | [5 empty] | 955.164269 | [9 empty] | 2923.821195 |  | 10.956637 |  |  |  | 0.074408 | [7 empty] | 5.477335 | [13 empty] | 1051.562699 | [15 empty] | 1.084627 | [17 empty] | 0.064171 | [9 empty] | 6.84456 | [32 empty] | 2024 | Meng, Y.-M., Huang, X.-W., Hu, R., Beaudoin, G., Zhou, M.-F., Meng, S. (2024). Deposit type discrimination based on trace elements in sphalerite. Ore Geology Reviews, 165, 105887. |  | CHN
| Freiberg kb, Liziping, Fulongchang, Shangnuluo, Baiji, Lengshuikeng, Lishan |  | Magmatic hydrothermal, Seafloor hydrothermal, Basin hydrothermal, Epithermal, Metamorphic | Mississippi Valley-type (MVT), Volcanic-hosted massive sulfide (VMS), Sedimentary Exhalative (SEDEX), Epithermal, Skarn | MVT zinc-lead, VMS zinc-lead, SEDEX zinc-lead, Epithermal zinc-lead, Skarn zinc-lead | Pb, Zn | Ag, Cu | Pb, Zn, Ag, Cu | Meng et al., 2024 |  | 2019-MOR-032-SP (slC2) | 2019-MOR-032-SP (slC2)-7 | [5 empty] | ore material |  |  | mineral separate | [5 empty] | mineralisation |  |  |  | sphalerite | [6 empty] | galena |  | LA-ICPMS |  |  |  |  | 2.085195 | [19 empty] | 3805.76322 | [5 empty] | 6.086744 | [5 empty] | 114.426731 | [9 empty] | 1987.553224 |  | 1.382458 |  |  |  | 0.095188 | [7 empty] | 11.754307 | [13 empty] | 1350.388042 | [15 empty] | 0.082105 | [17 empty] | 0.089195 | [9 empty] | 55.129401 | [32 empty] | 2024 | Meng, Y.-M., Huang, X.-W., Hu, R., Beaudoin, G., Zhou, M.-F., Meng, S. (2024). Deposit type discrimination based on trace elements in sphalerite. Ore Geology Reviews, 165, 105887. |  | CHN
| Freiberg kb, Liziping, Fulongchang, Shangnuluo, Baiji, Lengshuikeng, Lishan |  | Magmatic hydrothermal, Seafloor hydrothermal, Basin hydrothermal, Epithermal, Metamorphic | Mississippi Valley-type (MVT), Volcanic-hosted massive sulfide (VMS), Sedimentary Exhalative (SEDEX), Epithermal, Skarn | MVT zinc-lead, VMS zinc-lead, SEDEX zinc-lead, Epithermal zinc-lead, Skarn zinc-lead | Pb, Zn | Ag, Cu | Pb, Zn, Ag, Cu | Meng et al., 2024 |  | 2019-MOR-032-SP (slC2) | 2019-MOR-032-SP (slC2)-8 | [5 empty] | ore material |  |  | mineral separate | [5 empty] | mineralisation |  |  |  | sphalerite | [6 empty] | galena |  | LA-ICPMS |  |  |  |  | 1.949769 | [19 empty] | 2958.27104 | [5 empty] | 2.17306 | [5 empty] | 30.547469 | [9 empty] | 4918.02158 |  | 23.026974 |  |  |  | 0.08481 | [7 empty] | 1.607246 | [13 empty] | 226.741466 | [15 empty] | 0.034214 | [17 empty] | 0.019284 | [9 empty] | 6.377583 | [32 empty] | 2024 | Meng, Y.-M., Huang, X.-W., Hu, R., Beaudoin, G., Zhou, M.-F., Meng, S. (2024). Deposit type discrimination based on trace elements in sphalerite. Ore Geology Reviews, 165, 105887. |  | CHN
| Freiberg kb, Liziping, Fulongchang, Shangnuluo, Baiji, Lengshuikeng, Lishan |  | Magmatic hydrothermal, Seafloor hydrothermal, Basin hydrothermal, Epithermal, Metamorphic | Mississippi Valley-type (MVT), Volcanic-hosted massive sulfide (VMS), Sedimentary Exhalative (SEDEX), Epithermal, Skarn | MVT zinc-lead, VMS zinc-lead, SEDEX zinc-lead, Epithermal zinc-lead, Skarn zinc-lead | Pb, Zn | Ag, Cu | Pb, Zn, Ag, Cu | Meng et al., 2024 |  | 2019-MOR-032-SP (slC2) | 2019-MOR-032-SP (slC2)-9 | [5 empty] | ore material |  |  | mineral separate | [5 empty] | mineralisation |  |  |  | sphalerite | [6 empty] | galena |  | LA-ICPMS |  |  |  |  | 1.953133 | [19 empty] | 2881.117438 | [5 empty] | 2.287496 | [5 empty] | 34.490273 | [9 empty] | 5068.15251 |  | 26.683402 |  |  |  | 0.070817 | [7 empty] | 1.192058 | [13 empty] | 112.451652 | [15 empty] | 0.787372 | [17 empty] | 0.081608 | [9 empty] | 1.793821 | [32 empty] | 2024 | Meng, Y.-M., Huang, X.-W., Hu, R., Beaudoin, G., Zhou, M.-F., Meng, S. (2024). Deposit type discrimination based on trace elements in sphalerite. Ore Geology Reviews, 165, 105887. |  | CHN
| Freiberg kb, Liziping, Fulongchang, Shangnuluo, Baiji, Lengshuikeng, Lishan |  | Magmatic hydrothermal, Seafloor hydrothermal, Basin hydrothermal, Epithermal, Metamorphic | Mississippi Valley-type (MVT), Volcanic-hosted massive sulfide (VMS), Sedimentary Exhalative (SEDEX), Epithermal, Skarn | MVT zinc-lead, VMS zinc-lead, SEDEX zinc-lead, Epithermal zinc-lead, Skarn zinc-lead | Pb, Zn | Ag, Cu | Pb, Zn, Ag, Cu | Meng et al., 2024 |  | 2019-MOR-023-SPB (slC1) | 2019-MOR-023-SPB (slC1)-1 | [5 empty] | ore material |  |  | mineral separate | [5 empty] | mineralisation |  |  |  | sphalerite | [6 empty] | galena |  | LA-ICPMS |  |  |  |  | 8.541906 | [19 empty] | 4209.938265 | [5 empty] | 0.069641 | [5 empty] | 1071.628528 | [9 empty] | 8063.883625 |  | 470.72637 |  |  |  | 3.324004 | [7 empty] | 378.067465 | [13 empty] | 2260.590947 | [15 empty] | 0.887135 | [17 empty] | 0.090657 | [9 empty] | 66.047465 | [32 empty] | 2024 | Meng, Y.-M., Huang, X.-W., Hu, R., Beaudoin, G., Zhou, M.-F., Meng, S. (2024). Deposit type discrimination based on trace elements in sphalerite. Ore Geology Reviews, 165, 105887. |  | CHN
| Freiberg kb, Liziping, Fulongchang, Shangnuluo, Baiji, Lengshuikeng, Lishan |  | Magmatic hydrothermal, Seafloor hydrothermal, Basin hydrothermal, Epithermal, Metamorphic | Mississippi Valley-type (MVT), Volcanic-hosted massive sulfide (VMS), Sedimentary Exhalative (SEDEX), Epithermal, Skarn | MVT zinc-lead, VMS zinc-lead, SEDEX zinc-lead, Epithermal zinc-lead, Skarn zinc-lead | Pb, Zn | Ag, Cu | Pb, Zn, Ag, Cu | Meng et al., 2024 |  | 2019-MOR-023-SPB (slC1) | 2019-MOR-023-SPB (slC1)-2 | [5 empty] | ore material |  |  | mineral separate | [5 empty] | mineralisation |  |  |  | sphalerite | [6 empty] | galena |  | LA-ICPMS |  |  |  |  | 7.947389 | [19 empty] | 4313.649478 | [5 empty] | 0.059218 | [5 empty] | 1117.900656 | [9 empty] | 10282.56 |  | 370.84746 |  |  |  | 2.805279 | [7 empty] | 94.523223 | [13 empty] | 2545.294759 | [15 empty] | 1.006368 | [17 empty] | 0.017784 | [9 empty] | 7.911535 | [32 empty] | 2024 | Meng, Y.-M., Huang, X.-W., Hu, R., Beaudoin, G., Zhou, M.-F., Meng, S. (2024). Deposit type discrimination based on trace elements in sphalerite. Ore Geology Reviews, 165, 105887. |  | CHN
| Freiberg kb, Liziping, Fulongchang, Shangnuluo, Baiji, Lengshuikeng, Lishan |  | Magmatic hydrothermal, Seafloor hydrothermal, Basin hydrothermal, Epithermal, Metamorphic | Mississippi Valley-type (MVT), Volcanic-hosted massive sulfide (VMS), Sedimentary Exhalative (SEDEX), Epithermal, Skarn | MVT zinc-lead, VMS zinc-lead, SEDEX zinc-lead, Epithermal zinc-lead, Skarn zinc-lead | Pb, Zn | Ag, Cu | Pb, Zn, Ag, Cu | Meng et al., 2024 |  | 2019-MOR-023-SPB (slC1) | 2019-MOR-023-SPB (slC1)-3 | [5 empty] | ore material |  |  | mineral separate | [5 empty] | mineralisation |  |  |  | sphalerite | [6 empty] | galena |  | LA-ICPMS |  |  |  |  | 23.850494 | [19 empty] | 4302.680566 | [5 empty] | 0.055746 | [5 empty] | 3427.114779 | [9 empty] | 10039.38 |  | 2137.440035 |  |  |  | 113.644892 | [7 empty] | 65.482333 | [13 empty] | 2492.876428 | [15 empty] | 6.091153 | [17 empty] | 0.186721 | [9 empty] | 81.535738 | [32 empty] | 2024 | Meng, Y.-M., Huang, X.-W., Hu, R., Beaudoin, G., Zhou, M.-F., Meng, S. (2024). Deposit type discrimination based on trace elements in sphalerite. Ore Geology Reviews, 165, 105887. |  | CHN
| Freiberg kb, Liziping, Fulongchang, Shangnuluo, Baiji, Lengshuikeng, Lishan |  | Magmatic hydrothermal, Seafloor hydrothermal, Basin hydrothermal, Epithermal, Metamorphic | Mississippi Valley-type (MVT), Volcanic-hosted massive sulfide (VMS), Sedimentary Exhalative (SEDEX), Epithermal, Skarn | MVT zinc-lead, VMS zinc-lead, SEDEX zinc-lead, Epithermal zinc-lead, Skarn zinc-lead | Pb, Zn | Ag, Cu | Pb, Zn, Ag, Cu | Meng et al., 2024 |  | 2019-MOR-023-SPB (slC1) | 2019-MOR-023-SPB (slC1)-4 | [5 empty] | ore material |  |  | mineral separate | [5 empty] | mineralisation |  |  |  | sphalerite | [6 empty] | galena |  | LA-ICPMS |  |  |  |  | 19.686246 | [19 empty] | 4208.38678 | [5 empty] | 0.171584 | [5 empty] | 2428.84525 | [9 empty] | 10049.73 |  | 1901.001184 |  |  |  | 91.657005 | [7 empty] | 65.049365 | [13 empty] | 2655.696753 | [15 empty] | 1.325816 | [17 empty] | 0.016064 | [9 empty] | 45.490311 | [32 empty] | 2024 | Meng, Y.-M., Huang, X.-W., Hu, R., Beaudoin, G., Zhou, M.-F., Meng, S. (2024). Deposit type discrimination based on trace elements in sphalerite. Ore Geology Reviews, 165, 105887. |  | CHN
| Freiberg kb, Liziping, Fulongchang, Shangnuluo, Baiji, Lengshuikeng, Lishan |  | Magmatic hydrothermal, Seafloor hydrothermal, Basin hydrothermal, Epithermal, Metamorphic | Mississippi Valley-type (MVT), Volcanic-hosted massive sulfide (VMS), Sedimentary Exhalative (SEDEX), Epithermal, Skarn | MVT zinc-lead, VMS zinc-lead, SEDEX zinc-lead, Epithermal zinc-lead, Skarn zinc-lead | Pb, Zn | Ag, Cu | Pb, Zn, Ag, Cu | Meng et al., 2024 |  | 2019-MOR-023-SPB (slC1) | 2019-MOR-023-SPB (slC1)-5 | [5 empty] | ore material |  |  | mineral separate | [5 empty] | mineralisation |  |  |  | sphalerite | [6 empty] | galena |  | LA-ICPMS |  |  |  |  | 4.300618 | [19 empty] | 4215.730996 | [5 empty] | 0.236166 | [5 empty] | 340.09931 | [9 empty] | 9704.61994 |  | 74.104943 |  |  |  | 0.082164 | [7 empty] | 247.390244 | [13 empty] | 2578.995905 | [15 empty] | 0.553728 | [17 empty] | 0.016994 | [9 empty] | 5.656811 | [32 empty] | 2024 | Meng, Y.-M., Huang, X.-W., Hu, R., Beaudoin, G., Zhou, M.-F., Meng, S. (2024). Deposit type discrimination based on trace elements in sphalerite. Ore Geology Reviews, 165, 105887. |  | CHN
| Freiberg kb, Liziping, Fulongchang, Shangnuluo, Baiji, Lengshuikeng, Lishan |  | Magmatic hydrothermal, Seafloor hydrothermal, Basin hydrothermal, Epithermal, Metamorphic | Mississippi Valley-type (MVT), Volcanic-hosted massive sulfide (VMS), Sedimentary Exhalative (SEDEX), Epithermal, Skarn | MVT zinc-lead, VMS zinc-lead, SEDEX zinc-lead, Epithermal zinc-lead, Skarn zinc-lead | Pb, Zn | Ag, Cu | Pb, Zn, Ag, Cu | Meng et al., 2024 |  | 2019-MOR-023-SPB (slC1) | 2019-MOR-023-SPB (slC1)-6 | [5 empty] | ore material |  |  | mineral separate | [5 empty] | mineralisation |  |  |  | sphalerite | [6 empty] | galena |  | LA-ICPMS |  |  |  |  | 18.805282 | [19 empty] | 4727.480251 | [5 empty] | 0.28493 | [5 empty] | 232.551498 | [9 empty] | 10377.59 |  | 26.337455 |  |  |  | 0.088197 | [7 empty] | 55.250287 | [13 empty] | 2404.646576 | [15 empty] | 6.670725 | [17 empty] | 2.71695 | [9 empty] | 33.409096 | [32 empty] | 2024 | Meng, Y.-M., Huang, X.-W., Hu, R., Beaudoin, G., Zhou, M.-F., Meng, S. (2024). Deposit type discrimination based on trace elements in sphalerite. Ore Geology Reviews, 165, 105887. |  | CHN
| Freiberg kb, Liziping, Fulongchang, Shangnuluo, Baiji, Lengshuikeng, Lishan |  | Magmatic hydrothermal, Seafloor hydrothermal, Basin hydrothermal, Epithermal, Metamorphic | Mississippi Valley-type (MVT), Volcanic-hosted massive sulfide (VMS), Sedimentary Exhalative (SEDEX), Epithermal, Skarn | MVT zinc-lead, VMS zinc-lead, SEDEX zinc-lead, Epithermal zinc-lead, Skarn zinc-lead | Pb, Zn | Ag, Cu | Pb, Zn, Ag, Cu | Meng et al., 2024 |  | 2019-MOR-023-SPB (slC1) | 2019-MOR-023-SPB (slC1)-7 | [5 empty] | ore material |  |  | mineral separate | [5 empty] | mineralisation |  |  |  | sphalerite | [6 empty] | galena |  | LA-ICPMS |  |  |  |  | 16.313388 | [19 empty] | 4106.226228 | [5 empty] | 0.254982 | [5 empty] | 365.115309 | [9 empty] | 9775.88615 |  | 60.083289 |  |  |  | 0.404586 | [7 empty] | 91.610612 | [13 empty] | 2643.703274 | [15 empty] | 12.933276 | [17 empty] | 4.614747 | [9 empty] | 4.935067 | [32 empty] | 2024 | Meng, Y.-M., Huang, X.-W., Hu, R., Beaudoin, G., Zhou, M.-F., Meng, S. (2024). Deposit type discrimination based on trace elements in sphalerite. Ore Geology Reviews, 165, 105887. |  | CHN
| Freiberg kb, Liziping, Fulongchang, Shangnuluo, Baiji, Lengshuikeng, Lishan |  | Magmatic hydrothermal, Seafloor hydrothermal, Basin hydrothermal, Epithermal, Metamorphic | Mississippi Valley-type (MVT), Volcanic-hosted massive sulfide (VMS), Sedimentary Exhalative (SEDEX), Epithermal, Skarn | MVT zinc-lead, VMS zinc-lead, SEDEX zinc-lead, Epithermal zinc-lead, Skarn zinc-lead | Pb, Zn | Ag, Cu | Pb, Zn, Ag, Cu | Meng et al., 2024 |  | 2019-MOR-025-SPA (slC1) | 2019-MOR-025-SPA (slC1)-1 | [5 empty] | ore material |  |  | mineral separate | [5 empty] | mineralisation |  |  |  | sphalerite | [6 empty] | galena |  | LA-ICPMS |  |  |  |  | 3.537553 | [19 empty] | 4335.470286 | [5 empty] | 4.945712 | [5 empty] | 154.145627 | [9 empty] | 18935.83 |  | 38.430447 |  |  |  | 0.107675 | [7 empty] | 113.719217 | [13 empty] | 981.131766 | [15 empty] | 0.272816 | [17 empty] | 0.020936 | [9 empty] | 60.906777 | [32 empty] | 2024 | Meng, Y.-M., Huang, X.-W., Hu, R., Beaudoin, G., Zhou, M.-F., Meng, S. (2024). Deposit type discrimination based on trace elements in sphalerite. Ore Geology Reviews, 165, 105887. |  | CHN
| Freiberg kb, Liziping, Fulongchang, Shangnuluo, Baiji, Lengshuikeng, Lishan |  | Magmatic hydrothermal, Seafloor hydrothermal, Basin hydrothermal, Epithermal, Metamorphic | Mississippi Valley-type (MVT), Volcanic-hosted massive sulfide (VMS), Sedimentary Exhalative (SEDEX), Epithermal, Skarn | MVT zinc-lead, VMS zinc-lead, SEDEX zinc-lead, Epithermal zinc-lead, Skarn zinc-lead | Pb, Zn | Ag, Cu | Pb, Zn, Ag, Cu | Meng et al., 2024 |  | 2019-MOR-025-SPA (slC1) | 2019-MOR-025-SPA (slC1)-2 | [5 empty] | ore material |  |  | mineral separate | [5 empty] | mineralisation |  |  |  | sphalerite | [6 empty] | galena |  | LA-ICPMS |  |  |  |  | 4.371758 | [19 empty] | 4443.944933 | [5 empty] | 1.81212 | [5 empty] | 144.305748 | [9 empty] | 21803.44 |  | 49.391561 |  |  |  | 0.20711 | [7 empty] | 18.095496 | [13 empty] | 2748.734707 | [15 empty] | 0.168348 | [17 empty] | 0.268159 | [9 empty] | 20.889924 | [32 empty] | 2024 | Meng, Y.-M., Huang, X.-W., Hu, R., Beaudoin, G., Zhou, M.-F., Meng, S. (2024). Deposit type discrimination based on trace elements in sphalerite. Ore Geology Reviews, 165, 105887. |  | CHN
| Freiberg kb, Liziping, Fulongchang, Shangnuluo, Baiji, Lengshuikeng, Lishan |  | Magmatic hydrothermal, Seafloor hydrothermal, Basin hydrothermal, Epithermal, Metamorphic | Mississippi Valley-type (MVT), Volcanic-hosted massive sulfide (VMS), Sedimentary Exhalative (SEDEX), Epithermal, Skarn | MVT zinc-lead, VMS zinc-lead, SEDEX zinc-lead, Epithermal zinc-lead, Skarn zinc-lead | Pb, Zn | Ag, Cu | Pb, Zn, Ag, Cu | Meng et al., 2024 |  | 2019-MOR-025-SPA (slC1) | 2019-MOR-025-SPA (slC1)-3 | [5 empty] | ore material |  |  | mineral separate | [5 empty] | mineralisation |  |  |  | sphalerite | [6 empty] | galena |  | LA-ICPMS |  |  |  |  | 10.208794 | [19 empty] | 4503.939515 | [5 empty] | 5.343952 | [5 empty] | 785.819326 | [9 empty] | 22735.67 |  | 43.342339 |  |  |  | 0.207983 | [7 empty] | 92.300873 | [13 empty] | 666.471964 | [15 empty] | 0.03608 | [17 empty] | 0.015554 | [9 empty] | 2.957363 | [32 empty] | 2024 | Meng, Y.-M., Huang, X.-W., Hu, R., Beaudoin, G., Zhou, M.-F., Meng, S. (2024). Deposit type discrimination based on trace elements in sphalerite. Ore Geology Reviews, 165, 105887. |  | CHN
| Freiberg kb, Liziping, Fulongchang, Shangnuluo, Baiji, Lengshuikeng, Lishan |  | Magmatic hydrothermal, Seafloor hydrothermal, Basin hydrothermal, Epithermal, Metamorphic | Mississippi Valley-type (MVT), Volcanic-hosted massive sulfide (VMS), Sedimentary Exhalative (SEDEX), Epithermal, Skarn | MVT zinc-lead, VMS zinc-lead, SEDEX zinc-lead, Epithermal zinc-lead, Skarn zinc-lead | Pb, Zn | Ag, Cu | Pb, Zn, Ag, Cu | Meng et al., 2024 |  | 2019-MOR-025-SPA (slC1) | 2019-MOR-025-SPA (slC1)-4 | [5 empty] | ore material |  |  | mineral separate | [5 empty] | mineralisation |  |  |  | sphalerite | [6 empty] | galena |  | LA-ICPMS |  |  |  |  | 3.3964 | [19 empty] | 4303.767204 | [5 empty] | 4.709165 | [5 empty] | 92.654991 | [9 empty] | 21546.68 |  | 33.192932 |  |  |  | 0.074026 | [7 empty] | 51.142641 | [13 empty] | 433.788438 | [15 empty] | 0.138253 | [17 empty] | 0.014229 | [9 empty] | 27.404949 | [32 empty] | 2024 | Meng, Y.-M., Huang, X.-W., Hu, R., Beaudoin, G., Zhou, M.-F., Meng, S. (2024). Deposit type discrimination based on trace elements in sphalerite. Ore Geology Reviews, 165, 105887. |  | CHN
| Freiberg kb, Liziping, Fulongchang, Shangnuluo, Baiji, Lengshuikeng, Lishan |  | Magmatic hydrothermal, Seafloor hydrothermal, Basin hydrothermal, Epithermal, Metamorphic | Mississippi Valley-type (MVT), Volcanic-hosted massive sulfide (VMS), Sedimentary Exhalative (SEDEX), Epithermal, Skarn | MVT zinc-lead, VMS zinc-lead, SEDEX zinc-lead, Epithermal zinc-lead, Skarn zinc-lead | Pb, Zn | Ag, Cu | Pb, Zn, Ag, Cu | Meng et al., 2024 |  | 2019-MOR-025-SPA (slC1) | 2019-MOR-025-SPA (slC1)-5 | [5 empty] | ore material |  |  | mineral separate | [5 empty] | mineralisation |  |  |  | sphalerite | [6 empty] | galena |  | LA-ICPMS |  |  |  |  | 5.194622 | [19 empty] | 4632.668464 | [5 empty] | 3.080562 | [5 empty] | 347.925997 | [9 empty] | 24386.79123 |  | 64.974353 |  |  |  | 0.339821 | [7 empty] | 68.974193 | [13 empty] | 1047.048267 | [15 empty] | 0.421882 | [17 empty] | 0.04463 | [9 empty] | 178.242031 | [32 empty] | 2024 | Meng, Y.-M., Huang, X.-W., Hu, R., Beaudoin, G., Zhou, M.-F., Meng, S. (2024). Deposit type discrimination based on trace elements in sphalerite. Ore Geology Reviews, 165, 105887. |  | CHN
| Freiberg kb, Liziping, Fulongchang, Shangnuluo, Baiji, Lengshuikeng, Lishan |  | Magmatic hydrothermal, Seafloor hydrothermal, Basin hydrothermal, Epithermal, Metamorphic | Mississippi Valley-type (MVT), Volcanic-hosted massive sulfide (VMS), Sedimentary Exhalative (SEDEX), Epithermal, Skarn | MVT zinc-lead, VMS zinc-lead, SEDEX zinc-lead, Epithermal zinc-lead, Skarn zinc-lead | Pb, Zn | Ag, Cu | Pb, Zn, Ag, Cu | Meng et al., 2024 |  | 2019-MOR-025-SPA (slC1) | 2019-MOR-025-SPA (slC1)-6 | [5 empty] | ore material |  |  | mineral separate | [5 empty] | mineralisation |  |  |  | sphalerite | [6 empty] | galena |  | LA-ICPMS |  |  |  |  | 3.26249 | [19 empty] | 4441.890371 | [5 empty] | 5.565666 | [5 empty] | 110.863485 | [9 empty] | 22338.28 |  | 27.948934 |  |  |  | 0.072814 | [7 empty] | 55.170233 | [13 empty] | 686.487898 | [15 empty] | 0.211779 | [17 empty] | 0.036244 | [9 empty] | 148.302762 | [32 empty] | 2024 | Meng, Y.-M., Huang, X.-W., Hu, R., Beaudoin, G., Zhou, M.-F., Meng, S. (2024). Deposit type discrimination based on trace elements in sphalerite. Ore Geology Reviews, 165, 105887. |  | CHN
| Freiberg kb, Liziping, Fulongchang, Shangnuluo, Baiji, Lengshuikeng, Lishan |  | Magmatic hydrothermal, Seafloor hydrothermal, Basin hydrothermal, Epithermal, Metamorphic | Mississippi Valley-type (MVT), Volcanic-hosted massive sulfide (VMS), Sedimentary Exhalative (SEDEX), Epithermal, Skarn | MVT zinc-lead, VMS zinc-lead, SEDEX zinc-lead, Epithermal zinc-lead, Skarn zinc-lead | Pb, Zn | Ag, Cu | Pb, Zn, Ag, Cu | Meng et al., 2024 |  | 2019-MOR-025-SPA (slC1) | 2019-MOR-025-SPA (slC1)-7 | [5 empty] | ore material |  |  | mineral separate | [5 empty] | mineralisation |  |  |  | sphalerite | [6 empty] | galena |  | LA-ICPMS |  |  |  |  | 3.058358 | [19 empty] | 4342.378317 | [5 empty] | 5.99103 | [5 empty] | 123.787796 | [9 empty] | 21705.68 |  | 44.640752 |  |  |  | 0.07065 | [7 empty] | 64.523379 | [13 empty] | 615.952514 | [15 empty] | 0.292573 | [17 empty] | 0.036622 | [9 empty] | 47.265652 | [32 empty] | 2024 | Meng, Y.-M., Huang, X.-W., Hu, R., Beaudoin, G., Zhou, M.-F., Meng, S. (2024). Deposit type discrimination based on trace elements in sphalerite. Ore Geology Reviews, 165, 105887. |  | CHN
| Freiberg kb, Liziping, Fulongchang, Shangnuluo, Baiji, Lengshuikeng, Lishan |  | Magmatic hydrothermal, Seafloor hydrothermal, Basin hydrothermal, Epithermal, Metamorphic | Mississippi Valley-type (MVT), Volcanic-hosted massive sulfide (VMS), Sedimentary Exhalative (SEDEX), Epithermal, Skarn | MVT zinc-lead, VMS zinc-lead, SEDEX zinc-lead, Epithermal zinc-lead, Skarn zinc-lead | Pb, Zn | Ag, Cu | Pb, Zn, Ag, Cu | Meng et al., 2024 |  | 2019-MOR-025-SPA (slC1) | 2019-MOR-025-SPA (slC1)-8 | [5 empty] | ore material |  |  | mineral separate | [5 empty] | mineralisation |  |  |  | sphalerite | [6 empty] | galena |  | LA-ICPMS |  |  |  |  | 5.664736 | [19 empty] | 4576.973905 | [5 empty] | 2.663488 | [5 empty] | 316.802464 | [9 empty] | 24006.32 |  | 65.582412 |  |  |  | 0.342796 | [7 empty] | 89.984944 | [13 empty] | 846.993466 | [15 empty] | 0.115983 | [17 empty] | 0.0136 | [9 empty] | 174.572005 | [32 empty] | 2024 | Meng, Y.-M., Huang, X.-W., Hu, R., Beaudoin, G., Zhou, M.-F., Meng, S. (2024). Deposit type discrimination based on trace elements in sphalerite. Ore Geology Reviews, 165, 105887. |  | CHN
| Freiberg kb, Liziping, Fulongchang, Shangnuluo, Baiji, Lengshuikeng, Lishan |  | Magmatic hydrothermal, Seafloor hydrothermal, Basin hydrothermal, Epithermal, Metamorphic | Mississippi Valley-type (MVT), Volcanic-hosted massive sulfide (VMS), Sedimentary Exhalative (SEDEX), Epithermal, Skarn | MVT zinc-lead, VMS zinc-lead, SEDEX zinc-lead, Epithermal zinc-lead, Skarn zinc-lead | Pb, Zn | Ag, Cu | Pb, Zn, Ag, Cu | Meng et al., 2024 |  | 2019-MOR-012-SPB (slC1) | 2019-MOR-012-SPB (slC1)-1 | [5 empty] | ore material |  |  | mineral separate | [5 empty] | mineralisation |  |  |  | sphalerite | [6 empty] | galena |  | LA-ICPMS |  |  |  |  | 5.29765 | [19 empty] | 3110.731591 | [5 empty] | 0.075002 | [5 empty] | 767.310051 | [9 empty] | 342.639845 |  | 62.057289 |  |  |  | 0.153609 | [7 empty] | 12.342411 | [13 empty] | 25763.1 | [15 empty] | 0.29934 | [17 empty] | 0.016255 | [9 empty] | 3.219377 | [32 empty] | 2024 | Meng, Y.-M., Huang, X.-W., Hu, R., Beaudoin, G., Zhou, M.-F., Meng, S. (2024). Deposit type discrimination based on trace elements in sphalerite. Ore Geology Reviews, 165, 105887. |  | CHN
| Freiberg kb, Liziping, Fulongchang, Shangnuluo, Baiji, Lengshuikeng, Lishan |  | Magmatic hydrothermal, Seafloor hydrothermal, Basin hydrothermal, Epithermal, Metamorphic | Mississippi Valley-type (MVT), Volcanic-hosted massive sulfide (VMS), Sedimentary Exhalative (SEDEX), Epithermal, Skarn | MVT zinc-lead, VMS zinc-lead, SEDEX zinc-lead, Epithermal zinc-lead, Skarn zinc-lead | Pb, Zn | Ag, Cu | Pb, Zn, Ag, Cu | Meng et al., 2024 |  | 2019-MOR-012-SPB (slC1) | 2019-MOR-012-SPB (slC1)-2 | [5 empty] | ore material |  |  | mineral separate | [5 empty] | mineralisation |  |  |  | sphalerite | [6 empty] | galena |  | LA-ICPMS |  |  |  |  | 4.708866 | [19 empty] | 3085.719336 | [5 empty] | 0.087923 | [5 empty] | 467.281113 | [9 empty] | 340.434218 |  | 55.017609 |  |  |  | 0.313526 | [7 empty] | 5.105998 | [13 empty] | 22354.64701 | [15 empty] | 0.199511 | [17 empty] | 0.163169 | [9 empty] | 306.62659 | [32 empty] | 2024 | Meng, Y.-M., Huang, X.-W., Hu, R., Beaudoin, G., Zhou, M.-F., Meng, S. (2024). Deposit type discrimination based on trace elements in sphalerite. Ore Geology Reviews, 165, 105887. |  | CHN
| Freiberg kb, Liziping, Fulongchang, Shangnuluo, Baiji, Lengshuikeng, Lishan |  | Magmatic hydrothermal, Seafloor hydrothermal, Basin hydrothermal, Epithermal, Metamorphic | Mississippi Valley-type (MVT), Volcanic-hosted massive sulfide (VMS), Sedimentary Exhalative (SEDEX), Epithermal, Skarn | MVT zinc-lead, VMS zinc-lead, SEDEX zinc-lead, Epithermal zinc-lead, Skarn zinc-lead | Pb, Zn | Ag, Cu | Pb, Zn, Ag, Cu | Meng et al., 2024 |  | 2019-MOR-017-SP (slC1) | 2019-MOR-017-SP (slC1)-1 | [5 empty] | ore material |  |  | mineral separate | [5 empty] | mineralisation |  |  |  | sphalerite | [6 empty] | galena |  | LA-ICPMS |  |  |  |  | 2.326131 | [19 empty] | 4233.021715 | [5 empty] | 0.079765 | [5 empty] | 146.723213 | [9 empty] | 5299.749353 |  | 52.087963 |  |  |  | 0.072735 | [7 empty] | 107.391851 | [13 empty] | 1073.002223 | [15 empty] | 0.282046 | [17 empty] | 0.01562 | [9 empty] | 5.143866 | [32 empty] | 2024 | Meng, Y.-M., Huang, X.-W., Hu, R., Beaudoin, G., Zhou, M.-F., Meng, S. (2024). Deposit type discrimination based on trace elements in sphalerite. Ore Geology Reviews, 165, 105887. |  | CHN
| Freiberg kb, Liziping, Fulongchang, Shangnuluo, Baiji, Lengshuikeng, Lishan |  | Magmatic hydrothermal, Seafloor hydrothermal, Basin hydrothermal, Epithermal, Metamorphic | Mississippi Valley-type (MVT), Volcanic-hosted massive sulfide (VMS), Sedimentary Exhalative (SEDEX), Epithermal, Skarn | MVT zinc-lead, VMS zinc-lead, SEDEX zinc-lead, Epithermal zinc-lead, Skarn zinc-lead | Pb, Zn | Ag, Cu | Pb, Zn, Ag, Cu | Meng et al., 2024 |  | 2019-MOR-017-SP (slC1) | 2019-MOR-017-SP (slC1)-2 | [5 empty] | ore material |  |  | mineral separate | [5 empty] | mineralisation |  |  |  | sphalerite | [6 empty] | galena |  | LA-ICPMS |  |  |  |  | 1.905255 | [19 empty] | 4184.276588 | [5 empty] | 0.077226 | [5 empty] | 80.118875 | [9 empty] | 5717.14583 |  | 1.289743 |  |  |  | 0.070223 | [7 empty] | 100.913129 | [13 empty] | 675.709034 | [15 empty] | 0.05402 | [17 empty] | 0.015811 | [9 empty] | 2.177621 | [32 empty] | 2024 | Meng, Y.-M., Huang, X.-W., Hu, R., Beaudoin, G., Zhou, M.-F., Meng, S. (2024). Deposit type discrimination based on trace elements in sphalerite. Ore Geology Reviews, 165, 105887. |  | CHN
| Freiberg kb, Liziping, Fulongchang, Shangnuluo, Baiji, Lengshuikeng, Lishan |  | Magmatic hydrothermal, Seafloor hydrothermal, Basin hydrothermal, Epithermal, Metamorphic | Mississippi Valley-type (MVT), Volcanic-hosted massive sulfide (VMS), Sedimentary Exhalative (SEDEX), Epithermal, Skarn | MVT zinc-lead, VMS zinc-lead, SEDEX zinc-lead, Epithermal zinc-lead, Skarn zinc-lead | Pb, Zn | Ag, Cu | Pb, Zn, Ag, Cu | Meng et al., 2024 |  | 2019-MOR-017-SP (slC1) | 2019-MOR-017-SP (slC1)-3 | [5 empty] | ore material |  |  | mineral separate | [5 empty] | mineralisation |  |  |  | sphalerite | [6 empty] | galena |  | LA-ICPMS |  |  |  |  | 3.417846 | [19 empty] | 4014.386081 | [5 empty] | 0.169366 | [5 empty] | 1324.333432 | [9 empty] | 6445.403729 |  | 0.171994 |  |  |  | 0.346499 | [7 empty] | 115.261994 | [13 empty] | 781.560588 | [15 empty] | 1.178977 | [17 empty] | 0.090687 | [9 empty] | 0.723597 | [32 empty] | 2024 | Meng, Y.-M., Huang, X.-W., Hu, R., Beaudoin, G., Zhou, M.-F., Meng, S. (2024). Deposit type discrimination based on trace elements in sphalerite. Ore Geology Reviews, 165, 105887. |  | CHN
| Freiberg kb, Liziping, Fulongchang, Shangnuluo, Baiji, Lengshuikeng, Lishan |  | Magmatic hydrothermal, Seafloor hydrothermal, Basin hydrothermal, Epithermal, Metamorphic | Mississippi Valley-type (MVT), Volcanic-hosted massive sulfide (VMS), Sedimentary Exhalative (SEDEX), Epithermal, Skarn | MVT zinc-lead, VMS zinc-lead, SEDEX zinc-lead, Epithermal zinc-lead, Skarn zinc-lead | Pb, Zn | Ag, Cu | Pb, Zn, Ag, Cu | Meng et al., 2024 |  | 2019-MOR-017-SP (slC1) | 2019-MOR-017-SP (slC1)-4 | [5 empty] | ore material |  |  | mineral separate | [5 empty] | mineralisation |  |  |  | sphalerite | [6 empty] | galena |  | LA-ICPMS |  |  |  |  | 3.216519 | [19 empty] | 4168.767645 | [5 empty] | 0.192679 | [5 empty] | 355.909946 | [9 empty] | 4424.976092 |  | 1.967615 |  |  |  | 0.182865 | [7 empty] | 73.02964 | [13 empty] | 499.446578 | [15 empty] | 5.751103 | [17 empty] | 0.361642 | [9 empty] | 2.234407 | [32 empty] | 2024 | Meng, Y.-M., Huang, X.-W., Hu, R., Beaudoin, G., Zhou, M.-F., Meng, S. (2024). Deposit type discrimination based on trace elements in sphalerite. Ore Geology Reviews, 165, 105887. |  | CHN
| Freiberg kb, Liziping, Fulongchang, Shangnuluo, Baiji, Lengshuikeng, Lishan |  | Magmatic hydrothermal, Seafloor hydrothermal, Basin hydrothermal, Epithermal, Metamorphic | Mississippi Valley-type (MVT), Volcanic-hosted massive sulfide (VMS), Sedimentary Exhalative (SEDEX), Epithermal, Skarn | MVT zinc-lead, VMS zinc-lead, SEDEX zinc-lead, Epithermal zinc-lead, Skarn zinc-lead | Pb, Zn | Ag, Cu | Pb, Zn, Ag, Cu | Meng et al., 2024 |  | 2019-MOR-25--SPB (slC1) | 2019-MOR-25--SPB (slC1)-1 | [5 empty] | ore material |  |  | mineral separate | [5 empty] | mineralisation |  |  |  | sphalerite | [6 empty] | galena |  | LA-ICPMS |  |  |  |  | 6.339967 | [19 empty] | 3580.382052 | [5 empty] | 0.572057 | [5 empty] | 797.856919 | [9 empty] | 19986.58 |  | 9.349104 |  |  |  | 0.083172 | [7 empty] | 11.341089 | [13 empty] | 4098.570282 | [15 empty] | 1.374492 | [17 empty] | 1.236723 | [9 empty] | 2.260913 | [32 empty] | 2024 | Meng, Y.-M., Huang, X.-W., Hu, R., Beaudoin, G., Zhou, M.-F., Meng, S. (2024). Deposit type discrimination based on trace elements in sphalerite. Ore Geology Reviews, 165, 105887. |  | CHN
| Freiberg kb, Liziping, Fulongchang, Shangnuluo, Baiji, Lengshuikeng, Lishan |  | Magmatic hydrothermal, Seafloor hydrothermal, Basin hydrothermal, Epithermal, Metamorphic | Mississippi Valley-type (MVT), Volcanic-hosted massive sulfide (VMS), Sedimentary Exhalative (SEDEX), Epithermal, Skarn | MVT zinc-lead, VMS zinc-lead, SEDEX zinc-lead, Epithermal zinc-lead, Skarn zinc-lead | Pb, Zn | Ag, Cu | Pb, Zn, Ag, Cu | Meng et al., 2024 |  | 2019-MOR-25--SPB (slC1) | 2019-MOR-25--SPB (slC1)-2 | [5 empty] | ore material |  |  | mineral separate | [5 empty] | mineralisation |  |  |  | sphalerite | [6 empty] | galena |  | LA-ICPMS |  |  |  |  | 9.464322 | [19 empty] | 3904.949765 | [5 empty] | 0.252821 | [5 empty] | 522.296516 | [9 empty] | 20154.15 |  | 4.047377 |  |  |  | 0.159386 | [7 empty] | 3.644011 | [13 empty] | 5471.022638 | [15 empty] | 0.407395 | [17 empty] | 1.096657 | [9 empty] | 3.852911 | [32 empty] | 2024 | Meng, Y.-M., Huang, X.-W., Hu, R., Beaudoin, G., Zhou, M.-F., Meng, S. (2024). Deposit type discrimination based on trace elements in sphalerite. Ore Geology Reviews, 165, 105887. |  | CHN
| Freiberg kb, Liziping, Fulongchang, Shangnuluo, Baiji, Lengshuikeng, Lishan |  | Magmatic hydrothermal, Seafloor hydrothermal, Basin hydrothermal, Epithermal, Metamorphic | Mississippi Valley-type (MVT), Volcanic-hosted massive sulfide (VMS), Sedimentary Exhalative (SEDEX), Epithermal, Skarn | MVT zinc-lead, VMS zinc-lead, SEDEX zinc-lead, Epithermal zinc-lead, Skarn zinc-lead | Pb, Zn | Ag, Cu | Pb, Zn, Ag, Cu | Meng et al., 2024 |  | 2019-MOR-25--SPB (slC1) | 2019-MOR-25--SPB (slC1)-3 | [5 empty] | ore material |  |  | mineral separate | [5 empty] | mineralisation |  |  |  | sphalerite | [6 empty] | galena |  | LA-ICPMS |  |  |  |  | 4.045791 | [19 empty] | 3954.498994 | [5 empty] | 2.082373 | [5 empty] | 146.158477 | [9 empty] | 36952.20741 |  | 19.870051 |  |  |  | 0.062149 | [7 empty] | 135.344727 | [13 empty] | 312.7572 | [15 empty] | 0.112238 | [17 empty] | 0.015547 | [9 empty] | 31.789383 | [32 empty] | 2024 | Meng, Y.-M., Huang, X.-W., Hu, R., Beaudoin, G., Zhou, M.-F., Meng, S. (2024). Deposit type discrimination based on trace elements in sphalerite. Ore Geology Reviews, 165, 105887. |  | CHN
| Freiberg kb, Liziping, Fulongchang, Shangnuluo, Baiji, Lengshuikeng, Lishan |  | Magmatic hydrothermal, Seafloor hydrothermal, Basin hydrothermal, Epithermal, Metamorphic | Mississippi Valley-type (MVT), Volcanic-hosted massive sulfide (VMS), Sedimentary Exhalative (SEDEX), Epithermal, Skarn | MVT zinc-lead, VMS zinc-lead, SEDEX zinc-lead, Epithermal zinc-lead, Skarn zinc-lead | Pb, Zn | Ag, Cu | Pb, Zn, Ag, Cu | Meng et al., 2024 |  | 2019-MOR-25--SPB (slC1) | 2019-MOR-25--SPB (slC1)-4 | [5 empty] | ore material |  |  | mineral separate | [5 empty] | mineralisation |  |  |  | sphalerite | [6 empty] | galena |  | LA-ICPMS |  |  |  |  | 3.283352 | [19 empty] | 3810.58027 | [5 empty] | 2.049533 | [5 empty] | 59.922002 | [9 empty] | 33959.2 |  | 22.6656 |  |  |  | 0.061126 | [7 empty] | 29.70365 | [13 empty] | 1008.045554 | [15 empty] | 0.133482 | [17 empty] | 0.016432 | [9 empty] | 9.252615 | [32 empty] | 2024 | Meng, Y.-M., Huang, X.-W., Hu, R., Beaudoin, G., Zhou, M.-F., Meng, S. (2024). Deposit type discrimination based on trace elements in sphalerite. Ore Geology Reviews, 165, 105887. |  | CHN
| Freiberg kb, Liziping, Fulongchang, Shangnuluo, Baiji, Lengshuikeng, Lishan |  | Magmatic hydrothermal, Seafloor hydrothermal, Basin hydrothermal, Epithermal, Metamorphic | Mississippi Valley-type (MVT), Volcanic-hosted massive sulfide (VMS), Sedimentary Exhalative (SEDEX), Epithermal, Skarn | MVT zinc-lead, VMS zinc-lead, SEDEX zinc-lead, Epithermal zinc-lead, Skarn zinc-lead | Pb, Zn | Ag, Cu | Pb, Zn, Ag, Cu | Meng et al., 2024 |  | 2019-MOR-25--SPB (slC1) | 2019-MOR-25--SPB (slC1)-5 | [5 empty] | ore material |  |  | mineral separate | [5 empty] | mineralisation |  |  |  | sphalerite | [6 empty] | galena |  | LA-ICPMS |  |  |  |  | 6.700413 | [19 empty] | 4351.204375 | [5 empty] | 2.083557 | [5 empty] | 471.585771 | [9 empty] | 34074.79516 |  | 33.478622 |  |  |  | 0.245185 | [7 empty] | 410.982185 | [13 empty] | 1315.35989 | [15 empty] | 0.526441 | [17 empty] | 0.058396 | [9 empty] | 108.133982 | [32 empty] | 2024 | Meng, Y.-M., Huang, X.-W., Hu, R., Beaudoin, G., Zhou, M.-F., Meng, S. (2024). Deposit type discrimination based on trace elements in sphalerite. Ore Geology Reviews, 165, 105887. |  | CHN
| Freiberg kb, Liziping, Fulongchang, Shangnuluo, Baiji, Lengshuikeng, Lishan |  | Magmatic hydrothermal, Seafloor hydrothermal, Basin hydrothermal, Epithermal, Metamorphic | Mississippi Valley-type (MVT), Volcanic-hosted massive sulfide (VMS), Sedimentary Exhalative (SEDEX), Epithermal, Skarn | MVT zinc-lead, VMS zinc-lead, SEDEX zinc-lead, Epithermal zinc-lead, Skarn zinc-lead | Pb, Zn | Ag, Cu | Pb, Zn, Ag, Cu | Meng et al., 2024 |  | 2019-MOR-25--SPB (slC1) | 2019-MOR-25--SPB (slC1)-6 | [5 empty] | ore material |  |  | mineral separate | [5 empty] | mineralisation |  |  |  | sphalerite | [6 empty] | galena |  | LA-ICPMS |  |  |  |  | 6.583785 | [19 empty] | 3911.091995 | [5 empty] | 3.287082 | [5 empty] | 343.863364 | [9 empty] | 28114.87 |  | 58.071085 |  |  |  | 0.230613 | [7 empty] | 9.990683 | [13 empty] | 1142.315101 | [15 empty] | 0.019308 | [17 empty] | 0.015275 | [9 empty] | 269.992385 | [32 empty] | 2024 | Meng, Y.-M., Huang, X.-W., Hu, R., Beaudoin, G., Zhou, M.-F., Meng, S. (2024). Deposit type discrimination based on trace elements in sphalerite. Ore Geology Reviews, 165, 105887. |  | CHN
| Freiberg kb, Liziping, Fulongchang, Shangnuluo, Baiji, Lengshuikeng, Lishan |  | Magmatic hydrothermal, Seafloor hydrothermal, Basin hydrothermal, Epithermal, Metamorphic | Mississippi Valley-type (MVT), Volcanic-hosted massive sulfide (VMS), Sedimentary Exhalative (SEDEX), Epithermal, Skarn | MVT zinc-lead, VMS zinc-lead, SEDEX zinc-lead, Epithermal zinc-lead, Skarn zinc-lead | Pb, Zn | Ag, Cu | Pb, Zn, Ag, Cu | Meng et al., 2024 |  | 2019-MOR-25--SPB (slC1) | 2019-MOR-25--SPB (slC1)-7 | [5 empty] | ore material |  |  | mineral separate | [5 empty] | mineralisation |  |  |  | sphalerite | [6 empty] | galena |  | LA-ICPMS |  |  |  |  | 8.963824 | [19 empty] | 3370.241836 | [5 empty] | 4.371483 | [5 empty] | 735.451579 | [9 empty] | 7799.758121 |  | 72.284026 |  |  |  | 0.078766 | [7 empty] | 239.961463 | [13 empty] | 986.797253 | [15 empty] | 0.477492 | [17 empty] | 0.056272 | [9 empty] | 2.120835 | [32 empty] | 2024 | Meng, Y.-M., Huang, X.-W., Hu, R., Beaudoin, G., Zhou, M.-F., Meng, S. (2024). Deposit type discrimination based on trace elements in sphalerite. Ore Geology Reviews, 165, 105887. |  | CHN
| Freiberg kb, Liziping, Fulongchang, Shangnuluo, Baiji, Lengshuikeng, Lishan |  | Magmatic hydrothermal, Seafloor hydrothermal, Basin hydrothermal, Epithermal, Metamorphic | Mississippi Valley-type (MVT), Volcanic-hosted massive sulfide (VMS), Sedimentary Exhalative (SEDEX), Epithermal, Skarn | MVT zinc-lead, VMS zinc-lead, SEDEX zinc-lead, Epithermal zinc-lead, Skarn zinc-lead | Pb, Zn | Ag, Cu | Pb, Zn, Ag, Cu | Meng et al., 2024 |  | 2019-MOR-25--SPB (slC1) | 2019-MOR-25--SPB (slC1)-8 | [5 empty] | ore material |  |  | mineral separate | [5 empty] | mineralisation |  |  |  | sphalerite | [6 empty] | galena |  | LA-ICPMS |  |  |  |  | 3.714621 | [19 empty] | 4146.979607 | [5 empty] | 3.892028 | [5 empty] | 73.303592 | [9 empty] | 31321.65 |  | 40.30678 |  |  |  | 0.067159 | [7 empty] | 37.408218 | [13 empty] | 683.888708 | [15 empty] | 0.048185 | [17 empty] | 0.01456 | [9 empty] | 3.853006 | [32 empty] | 2024 | Meng, Y.-M., Huang, X.-W., Hu, R., Beaudoin, G., Zhou, M.-F., Meng, S. (2024). Deposit type discrimination based on trace elements in sphalerite. Ore Geology Reviews, 165, 105887. |  | CHN
| Freiberg kb, Liziping, Fulongchang, Shangnuluo, Baiji, Lengshuikeng, Lishan |  | Magmatic hydrothermal, Seafloor hydrothermal, Basin hydrothermal, Epithermal, Metamorphic | Mississippi Valley-type (MVT), Volcanic-hosted massive sulfide (VMS), Sedimentary Exhalative (SEDEX), Epithermal, Skarn | MVT zinc-lead, VMS zinc-lead, SEDEX zinc-lead, Epithermal zinc-lead, Skarn zinc-lead | Pb, Zn | Ag, Cu | Pb, Zn, Ag, Cu | Meng et al., 2024 |  | 2019-MOR-25--SPB (slC1) | 2019-MOR-25--SPB (slC1)-9 | [5 empty] | ore material |  |  | mineral separate | [5 empty] | mineralisation |  |  |  | sphalerite | [6 empty] | galena |  | LA-ICPMS |  |  |  |  | 5.937804 | [19 empty] | 3996.93356 | [5 empty] | 0.706519 | [5 empty] | 84.173707 | [9 empty] | 17231.9 |  | 16.74363 |  |  |  | 0.070883 | [7 empty] | 31.437308 | [13 empty] | 1013.254483 | [15 empty] | 4.365649 | [17 empty] | 0.221111 | [9 empty] | 45.33057 | [32 empty] | 2024 | Meng, Y.-M., Huang, X.-W., Hu, R., Beaudoin, G., Zhou, M.-F., Meng, S. (2024). Deposit type discrimination based on trace elements in sphalerite. Ore Geology Reviews, 165, 105887. |  | CHN
| Freiberg kb, Liziping, Fulongchang, Shangnuluo, Baiji, Lengshuikeng, Lishan |  | Magmatic hydrothermal, Seafloor hydrothermal, Basin hydrothermal, Epithermal, Metamorphic | Mississippi Valley-type (MVT), Volcanic-hosted massive sulfide (VMS), Sedimentary Exhalative (SEDEX), Epithermal, Skarn | MVT zinc-lead, VMS zinc-lead, SEDEX zinc-lead, Epithermal zinc-lead, Skarn zinc-lead | Pb, Zn | Ag, Cu | Pb, Zn, Ag, Cu | Meng et al., 2024 |  | 2019-MOR-25--SPB (slC1) | 2019-MOR-25--SPB (slC1)-10 | [5 empty] | ore material |  |  | mineral separate | [5 empty] | mineralisation |  |  |  | sphalerite | [6 empty] | galena |  | LA-ICPMS |  |  |  |  | 10.94126 | [19 empty] | 2944.532258 | [5 empty] | 0.196901 | [5 empty] | 158.064456 | [9 empty] | 10421.02345 |  | 2.769501 |  |  |  | 0.073368 | [7 empty] | 3.207894 | [13 empty] | 5039.645745 | [15 empty] | 14.400244 | [17 empty] | 2.55113 | [9 empty] | 93.607276 | [32 empty] | 2024 | Meng, Y.-M., Huang, X.-W., Hu, R., Beaudoin, G., Zhou, M.-F., Meng, S. (2024). Deposit type discrimination based on trace elements in sphalerite. Ore Geology Reviews, 165, 105887. |  | CHN
| Freiberg kb, Liziping, Fulongchang, Shangnuluo, Baiji, Lengshuikeng, Lishan |  | Magmatic hydrothermal, Seafloor hydrothermal, Basin hydrothermal, Epithermal, Metamorphic | Mississippi Valley-type (MVT), Volcanic-hosted massive sulfide (VMS), Sedimentary Exhalative (SEDEX), Epithermal, Skarn | MVT zinc-lead, VMS zinc-lead, SEDEX zinc-lead, Epithermal zinc-lead, Skarn zinc-lead | Pb, Zn | Ag, Cu | Pb, Zn, Ag, Cu | Meng et al., 2024 |  | 2019-MOR-023-SPA (slC2) | 2019-MOR-023-SPA (slC2)-1 | [5 empty] | ore material |  |  | mineral separate | [5 empty] | mineralisation |  |  |  | sphalerite | [6 empty] | galena |  | LA-ICPMS |  |  |  |  | 20.124184 | [19 empty] | 4481.785748 | [5 empty] | 0.073972 | [5 empty] | 3765.183795 | [9 empty] | 8280.322904 |  | 17.306097 |  |  |  | 0.448606 | [7 empty] | 109.531248 | [13 empty] | 839.486829 | [15 empty] | 8.230509 | [17 empty] | 1.589962 | [9 empty] | 34.131933 | [32 empty] | 2024 | Meng, Y.-M., Huang, X.-W., Hu, R., Beaudoin, G., Zhou, M.-F., Meng, S. (2024). Deposit type discrimination based on trace elements in sphalerite. Ore Geology Reviews, 165, 105887. |  | CHN
| Freiberg kb, Liziping, Fulongchang, Shangnuluo, Baiji, Lengshuikeng, Lishan |  | Magmatic hydrothermal, Seafloor hydrothermal, Basin hydrothermal, Epithermal, Metamorphic | Mississippi Valley-type (MVT), Volcanic-hosted massive sulfide (VMS), Sedimentary Exhalative (SEDEX), Epithermal, Skarn | MVT zinc-lead, VMS zinc-lead, SEDEX zinc-lead, Epithermal zinc-lead, Skarn zinc-lead | Pb, Zn | Ag, Cu | Pb, Zn, Ag, Cu | Meng et al., 2024 |  | 2019-MOR-023-SPA (slC2) | 2019-MOR-023-SPA (slC2)-2 | [5 empty] | ore material |  |  | mineral separate | [5 empty] | mineralisation |  |  |  | sphalerite | [6 empty] | galena |  | LA-ICPMS |  |  |  |  | 18.933271 | [19 empty] | 4200.967587 | [5 empty] | 0.064418 | [5 empty] | 3014.700413 | [9 empty] | 7120.667758 |  | 16.490278 |  |  |  | 0.096699 | [7 empty] | 102.677454 | [13 empty] | 848.720608 | [15 empty] | 12.877425 | [17 empty] | 4.401536 | [9 empty] | 26.226806 | [32 empty] | 2024 | Meng, Y.-M., Huang, X.-W., Hu, R., Beaudoin, G., Zhou, M.-F., Meng, S. (2024). Deposit type discrimination based on trace elements in sphalerite. Ore Geology Reviews, 165, 105887. |  | CHN
| Freiberg kb, Liziping, Fulongchang, Shangnuluo, Baiji, Lengshuikeng, Lishan |  | Magmatic hydrothermal, Seafloor hydrothermal, Basin hydrothermal, Epithermal, Metamorphic | Mississippi Valley-type (MVT), Volcanic-hosted massive sulfide (VMS), Sedimentary Exhalative (SEDEX), Epithermal, Skarn | MVT zinc-lead, VMS zinc-lead, SEDEX zinc-lead, Epithermal zinc-lead, Skarn zinc-lead | Pb, Zn | Ag, Cu | Pb, Zn, Ag, Cu | Meng et al., 2024 |  | 2019-MOR-013-SPB (slC2) | 2019-MOR-013-SPB (slC2)-1 | [5 empty] | ore material |  |  | mineral separate | [5 empty] | mineralisation |  |  |  | sphalerite | [6 empty] | galena |  | LA-ICPMS |  |  |  |  | 2.615615 | [19 empty] | 4628.964566 | [5 empty] | 0.057184 | [5 empty] | 667.385054 | [9 empty] | 3158.204664 |  | 53.379231 |  |  |  | 0.086005 | [7 empty] | 737.631065 | [13 empty] | 23554.18 | [15 empty] | 0.644121 | [17 empty] | 0.069718 | [9 empty] | 8.301789 | [32 empty] | 2024 | Meng, Y.-M., Huang, X.-W., Hu, R., Beaudoin, G., Zhou, M.-F., Meng, S. (2024). Deposit type discrimination based on trace elements in sphalerite. Ore Geology Reviews, 165, 105887. |  | CHN
| Freiberg kb, Liziping, Fulongchang, Shangnuluo, Baiji, Lengshuikeng, Lishan |  | Magmatic hydrothermal, Seafloor hydrothermal, Basin hydrothermal, Epithermal, Metamorphic | Mississippi Valley-type (MVT), Volcanic-hosted massive sulfide (VMS), Sedimentary Exhalative (SEDEX), Epithermal, Skarn | MVT zinc-lead, VMS zinc-lead, SEDEX zinc-lead, Epithermal zinc-lead, Skarn zinc-lead | Pb, Zn | Ag, Cu | Pb, Zn, Ag, Cu | Meng et al., 2024 |  | 2019-MOR-013-SPB (slC2) | 2019-MOR-013-SPB (slC2)-2 | [5 empty] | ore material |  |  | mineral separate | [5 empty] | mineralisation |  |  |  | sphalerite | [6 empty] | galena |  | LA-ICPMS |  |  |  |  | 2.584486 | [19 empty] | 4478.514561 | [5 empty] | 0.053948 | [5 empty] | 718.742252 | [9 empty] | 3101.097833 |  | 65.09704 |  |  |  | 0.546036 | [7 empty] | 714.736116 | [13 empty] | 23188.79 | [15 empty] | 0.360775 | [17 empty] | 0.558556 | [9 empty] | 69.713637 | [32 empty] | 2024 | Meng, Y.-M., Huang, X.-W., Hu, R., Beaudoin, G., Zhou, M.-F., Meng, S. (2024). Deposit type discrimination based on trace elements in sphalerite. Ore Geology Reviews, 165, 105887. |  | CHN
| Freiberg kb, Liziping, Fulongchang, Shangnuluo, Baiji, Lengshuikeng, Lishan |  | Magmatic hydrothermal, Seafloor hydrothermal, Basin hydrothermal, Epithermal, Metamorphic | Mississippi Valley-type (MVT), Volcanic-hosted massive sulfide (VMS), Sedimentary Exhalative (SEDEX), Epithermal, Skarn | MVT zinc-lead, VMS zinc-lead, SEDEX zinc-lead, Epithermal zinc-lead, Skarn zinc-lead | Pb, Zn | Ag, Cu | Pb, Zn, Ag, Cu | Meng et al., 2024 |  | 2019-MOR-013-SPB (slC2) | 2019-MOR-013-SPB (slC2)-3 | [5 empty] | ore material |  |  | mineral separate | [5 empty] | mineralisation |  |  |  | sphalerite | [6 empty] | galena |  | LA-ICPMS |  |  |  |  | 13.889302 | [19 empty] | 4424.386469 | [5 empty] | 0.062998 | [5 empty] | 656.32265 | [9 empty] | 3131.074199 |  | 51.851456 |  |  |  | 0.233535 | [7 empty] | 710.39246 | [13 empty] | 23115.28 | [15 empty] | 26.993622 | [17 empty] | 0.900491 | [9 empty] | 18.67078 | [32 empty] | 2024 | Meng, Y.-M., Huang, X.-W., Hu, R., Beaudoin, G., Zhou, M.-F., Meng, S. (2024). Deposit type discrimination based on trace elements in sphalerite. Ore Geology Reviews, 165, 105887. |  | CHN
| Freiberg kb, Liziping, Fulongchang, Shangnuluo, Baiji, Lengshuikeng, Lishan |  | Magmatic hydrothermal, Seafloor hydrothermal, Basin hydrothermal, Epithermal, Metamorphic | Mississippi Valley-type (MVT), Volcanic-hosted massive sulfide (VMS), Sedimentary Exhalative (SEDEX), Epithermal, Skarn | MVT zinc-lead, VMS zinc-lead, SEDEX zinc-lead, Epithermal zinc-lead, Skarn zinc-lead | Pb, Zn | Ag, Cu | Pb, Zn, Ag, Cu | Meng et al., 2024 |  | 2019-MOR-013-SPB (slC2) | 2019-MOR-013-SPB (slC2)-4 | [5 empty] | ore material |  |  | mineral separate | [5 empty] | mineralisation |  |  |  | sphalerite | [6 empty] | galena |  | LA-ICPMS |  |  |  |  | 4.350672 | [19 empty] | 4281.266537 | [5 empty] | 0.084036 | [5 empty] | 528.493916 | [9 empty] | 2866.997811 |  | 54.472681 |  |  |  | 1.422032 | [7 empty] | 201.179194 | [13 empty] | 19771.23875 | [15 empty] | 4.041321 | [17 empty] | 0.781045 | [9 empty] | 282.846115 | [32 empty] | 2024 | Meng, Y.-M., Huang, X.-W., Hu, R., Beaudoin, G., Zhou, M.-F., Meng, S. (2024). Deposit type discrimination based on trace elements in sphalerite. Ore Geology Reviews, 165, 105887. |  | CHN
| Freiberg kb, Liziping, Fulongchang, Shangnuluo, Baiji, Lengshuikeng, Lishan |  | Magmatic hydrothermal, Seafloor hydrothermal, Basin hydrothermal, Epithermal, Metamorphic | Mississippi Valley-type (MVT), Volcanic-hosted massive sulfide (VMS), Sedimentary Exhalative (SEDEX), Epithermal, Skarn | MVT zinc-lead, VMS zinc-lead, SEDEX zinc-lead, Epithermal zinc-lead, Skarn zinc-lead | Pb, Zn | Ag, Cu | Pb, Zn, Ag, Cu | Meng et al., 2024 |  | 2019-MOR-013-SPB (slC2) | 2019-MOR-013-SPB (slC2)-5 | [5 empty] | ore material |  |  | mineral separate | [5 empty] | mineralisation |  |  |  | sphalerite | [6 empty] | galena |  | LA-ICPMS |  |  |  |  | 2.23822 | [19 empty] | 4272.722992 | [5 empty] | 0.082839 | [5 empty] | 342.178554 | [9 empty] | 2688.461052 |  | 62.036598 |  |  |  | 0.504142 | [7 empty] | 200.471659 | [13 empty] | 18959.71 | [15 empty] | 1.072314 | [17 empty] | 0.022799 | [9 empty] | 7.842129 | [32 empty] | 2024 | Meng, Y.-M., Huang, X.-W., Hu, R., Beaudoin, G., Zhou, M.-F., Meng, S. (2024). Deposit type discrimination based on trace elements in sphalerite. Ore Geology Reviews, 165, 105887. |  | CHN
| Freiberg kb, Liziping, Fulongchang, Shangnuluo, Baiji, Lengshuikeng, Lishan |  | Magmatic hydrothermal, Seafloor hydrothermal, Basin hydrothermal, Epithermal, Metamorphic | Mississippi Valley-type (MVT), Volcanic-hosted massive sulfide (VMS), Sedimentary Exhalative (SEDEX), Epithermal, Skarn | MVT zinc-lead, VMS zinc-lead, SEDEX zinc-lead, Epithermal zinc-lead, Skarn zinc-lead | Pb, Zn | Ag, Cu | Pb, Zn, Ag, Cu | Meng et al., 2024 |  | 2019-MOR-013-SPB (slC2) | 2019-MOR-013-SPB (slC2)-6 | [5 empty] | ore material |  |  | mineral separate | [5 empty] | mineralisation |  |  |  | sphalerite | [6 empty] | galena |  | LA-ICPMS |  |  |  |  | 9.76352 | [19 empty] | 4258.992237 | [5 empty] | 0.06476 | [5 empty] | 826.077892 | [9 empty] | 2546.104197 |  | 78.752481 |  |  |  | 2.895532 | [7 empty] | 194.553565 | [13 empty] | 18602.8 | [15 empty] | 1.056053 | [17 empty] | 0.200698 | [9 empty] | 321.530308 | [32 empty] | 2024 | Meng, Y.-M., Huang, X.-W., Hu, R., Beaudoin, G., Zhou, M.-F., Meng, S. (2024). Deposit type discrimination based on trace elements in sphalerite. Ore Geology Reviews, 165, 105887. |  | CHN
| Freiberg kb, Liziping, Fulongchang, Shangnuluo, Baiji, Lengshuikeng, Lishan |  | Magmatic hydrothermal, Seafloor hydrothermal, Basin hydrothermal, Epithermal, Metamorphic | Mississippi Valley-type (MVT), Volcanic-hosted massive sulfide (VMS), Sedimentary Exhalative (SEDEX), Epithermal, Skarn | MVT zinc-lead, VMS zinc-lead, SEDEX zinc-lead, Epithermal zinc-lead, Skarn zinc-lead | Pb, Zn | Ag, Cu | Pb, Zn, Ag, Cu | Meng et al., 2024 |  | 2019-MOR-013-SPB (slC2) | 2019-MOR-013-SPB (slC2)-7 | [5 empty] | ore material |  |  | mineral separate | [5 empty] | mineralisation |  |  |  | sphalerite | [6 empty] | galena |  | LA-ICPMS |  |  |  |  | 5.340367 | [19 empty] | 4328.241028 | [5 empty] | 0.068329 | [5 empty] | 929.128834 | [9 empty] | 2501.968969 |  | 31.166648 |  |  |  | 0.400223 | [7 empty] | 171.14442 | [13 empty] | 18633.66 | [15 empty] | 2.647953 | [17 empty] | 10.887397 | [9 empty] | 81.767432 | [32 empty] | 2024 | Meng, Y.-M., Huang, X.-W., Hu, R., Beaudoin, G., Zhou, M.-F., Meng, S. (2024). Deposit type discrimination based on trace elements in sphalerite. Ore Geology Reviews, 165, 105887. |  | CHN
| Freiberg kb, Liziping, Fulongchang, Shangnuluo, Baiji, Lengshuikeng, Lishan |  | Magmatic hydrothermal, Seafloor hydrothermal, Basin hydrothermal, Epithermal, Metamorphic | Mississippi Valley-type (MVT), Volcanic-hosted massive sulfide (VMS), Sedimentary Exhalative (SEDEX), Epithermal, Skarn | MVT zinc-lead, VMS zinc-lead, SEDEX zinc-lead, Epithermal zinc-lead, Skarn zinc-lead | Pb, Zn | Ag, Cu | Pb, Zn, Ag, Cu | Meng et al., 2024 |  | 2019-MOR-013-SPB (slC2) | 2019-MOR-013-SPB (slC2)-8 | [5 empty] | ore material |  |  | mineral separate | [5 empty] | mineralisation |  |  |  | sphalerite | [6 empty] | galena |  | LA-ICPMS |  |  |  |  | 2.965191 | [19 empty] | 4489.365313 | [5 empty] | 0.059403 | [5 empty] | 628.064966 | [9 empty] | 2975.852731 |  | 47.848604 |  |  |  | 0.271855 | [7 empty] | 693.859055 | [13 empty] | 23434.59092 | [15 empty] | 0.577999 | [17 empty] | 0.106143 | [9 empty] | 18.555598 | [32 empty] | 2024 | Meng, Y.-M., Huang, X.-W., Hu, R., Beaudoin, G., Zhou, M.-F., Meng, S. (2024). Deposit type discrimination based on trace elements in sphalerite. Ore Geology Reviews, 165, 105887. |  | CHN
| Freiberg kb, Liziping, Fulongchang, Shangnuluo, Baiji, Lengshuikeng, Lishan |  | Magmatic hydrothermal, Seafloor hydrothermal, Basin hydrothermal, Epithermal, Metamorphic | Mississippi Valley-type (MVT), Volcanic-hosted massive sulfide (VMS), Sedimentary Exhalative (SEDEX), Epithermal, Skarn | MVT zinc-lead, VMS zinc-lead, SEDEX zinc-lead, Epithermal zinc-lead, Skarn zinc-lead | Pb, Zn | Ag, Cu | Pb, Zn, Ag, Cu | Meng et al., 2024 |  | 2019-MOR-013-SPB (slC2) | 2019-MOR-013-SPB (slC2)-9 | [5 empty] | ore material |  |  | mineral separate | [5 empty] | mineralisation |  |  |  | sphalerite | [6 empty] | galena |  | LA-ICPMS |  |  |  |  | 3.873893 | [19 empty] | 4463.206268 | [5 empty] | 0.13149 | [5 empty] | 625.270251 | [9 empty] | 3029.758631 |  | 69.828301 |  |  |  | 0.086091 | [7 empty] | 669.624805 | [13 empty] | 23404.84 | [15 empty] | 3.769298 | [17 empty] | 0.128993 | [9 empty] | 4.565167 | [32 empty] | 2024 | Meng, Y.-M., Huang, X.-W., Hu, R., Beaudoin, G., Zhou, M.-F., Meng, S. (2024). Deposit type discrimination based on trace elements in sphalerite. Ore Geology Reviews, 165, 105887. |  | CHN
| Freiberg kb, Liziping, Fulongchang, Shangnuluo, Baiji, Lengshuikeng, Lishan |  | Magmatic hydrothermal, Seafloor hydrothermal, Basin hydrothermal, Epithermal, Metamorphic | Mississippi Valley-type (MVT), Volcanic-hosted massive sulfide (VMS), Sedimentary Exhalative (SEDEX), Epithermal, Skarn | MVT zinc-lead, VMS zinc-lead, SEDEX zinc-lead, Epithermal zinc-lead, Skarn zinc-lead | Pb, Zn | Ag, Cu | Pb, Zn, Ag, Cu | Meng et al., 2024 |  | 2019-MOR-013-SPB (slC2) | 2019-MOR-013-SPB (slC2)-10 | [5 empty] | ore material |  |  | mineral separate | [5 empty] | mineralisation |  |  |  | sphalerite | [6 empty] | galena |  | LA-ICPMS |  |  |  |  | 2.702769 | [19 empty] | 4394.232446 | [5 empty] | 0.061102 | [5 empty] | 621.492495 | [9 empty] | 2956.403601 |  | 52.940824 |  |  |  | 0.180044 | [7 empty] | 668.359746 | [13 empty] | 22804.73 | [15 empty] | 1.516473 | [17 empty] | 0.077435 | [9 empty] | 23.693525 | [32 empty] | 2024 | Meng, Y.-M., Huang, X.-W., Hu, R., Beaudoin, G., Zhou, M.-F., Meng, S. (2024). Deposit type discrimination based on trace elements in sphalerite. Ore Geology Reviews, 165, 105887. |  | CHN
| Freiberg kb, Liziping, Fulongchang, Shangnuluo, Baiji, Lengshuikeng, Lishan |  | Magmatic hydrothermal, Seafloor hydrothermal, Basin hydrothermal, Epithermal, Metamorphic | Mississippi Valley-type (MVT), Volcanic-hosted massive sulfide (VMS), Sedimentary Exhalative (SEDEX), Epithermal, Skarn | MVT zinc-lead, VMS zinc-lead, SEDEX zinc-lead, Epithermal zinc-lead, Skarn zinc-lead | Pb, Zn | Ag, Cu | Pb, Zn, Ag, Cu | Meng et al., 2024 |  | 2019-MOR-013-SPB (slC2) | 2019-MOR-013-SPB (slC2)-11 | [5 empty] | ore material |  |  | mineral separate | [5 empty] | mineralisation |  |  |  | sphalerite | [6 empty] | galena |  | LA-ICPMS |  |  |  |  | 7.015901 | [19 empty] | 4358.935266 | [5 empty] | 0.075294 | [5 empty] | 3015.949318 | [9 empty] | 4965.966706 |  | 73.244833 |  |  |  | 0.103686 | [7 empty] | 725.581742 | [13 empty] | 23668.92446 | [15 empty] | 8.981859 | [17 empty] | 0.174576 | [9 empty] | 9.469114 | [32 empty] | 2024 | Meng, Y.-M., Huang, X.-W., Hu, R., Beaudoin, G., Zhou, M.-F., Meng, S. (2024). Deposit type discrimination based on trace elements in sphalerite. Ore Geology Reviews, 165, 105887. |  | CHN
| Freiberg kb, Liziping, Fulongchang, Shangnuluo, Baiji, Lengshuikeng, Lishan |  | Magmatic hydrothermal, Seafloor hydrothermal, Basin hydrothermal, Epithermal, Metamorphic | Mississippi Valley-type (MVT), Volcanic-hosted massive sulfide (VMS), Sedimentary Exhalative (SEDEX), Epithermal, Skarn | MVT zinc-lead, VMS zinc-lead, SEDEX zinc-lead, Epithermal zinc-lead, Skarn zinc-lead | Pb, Zn | Ag, Cu | Pb, Zn, Ag, Cu | Meng et al., 2024 |  | 2019-MOR-013-SPB (slC2) | 2019-MOR-013-SPB (slC2)-12 | [5 empty] | ore material |  |  | mineral separate | [5 empty] | mineralisation |  |  |  | sphalerite | [6 empty] | galena |  | LA-ICPMS |  |  |  |  | 11.148561 | [19 empty] | 4551.818853 | [5 empty] | 0.057454 | [5 empty] | 2414.982227 | [9 empty] | 4577.812782 |  | 60.401314 |  |  |  | 0.210637 | [7 empty] | 713.881089 | [13 empty] | 23866.43 | [15 empty] | 16.408678 | [17 empty] | 0.993612 | [9 empty] | 14.266498 | [32 empty] | 2024 | Meng, Y.-M., Huang, X.-W., Hu, R., Beaudoin, G., Zhou, M.-F., Meng, S. (2024). Deposit type discrimination based on trace elements in sphalerite. Ore Geology Reviews, 165, 105887. |  | CHN
| Freiberg kb, Liziping, Fulongchang, Shangnuluo, Baiji, Lengshuikeng, Lishan |  | Magmatic hydrothermal, Seafloor hydrothermal, Basin hydrothermal, Epithermal, Metamorphic | Mississippi Valley-type (MVT), Volcanic-hosted massive sulfide (VMS), Sedimentary Exhalative (SEDEX), Epithermal, Skarn | MVT zinc-lead, VMS zinc-lead, SEDEX zinc-lead, Epithermal zinc-lead, Skarn zinc-lead | Pb, Zn | Ag, Cu | Pb, Zn, Ag, Cu | Meng et al., 2024 |  | 2019-MOR-013-SPB (slC2) | 2019-MOR-013-SPB (slC2)-13 | [5 empty] | ore material |  |  | mineral separate | [5 empty] | mineralisation |  |  |  | sphalerite | [6 empty] | galena |  | LA-ICPMS |  |  |  |  | 2.535577 | [19 empty] | 4568.424509 | [5 empty] | 0.056177 | [5 empty] | 638.013922 | [9 empty] | 3054.898551 |  | 52.044712 |  |  |  | 0.081946 | [7 empty] | 713.900072 | [13 empty] | 24157.33 | [15 empty] | 0.461577 | [17 empty] | 0.016971 | [9 empty] | 5.139287 | [32 empty] | 2024 | Meng, Y.-M., Huang, X.-W., Hu, R., Beaudoin, G., Zhou, M.-F., Meng, S. (2024). Deposit type discrimination based on trace elements in sphalerite. Ore Geology Reviews, 165, 105887. |  | CHN
| Freiberg kb, Liziping, Fulongchang, Shangnuluo, Baiji, Lengshuikeng, Lishan |  | Magmatic hydrothermal, Seafloor hydrothermal, Basin hydrothermal, Epithermal, Metamorphic | Mississippi Valley-type (MVT), Volcanic-hosted massive sulfide (VMS), Sedimentary Exhalative (SEDEX), Epithermal, Skarn | MVT zinc-lead, VMS zinc-lead, SEDEX zinc-lead, Epithermal zinc-lead, Skarn zinc-lead | Pb, Zn | Ag, Cu | Pb, Zn, Ag, Cu | Meng et al., 2024 |  | 2019-MOR-013-SPB (slC2) | 2019-MOR-013-SPB (slC2)-14 | [5 empty] | ore material |  |  | mineral separate | [5 empty] | mineralisation |  |  |  | sphalerite | [6 empty] | galena |  | LA-ICPMS |  |  |  |  | 2.463779 | [19 empty] | 4549.02528 | [5 empty] | 0.055749 | [5 empty] | 673.812634 | [9 empty] | 3124.910742 |  | 74.697694 |  |  |  | 0.080741 | [7 empty] | 741.725969 | [13 empty] | 24095.73 | [15 empty] | 0.611336 | [17 empty] | 0.037258 | [9 empty] | 5.17448 | [32 empty] | 2024 | Meng, Y.-M., Huang, X.-W., Hu, R., Beaudoin, G., Zhou, M.-F., Meng, S. (2024). Deposit type discrimination based on trace elements in sphalerite. Ore Geology Reviews, 165, 105887. |  | CHN
| Freiberg kb, Liziping, Fulongchang, Shangnuluo, Baiji, Lengshuikeng, Lishan |  | Magmatic hydrothermal, Seafloor hydrothermal, Basin hydrothermal, Epithermal, Metamorphic | Mississippi Valley-type (MVT), Volcanic-hosted massive sulfide (VMS), Sedimentary Exhalative (SEDEX), Epithermal, Skarn | MVT zinc-lead, VMS zinc-lead, SEDEX zinc-lead, Epithermal zinc-lead, Skarn zinc-lead | Pb, Zn | Ag, Cu | Pb, Zn, Ag, Cu | Meng et al., 2024 |  | 2019-MOR-013-SPB (slC2) | 2019-MOR-013-SPB (slC2)-15 | [5 empty] | ore material |  |  | mineral separate | [5 empty] | mineralisation |  |  |  | sphalerite | [6 empty] | galena |  | LA-ICPMS |  |  |  |  | 5.350218 | [19 empty] | 4434.778782 | [5 empty] | 0.05519 | [5 empty] | 672.146322 | [9 empty] | 2888.144078 |  | 36.005594 |  |  |  | 0.080747 | [7 empty] | 775.415932 | [13 empty] | 23373.64 | [15 empty] | 8.069041 | [17 empty] | 0.898719 | [9 empty] | 8.574215 | [32 empty] | 2024 | Meng, Y.-M., Huang, X.-W., Hu, R., Beaudoin, G., Zhou, M.-F., Meng, S. (2024). Deposit type discrimination based on trace elements in sphalerite. Ore Geology Reviews, 165, 105887. |  | CHN
| Freiberg kb, Liziping, Fulongchang, Shangnuluo, Baiji, Lengshuikeng, Lishan |  | Magmatic hydrothermal, Seafloor hydrothermal, Basin hydrothermal, Epithermal, Metamorphic | Mississippi Valley-type (MVT), Volcanic-hosted massive sulfide (VMS), Sedimentary Exhalative (SEDEX), Epithermal, Skarn | MVT zinc-lead, VMS zinc-lead, SEDEX zinc-lead, Epithermal zinc-lead, Skarn zinc-lead | Pb, Zn | Ag, Cu | Pb, Zn, Ag, Cu | Meng et al., 2024 |  | 2019-MOR-013-SPB (slC2) | 2019-MOR-013-SPB (slC2)-16 | [5 empty] | ore material |  |  | mineral separate | [5 empty] | mineralisation |  |  |  | sphalerite | [6 empty] | galena |  | LA-ICPMS |  |  |  |  | 3.614204 | [19 empty] | 4602.854034 | [5 empty] | 0.066492 | [5 empty] | 748.702446 | [9 empty] | 2948.9373 |  | 71.286681 |  |  |  | 0.101377 | [7 empty] | 829.551269 | [13 empty] | 23503.1 | [15 empty] | 25.946464 | [17 empty] | 0.483543 | [9 empty] | 26.068347 | [32 empty] | 2024 | Meng, Y.-M., Huang, X.-W., Hu, R., Beaudoin, G., Zhou, M.-F., Meng, S. (2024). Deposit type discrimination based on trace elements in sphalerite. Ore Geology Reviews, 165, 105887. |  | CHN
| Freiberg kb, Liziping, Fulongchang, Shangnuluo, Baiji, Lengshuikeng, Lishan |  | Magmatic hydrothermal, Seafloor hydrothermal, Basin hydrothermal, Epithermal, Metamorphic | Mississippi Valley-type (MVT), Volcanic-hosted massive sulfide (VMS), Sedimentary Exhalative (SEDEX), Epithermal, Skarn | MVT zinc-lead, VMS zinc-lead, SEDEX zinc-lead, Epithermal zinc-lead, Skarn zinc-lead | Pb, Zn | Ag, Cu | Pb, Zn, Ag, Cu | Meng et al., 2024 |  | 2019-MOR-023-SPB (slC2) | 2019-MOR-023-SPB (slC2)-1 | [5 empty] | ore material |  |  | mineral separate | [5 empty] | mineralisation |  |  |  | sphalerite | [6 empty] | galena |  | LA-ICPMS |  |  |  |  | 19.956739 | [19 empty] | 3593.712108 | [5 empty] | 0.079729 | [5 empty] | 6045.315768 | [9 empty] | 8919.486971 |  | 38.020269 |  |  |  | 0.271988 | [7 empty] | 1257.008611 | [13 empty] | 984.266999 | [15 empty] | 4.488429 | [17 empty] | 0.28447 | [9 empty] | 12.407474 | [32 empty] | 2024 | Meng, Y.-M., Huang, X.-W., Hu, R., Beaudoin, G., Zhou, M.-F., Meng, S. (2024). Deposit type discrimination based on trace elements in sphalerite. Ore Geology Reviews, 165, 105887. |  | CHN
| Freiberg kb, Liziping, Fulongchang, Shangnuluo, Baiji, Lengshuikeng, Lishan |  | Magmatic hydrothermal, Seafloor hydrothermal, Basin hydrothermal, Epithermal, Metamorphic | Mississippi Valley-type (MVT), Volcanic-hosted massive sulfide (VMS), Sedimentary Exhalative (SEDEX), Epithermal, Skarn | MVT zinc-lead, VMS zinc-lead, SEDEX zinc-lead, Epithermal zinc-lead, Skarn zinc-lead | Pb, Zn | Ag, Cu | Pb, Zn, Ag, Cu | Meng et al., 2024 |  | 2019-MOR-025-SPA (slC2) | 2019-MOR-025-SPA (slC2)-1 | [5 empty] | ore material |  |  | mineral separate | [5 empty] | mineralisation |  |  |  | sphalerite | [6 empty] | galena |  | LA-ICPMS |  |  |  |  | 6.509073 | [19 empty] | 4707.885869 | [5 empty] | 0.294756 | [5 empty] | 662.730806 | [9 empty] | 2941.444483 |  | 471.21404 |  |  |  | 38.882418 | [7 empty] | 15.229118 | [13 empty] | 2668.25152 | [15 empty] | 2.346458 | [17 empty] | 0.115102 | [9 empty] | 4.573839 | [32 empty] | 2024 | Meng, Y.-M., Huang, X.-W., Hu, R., Beaudoin, G., Zhou, M.-F., Meng, S. (2024). Deposit type discrimination based on trace elements in sphalerite. Ore Geology Reviews, 165, 105887. |  | CHN
| Freiberg kb, Liziping, Fulongchang, Shangnuluo, Baiji, Lengshuikeng, Lishan |  | Magmatic hydrothermal, Seafloor hydrothermal, Basin hydrothermal, Epithermal, Metamorphic | Mississippi Valley-type (MVT), Volcanic-hosted massive sulfide (VMS), Sedimentary Exhalative (SEDEX), Epithermal, Skarn | MVT zinc-lead, VMS zinc-lead, SEDEX zinc-lead, Epithermal zinc-lead, Skarn zinc-lead | Pb, Zn | Ag, Cu | Pb, Zn, Ag, Cu | Meng et al., 2024 |  | 2019-MOR-025-SPA (slC2) | 2019-MOR-025-SPA (slC2)-2 | [5 empty] | ore material |  |  | mineral separate | [5 empty] | mineralisation |  |  |  | sphalerite | [6 empty] | galena |  | LA-ICPMS |  |  |  |  | 12.196394 | [19 empty] | 4626.29155 | [5 empty] | 0.386108 | [5 empty] | 1252.45261 | [9 empty] | 4145.504175 |  | 889.280351 |  |  |  | 90.720008 | [7 empty] | 12.165007 | [13 empty] | 2848.245147 | [15 empty] | 20.305096 | [17 empty] | 0.288693 | [9 empty] | 45.241138 | [32 empty] | 2024 | Meng, Y.-M., Huang, X.-W., Hu, R., Beaudoin, G., Zhou, M.-F., Meng, S. (2024). Deposit type discrimination based on trace elements in sphalerite. Ore Geology Reviews, 165, 105887. |  | CHN
| Freiberg kb, Liziping, Fulongchang, Shangnuluo, Baiji, Lengshuikeng, Lishan |  | Magmatic hydrothermal, Seafloor hydrothermal, Basin hydrothermal, Epithermal, Metamorphic | Mississippi Valley-type (MVT), Volcanic-hosted massive sulfide (VMS), Sedimentary Exhalative (SEDEX), Epithermal, Skarn | MVT zinc-lead, VMS zinc-lead, SEDEX zinc-lead, Epithermal zinc-lead, Skarn zinc-lead | Pb, Zn | Ag, Cu | Pb, Zn, Ag, Cu | Meng et al., 2024 |  | 2019-MOR-025-SPA (slC2) | 2019-MOR-025-SPA (slC2)-3 | [5 empty] | ore material |  |  | mineral separate | [5 empty] | mineralisation |  |  |  | sphalerite | [6 empty] | galena |  | LA-ICPMS |  |  |  |  | 9.033399 | [19 empty] | 4738.815211 | [5 empty] | 0.05817 | [5 empty] | 1305.820124 | [9 empty] | 2000.246913 |  | 978.520709 |  |  |  | 27.05897 | [7 empty] | 17.121432 | [13 empty] | 2011.529594 | [15 empty] | 0.535913 | [17 empty] | 0.016021 | [9 empty] | 82.60918 | [32 empty] | 2024 | Meng, Y.-M., Huang, X.-W., Hu, R., Beaudoin, G., Zhou, M.-F., Meng, S. (2024). Deposit type discrimination based on trace elements in sphalerite. Ore Geology Reviews, 165, 105887. |  | CHN
| Freiberg kb, Liziping, Fulongchang, Shangnuluo, Baiji, Lengshuikeng, Lishan |  | Magmatic hydrothermal, Seafloor hydrothermal, Basin hydrothermal, Epithermal, Metamorphic | Mississippi Valley-type (MVT), Volcanic-hosted massive sulfide (VMS), Sedimentary Exhalative (SEDEX), Epithermal, Skarn | MVT zinc-lead, VMS zinc-lead, SEDEX zinc-lead, Epithermal zinc-lead, Skarn zinc-lead | Pb, Zn | Ag, Cu | Pb, Zn, Ag, Cu | Meng et al., 2024 |  | 2019-MOR-025-SPA (slC2) | 2019-MOR-025-SPA (slC2)-4 | [5 empty] | ore material |  |  | mineral separate | [5 empty] | mineralisation |  |  |  | sphalerite | [6 empty] | galena |  | LA-ICPMS |  |  |  |  | 3.428988 | [19 empty] | 4460.255596 | [5 empty] | 0.158971 | [5 empty] | 90.519573 | [9 empty] | 2213.833209 |  | 1.589915 |  |  |  | 0.073968 | [7 empty] | 16.176011 | [13 empty] | 4033.098419 | [15 empty] | 0.972413 | [17 empty] | 0.489628 | [9 empty] | 104.382874 | [32 empty] | 2024 | Meng, Y.-M., Huang, X.-W., Hu, R., Beaudoin, G., Zhou, M.-F., Meng, S. (2024). Deposit type discrimination based on trace elements in sphalerite. Ore Geology Reviews, 165, 105887. |  | CHN
| Freiberg kb, Liziping, Fulongchang, Shangnuluo, Baiji, Lengshuikeng, Lishan |  | Magmatic hydrothermal, Seafloor hydrothermal, Basin hydrothermal, Epithermal, Metamorphic | Mississippi Valley-type (MVT), Volcanic-hosted massive sulfide (VMS), Sedimentary Exhalative (SEDEX), Epithermal, Skarn | MVT zinc-lead, VMS zinc-lead, SEDEX zinc-lead, Epithermal zinc-lead, Skarn zinc-lead | Pb, Zn | Ag, Cu | Pb, Zn, Ag, Cu | Meng et al., 2024 |  | 2019-MOR-025-SPA (slC2) | 2019-MOR-025-SPA (slC2)-5 | [5 empty] | ore material |  |  | mineral separate | [5 empty] | mineralisation |  |  |  | sphalerite | [6 empty] | galena |  | LA-ICPMS |  |  |  |  | 4.499931 | [19 empty] | 5199.332663 | [5 empty] | 0.285266 | [5 empty] | 121.15104 | [9 empty] | 3287.888358 |  | 5.921475 |  |  |  | 0.378131 | [7 empty] | 18.784868 | [13 empty] | 8691.720584 | [15 empty] | 1.446482 | [17 empty] | 0.621192 | [9 empty] | 127.303815 | [32 empty] | 2024 | Meng, Y.-M., Huang, X.-W., Hu, R., Beaudoin, G., Zhou, M.-F., Meng, S. (2024). Deposit type discrimination based on trace elements in sphalerite. Ore Geology Reviews, 165, 105887. |  | CHN
| Freiberg kb, Liziping, Fulongchang, Shangnuluo, Baiji, Lengshuikeng, Lishan |  | Magmatic hydrothermal, Seafloor hydrothermal, Basin hydrothermal, Epithermal, Metamorphic | Mississippi Valley-type (MVT), Volcanic-hosted massive sulfide (VMS), Sedimentary Exhalative (SEDEX), Epithermal, Skarn | MVT zinc-lead, VMS zinc-lead, SEDEX zinc-lead, Epithermal zinc-lead, Skarn zinc-lead | Pb, Zn | Ag, Cu | Pb, Zn, Ag, Cu | Meng et al., 2024 |  | 2019-MOR-010-SPA (slC2) | 2019-MOR-010-SPA (slC2)-1 | [5 empty] | ore material |  |  | mineral separate | [5 empty] | mineralisation |  |  |  | sphalerite | [6 empty] | galena |  | LA-ICPMS |  |  |  |  | 3.842667 | [19 empty] | 1901.700592 | [5 empty] | 0.096203 | [5 empty] | 713.123545 | [9 empty] | 103.219161 |  | 823.993231 |  |  |  | 11.192582 | [7 empty] | 94.182242 | [13 empty] | 115.048714 | [15 empty] | 13.032056 | [17 empty] | 0.106205 | [9 empty] | 53.664301 | [32 empty] | 2024 | Meng, Y.-M., Huang, X.-W., Hu, R., Beaudoin, G., Zhou, M.-F., Meng, S. (2024). Deposit type discrimination based on trace elements in sphalerite. Ore Geology Reviews, 165, 105887. |  | CHN
| Freiberg kb, Liziping, Fulongchang, Shangnuluo, Baiji, Lengshuikeng, Lishan |  | Magmatic hydrothermal, Seafloor hydrothermal, Basin hydrothermal, Epithermal, Metamorphic | Mississippi Valley-type (MVT), Volcanic-hosted massive sulfide (VMS), Sedimentary Exhalative (SEDEX), Epithermal, Skarn | MVT zinc-lead, VMS zinc-lead, SEDEX zinc-lead, Epithermal zinc-lead, Skarn zinc-lead | Pb, Zn | Ag, Cu | Pb, Zn, Ag, Cu | Meng et al., 2024 |  | 2019-MOR-010-SPA (slC2) | 2019-MOR-010-SPA (slC2)-2 | [5 empty] | ore material |  |  | mineral separate | [5 empty] | mineralisation |  |  |  | sphalerite | [6 empty] | galena |  | LA-ICPMS |  |  |  |  | 5.837615 | [19 empty] | 1945.888807 | [5 empty] | 0.18173 | [5 empty] | 7109.825327 | [9 empty] | 1494.31933 |  | 210.310943 |  |  |  | 5.531504 | [7 empty] | 4608.332813 | [13 empty] | 400.257828 | [15 empty] | 21.436629 | [17 empty] | 29.982804 | [9 empty] | 3442.766204 | [32 empty] | 2024 | Meng, Y.-M., Huang, X.-W., Hu, R., Beaudoin, G., Zhou, M.-F., Meng, S. (2024). Deposit type discrimination based on trace elements in sphalerite. Ore Geology Reviews, 165, 105887. |  | CHN
| Freiberg kb, Liziping, Fulongchang, Shangnuluo, Baiji, Lengshuikeng, Lishan |  | Magmatic hydrothermal, Seafloor hydrothermal, Basin hydrothermal, Epithermal, Metamorphic | Mississippi Valley-type (MVT), Volcanic-hosted massive sulfide (VMS), Sedimentary Exhalative (SEDEX), Epithermal, Skarn | MVT zinc-lead, VMS zinc-lead, SEDEX zinc-lead, Epithermal zinc-lead, Skarn zinc-lead | Pb, Zn | Ag, Cu | Pb, Zn, Ag, Cu | Meng et al., 2024 |  | 2019-MOR-010-SPA (slC2) | 2019-MOR-010-SPA (slC2)-3 | [5 empty] | ore material |  |  | mineral separate | [5 empty] | mineralisation |  |  |  | sphalerite | [6 empty] | galena |  | LA-ICPMS |  |  |  |  | 6.693603 | [19 empty] | 1920.45637 | [5 empty] | 0.095282 | [5 empty] | 3103.892297 | [9 empty] | 1565.989751 |  | 147.033577 |  |  |  | 2.401391 | [7 empty] | 2942.544888 | [13 empty] | 1315.565717 | [15 empty] | 0.669934 | [17 empty] | 0.669683 | [9 empty] | 441.9773 | [32 empty] | 2024 | Meng, Y.-M., Huang, X.-W., Hu, R., Beaudoin, G., Zhou, M.-F., Meng, S. (2024). Deposit type discrimination based on trace elements in sphalerite. Ore Geology Reviews, 165, 105887. |  | CHN
| Freiberg kb, Liziping, Fulongchang, Shangnuluo, Baiji, Lengshuikeng, Lishan |  | Magmatic hydrothermal, Seafloor hydrothermal, Basin hydrothermal, Epithermal, Metamorphic | Mississippi Valley-type (MVT), Volcanic-hosted massive sulfide (VMS), Sedimentary Exhalative (SEDEX), Epithermal, Skarn | MVT zinc-lead, VMS zinc-lead, SEDEX zinc-lead, Epithermal zinc-lead, Skarn zinc-lead | Pb, Zn | Ag, Cu | Pb, Zn, Ag, Cu | Meng et al., 2024 |  | 2019-MOR-010-SPA (slC2) | 2019-MOR-010-SPA (slC2)-4 | [5 empty] | ore material |  |  | mineral separate | [5 empty] | mineralisation |  |  |  | sphalerite | [6 empty] | galena |  | LA-ICPMS |  |  |  |  | 3.645224 | [19 empty] | 2347.149804 | [5 empty] | 0.098006 | [5 empty] | 655.745357 | [9 empty] | 237.207352 |  | 703.922845 |  |  |  | 13.323578 | [7 empty] | 7.417306 | [13 empty] | 140.283953 | [15 empty] | 0.313646 | [17 empty] | 0.034083 | [9 empty] | 6.069669 | [32 empty] | 2024 | Meng, Y.-M., Huang, X.-W., Hu, R., Beaudoin, G., Zhou, M.-F., Meng, S. (2024). Deposit type discrimination based on trace elements in sphalerite. Ore Geology Reviews, 165, 105887. |  | CHN
| Freiberg kb, Liziping, Fulongchang, Shangnuluo, Baiji, Lengshuikeng, Lishan |  | Magmatic hydrothermal, Seafloor hydrothermal, Basin hydrothermal, Epithermal, Metamorphic | Mississippi Valley-type (MVT), Volcanic-hosted massive sulfide (VMS), Sedimentary Exhalative (SEDEX), Epithermal, Skarn | MVT zinc-lead, VMS zinc-lead, SEDEX zinc-lead, Epithermal zinc-lead, Skarn zinc-lead | Pb, Zn | Ag, Cu | Pb, Zn, Ag, Cu | Meng et al., 2024 |  | 2019-MOR-010-SPA (slC2) | 2019-MOR-010-SPA (slC2)-5 | [5 empty] | ore material |  |  | mineral separate | [5 empty] | mineralisation |  |  |  | sphalerite | [6 empty] | galena |  | LA-ICPMS |  |  |  |  | 3.311834 | [19 empty] | 2579.444036 | [5 empty] | 0.098688 | [5 empty] | 638.90318 | [9 empty] | 266.076417 |  | 690.522308 |  |  |  | 36.364157 | [7 empty] | 11.545827 | [13 empty] | 145.791255 | [15 empty] | 0.261049 | [17 empty] | 0.033298 | [9 empty] | 13.132101 | [32 empty] | 2024 | Meng, Y.-M., Huang, X.-W., Hu, R., Beaudoin, G., Zhou, M.-F., Meng, S. (2024). Deposit type discrimination based on trace elements in sphalerite. Ore Geology Reviews, 165, 105887. |  | CHN
| Freiberg kb, Liziping, Fulongchang, Shangnuluo, Baiji, Lengshuikeng, Lishan |  | Magmatic hydrothermal, Seafloor hydrothermal, Basin hydrothermal, Epithermal, Metamorphic | Mississippi Valley-type (MVT), Volcanic-hosted massive sulfide (VMS), Sedimentary Exhalative (SEDEX), Epithermal, Skarn | MVT zinc-lead, VMS zinc-lead, SEDEX zinc-lead, Epithermal zinc-lead, Skarn zinc-lead | Pb, Zn | Ag, Cu | Pb, Zn, Ag, Cu | Meng et al., 2024 |  | 2019-MOR-012-SPB (slC2) | 2019-MOR-012-SPB (slC2)-1 | [5 empty] | ore material |  |  | mineral separate | [5 empty] | mineralisation |  |  |  | sphalerite | [6 empty] | galena |  | LA-ICPMS |  |  |  |  | 5.706421 | [19 empty] | 2789.054159 | [5 empty] | 0.083285 | [5 empty] | 810.069555 | [9 empty] | 250.32399 |  | 51.56522 |  |  |  | 0.42116 | [7 empty] | 11.115981 | [13 empty] | 29258.86 | [15 empty] | 1.390262 | [17 empty] | 0.830875 | [9 empty] | 3.325459 | [32 empty] | 2024 | Meng, Y.-M., Huang, X.-W., Hu, R., Beaudoin, G., Zhou, M.-F., Meng, S. (2024). Deposit type discrimination based on trace elements in sphalerite. Ore Geology Reviews, 165, 105887. |  | CHN
| Freiberg kb, Liziping, Fulongchang, Shangnuluo, Baiji, Lengshuikeng, Lishan |  | Magmatic hydrothermal, Seafloor hydrothermal, Basin hydrothermal, Epithermal, Metamorphic | Mississippi Valley-type (MVT), Volcanic-hosted massive sulfide (VMS), Sedimentary Exhalative (SEDEX), Epithermal, Skarn | MVT zinc-lead, VMS zinc-lead, SEDEX zinc-lead, Epithermal zinc-lead, Skarn zinc-lead | Pb, Zn | Ag, Cu | Pb, Zn, Ag, Cu | Meng et al., 2024 |  | 2019-MOR-012-SPB (slC2) | 2019-MOR-012-SPB (slC2)-2 | [5 empty] | ore material |  |  | mineral separate | [5 empty] | mineralisation |  |  |  | sphalerite | [6 empty] | galena |  | LA-ICPMS |  |  |  |  | 4.546484 | [19 empty] | 2566.546856 | [5 empty] | 0.072968 | [5 empty] | 813.332474 | [9 empty] | 253.165347 |  | 62.507339 |  |  |  | 0.266164 | [7 empty] | 11.625507 | [13 empty] | 25000.95 | [15 empty] | 1.547965 | [17 empty] | 1.185587 | [9 empty] | 2.638708 | [32 empty] | 2024 | Meng, Y.-M., Huang, X.-W., Hu, R., Beaudoin, G., Zhou, M.-F., Meng, S. (2024). Deposit type discrimination based on trace elements in sphalerite. Ore Geology Reviews, 165, 105887. |  | CHN
| Freiberg kb, Liziping, Fulongchang, Shangnuluo, Baiji, Lengshuikeng, Lishan |  | Magmatic hydrothermal, Seafloor hydrothermal, Basin hydrothermal, Epithermal, Metamorphic | Mississippi Valley-type (MVT), Volcanic-hosted massive sulfide (VMS), Sedimentary Exhalative (SEDEX), Epithermal, Skarn | MVT zinc-lead, VMS zinc-lead, SEDEX zinc-lead, Epithermal zinc-lead, Skarn zinc-lead | Pb, Zn | Ag, Cu | Pb, Zn, Ag, Cu | Meng et al., 2024 |  | 2019-MOR-012-SPB (slC2) | 2019-MOR-012-SPB (slC2)-3 | [5 empty] | ore material |  |  | mineral separate | [5 empty] | mineralisation |  |  |  | sphalerite | [6 empty] | galena |  | LA-ICPMS |  |  |  |  | 7.10756 | [19 empty] | 2655.204236 | [5 empty] | 0.077824 | [5 empty] | 990.024009 | [9 empty] | 285.751904 |  | 26.243932 |  |  |  | 0.069093 | [7 empty] | 9.763763 | [13 empty] | 23341.63 | [15 empty] | 3.322427 | [17 empty] | 1.031907 | [9 empty] | 3.745925 | [32 empty] | 2024 | Meng, Y.-M., Huang, X.-W., Hu, R., Beaudoin, G., Zhou, M.-F., Meng, S. (2024). Deposit type discrimination based on trace elements in sphalerite. Ore Geology Reviews, 165, 105887. |  | CHN
| Freiberg kb, Liziping, Fulongchang, Shangnuluo, Baiji, Lengshuikeng, Lishan |  | Magmatic hydrothermal, Seafloor hydrothermal, Basin hydrothermal, Epithermal, Metamorphic | Mississippi Valley-type (MVT), Volcanic-hosted massive sulfide (VMS), Sedimentary Exhalative (SEDEX), Epithermal, Skarn | MVT zinc-lead, VMS zinc-lead, SEDEX zinc-lead, Epithermal zinc-lead, Skarn zinc-lead | Pb, Zn | Ag, Cu | Pb, Zn, Ag, Cu | Meng et al., 2024 |  | 2019-MOR-012-SPB (slC2) | 2019-MOR-012-SPB (slC2)-4 | [5 empty] | ore material |  |  | mineral separate | [5 empty] | mineralisation |  |  |  | sphalerite | [6 empty] | galena |  | LA-ICPMS |  |  |  |  | 12.588364 | [19 empty] | 3564.489054 | [5 empty] | 0.083491 | [5 empty] | 292.127231 | [9 empty] | 29.201122 |  | 51.422673 |  |  |  | 0.251117 | [7 empty] | 8.043454 | [13 empty] | 29.201122 | [15 empty] | 9.845463 | [17 empty] | 1.997657 | [9 empty] | 167.581057 | [32 empty] | 2024 | Meng, Y.-M., Huang, X.-W., Hu, R., Beaudoin, G., Zhou, M.-F., Meng, S. (2024). Deposit type discrimination based on trace elements in sphalerite. Ore Geology Reviews, 165, 105887. |  | CHN
| Freiberg kb, Liziping, Fulongchang, Shangnuluo, Baiji, Lengshuikeng, Lishan |  | Magmatic hydrothermal, Seafloor hydrothermal, Basin hydrothermal, Epithermal, Metamorphic | Mississippi Valley-type (MVT), Volcanic-hosted massive sulfide (VMS), Sedimentary Exhalative (SEDEX), Epithermal, Skarn | MVT zinc-lead, VMS zinc-lead, SEDEX zinc-lead, Epithermal zinc-lead, Skarn zinc-lead | Pb, Zn | Ag, Cu | Pb, Zn, Ag, Cu | Meng et al., 2024 |  | 2019-MOR-012-SPB (slC2) | 2019-MOR-012-SPB (slC2)-5 | [5 empty] | ore material |  |  | mineral separate | [5 empty] | mineralisation |  |  |  | sphalerite | [6 empty] | galena |  | LA-ICPMS |  |  |  |  | 2.519854 | [19 empty] | 3353.953914 | [5 empty] | 0.0731 | [5 empty] | 191.951142 | [9 empty] | 97.60603 |  | 72.151121 |  |  |  | 0.500483 | [7 empty] | 4.268417 | [13 empty] | 97.60603 | [15 empty] | 0.274535 | [17 empty] | 0.095555 | [9 empty] | 71.36454 | [32 empty] | 2024 | Meng, Y.-M., Huang, X.-W., Hu, R., Beaudoin, G., Zhou, M.-F., Meng, S. (2024). Deposit type discrimination based on trace elements in sphalerite. Ore Geology Reviews, 165, 105887. |  | CHN
| Freiberg kb, Liziping, Fulongchang, Shangnuluo, Baiji, Lengshuikeng, Lishan |  | Magmatic hydrothermal, Seafloor hydrothermal, Basin hydrothermal, Epithermal, Metamorphic | Mississippi Valley-type (MVT), Volcanic-hosted massive sulfide (VMS), Sedimentary Exhalative (SEDEX), Epithermal, Skarn | MVT zinc-lead, VMS zinc-lead, SEDEX zinc-lead, Epithermal zinc-lead, Skarn zinc-lead | Pb, Zn | Ag, Cu | Pb, Zn, Ag, Cu | Meng et al., 2024 |  | 2019-MOR-012-SPB (slC2) | 2019-MOR-012-SPB (slC2)-6 | [5 empty] | ore material |  |  | mineral separate | [5 empty] | mineralisation |  |  |  | sphalerite | [6 empty] | galena |  | LA-ICPMS |  |  |  |  | 6.187239 | [19 empty] | 3892.949354 | [5 empty] | 0.085225 | [5 empty] | 960.163019 | [9 empty] | 109.398219 |  | 68.137965 |  |  |  | 0.546647 | [7 empty] | 11.077818 | [13 empty] | 109.398219 | [15 empty] | 2.769766 | [17 empty] | 2.495008 | [9 empty] | 2.2026 | [32 empty] | 2024 | Meng, Y.-M., Huang, X.-W., Hu, R., Beaudoin, G., Zhou, M.-F., Meng, S. (2024). Deposit type discrimination based on trace elements in sphalerite. Ore Geology Reviews, 165, 105887. |  | CHN
| Freiberg kb, Liziping, Fulongchang, Shangnuluo, Baiji, Lengshuikeng, Lishan |  | Magmatic hydrothermal, Seafloor hydrothermal, Basin hydrothermal, Epithermal, Metamorphic | Mississippi Valley-type (MVT), Volcanic-hosted massive sulfide (VMS), Sedimentary Exhalative (SEDEX), Epithermal, Skarn | MVT zinc-lead, VMS zinc-lead, SEDEX zinc-lead, Epithermal zinc-lead, Skarn zinc-lead | Pb, Zn | Ag, Cu | Pb, Zn, Ag, Cu | Meng et al., 2024 |  | 2019-MOR-012-SPB (slC2) | 2019-MOR-012-SPB (slC2)-7 | [5 empty] | ore material |  |  | mineral separate | [5 empty] | mineralisation |  |  |  | sphalerite | [6 empty] | galena |  | LA-ICPMS |  |  |  |  | 18.682962 | [19 empty] | 3851.971379 | [5 empty] | 0.081863 | [5 empty] | 730.031941 | [9 empty] | 38.562527 |  | 57.988861 |  |  |  | 0.498896 | [7 empty] | 14.640728 | [13 empty] | 38.562527 | [15 empty] | 15.377127 | [17 empty] | 4.311984 | [9 empty] | 3.843449 | [32 empty] | 2024 | Meng, Y.-M., Huang, X.-W., Hu, R., Beaudoin, G., Zhou, M.-F., Meng, S. (2024). Deposit type discrimination based on trace elements in sphalerite. Ore Geology Reviews, 165, 105887. |  | CHN
| Freiberg kb, Liziping, Fulongchang, Shangnuluo, Baiji, Lengshuikeng, Lishan |  | Magmatic hydrothermal, Seafloor hydrothermal, Basin hydrothermal, Epithermal, Metamorphic | Mississippi Valley-type (MVT), Volcanic-hosted massive sulfide (VMS), Sedimentary Exhalative (SEDEX), Epithermal, Skarn | MVT zinc-lead, VMS zinc-lead, SEDEX zinc-lead, Epithermal zinc-lead, Skarn zinc-lead | Pb, Zn | Ag, Cu | Pb, Zn, Ag, Cu | Meng et al., 2024 |  | 2019-MOR-012-SPB (slC2) | 2019-MOR-012-SPB (slC2)-8 | [5 empty] | ore material |  |  | mineral separate | [5 empty] | mineralisation |  |  |  | sphalerite | [6 empty] | galena |  | LA-ICPMS |  |  |  |  | 15.031548 | [19 empty] | 3901.784226 | [5 empty] | 0.082632 | [5 empty] | 514.751812 | [9 empty] | 27.903861 |  | 32.4957 |  |  |  | 0.187689 | [7 empty] | 15.061016 | [13 empty] | 27.903861 | [15 empty] | 10.609021 | [17 empty] | 2.99298 | [9 empty] | 373.762109 | [32 empty] | 2024 | Meng, Y.-M., Huang, X.-W., Hu, R., Beaudoin, G., Zhou, M.-F., Meng, S. (2024). Deposit type discrimination based on trace elements in sphalerite. Ore Geology Reviews, 165, 105887. |  | CHN
| Freiberg kb, Liziping, Fulongchang, Shangnuluo, Baiji, Lengshuikeng, Lishan |  | Magmatic hydrothermal, Seafloor hydrothermal, Basin hydrothermal, Epithermal, Metamorphic | Mississippi Valley-type (MVT), Volcanic-hosted massive sulfide (VMS), Sedimentary Exhalative (SEDEX), Epithermal, Skarn | MVT zinc-lead, VMS zinc-lead, SEDEX zinc-lead, Epithermal zinc-lead, Skarn zinc-lead | Pb, Zn | Ag, Cu | Pb, Zn, Ag, Cu | Meng et al., 2024 |  | 2019-MOR-019-SPA (slC2) | 2019-MOR-019-SPA (slC2)-1 | [5 empty] | ore material |  |  | mineral separate | [5 empty] | mineralisation |  |  |  | sphalerite | [6 empty] | galena |  | LA-ICPMS |  |  |  |  | 1.952445 | [19 empty] | 2368.178124 | [5 empty] | 0.270469 | [5 empty] | 8.453121 | [9 empty] | 1531.346506 |  | 1.21943 |  |  |  | 0.145388 | [7 empty] | 0.549431 | [13 empty] | 900.593971 | [15 empty] | 0.047089 | [17 empty] | 0.014427 | [9 empty] | 0.562912 | [32 empty] | 2024 | Meng, Y.-M., Huang, X.-W., Hu, R., Beaudoin, G., Zhou, M.-F., Meng, S. (2024). Deposit type discrimination based on trace elements in sphalerite. Ore Geology Reviews, 165, 105887. |  | CHN
| Freiberg kb, Liziping, Fulongchang, Shangnuluo, Baiji, Lengshuikeng, Lishan |  | Magmatic hydrothermal, Seafloor hydrothermal, Basin hydrothermal, Epithermal, Metamorphic | Mississippi Valley-type (MVT), Volcanic-hosted massive sulfide (VMS), Sedimentary Exhalative (SEDEX), Epithermal, Skarn | MVT zinc-lead, VMS zinc-lead, SEDEX zinc-lead, Epithermal zinc-lead, Skarn zinc-lead | Pb, Zn | Ag, Cu | Pb, Zn, Ag, Cu | Meng et al., 2024 |  | 2019-MOR-019-SPA (slC2) | 2019-MOR-019-SPA (slC2)-2 | [5 empty] | ore material |  |  | mineral separate | [5 empty] | mineralisation |  |  |  | sphalerite | [6 empty] | galena |  | LA-ICPMS |  |  |  |  | 3.651954 | [19 empty] | 2404.793918 | [5 empty] | 0.21405 | [5 empty] | 571.410313 | [9 empty] | 885.423652 |  | 24.467857 |  |  |  | 0.912162 | [7 empty] | 302.75928 | [13 empty] | 890.930153 | [15 empty] | 11.667193 | [17 empty] | 7.489005 | [9 empty] | 286.573088 | [32 empty] | 2024 | Meng, Y.-M., Huang, X.-W., Hu, R., Beaudoin, G., Zhou, M.-F., Meng, S. (2024). Deposit type discrimination based on trace elements in sphalerite. Ore Geology Reviews, 165, 105887. |  | CHN
| Freiberg kb, Liziping, Fulongchang, Shangnuluo, Baiji, Lengshuikeng, Lishan |  | Magmatic hydrothermal, Seafloor hydrothermal, Basin hydrothermal, Epithermal, Metamorphic | Mississippi Valley-type (MVT), Volcanic-hosted massive sulfide (VMS), Sedimentary Exhalative (SEDEX), Epithermal, Skarn | MVT zinc-lead, VMS zinc-lead, SEDEX zinc-lead, Epithermal zinc-lead, Skarn zinc-lead | Pb, Zn | Ag, Cu | Pb, Zn, Ag, Cu | Meng et al., 2024 |  | 2019-MOR-019-SPA (slC2) | 2019-MOR-019-SPA (slC2)-3 | [5 empty] | ore material |  |  | mineral separate | [5 empty] | mineralisation |  |  |  | sphalerite | [6 empty] | galena |  | LA-ICPMS |  |  |  |  | 8.769503 | [19 empty] | 2114.538358 | [5 empty] | 0.069154 | [5 empty] | 106.847731 | [9 empty] | 39.508787 |  | 12.196029 |  |  |  | 0.310538 | [7 empty] | 31.261623 | [13 empty] | 0.655671 | [15 empty] | 11.177087 | [17 empty] | 19.430119 | [9 empty] | 29.598414 | [32 empty] | 2024 | Meng, Y.-M., Huang, X.-W., Hu, R., Beaudoin, G., Zhou, M.-F., Meng, S. (2024). Deposit type discrimination based on trace elements in sphalerite. Ore Geology Reviews, 165, 105887. |  | CHN
| Freiberg kb, Liziping, Fulongchang, Shangnuluo, Baiji, Lengshuikeng, Lishan |  | Magmatic hydrothermal, Seafloor hydrothermal, Basin hydrothermal, Epithermal, Metamorphic | Mississippi Valley-type (MVT), Volcanic-hosted massive sulfide (VMS), Sedimentary Exhalative (SEDEX), Epithermal, Skarn | MVT zinc-lead, VMS zinc-lead, SEDEX zinc-lead, Epithermal zinc-lead, Skarn zinc-lead | Pb, Zn | Ag, Cu | Pb, Zn, Ag, Cu | Meng et al., 2024 |  | 2019-MOR-019-SPA (slC2) | 2019-MOR-019-SPA (slC2)-4 | [5 empty] | ore material |  |  | mineral separate | [5 empty] | mineralisation |  |  |  | sphalerite | [6 empty] | galena |  | LA-ICPMS |  |  |  |  | 2.372366 | [19 empty] | 3093.277522 | [5 empty] | 0.075313 | [5 empty] | 41.639022 | [9 empty] | 217.096603 |  | 4.089579 |  |  |  | 0.171694 | [7 empty] | 10.55199 | [13 empty] | 0.664077 | [15 empty] | 2.202421 | [17 empty] | 1.912266 | [9 empty] | 16.526209 | [32 empty] | 2024 | Meng, Y.-M., Huang, X.-W., Hu, R., Beaudoin, G., Zhou, M.-F., Meng, S. (2024). Deposit type discrimination based on trace elements in sphalerite. Ore Geology Reviews, 165, 105887. |  | CHN
| Freiberg kb, Liziping, Fulongchang, Shangnuluo, Baiji, Lengshuikeng, Lishan |  | Magmatic hydrothermal, Seafloor hydrothermal, Basin hydrothermal, Epithermal, Metamorphic | Mississippi Valley-type (MVT), Volcanic-hosted massive sulfide (VMS), Sedimentary Exhalative (SEDEX), Epithermal, Skarn | MVT zinc-lead, VMS zinc-lead, SEDEX zinc-lead, Epithermal zinc-lead, Skarn zinc-lead | Pb, Zn | Ag, Cu | Pb, Zn, Ag, Cu | Meng et al., 2024 |  | 2019-MOR-019-SPA (slC2) | 2019-MOR-019-SPA (slC2)-5 | [5 empty] | ore material |  |  | mineral separate | [5 empty] | mineralisation |  |  |  | sphalerite | [6 empty] | galena |  | LA-ICPMS |  |  |  |  | 8.746718 | [19 empty] | 3625.096369 | [5 empty] | 0.481168 | [5 empty] | 19.052314 | [9 empty] | 312.529234 |  | 2.593887 |  |  |  | 0.333163 | [7 empty] | 1.455047 | [13 empty] | 900.286273 | [15 empty] | 2.75915 | [17 empty] | 2.380118 | [9 empty] | 1.60959 | [32 empty] | 2024 | Meng, Y.-M., Huang, X.-W., Hu, R., Beaudoin, G., Zhou, M.-F., Meng, S. (2024). Deposit type discrimination based on trace elements in sphalerite. Ore Geology Reviews, 165, 105887. |  | CHN
| Freiberg kb, Liziping, Fulongchang, Shangnuluo, Baiji, Lengshuikeng, Lishan |  | Magmatic hydrothermal, Seafloor hydrothermal, Basin hydrothermal, Epithermal, Metamorphic | Mississippi Valley-type (MVT), Volcanic-hosted massive sulfide (VMS), Sedimentary Exhalative (SEDEX), Epithermal, Skarn | MVT zinc-lead, VMS zinc-lead, SEDEX zinc-lead, Epithermal zinc-lead, Skarn zinc-lead | Pb, Zn | Ag, Cu | Pb, Zn, Ag, Cu | Meng et al., 2024 |  | 2019-MOR-019-SPA (slC2) | 2019-MOR-019-SPA (slC2)-6 | [5 empty] | ore material |  |  | mineral separate | [5 empty] | mineralisation |  |  |  | sphalerite | [6 empty] | galena |  | LA-ICPMS |  |  |  |  | 6.51535 | [19 empty] | 1457.039625 | [5 empty] | 0.102522 | [5 empty] | 21.621025 | [9 empty] | 139.30062 |  | 1.930782 |  |  |  | 0.095101 | [7 empty] | 0.007055 | [13 empty] | 891.943951 | [15 empty] | 11.713787 | [17 empty] | 10.822971 | [9 empty] | 0.325901 | [32 empty] | 2024 | Meng, Y.-M., Huang, X.-W., Hu, R., Beaudoin, G., Zhou, M.-F., Meng, S. (2024). Deposit type discrimination based on trace elements in sphalerite. Ore Geology Reviews, 165, 105887. |  | CHN
| Freiberg kb, Liziping, Fulongchang, Shangnuluo, Baiji, Lengshuikeng, Lishan |  | Magmatic hydrothermal, Seafloor hydrothermal, Basin hydrothermal, Epithermal, Metamorphic | Mississippi Valley-type (MVT), Volcanic-hosted massive sulfide (VMS), Sedimentary Exhalative (SEDEX), Epithermal, Skarn | MVT zinc-lead, VMS zinc-lead, SEDEX zinc-lead, Epithermal zinc-lead, Skarn zinc-lead | Pb, Zn | Ag, Cu | Pb, Zn, Ag, Cu | Meng et al., 2024 |  | 2019-MOR-019-SPA (slC2) | 2019-MOR-019-SPA (slC2)-7 | [5 empty] | ore material |  |  | mineral separate | [5 empty] | mineralisation |  |  |  | sphalerite | [6 empty] | galena |  | LA-ICPMS |  |  |  |  | 17.428883 | [19 empty] | 1117.874805 | [5 empty] | 0.070915 | [5 empty] | 493.372852 | [9 empty] | 304.135651 |  | 192.990578 |  |  |  | 22.230436 | [7 empty] | 14.608743 | [13 empty] | 901.824946 | [15 empty] | 22.169508 | [17 empty] | 82.793108 | [9 empty] | 34.966501 | [32 empty] | 2024 | Meng, Y.-M., Huang, X.-W., Hu, R., Beaudoin, G., Zhou, M.-F., Meng, S. (2024). Deposit type discrimination based on trace elements in sphalerite. Ore Geology Reviews, 165, 105887. |  | CHN
| Freiberg kb, Liziping, Fulongchang, Shangnuluo, Baiji, Lengshuikeng, Lishan |  | Magmatic hydrothermal, Seafloor hydrothermal, Basin hydrothermal, Epithermal, Metamorphic | Mississippi Valley-type (MVT), Volcanic-hosted massive sulfide (VMS), Sedimentary Exhalative (SEDEX), Epithermal, Skarn | MVT zinc-lead, VMS zinc-lead, SEDEX zinc-lead, Epithermal zinc-lead, Skarn zinc-lead | Pb, Zn | Ag, Cu | Pb, Zn, Ag, Cu | Meng et al., 2024 |  | 2019-MOR-019-SPA (slC2) | 2019-MOR-019-SPA (slC2)-8 | [5 empty] | ore material |  |  | mineral separate | [5 empty] | mineralisation |  |  |  | sphalerite | [6 empty] | galena |  | LA-ICPMS |  |  |  |  | 7.224235 | [19 empty] | 4504.17974 | [5 empty] | 0.387509 | [5 empty] | 21.235421 | [9 empty] | 308.440544 |  | 0.671757 |  |  |  | 0.076619 | [7 empty] | 0.030024 | [13 empty] | 902.017689 | [15 empty] | 8.910627 | [17 empty] | 3.432388 | [9 empty] | 10.320275 | [32 empty] | 2024 | Meng, Y.-M., Huang, X.-W., Hu, R., Beaudoin, G., Zhou, M.-F., Meng, S. (2024). Deposit type discrimination based on trace elements in sphalerite. Ore Geology Reviews, 165, 105887. |  | CHN
| Freiberg kb, Liziping, Fulongchang, Shangnuluo, Baiji, Lengshuikeng, Lishan |  | Magmatic hydrothermal, Seafloor hydrothermal, Basin hydrothermal, Epithermal, Metamorphic | Mississippi Valley-type (MVT), Volcanic-hosted massive sulfide (VMS), Sedimentary Exhalative (SEDEX), Epithermal, Skarn | MVT zinc-lead, VMS zinc-lead, SEDEX zinc-lead, Epithermal zinc-lead, Skarn zinc-lead | Pb, Zn | Ag, Cu | Pb, Zn, Ag, Cu | Meng et al., 2024 |  | 2019-MOR-019-SPA (slC2) | 2019-MOR-019-SPA (slC2)-9 | [5 empty] | ore material |  |  | mineral separate | [5 empty] | mineralisation |  |  |  | sphalerite | [6 empty] | galena |  | LA-ICPMS |  |  |  |  | 14.687436 | [19 empty] | 1825.438237 | [5 empty] | 0.306153 | [5 empty] | 140.351013 | [9 empty] | 298.354949 |  | 2.810302 |  |  |  | 9.476656 | [7 empty] | 0.432446 | [13 empty] | 890.171601 | [15 empty] | 26.978902 | [17 empty] | 36.779817 | [9 empty] | 3.788835 | [32 empty] | 2024 | Meng, Y.-M., Huang, X.-W., Hu, R., Beaudoin, G., Zhou, M.-F., Meng, S. (2024). Deposit type discrimination based on trace elements in sphalerite. Ore Geology Reviews, 165, 105887. |  | CHN
| Freiberg kb, Liziping, Fulongchang, Shangnuluo, Baiji, Lengshuikeng, Lishan |  | Magmatic hydrothermal, Seafloor hydrothermal, Basin hydrothermal, Epithermal, Metamorphic | Mississippi Valley-type (MVT), Volcanic-hosted massive sulfide (VMS), Sedimentary Exhalative (SEDEX), Epithermal, Skarn | MVT zinc-lead, VMS zinc-lead, SEDEX zinc-lead, Epithermal zinc-lead, Skarn zinc-lead | Pb, Zn | Ag, Cu | Pb, Zn, Ag, Cu | Meng et al., 2024 |  | 2019-MOR-019-SPA (slC2) | 2019-MOR-019-SPA (slC2)-10 | [5 empty] | ore material |  |  | mineral separate | [5 empty] | mineralisation |  |  |  | sphalerite | [6 empty] | galena |  | LA-ICPMS |  |  |  |  | 2.436839 | [19 empty] | 1309.48832 | [5 empty] | 0.280944 | [5 empty] | 50.972623 | [9 empty] | 102.694616 |  | 29.372842 |  |  |  | 0.89131 | [7 empty] | 3.019871 | [13 empty] | 900.706907 | [15 empty] | 5.847882 | [17 empty] | 0.811428 | [9 empty] | 16.969946 | [32 empty] | 2024 | Meng, Y.-M., Huang, X.-W., Hu, R., Beaudoin, G., Zhou, M.-F., Meng, S. (2024). Deposit type discrimination based on trace elements in sphalerite. Ore Geology Reviews, 165, 105887. |  | CHN
| Freiberg kb, Liziping, Fulongchang, Shangnuluo, Baiji, Lengshuikeng, Lishan |  | Magmatic hydrothermal, Seafloor hydrothermal, Basin hydrothermal, Epithermal, Metamorphic | Mississippi Valley-type (MVT), Volcanic-hosted massive sulfide (VMS), Sedimentary Exhalative (SEDEX), Epithermal, Skarn | MVT zinc-lead, VMS zinc-lead, SEDEX zinc-lead, Epithermal zinc-lead, Skarn zinc-lead | Pb, Zn | Ag, Cu | Pb, Zn, Ag, Cu | Meng et al., 2024 |  | 2019-MOR-019-SPA (slC2) | 2019-MOR-019-SPA (slC2)-11 | [5 empty] | ore material |  |  | mineral separate | [5 empty] | mineralisation |  |  |  | sphalerite | [6 empty] | galena |  | LA-ICPMS |  |  |  |  | 2.356206 | [19 empty] | 4334.482192 | [5 empty] | 0.156475 | [5 empty] | 4.9218 | [9 empty] | 562.456317 |  | 0.086007 |  |  |  | 0.141716 | [7 empty] | 0.140445 | [13 empty] | 903.904674 | [15 empty] | 0.870606 | [17 empty] | 0.943538 | [9 empty] | 0.420861 | [32 empty] | 2024 | Meng, Y.-M., Huang, X.-W., Hu, R., Beaudoin, G., Zhou, M.-F., Meng, S. (2024). Deposit type discrimination based on trace elements in sphalerite. Ore Geology Reviews, 165, 105887. |  | CHN
| Freiberg kb, Liziping, Fulongchang, Shangnuluo, Baiji, Lengshuikeng, Lishan |  | Magmatic hydrothermal, Seafloor hydrothermal, Basin hydrothermal, Epithermal, Metamorphic | Mississippi Valley-type (MVT), Volcanic-hosted massive sulfide (VMS), Sedimentary Exhalative (SEDEX), Epithermal, Skarn | MVT zinc-lead, VMS zinc-lead, SEDEX zinc-lead, Epithermal zinc-lead, Skarn zinc-lead | Pb, Zn | Ag, Cu | Pb, Zn, Ag, Cu | Meng et al., 2024 |  | 2019-MOR-019-SPA (slC2) | 2019-MOR-019-SPA (slC2)-12 | [5 empty] | ore material |  |  | mineral separate | [5 empty] | mineralisation |  |  |  | sphalerite | [6 empty] | galena |  | LA-ICPMS |  |  |  |  | 4.55336 | [19 empty] | 1287.902945 | [5 empty] | 0.072802 | [5 empty] | 52.545113 | [9 empty] | 29.600307 |  | 2.751804 |  |  |  | 13.867978 | [7 empty] | 1.488918 | [13 empty] | 0.658915 | [15 empty] | 3.073823 | [17 empty] | 8.508531 | [9 empty] | 4.586772 | [32 empty] | 2024 | Meng, Y.-M., Huang, X.-W., Hu, R., Beaudoin, G., Zhou, M.-F., Meng, S. (2024). Deposit type discrimination based on trace elements in sphalerite. Ore Geology Reviews, 165, 105887. |  | CHN
| Freiberg kb, Liziping, Fulongchang, Shangnuluo, Baiji, Lengshuikeng, Lishan |  | Magmatic hydrothermal, Seafloor hydrothermal, Basin hydrothermal, Epithermal, Metamorphic | Mississippi Valley-type (MVT), Volcanic-hosted massive sulfide (VMS), Sedimentary Exhalative (SEDEX), Epithermal, Skarn | MVT zinc-lead, VMS zinc-lead, SEDEX zinc-lead, Epithermal zinc-lead, Skarn zinc-lead | Pb, Zn | Ag, Cu | Pb, Zn, Ag, Cu | Meng et al., 2024 |  | 2019-MOR-019-SPA (slC2) | 2019-MOR-019-SPA (slC2)-13 | [5 empty] | ore material |  |  | mineral separate | [5 empty] | mineralisation |  |  |  | sphalerite | [6 empty] | galena |  | LA-ICPMS |  |  |  |  | 5.083063 | [19 empty] | 1989.217982 | [5 empty] | 0.126007 | [5 empty] | 329.670984 | [9 empty] | 80.555284 |  | 177.715555 |  |  |  | 1.567199 | [7 empty] | 2.375501 | [13 empty] | 1.105119 | [15 empty] | 8.095114 | [17 empty] | 9.797102 | [9 empty] | 111.572036 | [32 empty] | 2024 | Meng, Y.-M., Huang, X.-W., Hu, R., Beaudoin, G., Zhou, M.-F., Meng, S. (2024). Deposit type discrimination based on trace elements in sphalerite. Ore Geology Reviews, 165, 105887. |  | CHN
| Freiberg kb, Liziping, Fulongchang, Shangnuluo, Baiji, Lengshuikeng, Lishan |  | Magmatic hydrothermal, Seafloor hydrothermal, Basin hydrothermal, Epithermal, Metamorphic | Mississippi Valley-type (MVT), Volcanic-hosted massive sulfide (VMS), Sedimentary Exhalative (SEDEX), Epithermal, Skarn | MVT zinc-lead, VMS zinc-lead, SEDEX zinc-lead, Epithermal zinc-lead, Skarn zinc-lead | Pb, Zn | Ag, Cu | Pb, Zn, Ag, Cu | Meng et al., 2024 |  | 2019-MOR-019-SPA (slC2) | 2019-MOR-019-SPA (slC2)-14 | [5 empty] | ore material |  |  | mineral separate | [5 empty] | mineralisation |  |  |  | sphalerite | [6 empty] | galena |  | LA-ICPMS |  |  |  |  | 5.310481 | [19 empty] | 1871.33148 | [5 empty] | 0.093549 | [5 empty] | 156.887128 | [9 empty] | 42.013647 |  | 117.559659 |  |  |  | 2.236254 | [7 empty] | 0.955248 | [13 empty] | 0.812632 | [15 empty] | 14.133165 | [17 empty] | 11.574511 | [9 empty] | 2.879004 | [32 empty] | 2024 | Meng, Y.-M., Huang, X.-W., Hu, R., Beaudoin, G., Zhou, M.-F., Meng, S. (2024). Deposit type discrimination based on trace elements in sphalerite. Ore Geology Reviews, 165, 105887. |  | CHN
| Freiberg kb, Liziping, Fulongchang, Shangnuluo, Baiji, Lengshuikeng, Lishan |  | Magmatic hydrothermal, Seafloor hydrothermal, Basin hydrothermal, Epithermal, Metamorphic | Mississippi Valley-type (MVT), Volcanic-hosted massive sulfide (VMS), Sedimentary Exhalative (SEDEX), Epithermal, Skarn | MVT zinc-lead, VMS zinc-lead, SEDEX zinc-lead, Epithermal zinc-lead, Skarn zinc-lead | Pb, Zn | Ag, Cu | Pb, Zn, Ag, Cu | Meng et al., 2024 |  | 2019-MOR-21-SP (slC2) | 2019-MOR-21-SP (slC2)-1 | [5 empty] | ore material |  |  | mineral separate | [5 empty] | mineralisation |  |  |  | sphalerite | [6 empty] | galena |  | LA-ICPMS |  |  |  |  | 258.376539 | [19 empty] | 3577.628646 | [5 empty] | 0.146494 | [5 empty] | 845.629402 | [9 empty] | 83.911726 |  | 17.574335 |  |  |  | 1.193677 | [7 empty] | 0.004261 | [13 empty] | 897.571208 | [15 empty] | 11.123548 | [17 empty] | 4.271972 | [9 empty] | 0.295745 | [32 empty] | 2024 | Meng, Y.-M., Huang, X.-W., Hu, R., Beaudoin, G., Zhou, M.-F., Meng, S. (2024). Deposit type discrimination based on trace elements in sphalerite. Ore Geology Reviews, 165, 105887. |  | CHN
| Freiberg kb, Liziping, Fulongchang, Shangnuluo, Baiji, Lengshuikeng, Lishan |  | Magmatic hydrothermal, Seafloor hydrothermal, Basin hydrothermal, Epithermal, Metamorphic | Mississippi Valley-type (MVT), Volcanic-hosted massive sulfide (VMS), Sedimentary Exhalative (SEDEX), Epithermal, Skarn | MVT zinc-lead, VMS zinc-lead, SEDEX zinc-lead, Epithermal zinc-lead, Skarn zinc-lead | Pb, Zn | Ag, Cu | Pb, Zn, Ag, Cu | Meng et al., 2024 |  | 2019-MOR-21-SP (slC2) | 2019-MOR-21-SP (slC2)-2 | [5 empty] | ore material |  |  | mineral separate | [5 empty] | mineralisation |  |  |  | sphalerite | [6 empty] | galena |  | LA-ICPMS |  |  |  |  | 404.643084 | [19 empty] | 2951.690873 | [5 empty] | 0.080234 | [5 empty] | 1611.893703 | [9 empty] | 48.19018 |  | 19.412445 |  |  |  | 0.594571 | [7 empty] | 0.004486 | [13 empty] | 0.585724 | [15 empty] | 10.185119 | [17 empty] | 3.347117 | [9 empty] | 0.637514 | [32 empty] | 2024 | Meng, Y.-M., Huang, X.-W., Hu, R., Beaudoin, G., Zhou, M.-F., Meng, S. (2024). Deposit type discrimination based on trace elements in sphalerite. Ore Geology Reviews, 165, 105887. |  | CHN
| Freiberg kb, Liziping, Fulongchang, Shangnuluo, Baiji, Lengshuikeng, Lishan |  | Magmatic hydrothermal, Seafloor hydrothermal, Basin hydrothermal, Epithermal, Metamorphic | Mississippi Valley-type (MVT), Volcanic-hosted massive sulfide (VMS), Sedimentary Exhalative (SEDEX), Epithermal, Skarn | MVT zinc-lead, VMS zinc-lead, SEDEX zinc-lead, Epithermal zinc-lead, Skarn zinc-lead | Pb, Zn | Ag, Cu | Pb, Zn, Ag, Cu | Meng et al., 2024 |  | 2019-MOR-21-SP (slC2) | 2019-MOR-21-SP (slC2)-3 | [5 empty] | ore material |  |  | mineral separate | [5 empty] | mineralisation |  |  |  | sphalerite | [6 empty] | galena |  | LA-ICPMS |  |  |  |  | 48.697095 | [19 empty] | 2784.515173 | [5 empty] | 0.082212 | [5 empty] | 266.29077 | [9 empty] | 35.626371 |  | 56.189277 |  |  |  | 1.806089 | [7 empty] | 0.4385 | [13 empty] | 0.612424 | [15 empty] | 67.809619 | [17 empty] | 57.023903 | [9 empty] | 16.680309 | [32 empty] | 2024 | Meng, Y.-M., Huang, X.-W., Hu, R., Beaudoin, G., Zhou, M.-F., Meng, S. (2024). Deposit type discrimination based on trace elements in sphalerite. Ore Geology Reviews, 165, 105887. |  | CHN
| Freiberg kb, Liziping, Fulongchang, Shangnuluo, Baiji, Lengshuikeng, Lishan |  | Magmatic hydrothermal, Seafloor hydrothermal, Basin hydrothermal, Epithermal, Metamorphic | Mississippi Valley-type (MVT), Volcanic-hosted massive sulfide (VMS), Sedimentary Exhalative (SEDEX), Epithermal, Skarn | MVT zinc-lead, VMS zinc-lead, SEDEX zinc-lead, Epithermal zinc-lead, Skarn zinc-lead | Pb, Zn | Ag, Cu | Pb, Zn, Ag, Cu | Meng et al., 2024 |  | 2019-MOR-21-SP (slC2) | 2019-MOR-21-SP (slC2)-4 | [5 empty] | ore material |  |  | mineral separate | [5 empty] | mineralisation |  |  |  | sphalerite | [6 empty] | galena |  | LA-ICPMS |  |  |  |  | 362.333918 | [19 empty] | 2598.436415 | [5 empty] | 0.080134 | [5 empty] | 1692.982892 | [9 empty] | 113.507969 |  | 55.855495 |  |  |  | 2.429294 | [7 empty] | 0.045843 | [13 empty] | 0.606992 | [15 empty] | 10.260865 | [17 empty] | 2.429457 | [9 empty] | 2.957363 | [32 empty] | 2024 | Meng, Y.-M., Huang, X.-W., Hu, R., Beaudoin, G., Zhou, M.-F., Meng, S. (2024). Deposit type discrimination based on trace elements in sphalerite. Ore Geology Reviews, 165, 105887. |  | CHN
| Freiberg kb, Liziping, Fulongchang, Shangnuluo, Baiji, Lengshuikeng, Lishan |  | Magmatic hydrothermal, Seafloor hydrothermal, Basin hydrothermal, Epithermal, Metamorphic | Mississippi Valley-type (MVT), Volcanic-hosted massive sulfide (VMS), Sedimentary Exhalative (SEDEX), Epithermal, Skarn | MVT zinc-lead, VMS zinc-lead, SEDEX zinc-lead, Epithermal zinc-lead, Skarn zinc-lead | Pb, Zn | Ag, Cu | Pb, Zn, Ag, Cu | Meng et al., 2024 |  | 2019-MOR-21-SP (slC2) | 2019-MOR-21-SP (slC2)-5 | [5 empty] | ore material |  |  | mineral separate | [5 empty] | mineralisation |  |  |  | sphalerite | [6 empty] | galena |  | LA-ICPMS |  |  |  |  | 21.577237 | [19 empty] | 2336.117035 | [5 empty] | 0.118868 | [5 empty] | 160.903577 | [9 empty] | 91.757886 |  | 17.74778 |  |  |  | 0.098904 | [7 empty] | 1.643554 | [13 empty] | 0.873481 | [15 empty] | 60.104388 | [17 empty] | 92.585746 | [9 empty] | 70.112254 | [32 empty] | 2024 | Meng, Y.-M., Huang, X.-W., Hu, R., Beaudoin, G., Zhou, M.-F., Meng, S. (2024). Deposit type discrimination based on trace elements in sphalerite. Ore Geology Reviews, 165, 105887. |  | CHN
| Freiberg kb, Liziping, Fulongchang, Shangnuluo, Baiji, Lengshuikeng, Lishan |  | Magmatic hydrothermal, Seafloor hydrothermal, Basin hydrothermal, Epithermal, Metamorphic | Mississippi Valley-type (MVT), Volcanic-hosted massive sulfide (VMS), Sedimentary Exhalative (SEDEX), Epithermal, Skarn | MVT zinc-lead, VMS zinc-lead, SEDEX zinc-lead, Epithermal zinc-lead, Skarn zinc-lead | Pb, Zn | Ag, Cu | Pb, Zn, Ag, Cu | Meng et al., 2024 |  | 2019-MOR-21-SP (slC2) | 2019-MOR-21-SP (slC2)-6 | [5 empty] | ore material |  |  | mineral separate | [5 empty] | mineralisation |  |  |  | sphalerite | [6 empty] | galena |  | LA-ICPMS |  |  |  |  | 2.026044 | [19 empty] | 2479.316626 | [5 empty] | 0.083547 | [5 empty] | 12.031693 | [9 empty] | 99.333299 |  | 1.453069 |  |  |  | 0.070614 | [7 empty] | 0.005587 | [13 empty] | 0.647904 | [15 empty] | 5.307323 | [17 empty] | 3.646275 | [9 empty] | 2.19107 | [32 empty] | 2024 | Meng, Y.-M., Huang, X.-W., Hu, R., Beaudoin, G., Zhou, M.-F., Meng, S. (2024). Deposit type discrimination based on trace elements in sphalerite. Ore Geology Reviews, 165, 105887. |  | CHN
| Freiberg kb, Liziping, Fulongchang, Shangnuluo, Baiji, Lengshuikeng, Lishan |  | Magmatic hydrothermal, Seafloor hydrothermal, Basin hydrothermal, Epithermal, Metamorphic | Mississippi Valley-type (MVT), Volcanic-hosted massive sulfide (VMS), Sedimentary Exhalative (SEDEX), Epithermal, Skarn | MVT zinc-lead, VMS zinc-lead, SEDEX zinc-lead, Epithermal zinc-lead, Skarn zinc-lead | Pb, Zn | Ag, Cu | Pb, Zn, Ag, Cu | Meng et al., 2024 |  | 2019-MOR-21-SP (slC2) | 2019-MOR-21-SP (slC2)-7 | [5 empty] | ore material |  |  | mineral separate | [5 empty] | mineralisation |  |  |  | sphalerite | [6 empty] | galena |  | LA-ICPMS |  |  |  |  | 33.079135 | [19 empty] | 4864.729847 | [5 empty] | 0.174153 | [5 empty] | 165.551372 | [9 empty] | 68.838971 |  | 8.543805 |  |  |  | 0.17636 | [7 empty] | 0.58885 | [13 empty] | 0.633133 | [15 empty] | 56.352823 | [17 empty] | 74.997719 | [9 empty] | 46.675484 | [32 empty] | 2024 | Meng, Y.-M., Huang, X.-W., Hu, R., Beaudoin, G., Zhou, M.-F., Meng, S. (2024). Deposit type discrimination based on trace elements in sphalerite. Ore Geology Reviews, 165, 105887. |  | CHN
| Freiberg kb, Liziping, Fulongchang, Shangnuluo, Baiji, Lengshuikeng, Lishan |  | Magmatic hydrothermal, Seafloor hydrothermal, Basin hydrothermal, Epithermal, Metamorphic | Mississippi Valley-type (MVT), Volcanic-hosted massive sulfide (VMS), Sedimentary Exhalative (SEDEX), Epithermal, Skarn | MVT zinc-lead, VMS zinc-lead, SEDEX zinc-lead, Epithermal zinc-lead, Skarn zinc-lead | Pb, Zn | Ag, Cu | Pb, Zn, Ag, Cu | Meng et al., 2024 |  | 2019-MOR-21-SP (slC2) | 2019-MOR-21-SP (slC2)-8 | [5 empty] | ore material |  |  | mineral separate | [5 empty] | mineralisation |  |  |  | sphalerite | [6 empty] | galena |  | LA-ICPMS |  |  |  |  | 71.608877 | [19 empty] | 2774.16283 | [5 empty] | 0.081511 | [5 empty] | 337.703316 | [9 empty] | 93.425139 |  | 76.767722 |  |  |  | 0.410668 | [7 empty] | 0.480359 | [13 empty] | 0.609853 | [15 empty] | 71.317327 | [17 empty] | 177.005917 | [9 empty] | 25.822863 | [32 empty] | 2024 | Meng, Y.-M., Huang, X.-W., Hu, R., Beaudoin, G., Zhou, M.-F., Meng, S. (2024). Deposit type discrimination based on trace elements in sphalerite. Ore Geology Reviews, 165, 105887. |  | CHN
| Freiberg kb, Liziping, Fulongchang, Shangnuluo, Baiji, Lengshuikeng, Lishan |  | Magmatic hydrothermal, Seafloor hydrothermal, Basin hydrothermal, Epithermal, Metamorphic | Mississippi Valley-type (MVT), Volcanic-hosted massive sulfide (VMS), Sedimentary Exhalative (SEDEX), Epithermal, Skarn | MVT zinc-lead, VMS zinc-lead, SEDEX zinc-lead, Epithermal zinc-lead, Skarn zinc-lead | Pb, Zn | Ag, Cu | Pb, Zn, Ag, Cu | Meng et al., 2024 |  | 2019-MOR-21-SP (slC2) | 2019-MOR-21-SP (slC2)-9 | [5 empty] | ore material |  |  | mineral separate | [5 empty] | mineralisation |  |  |  | sphalerite | [6 empty] | galena |  | LA-ICPMS |  |  |  |  | 239.28752 | [19 empty] | 1561.090797 | [5 empty] | 0.098936 | [5 empty] | 1040.767864 | [9 empty] | 346.246772 |  | 35.481956 |  |  |  | 7.729435 | [7 empty] | 0.665302 | [13 empty] | 50.039284 | [15 empty] | 10.587961 | [17 empty] | 1.139403 | [9 empty] | 45.696524 | [32 empty] | 2024 | Meng, Y.-M., Huang, X.-W., Hu, R., Beaudoin, G., Zhou, M.-F., Meng, S. (2024). Deposit type discrimination based on trace elements in sphalerite. Ore Geology Reviews, 165, 105887. |  | CHN
| Freiberg kb, Liziping, Fulongchang, Shangnuluo, Baiji, Lengshuikeng, Lishan |  | Magmatic hydrothermal, Seafloor hydrothermal, Basin hydrothermal, Epithermal, Metamorphic | Mississippi Valley-type (MVT), Volcanic-hosted massive sulfide (VMS), Sedimentary Exhalative (SEDEX), Epithermal, Skarn | MVT zinc-lead, VMS zinc-lead, SEDEX zinc-lead, Epithermal zinc-lead, Skarn zinc-lead | Pb, Zn | Ag, Cu | Pb, Zn, Ag, Cu | Meng et al., 2024 |  | 2019-MOR-21-SP (slC2) | 2019-MOR-21-SP (slC2)-10 | [5 empty] | ore material |  |  | mineral separate | [5 empty] | mineralisation |  |  |  | sphalerite | [6 empty] | galena |  | LA-ICPMS |  |  |  |  | 203.977601 | [19 empty] | 2342.889336 | [5 empty] | 0.091425 | [5 empty] | 718.964174 | [9 empty] | 173.651433 |  | 39.479418 |  |  |  | 1.144678 | [7 empty] | 0.084354 | [13 empty] | 905.562731 | [15 empty] | 10.041151 | [17 empty] | 3.142252 | [9 empty] | 45.923718 | [32 empty] | 2024 | Meng, Y.-M., Huang, X.-W., Hu, R., Beaudoin, G., Zhou, M.-F., Meng, S. (2024). Deposit type discrimination based on trace elements in sphalerite. Ore Geology Reviews, 165, 105887. |  | CHN
| Freiberg kb, Liziping, Fulongchang, Shangnuluo, Baiji, Lengshuikeng, Lishan |  | Magmatic hydrothermal, Seafloor hydrothermal, Basin hydrothermal, Epithermal, Metamorphic | Mississippi Valley-type (MVT), Volcanic-hosted massive sulfide (VMS), Sedimentary Exhalative (SEDEX), Epithermal, Skarn | MVT zinc-lead, VMS zinc-lead, SEDEX zinc-lead, Epithermal zinc-lead, Skarn zinc-lead | Pb, Zn | Ag, Cu | Pb, Zn, Ag, Cu | Meng et al., 2024 |  | 2019-MOR-21-SP (slC2) | 2019-MOR-21-SP (slC2)-11 | [5 empty] | ore material |  |  | mineral separate | [5 empty] | mineralisation |  |  |  | sphalerite | [6 empty] | galena |  | LA-ICPMS |  |  |  |  | 758.885587 | [19 empty] | 2655.729017 | [5 empty] | 0.075224 | [5 empty] | 2799.159202 | [9 empty] | 45.233824 |  | 27.373328 |  |  |  | 1.64855 | [7 empty] | 0.144784 | [13 empty] | 0.57834 | [15 empty] | 10.993732 | [17 empty] | 5.437081 | [9 empty] | 7.037592 | [32 empty] | 2024 | Meng, Y.-M., Huang, X.-W., Hu, R., Beaudoin, G., Zhou, M.-F., Meng, S. (2024). Deposit type discrimination based on trace elements in sphalerite. Ore Geology Reviews, 165, 105887. |  | CHN
| Freiberg kb, Liziping, Fulongchang, Shangnuluo, Baiji, Lengshuikeng, Lishan |  | Magmatic hydrothermal, Seafloor hydrothermal, Basin hydrothermal, Epithermal, Metamorphic | Mississippi Valley-type (MVT), Volcanic-hosted massive sulfide (VMS), Sedimentary Exhalative (SEDEX), Epithermal, Skarn | MVT zinc-lead, VMS zinc-lead, SEDEX zinc-lead, Epithermal zinc-lead, Skarn zinc-lead | Pb, Zn | Ag, Cu | Pb, Zn, Ag, Cu | Meng et al., 2024 |  | 2019-MOR-21-SP (slC2) | 2019-MOR-21-SP (slC2)-12 | [5 empty] | ore material |  |  | mineral separate | [5 empty] | mineralisation |  |  |  | sphalerite | [6 empty] | galena |  | LA-ICPMS |  |  |  |  | 266.064889 | [19 empty] | 3704.699514 | [5 empty] | 0.082807 | [5 empty] | 1028.597975 | [9 empty] | 48.809609 |  | 24.79233 |  |  |  | 1.503138 | [7 empty] | 0.00565 | [13 empty] | 0.6175 | [15 empty] | 10.210349 | [17 empty] | 4.901751 | [9 empty] | 0.996458 | [32 empty] | 2024 | Meng, Y.-M., Huang, X.-W., Hu, R., Beaudoin, G., Zhou, M.-F., Meng, S. (2024). Deposit type discrimination based on trace elements in sphalerite. Ore Geology Reviews, 165, 105887. |  | CHN
| Freiberg kb, Liziping, Fulongchang, Shangnuluo, Baiji, Lengshuikeng, Lishan |  | Magmatic hydrothermal, Seafloor hydrothermal, Basin hydrothermal, Epithermal, Metamorphic | Mississippi Valley-type (MVT), Volcanic-hosted massive sulfide (VMS), Sedimentary Exhalative (SEDEX), Epithermal, Skarn | MVT zinc-lead, VMS zinc-lead, SEDEX zinc-lead, Epithermal zinc-lead, Skarn zinc-lead | Pb, Zn | Ag, Cu | Pb, Zn, Ag, Cu | Meng et al., 2024 |  | 2019-MOR-020-SPA (slC2) | 2019-MOR-020-SPA (slC2)-1 | [5 empty] | ore material |  |  | mineral separate | [5 empty] | mineralisation |  |  |  | sphalerite | [6 empty] | galena |  | LA-ICPMS |  |  |  |  | 6.802486 | [19 empty] | 1220.732884 | [5 empty] | 0.208394 | [5 empty] | 18.437115 | [9 empty] | 39.456938 |  | 9.756965 |  |  |  | 0.800597 | [7 empty] | 0.006488 | [13 empty] | 0.659573 | [15 empty] | 8.923942 | [17 empty] | 13.597491 | [9 empty] | 0.35042 | [32 empty] | 2024 | Meng, Y.-M., Huang, X.-W., Hu, R., Beaudoin, G., Zhou, M.-F., Meng, S. (2024). Deposit type discrimination based on trace elements in sphalerite. Ore Geology Reviews, 165, 105887. |  | CHN
| Freiberg kb, Liziping, Fulongchang, Shangnuluo, Baiji, Lengshuikeng, Lishan |  | Magmatic hydrothermal, Seafloor hydrothermal, Basin hydrothermal, Epithermal, Metamorphic | Mississippi Valley-type (MVT), Volcanic-hosted massive sulfide (VMS), Sedimentary Exhalative (SEDEX), Epithermal, Skarn | MVT zinc-lead, VMS zinc-lead, SEDEX zinc-lead, Epithermal zinc-lead, Skarn zinc-lead | Pb, Zn | Ag, Cu | Pb, Zn, Ag, Cu | Meng et al., 2024 |  | 2019-MOR-020-SPA (slC2) | 2019-MOR-020-SPA (slC2)-2 | [5 empty] | ore material |  |  | mineral separate | [5 empty] | mineralisation |  |  |  | sphalerite | [6 empty] | galena |  | LA-ICPMS |  |  |  |  | 2.409301 | [19 empty] | 2883.932298 | [5 empty] | 0.195456 | [5 empty] | 3.083708 | [9 empty] | 90.501471 |  | 0.103217 |  |  |  | 0.078164 | [7 empty] | 0.058575 | [13 empty] | 900.606179 | [15 empty] | 2.147077 | [17 empty] | 2.78172 | [9 empty] | 4.456013 | [32 empty] | 2024 | Meng, Y.-M., Huang, X.-W., Hu, R., Beaudoin, G., Zhou, M.-F., Meng, S. (2024). Deposit type discrimination based on trace elements in sphalerite. Ore Geology Reviews, 165, 105887. |  | CHN
| Freiberg kb, Liziping, Fulongchang, Shangnuluo, Baiji, Lengshuikeng, Lishan |  | Magmatic hydrothermal, Seafloor hydrothermal, Basin hydrothermal, Epithermal, Metamorphic | Mississippi Valley-type (MVT), Volcanic-hosted massive sulfide (VMS), Sedimentary Exhalative (SEDEX), Epithermal, Skarn | MVT zinc-lead, VMS zinc-lead, SEDEX zinc-lead, Epithermal zinc-lead, Skarn zinc-lead | Pb, Zn | Ag, Cu | Pb, Zn, Ag, Cu | Meng et al., 2024 |  | 2019-MOR-020-SPA (slC2) | 2019-MOR-020-SPA (slC2)-3 | [5 empty] | ore material |  |  | mineral separate | [5 empty] | mineralisation |  |  |  | sphalerite | [6 empty] | galena |  | LA-ICPMS |  |  |  |  | 2.401873 | [19 empty] | 1712.048984 | [5 empty] | 0.095048 | [5 empty] | 44.919264 | [9 empty] | 103.108968 |  | 7.177175 |  |  |  | 0.224712 | [7 empty] | 0.585461 | [13 empty] | 0.657112 | [15 empty] | 0.494959 | [17 empty] | 1.048425 | [9 empty] | 26.567174 | [32 empty] | 2024 | Meng, Y.-M., Huang, X.-W., Hu, R., Beaudoin, G., Zhou, M.-F., Meng, S. (2024). Deposit type discrimination based on trace elements in sphalerite. Ore Geology Reviews, 165, 105887. |  | CHN
| Freiberg kb, Liziping, Fulongchang, Shangnuluo, Baiji, Lengshuikeng, Lishan |  | Magmatic hydrothermal, Seafloor hydrothermal, Basin hydrothermal, Epithermal, Metamorphic | Mississippi Valley-type (MVT), Volcanic-hosted massive sulfide (VMS), Sedimentary Exhalative (SEDEX), Epithermal, Skarn | MVT zinc-lead, VMS zinc-lead, SEDEX zinc-lead, Epithermal zinc-lead, Skarn zinc-lead | Pb, Zn | Ag, Cu | Pb, Zn, Ag, Cu | Meng et al., 2024 |  | 2019-MOR-020-SPA (slC2) | 2019-MOR-020-SPA (slC2)-4 | [5 empty] | ore material |  |  | mineral separate | [5 empty] | mineralisation |  |  |  | sphalerite | [6 empty] | galena |  | LA-ICPMS |  |  |  |  | 52.969897 | [19 empty] | 1933.221228 | [5 empty] | 0.086388 | [5 empty] | 256.848005 | [9 empty] | 236.748244 |  | 125.518743 |  |  |  | 2.005886 | [7 empty] | 0.005884 | [13 empty] | 892.296766 | [15 empty] | 84.668548 | [17 empty] | 119.745505 | [9 empty] | 0.131153 | [32 empty] | 2024 | Meng, Y.-M., Huang, X.-W., Hu, R., Beaudoin, G., Zhou, M.-F., Meng, S. (2024). Deposit type discrimination based on trace elements in sphalerite. Ore Geology Reviews, 165, 105887. |  | CHN
| Freiberg kb, Liziping, Fulongchang, Shangnuluo, Baiji, Lengshuikeng, Lishan |  | Magmatic hydrothermal, Seafloor hydrothermal, Basin hydrothermal, Epithermal, Metamorphic | Mississippi Valley-type (MVT), Volcanic-hosted massive sulfide (VMS), Sedimentary Exhalative (SEDEX), Epithermal, Skarn | MVT zinc-lead, VMS zinc-lead, SEDEX zinc-lead, Epithermal zinc-lead, Skarn zinc-lead | Pb, Zn | Ag, Cu | Pb, Zn, Ag, Cu | Meng et al., 2024 |  | 2019-MOR-020-SPA (slC2) | 2019-MOR-020-SPA (slC2)-5 | [5 empty] | ore material |  |  | mineral separate | [5 empty] | mineralisation |  |  |  | sphalerite | [6 empty] | galena |  | LA-ICPMS |  |  |  |  | 9.164891 | [19 empty] | 1843.787922 | [5 empty] | 0.083136 | [5 empty] | 66.65592 | [9 empty] | 91.861954 |  | 21.663839 |  |  |  | 0.751788 | [7 empty] | 1.040912 | [13 empty] | 0.579434 | [15 empty] | 18.290435 | [17 empty] | 12.014044 | [9 empty] | 8.092039 | [32 empty] | 2024 | Meng, Y.-M., Huang, X.-W., Hu, R., Beaudoin, G., Zhou, M.-F., Meng, S. (2024). Deposit type discrimination based on trace elements in sphalerite. Ore Geology Reviews, 165, 105887. |  | CHN
| Freiberg kb, Liziping, Fulongchang, Shangnuluo, Baiji, Lengshuikeng, Lishan |  | Magmatic hydrothermal, Seafloor hydrothermal, Basin hydrothermal, Epithermal, Metamorphic | Mississippi Valley-type (MVT), Volcanic-hosted massive sulfide (VMS), Sedimentary Exhalative (SEDEX), Epithermal, Skarn | MVT zinc-lead, VMS zinc-lead, SEDEX zinc-lead, Epithermal zinc-lead, Skarn zinc-lead | Pb, Zn | Ag, Cu | Pb, Zn, Ag, Cu | Meng et al., 2024 |  | 2019-MOR-020-SPA (slC2) | 2019-MOR-020-SPA (slC2)-6 | [5 empty] | ore material |  |  | mineral separate | [5 empty] | mineralisation |  |  |  | sphalerite | [6 empty] | galena |  | LA-ICPMS |  |  |  |  | 8.889832 | [19 empty] | 5593.762604 | [5 empty] | 0.084716 | [5 empty] | 170.314475 | [9 empty] | 119.656661 |  | 117.376419 |  |  |  | 0.417426 | [7 empty] | 0.006178 | [13 empty] | 1.414743 | [15 empty] | 14.679875 | [17 empty] | 20.162367 | [9 empty] | 0.204955 | [32 empty] | 2024 | Meng, Y.-M., Huang, X.-W., Hu, R., Beaudoin, G., Zhou, M.-F., Meng, S. (2024). Deposit type discrimination based on trace elements in sphalerite. Ore Geology Reviews, 165, 105887. |  | CHN
| Freiberg kb, Liziping, Fulongchang, Shangnuluo, Baiji, Lengshuikeng, Lishan |  | Magmatic hydrothermal, Seafloor hydrothermal, Basin hydrothermal, Epithermal, Metamorphic | Mississippi Valley-type (MVT), Volcanic-hosted massive sulfide (VMS), Sedimentary Exhalative (SEDEX), Epithermal, Skarn | MVT zinc-lead, VMS zinc-lead, SEDEX zinc-lead, Epithermal zinc-lead, Skarn zinc-lead | Pb, Zn | Ag, Cu | Pb, Zn, Ag, Cu | Meng et al., 2024 |  | 2019-MOR-020-SPA (slC2) | 2019-MOR-020-SPA (slC2)-7 | [5 empty] | ore material |  |  | mineral separate | [5 empty] | mineralisation |  |  |  | sphalerite | [6 empty] | galena |  | LA-ICPMS |  |  |  |  | 2.174104 | [19 empty] | 1866.044689 | [5 empty] | 0.083572 | [5 empty] | 2.607606 | [9 empty] | 60.86693 |  | 0.485591 |  |  |  | 0.071359 | [7 empty] | 0.05295 | [13 empty] | 0.574639 | [15 empty] | 0.632978 | [17 empty] | 0.286466 | [9 empty] | 0.26673 | [32 empty] | 2024 | Meng, Y.-M., Huang, X.-W., Hu, R., Beaudoin, G., Zhou, M.-F., Meng, S. (2024). Deposit type discrimination based on trace elements in sphalerite. Ore Geology Reviews, 165, 105887. |  | CHN
| Freiberg kb, Liziping, Fulongchang, Shangnuluo, Baiji, Lengshuikeng, Lishan |  | Magmatic hydrothermal, Seafloor hydrothermal, Basin hydrothermal, Epithermal, Metamorphic | Mississippi Valley-type (MVT), Volcanic-hosted massive sulfide (VMS), Sedimentary Exhalative (SEDEX), Epithermal, Skarn | MVT zinc-lead, VMS zinc-lead, SEDEX zinc-lead, Epithermal zinc-lead, Skarn zinc-lead | Pb, Zn | Ag, Cu | Pb, Zn, Ag, Cu | Meng et al., 2024 |  | 2019-MOR-020-SPA (slC2) | 2019-MOR-020-SPA (slC2)-8 | [5 empty] | ore material |  |  | mineral separate | [5 empty] | mineralisation |  |  |  | sphalerite | [6 empty] | galena |  | LA-ICPMS |  |  |  |  | 58.0999 | [19 empty] | 951.558174 | [5 empty] | 0.080801 | [5 empty] | 376.2698 | [9 empty] | 68.949926 |  | 48.915727 |  |  |  | 6.638312 | [7 empty] | 0.784661 | [13 empty] | 0.569468 | [15 empty] | 59.470642 | [17 empty] | 195.835029 | [9 empty] | 70.742765 | [32 empty] | 2024 | Meng, Y.-M., Huang, X.-W., Hu, R., Beaudoin, G., Zhou, M.-F., Meng, S. (2024). Deposit type discrimination based on trace elements in sphalerite. Ore Geology Reviews, 165, 105887. |  | CHN
| Freiberg kb, Liziping, Fulongchang, Shangnuluo, Baiji, Lengshuikeng, Lishan |  | Magmatic hydrothermal, Seafloor hydrothermal, Basin hydrothermal, Epithermal, Metamorphic | Mississippi Valley-type (MVT), Volcanic-hosted massive sulfide (VMS), Sedimentary Exhalative (SEDEX), Epithermal, Skarn | MVT zinc-lead, VMS zinc-lead, SEDEX zinc-lead, Epithermal zinc-lead, Skarn zinc-lead | Pb, Zn | Ag, Cu | Pb, Zn, Ag, Cu | Meng et al., 2024 |  | 2019-MOR-020-SPA (slC2) | 2019-MOR-020-SPA (slC2)-9 | [5 empty] | ore material |  |  | mineral separate | [5 empty] | mineralisation |  |  |  | sphalerite | [6 empty] | galena |  | LA-ICPMS |  |  |  |  | 4.064584 | [19 empty] | 1447.419913 | [5 empty] | 0.096664 | [5 empty] | 56.866307 | [9 empty] | 48.891467 |  | 20.552667 |  |  |  | 0.539574 | [7 empty] | 0.364906 | [13 empty] | 0.661783 | [15 empty] | 5.275297 | [17 empty] | 6.191089 | [9 empty] | 7.549813 | [32 empty] | 2024 | Meng, Y.-M., Huang, X.-W., Hu, R., Beaudoin, G., Zhou, M.-F., Meng, S. (2024). Deposit type discrimination based on trace elements in sphalerite. Ore Geology Reviews, 165, 105887. |  | CHN
| Freiberg kb, Liziping, Fulongchang, Shangnuluo, Baiji, Lengshuikeng, Lishan |  | Magmatic hydrothermal, Seafloor hydrothermal, Basin hydrothermal, Epithermal, Metamorphic | Mississippi Valley-type (MVT), Volcanic-hosted massive sulfide (VMS), Sedimentary Exhalative (SEDEX), Epithermal, Skarn | MVT zinc-lead, VMS zinc-lead, SEDEX zinc-lead, Epithermal zinc-lead, Skarn zinc-lead | Pb, Zn | Ag, Cu | Pb, Zn, Ag, Cu | Meng et al., 2024 |  | 2019-MOR-020-SPA (slC2) | 2019-MOR-020-SPA (slC2)-10 | [5 empty] | ore material |  |  | mineral separate | [5 empty] | mineralisation |  |  |  | sphalerite | [6 empty] | galena |  | LA-ICPMS |  |  |  |  | 1.85308 | [19 empty] | 1870.365229 | [5 empty] | 0.081447 | [5 empty] | 2.65602 | [9 empty] | 18.903241 |  | 5.516231 |  |  |  | 0.072878 | [7 empty] | 0.005732 | [13 empty] | 0.588153 | [15 empty] | 0.133066 | [17 empty] | 0.072151 | [9 empty] | 0.149565 | [32 empty] | 2024 | Meng, Y.-M., Huang, X.-W., Hu, R., Beaudoin, G., Zhou, M.-F., Meng, S. (2024). Deposit type discrimination based on trace elements in sphalerite. Ore Geology Reviews, 165, 105887. |  | CHN
| Freiberg kb, Liziping, Fulongchang, Shangnuluo, Baiji, Lengshuikeng, Lishan |  | Magmatic hydrothermal, Seafloor hydrothermal, Basin hydrothermal, Epithermal, Metamorphic | Mississippi Valley-type (MVT), Volcanic-hosted massive sulfide (VMS), Sedimentary Exhalative (SEDEX), Epithermal, Skarn | MVT zinc-lead, VMS zinc-lead, SEDEX zinc-lead, Epithermal zinc-lead, Skarn zinc-lead | Pb, Zn | Ag, Cu | Pb, Zn, Ag, Cu | Meng et al., 2024 |  | 2019-MOR-020-SPA (slC2) | 2019-MOR-020-SPA (slC2)-11 | [5 empty] | ore material |  |  | mineral separate | [5 empty] | mineralisation |  |  |  | sphalerite | [6 empty] | galena |  | LA-ICPMS |  |  |  |  | 2.068362 | [19 empty] | 2396.221493 | [5 empty] | 0.084519 | [5 empty] | 2.637199 | [9 empty] | 118.675736 |  | 0.164235 |  |  |  | 0.070913 | [7 empty] | 0.028016 | [13 empty] | 0.587161 | [15 empty] | 0.16854 | [17 empty] | 0.016394 | [9 empty] | 0.165509 | [32 empty] | 2024 | Meng, Y.-M., Huang, X.-W., Hu, R., Beaudoin, G., Zhou, M.-F., Meng, S. (2024). Deposit type discrimination based on trace elements in sphalerite. Ore Geology Reviews, 165, 105887. |  | CHN
| Freiberg kb, Liziping, Fulongchang, Shangnuluo, Baiji, Lengshuikeng, Lishan |  | Magmatic hydrothermal, Seafloor hydrothermal, Basin hydrothermal, Epithermal, Metamorphic | Mississippi Valley-type (MVT), Volcanic-hosted massive sulfide (VMS), Sedimentary Exhalative (SEDEX), Epithermal, Skarn | MVT zinc-lead, VMS zinc-lead, SEDEX zinc-lead, Epithermal zinc-lead, Skarn zinc-lead | Pb, Zn | Ag, Cu | Pb, Zn, Ag, Cu | Meng et al., 2024 |  | 2019-MOR-020-SPA (slC2) | 2019-MOR-020-SPA (slC2)-12 | [5 empty] | ore material |  |  | mineral separate | [5 empty] | mineralisation |  |  |  | sphalerite | [6 empty] | galena |  | LA-ICPMS |  |  |  |  | 3.823585 | [19 empty] | 1537.78951 | [5 empty] | 0.081732 | [5 empty] | 65.811353 | [9 empty] | 41.557613 |  | 40.284175 |  |  |  | 0.828297 | [7 empty] | 2.467393 | [13 empty] | 0.582853 | [15 empty] | 5.407891 | [17 empty] | 0.032789 | [9 empty] | 17.088369 | [32 empty] | 2024 | Meng, Y.-M., Huang, X.-W., Hu, R., Beaudoin, G., Zhou, M.-F., Meng, S. (2024). Deposit type discrimination based on trace elements in sphalerite. Ore Geology Reviews, 165, 105887. |  | CHN
| Freiberg kb, Liziping, Fulongchang, Shangnuluo, Baiji, Lengshuikeng, Lishan |  | Magmatic hydrothermal, Seafloor hydrothermal, Basin hydrothermal, Epithermal, Metamorphic | Mississippi Valley-type (MVT), Volcanic-hosted massive sulfide (VMS), Sedimentary Exhalative (SEDEX), Epithermal, Skarn | MVT zinc-lead, VMS zinc-lead, SEDEX zinc-lead, Epithermal zinc-lead, Skarn zinc-lead | Pb, Zn | Ag, Cu | Pb, Zn, Ag, Cu | Meng et al., 2024 |  | 2019-MOR-020-SPA (slC2) | 2019-MOR-020-SPA (slC2)-13 | [5 empty] | ore material |  |  | mineral separate | [5 empty] | mineralisation |  |  |  | sphalerite | [6 empty] | galena |  | LA-ICPMS |  |  |  |  | 10.78866 | [19 empty] | 2489.466276 | [5 empty] | 0.081148 | [5 empty] | 343.264982 | [9 empty] | 70.579238 |  | 259.356835 |  |  |  | 0.498089 | [7 empty] | 0.005825 | [13 empty] | 0.592669 | [15 empty] | 19.852792 | [17 empty] | 17.523562 | [9 empty] | 0.130539 | [32 empty] | 2024 | Meng, Y.-M., Huang, X.-W., Hu, R., Beaudoin, G., Zhou, M.-F., Meng, S. (2024). Deposit type discrimination based on trace elements in sphalerite. Ore Geology Reviews, 165, 105887. |  | CHN
| Freiberg kb, Liziping, Fulongchang, Shangnuluo, Baiji, Lengshuikeng, Lishan |  | Magmatic hydrothermal, Seafloor hydrothermal, Basin hydrothermal, Epithermal, Metamorphic | Mississippi Valley-type (MVT), Volcanic-hosted massive sulfide (VMS), Sedimentary Exhalative (SEDEX), Epithermal, Skarn | MVT zinc-lead, VMS zinc-lead, SEDEX zinc-lead, Epithermal zinc-lead, Skarn zinc-lead | Pb, Zn | Ag, Cu | Pb, Zn, Ag, Cu | Meng et al., 2024 |  | 2019-MOR-011-SP (slC3) | 2019-MOR-011-SP (slC3)-1 | [5 empty] | ore material |  |  | mineral separate | [5 empty] | mineralisation |  |  |  | sphalerite | [6 empty] | galena |  | LA-ICPMS |  |  |  |  | 4.714177 | [19 empty] | 32.474096 | [5 empty] | 0.097553 | [5 empty] | 10.875937 | [9 empty] | 526.15076 |  | 3.506062 |  |  |  | 124.280092 | [7 empty] | 0.012404 | [13 empty] | 74.668243 | [15 empty] | 10.380588 | [17 empty] | 1.650479 | [9 empty] | 1.764214 | [32 empty] | 2024 | Meng, Y.-M., Huang, X.-W., Hu, R., Beaudoin, G., Zhou, M.-F., Meng, S. (2024). Deposit type discrimination based on trace elements in sphalerite. Ore Geology Reviews, 165, 105887. |  | CHN
| Freiberg kb, Liziping, Fulongchang, Shangnuluo, Baiji, Lengshuikeng, Lishan |  | Magmatic hydrothermal, Seafloor hydrothermal, Basin hydrothermal, Epithermal, Metamorphic | Mississippi Valley-type (MVT), Volcanic-hosted massive sulfide (VMS), Sedimentary Exhalative (SEDEX), Epithermal, Skarn | MVT zinc-lead, VMS zinc-lead, SEDEX zinc-lead, Epithermal zinc-lead, Skarn zinc-lead | Pb, Zn | Ag, Cu | Pb, Zn, Ag, Cu | Meng et al., 2024 |  | 2019-MOR-011-SP (slC3) | 2019-MOR-011-SP (slC3)-2 | [5 empty] | ore material |  |  | mineral separate | [5 empty] | mineralisation |  |  |  | sphalerite | [6 empty] | galena |  | LA-ICPMS |  |  |  |  | 7.739352 | [19 empty] | 141.985925 | [5 empty] | 0.103709 | [5 empty] | 27.93033 | [9 empty] | 105.529696 |  | 2.244633 |  |  |  | 37.689144 | [7 empty] | 0.012406 | [13 empty] | 33.272209 | [15 empty] | 10.240336 | [17 empty] | 2.913635 | [9 empty] | 0.747115 | [32 empty] | 2024 | Meng, Y.-M., Huang, X.-W., Hu, R., Beaudoin, G., Zhou, M.-F., Meng, S. (2024). Deposit type discrimination based on trace elements in sphalerite. Ore Geology Reviews, 165, 105887. |  | CHN
| Freiberg kb, Liziping, Fulongchang, Shangnuluo, Baiji, Lengshuikeng, Lishan |  | Magmatic hydrothermal, Seafloor hydrothermal, Basin hydrothermal, Epithermal, Metamorphic | Mississippi Valley-type (MVT), Volcanic-hosted massive sulfide (VMS), Sedimentary Exhalative (SEDEX), Epithermal, Skarn | MVT zinc-lead, VMS zinc-lead, SEDEX zinc-lead, Epithermal zinc-lead, Skarn zinc-lead | Pb, Zn | Ag, Cu | Pb, Zn, Ag, Cu | Meng et al., 2024 |  | 2019-MOR-011-SP (slC3) | 2019-MOR-011-SP (slC3)-3 | [5 empty] | ore material |  |  | mineral separate | [5 empty] | mineralisation |  |  |  | sphalerite | [6 empty] | galena |  | LA-ICPMS |  |  |  |  | 7.555739 | [19 empty] | 104.471594 | [5 empty] | 0.10426 | [5 empty] | 28.559934 | [9 empty] | 155.110771 |  | 3.819725 |  |  |  | 103.651665 | [7 empty] | 0.011948 | [13 empty] | 40.630286 | [15 empty] | 10.404853 | [17 empty] | 3.15803 | [9 empty] | 0.70523 | [32 empty] | 2024 | Meng, Y.-M., Huang, X.-W., Hu, R., Beaudoin, G., Zhou, M.-F., Meng, S. (2024). Deposit type discrimination based on trace elements in sphalerite. Ore Geology Reviews, 165, 105887. |  | CHN
| Freiberg kb, Liziping, Fulongchang, Shangnuluo, Baiji, Lengshuikeng, Lishan |  | Magmatic hydrothermal, Seafloor hydrothermal, Basin hydrothermal, Epithermal, Metamorphic | Mississippi Valley-type (MVT), Volcanic-hosted massive sulfide (VMS), Sedimentary Exhalative (SEDEX), Epithermal, Skarn | MVT zinc-lead, VMS zinc-lead, SEDEX zinc-lead, Epithermal zinc-lead, Skarn zinc-lead | Pb, Zn | Ag, Cu | Pb, Zn, Ag, Cu | Meng et al., 2024 |  | 2019-MOR-011-SP (slC3) | 2019-MOR-011-SP (slC3)-4 | [5 empty] | ore material |  |  | mineral separate | [5 empty] | mineralisation |  |  |  | sphalerite | [6 empty] | galena |  | LA-ICPMS |  |  |  |  | 10.661052 | [19 empty] | 72.347568 | [5 empty] | 0.219951 | [5 empty] | 74.77373 | [9 empty] | 468.298945 |  | 6.641664 |  |  |  | 214.895924 | [7 empty] | 0.013067 | [13 empty] | 65.895784 | [15 empty] | 10.676775 | [17 empty] | 4.542439 | [9 empty] | 0.60667 | [32 empty] | 2024 | Meng, Y.-M., Huang, X.-W., Hu, R., Beaudoin, G., Zhou, M.-F., Meng, S. (2024). Deposit type discrimination based on trace elements in sphalerite. Ore Geology Reviews, 165, 105887. |  | CHN
| Freiberg kb, Liziping, Fulongchang, Shangnuluo, Baiji, Lengshuikeng, Lishan |  | Magmatic hydrothermal, Seafloor hydrothermal, Basin hydrothermal, Epithermal, Metamorphic | Mississippi Valley-type (MVT), Volcanic-hosted massive sulfide (VMS), Sedimentary Exhalative (SEDEX), Epithermal, Skarn | MVT zinc-lead, VMS zinc-lead, SEDEX zinc-lead, Epithermal zinc-lead, Skarn zinc-lead | Pb, Zn | Ag, Cu | Pb, Zn, Ag, Cu | Meng et al., 2024 |  | 2019-MOR-011-SP (slC3) | 2019-MOR-011-SP (slC3)-5 | [5 empty] | ore material |  |  | mineral separate | [5 empty] | mineralisation |  |  |  | sphalerite | [6 empty] | galena |  | LA-ICPMS |  |  |  |  | 106.32206 | [19 empty] | 895.583701 | [5 empty] | 0.699379 | [5 empty] | 1735.817839 | [9 empty] | 37889.59 |  | 8.616454 |  |  |  | 130.694252 | [7 empty] | 0.55961 | [13 empty] | 92461.4 | [15 empty] | 10.295804 | [17 empty] | 5.9153 | [9 empty] | 58.22491 | [32 empty] | 2024 | Meng, Y.-M., Huang, X.-W., Hu, R., Beaudoin, G., Zhou, M.-F., Meng, S. (2024). Deposit type discrimination based on trace elements in sphalerite. Ore Geology Reviews, 165, 105887. |  | CHN
| Freiberg kb, Liziping, Fulongchang, Shangnuluo, Baiji, Lengshuikeng, Lishan |  | Magmatic hydrothermal, Seafloor hydrothermal, Basin hydrothermal, Epithermal, Metamorphic | Mississippi Valley-type (MVT), Volcanic-hosted massive sulfide (VMS), Sedimentary Exhalative (SEDEX), Epithermal, Skarn | MVT zinc-lead, VMS zinc-lead, SEDEX zinc-lead, Epithermal zinc-lead, Skarn zinc-lead | Pb, Zn | Ag, Cu | Pb, Zn, Ag, Cu | Meng et al., 2024 |  | 2019-MOR-011-SP (slC3) | 2019-MOR-011-SP (slC3)-6 | [5 empty] | ore material |  |  | mineral separate | [5 empty] | mineralisation |  |  |  | sphalerite | [6 empty] | galena |  | LA-ICPMS |  |  |  |  | 69.407684 | [19 empty] | 527.668404 | [5 empty] | 0.080267 | [5 empty] | 896.419616 | [9 empty] | 457.755945 |  | 48.949493 |  |  |  | 63.520765 | [7 empty] | 0.329127 | [13 empty] | 10.226107 | [15 empty] | 12.987 | [17 empty] | 5.088156 | [9 empty] | 16.408199 | [32 empty] | 2024 | Meng, Y.-M., Huang, X.-W., Hu, R., Beaudoin, G., Zhou, M.-F., Meng, S. (2024). Deposit type discrimination based on trace elements in sphalerite. Ore Geology Reviews, 165, 105887. |  | CHN
| Freiberg kb, Liziping, Fulongchang, Shangnuluo, Baiji, Lengshuikeng, Lishan |  | Magmatic hydrothermal, Seafloor hydrothermal, Basin hydrothermal, Epithermal, Metamorphic | Mississippi Valley-type (MVT), Volcanic-hosted massive sulfide (VMS), Sedimentary Exhalative (SEDEX), Epithermal, Skarn | MVT zinc-lead, VMS zinc-lead, SEDEX zinc-lead, Epithermal zinc-lead, Skarn zinc-lead | Pb, Zn | Ag, Cu | Pb, Zn, Ag, Cu | Meng et al., 2024 |  | KMO-6-246-A (slA) | KMO-6-246-A (slA)-1 | [5 empty] | ore material |  |  | mineral separate | [5 empty] | mineralisation |  |  |  | sphalerite | [6 empty] | galena |  | LA-ICPMS |  |  |  |  | 4.719586 | [19 empty] | 2156.501724 | [5 empty] | 0.615085 | [5 empty] | 245.428049 | [9 empty] | 75884.6 |  | 13.684511 |  |  |  | 0.165172 | [7 empty] | 261.191276 | [13 empty] | 2560.605196 | [15 empty] | 1.108198 | [17 empty] | 0.146599 | [9 empty] | 1.811745 | [32 empty] | 2024 | Meng, Y.-M., Huang, X.-W., Hu, R., Beaudoin, G., Zhou, M.-F., Meng, S. (2024). Deposit type discrimination based on trace elements in sphalerite. Ore Geology Reviews, 165, 105887. |  | CHN
| Freiberg kb, Liziping, Fulongchang, Shangnuluo, Baiji, Lengshuikeng, Lishan |  | Magmatic hydrothermal, Seafloor hydrothermal, Basin hydrothermal, Epithermal, Metamorphic | Mississippi Valley-type (MVT), Volcanic-hosted massive sulfide (VMS), Sedimentary Exhalative (SEDEX), Epithermal, Skarn | MVT zinc-lead, VMS zinc-lead, SEDEX zinc-lead, Epithermal zinc-lead, Skarn zinc-lead | Pb, Zn | Ag, Cu | Pb, Zn, Ag, Cu | Meng et al., 2024 |  | KMO-06-293 (slA) | KMO-06-293 (slA)-1 | [5 empty] | ore material |  |  | mineral separate | [5 empty] | mineralisation |  |  |  | sphalerite | [6 empty] | galena |  | LA-ICPMS |  |  |  |  | 10.533262 | [19 empty] | 2073.953471 | [5 empty] | 0.701551 | [5 empty] | 505.672817 | [9 empty] | 79411.24 |  | 20.619753 |  |  |  | 0.200544 | [7 empty] | 458.841312 | [13 empty] | 2555.424185 | [15 empty] | 3.65443 | [17 empty] | 0.682652 | [9 empty] | 4.200175 | [32 empty] | 2024 | Meng, Y.-M., Huang, X.-W., Hu, R., Beaudoin, G., Zhou, M.-F., Meng, S. (2024). Deposit type discrimination based on trace elements in sphalerite. Ore Geology Reviews, 165, 105887. |  | CHN
| Freiberg kb, Liziping, Fulongchang, Shangnuluo, Baiji, Lengshuikeng, Lishan |  | Magmatic hydrothermal, Seafloor hydrothermal, Basin hydrothermal, Epithermal, Metamorphic | Mississippi Valley-type (MVT), Volcanic-hosted massive sulfide (VMS), Sedimentary Exhalative (SEDEX), Epithermal, Skarn | MVT zinc-lead, VMS zinc-lead, SEDEX zinc-lead, Epithermal zinc-lead, Skarn zinc-lead | Pb, Zn | Ag, Cu | Pb, Zn, Ag, Cu | Meng et al., 2024 |  | KMO-06-293 (slA) | KMO-06-293 (slA)-2 | [5 empty] | ore material |  |  | mineral separate | [5 empty] | mineralisation |  |  |  | sphalerite | [6 empty] | galena |  | LA-ICPMS |  |  |  |  | 3.957243 | [19 empty] | 2080.034719 | [5 empty] | 0.654869 | [5 empty] | 405.263675 | [9 empty] | 78561.76 |  | 3.295017 |  |  |  | 0.15783 | [7 empty] | 404.692215 | [13 empty] | 2432.644159 | [15 empty] | 0.255384 | [17 empty] | 0.039931 | [9 empty] | 13.116965 | [32 empty] | 2024 | Meng, Y.-M., Huang, X.-W., Hu, R., Beaudoin, G., Zhou, M.-F., Meng, S. (2024). Deposit type discrimination based on trace elements in sphalerite. Ore Geology Reviews, 165, 105887. |  | CHN
| Freiberg kb, Liziping, Fulongchang, Shangnuluo, Baiji, Lengshuikeng, Lishan |  | Magmatic hydrothermal, Seafloor hydrothermal, Basin hydrothermal, Epithermal, Metamorphic | Mississippi Valley-type (MVT), Volcanic-hosted massive sulfide (VMS), Sedimentary Exhalative (SEDEX), Epithermal, Skarn | MVT zinc-lead, VMS zinc-lead, SEDEX zinc-lead, Epithermal zinc-lead, Skarn zinc-lead | Pb, Zn | Ag, Cu | Pb, Zn, Ag, Cu | Meng et al., 2024 |  | KMO-06-293 (slA) | KMO-06-293 (slA)-3 | [5 empty] | ore material |  |  | mineral separate | [5 empty] | mineralisation |  |  |  | sphalerite | [6 empty] | galena |  | LA-ICPMS |  |  |  |  | 3.43511 | [19 empty] | 2100.569484 | [5 empty] | 0.661305 | [5 empty] | 293.300761 | [9 empty] | 76823.15 |  | 4.116091 |  |  |  | 0.14888 | [7 empty] | 322.582036 | [13 empty] | 2569.935522 | [15 empty] | 0.096009 | [17 empty] | 0.013963 | [9 empty] | 8.569752 | [32 empty] | 2024 | Meng, Y.-M., Huang, X.-W., Hu, R., Beaudoin, G., Zhou, M.-F., Meng, S. (2024). Deposit type discrimination based on trace elements in sphalerite. Ore Geology Reviews, 165, 105887. |  | CHN
| Freiberg kb, Liziping, Fulongchang, Shangnuluo, Baiji, Lengshuikeng, Lishan |  | Magmatic hydrothermal, Seafloor hydrothermal, Basin hydrothermal, Epithermal, Metamorphic | Mississippi Valley-type (MVT), Volcanic-hosted massive sulfide (VMS), Sedimentary Exhalative (SEDEX), Epithermal, Skarn | MVT zinc-lead, VMS zinc-lead, SEDEX zinc-lead, Epithermal zinc-lead, Skarn zinc-lead | Pb, Zn | Ag, Cu | Pb, Zn, Ag, Cu | Meng et al., 2024 |  | KMO-06-293 (slA) | KMO-06-293 (slA)-4 | [5 empty] | ore material |  |  | mineral separate | [5 empty] | mineralisation |  |  |  | sphalerite | [6 empty] | galena |  | LA-ICPMS |  |  |  |  | 5.24263 | [19 empty] | 2040.541587 | [5 empty] | 0.431432 | [5 empty] | 371.6421 | [9 empty] | 76403.43 |  | 12.160673 |  |  |  | 0.067536 | [7 empty] | 353.718718 | [13 empty] | 2500.457576 | [15 empty] | 0.703727 | [17 empty] | 1.403244 | [9 empty] | 15.855513 | [32 empty] | 2024 | Meng, Y.-M., Huang, X.-W., Hu, R., Beaudoin, G., Zhou, M.-F., Meng, S. (2024). Deposit type discrimination based on trace elements in sphalerite. Ore Geology Reviews, 165, 105887. |  | CHN
| Freiberg kb, Liziping, Fulongchang, Shangnuluo, Baiji, Lengshuikeng, Lishan |  | Magmatic hydrothermal, Seafloor hydrothermal, Basin hydrothermal, Epithermal, Metamorphic | Mississippi Valley-type (MVT), Volcanic-hosted massive sulfide (VMS), Sedimentary Exhalative (SEDEX), Epithermal, Skarn | MVT zinc-lead, VMS zinc-lead, SEDEX zinc-lead, Epithermal zinc-lead, Skarn zinc-lead | Pb, Zn | Ag, Cu | Pb, Zn, Ag, Cu | Meng et al., 2024 |  | KMO-06-293 (slA) | KMO-06-293 (slA)-5 | [5 empty] | ore material |  |  | mineral separate | [5 empty] | mineralisation |  |  |  | sphalerite | [6 empty] | galena |  | LA-ICPMS |  |  |  |  | 12.177936 | [19 empty] | 2257.614804 | [5 empty] | 0.127139 | [5 empty] | 554.451486 | [9 empty] | 79759.65 |  | 169.126934 |  |  |  | 0.115397 | [7 empty] | 71.331391 | [13 empty] | 5710.852518 | [15 empty] | 1.868651 | [17 empty] | 0.520533 | [9 empty] | 308.983185 | [32 empty] | 2024 | Meng, Y.-M., Huang, X.-W., Hu, R., Beaudoin, G., Zhou, M.-F., Meng, S. (2024). Deposit type discrimination based on trace elements in sphalerite. Ore Geology Reviews, 165, 105887. |  | CHN
| Freiberg kb, Liziping, Fulongchang, Shangnuluo, Baiji, Lengshuikeng, Lishan |  | Magmatic hydrothermal, Seafloor hydrothermal, Basin hydrothermal, Epithermal, Metamorphic | Mississippi Valley-type (MVT), Volcanic-hosted massive sulfide (VMS), Sedimentary Exhalative (SEDEX), Epithermal, Skarn | MVT zinc-lead, VMS zinc-lead, SEDEX zinc-lead, Epithermal zinc-lead, Skarn zinc-lead | Pb, Zn | Ag, Cu | Pb, Zn, Ag, Cu | Meng et al., 2024 |  | KMO-06-293 (slA) | KMO-06-293 (slA)-6 | [5 empty] | ore material |  |  | mineral separate | [5 empty] | mineralisation |  |  |  | sphalerite | [6 empty] | galena |  | LA-ICPMS |  |  |  |  | 9.097629 | [19 empty] | 2232.220201 | [5 empty] | 0.078141 | [5 empty] | 323.466633 | [9 empty] | 76090.14 |  | 156.619131 |  |  |  | 0.187904 | [7 empty] | 67.260578 | [13 empty] | 5630.817555 | [15 empty] | 0.647331 | [17 empty] | 0.876572 | [9 empty] | 463.650645 | [32 empty] | 2024 | Meng, Y.-M., Huang, X.-W., Hu, R., Beaudoin, G., Zhou, M.-F., Meng, S. (2024). Deposit type discrimination based on trace elements in sphalerite. Ore Geology Reviews, 165, 105887. |  | CHN
| Freiberg kb, Liziping, Fulongchang, Shangnuluo, Baiji, Lengshuikeng, Lishan |  | Magmatic hydrothermal, Seafloor hydrothermal, Basin hydrothermal, Epithermal, Metamorphic | Mississippi Valley-type (MVT), Volcanic-hosted massive sulfide (VMS), Sedimentary Exhalative (SEDEX), Epithermal, Skarn | MVT zinc-lead, VMS zinc-lead, SEDEX zinc-lead, Epithermal zinc-lead, Skarn zinc-lead | Pb, Zn | Ag, Cu | Pb, Zn, Ag, Cu | Meng et al., 2024 |  | KMO-06-293 (slA) | KMO-06-293 (slA)-7 | [5 empty] | ore material |  |  | mineral separate | [5 empty] | mineralisation |  |  |  | sphalerite | [6 empty] | galena |  | LA-ICPMS |  |  |  |  | 2.828762 | [19 empty] | 1936.679987 | [5 empty] | 1.674474 | [5 empty] | 49.599781 | [9 empty] | 56280.76 |  | 10.830129 |  |  |  | 0.180345 | [7 empty] | 38.834969 | [13 empty] | 2655.726917 | [15 empty] | 0.721179 | [17 empty] | 0.063158 | [9 empty] | 0.424793 | [32 empty] | 2024 | Meng, Y.-M., Huang, X.-W., Hu, R., Beaudoin, G., Zhou, M.-F., Meng, S. (2024). Deposit type discrimination based on trace elements in sphalerite. Ore Geology Reviews, 165, 105887. |  | CHN
| Freiberg kb, Liziping, Fulongchang, Shangnuluo, Baiji, Lengshuikeng, Lishan |  | Magmatic hydrothermal, Seafloor hydrothermal, Basin hydrothermal, Epithermal, Metamorphic | Mississippi Valley-type (MVT), Volcanic-hosted massive sulfide (VMS), Sedimentary Exhalative (SEDEX), Epithermal, Skarn | MVT zinc-lead, VMS zinc-lead, SEDEX zinc-lead, Epithermal zinc-lead, Skarn zinc-lead | Pb, Zn | Ag, Cu | Pb, Zn, Ag, Cu | Meng et al., 2024 |  | KMO-06-293 (slA) | KMO-06-293 (slA)-8 | [5 empty] | ore material |  |  | mineral separate | [5 empty] | mineralisation |  |  |  | sphalerite | [6 empty] | galena |  | LA-ICPMS |  |  |  |  | 3.6969 | [19 empty] | 1863.611348 | [5 empty] | 0.385148 | [5 empty] | 27.850929 | [9 empty] | 58740.21 |  | 6.234793 |  |  |  | 0.067569 | [7 empty] | 24.26605 | [13 empty] | 2861.954229 | [15 empty] | 1.519523 | [17 empty] | 0.108746 | [9 empty] | 0.179588 | [32 empty] | 2024 | Meng, Y.-M., Huang, X.-W., Hu, R., Beaudoin, G., Zhou, M.-F., Meng, S. (2024). Deposit type discrimination based on trace elements in sphalerite. Ore Geology Reviews, 165, 105887. |  | CHN
| Freiberg kb, Liziping, Fulongchang, Shangnuluo, Baiji, Lengshuikeng, Lishan |  | Magmatic hydrothermal, Seafloor hydrothermal, Basin hydrothermal, Epithermal, Metamorphic | Mississippi Valley-type (MVT), Volcanic-hosted massive sulfide (VMS), Sedimentary Exhalative (SEDEX), Epithermal, Skarn | MVT zinc-lead, VMS zinc-lead, SEDEX zinc-lead, Epithermal zinc-lead, Skarn zinc-lead | Pb, Zn | Ag, Cu | Pb, Zn, Ag, Cu | Meng et al., 2024 |  | KMO-06-293 (slA) | KMO-06-293 (slA)-9 | [5 empty] | ore material |  |  | mineral separate | [5 empty] | mineralisation |  |  |  | sphalerite | [6 empty] | galena |  | LA-ICPMS |  |  |  |  | 3.044119 | [19 empty] | 1871.557039 | [5 empty] | 0.09268 | [5 empty] | 46.634735 | [9 empty] | 58411.39 |  | 25.96445 |  |  |  | 0.069938 | [7 empty] | 19.168887 | [13 empty] | 3068.209088 | [15 empty] | 0.930249 | [17 empty] | 0.020746 | [9 empty] | 0.264425 | [32 empty] | 2024 | Meng, Y.-M., Huang, X.-W., Hu, R., Beaudoin, G., Zhou, M.-F., Meng, S. (2024). Deposit type discrimination based on trace elements in sphalerite. Ore Geology Reviews, 165, 105887. |  | CHN
| Freiberg kb, Liziping, Fulongchang, Shangnuluo, Baiji, Lengshuikeng, Lishan |  | Magmatic hydrothermal, Seafloor hydrothermal, Basin hydrothermal, Epithermal, Metamorphic | Mississippi Valley-type (MVT), Volcanic-hosted massive sulfide (VMS), Sedimentary Exhalative (SEDEX), Epithermal, Skarn | MVT zinc-lead, VMS zinc-lead, SEDEX zinc-lead, Epithermal zinc-lead, Skarn zinc-lead | Pb, Zn | Ag, Cu | Pb, Zn, Ag, Cu | Meng et al., 2024 |  | KMO-06-293 (slA) | KMO-06-293 (slA)-10 | [5 empty] | ore material |  |  | mineral separate | [5 empty] | mineralisation |  |  |  | sphalerite | [6 empty] | galena |  | LA-ICPMS |  |  |  |  | 3.453429 | [19 empty] | 1730.220828 | [5 empty] | 0.276862 | [5 empty] | 27.925139 | [9 empty] | 59654.16206 |  | 5.73651 |  |  |  | 0.082152 | [7 empty] | 24.731249 | [13 empty] | 2885.059489 | [15 empty] | 1.383734 | [17 empty] | 0.233494 | [9 empty] | 0.614255 | [32 empty] | 2024 | Meng, Y.-M., Huang, X.-W., Hu, R., Beaudoin, G., Zhou, M.-F., Meng, S. (2024). Deposit type discrimination based on trace elements in sphalerite. Ore Geology Reviews, 165, 105887. |  | CHN
| Freiberg kb, Liziping, Fulongchang, Shangnuluo, Baiji, Lengshuikeng, Lishan |  | Magmatic hydrothermal, Seafloor hydrothermal, Basin hydrothermal, Epithermal, Metamorphic | Mississippi Valley-type (MVT), Volcanic-hosted massive sulfide (VMS), Sedimentary Exhalative (SEDEX), Epithermal, Skarn | MVT zinc-lead, VMS zinc-lead, SEDEX zinc-lead, Epithermal zinc-lead, Skarn zinc-lead | Pb, Zn | Ag, Cu | Pb, Zn, Ag, Cu | Meng et al., 2024 |  | KMO-06-293 (slA) | KMO-06-293 (slA)-11 | [5 empty] | ore material |  |  | mineral separate | [5 empty] | mineralisation |  |  |  | sphalerite | [6 empty] | galena |  | LA-ICPMS |  |  |  |  | 14.624961 | [19 empty] | 1765.238823 | [5 empty] | 0.250903 | [5 empty] | 45.993142 | [9 empty] | 60401.27 |  | 3.978047 |  |  |  | 0.496412 | [7 empty] | 27.490482 | [13 empty] | 2752.653089 | [15 empty] | 12.73324 | [17 empty] | 2.202771 | [9 empty] | 4.068424 | [32 empty] | 2024 | Meng, Y.-M., Huang, X.-W., Hu, R., Beaudoin, G., Zhou, M.-F., Meng, S. (2024). Deposit type discrimination based on trace elements in sphalerite. Ore Geology Reviews, 165, 105887. |  | CHN
| Freiberg kb, Liziping, Fulongchang, Shangnuluo, Baiji, Lengshuikeng, Lishan |  | Magmatic hydrothermal, Seafloor hydrothermal, Basin hydrothermal, Epithermal, Metamorphic | Mississippi Valley-type (MVT), Volcanic-hosted massive sulfide (VMS), Sedimentary Exhalative (SEDEX), Epithermal, Skarn | MVT zinc-lead, VMS zinc-lead, SEDEX zinc-lead, Epithermal zinc-lead, Skarn zinc-lead | Pb, Zn | Ag, Cu | Pb, Zn, Ag, Cu | Meng et al., 2024 |  | MO-05-KK-07 (slA) | MO-05-KK-07 (slA)-1 | [5 empty] | ore material |  |  | mineral separate | [5 empty] | mineralisation |  |  |  | sphalerite | [6 empty] | galena |  | LA-ICPMS |  |  |  |  | 6.171608 | [19 empty] | 1809.090205 | [5 empty] | 0.250467 | [5 empty] | 271.243708 | [9 empty] | 72835.17 |  | 9.686516 |  |  |  | 0.229552 | [7 empty] | 312.755524 | [13 empty] | 3312.258637 | [15 empty] | 2.110703 | [17 empty] | 0.589607 | [9 empty] | 7.061843 | [32 empty] | 2024 | Meng, Y.-M., Huang, X.-W., Hu, R., Beaudoin, G., Zhou, M.-F., Meng, S. (2024). Deposit type discrimination based on trace elements in sphalerite. Ore Geology Reviews, 165, 105887. |  | CHN
| Freiberg kb, Liziping, Fulongchang, Shangnuluo, Baiji, Lengshuikeng, Lishan |  | Magmatic hydrothermal, Seafloor hydrothermal, Basin hydrothermal, Epithermal, Metamorphic | Mississippi Valley-type (MVT), Volcanic-hosted massive sulfide (VMS), Sedimentary Exhalative (SEDEX), Epithermal, Skarn | MVT zinc-lead, VMS zinc-lead, SEDEX zinc-lead, Epithermal zinc-lead, Skarn zinc-lead | Pb, Zn | Ag, Cu | Pb, Zn, Ag, Cu | Meng et al., 2024 |  | MO-05-KK-07 (slA) | MO-05-KK-07 (slA)-2 | [5 empty] | ore material |  |  | mineral separate | [5 empty] | mineralisation |  |  |  | sphalerite | [6 empty] | galena |  | LA-ICPMS |  |  |  |  | 5.220541 | [19 empty] | 1921.542864 | [5 empty] | 0.333712 | [5 empty] | 249.386083 | [9 empty] | 71126.79 |  | 10.599566 |  |  |  | 0.169011 | [7 empty] | 302.469599 | [13 empty] | 3156.115981 | [15 empty] | 0.619245 | [17 empty] | 0.147761 | [9 empty] | 11.874672 | [32 empty] | 2024 | Meng, Y.-M., Huang, X.-W., Hu, R., Beaudoin, G., Zhou, M.-F., Meng, S. (2024). Deposit type discrimination based on trace elements in sphalerite. Ore Geology Reviews, 165, 105887. |  | CHN
| Freiberg kb, Liziping, Fulongchang, Shangnuluo, Baiji, Lengshuikeng, Lishan |  | Magmatic hydrothermal, Seafloor hydrothermal, Basin hydrothermal, Epithermal, Metamorphic | Mississippi Valley-type (MVT), Volcanic-hosted massive sulfide (VMS), Sedimentary Exhalative (SEDEX), Epithermal, Skarn | MVT zinc-lead, VMS zinc-lead, SEDEX zinc-lead, Epithermal zinc-lead, Skarn zinc-lead | Pb, Zn | Ag, Cu | Pb, Zn, Ag, Cu | Meng et al., 2024 |  | MO-05-KK-07 (slA) | MO-05-KK-07 (slA)-3 | [5 empty] | ore material |  |  | mineral separate | [5 empty] | mineralisation |  |  |  | sphalerite | [6 empty] | galena |  | LA-ICPMS |  |  |  |  | 8.689355 | [19 empty] | 1877.365209 | [5 empty] | 0.185413 | [5 empty] | 251.833408 | [9 empty] | 67948.87 |  | 7.657856 |  |  |  | 0.228039 | [7 empty] | 316.386395 | [13 empty] | 3116.499963 | [15 empty] | 5.872163 | [17 empty] | 0.911124 | [9 empty] | 19.329038 | [32 empty] | 2024 | Meng, Y.-M., Huang, X.-W., Hu, R., Beaudoin, G., Zhou, M.-F., Meng, S. (2024). Deposit type discrimination based on trace elements in sphalerite. Ore Geology Reviews, 165, 105887. |  | CHN
| Freiberg kb, Liziping, Fulongchang, Shangnuluo, Baiji, Lengshuikeng, Lishan |  | Magmatic hydrothermal, Seafloor hydrothermal, Basin hydrothermal, Epithermal, Metamorphic | Mississippi Valley-type (MVT), Volcanic-hosted massive sulfide (VMS), Sedimentary Exhalative (SEDEX), Epithermal, Skarn | MVT zinc-lead, VMS zinc-lead, SEDEX zinc-lead, Epithermal zinc-lead, Skarn zinc-lead | Pb, Zn | Ag, Cu | Pb, Zn, Ag, Cu | Meng et al., 2024 |  | MO-05-KK-07 (slA) | MO-05-KK-07 (slA)-4 | [5 empty] | ore material |  |  | mineral separate | [5 empty] | mineralisation |  |  |  | sphalerite | [6 empty] | galena |  | LA-ICPMS |  |  |  |  | 6.180229 | [19 empty] | 1978.358437 | [5 empty] | 0.391477 | [5 empty] | 255.200183 | [9 empty] | 75297.63 |  | 4.930455 |  |  |  | 0.162431 | [7 empty] | 307.07745 | [13 empty] | 3290.823082 | [15 empty] | 0.257673 | [17 empty] | 0.019479 | [9 empty] | 14.858443 | [32 empty] | 2024 | Meng, Y.-M., Huang, X.-W., Hu, R., Beaudoin, G., Zhou, M.-F., Meng, S. (2024). Deposit type discrimination based on trace elements in sphalerite. Ore Geology Reviews, 165, 105887. |  | CHN
| Freiberg kb, Liziping, Fulongchang, Shangnuluo, Baiji, Lengshuikeng, Lishan |  | Magmatic hydrothermal, Seafloor hydrothermal, Basin hydrothermal, Epithermal, Metamorphic | Mississippi Valley-type (MVT), Volcanic-hosted massive sulfide (VMS), Sedimentary Exhalative (SEDEX), Epithermal, Skarn | MVT zinc-lead, VMS zinc-lead, SEDEX zinc-lead, Epithermal zinc-lead, Skarn zinc-lead | Pb, Zn | Ag, Cu | Pb, Zn, Ag, Cu | Meng et al., 2024 |  | MO-05-KK-07 (slA) | MO-05-KK-07 (slA)-5 | [5 empty] | ore material |  |  | mineral separate | [5 empty] | mineralisation |  |  |  | sphalerite | [6 empty] | galena |  | LA-ICPMS |  |  |  |  | 11.603676 | [19 empty] | 1751.342804 | [5 empty] | 0.247797 | [5 empty] | 277.221512 | [9 empty] | 67245.03 |  | 7.103802 |  |  |  | 0.890806 | [7 empty] | 323.849768 | [13 empty] | 3146.431785 | [15 empty] | 29.08353 | [17 empty] | 2.449769 | [9 empty] | 38.155233 | [32 empty] | 2024 | Meng, Y.-M., Huang, X.-W., Hu, R., Beaudoin, G., Zhou, M.-F., Meng, S. (2024). Deposit type discrimination based on trace elements in sphalerite. Ore Geology Reviews, 165, 105887. |  | CHN
| Freiberg kb, Liziping, Fulongchang, Shangnuluo, Baiji, Lengshuikeng, Lishan |  | Magmatic hydrothermal, Seafloor hydrothermal, Basin hydrothermal, Epithermal, Metamorphic | Mississippi Valley-type (MVT), Volcanic-hosted massive sulfide (VMS), Sedimentary Exhalative (SEDEX), Epithermal, Skarn | MVT zinc-lead, VMS zinc-lead, SEDEX zinc-lead, Epithermal zinc-lead, Skarn zinc-lead | Pb, Zn | Ag, Cu | Pb, Zn, Ag, Cu | Meng et al., 2024 |  | 2019-MOR-54 (slA) | 2019-MOR-54 (slA)-1 | [5 empty] | ore material |  |  | mineral separate | [5 empty] | mineralisation |  |  |  | sphalerite | [6 empty] | galena |  | LA-ICPMS |  |  |  |  | 3.56912 | [19 empty] | 2003.408886 | [5 empty] | 160.568529 | [5 empty] | 153.356411 | [9 empty] | 71421.62 |  | 0.256266 |  |  |  | 0.269738 | [7 empty] | 166.482767 | [13 empty] | 11097.98 | [15 empty] | 0.054678 | [17 empty] | 0.012736 | [9 empty] | 0.988105 | [32 empty] | 2024 | Meng, Y.-M., Huang, X.-W., Hu, R., Beaudoin, G., Zhou, M.-F., Meng, S. (2024). Deposit type discrimination based on trace elements in sphalerite. Ore Geology Reviews, 165, 105887. |  | CHN
| Freiberg kb, Liziping, Fulongchang, Shangnuluo, Baiji, Lengshuikeng, Lishan |  | Magmatic hydrothermal, Seafloor hydrothermal, Basin hydrothermal, Epithermal, Metamorphic | Mississippi Valley-type (MVT), Volcanic-hosted massive sulfide (VMS), Sedimentary Exhalative (SEDEX), Epithermal, Skarn | MVT zinc-lead, VMS zinc-lead, SEDEX zinc-lead, Epithermal zinc-lead, Skarn zinc-lead | Pb, Zn | Ag, Cu | Pb, Zn, Ag, Cu | Meng et al., 2024 |  | 2019-MOR-54 (slA) | 2019-MOR-54 (slA)-2 | [5 empty] | ore material |  |  | mineral separate | [5 empty] | mineralisation |  |  |  | sphalerite | [6 empty] | galena |  | LA-ICPMS |  |  |  |  | 5.637877 | [19 empty] | 1992.353055 | [5 empty] | 162.145002 | [5 empty] | 347.296175 | [9 empty] | 69767.38 |  | 0.238982 |  |  |  | 0.401659 | [7 empty] | 167.528777 | [13 empty] | 12323.58 | [15 empty] | 3.600898 | [17 empty] | 0.014727 | [9 empty] | 1.017482 | [32 empty] | 2024 | Meng, Y.-M., Huang, X.-W., Hu, R., Beaudoin, G., Zhou, M.-F., Meng, S. (2024). Deposit type discrimination based on trace elements in sphalerite. Ore Geology Reviews, 165, 105887. |  | CHN
| Freiberg kb, Liziping, Fulongchang, Shangnuluo, Baiji, Lengshuikeng, Lishan |  | Magmatic hydrothermal, Seafloor hydrothermal, Basin hydrothermal, Epithermal, Metamorphic | Mississippi Valley-type (MVT), Volcanic-hosted massive sulfide (VMS), Sedimentary Exhalative (SEDEX), Epithermal, Skarn | MVT zinc-lead, VMS zinc-lead, SEDEX zinc-lead, Epithermal zinc-lead, Skarn zinc-lead | Pb, Zn | Ag, Cu | Pb, Zn, Ag, Cu | Meng et al., 2024 |  | 2019-MOR-54 (slA) | 2019-MOR-54 (slA)-3 | [5 empty] | ore material |  |  | mineral separate | [5 empty] | mineralisation |  |  |  | sphalerite | [6 empty] | galena |  | LA-ICPMS |  |  |  |  | 3.33114 | [19 empty] | 2062.810359 | [5 empty] | 162.588665 | [5 empty] | 170.277953 | [9 empty] | 73533.31 |  | 0.265929 |  |  |  | 0.38208 | [7 empty] | 166.156088 | [13 empty] | 8759.145186 | [15 empty] | 0.398154 | [17 empty] | 0.013841 | [9 empty] | 2.76574 | [32 empty] | 2024 | Meng, Y.-M., Huang, X.-W., Hu, R., Beaudoin, G., Zhou, M.-F., Meng, S. (2024). Deposit type discrimination based on trace elements in sphalerite. Ore Geology Reviews, 165, 105887. |  | CHN
| Freiberg kb, Liziping, Fulongchang, Shangnuluo, Baiji, Lengshuikeng, Lishan |  | Magmatic hydrothermal, Seafloor hydrothermal, Basin hydrothermal, Epithermal, Metamorphic | Mississippi Valley-type (MVT), Volcanic-hosted massive sulfide (VMS), Sedimentary Exhalative (SEDEX), Epithermal, Skarn | MVT zinc-lead, VMS zinc-lead, SEDEX zinc-lead, Epithermal zinc-lead, Skarn zinc-lead | Pb, Zn | Ag, Cu | Pb, Zn, Ag, Cu | Meng et al., 2024 |  | 2019-MOR-54 (slA) | 2019-MOR-54 (slA)-4 | [5 empty] | ore material |  |  | mineral separate | [5 empty] | mineralisation |  |  |  | sphalerite | [6 empty] | galena |  | LA-ICPMS |  |  |  |  | 4.384044 | [19 empty] | 2057.211021 | [5 empty] | 128.909285 | [5 empty] | 164.776201 | [9 empty] | 71295.83 |  | 0.231812 |  |  |  | 0.313891 | [7 empty] | 171.379063 | [13 empty] | 10629.44129 | [15 empty] | 0.057247 | [17 empty] | 0.012684 | [9 empty] | 1.54993 | [32 empty] | 2024 | Meng, Y.-M., Huang, X.-W., Hu, R., Beaudoin, G., Zhou, M.-F., Meng, S. (2024). Deposit type discrimination based on trace elements in sphalerite. Ore Geology Reviews, 165, 105887. |  | CHN
| Freiberg kb, Liziping, Fulongchang, Shangnuluo, Baiji, Lengshuikeng, Lishan |  | Magmatic hydrothermal, Seafloor hydrothermal, Basin hydrothermal, Epithermal, Metamorphic | Mississippi Valley-type (MVT), Volcanic-hosted massive sulfide (VMS), Sedimentary Exhalative (SEDEX), Epithermal, Skarn | MVT zinc-lead, VMS zinc-lead, SEDEX zinc-lead, Epithermal zinc-lead, Skarn zinc-lead | Pb, Zn | Ag, Cu | Pb, Zn, Ag, Cu | Meng et al., 2024 |  | 2019-MOR-54 (slA) | 2019-MOR-54 (slA)-5 | [5 empty] | ore material |  |  | mineral separate | [5 empty] | mineralisation |  |  |  | sphalerite | [6 empty] | galena |  | LA-ICPMS |  |  |  |  | 5.105643 | [19 empty] | 2081.314771 | [5 empty] | 118.369299 | [5 empty] | 161.289506 | [9 empty] | 72327.77 |  | 0.26164 |  |  |  | 0.300554 | [7 empty] | 169.660473 | [13 empty] | 9668.726102 | [15 empty] | 1.862412 | [17 empty] | 0.02879 | [9 empty] | 0.65441 | [32 empty] | 2024 | Meng, Y.-M., Huang, X.-W., Hu, R., Beaudoin, G., Zhou, M.-F., Meng, S. (2024). Deposit type discrimination based on trace elements in sphalerite. Ore Geology Reviews, 165, 105887. |  | CHN
| Freiberg kb, Liziping, Fulongchang, Shangnuluo, Baiji, Lengshuikeng, Lishan |  | Magmatic hydrothermal, Seafloor hydrothermal, Basin hydrothermal, Epithermal, Metamorphic | Mississippi Valley-type (MVT), Volcanic-hosted massive sulfide (VMS), Sedimentary Exhalative (SEDEX), Epithermal, Skarn | MVT zinc-lead, VMS zinc-lead, SEDEX zinc-lead, Epithermal zinc-lead, Skarn zinc-lead | Pb, Zn | Ag, Cu | Pb, Zn, Ag, Cu | Meng et al., 2024 |  | 2019-MOR-54 (slA) | 2019-MOR-54 (slA)-6 | [5 empty] | ore material |  |  | mineral separate | [5 empty] | mineralisation |  |  |  | sphalerite | [6 empty] | galena |  | LA-ICPMS |  |  |  |  | 4.15351 | [19 empty] | 2072.61705 | [5 empty] | 168.679625 | [5 empty] | 166.854046 | [9 empty] | 77244.34 |  | 0.271111 |  |  |  | 0.344688 | [7 empty] | 164.430621 | [13 empty] | 8378.676542 | [15 empty] | 0.418741 | [17 empty] | 0.013612 | [9 empty] | 1.47097 | [32 empty] | 2024 | Meng, Y.-M., Huang, X.-W., Hu, R., Beaudoin, G., Zhou, M.-F., Meng, S. (2024). Deposit type discrimination based on trace elements in sphalerite. Ore Geology Reviews, 165, 105887. |  | CHN
| Freiberg kb, Liziping, Fulongchang, Shangnuluo, Baiji, Lengshuikeng, Lishan |  | Magmatic hydrothermal, Seafloor hydrothermal, Basin hydrothermal, Epithermal, Metamorphic | Mississippi Valley-type (MVT), Volcanic-hosted massive sulfide (VMS), Sedimentary Exhalative (SEDEX), Epithermal, Skarn | MVT zinc-lead, VMS zinc-lead, SEDEX zinc-lead, Epithermal zinc-lead, Skarn zinc-lead | Pb, Zn | Ag, Cu | Pb, Zn, Ag, Cu | Meng et al., 2024 |  | 2019-MOR-54 (slA) | 2019-MOR-54 (slA)-7 | [5 empty] | ore material |  |  | mineral separate | [5 empty] | mineralisation |  |  |  | sphalerite | [6 empty] | galena |  | LA-ICPMS |  |  |  |  | 3.527335 | [19 empty] | 2075.098777 | [5 empty] | 170.060232 | [5 empty] | 139.200077 | [9 empty] | 79054.74 |  | 0.268126 |  |  |  | 0.440963 | [7 empty] | 162.931682 | [13 empty] | 8172.466963 | [15 empty] | 0.069398 | [17 empty] | 0.014109 | [9 empty] | 3.156915 | [32 empty] | 2024 | Meng, Y.-M., Huang, X.-W., Hu, R., Beaudoin, G., Zhou, M.-F., Meng, S. (2024). Deposit type discrimination based on trace elements in sphalerite. Ore Geology Reviews, 165, 105887. |  | CHN
| Freiberg kb, Liziping, Fulongchang, Shangnuluo, Baiji, Lengshuikeng, Lishan |  | Magmatic hydrothermal, Seafloor hydrothermal, Basin hydrothermal, Epithermal, Metamorphic | Mississippi Valley-type (MVT), Volcanic-hosted massive sulfide (VMS), Sedimentary Exhalative (SEDEX), Epithermal, Skarn | MVT zinc-lead, VMS zinc-lead, SEDEX zinc-lead, Epithermal zinc-lead, Skarn zinc-lead | Pb, Zn | Ag, Cu | Pb, Zn, Ag, Cu | Meng et al., 2024 |  | 2019-MOR-54 (slA) | 2019-MOR-54 (slA)-8 | [5 empty] | ore material |  |  | mineral separate | [5 empty] | mineralisation |  |  |  | sphalerite | [6 empty] | galena |  | LA-ICPMS |  |  |  |  | 5.095592 | [19 empty] | 2082.339131 | [5 empty] | 159.382736 | [5 empty] | 153.285309 | [9 empty] | 73376.89 |  | 0.254832 |  |  |  | 0.429323 | [7 empty] | 172.761683 | [13 empty] | 10552.47 | [15 empty] | 1.799618 | [17 empty] | 0.038409 | [9 empty] | 1.71462 | [32 empty] | 2024 | Meng, Y.-M., Huang, X.-W., Hu, R., Beaudoin, G., Zhou, M.-F., Meng, S. (2024). Deposit type discrimination based on trace elements in sphalerite. Ore Geology Reviews, 165, 105887. |  | CHN
| Freiberg kb, Liziping, Fulongchang, Shangnuluo, Baiji, Lengshuikeng, Lishan |  | Magmatic hydrothermal, Seafloor hydrothermal, Basin hydrothermal, Epithermal, Metamorphic | Mississippi Valley-type (MVT), Volcanic-hosted massive sulfide (VMS), Sedimentary Exhalative (SEDEX), Epithermal, Skarn | MVT zinc-lead, VMS zinc-lead, SEDEX zinc-lead, Epithermal zinc-lead, Skarn zinc-lead | Pb, Zn | Ag, Cu | Pb, Zn, Ag, Cu | Meng et al., 2024 |  | 2019-MOR-54 (slA) | 2019-MOR-54 (slA)-9 | [5 empty] | ore material |  |  | mineral separate | [5 empty] | mineralisation |  |  |  | sphalerite | [6 empty] | galena |  | LA-ICPMS |  |  |  |  | 6.341212 | [19 empty] | 2084.838747 | [5 empty] | 167.463497 | [5 empty] | 161.66207 | [9 empty] | 63576.87 |  | 0.250724 |  |  |  | 0.439347 | [7 empty] | 167.974968 | [13 empty] | 15568.78 | [15 empty] | 3.607854 | [17 empty] | 0.024963 | [9 empty] | 0.199576 | [32 empty] | 2024 | Meng, Y.-M., Huang, X.-W., Hu, R., Beaudoin, G., Zhou, M.-F., Meng, S. (2024). Deposit type discrimination based on trace elements in sphalerite. Ore Geology Reviews, 165, 105887. |  | CHN
| Freiberg kb, Liziping, Fulongchang, Shangnuluo, Baiji, Lengshuikeng, Lishan |  | Magmatic hydrothermal, Seafloor hydrothermal, Basin hydrothermal, Epithermal, Metamorphic | Mississippi Valley-type (MVT), Volcanic-hosted massive sulfide (VMS), Sedimentary Exhalative (SEDEX), Epithermal, Skarn | MVT zinc-lead, VMS zinc-lead, SEDEX zinc-lead, Epithermal zinc-lead, Skarn zinc-lead | Pb, Zn | Ag, Cu | Pb, Zn, Ag, Cu | Meng et al., 2024 |  | 2019-MOR-54 (slA) | 2019-MOR-54 (slA)-10 | [5 empty] | ore material |  |  | mineral separate | [5 empty] | mineralisation |  |  |  | sphalerite | [6 empty] | galena |  | LA-ICPMS |  |  |  |  | 5.167094 | [19 empty] | 2096.946403 | [5 empty] | 177.628734 | [5 empty] | 162.078556 | [9 empty] | 77229.65 |  | 0.253714 |  |  |  | 0.48716 | [7 empty] | 168.555516 | [13 empty] | 8920.87804 | [15 empty] | 0.091211 | [17 empty] | 0.012986 | [9 empty] | 2.219091 | [32 empty] | 2024 | Meng, Y.-M., Huang, X.-W., Hu, R., Beaudoin, G., Zhou, M.-F., Meng, S. (2024). Deposit type discrimination based on trace elements in sphalerite. Ore Geology Reviews, 165, 105887. |  | CHN
| Freiberg kb, Liziping, Fulongchang, Shangnuluo, Baiji, Lengshuikeng, Lishan |  | Magmatic hydrothermal, Seafloor hydrothermal, Basin hydrothermal, Epithermal, Metamorphic | Mississippi Valley-type (MVT), Volcanic-hosted massive sulfide (VMS), Sedimentary Exhalative (SEDEX), Epithermal, Skarn | MVT zinc-lead, VMS zinc-lead, SEDEX zinc-lead, Epithermal zinc-lead, Skarn zinc-lead | Pb, Zn | Ag, Cu | Pb, Zn, Ag, Cu | Meng et al., 2024 |  | 2019-MOR-54 (slA) | 2019-MOR-54 (slA)-11 | [5 empty] | ore material |  |  | mineral separate | [5 empty] | mineralisation |  |  |  | sphalerite | [6 empty] | galena |  | LA-ICPMS |  |  |  |  | 6.913179 | [19 empty] | 2111.858011 | [5 empty] | 172.148864 | [5 empty] | 173.138261 | [9 empty] | 74790.83 |  | 0.250139 |  |  |  | 0.395509 | [7 empty] | 170.704276 | [13 empty] | 9428.865917 | [15 empty] | 0.489532 | [17 empty] | 0.013179 | [9 empty] | 2.000048 | [32 empty] | 2024 | Meng, Y.-M., Huang, X.-W., Hu, R., Beaudoin, G., Zhou, M.-F., Meng, S. (2024). Deposit type discrimination based on trace elements in sphalerite. Ore Geology Reviews, 165, 105887. |  | CHN
| Freiberg kb, Liziping, Fulongchang, Shangnuluo, Baiji, Lengshuikeng, Lishan |  | Magmatic hydrothermal, Seafloor hydrothermal, Basin hydrothermal, Epithermal, Metamorphic | Mississippi Valley-type (MVT), Volcanic-hosted massive sulfide (VMS), Sedimentary Exhalative (SEDEX), Epithermal, Skarn | MVT zinc-lead, VMS zinc-lead, SEDEX zinc-lead, Epithermal zinc-lead, Skarn zinc-lead | Pb, Zn | Ag, Cu | Pb, Zn, Ag, Cu | Meng et al., 2024 |  | 2019-MOR-052-SP (slA) | 2019-MOR-052-SP (slA)-1 | [5 empty] | ore material |  |  | mineral separate | [5 empty] | mineralisation |  |  |  | sphalerite | [6 empty] | galena |  | LA-ICPMS |  |  |  |  | 3.064739 | [19 empty] | 1686.202237 | [5 empty] | 272.663874 | [5 empty] | 150.336838 | [9 empty] | 74806.49 |  | 0.113832 |  |  |  | 0.367417 | [7 empty] | 212.266075 | [13 empty] | 3295.629816 | [15 empty] | 0.94416 | [17 empty] | 0.016298 | [9 empty] | 0.174628 | [32 empty] | 2024 | Meng, Y.-M., Huang, X.-W., Hu, R., Beaudoin, G., Zhou, M.-F., Meng, S. (2024). Deposit type discrimination based on trace elements in sphalerite. Ore Geology Reviews, 165, 105887. |  | CHN
| Freiberg kb, Liziping, Fulongchang, Shangnuluo, Baiji, Lengshuikeng, Lishan |  | Magmatic hydrothermal, Seafloor hydrothermal, Basin hydrothermal, Epithermal, Metamorphic | Mississippi Valley-type (MVT), Volcanic-hosted massive sulfide (VMS), Sedimentary Exhalative (SEDEX), Epithermal, Skarn | MVT zinc-lead, VMS zinc-lead, SEDEX zinc-lead, Epithermal zinc-lead, Skarn zinc-lead | Pb, Zn | Ag, Cu | Pb, Zn, Ag, Cu | Meng et al., 2024 |  | 2019-MOR-052-SP (slA) | 2019-MOR-052-SP (slA)-2 | [5 empty] | ore material |  |  | mineral separate | [5 empty] | mineralisation |  |  |  | sphalerite | [6 empty] | galena |  | LA-ICPMS |  |  |  |  | 3.16016 | [19 empty] | 1699.385593 | [5 empty] | 261.724663 | [5 empty] | 148.127926 | [9 empty] | 73863.26 |  | 0.115502 |  |  |  | 0.452145 | [7 empty] | 208.991944 | [13 empty] | 3534.196575 | [15 empty] | 0.176676 | [17 empty] | 0.012939 | [9 empty] | 0.262171 | [32 empty] | 2024 | Meng, Y.-M., Huang, X.-W., Hu, R., Beaudoin, G., Zhou, M.-F., Meng, S. (2024). Deposit type discrimination based on trace elements in sphalerite. Ore Geology Reviews, 165, 105887. |  | CHN
| Freiberg kb, Liziping, Fulongchang, Shangnuluo, Baiji, Lengshuikeng, Lishan |  | Magmatic hydrothermal, Seafloor hydrothermal, Basin hydrothermal, Epithermal, Metamorphic | Mississippi Valley-type (MVT), Volcanic-hosted massive sulfide (VMS), Sedimentary Exhalative (SEDEX), Epithermal, Skarn | MVT zinc-lead, VMS zinc-lead, SEDEX zinc-lead, Epithermal zinc-lead, Skarn zinc-lead | Pb, Zn | Ag, Cu | Pb, Zn, Ag, Cu | Meng et al., 2024 |  | 2019-MOR-052-SP (slA) | 2019-MOR-052-SP (slA)-3 | [5 empty] | ore material |  |  | mineral separate | [5 empty] | mineralisation |  |  |  | sphalerite | [6 empty] | galena |  | LA-ICPMS |  |  |  |  | 3.65636 | [19 empty] | 1668.831393 | [5 empty] | 266.031107 | [5 empty] | 159.126556 | [9 empty] | 72789.54 |  | 0.115531 |  |  |  | 0.202769 | [7 empty] | 215.322092 | [13 empty] | 3765.410504 | [15 empty] | 2.238268 | [17 empty] | 0.013846 | [9 empty] | 0.189783 | [32 empty] | 2024 | Meng, Y.-M., Huang, X.-W., Hu, R., Beaudoin, G., Zhou, M.-F., Meng, S. (2024). Deposit type discrimination based on trace elements in sphalerite. Ore Geology Reviews, 165, 105887. |  | CHN
| Freiberg kb, Liziping, Fulongchang, Shangnuluo, Baiji, Lengshuikeng, Lishan |  | Magmatic hydrothermal, Seafloor hydrothermal, Basin hydrothermal, Epithermal, Metamorphic | Mississippi Valley-type (MVT), Volcanic-hosted massive sulfide (VMS), Sedimentary Exhalative (SEDEX), Epithermal, Skarn | MVT zinc-lead, VMS zinc-lead, SEDEX zinc-lead, Epithermal zinc-lead, Skarn zinc-lead | Pb, Zn | Ag, Cu | Pb, Zn, Ag, Cu | Meng et al., 2024 |  | 2019-MOR-052-SP (slA) | 2019-MOR-052-SP (slA)-4 | [5 empty] | ore material |  |  | mineral separate | [5 empty] | mineralisation |  |  |  | sphalerite | [6 empty] | galena |  | LA-ICPMS |  |  |  |  | 2.994625 | [19 empty] | 1723.098927 | [5 empty] | 262.246059 | [5 empty] | 156.118908 | [9 empty] | 72939.18 |  | 0.110052 |  |  |  | 0.179751 | [7 empty] | 216.266522 | [13 empty] | 3711.481807 | [15 empty] | 0.354317 | [17 empty] | 0.01424 | [9 empty] | 0.234951 | [32 empty] | 2024 | Meng, Y.-M., Huang, X.-W., Hu, R., Beaudoin, G., Zhou, M.-F., Meng, S. (2024). Deposit type discrimination based on trace elements in sphalerite. Ore Geology Reviews, 165, 105887. |  | CHN
| Freiberg kb, Liziping, Fulongchang, Shangnuluo, Baiji, Lengshuikeng, Lishan |  | Magmatic hydrothermal, Seafloor hydrothermal, Basin hydrothermal, Epithermal, Metamorphic | Mississippi Valley-type (MVT), Volcanic-hosted massive sulfide (VMS), Sedimentary Exhalative (SEDEX), Epithermal, Skarn | MVT zinc-lead, VMS zinc-lead, SEDEX zinc-lead, Epithermal zinc-lead, Skarn zinc-lead | Pb, Zn | Ag, Cu | Pb, Zn, Ag, Cu | Meng et al., 2024 |  | 2019-MOR-052-SP (slA) | 2019-MOR-052-SP (slA)-5 | [5 empty] | ore material |  |  | mineral separate | [5 empty] | mineralisation |  |  |  | sphalerite | [6 empty] | galena |  | LA-ICPMS |  |  |  |  | 2.878059 | [19 empty] | 1732.608444 | [5 empty] | 269.335275 | [5 empty] | 150.203069 | [9 empty] | 73676.88 |  | 0.089017 |  |  |  | 0.3409 | [7 empty] | 209.707463 | [13 empty] | 3654.924234 | [15 empty] | 0.189249 | [17 empty] | 0.015175 | [9 empty] | 0.22311 | [32 empty] | 2024 | Meng, Y.-M., Huang, X.-W., Hu, R., Beaudoin, G., Zhou, M.-F., Meng, S. (2024). Deposit type discrimination based on trace elements in sphalerite. Ore Geology Reviews, 165, 105887. |  | CHN
| Freiberg kb, Liziping, Fulongchang, Shangnuluo, Baiji, Lengshuikeng, Lishan |  | Magmatic hydrothermal, Seafloor hydrothermal, Basin hydrothermal, Epithermal, Metamorphic | Mississippi Valley-type (MVT), Volcanic-hosted massive sulfide (VMS), Sedimentary Exhalative (SEDEX), Epithermal, Skarn | MVT zinc-lead, VMS zinc-lead, SEDEX zinc-lead, Epithermal zinc-lead, Skarn zinc-lead | Pb, Zn | Ag, Cu | Pb, Zn, Ag, Cu | Meng et al., 2024 |  | 2019-MOR-052-SP (slA) | 2019-MOR-052-SP (slA)-6 | [5 empty] | ore material |  |  | mineral separate | [5 empty] | mineralisation |  |  |  | sphalerite | [6 empty] | galena |  | LA-ICPMS |  |  |  |  | 2.917043 | [19 empty] | 1703.069696 | [5 empty] | 263.16753 | [5 empty] | 191.539632 | [9 empty] | 72704.11 |  | 0.140238 |  |  |  | 0.372056 | [7 empty] | 210.521142 | [13 empty] | 4593.352026 | [15 empty] | 0.363437 | [17 empty] | 0.013508 | [9 empty] | 0.14671 | [32 empty] | 2024 | Meng, Y.-M., Huang, X.-W., Hu, R., Beaudoin, G., Zhou, M.-F., Meng, S. (2024). Deposit type discrimination based on trace elements in sphalerite. Ore Geology Reviews, 165, 105887. |  | CHN
| Freiberg kb, Liziping, Fulongchang, Shangnuluo, Baiji, Lengshuikeng, Lishan |  | Magmatic hydrothermal, Seafloor hydrothermal, Basin hydrothermal, Epithermal, Metamorphic | Mississippi Valley-type (MVT), Volcanic-hosted massive sulfide (VMS), Sedimentary Exhalative (SEDEX), Epithermal, Skarn | MVT zinc-lead, VMS zinc-lead, SEDEX zinc-lead, Epithermal zinc-lead, Skarn zinc-lead | Pb, Zn | Ag, Cu | Pb, Zn, Ag, Cu | Meng et al., 2024 |  | 2019-MOR-052-SP (slA) | 2019-MOR-052-SP (slA)-7 | [5 empty] | ore material |  |  | mineral separate | [5 empty] | mineralisation |  |  |  | sphalerite | [6 empty] | galena |  | LA-ICPMS |  |  |  |  | 2.857733 | [19 empty] | 1764.791704 | [5 empty] | 267.888847 | [5 empty] | 155.040782 | [9 empty] | 75380.56 |  | 0.129388 |  |  |  | 0.51268 | [7 empty] | 202.457746 | [13 empty] | 3140.672157 | [15 empty] | 0.260988 | [17 empty] | 0.013066 | [9 empty] | 0.260179 | [32 empty] | 2024 | Meng, Y.-M., Huang, X.-W., Hu, R., Beaudoin, G., Zhou, M.-F., Meng, S. (2024). Deposit type discrimination based on trace elements in sphalerite. Ore Geology Reviews, 165, 105887. |  | CHN
| Freiberg kb, Liziping, Fulongchang, Shangnuluo, Baiji, Lengshuikeng, Lishan |  | Magmatic hydrothermal, Seafloor hydrothermal, Basin hydrothermal, Epithermal, Metamorphic | Mississippi Valley-type (MVT), Volcanic-hosted massive sulfide (VMS), Sedimentary Exhalative (SEDEX), Epithermal, Skarn | MVT zinc-lead, VMS zinc-lead, SEDEX zinc-lead, Epithermal zinc-lead, Skarn zinc-lead | Pb, Zn | Ag, Cu | Pb, Zn, Ag, Cu | Meng et al., 2024 |  | 2019-MOR-052-SP (slA) | 2019-MOR-052-SP (slA)-8 | [5 empty] | ore material |  |  | mineral separate | [5 empty] | mineralisation |  |  |  | sphalerite | [6 empty] | galena |  | LA-ICPMS |  |  |  |  | 3.311155 | [19 empty] | 1738.262819 | [5 empty] | 286.540946 | [5 empty] | 156.033366 | [9 empty] | 72704.52 |  | 0.171598 |  |  |  | 0.477159 | [7 empty] | 203.546164 | [13 empty] | 4572.036311 | [15 empty] | 0.121243 | [17 empty] | 0.014654 | [9 empty] | 0.204593 | [32 empty] | 2024 | Meng, Y.-M., Huang, X.-W., Hu, R., Beaudoin, G., Zhou, M.-F., Meng, S. (2024). Deposit type discrimination based on trace elements in sphalerite. Ore Geology Reviews, 165, 105887. |  | CHN
| Freiberg kb, Liziping, Fulongchang, Shangnuluo, Baiji, Lengshuikeng, Lishan |  | Magmatic hydrothermal, Seafloor hydrothermal, Basin hydrothermal, Epithermal, Metamorphic | Mississippi Valley-type (MVT), Volcanic-hosted massive sulfide (VMS), Sedimentary Exhalative (SEDEX), Epithermal, Skarn | MVT zinc-lead, VMS zinc-lead, SEDEX zinc-lead, Epithermal zinc-lead, Skarn zinc-lead | Pb, Zn | Ag, Cu | Pb, Zn, Ag, Cu | Meng et al., 2024 |  | 2019-MOR-052-SP (slA) | 2019-MOR-052-SP (slA)-9 | [5 empty] | ore material |  |  | mineral separate | [5 empty] | mineralisation |  |  |  | sphalerite | [6 empty] | galena |  | LA-ICPMS |  |  |  |  | 5.167599 | [19 empty] | 1758.161713 | [5 empty] | 273.413206 | [5 empty] | 416.136714 | [9 empty] | 73336.53 |  | 0.151016 |  |  |  | 0.265293 | [7 empty] | 203.986863 | [13 empty] | 3488.550237 | [15 empty] | 4.444559 | [17 empty] | 0.015418 | [9 empty] | 0.152912 | [32 empty] | 2024 | Meng, Y.-M., Huang, X.-W., Hu, R., Beaudoin, G., Zhou, M.-F., Meng, S. (2024). Deposit type discrimination based on trace elements in sphalerite. Ore Geology Reviews, 165, 105887. |  | CHN
| Freiberg kb, Liziping, Fulongchang, Shangnuluo, Baiji, Lengshuikeng, Lishan |  | Magmatic hydrothermal, Seafloor hydrothermal, Basin hydrothermal, Epithermal, Metamorphic | Mississippi Valley-type (MVT), Volcanic-hosted massive sulfide (VMS), Sedimentary Exhalative (SEDEX), Epithermal, Skarn | MVT zinc-lead, VMS zinc-lead, SEDEX zinc-lead, Epithermal zinc-lead, Skarn zinc-lead | Pb, Zn | Ag, Cu | Pb, Zn, Ag, Cu | Meng et al., 2024 |  | 2019-MOR-052-SP (slA) | 2019-MOR-052-SP (slA)-10 | [5 empty] | ore material |  |  | mineral separate | [5 empty] | mineralisation |  |  |  | sphalerite | [6 empty] | galena |  | LA-ICPMS |  |  |  |  | 2.944316 | [19 empty] | 1759.539752 | [5 empty] | 283.574646 | [5 empty] | 145.703921 | [9 empty] | 73500.48008 |  | 0.180484 |  |  |  | 0.330914 | [7 empty] | 205.364957 | [13 empty] | 3753.477586 | [15 empty] | 0.39224 | [17 empty] | 0.013909 | [9 empty] | 0.206734 | [32 empty] | 2024 | Meng, Y.-M., Huang, X.-W., Hu, R., Beaudoin, G., Zhou, M.-F., Meng, S. (2024). Deposit type discrimination based on trace elements in sphalerite. Ore Geology Reviews, 165, 105887. |  | CHN
| Freiberg kb, Liziping, Fulongchang, Shangnuluo, Baiji, Lengshuikeng, Lishan |  | Magmatic hydrothermal, Seafloor hydrothermal, Basin hydrothermal, Epithermal, Metamorphic | Mississippi Valley-type (MVT), Volcanic-hosted massive sulfide (VMS), Sedimentary Exhalative (SEDEX), Epithermal, Skarn | MVT zinc-lead, VMS zinc-lead, SEDEX zinc-lead, Epithermal zinc-lead, Skarn zinc-lead | Pb, Zn | Ag, Cu | Pb, Zn, Ag, Cu | Meng et al., 2024 |  | 2019-MOR-052-SP (slA) | 2019-MOR-052-SP (slA)-11 | [5 empty] | ore material |  |  | mineral separate | [5 empty] | mineralisation |  |  |  | sphalerite | [6 empty] | galena |  | LA-ICPMS |  |  |  |  | 4.772895 | [19 empty] | 1774.285393 | [5 empty] | 279.342867 | [5 empty] | 277.245957 | [9 empty] | 73955.59819 |  | 0.142757 |  |  |  | 0.431618 | [7 empty] | 206.508738 | [13 empty] | 4209.368281 | [15 empty] | 4.915683 | [17 empty] | 0.015789 | [9 empty] | 0.194119 | [32 empty] | 2024 | Meng, Y.-M., Huang, X.-W., Hu, R., Beaudoin, G., Zhou, M.-F., Meng, S. (2024). Deposit type discrimination based on trace elements in sphalerite. Ore Geology Reviews, 165, 105887. |  | CHN
| Freiberg kb, Liziping, Fulongchang, Shangnuluo, Baiji, Lengshuikeng, Lishan |  | Magmatic hydrothermal, Seafloor hydrothermal, Basin hydrothermal, Epithermal, Metamorphic | Mississippi Valley-type (MVT), Volcanic-hosted massive sulfide (VMS), Sedimentary Exhalative (SEDEX), Epithermal, Skarn | MVT zinc-lead, VMS zinc-lead, SEDEX zinc-lead, Epithermal zinc-lead, Skarn zinc-lead | Pb, Zn | Ag, Cu | Pb, Zn, Ag, Cu | Meng et al., 2024 |  | 2019-MOR-052-SP (slA) | 2019-MOR-052-SP (slA)-12 | [5 empty] | ore material |  |  | mineral separate | [5 empty] | mineralisation |  |  |  | sphalerite | [6 empty] | galena |  | LA-ICPMS |  |  |  |  | 3.107163 | [19 empty] | 1766.724633 | [5 empty] | 274.089065 | [5 empty] | 158.625115 | [9 empty] | 75292.75 |  | 0.142456 |  |  |  | 0.391097 | [7 empty] | 205.035357 | [13 empty] | 3817.851307 | [15 empty] | 0.963889 | [17 empty] | 0.012618 | [9 empty] | 0.264186 | [32 empty] | 2024 | Meng, Y.-M., Huang, X.-W., Hu, R., Beaudoin, G., Zhou, M.-F., Meng, S. (2024). Deposit type discrimination based on trace elements in sphalerite. Ore Geology Reviews, 165, 105887. |  | CHN
| Freiberg kb, Liziping, Fulongchang, Shangnuluo, Baiji, Lengshuikeng, Lishan |  | Magmatic hydrothermal, Seafloor hydrothermal, Basin hydrothermal, Epithermal, Metamorphic | Mississippi Valley-type (MVT), Volcanic-hosted massive sulfide (VMS), Sedimentary Exhalative (SEDEX), Epithermal, Skarn | MVT zinc-lead, VMS zinc-lead, SEDEX zinc-lead, Epithermal zinc-lead, Skarn zinc-lead | Pb, Zn | Ag, Cu | Pb, Zn, Ag, Cu | Meng et al., 2024 |  | 2019-MOR-052-SP (slA) | 2019-MOR-052-SP (slA)-13 | [5 empty] | ore material |  |  | mineral separate | [5 empty] | mineralisation |  |  |  | sphalerite | [6 empty] | galena |  | LA-ICPMS |  |  |  |  | 3.091105 | [19 empty] | 1774.291162 | [5 empty] | 275.418484 | [5 empty] | 155.151633 | [9 empty] | 74889.65 |  | 0.153199 |  |  |  | 0.47251 | [7 empty] | 203.632017 | [13 empty] | 3700.396891 | [15 empty] | 0.544671 | [17 empty] | 0.013638 | [9 empty] | 0.15756 | [32 empty] | 2024 | Meng, Y.-M., Huang, X.-W., Hu, R., Beaudoin, G., Zhou, M.-F., Meng, S. (2024). Deposit type discrimination based on trace elements in sphalerite. Ore Geology Reviews, 165, 105887. |  | CHN
| Freiberg kb, Liziping, Fulongchang, Shangnuluo, Baiji, Lengshuikeng, Lishan |  | Magmatic hydrothermal, Seafloor hydrothermal, Basin hydrothermal, Epithermal, Metamorphic | Mississippi Valley-type (MVT), Volcanic-hosted massive sulfide (VMS), Sedimentary Exhalative (SEDEX), Epithermal, Skarn | MVT zinc-lead, VMS zinc-lead, SEDEX zinc-lead, Epithermal zinc-lead, Skarn zinc-lead | Pb, Zn | Ag, Cu | Pb, Zn, Ag, Cu | Meng et al., 2024 |  | 2019-MOR-052-SP (slA) | 2019-MOR-052-SP (slA)-14 | [5 empty] | ore material |  |  | mineral separate | [5 empty] | mineralisation |  |  |  | sphalerite | [6 empty] | galena |  | LA-ICPMS |  |  |  |  | 2.983184 | [19 empty] | 1810.451297 | [5 empty] | 279.980929 | [5 empty] | 157.18539 | [9 empty] | 75812.29 |  | 0.191252 |  |  |  | 0.176852 | [7 empty] | 210.168516 | [13 empty] | 4609.312521 | [15 empty] | 0.13901 | [17 empty] | 0.014516 | [9 empty] | 0.213092 | [32 empty] | 2024 | Meng, Y.-M., Huang, X.-W., Hu, R., Beaudoin, G., Zhou, M.-F., Meng, S. (2024). Deposit type discrimination based on trace elements in sphalerite. Ore Geology Reviews, 165, 105887. |  | CHN
| Freiberg kb, Liziping, Fulongchang, Shangnuluo, Baiji, Lengshuikeng, Lishan |  | Magmatic hydrothermal, Seafloor hydrothermal, Basin hydrothermal, Epithermal, Metamorphic | Mississippi Valley-type (MVT), Volcanic-hosted massive sulfide (VMS), Sedimentary Exhalative (SEDEX), Epithermal, Skarn | MVT zinc-lead, VMS zinc-lead, SEDEX zinc-lead, Epithermal zinc-lead, Skarn zinc-lead | Pb, Zn | Ag, Cu | Pb, Zn, Ag, Cu | Meng et al., 2024 |  | 2019-MOR-052-SP (slA) | 2019-MOR-052-SP (slA)-15 | [5 empty] | ore material |  |  | mineral separate | [5 empty] | mineralisation |  |  |  | sphalerite | [6 empty] | galena |  | LA-ICPMS |  |  |  |  | 2.544579 | [19 empty] | 1782.498421 | [5 empty] | 273.277051 | [5 empty] | 156.156834 | [9 empty] | 74564.14 |  | 0.178519 |  |  |  | 0.565499 | [7 empty] | 203.91106 | [13 empty] | 4602.53223 | [15 empty] | 0.349253 | [17 empty] | 0.014658 | [9 empty] | 0.176317 | [32 empty] | 2024 | Meng, Y.-M., Huang, X.-W., Hu, R., Beaudoin, G., Zhou, M.-F., Meng, S. (2024). Deposit type discrimination based on trace elements in sphalerite. Ore Geology Reviews, 165, 105887. |  | CHN
| Freiberg kb, Liziping, Fulongchang, Shangnuluo, Baiji, Lengshuikeng, Lishan |  | Magmatic hydrothermal, Seafloor hydrothermal, Basin hydrothermal, Epithermal, Metamorphic | Mississippi Valley-type (MVT), Volcanic-hosted massive sulfide (VMS), Sedimentary Exhalative (SEDEX), Epithermal, Skarn | MVT zinc-lead, VMS zinc-lead, SEDEX zinc-lead, Epithermal zinc-lead, Skarn zinc-lead | Pb, Zn | Ag, Cu | Pb, Zn, Ag, Cu | Meng et al., 2024 |  | 2019-MOR-052-SP (slA) | 2019-MOR-052-SP (slA)-16 | [5 empty] | ore material |  |  | mineral separate | [5 empty] | mineralisation |  |  |  | sphalerite | [6 empty] | galena |  | LA-ICPMS |  |  |  |  | 2.929896 | [19 empty] | 1744.884171 | [5 empty] | 279.090029 | [5 empty] | 150.913268 | [9 empty] | 73589.15897 |  | 0.222731 |  |  |  | 0.388978 | [7 empty] | 206.963612 | [13 empty] | 4286.197192 | [15 empty] | 1.018408 | [17 empty] | 0.289354 | [9 empty] | 0.96254 | [32 empty] | 2024 | Meng, Y.-M., Huang, X.-W., Hu, R., Beaudoin, G., Zhou, M.-F., Meng, S. (2024). Deposit type discrimination based on trace elements in sphalerite. Ore Geology Reviews, 165, 105887. |  | CHN
| Freiberg kb, Liziping, Fulongchang, Shangnuluo, Baiji, Lengshuikeng, Lishan |  | Magmatic hydrothermal, Seafloor hydrothermal, Basin hydrothermal, Epithermal, Metamorphic | Mississippi Valley-type (MVT), Volcanic-hosted massive sulfide (VMS), Sedimentary Exhalative (SEDEX), Epithermal, Skarn | MVT zinc-lead, VMS zinc-lead, SEDEX zinc-lead, Epithermal zinc-lead, Skarn zinc-lead | Pb, Zn | Ag, Cu | Pb, Zn, Ag, Cu | Meng et al., 2024 |  | 2019-MOR-052-SP (slA) | 2019-MOR-052-SP (slA)-17 | [5 empty] | ore material |  |  | mineral separate | [5 empty] | mineralisation |  |  |  | sphalerite | [6 empty] | galena |  | LA-ICPMS |  |  |  |  | 2.728144 | [19 empty] | 1782.988195 | [5 empty] | 286.307566 | [5 empty] | 163.255689 | [9 empty] | 75961.89 |  | 0.208709 |  |  |  | 0.208366 | [7 empty] | 207.168077 | [13 empty] | 4766.702855 | [15 empty] | 0.15248 | [17 empty] | 0.014821 | [9 empty] | 0.21872 | [32 empty] | 2024 | Meng, Y.-M., Huang, X.-W., Hu, R., Beaudoin, G., Zhou, M.-F., Meng, S. (2024). Deposit type discrimination based on trace elements in sphalerite. Ore Geology Reviews, 165, 105887. |  | CHN
| Freiberg kb, Liziping, Fulongchang, Shangnuluo, Baiji, Lengshuikeng, Lishan |  | Magmatic hydrothermal, Seafloor hydrothermal, Basin hydrothermal, Epithermal, Metamorphic | Mississippi Valley-type (MVT), Volcanic-hosted massive sulfide (VMS), Sedimentary Exhalative (SEDEX), Epithermal, Skarn | MVT zinc-lead, VMS zinc-lead, SEDEX zinc-lead, Epithermal zinc-lead, Skarn zinc-lead | Pb, Zn | Ag, Cu | Pb, Zn, Ag, Cu | Meng et al., 2024 |  | 2019-MOR-052-SP (slA) | 2019-MOR-052-SP (slA)-18 | [5 empty] | ore material |  |  | mineral separate | [5 empty] | mineralisation |  |  |  | sphalerite | [6 empty] | galena |  | LA-ICPMS |  |  |  |  | 4.242597 | [19 empty] | 1845.98219 | [5 empty] | 277.095698 | [5 empty] | 215.428595 | [9 empty] | 72111.46 |  | 0.13377 |  |  |  | 0.521515 | [7 empty] | 210.208773 | [13 empty] | 6319.784326 | [15 empty] | 4.581803 | [17 empty] | 0.014505 | [9 empty] | 0.162183 | [32 empty] | 2024 | Meng, Y.-M., Huang, X.-W., Hu, R., Beaudoin, G., Zhou, M.-F., Meng, S. (2024). Deposit type discrimination based on trace elements in sphalerite. Ore Geology Reviews, 165, 105887. |  | CHN
| Freiberg kb, Liziping, Fulongchang, Shangnuluo, Baiji, Lengshuikeng, Lishan |  | Magmatic hydrothermal, Seafloor hydrothermal, Basin hydrothermal, Epithermal, Metamorphic | Mississippi Valley-type (MVT), Volcanic-hosted massive sulfide (VMS), Sedimentary Exhalative (SEDEX), Epithermal, Skarn | MVT zinc-lead, VMS zinc-lead, SEDEX zinc-lead, Epithermal zinc-lead, Skarn zinc-lead | Pb, Zn | Ag, Cu | Pb, Zn, Ag, Cu | Meng et al., 2024 |  | 2019-MOR-052-SP (slA) | 2019-MOR-052-SP (slA)-19 | [5 empty] | ore material |  |  | mineral separate | [5 empty] | mineralisation |  |  |  | sphalerite | [6 empty] | galena |  | LA-ICPMS |  |  |  |  | 2.830703 | [19 empty] | 1765.576141 | [5 empty] | 282.782417 | [5 empty] | 159.835054 | [9 empty] | 74420.34 |  | 0.210401 |  |  |  | 0.242109 | [7 empty] | 207.202108 | [13 empty] | 4357.33839 | [15 empty] | 0.128243 | [17 empty] | 0.013622 | [9 empty] | 0.250984 | [32 empty] | 2024 | Meng, Y.-M., Huang, X.-W., Hu, R., Beaudoin, G., Zhou, M.-F., Meng, S. (2024). Deposit type discrimination based on trace elements in sphalerite. Ore Geology Reviews, 165, 105887. |  | CHN
| Freiberg kb, Liziping, Fulongchang, Shangnuluo, Baiji, Lengshuikeng, Lishan |  | Magmatic hydrothermal, Seafloor hydrothermal, Basin hydrothermal, Epithermal, Metamorphic | Mississippi Valley-type (MVT), Volcanic-hosted massive sulfide (VMS), Sedimentary Exhalative (SEDEX), Epithermal, Skarn | MVT zinc-lead, VMS zinc-lead, SEDEX zinc-lead, Epithermal zinc-lead, Skarn zinc-lead | Pb, Zn | Ag, Cu | Pb, Zn, Ag, Cu | Meng et al., 2024 |  | 2019-MOR-052-SP (slA) | 2019-MOR-052-SP (slA)-20 | [5 empty] | ore material |  |  | mineral separate | [5 empty] | mineralisation |  |  |  | sphalerite | [6 empty] | galena |  | LA-ICPMS |  |  |  |  | 2.954319 | [19 empty] | 1806.177867 | [5 empty] | 281.079363 | [5 empty] | 163.411583 | [9 empty] | 75706.49 |  | 0.169884 |  |  |  | 0.341654 | [7 empty] | 208.417518 | [13 empty] | 4105.784575 | [15 empty] | 0.153045 | [17 empty] | 0.012819 | [9 empty] | 0.22823 | [32 empty] | 2024 | Meng, Y.-M., Huang, X.-W., Hu, R., Beaudoin, G., Zhou, M.-F., Meng, S. (2024). Deposit type discrimination based on trace elements in sphalerite. Ore Geology Reviews, 165, 105887. |  | CHN
| Freiberg kb, Liziping, Fulongchang, Shangnuluo, Baiji, Lengshuikeng, Lishan |  | Magmatic hydrothermal, Seafloor hydrothermal, Basin hydrothermal, Epithermal, Metamorphic | Mississippi Valley-type (MVT), Volcanic-hosted massive sulfide (VMS), Sedimentary Exhalative (SEDEX), Epithermal, Skarn | MVT zinc-lead, VMS zinc-lead, SEDEX zinc-lead, Epithermal zinc-lead, Skarn zinc-lead | Pb, Zn | Ag, Cu | Pb, Zn, Ag, Cu | Meng et al., 2024 |  | 2019-MOR-052-SP (slA) | 2019-MOR-052-SP (slA)-21 | [5 empty] | ore material |  |  | mineral separate | [5 empty] | mineralisation |  |  |  | sphalerite | [6 empty] | galena |  | LA-ICPMS |  |  |  |  | 2.470039 | [19 empty] | 1799.865274 | [5 empty] | 292.235331 | [5 empty] | 224.102196 | [9 empty] | 75592.19 |  | 0.173255 |  |  |  | 0.335241 | [7 empty] | 208.172736 | [13 empty] | 4697.235956 | [15 empty] | 0.683122 | [17 empty] | 0.01475 | [9 empty] | 0.176347 | [32 empty] | 2024 | Meng, Y.-M., Huang, X.-W., Hu, R., Beaudoin, G., Zhou, M.-F., Meng, S. (2024). Deposit type discrimination based on trace elements in sphalerite. Ore Geology Reviews, 165, 105887. |  | CHN
| Freiberg kb, Liziping, Fulongchang, Shangnuluo, Baiji, Lengshuikeng, Lishan |  | Magmatic hydrothermal, Seafloor hydrothermal, Basin hydrothermal, Epithermal, Metamorphic | Mississippi Valley-type (MVT), Volcanic-hosted massive sulfide (VMS), Sedimentary Exhalative (SEDEX), Epithermal, Skarn | MVT zinc-lead, VMS zinc-lead, SEDEX zinc-lead, Epithermal zinc-lead, Skarn zinc-lead | Pb, Zn | Ag, Cu | Pb, Zn, Ag, Cu | Meng et al., 2024 |  | 2019-MOR-052-SP (slA) | 2019-MOR-052-SP (slA)-22 | [5 empty] | ore material |  |  | mineral separate | [5 empty] | mineralisation |  |  |  | sphalerite | [6 empty] | galena |  | LA-ICPMS |  |  |  |  | 2.6645 | [19 empty] | 1827.957734 | [5 empty] | 292.272234 | [5 empty] | 162.09331 | [9 empty] | 77336.45 |  | 0.188935 |  |  |  | 0.328602 | [7 empty] | 213.257111 | [13 empty] | 4497.174313 | [15 empty] | 0.194303 | [17 empty] | 0.014557 | [9 empty] | 0.26251 | [32 empty] | 2024 | Meng, Y.-M., Huang, X.-W., Hu, R., Beaudoin, G., Zhou, M.-F., Meng, S. (2024). Deposit type discrimination based on trace elements in sphalerite. Ore Geology Reviews, 165, 105887. |  | CHN
| Freiberg kb, Liziping, Fulongchang, Shangnuluo, Baiji, Lengshuikeng, Lishan |  | Magmatic hydrothermal, Seafloor hydrothermal, Basin hydrothermal, Epithermal, Metamorphic | Mississippi Valley-type (MVT), Volcanic-hosted massive sulfide (VMS), Sedimentary Exhalative (SEDEX), Epithermal, Skarn | MVT zinc-lead, VMS zinc-lead, SEDEX zinc-lead, Epithermal zinc-lead, Skarn zinc-lead | Pb, Zn | Ag, Cu | Pb, Zn, Ag, Cu | Meng et al., 2024 |  | 2019-MOR-052-SP (slA) | 2019-MOR-052-SP (slA)-23 | [5 empty] | ore material |  |  | mineral separate | [5 empty] | mineralisation |  |  |  | sphalerite | [6 empty] | galena |  | LA-ICPMS |  |  |  |  | 2.744073 | [19 empty] | 1806.379603 | [5 empty] | 289.228309 | [5 empty] | 166.987371 | [9 empty] | 76612.9 |  | 0.154716 |  |  |  | 0.2974 | [7 empty] | 208.820655 | [13 empty] | 4713.309216 | [15 empty] | 0.411468 | [17 empty] | 0.028853 | [9 empty] | 0.189712 | [32 empty] | 2024 | Meng, Y.-M., Huang, X.-W., Hu, R., Beaudoin, G., Zhou, M.-F., Meng, S. (2024). Deposit type discrimination based on trace elements in sphalerite. Ore Geology Reviews, 165, 105887. |  | CHN
| Freiberg kb, Liziping, Fulongchang, Shangnuluo, Baiji, Lengshuikeng, Lishan |  | Magmatic hydrothermal, Seafloor hydrothermal, Basin hydrothermal, Epithermal, Metamorphic | Mississippi Valley-type (MVT), Volcanic-hosted massive sulfide (VMS), Sedimentary Exhalative (SEDEX), Epithermal, Skarn | MVT zinc-lead, VMS zinc-lead, SEDEX zinc-lead, Epithermal zinc-lead, Skarn zinc-lead | Pb, Zn | Ag, Cu | Pb, Zn, Ag, Cu | Meng et al., 2024 |  | 2019-MOR-052-SP (slA) | 2019-MOR-052-SP (slA)-24 | [5 empty] | ore material |  |  | mineral separate | [5 empty] | mineralisation |  |  |  | sphalerite | [6 empty] | galena |  | LA-ICPMS |  |  |  |  | 8.824372 | [19 empty] | 1780.017197 | [5 empty] | 279.921161 | [5 empty] | 196.94357 | [9 empty] | 74382.5 |  | 0.103883 |  |  |  | 0.417121 | [7 empty] | 217.164285 | [13 empty] | 4103.880132 | [15 empty] | 11.915796 | [17 empty] | 0.014142 | [9 empty] | 0.193316 | [32 empty] | 2024 | Meng, Y.-M., Huang, X.-W., Hu, R., Beaudoin, G., Zhou, M.-F., Meng, S. (2024). Deposit type discrimination based on trace elements in sphalerite. Ore Geology Reviews, 165, 105887. |  | CHN
| Freiberg kb, Liziping, Fulongchang, Shangnuluo, Baiji, Lengshuikeng, Lishan |  | Magmatic hydrothermal, Seafloor hydrothermal, Basin hydrothermal, Epithermal, Metamorphic | Mississippi Valley-type (MVT), Volcanic-hosted massive sulfide (VMS), Sedimentary Exhalative (SEDEX), Epithermal, Skarn | MVT zinc-lead, VMS zinc-lead, SEDEX zinc-lead, Epithermal zinc-lead, Skarn zinc-lead | Pb, Zn | Ag, Cu | Pb, Zn, Ag, Cu | Meng et al., 2024 |  | 2019-MOR-034-SP (slC1) | 2019-MOR-034-SP (slC1)-1 | [5 empty] | ore material |  |  | mineral separate | [5 empty] | mineralisation |  |  |  | sphalerite | [6 empty] | galena |  | LA-ICPMS |  |  |  |  | 11.497664 | [19 empty] | 4510.22557 | [5 empty] | 0.400885 | [5 empty] | 190.886544 | [9 empty] | 24370.98 |  | 37.2074 |  |  |  | 0.406641 | [7 empty] | 0.548565 | [13 empty] | 2507.304074 | [15 empty] | 3.299013 | [17 empty] | 0.446342 | [9 empty] | 158.48561 | [32 empty] | 2024 | Meng, Y.-M., Huang, X.-W., Hu, R., Beaudoin, G., Zhou, M.-F., Meng, S. (2024). Deposit type discrimination based on trace elements in sphalerite. Ore Geology Reviews, 165, 105887. |  | CHN
| Freiberg kb, Liziping, Fulongchang, Shangnuluo, Baiji, Lengshuikeng, Lishan |  | Magmatic hydrothermal, Seafloor hydrothermal, Basin hydrothermal, Epithermal, Metamorphic | Mississippi Valley-type (MVT), Volcanic-hosted massive sulfide (VMS), Sedimentary Exhalative (SEDEX), Epithermal, Skarn | MVT zinc-lead, VMS zinc-lead, SEDEX zinc-lead, Epithermal zinc-lead, Skarn zinc-lead | Pb, Zn | Ag, Cu | Pb, Zn, Ag, Cu | Meng et al., 2024 |  | 2019-MOR-034-SP (slC1) | 2019-MOR-034-SP (slC1)-2 | [5 empty] | ore material |  |  | mineral separate | [5 empty] | mineralisation |  |  |  | sphalerite | [6 empty] | galena |  | LA-ICPMS |  |  |  |  | 9.455264 | [19 empty] | 4934.214159 | [5 empty] | 1.703752 | [5 empty] | 78.482039 | [9 empty] | 20602.44 |  | 21.9788 |  |  |  | 0.242738 | [7 empty] | 0.347673 | [13 empty] | 2766.664862 | [15 empty] | 0.041621 | [17 empty] | 0.01477 | [9 empty] | 58.502172 | [32 empty] | 2024 | Meng, Y.-M., Huang, X.-W., Hu, R., Beaudoin, G., Zhou, M.-F., Meng, S. (2024). Deposit type discrimination based on trace elements in sphalerite. Ore Geology Reviews, 165, 105887. |  | CHN
| Freiberg kb, Liziping, Fulongchang, Shangnuluo, Baiji, Lengshuikeng, Lishan |  | Magmatic hydrothermal, Seafloor hydrothermal, Basin hydrothermal, Epithermal, Metamorphic | Mississippi Valley-type (MVT), Volcanic-hosted massive sulfide (VMS), Sedimentary Exhalative (SEDEX), Epithermal, Skarn | MVT zinc-lead, VMS zinc-lead, SEDEX zinc-lead, Epithermal zinc-lead, Skarn zinc-lead | Pb, Zn | Ag, Cu | Pb, Zn, Ag, Cu | Meng et al., 2024 |  | 2019-MOR-034-SP (slC1) | 2019-MOR-034-SP (slC1)-3 | [5 empty] | ore material |  |  | mineral separate | [5 empty] | mineralisation |  |  |  | sphalerite | [6 empty] | galena |  | LA-ICPMS |  |  |  |  | 9.908732 | [19 empty] | 4923.546372 | [5 empty] | 1.908652 | [5 empty] | 59.461102 | [9 empty] | 20813.89 |  | 35.024761 |  |  |  | 0.16265 | [7 empty] | 0.181584 | [13 empty] | 1145.443346 | [15 empty] | 0.600461 | [17 empty] | 0.243974 | [9 empty] | 27.449318 | [32 empty] | 2024 | Meng, Y.-M., Huang, X.-W., Hu, R., Beaudoin, G., Zhou, M.-F., Meng, S. (2024). Deposit type discrimination based on trace elements in sphalerite. Ore Geology Reviews, 165, 105887. |  | CHN
| Freiberg kb, Liziping, Fulongchang, Shangnuluo, Baiji, Lengshuikeng, Lishan |  | Magmatic hydrothermal, Seafloor hydrothermal, Basin hydrothermal, Epithermal, Metamorphic | Mississippi Valley-type (MVT), Volcanic-hosted massive sulfide (VMS), Sedimentary Exhalative (SEDEX), Epithermal, Skarn | MVT zinc-lead, VMS zinc-lead, SEDEX zinc-lead, Epithermal zinc-lead, Skarn zinc-lead | Pb, Zn | Ag, Cu | Pb, Zn, Ag, Cu | Meng et al., 2024 |  | 2019-MOR-034-SP (slC1) | 2019-MOR-034-SP (slC1)-4 | [5 empty] | ore material |  |  | mineral separate | [5 empty] | mineralisation |  |  |  | sphalerite | [6 empty] | galena |  | LA-ICPMS |  |  |  |  | 10.469932 | [19 empty] | 4956.662792 | [5 empty] | 0.908593 | [5 empty] | 114.653049 | [9 empty] | 21408.63 |  | 52.570779 |  |  |  | 0.322068 | [7 empty] | 0.356209 | [13 empty] | 1428.807176 | [15 empty] | 0.023922 | [17 empty] | 0.014554 | [9 empty] | 68.859349 | [32 empty] | 2024 | Meng, Y.-M., Huang, X.-W., Hu, R., Beaudoin, G., Zhou, M.-F., Meng, S. (2024). Deposit type discrimination based on trace elements in sphalerite. Ore Geology Reviews, 165, 105887. |  | CHN
| Freiberg kb, Liziping, Fulongchang, Shangnuluo, Baiji, Lengshuikeng, Lishan |  | Magmatic hydrothermal, Seafloor hydrothermal, Basin hydrothermal, Epithermal, Metamorphic | Mississippi Valley-type (MVT), Volcanic-hosted massive sulfide (VMS), Sedimentary Exhalative (SEDEX), Epithermal, Skarn | MVT zinc-lead, VMS zinc-lead, SEDEX zinc-lead, Epithermal zinc-lead, Skarn zinc-lead | Pb, Zn | Ag, Cu | Pb, Zn, Ag, Cu | Meng et al., 2024 |  | 2019-MOR-034-SP (slC1) | 2019-MOR-034-SP (slC1)-5 | [5 empty] | ore material |  |  | mineral separate | [5 empty] | mineralisation |  |  |  | sphalerite | [6 empty] | galena |  | LA-ICPMS |  |  |  |  | 7.011804 | [19 empty] | 5223.552355 | [5 empty] | 1.942093 | [5 empty] | 64.26795 | [9 empty] | 20173.34 |  | 26.517107 |  |  |  | 0.181864 | [7 empty] | 0.278415 | [13 empty] | 1014.72692 | [15 empty] | 0.049442 | [17 empty] | 0.014607 | [9 empty] | 41.981434 | [32 empty] | 2024 | Meng, Y.-M., Huang, X.-W., Hu, R., Beaudoin, G., Zhou, M.-F., Meng, S. (2024). Deposit type discrimination based on trace elements in sphalerite. Ore Geology Reviews, 165, 105887. |  | CHN
| Freiberg kb, Liziping, Fulongchang, Shangnuluo, Baiji, Lengshuikeng, Lishan |  | Magmatic hydrothermal, Seafloor hydrothermal, Basin hydrothermal, Epithermal, Metamorphic | Mississippi Valley-type (MVT), Volcanic-hosted massive sulfide (VMS), Sedimentary Exhalative (SEDEX), Epithermal, Skarn | MVT zinc-lead, VMS zinc-lead, SEDEX zinc-lead, Epithermal zinc-lead, Skarn zinc-lead | Pb, Zn | Ag, Cu | Pb, Zn, Ag, Cu | Meng et al., 2024 |  | 2019-MOR-034-SP (slC1) | 2019-MOR-034-SP (slC1)-6 | [5 empty] | ore material |  |  | mineral separate | [5 empty] | mineralisation |  |  |  | sphalerite | [6 empty] | galena |  | LA-ICPMS |  |  |  |  | 5.450331 | [19 empty] | 4937.122997 | [5 empty] | 0.611382 | [5 empty] | 79.079259 | [9 empty] | 22917.19 |  | 26.021857 |  |  |  | 0.354639 | [7 empty] | 0.956418 | [13 empty] | 1775.337405 | [15 empty] | 0.242954 | [17 empty] | 0.039747 | [9 empty] | 60.309183 | [32 empty] | 2024 | Meng, Y.-M., Huang, X.-W., Hu, R., Beaudoin, G., Zhou, M.-F., Meng, S. (2024). Deposit type discrimination based on trace elements in sphalerite. Ore Geology Reviews, 165, 105887. |  | CHN
| Freiberg kb, Liziping, Fulongchang, Shangnuluo, Baiji, Lengshuikeng, Lishan |  | Magmatic hydrothermal, Seafloor hydrothermal, Basin hydrothermal, Epithermal, Metamorphic | Mississippi Valley-type (MVT), Volcanic-hosted massive sulfide (VMS), Sedimentary Exhalative (SEDEX), Epithermal, Skarn | MVT zinc-lead, VMS zinc-lead, SEDEX zinc-lead, Epithermal zinc-lead, Skarn zinc-lead | Pb, Zn | Ag, Cu | Pb, Zn, Ag, Cu | Meng et al., 2024 |  | 2019-MOR-034-SP (slC1) | 2019-MOR-034-SP (slC1)-7 | [5 empty] | ore material |  |  | mineral separate | [5 empty] | mineralisation |  |  |  | sphalerite | [6 empty] | galena |  | LA-ICPMS |  |  |  |  | 7.643399 | [19 empty] | 5525.192496 | [5 empty] | 0.929903 | [5 empty] | 229.387957 | [9 empty] | 30928.13 |  | 27.825803 |  |  |  | 0.319105 | [7 empty] | 0.377047 | [13 empty] | 1580.440032 | [15 empty] | 0.00753 | [17 empty] | 0.014266 | [9 empty] | 216.571313 | [32 empty] | 2024 | Meng, Y.-M., Huang, X.-W., Hu, R., Beaudoin, G., Zhou, M.-F., Meng, S. (2024). Deposit type discrimination based on trace elements in sphalerite. Ore Geology Reviews, 165, 105887. |  | CHN
| Freiberg kb, Liziping, Fulongchang, Shangnuluo, Baiji, Lengshuikeng, Lishan |  | Magmatic hydrothermal, Seafloor hydrothermal, Basin hydrothermal, Epithermal, Metamorphic | Mississippi Valley-type (MVT), Volcanic-hosted massive sulfide (VMS), Sedimentary Exhalative (SEDEX), Epithermal, Skarn | MVT zinc-lead, VMS zinc-lead, SEDEX zinc-lead, Epithermal zinc-lead, Skarn zinc-lead | Pb, Zn | Ag, Cu | Pb, Zn, Ag, Cu | Meng et al., 2024 |  | 2019-MOR-034-SP (slC1) | 2019-MOR-034-SP (slC1)-8 | [5 empty] | ore material |  |  | mineral separate | [5 empty] | mineralisation |  |  |  | sphalerite | [6 empty] | galena |  | LA-ICPMS |  |  |  |  | 41.766719 | [19 empty] | 4866.548147 | [5 empty] | 0.369205 | [5 empty] | 2285.284328 | [9 empty] | 9837.887107 |  | 13.780405 |  |  |  | 0.092472 | [7 empty] | 25.190522 | [13 empty] | 10225.43 | [15 empty] | 1.006628 | [17 empty] | 1.302416 | [9 empty] | 85.366146 | [32 empty] | 2024 | Meng, Y.-M., Huang, X.-W., Hu, R., Beaudoin, G., Zhou, M.-F., Meng, S. (2024). Deposit type discrimination based on trace elements in sphalerite. Ore Geology Reviews, 165, 105887. |  | CHN
| Freiberg kb, Liziping, Fulongchang, Shangnuluo, Baiji, Lengshuikeng, Lishan |  | Magmatic hydrothermal, Seafloor hydrothermal, Basin hydrothermal, Epithermal, Metamorphic | Mississippi Valley-type (MVT), Volcanic-hosted massive sulfide (VMS), Sedimentary Exhalative (SEDEX), Epithermal, Skarn | MVT zinc-lead, VMS zinc-lead, SEDEX zinc-lead, Epithermal zinc-lead, Skarn zinc-lead | Pb, Zn | Ag, Cu | Pb, Zn, Ag, Cu | Meng et al., 2024 |  | 2019-MOR-026-SP (slC1) | 2019-MOR-026-SP (slC1)-1 | [5 empty] | ore material |  |  | mineral separate | [5 empty] | mineralisation |  |  |  | sphalerite | [6 empty] | galena |  | LA-ICPMS |  |  |  |  | 12.530249 | [19 empty] | 4388.907605 | [5 empty] | 0.086606 | [5 empty] | 1021.202964 | [9 empty] | 16385.63 |  | 81.56565 |  |  |  | 1.606917 | [7 empty] | 1.084979 | [13 empty] | 3366.230945 | [15 empty] | 0.165814 | [17 empty] | 0.460281 | [9 empty] | 840.048454 | [32 empty] | 2024 | Meng, Y.-M., Huang, X.-W., Hu, R., Beaudoin, G., Zhou, M.-F., Meng, S. (2024). Deposit type discrimination based on trace elements in sphalerite. Ore Geology Reviews, 165, 105887. |  | CHN
| Freiberg kb, Liziping, Fulongchang, Shangnuluo, Baiji, Lengshuikeng, Lishan |  | Magmatic hydrothermal, Seafloor hydrothermal, Basin hydrothermal, Epithermal, Metamorphic | Mississippi Valley-type (MVT), Volcanic-hosted massive sulfide (VMS), Sedimentary Exhalative (SEDEX), Epithermal, Skarn | MVT zinc-lead, VMS zinc-lead, SEDEX zinc-lead, Epithermal zinc-lead, Skarn zinc-lead | Pb, Zn | Ag, Cu | Pb, Zn, Ag, Cu | Meng et al., 2024 |  | 2019-MOR-026-SP (slC1) | 2019-MOR-026-SP (slC1)-2 | [5 empty] | ore material |  |  | mineral separate | [5 empty] | mineralisation |  |  |  | sphalerite | [6 empty] | galena |  | LA-ICPMS |  |  |  |  | 7.305386 | [19 empty] | 4154.822689 | [5 empty] | 0.583591 | [5 empty] | 458.287255 | [9 empty] | 11270.99 |  | 76.446395 |  |  |  | 0.45332 | [7 empty] | 6.052908 | [13 empty] | 1650.327322 | [15 empty] | 1.276903 | [17 empty] | 0.99699 | [9 empty] | 397.414 | [32 empty] | 2024 | Meng, Y.-M., Huang, X.-W., Hu, R., Beaudoin, G., Zhou, M.-F., Meng, S. (2024). Deposit type discrimination based on trace elements in sphalerite. Ore Geology Reviews, 165, 105887. |  | CHN
| Freiberg kb, Liziping, Fulongchang, Shangnuluo, Baiji, Lengshuikeng, Lishan |  | Magmatic hydrothermal, Seafloor hydrothermal, Basin hydrothermal, Epithermal, Metamorphic | Mississippi Valley-type (MVT), Volcanic-hosted massive sulfide (VMS), Sedimentary Exhalative (SEDEX), Epithermal, Skarn | MVT zinc-lead, VMS zinc-lead, SEDEX zinc-lead, Epithermal zinc-lead, Skarn zinc-lead | Pb, Zn | Ag, Cu | Pb, Zn, Ag, Cu | Meng et al., 2024 |  | 2019-MOR-026-SP (slC1) | 2019-MOR-026-SP (slC1)-3 | [5 empty] | ore material |  |  | mineral separate | [5 empty] | mineralisation |  |  |  | sphalerite | [6 empty] | galena |  | LA-ICPMS |  |  |  |  | 12.452915 | [19 empty] | 4698.64922 | [5 empty] | 0.085848 | [5 empty] | 328.048113 | [9 empty] | 3182.180628 |  | 40.683529 |  |  |  | 0.345825 | [7 empty] | 5.367638 | [13 empty] | 11704.03 | [15 empty] | 1.691557 | [17 empty] | 7.59865 | [9 empty] | 235.484687 | [32 empty] | 2024 | Meng, Y.-M., Huang, X.-W., Hu, R., Beaudoin, G., Zhou, M.-F., Meng, S. (2024). Deposit type discrimination based on trace elements in sphalerite. Ore Geology Reviews, 165, 105887. |  | CHN
| Freiberg kb, Liziping, Fulongchang, Shangnuluo, Baiji, Lengshuikeng, Lishan |  | Magmatic hydrothermal, Seafloor hydrothermal, Basin hydrothermal, Epithermal, Metamorphic | Mississippi Valley-type (MVT), Volcanic-hosted massive sulfide (VMS), Sedimentary Exhalative (SEDEX), Epithermal, Skarn | MVT zinc-lead, VMS zinc-lead, SEDEX zinc-lead, Epithermal zinc-lead, Skarn zinc-lead | Pb, Zn | Ag, Cu | Pb, Zn, Ag, Cu | Meng et al., 2024 |  | 2019-MOR-026-SP (slC1) | 2019-MOR-026-SP (slC1)-4 | [5 empty] | ore material |  |  | mineral separate | [5 empty] | mineralisation |  |  |  | sphalerite | [6 empty] | galena |  | LA-ICPMS |  |  |  |  | 8.266614 | [19 empty] | 4237.614934 | [5 empty] | 0.096884 | [5 empty] | 425.353343 | [9 empty] | 7924.294184 |  | 60.701169 |  |  |  | 0.852528 | [7 empty] | 2.233784 | [13 empty] | 777.394821 | [15 empty] | 1.399703 | [17 empty] | 0.570812 | [9 empty] | 362.329647 | [32 empty] | 2024 | Meng, Y.-M., Huang, X.-W., Hu, R., Beaudoin, G., Zhou, M.-F., Meng, S. (2024). Deposit type discrimination based on trace elements in sphalerite. Ore Geology Reviews, 165, 105887. |  | CHN
| Freiberg kb, Liziping, Fulongchang, Shangnuluo, Baiji, Lengshuikeng, Lishan |  | Magmatic hydrothermal, Seafloor hydrothermal, Basin hydrothermal, Epithermal, Metamorphic | Mississippi Valley-type (MVT), Volcanic-hosted massive sulfide (VMS), Sedimentary Exhalative (SEDEX), Epithermal, Skarn | MVT zinc-lead, VMS zinc-lead, SEDEX zinc-lead, Epithermal zinc-lead, Skarn zinc-lead | Pb, Zn | Ag, Cu | Pb, Zn, Ag, Cu | Meng et al., 2024 |  | 2019-MOR-026-SP (slC1) | 2019-MOR-026-SP (slC1)-5 | [5 empty] | ore material |  |  | mineral separate | [5 empty] | mineralisation |  |  |  | sphalerite | [6 empty] | galena |  | LA-ICPMS |  |  |  |  | 9.993235 | [19 empty] | 4334.962474 | [5 empty] | 0.089877 | [5 empty] | 705.108323 | [9 empty] | 8486.970159 |  | 61.226153 |  |  |  | 1.105811 | [7 empty] | 17.576033 | [13 empty] | 705.783681 | [15 empty] | 2.981302 | [17 empty] | 0.725636 | [9 empty] | 235.484687 | [32 empty] | 2024 | Meng, Y.-M., Huang, X.-W., Hu, R., Beaudoin, G., Zhou, M.-F., Meng, S. (2024). Deposit type discrimination based on trace elements in sphalerite. Ore Geology Reviews, 165, 105887. |  | CHN
| Freiberg kb, Liziping, Fulongchang, Shangnuluo, Baiji, Lengshuikeng, Lishan |  | Magmatic hydrothermal, Seafloor hydrothermal, Basin hydrothermal, Epithermal, Metamorphic | Mississippi Valley-type (MVT), Volcanic-hosted massive sulfide (VMS), Sedimentary Exhalative (SEDEX), Epithermal, Skarn | MVT zinc-lead, VMS zinc-lead, SEDEX zinc-lead, Epithermal zinc-lead, Skarn zinc-lead | Pb, Zn | Ag, Cu | Pb, Zn, Ag, Cu | Meng et al., 2024 |  | 2019-MOR-029-SPB (slC1) | 2019-MOR-029-SPB (slC1)-1 | [5 empty] | ore material |  |  | mineral separate | [5 empty] | mineralisation |  |  |  | sphalerite | [6 empty] | galena |  | LA-ICPMS |  |  |  |  | 2.483407 | [19 empty] | 3350.119664 | [5 empty] | 0.302087 | [5 empty] | 37.157363 | [9 empty] | 5697.594927 |  | 3.032787 |  |  |  | 0.111524 | [7 empty] | 0.205284 | [13 empty] | 2605.269596 | [15 empty] | 1.01033 | [17 empty] | 0.107633 | [9 empty] | 0.413141 | [32 empty] | 2024 | Meng, Y.-M., Huang, X.-W., Hu, R., Beaudoin, G., Zhou, M.-F., Meng, S. (2024). Deposit type discrimination based on trace elements in sphalerite. Ore Geology Reviews, 165, 105887. |  | CHN
| Freiberg kb, Liziping, Fulongchang, Shangnuluo, Baiji, Lengshuikeng, Lishan |  | Magmatic hydrothermal, Seafloor hydrothermal, Basin hydrothermal, Epithermal, Metamorphic | Mississippi Valley-type (MVT), Volcanic-hosted massive sulfide (VMS), Sedimentary Exhalative (SEDEX), Epithermal, Skarn | MVT zinc-lead, VMS zinc-lead, SEDEX zinc-lead, Epithermal zinc-lead, Skarn zinc-lead | Pb, Zn | Ag, Cu | Pb, Zn, Ag, Cu | Meng et al., 2024 |  | 2019-MOR-028-SPB (slC1) | 2019-MOR-028-SPB (slC1)-1 | [5 empty] | ore material |  |  | mineral separate | [5 empty] | mineralisation |  |  |  | sphalerite | [6 empty] | galena |  | LA-ICPMS |  |  |  |  | 7.952311 | [19 empty] | 2611.657986 | [5 empty] | 0.126364 | [5 empty] | 486.903495 | [9 empty] | 4775.926191 |  | 0.350077 |  |  |  | 0.073467 | [7 empty] | 0.043973 | [13 empty] | 343.615563 | [15 empty] | 0.929407 | [17 empty] | 3.731631 | [9 empty] | 1.788144 | [32 empty] | 2024 | Meng, Y.-M., Huang, X.-W., Hu, R., Beaudoin, G., Zhou, M.-F., Meng, S. (2024). Deposit type discrimination based on trace elements in sphalerite. Ore Geology Reviews, 165, 105887. |  | CHN
| Freiberg kb, Liziping, Fulongchang, Shangnuluo, Baiji, Lengshuikeng, Lishan |  | Magmatic hydrothermal, Seafloor hydrothermal, Basin hydrothermal, Epithermal, Metamorphic | Mississippi Valley-type (MVT), Volcanic-hosted massive sulfide (VMS), Sedimentary Exhalative (SEDEX), Epithermal, Skarn | MVT zinc-lead, VMS zinc-lead, SEDEX zinc-lead, Epithermal zinc-lead, Skarn zinc-lead | Pb, Zn | Ag, Cu | Pb, Zn, Ag, Cu | Meng et al., 2024 |  | 2019-MOR-028-SPB (slC1) | 2019-MOR-028-SPB (slC1)-2 | [5 empty] | ore material |  |  | mineral separate | [5 empty] | mineralisation |  |  |  | sphalerite | [6 empty] | galena |  | LA-ICPMS |  |  |  |  | 4.012728 | [19 empty] | 2954.235409 | [5 empty] | 0.157551 | [5 empty] | 24.607758 | [9 empty] | 5106.013148 |  | 11.121681 |  |  |  | 0.227418 | [7 empty] | 0.226668 | [13 empty] | 2357.420363 | [15 empty] | 46.864929 | [17 empty] | 1.234257 | [9 empty] | 0.627262 | [32 empty] | 2024 | Meng, Y.-M., Huang, X.-W., Hu, R., Beaudoin, G., Zhou, M.-F., Meng, S. (2024). Deposit type discrimination based on trace elements in sphalerite. Ore Geology Reviews, 165, 105887. |  | CHN
| Freiberg kb, Liziping, Fulongchang, Shangnuluo, Baiji, Lengshuikeng, Lishan |  | Magmatic hydrothermal, Seafloor hydrothermal, Basin hydrothermal, Epithermal, Metamorphic | Mississippi Valley-type (MVT), Volcanic-hosted massive sulfide (VMS), Sedimentary Exhalative (SEDEX), Epithermal, Skarn | MVT zinc-lead, VMS zinc-lead, SEDEX zinc-lead, Epithermal zinc-lead, Skarn zinc-lead | Pb, Zn | Ag, Cu | Pb, Zn, Ag, Cu | Meng et al., 2024 |  | 2019-MOR-028-SPB (slC1) | 2019-MOR-028-SPB (slC1)-3 | [5 empty] | ore material |  |  | mineral separate | [5 empty] | mineralisation |  |  |  | sphalerite | [6 empty] | galena |  | LA-ICPMS |  |  |  |  | 43.553236 | [19 empty] | 2506.138263 | [5 empty] | 1.23885 | [5 empty] | 8978.058759 | [9 empty] | 11951.6 |  | 0.631124 |  |  |  | 0.084115 | [7 empty] | 0.054282 | [13 empty] | 1360.065558 | [15 empty] | 0.695329 | [17 empty] | 7.669978 | [9 empty] | 1.760848 | [32 empty] | 2024 | Meng, Y.-M., Huang, X.-W., Hu, R., Beaudoin, G., Zhou, M.-F., Meng, S. (2024). Deposit type discrimination based on trace elements in sphalerite. Ore Geology Reviews, 165, 105887. |  | CHN
| Freiberg kb, Liziping, Fulongchang, Shangnuluo, Baiji, Lengshuikeng, Lishan |  | Magmatic hydrothermal, Seafloor hydrothermal, Basin hydrothermal, Epithermal, Metamorphic | Mississippi Valley-type (MVT), Volcanic-hosted massive sulfide (VMS), Sedimentary Exhalative (SEDEX), Epithermal, Skarn | MVT zinc-lead, VMS zinc-lead, SEDEX zinc-lead, Epithermal zinc-lead, Skarn zinc-lead | Pb, Zn | Ag, Cu | Pb, Zn, Ag, Cu | Meng et al., 2024 |  | 2019-MOR-028-SPB (slC1) | 2019-MOR-028-SPB (slC1)-4 | [5 empty] | ore material |  |  | mineral separate | [5 empty] | mineralisation |  |  |  | sphalerite | [6 empty] | galena |  | LA-ICPMS |  |  |  |  | 46.308984 | [19 empty] | 2803.222672 | [5 empty] | 0.427268 | [5 empty] | 9528.715775 | [9 empty] | 11562.7 |  | 0.694431 |  |  |  | 0.080026 | [7 empty] | 0.030839 | [13 empty] | 1554.318777 | [15 empty] | 0.217121 | [17 empty] | 2.856522 | [9 empty] | 0.553593 | [32 empty] | 2024 | Meng, Y.-M., Huang, X.-W., Hu, R., Beaudoin, G., Zhou, M.-F., Meng, S. (2024). Deposit type discrimination based on trace elements in sphalerite. Ore Geology Reviews, 165, 105887. |  | CHN
| Freiberg kb, Liziping, Fulongchang, Shangnuluo, Baiji, Lengshuikeng, Lishan |  | Magmatic hydrothermal, Seafloor hydrothermal, Basin hydrothermal, Epithermal, Metamorphic | Mississippi Valley-type (MVT), Volcanic-hosted massive sulfide (VMS), Sedimentary Exhalative (SEDEX), Epithermal, Skarn | MVT zinc-lead, VMS zinc-lead, SEDEX zinc-lead, Epithermal zinc-lead, Skarn zinc-lead | Pb, Zn | Ag, Cu | Pb, Zn, Ag, Cu | Meng et al., 2024 |  | 2019-MOR-028-SPB (slC1) | 2019-MOR-028-SPB (slC1)-5 | [5 empty] | ore material |  |  | mineral separate | [5 empty] | mineralisation |  |  |  | sphalerite | [6 empty] | galena |  | LA-ICPMS |  |  |  |  | 3.919512 | [19 empty] | 3714.807352 | [5 empty] | 0.060254 | [5 empty] | 13.477154 | [9 empty] | 2683.629598 |  | 10.434613 |  |  |  | 0.20849 | [7 empty] | 0.030301 | [13 empty] | 2955.133272 | [15 empty] | 40.610102 | [17 empty] | 0.213461 | [9 empty] | 0.327482 | [32 empty] | 2024 | Meng, Y.-M., Huang, X.-W., Hu, R., Beaudoin, G., Zhou, M.-F., Meng, S. (2024). Deposit type discrimination based on trace elements in sphalerite. Ore Geology Reviews, 165, 105887. |  | CHN
| Freiberg kb, Liziping, Fulongchang, Shangnuluo, Baiji, Lengshuikeng, Lishan |  | Magmatic hydrothermal, Seafloor hydrothermal, Basin hydrothermal, Epithermal, Metamorphic | Mississippi Valley-type (MVT), Volcanic-hosted massive sulfide (VMS), Sedimentary Exhalative (SEDEX), Epithermal, Skarn | MVT zinc-lead, VMS zinc-lead, SEDEX zinc-lead, Epithermal zinc-lead, Skarn zinc-lead | Pb, Zn | Ag, Cu | Pb, Zn, Ag, Cu | Meng et al., 2024 |  | 2019-MOR-028-SPB (slC1) | 2019-MOR-028-SPB (slC1)-6 | [5 empty] | ore material |  |  | mineral separate | [5 empty] | mineralisation |  |  |  | sphalerite | [6 empty] | galena |  | LA-ICPMS |  |  |  |  | 33.530224 | [19 empty] | 2500.230632 | [5 empty] | 1.867434 | [5 empty] | 3341.788785 | [9 empty] | 6527.947352 |  | 1.337449 |  |  |  | 0.08384 | [7 empty] | 0.039141 | [13 empty] | 1369.92909 | [15 empty] | 16.180751 | [17 empty] | 6.393604 | [9 empty] | 0.823726 | [32 empty] | 2024 | Meng, Y.-M., Huang, X.-W., Hu, R., Beaudoin, G., Zhou, M.-F., Meng, S. (2024). Deposit type discrimination based on trace elements in sphalerite. Ore Geology Reviews, 165, 105887. |  | CHN
| Freiberg kb, Liziping, Fulongchang, Shangnuluo, Baiji, Lengshuikeng, Lishan |  | Magmatic hydrothermal, Seafloor hydrothermal, Basin hydrothermal, Epithermal, Metamorphic | Mississippi Valley-type (MVT), Volcanic-hosted massive sulfide (VMS), Sedimentary Exhalative (SEDEX), Epithermal, Skarn | MVT zinc-lead, VMS zinc-lead, SEDEX zinc-lead, Epithermal zinc-lead, Skarn zinc-lead | Pb, Zn | Ag, Cu | Pb, Zn, Ag, Cu | Meng et al., 2024 |  | 2019-MOR-028-SPB (slC1) | 2019-MOR-028-SPB (slC1)-7 | [5 empty] | ore material |  |  | mineral separate | [5 empty] | mineralisation |  |  |  | sphalerite | [6 empty] | galena |  | LA-ICPMS |  |  |  |  | 17.710714 | [19 empty] | 2082.686239 | [5 empty] | 0.670886 | [5 empty] | 5955.621835 | [9 empty] | 12515.31607 |  | 0.761638 |  |  |  | 0.088319 | [7 empty] | 0.048362 | [13 empty] | 580.856683 | [15 empty] | 10.900233 | [17 empty] | 0.783459 | [9 empty] | 0.383228 | [32 empty] | 2024 | Meng, Y.-M., Huang, X.-W., Hu, R., Beaudoin, G., Zhou, M.-F., Meng, S. (2024). Deposit type discrimination based on trace elements in sphalerite. Ore Geology Reviews, 165, 105887. |  | CHN
| Freiberg kb, Liziping, Fulongchang, Shangnuluo, Baiji, Lengshuikeng, Lishan |  | Magmatic hydrothermal, Seafloor hydrothermal, Basin hydrothermal, Epithermal, Metamorphic | Mississippi Valley-type (MVT), Volcanic-hosted massive sulfide (VMS), Sedimentary Exhalative (SEDEX), Epithermal, Skarn | MVT zinc-lead, VMS zinc-lead, SEDEX zinc-lead, Epithermal zinc-lead, Skarn zinc-lead | Pb, Zn | Ag, Cu | Pb, Zn, Ag, Cu | Meng et al., 2024 |  | 2019-MOR-028-SPB (slC1) | 2019-MOR-028-SPB (slC1)-8 | [5 empty] | ore material |  |  | mineral separate | [5 empty] | mineralisation |  |  |  | sphalerite | [6 empty] | galena |  | LA-ICPMS |  |  |  |  | 27.25319 | [19 empty] | 4298.435421 | [5 empty] | 0.137049 | [5 empty] | 626.628461 | [9 empty] | 1965.972206 |  | 75.103861 |  |  |  | 6.411118 | [7 empty] | 0.437442 | [13 empty] | 3404.334355 | [15 empty] | 7.424476 | [17 empty] | 8.338703 | [9 empty] | 215.947747 | [32 empty] | 2024 | Meng, Y.-M., Huang, X.-W., Hu, R., Beaudoin, G., Zhou, M.-F., Meng, S. (2024). Deposit type discrimination based on trace elements in sphalerite. Ore Geology Reviews, 165, 105887. |  | CHN
| Freiberg kb, Liziping, Fulongchang, Shangnuluo, Baiji, Lengshuikeng, Lishan |  | Magmatic hydrothermal, Seafloor hydrothermal, Basin hydrothermal, Epithermal, Metamorphic | Mississippi Valley-type (MVT), Volcanic-hosted massive sulfide (VMS), Sedimentary Exhalative (SEDEX), Epithermal, Skarn | MVT zinc-lead, VMS zinc-lead, SEDEX zinc-lead, Epithermal zinc-lead, Skarn zinc-lead | Pb, Zn | Ag, Cu | Pb, Zn, Ag, Cu | Meng et al., 2024 |  | 2019-MOR-028-SPB (slC1) | 2019-MOR-028-SPB (slC1)-9 | [5 empty] | ore material |  |  | mineral separate | [5 empty] | mineralisation |  |  |  | sphalerite | [6 empty] | galena |  | LA-ICPMS |  |  |  |  | 2.831463 | [19 empty] | 3704.938609 | [5 empty] | 0.080734 | [5 empty] | 1506.849846 | [9 empty] | 3079.712119 |  | 428.708318 |  |  |  | 0.142541 | [7 empty] | 0.188304 | [13 empty] | 3658.838974 | [15 empty] | 42.722768 | [17 empty] | 0.005256 | [9 empty] | 338.509562 | [32 empty] | 2024 | Meng, Y.-M., Huang, X.-W., Hu, R., Beaudoin, G., Zhou, M.-F., Meng, S. (2024). Deposit type discrimination based on trace elements in sphalerite. Ore Geology Reviews, 165, 105887. |  | CHN
| Freiberg kb, Liziping, Fulongchang, Shangnuluo, Baiji, Lengshuikeng, Lishan |  | Magmatic hydrothermal, Seafloor hydrothermal, Basin hydrothermal, Epithermal, Metamorphic | Mississippi Valley-type (MVT), Volcanic-hosted massive sulfide (VMS), Sedimentary Exhalative (SEDEX), Epithermal, Skarn | MVT zinc-lead, VMS zinc-lead, SEDEX zinc-lead, Epithermal zinc-lead, Skarn zinc-lead | Pb, Zn | Ag, Cu | Pb, Zn, Ag, Cu | Meng et al., 2024 |  | 2019-MOR-028-SPB (slC1) | 2019-MOR-028-SPB (slC1)-10 | [5 empty] | ore material |  |  | mineral separate | [5 empty] | mineralisation |  |  |  | sphalerite | [6 empty] | galena |  | LA-ICPMS |  |  |  |  | 55.975683 | [19 empty] | 4357.338784 | [5 empty] | 0.10574 | [5 empty] | 2620.970482 | [9 empty] | 15978.55 |  | 93.37963 |  |  |  | 12.098668 | [7 empty] | 2.548542 | [13 empty] | 1382.279413 | [15 empty] | 23.103115 | [17 empty] | 43.71579 | [9 empty] | 1.689385 | [32 empty] | 2024 | Meng, Y.-M., Huang, X.-W., Hu, R., Beaudoin, G., Zhou, M.-F., Meng, S. (2024). Deposit type discrimination based on trace elements in sphalerite. Ore Geology Reviews, 165, 105887. |  | CHN
| Freiberg kb, Liziping, Fulongchang, Shangnuluo, Baiji, Lengshuikeng, Lishan |  | Magmatic hydrothermal, Seafloor hydrothermal, Basin hydrothermal, Epithermal, Metamorphic | Mississippi Valley-type (MVT), Volcanic-hosted massive sulfide (VMS), Sedimentary Exhalative (SEDEX), Epithermal, Skarn | MVT zinc-lead, VMS zinc-lead, SEDEX zinc-lead, Epithermal zinc-lead, Skarn zinc-lead | Pb, Zn | Ag, Cu | Pb, Zn, Ag, Cu | Meng et al., 2024 |  | 2019-MOR-028-SPB (slC1) | 2019-MOR-028-SPB (slC1)-11 | [5 empty] | ore material |  |  | mineral separate | [5 empty] | mineralisation |  |  |  | sphalerite | [6 empty] | galena |  | LA-ICPMS |  |  |  |  | 18.626632 | [19 empty] | 3577.72409 | [5 empty] | 0.14233 | [5 empty] | 4900.334784 | [9 empty] | 7155.971854 |  | 45.439341 |  |  |  | 2.282068 | [7 empty] | 0.039615 | [13 empty] | 2377.953348 | [15 empty] | 2.874946 | [17 empty] | 5.593348 | [9 empty] | 271.52462 | [32 empty] | 2024 | Meng, Y.-M., Huang, X.-W., Hu, R., Beaudoin, G., Zhou, M.-F., Meng, S. (2024). Deposit type discrimination based on trace elements in sphalerite. Ore Geology Reviews, 165, 105887. |  | CHN
| Freiberg kb, Liziping, Fulongchang, Shangnuluo, Baiji, Lengshuikeng, Lishan |  | Magmatic hydrothermal, Seafloor hydrothermal, Basin hydrothermal, Epithermal, Metamorphic | Mississippi Valley-type (MVT), Volcanic-hosted massive sulfide (VMS), Sedimentary Exhalative (SEDEX), Epithermal, Skarn | MVT zinc-lead, VMS zinc-lead, SEDEX zinc-lead, Epithermal zinc-lead, Skarn zinc-lead | Pb, Zn | Ag, Cu | Pb, Zn, Ag, Cu | Meng et al., 2024 |  | 2019-MOR-028-SPA (slC2) | 2019-MOR-028-SPA (slC2)-1 | [5 empty] | ore material |  |  | mineral separate | [5 empty] | mineralisation |  |  |  | sphalerite | [6 empty] | galena |  | LA-ICPMS |  |  |  |  | 19.380249 | [19 empty] | 4289.91746 | [5 empty] | 0.066546 | [5 empty] | 333.497657 | [9 empty] | 1734.414333 |  | 110.887466 |  |  |  | 13.198205 | [7 empty] | 0.210486 | [13 empty] | 2038.567051 | [15 empty] | 0.44472 | [17 empty] | 18.496163 | [9 empty] | 63.0256 | [32 empty] | 2024 | Meng, Y.-M., Huang, X.-W., Hu, R., Beaudoin, G., Zhou, M.-F., Meng, S. (2024). Deposit type discrimination based on trace elements in sphalerite. Ore Geology Reviews, 165, 105887. |  | CHN
| Freiberg kb, Liziping, Fulongchang, Shangnuluo, Baiji, Lengshuikeng, Lishan |  | Magmatic hydrothermal, Seafloor hydrothermal, Basin hydrothermal, Epithermal, Metamorphic | Mississippi Valley-type (MVT), Volcanic-hosted massive sulfide (VMS), Sedimentary Exhalative (SEDEX), Epithermal, Skarn | MVT zinc-lead, VMS zinc-lead, SEDEX zinc-lead, Epithermal zinc-lead, Skarn zinc-lead | Pb, Zn | Ag, Cu | Pb, Zn, Ag, Cu | Meng et al., 2024 |  | 2019-MOR-028-SPA (slC2) | 2019-MOR-028-SPA (slC2)-2 | [5 empty] | ore material |  |  | mineral separate | [5 empty] | mineralisation |  |  |  | sphalerite | [6 empty] | galena |  | LA-ICPMS |  |  |  |  | 15.986727 | [19 empty] | 4175.790583 | [5 empty] | 0.086757 | [5 empty] | 283.046679 | [9 empty] | 1784.699393 |  | 73.323807 |  |  |  | 6.020979 | [7 empty] | 0.099689 | [13 empty] | 2551.52679 | [15 empty] | 26.509864 | [17 empty] | 19.049966 | [9 empty] | 70.964943 | [32 empty] | 2024 | Meng, Y.-M., Huang, X.-W., Hu, R., Beaudoin, G., Zhou, M.-F., Meng, S. (2024). Deposit type discrimination based on trace elements in sphalerite. Ore Geology Reviews, 165, 105887. |  | CHN
| Freiberg kb, Liziping, Fulongchang, Shangnuluo, Baiji, Lengshuikeng, Lishan |  | Magmatic hydrothermal, Seafloor hydrothermal, Basin hydrothermal, Epithermal, Metamorphic | Mississippi Valley-type (MVT), Volcanic-hosted massive sulfide (VMS), Sedimentary Exhalative (SEDEX), Epithermal, Skarn | MVT zinc-lead, VMS zinc-lead, SEDEX zinc-lead, Epithermal zinc-lead, Skarn zinc-lead | Pb, Zn | Ag, Cu | Pb, Zn, Ag, Cu | Meng et al., 2024 |  | 2019-MOR-028-SPA (slC2) | 2019-MOR-028-SPA (slC2)-3 | [5 empty] | ore material |  |  | mineral separate | [5 empty] | mineralisation |  |  |  | sphalerite | [6 empty] | galena |  | LA-ICPMS |  |  |  |  | 12.408635 | [19 empty] | 4809.077889 | [5 empty] | 0.162944 | [5 empty] | 110.781345 | [9 empty] | 1681.987301 |  | 23.140583 |  |  |  | 0.209121 | [7 empty] | 0.964145 | [13 empty] | 1818.200782 | [15 empty] | 6.577683 | [17 empty] | 6.116157 | [9 empty] | 71.486661 | [32 empty] | 2024 | Meng, Y.-M., Huang, X.-W., Hu, R., Beaudoin, G., Zhou, M.-F., Meng, S. (2024). Deposit type discrimination based on trace elements in sphalerite. Ore Geology Reviews, 165, 105887. |  | CHN
| Freiberg kb, Liziping, Fulongchang, Shangnuluo, Baiji, Lengshuikeng, Lishan |  | Magmatic hydrothermal, Seafloor hydrothermal, Basin hydrothermal, Epithermal, Metamorphic | Mississippi Valley-type (MVT), Volcanic-hosted massive sulfide (VMS), Sedimentary Exhalative (SEDEX), Epithermal, Skarn | MVT zinc-lead, VMS zinc-lead, SEDEX zinc-lead, Epithermal zinc-lead, Skarn zinc-lead | Pb, Zn | Ag, Cu | Pb, Zn, Ag, Cu | Meng et al., 2024 |  | 2019-MOR-036-SP (slC2) | 2019-MOR-036-SP (slC2)-1 | [5 empty] | ore material |  |  | mineral separate | [5 empty] | mineralisation |  |  |  | sphalerite | [6 empty] | galena |  | LA-ICPMS |  |  |  |  | 3.579304 | [19 empty] | 3121.327662 | [5 empty] | 0.075129 | [5 empty] | 8.543147 | [9 empty] | 4008.124692 |  | 0.445528 |  |  |  | 0.17701 | [7 empty] | 6.729625 | [13 empty] | 415.545985 | [15 empty] | 0.455561 | [17 empty] | 0.087804 | [9 empty] | 4.021328 | [32 empty] | 2024 | Meng, Y.-M., Huang, X.-W., Hu, R., Beaudoin, G., Zhou, M.-F., Meng, S. (2024). Deposit type discrimination based on trace elements in sphalerite. Ore Geology Reviews, 165, 105887. |  | CHN
| Freiberg kb, Liziping, Fulongchang, Shangnuluo, Baiji, Lengshuikeng, Lishan |  | Magmatic hydrothermal, Seafloor hydrothermal, Basin hydrothermal, Epithermal, Metamorphic | Mississippi Valley-type (MVT), Volcanic-hosted massive sulfide (VMS), Sedimentary Exhalative (SEDEX), Epithermal, Skarn | MVT zinc-lead, VMS zinc-lead, SEDEX zinc-lead, Epithermal zinc-lead, Skarn zinc-lead | Pb, Zn | Ag, Cu | Pb, Zn, Ag, Cu | Meng et al., 2024 |  | 2019-MOR-036-SP (slC2) | 2019-MOR-036-SP (slC2)-2 | [5 empty] | ore material |  |  | mineral separate | [5 empty] | mineralisation |  |  |  | sphalerite | [6 empty] | galena |  | LA-ICPMS |  |  |  |  | 3.427264 | [19 empty] | 3265.887765 | [5 empty] | 0.078131 | [5 empty] | 67.660622 | [9 empty] | 1157.72414 |  | 36.10529 |  |  |  | 0.069231 | [7 empty] | 1.428951 | [13 empty] | 4181.975346 | [15 empty] | 0.051235 | [17 empty] | 0.017346 | [9 empty] | 26.408927 | [32 empty] | 2024 | Meng, Y.-M., Huang, X.-W., Hu, R., Beaudoin, G., Zhou, M.-F., Meng, S. (2024). Deposit type discrimination based on trace elements in sphalerite. Ore Geology Reviews, 165, 105887. |  | CHN
| Freiberg kb, Liziping, Fulongchang, Shangnuluo, Baiji, Lengshuikeng, Lishan |  | Magmatic hydrothermal, Seafloor hydrothermal, Basin hydrothermal, Epithermal, Metamorphic | Mississippi Valley-type (MVT), Volcanic-hosted massive sulfide (VMS), Sedimentary Exhalative (SEDEX), Epithermal, Skarn | MVT zinc-lead, VMS zinc-lead, SEDEX zinc-lead, Epithermal zinc-lead, Skarn zinc-lead | Pb, Zn | Ag, Cu | Pb, Zn, Ag, Cu | Meng et al., 2024 |  | 2019-MOR-036-SP (slC2) | 2019-MOR-036-SP (slC2)-3 | [5 empty] | ore material |  |  | mineral separate | [5 empty] | mineralisation |  |  |  | sphalerite | [6 empty] | galena |  | LA-ICPMS |  |  |  |  | 2.631267 | [19 empty] | 4034.989219 | [5 empty] | 6.023606 | [5 empty] | 14.312461 | [9 empty] | 4918.118262 |  | 0.576016 |  |  |  | 0.069659 | [7 empty] | 1.493978 | [13 empty] | 215.439251 | [15 empty] | 0.178271 | [17 empty] | 0.019249 | [9 empty] | 10.979659 | [32 empty] | 2024 | Meng, Y.-M., Huang, X.-W., Hu, R., Beaudoin, G., Zhou, M.-F., Meng, S. (2024). Deposit type discrimination based on trace elements in sphalerite. Ore Geology Reviews, 165, 105887. |  | CHN
| Freiberg kb, Liziping, Fulongchang, Shangnuluo, Baiji, Lengshuikeng, Lishan |  | Magmatic hydrothermal, Seafloor hydrothermal, Basin hydrothermal, Epithermal, Metamorphic | Mississippi Valley-type (MVT), Volcanic-hosted massive sulfide (VMS), Sedimentary Exhalative (SEDEX), Epithermal, Skarn | MVT zinc-lead, VMS zinc-lead, SEDEX zinc-lead, Epithermal zinc-lead, Skarn zinc-lead | Pb, Zn | Ag, Cu | Pb, Zn, Ag, Cu | Meng et al., 2024 |  | 2019-MOR-036-SP (slC2) | 2019-MOR-036-SP (slC2)-4 | [5 empty] | ore material |  |  | mineral separate | [5 empty] | mineralisation |  |  |  | sphalerite | [6 empty] | galena |  | LA-ICPMS |  |  |  |  | 7.175796 | [19 empty] | 4073.932324 | [5 empty] | 5.830191 | [5 empty] | 8.8406 | [9 empty] | 5730.064771 |  | 0.711501 |  |  |  | 0.068244 | [7 empty] | 0.729654 | [13 empty] | 260.284062 | [15 empty] | 0.523943 | [17 empty] | 0.018017 | [9 empty] | 6.282857 | [32 empty] | 2024 | Meng, Y.-M., Huang, X.-W., Hu, R., Beaudoin, G., Zhou, M.-F., Meng, S. (2024). Deposit type discrimination based on trace elements in sphalerite. Ore Geology Reviews, 165, 105887. |  | CHN
| Freiberg kb, Liziping, Fulongchang, Shangnuluo, Baiji, Lengshuikeng, Lishan |  | Magmatic hydrothermal, Seafloor hydrothermal, Basin hydrothermal, Epithermal, Metamorphic | Mississippi Valley-type (MVT), Volcanic-hosted massive sulfide (VMS), Sedimentary Exhalative (SEDEX), Epithermal, Skarn | MVT zinc-lead, VMS zinc-lead, SEDEX zinc-lead, Epithermal zinc-lead, Skarn zinc-lead | Pb, Zn | Ag, Cu | Pb, Zn, Ag, Cu | Meng et al., 2024 |  | 2019-MOR-036-SP (slC2) | 2019-MOR-036-SP (slC2)-5 | [5 empty] | ore material |  |  | mineral separate | [5 empty] | mineralisation |  |  |  | sphalerite | [6 empty] | galena |  | LA-ICPMS |  |  |  |  | 3.624842 | [19 empty] | 3563.02276 | [5 empty] | 5.276867 | [5 empty] | 133.730738 | [9 empty] | 4877.884994 |  | 0.929726 |  |  |  | 0.068814 | [7 empty] | 1.698847 | [13 empty] | 213.149249 | [15 empty] | 0.029491 | [17 empty] | 0.0169 | [9 empty] | 123.704366 | [32 empty] | 2024 | Meng, Y.-M., Huang, X.-W., Hu, R., Beaudoin, G., Zhou, M.-F., Meng, S. (2024). Deposit type discrimination based on trace elements in sphalerite. Ore Geology Reviews, 165, 105887. |  | CHN
| Freiberg kb, Liziping, Fulongchang, Shangnuluo, Baiji, Lengshuikeng, Lishan |  | Magmatic hydrothermal, Seafloor hydrothermal, Basin hydrothermal, Epithermal, Metamorphic | Mississippi Valley-type (MVT), Volcanic-hosted massive sulfide (VMS), Sedimentary Exhalative (SEDEX), Epithermal, Skarn | MVT zinc-lead, VMS zinc-lead, SEDEX zinc-lead, Epithermal zinc-lead, Skarn zinc-lead | Pb, Zn | Ag, Cu | Pb, Zn, Ag, Cu | Meng et al., 2024 |  | 2019-MOR-036-SP (slC2) | 2019-MOR-036-SP (slC2)-6 | [5 empty] | ore material |  |  | mineral separate | [5 empty] | mineralisation |  |  |  | sphalerite | [6 empty] | galena |  | LA-ICPMS |  |  |  |  | 3.248322 | [19 empty] | 2237.97021 | [5 empty] | 0.907639 | [5 empty] | 2.410312 | [9 empty] | 26069.40626 |  | 0.411457 |  |  |  | 0.063196 | [7 empty] | 0.017314 | [13 empty] | 713.225817 | [15 empty] | 0.756903 | [17 empty] | 0.015523 | [9 empty] | 0.552396 | [32 empty] | 2024 | Meng, Y.-M., Huang, X.-W., Hu, R., Beaudoin, G., Zhou, M.-F., Meng, S. (2024). Deposit type discrimination based on trace elements in sphalerite. Ore Geology Reviews, 165, 105887. |  | CHN
| Freiberg kb, Liziping, Fulongchang, Shangnuluo, Baiji, Lengshuikeng, Lishan |  | Magmatic hydrothermal, Seafloor hydrothermal, Basin hydrothermal, Epithermal, Metamorphic | Mississippi Valley-type (MVT), Volcanic-hosted massive sulfide (VMS), Sedimentary Exhalative (SEDEX), Epithermal, Skarn | MVT zinc-lead, VMS zinc-lead, SEDEX zinc-lead, Epithermal zinc-lead, Skarn zinc-lead | Pb, Zn | Ag, Cu | Pb, Zn, Ag, Cu | Meng et al., 2024 |  | 2019-MOR-036-SP (slC2) | 2019-MOR-036-SP (slC2)-7 | [5 empty] | ore material |  |  | mineral separate | [5 empty] | mineralisation |  |  |  | sphalerite | [6 empty] | galena |  | LA-ICPMS |  |  |  |  | 4.43894 | [19 empty] | 2433.820252 | [5 empty] | 1.457578 | [5 empty] | 10.146624 | [9 empty] | 23081.97 |  | 0.459208 |  |  |  | 0.445014 | [7 empty] | 0.018509 | [13 empty] | 527.434356 | [15 empty] | 1.756811 | [17 empty] | 0.054907 | [9 empty] | 0.544896 | [32 empty] | 2024 | Meng, Y.-M., Huang, X.-W., Hu, R., Beaudoin, G., Zhou, M.-F., Meng, S. (2024). Deposit type discrimination based on trace elements in sphalerite. Ore Geology Reviews, 165, 105887. |  | CHN
| Freiberg kb, Liziping, Fulongchang, Shangnuluo, Baiji, Lengshuikeng, Lishan |  | Magmatic hydrothermal, Seafloor hydrothermal, Basin hydrothermal, Epithermal, Metamorphic | Mississippi Valley-type (MVT), Volcanic-hosted massive sulfide (VMS), Sedimentary Exhalative (SEDEX), Epithermal, Skarn | MVT zinc-lead, VMS zinc-lead, SEDEX zinc-lead, Epithermal zinc-lead, Skarn zinc-lead | Pb, Zn | Ag, Cu | Pb, Zn, Ag, Cu | Meng et al., 2024 |  | 2019-MOR-036-SP (slC2) | 2019-MOR-036-SP (slC2)-8 | [5 empty] | ore material |  |  | mineral separate | [5 empty] | mineralisation |  |  |  | sphalerite | [6 empty] | galena |  | LA-ICPMS |  |  |  |  | 2.168952 | [19 empty] | 2652.366886 | [5 empty] | 0.717272 | [5 empty] | 2.64476 | [9 empty] | 6657.150338 |  | 1.410662 |  |  |  | 0.070877 | [7 empty] | 0.231206 | [13 empty] | 187.460545 | [15 empty] | 6.490716 | [17 empty] | 0.112471 | [9 empty] | 0.267485 | [32 empty] | 2024 | Meng, Y.-M., Huang, X.-W., Hu, R., Beaudoin, G., Zhou, M.-F., Meng, S. (2024). Deposit type discrimination based on trace elements in sphalerite. Ore Geology Reviews, 165, 105887. |  | CHN
| Freiberg kb, Liziping, Fulongchang, Shangnuluo, Baiji, Lengshuikeng, Lishan |  | Magmatic hydrothermal, Seafloor hydrothermal, Basin hydrothermal, Epithermal, Metamorphic | Mississippi Valley-type (MVT), Volcanic-hosted massive sulfide (VMS), Sedimentary Exhalative (SEDEX), Epithermal, Skarn | MVT zinc-lead, VMS zinc-lead, SEDEX zinc-lead, Epithermal zinc-lead, Skarn zinc-lead | Pb, Zn | Ag, Cu | Pb, Zn, Ag, Cu | Meng et al., 2024 |  | 2019-MOR-036-SP (slC2) | 2019-MOR-036-SP (slC2)-9 | [5 empty] | ore material |  |  | mineral separate | [5 empty] | mineralisation |  |  |  | sphalerite | [6 empty] | galena |  | LA-ICPMS |  |  |  |  | 4.681374 | [19 empty] | 3255.09611 | [5 empty] | 0.078182 | [5 empty] | 65.350974 | [9 empty] | 9767.162029 |  | 1.763293 |  |  |  | 0.268695 | [7 empty] | 0.141367 | [13 empty] | 433.433357 | [15 empty] | 0.218416 | [17 empty] | 0.038971 | [9 empty] | 58.022307 | [32 empty] | 2024 | Meng, Y.-M., Huang, X.-W., Hu, R., Beaudoin, G., Zhou, M.-F., Meng, S. (2024). Deposit type discrimination based on trace elements in sphalerite. Ore Geology Reviews, 165, 105887. |  | CHN
| Freiberg kb, Liziping, Fulongchang, Shangnuluo, Baiji, Lengshuikeng, Lishan |  | Magmatic hydrothermal, Seafloor hydrothermal, Basin hydrothermal, Epithermal, Metamorphic | Mississippi Valley-type (MVT), Volcanic-hosted massive sulfide (VMS), Sedimentary Exhalative (SEDEX), Epithermal, Skarn | MVT zinc-lead, VMS zinc-lead, SEDEX zinc-lead, Epithermal zinc-lead, Skarn zinc-lead | Pb, Zn | Ag, Cu | Pb, Zn, Ag, Cu | Meng et al., 2024 |  | 2019-MOR-036-SP (slC2) | 2019-MOR-036-SP (slC2)-10 | [5 empty] | ore material |  |  | mineral separate | [5 empty] | mineralisation |  |  |  | sphalerite | [6 empty] | galena |  | LA-ICPMS |  |  |  |  | 7.602755 | [19 empty] | 3222.521601 | [5 empty] | 0.075226 | [5 empty] | 76.028235 | [9 empty] | 12862.63 |  | 1.988213 |  |  |  | 0.065275 | [7 empty] | 0.184409 | [13 empty] | 743.198509 | [15 empty] | 11.714446 | [17 empty] | 0.189083 | [9 empty] | 74.882053 | [32 empty] | 2024 | Meng, Y.-M., Huang, X.-W., Hu, R., Beaudoin, G., Zhou, M.-F., Meng, S. (2024). Deposit type discrimination based on trace elements in sphalerite. Ore Geology Reviews, 165, 105887. |  | CHN
| Freiberg kb, Liziping, Fulongchang, Shangnuluo, Baiji, Lengshuikeng, Lishan |  | Magmatic hydrothermal, Seafloor hydrothermal, Basin hydrothermal, Epithermal, Metamorphic | Mississippi Valley-type (MVT), Volcanic-hosted massive sulfide (VMS), Sedimentary Exhalative (SEDEX), Epithermal, Skarn | MVT zinc-lead, VMS zinc-lead, SEDEX zinc-lead, Epithermal zinc-lead, Skarn zinc-lead | Pb, Zn | Ag, Cu | Pb, Zn, Ag, Cu | Meng et al., 2024 |  | 2019-MOR-036-SP (slC2) | 2019-MOR-036-SP (slC2)-11 | [5 empty] | ore material |  |  | mineral separate | [5 empty] | mineralisation |  |  |  | sphalerite | [6 empty] | galena |  | LA-ICPMS |  |  |  |  | 7.057023 | [19 empty] | 2952.06221 | [5 empty] | 0.302405 | [5 empty] | 8.697852 | [9 empty] | 13191.14 |  | 0.596652 |  |  |  | 0.158256 | [7 empty] | 0.3826 | [13 empty] | 822.668205 | [15 empty] | 1.406832 | [17 empty] | 0.064424 | [9 empty] | 0.42162 | [32 empty] | 2024 | Meng, Y.-M., Huang, X.-W., Hu, R., Beaudoin, G., Zhou, M.-F., Meng, S. (2024). Deposit type discrimination based on trace elements in sphalerite. Ore Geology Reviews, 165, 105887. |  | CHN
| Freiberg kb, Liziping, Fulongchang, Shangnuluo, Baiji, Lengshuikeng, Lishan |  | Magmatic hydrothermal, Seafloor hydrothermal, Basin hydrothermal, Epithermal, Metamorphic | Mississippi Valley-type (MVT), Volcanic-hosted massive sulfide (VMS), Sedimentary Exhalative (SEDEX), Epithermal, Skarn | MVT zinc-lead, VMS zinc-lead, SEDEX zinc-lead, Epithermal zinc-lead, Skarn zinc-lead | Pb, Zn | Ag, Cu | Pb, Zn, Ag, Cu | Meng et al., 2024 |  | 2019-MOR-036-SP (slC2) | 2019-MOR-036-SP (slC2)-12 | [5 empty] | ore material |  |  | mineral separate | [5 empty] | mineralisation |  |  |  | sphalerite | [6 empty] | galena |  | LA-ICPMS |  |  |  |  | 4.476353 | [19 empty] | 2236.905579 | [5 empty] | 0.073484 | [5 empty] | 11.061319 | [9 empty] | 12792.96 |  | 2.123635 |  |  |  | 0.424755 | [7 empty] | 0.033909 | [13 empty] | 369.120282 | [15 empty] | 2.486161 | [17 empty] | 4.280863 | [9 empty] | 6.306422 | [32 empty] | 2024 | Meng, Y.-M., Huang, X.-W., Hu, R., Beaudoin, G., Zhou, M.-F., Meng, S. (2024). Deposit type discrimination based on trace elements in sphalerite. Ore Geology Reviews, 165, 105887. |  | CHN
| Freiberg kb, Liziping, Fulongchang, Shangnuluo, Baiji, Lengshuikeng, Lishan |  | Magmatic hydrothermal, Seafloor hydrothermal, Basin hydrothermal, Epithermal, Metamorphic | Mississippi Valley-type (MVT), Volcanic-hosted massive sulfide (VMS), Sedimentary Exhalative (SEDEX), Epithermal, Skarn | MVT zinc-lead, VMS zinc-lead, SEDEX zinc-lead, Epithermal zinc-lead, Skarn zinc-lead | Pb, Zn | Ag, Cu | Pb, Zn, Ag, Cu | Meng et al., 2024 |  | 2019-MOR-036-SP (slC2) | 2019-MOR-036-SP (slC2)-13 | [5 empty] | ore material |  |  | mineral separate | [5 empty] | mineralisation |  |  |  | sphalerite | [6 empty] | galena |  | LA-ICPMS |  |  |  |  | 3.062943 | [19 empty] | 2204.421373 | [5 empty] | 0.08724 | [5 empty] | 34.435251 | [9 empty] | 10912.05 |  | 12.257719 |  |  |  | 0.210212 | [7 empty] | 0.477459 | [13 empty] | 667.138827 | [15 empty] | 36.753477 | [17 empty] | 0.130889 | [9 empty] | 6.34511 | [32 empty] | 2024 | Meng, Y.-M., Huang, X.-W., Hu, R., Beaudoin, G., Zhou, M.-F., Meng, S. (2024). Deposit type discrimination based on trace elements in sphalerite. Ore Geology Reviews, 165, 105887. |  | CHN
| Freiberg kb, Liziping, Fulongchang, Shangnuluo, Baiji, Lengshuikeng, Lishan |  | Magmatic hydrothermal, Seafloor hydrothermal, Basin hydrothermal, Epithermal, Metamorphic | Mississippi Valley-type (MVT), Volcanic-hosted massive sulfide (VMS), Sedimentary Exhalative (SEDEX), Epithermal, Skarn | MVT zinc-lead, VMS zinc-lead, SEDEX zinc-lead, Epithermal zinc-lead, Skarn zinc-lead | Pb, Zn | Ag, Cu | Pb, Zn, Ag, Cu | Meng et al., 2024 |  | 2019-MOR-037-SP (slC2) | 2019-MOR-037-SP (slC2)-1 | [5 empty] | ore material |  |  | mineral separate | [5 empty] | mineralisation |  |  |  | sphalerite | [6 empty] | galena |  | LA-ICPMS |  |  |  |  | 1.854286 | [19 empty] | 2418.7216 | [5 empty] | 0.069151 | [5 empty] | 20.555204 | [9 empty] | 30831.67 |  | 7.220754 |  |  |  | 3.109275 | [7 empty] | 0.004639 | [13 empty] | 564.867825 | [15 empty] | 0.150851 | [17 empty] | 0.407119 | [9 empty] | 7.897255 | [32 empty] | 2024 | Meng, Y.-M., Huang, X.-W., Hu, R., Beaudoin, G., Zhou, M.-F., Meng, S. (2024). Deposit type discrimination based on trace elements in sphalerite. Ore Geology Reviews, 165, 105887. |  | CHN
| Freiberg kb, Liziping, Fulongchang, Shangnuluo, Baiji, Lengshuikeng, Lishan |  | Magmatic hydrothermal, Seafloor hydrothermal, Basin hydrothermal, Epithermal, Metamorphic | Mississippi Valley-type (MVT), Volcanic-hosted massive sulfide (VMS), Sedimentary Exhalative (SEDEX), Epithermal, Skarn | MVT zinc-lead, VMS zinc-lead, SEDEX zinc-lead, Epithermal zinc-lead, Skarn zinc-lead | Pb, Zn | Ag, Cu | Pb, Zn, Ag, Cu | Meng et al., 2024 |  | 2019-MOR-037-SP (slC2) | 2019-MOR-037-SP (slC2)-2 | [5 empty] | ore material |  |  | mineral separate | [5 empty] | mineralisation |  |  |  | sphalerite | [6 empty] | galena |  | LA-ICPMS |  |  |  |  | 1.761853 | [19 empty] | 2567.032167 | [5 empty] | 0.074814 | [5 empty] | 2.524336 | [9 empty] | 18381.61 |  | 1.491188 |  |  |  | 0.16281 | [7 empty] | 0.005572 | [13 empty] | 387.505569 | [15 empty] | 0.088068 | [17 empty] | 0.084212 | [9 empty] | 0.598798 | [32 empty] | 2024 | Meng, Y.-M., Huang, X.-W., Hu, R., Beaudoin, G., Zhou, M.-F., Meng, S. (2024). Deposit type discrimination based on trace elements in sphalerite. Ore Geology Reviews, 165, 105887. |  | CHN
| Freiberg kb, Liziping, Fulongchang, Shangnuluo, Baiji, Lengshuikeng, Lishan |  | Magmatic hydrothermal, Seafloor hydrothermal, Basin hydrothermal, Epithermal, Metamorphic | Mississippi Valley-type (MVT), Volcanic-hosted massive sulfide (VMS), Sedimentary Exhalative (SEDEX), Epithermal, Skarn | MVT zinc-lead, VMS zinc-lead, SEDEX zinc-lead, Epithermal zinc-lead, Skarn zinc-lead | Pb, Zn | Ag, Cu | Pb, Zn, Ag, Cu | Meng et al., 2024 |  | 2019-MOR-037-SP (slC2) | 2019-MOR-037-SP (slC2)-3 | [5 empty] | ore material |  |  | mineral separate | [5 empty] | mineralisation |  |  |  | sphalerite | [6 empty] | galena |  | LA-ICPMS |  |  |  |  | 1.770025 | [19 empty] | 3258.897672 | [5 empty] | 2.313587 | [5 empty] | 6.356799 | [9 empty] | 15215.83 |  | 1.019932 |  |  |  | 0.067546 | [7 empty] | 0.028435 | [13 empty] | 379.874539 | [15 empty] | 0.064751 | [17 empty] | 0.016065 | [9 empty] | 8.926311 | [32 empty] | 2024 | Meng, Y.-M., Huang, X.-W., Hu, R., Beaudoin, G., Zhou, M.-F., Meng, S. (2024). Deposit type discrimination based on trace elements in sphalerite. Ore Geology Reviews, 165, 105887. |  | CHN
| Freiberg kb, Liziping, Fulongchang, Shangnuluo, Baiji, Lengshuikeng, Lishan |  | Magmatic hydrothermal, Seafloor hydrothermal, Basin hydrothermal, Epithermal, Metamorphic | Mississippi Valley-type (MVT), Volcanic-hosted massive sulfide (VMS), Sedimentary Exhalative (SEDEX), Epithermal, Skarn | MVT zinc-lead, VMS zinc-lead, SEDEX zinc-lead, Epithermal zinc-lead, Skarn zinc-lead | Pb, Zn | Ag, Cu | Pb, Zn, Ag, Cu | Meng et al., 2024 |  | 2019-MOR-037-SP (slC2) | 2019-MOR-037-SP (slC2)-4 | [5 empty] | ore material |  |  | mineral separate | [5 empty] | mineralisation |  |  |  | sphalerite | [6 empty] | galena |  | LA-ICPMS |  |  |  |  | 4.375306 | [19 empty] | 3298.199358 | [5 empty] | 1.99118 | [5 empty] | 402.222204 | [9 empty] | 13584.71 |  | 7.541615 |  |  |  | 1.741865 | [7 empty] | 0.005669 | [13 empty] | 408.59372 | [15 empty] | 1.261342 | [17 empty] | 1.4763 | [9 empty] | 16.940951 | [32 empty] | 2024 | Meng, Y.-M., Huang, X.-W., Hu, R., Beaudoin, G., Zhou, M.-F., Meng, S. (2024). Deposit type discrimination based on trace elements in sphalerite. Ore Geology Reviews, 165, 105887. |  | CHN
| Freiberg kb, Liziping, Fulongchang, Shangnuluo, Baiji, Lengshuikeng, Lishan |  | Magmatic hydrothermal, Seafloor hydrothermal, Basin hydrothermal, Epithermal, Metamorphic | Mississippi Valley-type (MVT), Volcanic-hosted massive sulfide (VMS), Sedimentary Exhalative (SEDEX), Epithermal, Skarn | MVT zinc-lead, VMS zinc-lead, SEDEX zinc-lead, Epithermal zinc-lead, Skarn zinc-lead | Pb, Zn | Ag, Cu | Pb, Zn, Ag, Cu | Meng et al., 2024 |  | 2019-MOR-037-SP (slC2) | 2019-MOR-037-SP (slC2)-5 | [5 empty] | ore material |  |  | mineral separate | [5 empty] | mineralisation |  |  |  | sphalerite | [6 empty] | galena |  | LA-ICPMS |  |  |  |  | 1.736132 | [19 empty] | 3039.394247 | [5 empty] | 1.034349 | [5 empty] | 2.373424 | [9 empty] | 17964.26 |  | 1.20959 |  |  |  | 0.063205 | [7 empty] | 0.004938 | [13 empty] | 457.213397 | [15 empty] | 0.030638 | [17 empty] | 0.014196 | [9 empty] | 1.289722 | [32 empty] | 2024 | Meng, Y.-M., Huang, X.-W., Hu, R., Beaudoin, G., Zhou, M.-F., Meng, S. (2024). Deposit type discrimination based on trace elements in sphalerite. Ore Geology Reviews, 165, 105887. |  | CHN
| Freiberg kb, Liziping, Fulongchang, Shangnuluo, Baiji, Lengshuikeng, Lishan |  | Magmatic hydrothermal, Seafloor hydrothermal, Basin hydrothermal, Epithermal, Metamorphic | Mississippi Valley-type (MVT), Volcanic-hosted massive sulfide (VMS), Sedimentary Exhalative (SEDEX), Epithermal, Skarn | MVT zinc-lead, VMS zinc-lead, SEDEX zinc-lead, Epithermal zinc-lead, Skarn zinc-lead | Pb, Zn | Ag, Cu | Pb, Zn, Ag, Cu | Meng et al., 2024 |  | 2019-MOR-037-SP (slC2) | 2019-MOR-037-SP (slC2)-6 | [5 empty] | ore material |  |  | mineral separate | [5 empty] | mineralisation |  |  |  | sphalerite | [6 empty] | galena |  | LA-ICPMS |  |  |  |  | 8.1643 | [19 empty] | 3515.674707 | [5 empty] | 1.69881 | [5 empty] | 74.279097 | [9 empty] | 13563.08 |  | 11.854088 |  |  |  | 8.82003 | [7 empty] | 0.037967 | [13 empty] | 426.048939 | [15 empty] | 4.992866 | [17 empty] | 15.356663 | [9 empty] | 29.267486 | [32 empty] | 2024 | Meng, Y.-M., Huang, X.-W., Hu, R., Beaudoin, G., Zhou, M.-F., Meng, S. (2024). Deposit type discrimination based on trace elements in sphalerite. Ore Geology Reviews, 165, 105887. |  | CHN
| Freiberg kb, Liziping, Fulongchang, Shangnuluo, Baiji, Lengshuikeng, Lishan |  | Magmatic hydrothermal, Seafloor hydrothermal, Basin hydrothermal, Epithermal, Metamorphic | Mississippi Valley-type (MVT), Volcanic-hosted massive sulfide (VMS), Sedimentary Exhalative (SEDEX), Epithermal, Skarn | MVT zinc-lead, VMS zinc-lead, SEDEX zinc-lead, Epithermal zinc-lead, Skarn zinc-lead | Pb, Zn | Ag, Cu | Pb, Zn, Ag, Cu | Meng et al., 2024 |  | 2019-MOR-037-SP (slC2) | 2019-MOR-037-SP (slC2)-7 | [5 empty] | ore material |  |  | mineral separate | [5 empty] | mineralisation |  |  |  | sphalerite | [6 empty] | galena |  | LA-ICPMS |  |  |  |  | 4.159331 | [19 empty] | 3151.970753 | [5 empty] | 1.003253 | [5 empty] | 115.225549 | [9 empty] | 18685.71 |  | 15.84026 |  |  |  | 8.048006 | [7 empty] | 0.005063 | [13 empty] | 487.854435 | [15 empty] | 1.710972 | [17 empty] | 6.286462 | [9 empty] | 78.486922 | [32 empty] | 2024 | Meng, Y.-M., Huang, X.-W., Hu, R., Beaudoin, G., Zhou, M.-F., Meng, S. (2024). Deposit type discrimination based on trace elements in sphalerite. Ore Geology Reviews, 165, 105887. |  | CHN
| Freiberg kb, Liziping, Fulongchang, Shangnuluo, Baiji, Lengshuikeng, Lishan |  | Magmatic hydrothermal, Seafloor hydrothermal, Basin hydrothermal, Epithermal, Metamorphic | Mississippi Valley-type (MVT), Volcanic-hosted massive sulfide (VMS), Sedimentary Exhalative (SEDEX), Epithermal, Skarn | MVT zinc-lead, VMS zinc-lead, SEDEX zinc-lead, Epithermal zinc-lead, Skarn zinc-lead | Pb, Zn | Ag, Cu | Pb, Zn, Ag, Cu | Meng et al., 2024 |  | 2019-MOR-037-SP (slC2) | 2019-MOR-037-SP (slC2)-8 | [5 empty] | ore material |  |  | mineral separate | [5 empty] | mineralisation |  |  |  | sphalerite | [6 empty] | galena |  | LA-ICPMS |  |  |  |  | 11.064905 | [19 empty] | 2842.321926 | [5 empty] | 1.745721 | [5 empty] | 26.069674 | [9 empty] | 12057.2 |  | 2.99682 |  |  |  | 1.049264 | [7 empty] | 0.00523 | [13 empty] | 394.487418 | [15 empty] | 12.828803 | [17 empty] | 4.853997 | [9 empty] | 13.769317 | [32 empty] | 2024 | Meng, Y.-M., Huang, X.-W., Hu, R., Beaudoin, G., Zhou, M.-F., Meng, S. (2024). Deposit type discrimination based on trace elements in sphalerite. Ore Geology Reviews, 165, 105887. |  | CHN
| Freiberg kb, Liziping, Fulongchang, Shangnuluo, Baiji, Lengshuikeng, Lishan |  | Magmatic hydrothermal, Seafloor hydrothermal, Basin hydrothermal, Epithermal, Metamorphic | Mississippi Valley-type (MVT), Volcanic-hosted massive sulfide (VMS), Sedimentary Exhalative (SEDEX), Epithermal, Skarn | MVT zinc-lead, VMS zinc-lead, SEDEX zinc-lead, Epithermal zinc-lead, Skarn zinc-lead | Pb, Zn | Ag, Cu | Pb, Zn, Ag, Cu | Meng et al., 2024 |  | 2019-MOR-037-SP (slC2) | 2019-MOR-037-SP (slC2)-9 | [5 empty] | ore material |  |  | mineral separate | [5 empty] | mineralisation |  |  |  | sphalerite | [6 empty] | galena |  | LA-ICPMS |  |  |  |  | 7.385763 | [19 empty] | 3258.602288 | [5 empty] | 2.023909 | [5 empty] | 6.591582 | [9 empty] | 12983.88 |  | 0.621976 |  |  |  | 0.225396 | [7 empty] | 0.005464 | [13 empty] | 390.014337 | [15 empty] | 6.253404 | [17 empty] | 1.510505 | [9 empty] | 1.895295 | [32 empty] | 2024 | Meng, Y.-M., Huang, X.-W., Hu, R., Beaudoin, G., Zhou, M.-F., Meng, S. (2024). Deposit type discrimination based on trace elements in sphalerite. Ore Geology Reviews, 165, 105887. |  | CHN
| Freiberg kb, Liziping, Fulongchang, Shangnuluo, Baiji, Lengshuikeng, Lishan |  | Magmatic hydrothermal, Seafloor hydrothermal, Basin hydrothermal, Epithermal, Metamorphic | Mississippi Valley-type (MVT), Volcanic-hosted massive sulfide (VMS), Sedimentary Exhalative (SEDEX), Epithermal, Skarn | MVT zinc-lead, VMS zinc-lead, SEDEX zinc-lead, Epithermal zinc-lead, Skarn zinc-lead | Pb, Zn | Ag, Cu | Pb, Zn, Ag, Cu | Meng et al., 2024 |  | 2019-MOR-037-SP (slC2) | 2019-MOR-037-SP (slC2)-10 | [5 empty] | ore material |  |  | mineral separate | [5 empty] | mineralisation |  |  |  | sphalerite | [6 empty] | galena |  | LA-ICPMS |  |  |  |  | 2.603 | [19 empty] | 3244.259189 | [5 empty] | 2.028905 | [5 empty] | 9.339461 | [9 empty] | 13475.91 |  | 1.629704 |  |  |  | 0.319915 | [7 empty] | 0.005261 | [13 empty] | 387.905146 | [15 empty] | 2.343038 | [17 empty] | 0.685795 | [9 empty] | 6.657798 | [32 empty] | 2024 | Meng, Y.-M., Huang, X.-W., Hu, R., Beaudoin, G., Zhou, M.-F., Meng, S. (2024). Deposit type discrimination based on trace elements in sphalerite. Ore Geology Reviews, 165, 105887. |  | CHN
| Freiberg kb, Liziping, Fulongchang, Shangnuluo, Baiji, Lengshuikeng, Lishan |  | Magmatic hydrothermal, Seafloor hydrothermal, Basin hydrothermal, Epithermal, Metamorphic | Mississippi Valley-type (MVT), Volcanic-hosted massive sulfide (VMS), Sedimentary Exhalative (SEDEX), Epithermal, Skarn | MVT zinc-lead, VMS zinc-lead, SEDEX zinc-lead, Epithermal zinc-lead, Skarn zinc-lead | Pb, Zn | Ag, Cu | Pb, Zn, Ag, Cu | Meng et al., 2024 |  | 2019-MOR-037-SP (slC2) | 2019-MOR-037-SP (slC2)-11 | [5 empty] | ore material |  |  | mineral separate | [5 empty] | mineralisation |  |  |  | sphalerite | [6 empty] | galena |  | LA-ICPMS |  |  |  |  | 10.283725 | [19 empty] | 2789.039478 | [5 empty] | 1.880468 | [5 empty] | 10.755745 | [9 empty] | 12689.48 |  | 1.036454 |  |  |  | 0.255162 | [7 empty] | 0.005295 | [13 empty] | 399.055348 | [15 empty] | 14.57632 | [17 empty] | 4.204375 | [9 empty] | 6.153193 | [32 empty] | 2024 | Meng, Y.-M., Huang, X.-W., Hu, R., Beaudoin, G., Zhou, M.-F., Meng, S. (2024). Deposit type discrimination based on trace elements in sphalerite. Ore Geology Reviews, 165, 105887. |  | CHN
| Freiberg kb, Liziping, Fulongchang, Shangnuluo, Baiji, Lengshuikeng, Lishan |  | Magmatic hydrothermal, Seafloor hydrothermal, Basin hydrothermal, Epithermal, Metamorphic | Mississippi Valley-type (MVT), Volcanic-hosted massive sulfide (VMS), Sedimentary Exhalative (SEDEX), Epithermal, Skarn | MVT zinc-lead, VMS zinc-lead, SEDEX zinc-lead, Epithermal zinc-lead, Skarn zinc-lead | Pb, Zn | Ag, Cu | Pb, Zn, Ag, Cu | Meng et al., 2024 |  | 2019-MOR-037-SP (slC2) | 2019-MOR-037-SP (slC2)-12 | [5 empty] | ore material |  |  | mineral separate | [5 empty] | mineralisation |  |  |  | sphalerite | [6 empty] | galena |  | LA-ICPMS |  |  |  |  | 4.438888 | [19 empty] | 3345.310406 | [5 empty] | 1.892478 | [5 empty] | 16.181885 | [9 empty] | 12567.62 |  | 2.180657 |  |  |  | 0.775375 | [7 empty] | 0.016971 | [13 empty] | 403.922635 | [15 empty] | 4.802838 | [17 empty] | 4.04975 | [9 empty] | 5.54112 | [32 empty] | 2024 | Meng, Y.-M., Huang, X.-W., Hu, R., Beaudoin, G., Zhou, M.-F., Meng, S. (2024). Deposit type discrimination based on trace elements in sphalerite. Ore Geology Reviews, 165, 105887. |  | CHN
| Freiberg kb, Liziping, Fulongchang, Shangnuluo, Baiji, Lengshuikeng, Lishan |  | Magmatic hydrothermal, Seafloor hydrothermal, Basin hydrothermal, Epithermal, Metamorphic | Mississippi Valley-type (MVT), Volcanic-hosted massive sulfide (VMS), Sedimentary Exhalative (SEDEX), Epithermal, Skarn | MVT zinc-lead, VMS zinc-lead, SEDEX zinc-lead, Epithermal zinc-lead, Skarn zinc-lead | Pb, Zn | Ag, Cu | Pb, Zn, Ag, Cu | Meng et al., 2024 |  | 2019-MOR-037-SP (slC2) | 2019-MOR-037-SP (slC2)-13 | [5 empty] | ore material |  |  | mineral separate | [5 empty] | mineralisation |  |  |  | sphalerite | [6 empty] | galena |  | LA-ICPMS |  |  |  |  | 2.443353 | [19 empty] | 3358.649639 | [5 empty] | 1.794213 | [5 empty] | 11.017125 | [9 empty] | 13338.7 |  | 1.229216 |  |  |  | 0.876464 | [7 empty] | 0.015541 | [13 empty] | 405.534533 | [15 empty] | 0.835874 | [17 empty] | 2.412731 | [9 empty] | 5.094194 | [32 empty] | 2024 | Meng, Y.-M., Huang, X.-W., Hu, R., Beaudoin, G., Zhou, M.-F., Meng, S. (2024). Deposit type discrimination based on trace elements in sphalerite. Ore Geology Reviews, 165, 105887. |  | CHN
| Freiberg kb, Liziping, Fulongchang, Shangnuluo, Baiji, Lengshuikeng, Lishan |  | Magmatic hydrothermal, Seafloor hydrothermal, Basin hydrothermal, Epithermal, Metamorphic | Mississippi Valley-type (MVT), Volcanic-hosted massive sulfide (VMS), Sedimentary Exhalative (SEDEX), Epithermal, Skarn | MVT zinc-lead, VMS zinc-lead, SEDEX zinc-lead, Epithermal zinc-lead, Skarn zinc-lead | Pb, Zn | Ag, Cu | Pb, Zn, Ag, Cu | Meng et al., 2024 |  | 2019-MOR-037-SP (slC2) | 2019-MOR-037-SP (slC2)-14 | [5 empty] | ore material |  |  | mineral separate | [5 empty] | mineralisation |  |  |  | sphalerite | [6 empty] | galena |  | LA-ICPMS |  |  |  |  | 1.789093 | [19 empty] | 2917.207243 | [5 empty] | 1.896654 | [5 empty] | 2.540244 | [9 empty] | 11022.26 |  | 0.552038 |  |  |  | 0.066266 | [7 empty] | 0.005363 | [13 empty] | 340.894938 | [15 empty] | 0.112279 | [17 empty] | 0.014491 | [9 empty] | 0.477777 | [32 empty] | 2024 | Meng, Y.-M., Huang, X.-W., Hu, R., Beaudoin, G., Zhou, M.-F., Meng, S. (2024). Deposit type discrimination based on trace elements in sphalerite. Ore Geology Reviews, 165, 105887. |  | CHN
| Freiberg kb, Liziping, Fulongchang, Shangnuluo, Baiji, Lengshuikeng, Lishan |  | Magmatic hydrothermal, Seafloor hydrothermal, Basin hydrothermal, Epithermal, Metamorphic | Mississippi Valley-type (MVT), Volcanic-hosted massive sulfide (VMS), Sedimentary Exhalative (SEDEX), Epithermal, Skarn | MVT zinc-lead, VMS zinc-lead, SEDEX zinc-lead, Epithermal zinc-lead, Skarn zinc-lead | Pb, Zn | Ag, Cu | Pb, Zn, Ag, Cu | Meng et al., 2024 |  | 2019-MOR-037-SP (slC2) | 2019-MOR-037-SP (slC2)-15 | [5 empty] | ore material |  |  | mineral separate | [5 empty] | mineralisation |  |  |  | sphalerite | [6 empty] | galena |  | LA-ICPMS |  |  |  |  | 1.891936 | [19 empty] | 2093.303831 | [5 empty] | 0.076253 | [5 empty] | 38.413085 | [9 empty] | 3248.063695 |  | 7.860488 |  |  |  | 0.355413 | [7 empty] | 0.548432 | [13 empty] | 2019.072687 | [15 empty] | 0.048795 | [17 empty] | 0.113068 | [9 empty] | 33.876462 | [32 empty] | 2024 | Meng, Y.-M., Huang, X.-W., Hu, R., Beaudoin, G., Zhou, M.-F., Meng, S. (2024). Deposit type discrimination based on trace elements in sphalerite. Ore Geology Reviews, 165, 105887. |  | CHN
| Freiberg kb, Liziping, Fulongchang, Shangnuluo, Baiji, Lengshuikeng, Lishan |  | Magmatic hydrothermal, Seafloor hydrothermal, Basin hydrothermal, Epithermal, Metamorphic | Mississippi Valley-type (MVT), Volcanic-hosted massive sulfide (VMS), Sedimentary Exhalative (SEDEX), Epithermal, Skarn | MVT zinc-lead, VMS zinc-lead, SEDEX zinc-lead, Epithermal zinc-lead, Skarn zinc-lead | Pb, Zn | Ag, Cu | Pb, Zn, Ag, Cu | Meng et al., 2024 |  | 2019-MOR-029-SPA (slC2) | 2019-MOR-029-SPA (slC2)-1 | [5 empty] | ore material |  |  | mineral separate | [5 empty] | mineralisation |  |  |  | sphalerite | [6 empty] | galena |  | LA-ICPMS |  |  |  |  | 2.327529 | [19 empty] | 4996.006271 | [5 empty] | 0.942471 | [5 empty] | 24.364473 | [9 empty] | 21768.03 |  | 11.855176 |  |  |  | 0.064552 | [7 empty] | 0.005588 | [13 empty] | 636.112364 | [15 empty] | 0.626693 | [17 empty] | 0.354808 | [9 empty] | 0.498849 | [32 empty] | 2024 | Meng, Y.-M., Huang, X.-W., Hu, R., Beaudoin, G., Zhou, M.-F., Meng, S. (2024). Deposit type discrimination based on trace elements in sphalerite. Ore Geology Reviews, 165, 105887. |  | CHN
| Freiberg kb, Liziping, Fulongchang, Shangnuluo, Baiji, Lengshuikeng, Lishan |  | Magmatic hydrothermal, Seafloor hydrothermal, Basin hydrothermal, Epithermal, Metamorphic | Mississippi Valley-type (MVT), Volcanic-hosted massive sulfide (VMS), Sedimentary Exhalative (SEDEX), Epithermal, Skarn | MVT zinc-lead, VMS zinc-lead, SEDEX zinc-lead, Epithermal zinc-lead, Skarn zinc-lead | Pb, Zn | Ag, Cu | Pb, Zn, Ag, Cu | Meng et al., 2024 |  | 2019-MOR-029-SPA (slC2) | 2019-MOR-029-SPA (slC2)-2 | [5 empty] | ore material |  |  | mineral separate | [5 empty] | mineralisation |  |  |  | sphalerite | [6 empty] | galena |  | LA-ICPMS |  |  |  |  | 19.564689 | [19 empty] | 3607.604923 | [5 empty] | 0.826966 | [5 empty] | 1676.257622 | [9 empty] | 19754 |  | 18.479409 |  |  |  | 0.357091 | [7 empty] | 0.005067 | [13 empty] | 557.287785 | [15 empty] | 0.155066 | [17 empty] | 0.067873 | [9 empty] | 0.404583 | [32 empty] | 2024 | Meng, Y.-M., Huang, X.-W., Hu, R., Beaudoin, G., Zhou, M.-F., Meng, S. (2024). Deposit type discrimination based on trace elements in sphalerite. Ore Geology Reviews, 165, 105887. |  | CHN
| Freiberg kb, Liziping, Fulongchang, Shangnuluo, Baiji, Lengshuikeng, Lishan |  | Magmatic hydrothermal, Seafloor hydrothermal, Basin hydrothermal, Epithermal, Metamorphic | Mississippi Valley-type (MVT), Volcanic-hosted massive sulfide (VMS), Sedimentary Exhalative (SEDEX), Epithermal, Skarn | MVT zinc-lead, VMS zinc-lead, SEDEX zinc-lead, Epithermal zinc-lead, Skarn zinc-lead | Pb, Zn | Ag, Cu | Pb, Zn, Ag, Cu | Meng et al., 2024 |  | 2019-MOR-029-SPA (slC2) | 2019-MOR-029-SPA (slC2)-3 | [5 empty] | ore material |  |  | mineral separate | [5 empty] | mineralisation |  |  |  | sphalerite | [6 empty] | galena |  | LA-ICPMS |  |  |  |  | 2.744019 | [19 empty] | 3965.164587 | [5 empty] | 1.053044 | [5 empty] | 140.941565 | [9 empty] | 18102.15 |  | 136.0283 |  |  |  | 1.8914 | [7 empty] | 0.005561 | [13 empty] | 498.605017 | [15 empty] | 0.491218 | [17 empty] | 0.806261 | [9 empty] | 0.572037 | [32 empty] | 2024 | Meng, Y.-M., Huang, X.-W., Hu, R., Beaudoin, G., Zhou, M.-F., Meng, S. (2024). Deposit type discrimination based on trace elements in sphalerite. Ore Geology Reviews, 165, 105887. |  | CHN
| Freiberg kb, Liziping, Fulongchang, Shangnuluo, Baiji, Lengshuikeng, Lishan |  | Magmatic hydrothermal, Seafloor hydrothermal, Basin hydrothermal, Epithermal, Metamorphic | Mississippi Valley-type (MVT), Volcanic-hosted massive sulfide (VMS), Sedimentary Exhalative (SEDEX), Epithermal, Skarn | MVT zinc-lead, VMS zinc-lead, SEDEX zinc-lead, Epithermal zinc-lead, Skarn zinc-lead | Pb, Zn | Ag, Cu | Pb, Zn, Ag, Cu | Meng et al., 2024 |  | 2019-MOR-029-SPA (slC2) | 2019-MOR-029-SPA (slC2)-4 | [5 empty] | ore material |  |  | mineral separate | [5 empty] | mineralisation |  |  |  | sphalerite | [6 empty] | galena |  | LA-ICPMS |  |  |  |  | 1.812587 | [19 empty] | 4209.62758 | [5 empty] | 0.618703 | [5 empty] | 17.222306 | [9 empty] | 18782.26 |  | 7.019457 |  |  |  | 0.174743 | [7 empty] | 0.00543 | [13 empty] | 568.691915 | [15 empty] | 0.037825 | [17 empty] | 0.014486 | [9 empty] | 0.216438 | [32 empty] | 2024 | Meng, Y.-M., Huang, X.-W., Hu, R., Beaudoin, G., Zhou, M.-F., Meng, S. (2024). Deposit type discrimination based on trace elements in sphalerite. Ore Geology Reviews, 165, 105887. |  | CHN
| Freiberg kb, Liziping, Fulongchang, Shangnuluo, Baiji, Lengshuikeng, Lishan |  | Magmatic hydrothermal, Seafloor hydrothermal, Basin hydrothermal, Epithermal, Metamorphic | Mississippi Valley-type (MVT), Volcanic-hosted massive sulfide (VMS), Sedimentary Exhalative (SEDEX), Epithermal, Skarn | MVT zinc-lead, VMS zinc-lead, SEDEX zinc-lead, Epithermal zinc-lead, Skarn zinc-lead | Pb, Zn | Ag, Cu | Pb, Zn, Ag, Cu | Meng et al., 2024 |  | 2019-MOR-029-SPA (slC2) | 2019-MOR-029-SPA (slC2)-5 | [5 empty] | ore material |  |  | mineral separate | [5 empty] | mineralisation |  |  |  | sphalerite | [6 empty] | galena |  | LA-ICPMS |  |  |  |  | 2.03784 | [19 empty] | 5387.985468 | [5 empty] | 0.982895 | [5 empty] | 15.791782 | [9 empty] | 22240.72 |  | 8.113134 |  |  |  | 0.068271 | [7 empty] | 0.005748 | [13 empty] | 680.851409 | [15 empty] | 1.355402 | [17 empty] | 0.773105 | [9 empty] | 0.25774 | [32 empty] | 2024 | Meng, Y.-M., Huang, X.-W., Hu, R., Beaudoin, G., Zhou, M.-F., Meng, S. (2024). Deposit type discrimination based on trace elements in sphalerite. Ore Geology Reviews, 165, 105887. |  | CHN
| Freiberg kb, Liziping, Fulongchang, Shangnuluo, Baiji, Lengshuikeng, Lishan |  | Magmatic hydrothermal, Seafloor hydrothermal, Basin hydrothermal, Epithermal, Metamorphic | Mississippi Valley-type (MVT), Volcanic-hosted massive sulfide (VMS), Sedimentary Exhalative (SEDEX), Epithermal, Skarn | MVT zinc-lead, VMS zinc-lead, SEDEX zinc-lead, Epithermal zinc-lead, Skarn zinc-lead | Pb, Zn | Ag, Cu | Pb, Zn, Ag, Cu | Meng et al., 2024 |  | 2019-MOR-029-SPA (slC2) | 2019-MOR-029-SPA (slC2)-6 | [5 empty] | ore material |  |  | mineral separate | [5 empty] | mineralisation |  |  |  | sphalerite | [6 empty] | galena |  | LA-ICPMS |  |  |  |  | 10.553928 | [19 empty] | 2889.422337 | [5 empty] | 0.771632 | [5 empty] | 844.722048 | [9 empty] | 11828.62055 |  | 7.539075 |  |  |  | 0.319852 | [7 empty] | 0.006725 | [13 empty] | 446.268945 | [15 empty] | 3.871862 | [17 empty] | 0.080042 | [9 empty] | 0.167795 | [32 empty] | 2024 | Meng, Y.-M., Huang, X.-W., Hu, R., Beaudoin, G., Zhou, M.-F., Meng, S. (2024). Deposit type discrimination based on trace elements in sphalerite. Ore Geology Reviews, 165, 105887. |  | CHN
| Freiberg kb, Liziping, Fulongchang, Shangnuluo, Baiji, Lengshuikeng, Lishan |  | Magmatic hydrothermal, Seafloor hydrothermal, Basin hydrothermal, Epithermal, Metamorphic | Mississippi Valley-type (MVT), Volcanic-hosted massive sulfide (VMS), Sedimentary Exhalative (SEDEX), Epithermal, Skarn | MVT zinc-lead, VMS zinc-lead, SEDEX zinc-lead, Epithermal zinc-lead, Skarn zinc-lead | Pb, Zn | Ag, Cu | Pb, Zn, Ag, Cu | Meng et al., 2024 |  | 2019-MOR-029-SPA (slC2) | 2019-MOR-029-SPA (slC2)-7 | [5 empty] | ore material |  |  | mineral separate | [5 empty] | mineralisation |  |  |  | sphalerite | [6 empty] | galena |  | LA-ICPMS |  |  |  |  | 5.859902 | [19 empty] | 4798.058369 | [5 empty] | 0.913266 | [5 empty] | 555.394758 | [9 empty] | 21427.11897 |  | 45.329765 |  |  |  | 0.706845 | [7 empty] | 0.006004 | [13 empty] | 623.593419 | [15 empty] | 1.309021 | [17 empty] | 1.025198 | [9 empty] | 0.60201 | [32 empty] | 2024 | Meng, Y.-M., Huang, X.-W., Hu, R., Beaudoin, G., Zhou, M.-F., Meng, S. (2024). Deposit type discrimination based on trace elements in sphalerite. Ore Geology Reviews, 165, 105887. |  | CHN
| Freiberg kb, Liziping, Fulongchang, Shangnuluo, Baiji, Lengshuikeng, Lishan |  | Magmatic hydrothermal, Seafloor hydrothermal, Basin hydrothermal, Epithermal, Metamorphic | Mississippi Valley-type (MVT), Volcanic-hosted massive sulfide (VMS), Sedimentary Exhalative (SEDEX), Epithermal, Skarn | MVT zinc-lead, VMS zinc-lead, SEDEX zinc-lead, Epithermal zinc-lead, Skarn zinc-lead | Pb, Zn | Ag, Cu | Pb, Zn, Ag, Cu | Meng et al., 2024 |  | 2019-MOR-029-SPA (slC2) | 2019-MOR-029-SPA (slC2)-8 | [5 empty] | ore material |  |  | mineral separate | [5 empty] | mineralisation |  |  |  | sphalerite | [6 empty] | galena |  | LA-ICPMS |  |  |  |  | 1.90555 | [19 empty] | 2249.609937 | [5 empty] | 1.080223 | [5 empty] | 5.171431 | [9 empty] | 12884.63 |  | 3.754057 |  |  |  | 0.187859 | [7 empty] | 0.005898 | [13 empty] | 372.333299 | [15 empty] | 0.729609 | [17 empty] | 0.22576 | [9 empty] | 2.662465 | [32 empty] | 2024 | Meng, Y.-M., Huang, X.-W., Hu, R., Beaudoin, G., Zhou, M.-F., Meng, S. (2024). Deposit type discrimination based on trace elements in sphalerite. Ore Geology Reviews, 165, 105887. |  | CHN
| Freiberg kb, Liziping, Fulongchang, Shangnuluo, Baiji, Lengshuikeng, Lishan |  | Magmatic hydrothermal, Seafloor hydrothermal, Basin hydrothermal, Epithermal, Metamorphic | Mississippi Valley-type (MVT), Volcanic-hosted massive sulfide (VMS), Sedimentary Exhalative (SEDEX), Epithermal, Skarn | MVT zinc-lead, VMS zinc-lead, SEDEX zinc-lead, Epithermal zinc-lead, Skarn zinc-lead | Pb, Zn | Ag, Cu | Pb, Zn, Ag, Cu | Meng et al., 2024 |  | 2019-MOR-029-SPA (slC2) | 2019-MOR-029-SPA (slC2)-9 | [5 empty] | ore material |  |  | mineral separate | [5 empty] | mineralisation |  |  |  | sphalerite | [6 empty] | galena |  | LA-ICPMS |  |  |  |  | 1.999326 | [19 empty] | 4061.34271 | [5 empty] | 0.57493 | [5 empty] | 52.930857 | [9 empty] | 16338.91 |  | 50.300854 |  |  |  | 0.670284 | [7 empty] | 0.006748 | [13 empty] | 470.332845 | [15 empty] | 0.077961 | [17 empty] | 0.016023 | [9 empty] | 1.702235 | [32 empty] | 2024 | Meng, Y.-M., Huang, X.-W., Hu, R., Beaudoin, G., Zhou, M.-F., Meng, S. (2024). Deposit type discrimination based on trace elements in sphalerite. Ore Geology Reviews, 165, 105887. |  | CHN
| Freiberg kb, Liziping, Fulongchang, Shangnuluo, Baiji, Lengshuikeng, Lishan |  | Magmatic hydrothermal, Seafloor hydrothermal, Basin hydrothermal, Epithermal, Metamorphic | Mississippi Valley-type (MVT), Volcanic-hosted massive sulfide (VMS), Sedimentary Exhalative (SEDEX), Epithermal, Skarn | MVT zinc-lead, VMS zinc-lead, SEDEX zinc-lead, Epithermal zinc-lead, Skarn zinc-lead | Pb, Zn | Ag, Cu | Pb, Zn, Ag, Cu | Meng et al., 2024 |  | 2019-MOR-029-SPA (slC2) | 2019-MOR-029-SPA (slC2)-10 | [5 empty] | ore material |  |  | mineral separate | [5 empty] | mineralisation |  |  |  | sphalerite | [6 empty] | galena |  | LA-ICPMS |  |  |  |  | 2.712592 | [19 empty] | 2639.17374 | [5 empty] | 0.193042 | [5 empty] | 56.251689 | [9 empty] | 4421.230837 |  | 38.532789 |  |  |  | 0.822307 | [7 empty] | 0.085494 | [13 empty] | 145.288941 | [15 empty] | 0.073242 | [17 empty] | 0.015901 | [9 empty] | 18.548106 | [32 empty] | 2024 | Meng, Y.-M., Huang, X.-W., Hu, R., Beaudoin, G., Zhou, M.-F., Meng, S. (2024). Deposit type discrimination based on trace elements in sphalerite. Ore Geology Reviews, 165, 105887. |  | CHN
| Freiberg kb, Liziping, Fulongchang, Shangnuluo, Baiji, Lengshuikeng, Lishan |  | Magmatic hydrothermal, Seafloor hydrothermal, Basin hydrothermal, Epithermal, Metamorphic | Mississippi Valley-type (MVT), Volcanic-hosted massive sulfide (VMS), Sedimentary Exhalative (SEDEX), Epithermal, Skarn | MVT zinc-lead, VMS zinc-lead, SEDEX zinc-lead, Epithermal zinc-lead, Skarn zinc-lead | Pb, Zn | Ag, Cu | Pb, Zn, Ag, Cu | Meng et al., 2024 |  | 2019-MOR-005-SPB (slC2) | 2019-MOR-005-SPB (slC2)-1 | [5 empty] | ore material |  |  | mineral separate | [5 empty] | mineralisation |  |  |  | sphalerite | [6 empty] | galena |  | LA-ICPMS |  |  |  |  | 4.148143 | [19 empty] | 1065.101864 | [5 empty] | 0.070817 | [5 empty] | 235.389563 | [9 empty] | 122.252324 |  | 19.600194 |  |  |  | 0.713973 | [7 empty] | 186.00783 | [13 empty] | 3.389339 | [15 empty] | 8.479986 | [17 empty] | 6.034187 | [9 empty] | 27.293693 | [32 empty] | 2024 | Meng, Y.-M., Huang, X.-W., Hu, R., Beaudoin, G., Zhou, M.-F., Meng, S. (2024). Deposit type discrimination based on trace elements in sphalerite. Ore Geology Reviews, 165, 105887. |  | CHN
| Freiberg kb, Liziping, Fulongchang, Shangnuluo, Baiji, Lengshuikeng, Lishan |  | Magmatic hydrothermal, Seafloor hydrothermal, Basin hydrothermal, Epithermal, Metamorphic | Mississippi Valley-type (MVT), Volcanic-hosted massive sulfide (VMS), Sedimentary Exhalative (SEDEX), Epithermal, Skarn | MVT zinc-lead, VMS zinc-lead, SEDEX zinc-lead, Epithermal zinc-lead, Skarn zinc-lead | Pb, Zn | Ag, Cu | Pb, Zn, Ag, Cu | Meng et al., 2024 |  | 2019-MOR-005-SPB (slC2) | 2019-MOR-005-SPB (slC2)-2 | [5 empty] | ore material |  |  | mineral separate | [5 empty] | mineralisation |  |  |  | sphalerite | [6 empty] | galena |  | LA-ICPMS |  |  |  |  | 2.330976 | [19 empty] | 1428.641134 | [5 empty] | 0.023551 | [5 empty] | 125.694248 | [9 empty] | 87.674079 |  | 4.458446 |  |  |  | 0.287162 | [7 empty] | 141.921268 | [13 empty] | 0.694963 | [15 empty] | 2.272565 | [17 empty] | 0.730773 | [9 empty] | 8.684558 | [32 empty] | 2024 | Meng, Y.-M., Huang, X.-W., Hu, R., Beaudoin, G., Zhou, M.-F., Meng, S. (2024). Deposit type discrimination based on trace elements in sphalerite. Ore Geology Reviews, 165, 105887. |  | CHN
| Freiberg kb, Liziping, Fulongchang, Shangnuluo, Baiji, Lengshuikeng, Lishan |  | Magmatic hydrothermal, Seafloor hydrothermal, Basin hydrothermal, Epithermal, Metamorphic | Mississippi Valley-type (MVT), Volcanic-hosted massive sulfide (VMS), Sedimentary Exhalative (SEDEX), Epithermal, Skarn | MVT zinc-lead, VMS zinc-lead, SEDEX zinc-lead, Epithermal zinc-lead, Skarn zinc-lead | Pb, Zn | Ag, Cu | Pb, Zn, Ag, Cu | Meng et al., 2024 |  | 2019-MOR-005-SPB (slC2) | 2019-MOR-005-SPB (slC2)-3 | [5 empty] | ore material |  |  | mineral separate | [5 empty] | mineralisation |  |  |  | sphalerite | [6 empty] | galena |  | LA-ICPMS |  |  |  |  | 14.084749 | [19 empty] | 1310.968521 | [5 empty] | 0.031475 | [5 empty] | 88.096091 | [9 empty] | 33.838483 |  | 4.967417 |  |  |  | 0.365364 | [7 empty] | 3.15724 | [13 empty] | 0.781066 | [15 empty] | 43.023584 | [17 empty] | 22.273246 | [9 empty] | 10.328795 | [32 empty] | 2024 | Meng, Y.-M., Huang, X.-W., Hu, R., Beaudoin, G., Zhou, M.-F., Meng, S. (2024). Deposit type discrimination based on trace elements in sphalerite. Ore Geology Reviews, 165, 105887. |  | CHN
| Freiberg kb, Liziping, Fulongchang, Shangnuluo, Baiji, Lengshuikeng, Lishan |  | Magmatic hydrothermal, Seafloor hydrothermal, Basin hydrothermal, Epithermal, Metamorphic | Mississippi Valley-type (MVT), Volcanic-hosted massive sulfide (VMS), Sedimentary Exhalative (SEDEX), Epithermal, Skarn | MVT zinc-lead, VMS zinc-lead, SEDEX zinc-lead, Epithermal zinc-lead, Skarn zinc-lead | Pb, Zn | Ag, Cu | Pb, Zn, Ag, Cu | Meng et al., 2024 |  | 2019-MOR-005-SPB (slC2) | 2019-MOR-005-SPB (slC2)-4 | [5 empty] | ore material |  |  | mineral separate | [5 empty] | mineralisation |  |  |  | sphalerite | [6 empty] | galena |  | LA-ICPMS |  |  |  |  | 38.941667 | [19 empty] | 1425.987245 | [5 empty] | 0.052058 | [5 empty] | 360.053003 | [9 empty] | 89.739793 |  | 63.04054 |  |  |  | 4.198042 | [7 empty] | 7.510771 | [13 empty] | 2.535234 | [15 empty] | 109.565342 | [17 empty] | 67.067254 | [9 empty] | 2.82449 | [32 empty] | 2024 | Meng, Y.-M., Huang, X.-W., Hu, R., Beaudoin, G., Zhou, M.-F., Meng, S. (2024). Deposit type discrimination based on trace elements in sphalerite. Ore Geology Reviews, 165, 105887. |  | CHN
| Freiberg kb, Liziping, Fulongchang, Shangnuluo, Baiji, Lengshuikeng, Lishan |  | Magmatic hydrothermal, Seafloor hydrothermal, Basin hydrothermal, Epithermal, Metamorphic | Mississippi Valley-type (MVT), Volcanic-hosted massive sulfide (VMS), Sedimentary Exhalative (SEDEX), Epithermal, Skarn | MVT zinc-lead, VMS zinc-lead, SEDEX zinc-lead, Epithermal zinc-lead, Skarn zinc-lead | Pb, Zn | Ag, Cu | Pb, Zn, Ag, Cu | Meng et al., 2024 |  | 2019-MOR-005-SPB (slC2) | 2019-MOR-005-SPB (slC2)-5 | [5 empty] | ore material |  |  | mineral separate | [5 empty] | mineralisation |  |  |  | sphalerite | [6 empty] | galena |  | LA-ICPMS |  |  |  |  | 81.500623 | [19 empty] | 1586.956026 | [5 empty] | 0.092701 | [5 empty] | 1356.583947 | [9 empty] | 4895.15116 |  | 1039.935702 |  |  |  | 10.419588 | [7 empty] | 39.892279 | [13 empty] | 21.935397 | [15 empty] | 56.232656 | [17 empty] | 178.804388 | [9 empty] | 3.876315 | [32 empty] | 2024 | Meng, Y.-M., Huang, X.-W., Hu, R., Beaudoin, G., Zhou, M.-F., Meng, S. (2024). Deposit type discrimination based on trace elements in sphalerite. Ore Geology Reviews, 165, 105887. |  | CHN
| Freiberg kb, Liziping, Fulongchang, Shangnuluo, Baiji, Lengshuikeng, Lishan |  | Magmatic hydrothermal, Seafloor hydrothermal, Basin hydrothermal, Epithermal, Metamorphic | Mississippi Valley-type (MVT), Volcanic-hosted massive sulfide (VMS), Sedimentary Exhalative (SEDEX), Epithermal, Skarn | MVT zinc-lead, VMS zinc-lead, SEDEX zinc-lead, Epithermal zinc-lead, Skarn zinc-lead | Pb, Zn | Ag, Cu | Pb, Zn, Ag, Cu | Meng et al., 2024 |  | 2019-MOR-005-SPA (slC2) | 2019-MOR-005-SPA (slC2)-1 | [5 empty] | ore material |  |  | mineral separate | [5 empty] | mineralisation |  |  |  | sphalerite | [6 empty] | galena |  | LA-ICPMS |  |  |  |  | 5.207006 | [19 empty] | 2556.907292 | [5 empty] | 0.06959 | [5 empty] | 84.463428 | [9 empty] | 64.798516 |  | 13.7911 |  |  |  | 0.186111 | [7 empty] | 78.454662 | [13 empty] | 1.553522 | [15 empty] | 0.880853 | [17 empty] | 0.241445 | [9 empty] | 31.484096 | [32 empty] | 2024 | Meng, Y.-M., Huang, X.-W., Hu, R., Beaudoin, G., Zhou, M.-F., Meng, S. (2024). Deposit type discrimination based on trace elements in sphalerite. Ore Geology Reviews, 165, 105887. |  | CHN
| Freiberg kb, Liziping, Fulongchang, Shangnuluo, Baiji, Lengshuikeng, Lishan |  | Magmatic hydrothermal, Seafloor hydrothermal, Basin hydrothermal, Epithermal, Metamorphic | Mississippi Valley-type (MVT), Volcanic-hosted massive sulfide (VMS), Sedimentary Exhalative (SEDEX), Epithermal, Skarn | MVT zinc-lead, VMS zinc-lead, SEDEX zinc-lead, Epithermal zinc-lead, Skarn zinc-lead | Pb, Zn | Ag, Cu | Pb, Zn, Ag, Cu | Meng et al., 2024 |  | 2019-MOR-005-SPA (slC2) | 2019-MOR-005-SPA (slC2)-2 | [5 empty] | ore material |  |  | mineral separate | [5 empty] | mineralisation |  |  |  | sphalerite | [6 empty] | galena |  | LA-ICPMS |  |  |  |  | 8.200796 | [19 empty] | 1821.113864 | [5 empty] | 0.040385 | [5 empty] | 1128.042676 | [9 empty] | 75.864201 |  | 215.181015 |  |  |  | 1.621967 | [7 empty] | 1011.687697 | [13 empty] | 0.961549 | [15 empty] | 7.552289 | [17 empty] | 3.842379 | [9 empty] | 79.40992 | [32 empty] | 2024 | Meng, Y.-M., Huang, X.-W., Hu, R., Beaudoin, G., Zhou, M.-F., Meng, S. (2024). Deposit type discrimination based on trace elements in sphalerite. Ore Geology Reviews, 165, 105887. |  | CHN
| Freiberg kb, Liziping, Fulongchang, Shangnuluo, Baiji, Lengshuikeng, Lishan |  | Magmatic hydrothermal, Seafloor hydrothermal, Basin hydrothermal, Epithermal, Metamorphic | Mississippi Valley-type (MVT), Volcanic-hosted massive sulfide (VMS), Sedimentary Exhalative (SEDEX), Epithermal, Skarn | MVT zinc-lead, VMS zinc-lead, SEDEX zinc-lead, Epithermal zinc-lead, Skarn zinc-lead | Pb, Zn | Ag, Cu | Pb, Zn, Ag, Cu | Meng et al., 2024 |  | 2019-MOR-005-SPA (slC2) | 2019-MOR-005-SPA (slC2)-3 | [5 empty] | ore material |  |  | mineral separate | [5 empty] | mineralisation |  |  |  | sphalerite | [6 empty] | galena |  | LA-ICPMS |  |  |  |  | 8.911191 | [19 empty] | 1542.473639 | [5 empty] | 0.070496 | [5 empty] | 5307.616166 | [9 empty] | 4783.815521 |  | 14.525616 |  |  |  | 0.103637 | [7 empty] | 750.229843 | [13 empty] | 910.45696 | [15 empty] | 0.049142 | [17 empty] | 0.029182 | [9 empty] | 20.914108 | [32 empty] | 2024 | Meng, Y.-M., Huang, X.-W., Hu, R., Beaudoin, G., Zhou, M.-F., Meng, S. (2024). Deposit type discrimination based on trace elements in sphalerite. Ore Geology Reviews, 165, 105887. |  | CHN
| Freiberg kb, Liziping, Fulongchang, Shangnuluo, Baiji, Lengshuikeng, Lishan |  | Magmatic hydrothermal, Seafloor hydrothermal, Basin hydrothermal, Epithermal, Metamorphic | Mississippi Valley-type (MVT), Volcanic-hosted massive sulfide (VMS), Sedimentary Exhalative (SEDEX), Epithermal, Skarn | MVT zinc-lead, VMS zinc-lead, SEDEX zinc-lead, Epithermal zinc-lead, Skarn zinc-lead | Pb, Zn | Ag, Cu | Pb, Zn, Ag, Cu | Meng et al., 2024 |  | 2019-MOR-001-SPA (slC2) | 2019-MOR-001-SPA (slC2)-1 | [5 empty] | ore material |  |  | mineral separate | [5 empty] | mineralisation |  |  |  | sphalerite | [6 empty] | galena |  | LA-ICPMS |  |  |  |  | 1.51251 | [19 empty] | 1854.433628 | [5 empty] | 0.059381 | [5 empty] | 283.311065 | [9 empty] | 126.187308 |  | 3.0915 |  |  |  | 0.330165 | [7 empty] | 352.953071 | [13 empty] | 0.748736 | [15 empty] | 8.892482 | [17 empty] | 3.62876 | [9 empty] | 66.070421 | [32 empty] | 2024 | Meng, Y.-M., Huang, X.-W., Hu, R., Beaudoin, G., Zhou, M.-F., Meng, S. (2024). Deposit type discrimination based on trace elements in sphalerite. Ore Geology Reviews, 165, 105887. |  | CHN
| Freiberg kb, Liziping, Fulongchang, Shangnuluo, Baiji, Lengshuikeng, Lishan |  | Magmatic hydrothermal, Seafloor hydrothermal, Basin hydrothermal, Epithermal, Metamorphic | Mississippi Valley-type (MVT), Volcanic-hosted massive sulfide (VMS), Sedimentary Exhalative (SEDEX), Epithermal, Skarn | MVT zinc-lead, VMS zinc-lead, SEDEX zinc-lead, Epithermal zinc-lead, Skarn zinc-lead | Pb, Zn | Ag, Cu | Pb, Zn, Ag, Cu | Meng et al., 2024 |  | 2019-MOR-001-SPA (slC2) | 2019-MOR-001-SPA (slC2)-2 | [5 empty] | ore material |  |  | mineral separate | [5 empty] | mineralisation |  |  |  | sphalerite | [6 empty] | galena |  | LA-ICPMS |  |  |  |  | 3.992427 | [19 empty] | 1103.965023 | [5 empty] | 0.203328 | [5 empty] | 23.741045 | [9 empty] | 211.310317 |  | 6.759926 |  |  |  | 0.579422 | [7 empty] | 3.937201 | [13 empty] | 0.86228 | [15 empty] | 33.062298 | [17 empty] | 5.70641 | [9 empty] | 1.065873 | [32 empty] | 2024 | Meng, Y.-M., Huang, X.-W., Hu, R., Beaudoin, G., Zhou, M.-F., Meng, S. (2024). Deposit type discrimination based on trace elements in sphalerite. Ore Geology Reviews, 165, 105887. |  | CHN
| Freiberg kb, Liziping, Fulongchang, Shangnuluo, Baiji, Lengshuikeng, Lishan |  | Magmatic hydrothermal, Seafloor hydrothermal, Basin hydrothermal, Epithermal, Metamorphic | Mississippi Valley-type (MVT), Volcanic-hosted massive sulfide (VMS), Sedimentary Exhalative (SEDEX), Epithermal, Skarn | MVT zinc-lead, VMS zinc-lead, SEDEX zinc-lead, Epithermal zinc-lead, Skarn zinc-lead | Pb, Zn | Ag, Cu | Pb, Zn, Ag, Cu | Meng et al., 2024 |  | 2019-MOR-001-SPA (slC2) | 2019-MOR-001-SPA (slC2)-3 | [5 empty] | ore material |  |  | mineral separate | [5 empty] | mineralisation |  |  |  | sphalerite | [6 empty] | galena |  | LA-ICPMS |  |  |  |  | 1.590379 | [19 empty] | 1573.193455 | [5 empty] | 0.075339 | [5 empty] | 844.07005 | [9 empty] | 1830.398758 |  | 11.833572 |  |  |  | 0.104406 | [7 empty] | 987.646671 | [13 empty] | 128.768735 | [15 empty] | 0.00522 | [17 empty] | 0.029479 | [9 empty] | 259.799122 | [32 empty] | 2024 | Meng, Y.-M., Huang, X.-W., Hu, R., Beaudoin, G., Zhou, M.-F., Meng, S. (2024). Deposit type discrimination based on trace elements in sphalerite. Ore Geology Reviews, 165, 105887. |  | CHN
| Freiberg kb, Liziping, Fulongchang, Shangnuluo, Baiji, Lengshuikeng, Lishan |  | Magmatic hydrothermal, Seafloor hydrothermal, Basin hydrothermal, Epithermal, Metamorphic | Mississippi Valley-type (MVT), Volcanic-hosted massive sulfide (VMS), Sedimentary Exhalative (SEDEX), Epithermal, Skarn | MVT zinc-lead, VMS zinc-lead, SEDEX zinc-lead, Epithermal zinc-lead, Skarn zinc-lead | Pb, Zn | Ag, Cu | Pb, Zn, Ag, Cu | Meng et al., 2024 |  | 2019-MOR-001-SPA (slC2) | 2019-MOR-001-SPA (slC2)-4 | [5 empty] | ore material |  |  | mineral separate | [5 empty] | mineralisation |  |  |  | sphalerite | [6 empty] | galena |  | LA-ICPMS |  |  |  |  | 1.554203 | [19 empty] | 1463.797132 | [5 empty] | 0.061106 | [5 empty] | 694.161526 | [9 empty] | 2229.418539 |  | 12.61077 |  |  |  | 0.083007 | [7 empty] | 939.332533 | [13 empty] | 164.416506 | [15 empty] | 5.985924 | [17 empty] | 0.022638 | [9 empty] | 19.954627 | [32 empty] | 2024 | Meng, Y.-M., Huang, X.-W., Hu, R., Beaudoin, G., Zhou, M.-F., Meng, S. (2024). Deposit type discrimination based on trace elements in sphalerite. Ore Geology Reviews, 165, 105887. |  | CHN
| Freiberg kb, Liziping, Fulongchang, Shangnuluo, Baiji, Lengshuikeng, Lishan |  | Magmatic hydrothermal, Seafloor hydrothermal, Basin hydrothermal, Epithermal, Metamorphic | Mississippi Valley-type (MVT), Volcanic-hosted massive sulfide (VMS), Sedimentary Exhalative (SEDEX), Epithermal, Skarn | MVT zinc-lead, VMS zinc-lead, SEDEX zinc-lead, Epithermal zinc-lead, Skarn zinc-lead | Pb, Zn | Ag, Cu | Pb, Zn, Ag, Cu | Meng et al., 2024 |  | 2019-MOR-001-SPA (slC2) | 2019-MOR-001-SPA (slC2)-5 | [5 empty] | ore material |  |  | mineral separate | [5 empty] | mineralisation |  |  |  | sphalerite | [6 empty] | galena |  | LA-ICPMS |  |  |  |  | 2.454498 | [19 empty] | 1643.555287 | [5 empty] | 0.065727 | [5 empty] | 1526.560238 | [9 empty] | 2301.754005 |  | 30.176272 |  |  |  | 0.095272 | [7 empty] | 1804.389374 | [13 empty] | 118.631139 | [15 empty] | 0.11681 | [17 empty] | 0.026697 | [9 empty] | 282.92734 | [32 empty] | 2024 | Meng, Y.-M., Huang, X.-W., Hu, R., Beaudoin, G., Zhou, M.-F., Meng, S. (2024). Deposit type discrimination based on trace elements in sphalerite. Ore Geology Reviews, 165, 105887. |  | CHN
| Freiberg kb, Liziping, Fulongchang, Shangnuluo, Baiji, Lengshuikeng, Lishan |  | Magmatic hydrothermal, Seafloor hydrothermal, Basin hydrothermal, Epithermal, Metamorphic | Mississippi Valley-type (MVT), Volcanic-hosted massive sulfide (VMS), Sedimentary Exhalative (SEDEX), Epithermal, Skarn | MVT zinc-lead, VMS zinc-lead, SEDEX zinc-lead, Epithermal zinc-lead, Skarn zinc-lead | Pb, Zn | Ag, Cu | Pb, Zn, Ag, Cu | Meng et al., 2024 |  | 2019-MOR-001-SPA (slC2) | 2019-MOR-001-SPA (slC2)-6 | [5 empty] | ore material |  |  | mineral separate | [5 empty] | mineralisation |  |  |  | sphalerite | [6 empty] | galena |  | LA-ICPMS |  |  |  |  | 2.158844 | [19 empty] | 1585.145024 | [5 empty] | 0.055803 | [5 empty] | 1139.971053 | [9 empty] | 1067.94235 |  | 227.040723 |  |  |  | 0.076623 | [7 empty] | 991.393289 | [13 empty] | 551.964734 | [15 empty] | 0.029629 | [17 empty] | 0.02225 | [9 empty] | 200.844954 | [32 empty] | 2024 | Meng, Y.-M., Huang, X.-W., Hu, R., Beaudoin, G., Zhou, M.-F., Meng, S. (2024). Deposit type discrimination based on trace elements in sphalerite. Ore Geology Reviews, 165, 105887. |  | CHN
| Freiberg kb, Liziping, Fulongchang, Shangnuluo, Baiji, Lengshuikeng, Lishan |  | Magmatic hydrothermal, Seafloor hydrothermal, Basin hydrothermal, Epithermal, Metamorphic | Mississippi Valley-type (MVT), Volcanic-hosted massive sulfide (VMS), Sedimentary Exhalative (SEDEX), Epithermal, Skarn | MVT zinc-lead, VMS zinc-lead, SEDEX zinc-lead, Epithermal zinc-lead, Skarn zinc-lead | Pb, Zn | Ag, Cu | Pb, Zn, Ag, Cu | Meng et al., 2024 |  | 2019-MOR-001-SPA (slC2) | 2019-MOR-001-SPA (slC2)-7 | [5 empty] | ore material |  |  | mineral separate | [5 empty] | mineralisation |  |  |  | sphalerite | [6 empty] | galena |  | LA-ICPMS |  |  |  |  | 1.55834 | [19 empty] | 1538.642514 | [5 empty] | 0.055722 | [5 empty] | 411.7196 | [9 empty] | 675.703815 |  | 232.186935 |  |  |  | 1.566483 | [7 empty] | 269.804751 | [13 empty] | 1062.62023 | [15 empty] | 0.742047 | [17 empty] | 0.158681 | [9 empty] | 17.328347 | [32 empty] | 2024 | Meng, Y.-M., Huang, X.-W., Hu, R., Beaudoin, G., Zhou, M.-F., Meng, S. (2024). Deposit type discrimination based on trace elements in sphalerite. Ore Geology Reviews, 165, 105887. |  | CHN
| Freiberg kb, Liziping, Fulongchang, Shangnuluo, Baiji, Lengshuikeng, Lishan |  | Magmatic hydrothermal, Seafloor hydrothermal, Basin hydrothermal, Epithermal, Metamorphic | Mississippi Valley-type (MVT), Volcanic-hosted massive sulfide (VMS), Sedimentary Exhalative (SEDEX), Epithermal, Skarn | MVT zinc-lead, VMS zinc-lead, SEDEX zinc-lead, Epithermal zinc-lead, Skarn zinc-lead | Pb, Zn | Ag, Cu | Pb, Zn, Ag, Cu | Meng et al., 2024 |  | 2019-MOR-001-SPA (slC2) | 2019-MOR-001-SPA (slC2)-8 | [5 empty] | ore material |  |  | mineral separate | [5 empty] | mineralisation |  |  |  | sphalerite | [6 empty] | galena |  | LA-ICPMS |  |  |  |  | 2.453272 | [19 empty] | 1119.358631 | [5 empty] | 0.055116 | [5 empty] | 701.359825 | [9 empty] | 258.675314 |  | 14.05709 |  |  |  | 701.359825 | [7 empty] | 189.222628 | [13 empty] | 20.473915 | [15 empty] | 24.871541 | [17 empty] | 6.777244 | [9 empty] | 57.425038 | [32 empty] | 2024 | Meng, Y.-M., Huang, X.-W., Hu, R., Beaudoin, G., Zhou, M.-F., Meng, S. (2024). Deposit type discrimination based on trace elements in sphalerite. Ore Geology Reviews, 165, 105887. |  | CHN
| Freiberg kb, Liziping, Fulongchang, Shangnuluo, Baiji, Lengshuikeng, Lishan |  | Magmatic hydrothermal, Seafloor hydrothermal, Basin hydrothermal, Epithermal, Metamorphic | Mississippi Valley-type (MVT), Volcanic-hosted massive sulfide (VMS), Sedimentary Exhalative (SEDEX), Epithermal, Skarn | MVT zinc-lead, VMS zinc-lead, SEDEX zinc-lead, Epithermal zinc-lead, Skarn zinc-lead | Pb, Zn | Ag, Cu | Pb, Zn, Ag, Cu | Meng et al., 2024 |  | 2019-MOR-001-SPA (slC2) | 2019-MOR-001-SPA (slC2)-9 | [5 empty] | ore material |  |  | mineral separate | [5 empty] | mineralisation |  |  |  | sphalerite | [6 empty] | galena |  | LA-ICPMS |  |  |  |  | 1.320392 | [19 empty] | 1366.351329 | [5 empty] | 0.055116 | [5 empty] | 14.246266 | [9 empty] | 17.246562 |  | 1.492225 |  |  |  | 0.154242 | [7 empty] | 20.962956 | [13 empty] | 0.666581 | [15 empty] | 0.999041 | [17 empty] | 0.020878 | [9 empty] | 1.368428 | [32 empty] | 2024 | Meng, Y.-M., Huang, X.-W., Hu, R., Beaudoin, G., Zhou, M.-F., Meng, S. (2024). Deposit type discrimination based on trace elements in sphalerite. Ore Geology Reviews, 165, 105887. |  | CHN
| Freiberg kb, Liziping, Fulongchang, Shangnuluo, Baiji, Lengshuikeng, Lishan |  | Magmatic hydrothermal, Seafloor hydrothermal, Basin hydrothermal, Epithermal, Metamorphic | Mississippi Valley-type (MVT), Volcanic-hosted massive sulfide (VMS), Sedimentary Exhalative (SEDEX), Epithermal, Skarn | MVT zinc-lead, VMS zinc-lead, SEDEX zinc-lead, Epithermal zinc-lead, Skarn zinc-lead | Pb, Zn | Ag, Cu | Pb, Zn, Ag, Cu | Meng et al., 2024 |  | 2019-MOR-001-SPA (slC2) | 2019-MOR-001-SPA (slC2)-10 | [5 empty] | ore material |  |  | mineral separate | [5 empty] | mineralisation |  |  |  | sphalerite | [6 empty] | galena |  | LA-ICPMS |  |  |  |  | 5.950225 | [19 empty] | 1491.165947 | [5 empty] | 0.071489 | [5 empty] | 2779.516427 | [9 empty] | 2540.285124 |  | 15.532477 |  |  |  | 0.099732 | [7 empty] | 1314.886313 | [13 empty] | 505.69235 | [15 empty] | 3.696657 | [17 empty] | 0.177023 | [9 empty] | 58.425702 | [32 empty] | 2024 | Meng, Y.-M., Huang, X.-W., Hu, R., Beaudoin, G., Zhou, M.-F., Meng, S. (2024). Deposit type discrimination based on trace elements in sphalerite. Ore Geology Reviews, 165, 105887. |  | CHN
| Freiberg kb, Liziping, Fulongchang, Shangnuluo, Baiji, Lengshuikeng, Lishan |  | Magmatic hydrothermal, Seafloor hydrothermal, Basin hydrothermal, Epithermal, Metamorphic | Mississippi Valley-type (MVT), Volcanic-hosted massive sulfide (VMS), Sedimentary Exhalative (SEDEX), Epithermal, Skarn | MVT zinc-lead, VMS zinc-lead, SEDEX zinc-lead, Epithermal zinc-lead, Skarn zinc-lead | Pb, Zn | Ag, Cu | Pb, Zn, Ag, Cu | Meng et al., 2024 |  | 2019-MOR-003-SPC (slC2) | 2019-MOR-003-SPC (slC2)-1 | [5 empty] | ore material |  |  | mineral separate | [5 empty] | mineralisation |  |  |  | sphalerite | [6 empty] | galena |  | LA-ICPMS |  |  |  |  | 1.947465 | [19 empty] | 1503.452732 | [5 empty] | 0.066478 | [5 empty] | 385.824829 | [9 empty] | 262.195249 |  | 7.893279 |  |  |  | 0.091717 | [7 empty] | 291.078498 | [13 empty] | 147.48295 | [15 empty] | 0.533376 | [17 empty] | 0.14842 | [9 empty] | 125.834459 | [32 empty] | 2024 | Meng, Y.-M., Huang, X.-W., Hu, R., Beaudoin, G., Zhou, M.-F., Meng, S. (2024). Deposit type discrimination based on trace elements in sphalerite. Ore Geology Reviews, 165, 105887. |  | CHN
| Freiberg kb, Liziping, Fulongchang, Shangnuluo, Baiji, Lengshuikeng, Lishan |  | Magmatic hydrothermal, Seafloor hydrothermal, Basin hydrothermal, Epithermal, Metamorphic | Mississippi Valley-type (MVT), Volcanic-hosted massive sulfide (VMS), Sedimentary Exhalative (SEDEX), Epithermal, Skarn | MVT zinc-lead, VMS zinc-lead, SEDEX zinc-lead, Epithermal zinc-lead, Skarn zinc-lead | Pb, Zn | Ag, Cu | Pb, Zn, Ag, Cu | Meng et al., 2024 |  | 2019-MOR-003-SPC (slC2) | 2019-MOR-003-SPC (slC2)-2 | [5 empty] | ore material |  |  | mineral separate | [5 empty] | mineralisation |  |  |  | sphalerite | [6 empty] | galena |  | LA-ICPMS |  |  |  |  | 2.177193 | [19 empty] | 1375.022103 | [5 empty] | 0.053885 | [5 empty] | 891.272843 | [9 empty] | 347.287195 |  | 31.182303 |  |  |  | 0.079148 | [7 empty] | 419.953981 | [13 empty] | 214.293232 | [15 empty] | 0.694391 | [17 empty] | 0.79865 | [9 empty] | 426.427682 | [32 empty] | 2024 | Meng, Y.-M., Huang, X.-W., Hu, R., Beaudoin, G., Zhou, M.-F., Meng, S. (2024). Deposit type discrimination based on trace elements in sphalerite. Ore Geology Reviews, 165, 105887. |  | CHN
| Freiberg kb, Liziping, Fulongchang, Shangnuluo, Baiji, Lengshuikeng, Lishan |  | Magmatic hydrothermal, Seafloor hydrothermal, Basin hydrothermal, Epithermal, Metamorphic | Mississippi Valley-type (MVT), Volcanic-hosted massive sulfide (VMS), Sedimentary Exhalative (SEDEX), Epithermal, Skarn | MVT zinc-lead, VMS zinc-lead, SEDEX zinc-lead, Epithermal zinc-lead, Skarn zinc-lead | Pb, Zn | Ag, Cu | Pb, Zn, Ag, Cu | Meng et al., 2024 |  | 2019-MOR-003-SPC (slC2) | 2019-MOR-003-SPC (slC2)-3 | [5 empty] | ore material |  |  | mineral separate | [5 empty] | mineralisation |  |  |  | sphalerite | [6 empty] | galena |  | LA-ICPMS |  |  |  |  | 2.207501 | [19 empty] | 1702.20001 | [5 empty] | 0.064577 | [5 empty] | 1688.927481 | [9 empty] | 3251.943092 |  | 41.7501 |  |  |  | 0.089326 | [7 empty] | 1680.182696 | [13 empty] | 178.185013 | [15 empty] | 0.062297 | [17 empty] | 0.026232 | [9 empty] | 263.965524 | [32 empty] | 2024 | Meng, Y.-M., Huang, X.-W., Hu, R., Beaudoin, G., Zhou, M.-F., Meng, S. (2024). Deposit type discrimination based on trace elements in sphalerite. Ore Geology Reviews, 165, 105887. |  | CHN
| Freiberg kb, Liziping, Fulongchang, Shangnuluo, Baiji, Lengshuikeng, Lishan |  | Magmatic hydrothermal, Seafloor hydrothermal, Basin hydrothermal, Epithermal, Metamorphic | Mississippi Valley-type (MVT), Volcanic-hosted massive sulfide (VMS), Sedimentary Exhalative (SEDEX), Epithermal, Skarn | MVT zinc-lead, VMS zinc-lead, SEDEX zinc-lead, Epithermal zinc-lead, Skarn zinc-lead | Pb, Zn | Ag, Cu | Pb, Zn, Ag, Cu | Meng et al., 2024 |  | 2019-MOR-003-SPC (slC2) | 2019-MOR-003-SPC (slC2)-4 | [5 empty] | ore material |  |  | mineral separate | [5 empty] | mineralisation |  |  |  | sphalerite | [6 empty] | galena |  | LA-ICPMS |  |  |  |  | 4.48732 | [19 empty] | 1604.897504 | [5 empty] | 0.079271 | [5 empty] | 1687.134835 | [9 empty] | 1087.744822 |  | 100.018653 |  |  |  | 0.79895 | [7 empty] | 894.829976 | [13 empty] | 359.203157 | [15 empty] | 2.834233 | [17 empty] | 0.932089 | [9 empty] | 97.08057 | [32 empty] | 2024 | Meng, Y.-M., Huang, X.-W., Hu, R., Beaudoin, G., Zhou, M.-F., Meng, S. (2024). Deposit type discrimination based on trace elements in sphalerite. Ore Geology Reviews, 165, 105887. |  | CHN
| Freiberg kb, Liziping, Fulongchang, Shangnuluo, Baiji, Lengshuikeng, Lishan |  | Magmatic hydrothermal, Seafloor hydrothermal, Basin hydrothermal, Epithermal, Metamorphic | Mississippi Valley-type (MVT), Volcanic-hosted massive sulfide (VMS), Sedimentary Exhalative (SEDEX), Epithermal, Skarn | MVT zinc-lead, VMS zinc-lead, SEDEX zinc-lead, Epithermal zinc-lead, Skarn zinc-lead | Pb, Zn | Ag, Cu | Pb, Zn, Ag, Cu | Meng et al., 2024 |  | 2019-MOR-003-SPC (slC2) | 2019-MOR-003-SPC (slC2)-5 | [5 empty] | ore material |  |  | mineral separate | [5 empty] | mineralisation |  |  |  | sphalerite | [6 empty] | galena |  | LA-ICPMS |  |  |  |  | 1.515397 | [19 empty] | 925.613389 | [5 empty] | 0.051333 | [5 empty] | 501.091602 | [9 empty] | 3.804069 |  | 0.809309 |  |  |  | 0.179786 | [7 empty] | 450.505856 | [13 empty] | 0.685518 | [15 empty] | 2.430289 | [17 empty] | 3.032396 | [9 empty] | 229.116747 | [32 empty] | 2024 | Meng, Y.-M., Huang, X.-W., Hu, R., Beaudoin, G., Zhou, M.-F., Meng, S. (2024). Deposit type discrimination based on trace elements in sphalerite. Ore Geology Reviews, 165, 105887. |  | CHN
| Freiberg kb, Liziping, Fulongchang, Shangnuluo, Baiji, Lengshuikeng, Lishan |  | Magmatic hydrothermal, Seafloor hydrothermal, Basin hydrothermal, Epithermal, Metamorphic | Mississippi Valley-type (MVT), Volcanic-hosted massive sulfide (VMS), Sedimentary Exhalative (SEDEX), Epithermal, Skarn | MVT zinc-lead, VMS zinc-lead, SEDEX zinc-lead, Epithermal zinc-lead, Skarn zinc-lead | Pb, Zn | Ag, Cu | Pb, Zn, Ag, Cu | Meng et al., 2024 |  | 2019-MOR-003-SPC (slC2) | 2019-MOR-003-SPC (slC2)-6 | [5 empty] | ore material |  |  | mineral separate | [5 empty] | mineralisation |  |  |  | sphalerite | [6 empty] | galena |  | LA-ICPMS |  |  |  |  | 10.002365 | [19 empty] | 1015.504274 | [5 empty] | 0.105309 | [5 empty] | 251.047488 | [9 empty] | 89.543662 |  | 7.972668 |  |  |  | 0.983414 | [7 empty] | 118.787992 | [13 empty] | 2.927228 | [15 empty] | 32.672933 | [17 empty] | 128.921949 | [9 empty] | 89.783833 | [32 empty] | 2024 | Meng, Y.-M., Huang, X.-W., Hu, R., Beaudoin, G., Zhou, M.-F., Meng, S. (2024). Deposit type discrimination based on trace elements in sphalerite. Ore Geology Reviews, 165, 105887. |  | CHN
| Freiberg kb, Liziping, Fulongchang, Shangnuluo, Baiji, Lengshuikeng, Lishan |  | Magmatic hydrothermal, Seafloor hydrothermal, Basin hydrothermal, Epithermal, Metamorphic | Mississippi Valley-type (MVT), Volcanic-hosted massive sulfide (VMS), Sedimentary Exhalative (SEDEX), Epithermal, Skarn | MVT zinc-lead, VMS zinc-lead, SEDEX zinc-lead, Epithermal zinc-lead, Skarn zinc-lead | Pb, Zn | Ag, Cu | Pb, Zn, Ag, Cu | Meng et al., 2024 |  | 2019-MOR-004-SPC (slC2) | 2019-MOR-004-SPC (slC2)-1 | [5 empty] | ore material |  |  | mineral separate | [5 empty] | mineralisation |  |  |  | sphalerite | [6 empty] | galena |  | LA-ICPMS |  |  |  |  | 6.396136 | [19 empty] | 1920.767443 | [5 empty] | 0.063 | [5 empty] | 47.062742 | [9 empty] | 834.994909 |  | 2.557078 |  |  |  | 0.093381 | [7 empty] | 54.562132 | [13 empty] | 7.017667 | [15 empty] | 1.230668 | [17 empty] | 0.905751 | [9 empty] | 4.015665 | [32 empty] | 2024 | Meng, Y.-M., Huang, X.-W., Hu, R., Beaudoin, G., Zhou, M.-F., Meng, S. (2024). Deposit type discrimination based on trace elements in sphalerite. Ore Geology Reviews, 165, 105887. |  | CHN
| Freiberg kb, Liziping, Fulongchang, Shangnuluo, Baiji, Lengshuikeng, Lishan |  | Magmatic hydrothermal, Seafloor hydrothermal, Basin hydrothermal, Epithermal, Metamorphic | Mississippi Valley-type (MVT), Volcanic-hosted massive sulfide (VMS), Sedimentary Exhalative (SEDEX), Epithermal, Skarn | MVT zinc-lead, VMS zinc-lead, SEDEX zinc-lead, Epithermal zinc-lead, Skarn zinc-lead | Pb, Zn | Ag, Cu | Pb, Zn, Ag, Cu | Meng et al., 2024 |  | 2019-MOR-004-SPC (slC2) | 2019-MOR-004-SPC (slC2)-2 | [5 empty] | ore material |  |  | mineral separate | [5 empty] | mineralisation |  |  |  | sphalerite | [6 empty] | galena |  | LA-ICPMS |  |  |  |  | 6.603971 | [19 empty] | 2032.277963 | [5 empty] | 0.185367 | [5 empty] | 243.659628 | [9 empty] | 1237.227695 |  | 170.32587 |  |  |  | 1.055389 | [7 empty] | 172.930979 | [13 empty] | 11.125594 | [15 empty] | 13.087115 | [17 empty] | 16.183924 | [9 empty] | 54.554364 | [32 empty] | 2024 | Meng, Y.-M., Huang, X.-W., Hu, R., Beaudoin, G., Zhou, M.-F., Meng, S. (2024). Deposit type discrimination based on trace elements in sphalerite. Ore Geology Reviews, 165, 105887. |  | CHN
| Freiberg kb, Liziping, Fulongchang, Shangnuluo, Baiji, Lengshuikeng, Lishan |  | Magmatic hydrothermal, Seafloor hydrothermal, Basin hydrothermal, Epithermal, Metamorphic | Mississippi Valley-type (MVT), Volcanic-hosted massive sulfide (VMS), Sedimentary Exhalative (SEDEX), Epithermal, Skarn | MVT zinc-lead, VMS zinc-lead, SEDEX zinc-lead, Epithermal zinc-lead, Skarn zinc-lead | Pb, Zn | Ag, Cu | Pb, Zn, Ag, Cu | Meng et al., 2024 |  | 2019-MOR-004-SPC (slC2) | 2019-MOR-004-SPC (slC2)-3 | [5 empty] | ore material |  |  | mineral separate | [5 empty] | mineralisation |  |  |  | sphalerite | [6 empty] | galena |  | LA-ICPMS |  |  |  |  | 9.327385 | [19 empty] | 1380.761656 | [5 empty] | 0.054205 | [5 empty] | 224.282934 | [9 empty] | 1266.450065 |  | 150.898742 |  |  |  | 20.939389 | [7 empty] | 0.522245 | [13 empty] | 29.855118 | [15 empty] | 19.478159 | [17 empty] | 5.631734 | [9 empty] | 1.870873 | [32 empty] | 2024 | Meng, Y.-M., Huang, X.-W., Hu, R., Beaudoin, G., Zhou, M.-F., Meng, S. (2024). Deposit type discrimination based on trace elements in sphalerite. Ore Geology Reviews, 165, 105887. |  | CHN
| Freiberg kb, Liziping, Fulongchang, Shangnuluo, Baiji, Lengshuikeng, Lishan |  | Magmatic hydrothermal, Seafloor hydrothermal, Basin hydrothermal, Epithermal, Metamorphic | Mississippi Valley-type (MVT), Volcanic-hosted massive sulfide (VMS), Sedimentary Exhalative (SEDEX), Epithermal, Skarn | MVT zinc-lead, VMS zinc-lead, SEDEX zinc-lead, Epithermal zinc-lead, Skarn zinc-lead | Pb, Zn | Ag, Cu | Pb, Zn, Ag, Cu | Meng et al., 2024 |  | 2019-MOR-004-SPC (slC2) | 2019-MOR-004-SPC (slC2)-4 | [5 empty] | ore material |  |  | mineral separate | [5 empty] | mineralisation |  |  |  | sphalerite | [6 empty] | galena |  | LA-ICPMS |  |  |  |  | 4.890707 | [19 empty] | 1086.355107 | [5 empty] | 0.054924 | [5 empty] | 273.303862 | [9 empty] | 863.713633 |  | 177.466763 |  |  |  | 32.125498 | [7 empty] | 0.288513 | [13 empty] | 15.677727 | [15 empty] | 12.907326 | [17 empty] | 8.487043 | [9 empty] | 0.56407 | [32 empty] | 2024 | Meng, Y.-M., Huang, X.-W., Hu, R., Beaudoin, G., Zhou, M.-F., Meng, S. (2024). Deposit type discrimination based on trace elements in sphalerite. Ore Geology Reviews, 165, 105887. |  | CHN
| Freiberg kb, Liziping, Fulongchang, Shangnuluo, Baiji, Lengshuikeng, Lishan |  | Magmatic hydrothermal, Seafloor hydrothermal, Basin hydrothermal, Epithermal, Metamorphic | Mississippi Valley-type (MVT), Volcanic-hosted massive sulfide (VMS), Sedimentary Exhalative (SEDEX), Epithermal, Skarn | MVT zinc-lead, VMS zinc-lead, SEDEX zinc-lead, Epithermal zinc-lead, Skarn zinc-lead | Pb, Zn | Ag, Cu | Pb, Zn, Ag, Cu | Meng et al., 2024 |  | 2019-MOR-004-SPC (slC2) | 2019-MOR-004-SPC (slC2)-5 | [5 empty] | ore material |  |  | mineral separate | [5 empty] | mineralisation |  |  |  | sphalerite | [6 empty] | galena |  | LA-ICPMS |  |  |  |  | 8.856609 | [19 empty] | 1725.400321 | [5 empty] | 0.066986 | [5 empty] | 586.161044 | [9 empty] | 987.512433 |  | 84.813805 |  |  |  | 5.597562 | [7 empty] | 290.92215 | [13 empty] | 9.34421 | [15 empty] | 30.102721 | [17 empty] | 36.118542 | [9 empty] | 278.352784 | [32 empty] | 2024 | Meng, Y.-M., Huang, X.-W., Hu, R., Beaudoin, G., Zhou, M.-F., Meng, S. (2024). Deposit type discrimination based on trace elements in sphalerite. Ore Geology Reviews, 165, 105887. |  | CHN
| Freiberg kb, Liziping, Fulongchang, Shangnuluo, Baiji, Lengshuikeng, Lishan |  | Magmatic hydrothermal, Seafloor hydrothermal, Basin hydrothermal, Epithermal, Metamorphic | Mississippi Valley-type (MVT), Volcanic-hosted massive sulfide (VMS), Sedimentary Exhalative (SEDEX), Epithermal, Skarn | MVT zinc-lead, VMS zinc-lead, SEDEX zinc-lead, Epithermal zinc-lead, Skarn zinc-lead | Pb, Zn | Ag, Cu | Pb, Zn, Ag, Cu | Meng et al., 2024 |  | 2019-MOR-004-SPC (slC2) | 2019-MOR-004-SPC (slC2)-6 | [5 empty] | ore material |  |  | mineral separate | [5 empty] | mineralisation |  |  |  | sphalerite | [6 empty] | galena |  | LA-ICPMS |  |  |  |  | 1.732627 | [19 empty] | 1358.822755 | [5 empty] | 0.054612 | [5 empty] | 432.930688 | [9 empty] | 311.049743 |  | 2.780687 |  |  |  | 0.246806 | [7 empty] | 453.311258 | [13 empty] | 3.806903 | [15 empty] | 0.024573 | [17 empty] | 0.022023 | [9 empty] | 155.614604 | [32 empty] | 2024 | Meng, Y.-M., Huang, X.-W., Hu, R., Beaudoin, G., Zhou, M.-F., Meng, S. (2024). Deposit type discrimination based on trace elements in sphalerite. Ore Geology Reviews, 165, 105887. |  | CHN
| Freiberg kb, Liziping, Fulongchang, Shangnuluo, Baiji, Lengshuikeng, Lishan |  | Magmatic hydrothermal, Seafloor hydrothermal, Basin hydrothermal, Epithermal, Metamorphic | Mississippi Valley-type (MVT), Volcanic-hosted massive sulfide (VMS), Sedimentary Exhalative (SEDEX), Epithermal, Skarn | MVT zinc-lead, VMS zinc-lead, SEDEX zinc-lead, Epithermal zinc-lead, Skarn zinc-lead | Pb, Zn | Ag, Cu | Pb, Zn, Ag, Cu | Meng et al., 2024 |  | 2019-MOR-004-SPC (slC2) | 2019-MOR-004-SPC (slC2)-7 | [5 empty] | ore material |  |  | mineral separate | [5 empty] | mineralisation |  |  |  | sphalerite | [6 empty] | galena |  | LA-ICPMS |  |  |  |  | 3.42575 | [19 empty] | 930.843545 | [5 empty] | 0.059838 | [5 empty] | 228.96682 | [9 empty] | 78.672453 |  | 59.111505 |  |  |  | 26.58316 | [7 empty] | 21.945473 | [13 empty] | 0.800179 | [15 empty] | 6.278681 | [17 empty] | 30.02066 | [9 empty] | 76.795096 | [32 empty] | 2024 | Meng, Y.-M., Huang, X.-W., Hu, R., Beaudoin, G., Zhou, M.-F., Meng, S. (2024). Deposit type discrimination based on trace elements in sphalerite. Ore Geology Reviews, 165, 105887. |  | CHN
| Freiberg kb, Liziping, Fulongchang, Shangnuluo, Baiji, Lengshuikeng, Lishan |  | Magmatic hydrothermal, Seafloor hydrothermal, Basin hydrothermal, Epithermal, Metamorphic | Mississippi Valley-type (MVT), Volcanic-hosted massive sulfide (VMS), Sedimentary Exhalative (SEDEX), Epithermal, Skarn | MVT zinc-lead, VMS zinc-lead, SEDEX zinc-lead, Epithermal zinc-lead, Skarn zinc-lead | Pb, Zn | Ag, Cu | Pb, Zn, Ag, Cu | Meng et al., 2024 |  | 2019-MOR-004-SPC (slC2) | 2019-MOR-004-SPC (slC2)-8 | [5 empty] | ore material |  |  | mineral separate | [5 empty] | mineralisation |  |  |  | sphalerite | [6 empty] | galena |  | LA-ICPMS |  |  |  |  | 6.035379 | [19 empty] | 1699.929515 | [5 empty] | 0.089052 | [5 empty] | 334.091974 | [9 empty] | 921.932487 |  | 289.686392 |  |  |  | 7.295882 | [7 empty] | 0.071474 | [13 empty] | 7.926102 | [15 empty] | 13.639079 | [17 empty] | 17.886507 | [9 empty] | 0.62631 | [32 empty] | 2024 | Meng, Y.-M., Huang, X.-W., Hu, R., Beaudoin, G., Zhou, M.-F., Meng, S. (2024). Deposit type discrimination based on trace elements in sphalerite. Ore Geology Reviews, 165, 105887. |  | CHN
| Freiberg kb, Liziping, Fulongchang, Shangnuluo, Baiji, Lengshuikeng, Lishan |  | Magmatic hydrothermal, Seafloor hydrothermal, Basin hydrothermal, Epithermal, Metamorphic | Mississippi Valley-type (MVT), Volcanic-hosted massive sulfide (VMS), Sedimentary Exhalative (SEDEX), Epithermal, Skarn | MVT zinc-lead, VMS zinc-lead, SEDEX zinc-lead, Epithermal zinc-lead, Skarn zinc-lead | Pb, Zn | Ag, Cu | Pb, Zn, Ag, Cu | Meng et al., 2024 |  | 2019-MOR-004-SPC (slC2) | 2019-MOR-004-SPC (slC2)-9 | [5 empty] | ore material |  |  | mineral separate | [5 empty] | mineralisation |  |  |  | sphalerite | [6 empty] | galena |  | LA-ICPMS |  |  |  |  | 1.373691 | [19 empty] | 1034.505682 | [5 empty] | 0.120056 | [5 empty] | 157.942544 | [9 empty] | 559.038231 |  | 2.856604 |  |  |  | 0.087497 | [7 empty] | 16.40986 | [13 empty] | 7.533155 | [15 empty] | 1.598363 | [17 empty] | 6.712191 | [9 empty] | 83.37102 | [32 empty] | 2024 | Meng, Y.-M., Huang, X.-W., Hu, R., Beaudoin, G., Zhou, M.-F., Meng, S. (2024). Deposit type discrimination based on trace elements in sphalerite. Ore Geology Reviews, 165, 105887. |  | CHN
| Freiberg kb, Liziping, Fulongchang, Shangnuluo, Baiji, Lengshuikeng, Lishan |  | Magmatic hydrothermal, Seafloor hydrothermal, Basin hydrothermal, Epithermal, Metamorphic | Mississippi Valley-type (MVT), Volcanic-hosted massive sulfide (VMS), Sedimentary Exhalative (SEDEX), Epithermal, Skarn | MVT zinc-lead, VMS zinc-lead, SEDEX zinc-lead, Epithermal zinc-lead, Skarn zinc-lead | Pb, Zn | Ag, Cu | Pb, Zn, Ag, Cu | Meng et al., 2024 |  | 2019-MOR-004-SPC (slC2) | 2019-MOR-004-SPC (slC2)-10 | [5 empty] | ore material |  |  | mineral separate | [5 empty] | mineralisation |  |  |  | sphalerite | [6 empty] | galena |  | LA-ICPMS |  |  |  |  | 6.67469 | [19 empty] | 1108.705768 | [5 empty] | 0.054471 | [5 empty] | 301.032233 | [9 empty] | 219.671336 |  | 82.921361 |  |  |  | 37.063568 | [7 empty] | 36.054021 | [13 empty] | 0.724701 | [15 empty] | 12.439971 | [17 empty] | 66.662876 | [9 empty] | 72.161528 | [32 empty] | 2024 | Meng, Y.-M., Huang, X.-W., Hu, R., Beaudoin, G., Zhou, M.-F., Meng, S. (2024). Deposit type discrimination based on trace elements in sphalerite. Ore Geology Reviews, 165, 105887. |  | CHN
| Freiberg kb, Liziping, Fulongchang, Shangnuluo, Baiji, Lengshuikeng, Lishan |  | Magmatic hydrothermal, Seafloor hydrothermal, Basin hydrothermal, Epithermal, Metamorphic | Mississippi Valley-type (MVT), Volcanic-hosted massive sulfide (VMS), Sedimentary Exhalative (SEDEX), Epithermal, Skarn | MVT zinc-lead, VMS zinc-lead, SEDEX zinc-lead, Epithermal zinc-lead, Skarn zinc-lead | Pb, Zn | Ag, Cu | Pb, Zn, Ag, Cu | Meng et al., 2024 |  | 2019-MOR-001-SPB (slC2) | 2019-MOR-001-SPB (slC2)-1 | [5 empty] | ore material |  |  | mineral separate | [5 empty] | mineralisation |  |  |  | sphalerite | [6 empty] | galena |  | LA-ICPMS |  |  |  |  | 6.198338 | [19 empty] | 1548.69701 | [5 empty] | 0.066021 | [5 empty] | 1075.70466 | [9 empty] | 592.10802 |  | 270.335183 |  |  |  | 0.313598 | [7 empty] | 895.175258 | [13 empty] | 217.094995 | [15 empty] | 1.322936 | [17 empty] | 0.385167 | [9 empty] | 60.935178 | [32 empty] | 2024 | Meng, Y.-M., Huang, X.-W., Hu, R., Beaudoin, G., Zhou, M.-F., Meng, S. (2024). Deposit type discrimination based on trace elements in sphalerite. Ore Geology Reviews, 165, 105887. |  | CHN
| Freiberg kb, Liziping, Fulongchang, Shangnuluo, Baiji, Lengshuikeng, Lishan |  | Magmatic hydrothermal, Seafloor hydrothermal, Basin hydrothermal, Epithermal, Metamorphic | Mississippi Valley-type (MVT), Volcanic-hosted massive sulfide (VMS), Sedimentary Exhalative (SEDEX), Epithermal, Skarn | MVT zinc-lead, VMS zinc-lead, SEDEX zinc-lead, Epithermal zinc-lead, Skarn zinc-lead | Pb, Zn | Ag, Cu | Pb, Zn, Ag, Cu | Meng et al., 2024 |  | 2019-MOR-001-SPB (slC2) | 2019-MOR-001-SPB (slC2)-2 | [5 empty] | ore material |  |  | mineral separate | [5 empty] | mineralisation |  |  |  | sphalerite | [6 empty] | galena |  | LA-ICPMS |  |  |  |  | 3.336151 | [19 empty] | 1514.086456 | [5 empty] | 0.071869 | [5 empty] | 717.525977 | [9 empty] | 159.83234 |  | 245.592963 |  |  |  | 6.798533 | [7 empty] | 471.777473 | [13 empty] | 1830.429278 | [15 empty] | 0.818344 | [17 empty] | 0.190871 | [9 empty] | 43.026978 | [32 empty] | 2024 | Meng, Y.-M., Huang, X.-W., Hu, R., Beaudoin, G., Zhou, M.-F., Meng, S. (2024). Deposit type discrimination based on trace elements in sphalerite. Ore Geology Reviews, 165, 105887. |  | CHN
| Freiberg kb, Liziping, Fulongchang, Shangnuluo, Baiji, Lengshuikeng, Lishan |  | Magmatic hydrothermal, Seafloor hydrothermal, Basin hydrothermal, Epithermal, Metamorphic | Mississippi Valley-type (MVT), Volcanic-hosted massive sulfide (VMS), Sedimentary Exhalative (SEDEX), Epithermal, Skarn | MVT zinc-lead, VMS zinc-lead, SEDEX zinc-lead, Epithermal zinc-lead, Skarn zinc-lead | Pb, Zn | Ag, Cu | Pb, Zn, Ag, Cu | Meng et al., 2024 |  | 2019-MOR-001-SPB (slC2) | 2019-MOR-001-SPB (slC2)-3 | [5 empty] | ore material |  |  | mineral separate | [5 empty] | mineralisation |  |  |  | sphalerite | [6 empty] | galena |  | LA-ICPMS |  |  |  |  | 1.719266 | [19 empty] | 1405.175662 | [5 empty] | 0.09392 | [5 empty] | 501.668942 | [9 empty] | 313.831662 |  | 43.210979 |  |  |  | 0.956691 | [7 empty] | 524.956425 | [13 empty] | 27.901454 | [15 empty] | 0.435539 | [17 empty] | 0.662674 | [9 empty] | 139.700183 | [32 empty] | 2024 | Meng, Y.-M., Huang, X.-W., Hu, R., Beaudoin, G., Zhou, M.-F., Meng, S. (2024). Deposit type discrimination based on trace elements in sphalerite. Ore Geology Reviews, 165, 105887. |  | CHN
| Freiberg kb, Liziping, Fulongchang, Shangnuluo, Baiji, Lengshuikeng, Lishan |  | Magmatic hydrothermal, Seafloor hydrothermal, Basin hydrothermal, Epithermal, Metamorphic | Mississippi Valley-type (MVT), Volcanic-hosted massive sulfide (VMS), Sedimentary Exhalative (SEDEX), Epithermal, Skarn | MVT zinc-lead, VMS zinc-lead, SEDEX zinc-lead, Epithermal zinc-lead, Skarn zinc-lead | Pb, Zn | Ag, Cu | Pb, Zn, Ag, Cu | Meng et al., 2024 |  | 2019-MOR-001-SPB (slC2) | 2019-MOR-001-SPB (slC2)-4 | [5 empty] | ore material |  |  | mineral separate | [5 empty] | mineralisation |  |  |  | sphalerite | [6 empty] | galena |  | LA-ICPMS |  |  |  |  | 3.228741 | [19 empty] | 1730.231882 | [5 empty] | 0.058793 | [5 empty] | 910.095033 | [9 empty] | 674.597857 |  | 193.759935 |  |  |  | 0.299176 | [7 empty] | 450.627474 | [13 empty] | 302.583382 | [15 empty] | 0.27529 | [17 empty] | 0.021051 | [9 empty] | 51.12061 | [32 empty] | 2024 | Meng, Y.-M., Huang, X.-W., Hu, R., Beaudoin, G., Zhou, M.-F., Meng, S. (2024). Deposit type discrimination based on trace elements in sphalerite. Ore Geology Reviews, 165, 105887. |  | CHN
| Freiberg kb, Liziping, Fulongchang, Shangnuluo, Baiji, Lengshuikeng, Lishan |  | Magmatic hydrothermal, Seafloor hydrothermal, Basin hydrothermal, Epithermal, Metamorphic | Mississippi Valley-type (MVT), Volcanic-hosted massive sulfide (VMS), Sedimentary Exhalative (SEDEX), Epithermal, Skarn | MVT zinc-lead, VMS zinc-lead, SEDEX zinc-lead, Epithermal zinc-lead, Skarn zinc-lead | Pb, Zn | Ag, Cu | Pb, Zn, Ag, Cu | Meng et al., 2024 |  | 2019-MOR-001-SPB (slC2) | 2019-MOR-001-SPB (slC2)-5 | [5 empty] | ore material |  |  | mineral separate | [5 empty] | mineralisation |  |  |  | sphalerite | [6 empty] | galena |  | LA-ICPMS |  |  |  |  | 5.187365 | [19 empty] | 1363.261733 | [5 empty] | 0.076383 | [5 empty] | 1095.66916 | [9 empty] | 558.270772 |  | 172.488426 |  |  |  | 0.119362 | [7 empty] | 897.230358 | [13 empty] | 161.709685 | [15 empty] | 16.526327 | [17 empty] | 1.268802 | [9 empty] | 150.929137 | [32 empty] | 2024 | Meng, Y.-M., Huang, X.-W., Hu, R., Beaudoin, G., Zhou, M.-F., Meng, S. (2024). Deposit type discrimination based on trace elements in sphalerite. Ore Geology Reviews, 165, 105887. |  | CHN
| Freiberg kb, Liziping, Fulongchang, Shangnuluo, Baiji, Lengshuikeng, Lishan |  | Magmatic hydrothermal, Seafloor hydrothermal, Basin hydrothermal, Epithermal, Metamorphic | Mississippi Valley-type (MVT), Volcanic-hosted massive sulfide (VMS), Sedimentary Exhalative (SEDEX), Epithermal, Skarn | MVT zinc-lead, VMS zinc-lead, SEDEX zinc-lead, Epithermal zinc-lead, Skarn zinc-lead | Pb, Zn | Ag, Cu | Pb, Zn, Ag, Cu | Meng et al., 2024 |  | 2019-MOR-001-SPB (slC2) | 2019-MOR-001-SPB (slC2)-6 | [5 empty] | ore material |  |  | mineral separate | [5 empty] | mineralisation |  |  |  | sphalerite | [6 empty] | galena |  | LA-ICPMS |  |  |  |  | 2.352658 | [19 empty] | 1483.246234 | [5 empty] | 0.075123 | [5 empty] | 339.892938 | [9 empty] | 171.375178 |  | 83.142521 |  |  |  | 0.266983 | [7 empty] | 245.798671 | [13 empty] | 1537.330702 | [15 empty] | 0.047693 | [17 empty] | 0.028562 | [9 empty] | 17.706028 | [32 empty] | 2024 | Meng, Y.-M., Huang, X.-W., Hu, R., Beaudoin, G., Zhou, M.-F., Meng, S. (2024). Deposit type discrimination based on trace elements in sphalerite. Ore Geology Reviews, 165, 105887. |  | CHN
| Freiberg kb, Liziping, Fulongchang, Shangnuluo, Baiji, Lengshuikeng, Lishan |  | Magmatic hydrothermal, Seafloor hydrothermal, Basin hydrothermal, Epithermal, Metamorphic | Mississippi Valley-type (MVT), Volcanic-hosted massive sulfide (VMS), Sedimentary Exhalative (SEDEX), Epithermal, Skarn | MVT zinc-lead, VMS zinc-lead, SEDEX zinc-lead, Epithermal zinc-lead, Skarn zinc-lead | Pb, Zn | Ag, Cu | Pb, Zn, Ag, Cu | Meng et al., 2024 |  | 2019-MOR-001-SPB (slC2) | 2019-MOR-001-SPB (slC2)-7 | [5 empty] | ore material |  |  | mineral separate | [5 empty] | mineralisation |  |  |  | sphalerite | [6 empty] | galena |  | LA-ICPMS |  |  |  |  | 3.53218 | [19 empty] | 1498.894875 | [5 empty] | 0.061875 | [5 empty] | 820.245705 | [9 empty] | 489.109664 |  | 189.103807 |  |  |  | 0.707007 | [7 empty] | 325.248199 | [13 empty] | 1437.751248 | [15 empty] | 0.048683 | [17 empty] | 0.023662 | [9 empty] | 26.061028 | [32 empty] | 2024 | Meng, Y.-M., Huang, X.-W., Hu, R., Beaudoin, G., Zhou, M.-F., Meng, S. (2024). Deposit type discrimination based on trace elements in sphalerite. Ore Geology Reviews, 165, 105887. |  | CHN
| Freiberg kb, Liziping, Fulongchang, Shangnuluo, Baiji, Lengshuikeng, Lishan |  | Magmatic hydrothermal, Seafloor hydrothermal, Basin hydrothermal, Epithermal, Metamorphic | Mississippi Valley-type (MVT), Volcanic-hosted massive sulfide (VMS), Sedimentary Exhalative (SEDEX), Epithermal, Skarn | MVT zinc-lead, VMS zinc-lead, SEDEX zinc-lead, Epithermal zinc-lead, Skarn zinc-lead | Pb, Zn | Ag, Cu | Pb, Zn, Ag, Cu | Meng et al., 2024 |  | 2019-MOR-001-SPB (slC2) | 2019-MOR-001-SPB (slC2)-8 | [5 empty] | ore material |  |  | mineral separate | [5 empty] | mineralisation |  |  |  | sphalerite | [6 empty] | galena |  | LA-ICPMS |  |  |  |  | 6.890226 | [19 empty] | 1548.874863 | [5 empty] | 0.063797 | [5 empty] | 1126.330013 | [9 empty] | 573.903434 |  | 341.95291 |  |  |  | 1.430611 | [7 empty] | 238.656504 | [13 empty] | 1539.111406 | [15 empty] | 0.045284 | [17 empty] | 0.023854 | [9 empty] | 74.893883 | [32 empty] | 2024 | Meng, Y.-M., Huang, X.-W., Hu, R., Beaudoin, G., Zhou, M.-F., Meng, S. (2024). Deposit type discrimination based on trace elements in sphalerite. Ore Geology Reviews, 165, 105887. |  | CHN
| Freiberg kb, Liziping, Fulongchang, Shangnuluo, Baiji, Lengshuikeng, Lishan |  | Magmatic hydrothermal, Seafloor hydrothermal, Basin hydrothermal, Epithermal, Metamorphic | Mississippi Valley-type (MVT), Volcanic-hosted massive sulfide (VMS), Sedimentary Exhalative (SEDEX), Epithermal, Skarn | MVT zinc-lead, VMS zinc-lead, SEDEX zinc-lead, Epithermal zinc-lead, Skarn zinc-lead | Pb, Zn | Ag, Cu | Pb, Zn, Ag, Cu | Meng et al., 2024 |  | 2019-MOR-001-SPB (slC2) | 2019-MOR-001-SPB (slC2)-9 | [5 empty] | ore material |  |  | mineral separate | [5 empty] | mineralisation |  |  |  | sphalerite | [6 empty] | galena |  | LA-ICPMS |  |  |  |  | 7.735214 | [19 empty] | 1569.183006 | [5 empty] | 0.068698 | [5 empty] | 822.647419 | [9 empty] | 237.925674 |  | 83.744788 |  |  |  | 0.110427 | [7 empty] | 645.345916 | [13 empty] | 303.523668 | [15 empty] | 23.480579 | [17 empty] | 0.028133 | [9 empty] | 105.057613 | [32 empty] | 2024 | Meng, Y.-M., Huang, X.-W., Hu, R., Beaudoin, G., Zhou, M.-F., Meng, S. (2024). Deposit type discrimination based on trace elements in sphalerite. Ore Geology Reviews, 165, 105887. |  | CHN
| Freiberg kb, Liziping, Fulongchang, Shangnuluo, Baiji, Lengshuikeng, Lishan |  | Magmatic hydrothermal, Seafloor hydrothermal, Basin hydrothermal, Epithermal, Metamorphic | Mississippi Valley-type (MVT), Volcanic-hosted massive sulfide (VMS), Sedimentary Exhalative (SEDEX), Epithermal, Skarn | MVT zinc-lead, VMS zinc-lead, SEDEX zinc-lead, Epithermal zinc-lead, Skarn zinc-lead | Pb, Zn | Ag, Cu | Pb, Zn, Ag, Cu | Meng et al., 2024 |  | 2019-MOR-001-SPB (slC2) | 2019-MOR-001-SPB (slC2)-10 | [5 empty] | ore material |  |  | mineral separate | [5 empty] | mineralisation |  |  |  | sphalerite | [6 empty] | galena |  | LA-ICPMS |  |  |  |  | 2.993491 | [19 empty] | 1588.332095 | [5 empty] | 0.051918 | [5 empty] | 1373.469074 | [9 empty] | 553.768975 |  | 417.623097 |  |  |  | 3.405873 | [7 empty] | 690.950139 | [13 empty] | 1351.631151 | [15 empty] | 2.094224 | [17 empty] | 0.042304 | [9 empty] | 36.82638 | [32 empty] | 2024 | Meng, Y.-M., Huang, X.-W., Hu, R., Beaudoin, G., Zhou, M.-F., Meng, S. (2024). Deposit type discrimination based on trace elements in sphalerite. Ore Geology Reviews, 165, 105887. |  | CHN
| Freiberg kb, Liziping, Fulongchang, Shangnuluo, Baiji, Lengshuikeng, Lishan |  | Magmatic hydrothermal, Seafloor hydrothermal, Basin hydrothermal, Epithermal, Metamorphic | Mississippi Valley-type (MVT), Volcanic-hosted massive sulfide (VMS), Sedimentary Exhalative (SEDEX), Epithermal, Skarn | MVT zinc-lead, VMS zinc-lead, SEDEX zinc-lead, Epithermal zinc-lead, Skarn zinc-lead | Pb, Zn | Ag, Cu | Pb, Zn, Ag, Cu | Meng et al., 2024 |  | 2019-MOR-001-SPB (slC2) | 2019-MOR-001-SPB (slC2)-11 | [5 empty] | ore material |  |  | mineral separate | [5 empty] | mineralisation |  |  |  | sphalerite | [6 empty] | galena |  | LA-ICPMS |  |  |  |  | 2.275413 | [19 empty] | 1145.463684 | [5 empty] | 0.055155 | [5 empty] | 129.113897 | [9 empty] | 66.834607 |  | 23.706368 |  |  |  | 4.475155 | [7 empty] | 96.787639 | [13 empty] | 0.773157 | [15 empty] | 3.061835 | [17 empty] | 3.33974 | [9 empty] | 22.625896 | [32 empty] | 2024 | Meng, Y.-M., Huang, X.-W., Hu, R., Beaudoin, G., Zhou, M.-F., Meng, S. (2024). Deposit type discrimination based on trace elements in sphalerite. Ore Geology Reviews, 165, 105887. |  | CHN
| Freiberg kb, Liziping, Fulongchang, Shangnuluo, Baiji, Lengshuikeng, Lishan |  | Magmatic hydrothermal, Seafloor hydrothermal, Basin hydrothermal, Epithermal, Metamorphic | Mississippi Valley-type (MVT), Volcanic-hosted massive sulfide (VMS), Sedimentary Exhalative (SEDEX), Epithermal, Skarn | MVT zinc-lead, VMS zinc-lead, SEDEX zinc-lead, Epithermal zinc-lead, Skarn zinc-lead | Pb, Zn | Ag, Cu | Pb, Zn, Ag, Cu | Meng et al., 2024 |  | 2019-MOR-001-SPB (slC2) | 2019-MOR-001-SPB (slC2)-12 | [5 empty] | ore material |  |  | mineral separate | [5 empty] | mineralisation |  |  |  | sphalerite | [6 empty] | galena |  | LA-ICPMS |  |  |  |  | 1.640742 | [19 empty] | 957.250494 | [5 empty] | 0.051105 | [5 empty] | 27.201551 | [9 empty] | 11.605957 |  | 6.59595 |  |  |  | 0.391178 | [7 empty] | 0.050194 | [13 empty] | 0.715073 | [15 empty] | 1.207681 | [17 empty] | 1.100934 | [9 empty] | 0.639373 | [32 empty] | 2024 | Meng, Y.-M., Huang, X.-W., Hu, R., Beaudoin, G., Zhou, M.-F., Meng, S. (2024). Deposit type discrimination based on trace elements in sphalerite. Ore Geology Reviews, 165, 105887. |  | CHN
| Freiberg kb, Liziping, Fulongchang, Shangnuluo, Baiji, Lengshuikeng, Lishan |  | Magmatic hydrothermal, Seafloor hydrothermal, Basin hydrothermal, Epithermal, Metamorphic | Mississippi Valley-type (MVT), Volcanic-hosted massive sulfide (VMS), Sedimentary Exhalative (SEDEX), Epithermal, Skarn | MVT zinc-lead, VMS zinc-lead, SEDEX zinc-lead, Epithermal zinc-lead, Skarn zinc-lead | Pb, Zn | Ag, Cu | Pb, Zn, Ag, Cu | Meng et al., 2024 |  | 2019-MOR-001-SPB (slC2) | 2019-MOR-001-SPB (slC2)-13 | [5 empty] | ore material |  |  | mineral separate | [5 empty] | mineralisation |  |  |  | sphalerite | [6 empty] | galena |  | LA-ICPMS |  |  |  |  | 32.14193 | [19 empty] | 1662.98523 | [5 empty] | 0.057243 | [5 empty] | 18.771213 | [9 empty] | 4.738143 |  | 0.181068 |  |  |  | 0.208706 | [7 empty] | 0.443816 | [13 empty] | 0.775504 | [15 empty] | 17.900031 | [17 empty] | 0.219284 | [9 empty] | 1.046315 | [32 empty] | 2024 | Meng, Y.-M., Huang, X.-W., Hu, R., Beaudoin, G., Zhou, M.-F., Meng, S. (2024). Deposit type discrimination based on trace elements in sphalerite. Ore Geology Reviews, 165, 105887. |  | CHN
| Freiberg kb, Liziping, Fulongchang, Shangnuluo, Baiji, Lengshuikeng, Lishan |  | Magmatic hydrothermal, Seafloor hydrothermal, Basin hydrothermal, Epithermal, Metamorphic | Mississippi Valley-type (MVT), Volcanic-hosted massive sulfide (VMS), Sedimentary Exhalative (SEDEX), Epithermal, Skarn | MVT zinc-lead, VMS zinc-lead, SEDEX zinc-lead, Epithermal zinc-lead, Skarn zinc-lead | Pb, Zn | Ag, Cu | Pb, Zn, Ag, Cu | Meng et al., 2024 |  | 2019-MOR-004-SPA (slC2) | 2019-MOR-004-SPA (slC2)-1 | [5 empty] | ore material |  |  | mineral separate | [5 empty] | mineralisation |  |  |  | sphalerite | [6 empty] | galena |  | LA-ICPMS |  |  |  |  | 13.193172 | [19 empty] | 1555.947282 | [5 empty] | 0.090895 | [5 empty] | 1650.551854 | [9 empty] | 1604.711126 |  | 14.638593 |  |  |  | 1.244602 | [7 empty] | 323.256817 | [13 empty] | 302.187733 | [15 empty] | 57.01251 | [17 empty] | 8.103336 | [9 empty] | 60.112438 | [32 empty] | 2024 | Meng, Y.-M., Huang, X.-W., Hu, R., Beaudoin, G., Zhou, M.-F., Meng, S. (2024). Deposit type discrimination based on trace elements in sphalerite. Ore Geology Reviews, 165, 105887. |  | CHN
| Freiberg kb, Liziping, Fulongchang, Shangnuluo, Baiji, Lengshuikeng, Lishan |  | Magmatic hydrothermal, Seafloor hydrothermal, Basin hydrothermal, Epithermal, Metamorphic | Mississippi Valley-type (MVT), Volcanic-hosted massive sulfide (VMS), Sedimentary Exhalative (SEDEX), Epithermal, Skarn | MVT zinc-lead, VMS zinc-lead, SEDEX zinc-lead, Epithermal zinc-lead, Skarn zinc-lead | Pb, Zn | Ag, Cu | Pb, Zn, Ag, Cu | Meng et al., 2024 |  | 2019-MOR-004-SPA (slC2) | 2019-MOR-004-SPA (slC2)-2 | [5 empty] | ore material |  |  | mineral separate | [5 empty] | mineralisation |  |  |  | sphalerite | [6 empty] | galena |  | LA-ICPMS |  |  |  |  | 11.46969 | [19 empty] | 1125.64744 | [5 empty] | 0.055184 | [5 empty] | 403.26512 | [9 empty] | 3070.916152 |  | 190.688096 |  |  |  | 28.486413 | [7 empty] | 0.017656 | [13 empty] | 17.103927 | [15 empty] | 9.355966 | [17 empty] | 132.834122 | [9 empty] | 1.704121 | [32 empty] | 2024 | Meng, Y.-M., Huang, X.-W., Hu, R., Beaudoin, G., Zhou, M.-F., Meng, S. (2024). Deposit type discrimination based on trace elements in sphalerite. Ore Geology Reviews, 165, 105887. |  | CHN
| Freiberg kb, Liziping, Fulongchang, Shangnuluo, Baiji, Lengshuikeng, Lishan |  | Magmatic hydrothermal, Seafloor hydrothermal, Basin hydrothermal, Epithermal, Metamorphic | Mississippi Valley-type (MVT), Volcanic-hosted massive sulfide (VMS), Sedimentary Exhalative (SEDEX), Epithermal, Skarn | MVT zinc-lead, VMS zinc-lead, SEDEX zinc-lead, Epithermal zinc-lead, Skarn zinc-lead | Pb, Zn | Ag, Cu | Pb, Zn, Ag, Cu | Meng et al., 2024 |  | 2019-MOR-004-SPA (slC2) | 2019-MOR-004-SPA (slC2)-3 | [5 empty] | ore material |  |  | mineral separate | [5 empty] | mineralisation |  |  |  | sphalerite | [6 empty] | galena |  | LA-ICPMS |  |  |  |  | 1.615198 | [19 empty] | 2137.582705 | [5 empty] | 0.061805 | [5 empty] | 38.871214 | [9 empty] | 1206.468506 |  | 15.669044 |  |  |  | 0.521748 | [7 empty] | 16.198866 | [13 empty] | 7.788517 | [15 empty] | 0.610201 | [17 empty] | 1.432228 | [9 empty] | 8.53631 | [32 empty] | 2024 | Meng, Y.-M., Huang, X.-W., Hu, R., Beaudoin, G., Zhou, M.-F., Meng, S. (2024). Deposit type discrimination based on trace elements in sphalerite. Ore Geology Reviews, 165, 105887. |  | CHN
| Freiberg kb, Liziping, Fulongchang, Shangnuluo, Baiji, Lengshuikeng, Lishan |  | Magmatic hydrothermal, Seafloor hydrothermal, Basin hydrothermal, Epithermal, Metamorphic | Mississippi Valley-type (MVT), Volcanic-hosted massive sulfide (VMS), Sedimentary Exhalative (SEDEX), Epithermal, Skarn | MVT zinc-lead, VMS zinc-lead, SEDEX zinc-lead, Epithermal zinc-lead, Skarn zinc-lead | Pb, Zn | Ag, Cu | Pb, Zn, Ag, Cu | Meng et al., 2024 |  | 2019-MOR-004-SPA (slC2) | 2019-MOR-004-SPA (slC2)-4 | [5 empty] | ore material |  |  | mineral separate | [5 empty] | mineralisation |  |  |  | sphalerite | [6 empty] | galena |  | LA-ICPMS |  |  |  |  | 62.792947 | [19 empty] | 1376.493433 | [5 empty] | 0.048458 | [5 empty] | 1615.503472 | [9 empty] | 1402.043385 |  | 136.331186 |  |  |  | 11.959539 | [7 empty] | 22.058493 | [13 empty] | 11.488096 | [15 empty] | 49.748697 | [17 empty] | 98.233395 | [9 empty] | 43.161717 | [32 empty] | 2024 | Meng, Y.-M., Huang, X.-W., Hu, R., Beaudoin, G., Zhou, M.-F., Meng, S. (2024). Deposit type discrimination based on trace elements in sphalerite. Ore Geology Reviews, 165, 105887. |  | CHN
| Freiberg kb, Liziping, Fulongchang, Shangnuluo, Baiji, Lengshuikeng, Lishan |  | Magmatic hydrothermal, Seafloor hydrothermal, Basin hydrothermal, Epithermal, Metamorphic | Mississippi Valley-type (MVT), Volcanic-hosted massive sulfide (VMS), Sedimentary Exhalative (SEDEX), Epithermal, Skarn | MVT zinc-lead, VMS zinc-lead, SEDEX zinc-lead, Epithermal zinc-lead, Skarn zinc-lead | Pb, Zn | Ag, Cu | Pb, Zn, Ag, Cu | Meng et al., 2024 |  | 2019-MOR-004-SPA (slC2) | 2019-MOR-004-SPA (slC2)-5 | [5 empty] | ore material |  |  | mineral separate | [5 empty] | mineralisation |  |  |  | sphalerite | [6 empty] | galena |  | LA-ICPMS |  |  |  |  | 3.81934 | [19 empty] | 1056.380979 | [5 empty] | 0.053404 | [5 empty] | 208.236585 | [9 empty] | 163.876514 |  | 73.7804 |  |  |  | 44.64194 | [7 empty] | 0.093078 | [13 empty] | 44.970163 | [15 empty] | 2.951555 | [17 empty] | 4.419999 | [9 empty] | 0.339932 | [32 empty] | 2024 | Meng, Y.-M., Huang, X.-W., Hu, R., Beaudoin, G., Zhou, M.-F., Meng, S. (2024). Deposit type discrimination based on trace elements in sphalerite. Ore Geology Reviews, 165, 105887. |  | CHN
| Freiberg kb, Liziping, Fulongchang, Shangnuluo, Baiji, Lengshuikeng, Lishan |  | Magmatic hydrothermal, Seafloor hydrothermal, Basin hydrothermal, Epithermal, Metamorphic | Mississippi Valley-type (MVT), Volcanic-hosted massive sulfide (VMS), Sedimentary Exhalative (SEDEX), Epithermal, Skarn | MVT zinc-lead, VMS zinc-lead, SEDEX zinc-lead, Epithermal zinc-lead, Skarn zinc-lead | Pb, Zn | Ag, Cu | Pb, Zn, Ag, Cu | Meng et al., 2024 |  | 2019-MOR-004-SPA (slC2) | 2019-MOR-004-SPA (slC2)-6 | [5 empty] | ore material |  |  | mineral separate | [5 empty] | mineralisation |  |  |  | sphalerite | [6 empty] | galena |  | LA-ICPMS |  |  |  |  | 3.806297 | [19 empty] | 1610.735478 | [5 empty] | 0.054674 | [5 empty] | 102.372763 | [9 empty] | 19.12238 |  | 0.208974 |  |  |  | 0.08296 | [7 empty] | 33.414711 | [13 empty] | 0.720246 | [15 empty] | 1.371359 | [17 empty] | 1.959965 | [9 empty] | 48.477317 | [32 empty] | 2024 | Meng, Y.-M., Huang, X.-W., Hu, R., Beaudoin, G., Zhou, M.-F., Meng, S. (2024). Deposit type discrimination based on trace elements in sphalerite. Ore Geology Reviews, 165, 105887. |  | CHN
| Freiberg kb, Liziping, Fulongchang, Shangnuluo, Baiji, Lengshuikeng, Lishan |  | Magmatic hydrothermal, Seafloor hydrothermal, Basin hydrothermal, Epithermal, Metamorphic | Mississippi Valley-type (MVT), Volcanic-hosted massive sulfide (VMS), Sedimentary Exhalative (SEDEX), Epithermal, Skarn | MVT zinc-lead, VMS zinc-lead, SEDEX zinc-lead, Epithermal zinc-lead, Skarn zinc-lead | Pb, Zn | Ag, Cu | Pb, Zn, Ag, Cu | Meng et al., 2024 |  | 2019-MOR-006-SPB (slC2) | 2019-MOR-006-SPB (slC2)-1 | [5 empty] | ore material |  |  | mineral separate | [5 empty] | mineralisation |  |  |  | sphalerite | [6 empty] | galena |  | LA-ICPMS |  |  |  |  | 3.644237 | [19 empty] | 2160.412685 | [5 empty] | 0.051527 | [5 empty] | 860.176941 | [9 empty] | 145.097233 |  | 3.494256 |  |  |  | 0.263013 | [7 empty] | 784.330456 | [13 empty] | 0.67767 | [15 empty] | 2.174945 | [17 empty] | 3.905974 | [9 empty] | 244.161103 | [32 empty] | 2024 | Meng, Y.-M., Huang, X.-W., Hu, R., Beaudoin, G., Zhou, M.-F., Meng, S. (2024). Deposit type discrimination based on trace elements in sphalerite. Ore Geology Reviews, 165, 105887. |  | CHN
| Freiberg kb, Liziping, Fulongchang, Shangnuluo, Baiji, Lengshuikeng, Lishan |  | Magmatic hydrothermal, Seafloor hydrothermal, Basin hydrothermal, Epithermal, Metamorphic | Mississippi Valley-type (MVT), Volcanic-hosted massive sulfide (VMS), Sedimentary Exhalative (SEDEX), Epithermal, Skarn | MVT zinc-lead, VMS zinc-lead, SEDEX zinc-lead, Epithermal zinc-lead, Skarn zinc-lead | Pb, Zn | Ag, Cu | Pb, Zn, Ag, Cu | Meng et al., 2024 |  | 2019-MOR-006-SPB (slC2) | 2019-MOR-006-SPB (slC2)-2 | [5 empty] | ore material |  |  | mineral separate | [5 empty] | mineralisation |  |  |  | sphalerite | [6 empty] | galena |  | LA-ICPMS |  |  |  |  | 3.545459 | [19 empty] | 2016.369085 | [5 empty] | 0.050842 | [5 empty] | 72.943576 | [9 empty] | 237.48807 |  | 4.688843 |  |  |  | 0.080053 | [7 empty] | 67.048993 | [13 empty] | 3.779108 | [15 empty] | 1.091081 | [17 empty] | 0.885889 | [9 empty] | 15.201701 | [32 empty] | 2024 | Meng, Y.-M., Huang, X.-W., Hu, R., Beaudoin, G., Zhou, M.-F., Meng, S. (2024). Deposit type discrimination based on trace elements in sphalerite. Ore Geology Reviews, 165, 105887. |  | CHN
| Freiberg kb, Liziping, Fulongchang, Shangnuluo, Baiji, Lengshuikeng, Lishan |  | Magmatic hydrothermal, Seafloor hydrothermal, Basin hydrothermal, Epithermal, Metamorphic | Mississippi Valley-type (MVT), Volcanic-hosted massive sulfide (VMS), Sedimentary Exhalative (SEDEX), Epithermal, Skarn | MVT zinc-lead, VMS zinc-lead, SEDEX zinc-lead, Epithermal zinc-lead, Skarn zinc-lead | Pb, Zn | Ag, Cu | Pb, Zn, Ag, Cu | Meng et al., 2024 |  | 2019-MOR-006-SPB (slC2) | 2019-MOR-006-SPB (slC2)-3 | [5 empty] | ore material |  |  | mineral separate | [5 empty] | mineralisation |  |  |  | sphalerite | [6 empty] | galena |  | LA-ICPMS |  |  |  |  | 70.489675 | [19 empty] | 1959.094675 | [5 empty] | 0.610707 | [5 empty] | 873.752212 | [9 empty] | 203.410707 |  | 61.973363 |  |  |  | 1.146815 | [7 empty] | 157.656637 | [13 empty] | 24.559737 | [15 empty] | 126.29743 | [17 empty] | 204.625699 | [9 empty] | 310.334828 | [32 empty] | 2024 | Meng, Y.-M., Huang, X.-W., Hu, R., Beaudoin, G., Zhou, M.-F., Meng, S. (2024). Deposit type discrimination based on trace elements in sphalerite. Ore Geology Reviews, 165, 105887. |  | CHN
| Freiberg kb, Liziping, Fulongchang, Shangnuluo, Baiji, Lengshuikeng, Lishan |  | Magmatic hydrothermal, Seafloor hydrothermal, Basin hydrothermal, Epithermal, Metamorphic | Mississippi Valley-type (MVT), Volcanic-hosted massive sulfide (VMS), Sedimentary Exhalative (SEDEX), Epithermal, Skarn | MVT zinc-lead, VMS zinc-lead, SEDEX zinc-lead, Epithermal zinc-lead, Skarn zinc-lead | Pb, Zn | Ag, Cu | Pb, Zn, Ag, Cu | Meng et al., 2024 |  | 2019-MOR-006-SPB (slC2) | 2019-MOR-006-SPB (slC2)-4 | [5 empty] | ore material |  |  | mineral separate | [5 empty] | mineralisation |  |  |  | sphalerite | [6 empty] | galena |  | LA-ICPMS |  |  |  |  | 2.877596 | [19 empty] | 2042.092894 | [5 empty] | 0.055123 | [5 empty] | 1274.965519 | [9 empty] | 208.49864 |  | 35.408294 |  |  |  | 0.20917 | [7 empty] | 1448.865514 | [13 empty] | 1.864366 | [15 empty] | 0.326875 | [17 empty] | 0.182276 | [9 empty] | 126.172627 | [32 empty] | 2024 | Meng, Y.-M., Huang, X.-W., Hu, R., Beaudoin, G., Zhou, M.-F., Meng, S. (2024). Deposit type discrimination based on trace elements in sphalerite. Ore Geology Reviews, 165, 105887. |  | CHN
| Freiberg kb, Liziping, Fulongchang, Shangnuluo, Baiji, Lengshuikeng, Lishan |  | Magmatic hydrothermal, Seafloor hydrothermal, Basin hydrothermal, Epithermal, Metamorphic | Mississippi Valley-type (MVT), Volcanic-hosted massive sulfide (VMS), Sedimentary Exhalative (SEDEX), Epithermal, Skarn | MVT zinc-lead, VMS zinc-lead, SEDEX zinc-lead, Epithermal zinc-lead, Skarn zinc-lead | Pb, Zn | Ag, Cu | Pb, Zn, Ag, Cu | Meng et al., 2024 |  | 2019-MOR-003--SPA (slC2) | 2019-MOR-003--SPA (slC2)-1 | [5 empty] | ore material |  |  | mineral separate | [5 empty] | mineralisation |  |  |  | sphalerite | [6 empty] | galena |  | LA-ICPMS |  |  |  |  | 6.31741 | [19 empty] | 1420.737419 | [5 empty] | 0.096453 | [5 empty] | 1108.925688 | [9 empty] | 424.72684 |  | 386.790239 |  |  |  | 0.466236 | [7 empty] | 521.870614 | [13 empty] | 141.86296 | [15 empty] | 15.461235 | [17 empty] | 0.486544 | [9 empty] | 26.788358 | [32 empty] | 2024 | Meng, Y.-M., Huang, X.-W., Hu, R., Beaudoin, G., Zhou, M.-F., Meng, S. (2024). Deposit type discrimination based on trace elements in sphalerite. Ore Geology Reviews, 165, 105887. |  | CHN
| Freiberg kb, Liziping, Fulongchang, Shangnuluo, Baiji, Lengshuikeng, Lishan |  | Magmatic hydrothermal, Seafloor hydrothermal, Basin hydrothermal, Epithermal, Metamorphic | Mississippi Valley-type (MVT), Volcanic-hosted massive sulfide (VMS), Sedimentary Exhalative (SEDEX), Epithermal, Skarn | MVT zinc-lead, VMS zinc-lead, SEDEX zinc-lead, Epithermal zinc-lead, Skarn zinc-lead | Pb, Zn | Ag, Cu | Pb, Zn, Ag, Cu | Meng et al., 2024 |  | 2019-MOR-003--SPA (slC2) | 2019-MOR-003--SPA (slC2)-2 | [5 empty] | ore material |  |  | mineral separate | [5 empty] | mineralisation |  |  |  | sphalerite | [6 empty] | galena |  | LA-ICPMS |  |  |  |  | 6.07365 | [19 empty] | 1543.343084 | [5 empty] | 0.075814 | [5 empty] | 1995.542623 | [9 empty] | 1144.150138 |  | 599.111166 |  |  |  | 0.347443 | [7 empty] | 393.664607 | [13 empty] | 376.323194 | [15 empty] | 1.176009 | [17 empty] | 0.092789 | [9 empty] | 29.016698 | [32 empty] | 2024 | Meng, Y.-M., Huang, X.-W., Hu, R., Beaudoin, G., Zhou, M.-F., Meng, S. (2024). Deposit type discrimination based on trace elements in sphalerite. Ore Geology Reviews, 165, 105887. |  | CHN
| Freiberg kb, Liziping, Fulongchang, Shangnuluo, Baiji, Lengshuikeng, Lishan |  | Magmatic hydrothermal, Seafloor hydrothermal, Basin hydrothermal, Epithermal, Metamorphic | Mississippi Valley-type (MVT), Volcanic-hosted massive sulfide (VMS), Sedimentary Exhalative (SEDEX), Epithermal, Skarn | MVT zinc-lead, VMS zinc-lead, SEDEX zinc-lead, Epithermal zinc-lead, Skarn zinc-lead | Pb, Zn | Ag, Cu | Pb, Zn, Ag, Cu | Meng et al., 2024 |  | 2019-MOR-003--SPA (slC2) | 2019-MOR-003--SPA (slC2)-3 | [5 empty] | ore material |  |  | mineral separate | [5 empty] | mineralisation |  |  |  | sphalerite | [6 empty] | galena |  | LA-ICPMS |  |  |  |  | 5.435228 | [19 empty] | 1585.409268 | [5 empty] | 0.082303 | [5 empty] | 1655.965742 | [9 empty] | 1201.822698 |  | 431.048853 |  |  |  | 1.102346 | [7 empty] | 208.879513 | [13 empty] | 855.15381 | [15 empty] | 2.872516 | [17 empty] | 0.262299 | [9 empty] | 11.317649 | [32 empty] | 2024 | Meng, Y.-M., Huang, X.-W., Hu, R., Beaudoin, G., Zhou, M.-F., Meng, S. (2024). Deposit type discrimination based on trace elements in sphalerite. Ore Geology Reviews, 165, 105887. |  | CHN
| Freiberg kb, Liziping, Fulongchang, Shangnuluo, Baiji, Lengshuikeng, Lishan |  | Magmatic hydrothermal, Seafloor hydrothermal, Basin hydrothermal, Epithermal, Metamorphic | Mississippi Valley-type (MVT), Volcanic-hosted massive sulfide (VMS), Sedimentary Exhalative (SEDEX), Epithermal, Skarn | MVT zinc-lead, VMS zinc-lead, SEDEX zinc-lead, Epithermal zinc-lead, Skarn zinc-lead | Pb, Zn | Ag, Cu | Pb, Zn, Ag, Cu | Meng et al., 2024 |  | 2019-MOR-003--SPA (slC2) | 2019-MOR-003--SPA (slC2)-4 | [5 empty] | ore material |  |  | mineral separate | [5 empty] | mineralisation |  |  |  | sphalerite | [6 empty] | galena |  | LA-ICPMS |  |  |  |  | 6.247036 | [19 empty] | 1508.497802 | [5 empty] | 0.104763 | [5 empty] | 2221.282011 | [9 empty] | 1127.336221 |  | 1655.965742 |  |  |  | 0.544329 | [7 empty] | 627.637268 | [13 empty] | 449.837709 | [15 empty] | 5.169004 | [17 empty] | 0.759708 | [9 empty] | 29.357984 | [32 empty] | 2024 | Meng, Y.-M., Huang, X.-W., Hu, R., Beaudoin, G., Zhou, M.-F., Meng, S. (2024). Deposit type discrimination based on trace elements in sphalerite. Ore Geology Reviews, 165, 105887. |  | CHN
| Freiberg kb, Liziping, Fulongchang, Shangnuluo, Baiji, Lengshuikeng, Lishan |  | Magmatic hydrothermal, Seafloor hydrothermal, Basin hydrothermal, Epithermal, Metamorphic | Mississippi Valley-type (MVT), Volcanic-hosted massive sulfide (VMS), Sedimentary Exhalative (SEDEX), Epithermal, Skarn | MVT zinc-lead, VMS zinc-lead, SEDEX zinc-lead, Epithermal zinc-lead, Skarn zinc-lead | Pb, Zn | Ag, Cu | Pb, Zn, Ag, Cu | Meng et al., 2024 |  | 2019-MOR-003--SPA (slC2) | 2019-MOR-003--SPA (slC2)-5 | [5 empty] | ore material |  |  | mineral separate | [5 empty] | mineralisation |  |  |  | sphalerite | [6 empty] | galena |  | LA-ICPMS |  |  |  |  | 5.100321 | [19 empty] | 1571.661039 | [5 empty] | 0.098551 | [5 empty] | 1714.65071 | [9 empty] | 1706.529339 |  | 237.950023 |  |  |  | 1.056626 | [7 empty] | 319.529835 | [13 empty] | 354.56757 | [15 empty] | 0.331671 | [17 empty] | 0.040128 | [9 empty] | 11.172535 | [32 empty] | 2024 | Meng, Y.-M., Huang, X.-W., Hu, R., Beaudoin, G., Zhou, M.-F., Meng, S. (2024). Deposit type discrimination based on trace elements in sphalerite. Ore Geology Reviews, 165, 105887. |  | CHN
| Freiberg kb, Liziping, Fulongchang, Shangnuluo, Baiji, Lengshuikeng, Lishan |  | Magmatic hydrothermal, Seafloor hydrothermal, Basin hydrothermal, Epithermal, Metamorphic | Mississippi Valley-type (MVT), Volcanic-hosted massive sulfide (VMS), Sedimentary Exhalative (SEDEX), Epithermal, Skarn | MVT zinc-lead, VMS zinc-lead, SEDEX zinc-lead, Epithermal zinc-lead, Skarn zinc-lead | Pb, Zn | Ag, Cu | Pb, Zn, Ag, Cu | Meng et al., 2024 |  | 2019-MOR-003--SPA (slC2) | 2019-MOR-003--SPA (slC2)-6 | [5 empty] | ore material |  |  | mineral separate | [5 empty] | mineralisation |  |  |  | sphalerite | [6 empty] | galena |  | LA-ICPMS |  |  |  |  | 15.444047 | [19 empty] | 1310.990366 | [5 empty] | 0.086154 | [5 empty] | 870.56788 | [9 empty] | 516.024491 |  | 309.35881 |  |  |  | 1.461336 | [7 empty] | 470.298487 | [13 empty] | 33.192826 | [15 empty] | 46.765639 | [17 empty] | 0.410184 | [9 empty] | 14.583745 | [32 empty] | 2024 | Meng, Y.-M., Huang, X.-W., Hu, R., Beaudoin, G., Zhou, M.-F., Meng, S. (2024). Deposit type discrimination based on trace elements in sphalerite. Ore Geology Reviews, 165, 105887. |  | CHN
| Freiberg kb, Liziping, Fulongchang, Shangnuluo, Baiji, Lengshuikeng, Lishan |  | Magmatic hydrothermal, Seafloor hydrothermal, Basin hydrothermal, Epithermal, Metamorphic | Mississippi Valley-type (MVT), Volcanic-hosted massive sulfide (VMS), Sedimentary Exhalative (SEDEX), Epithermal, Skarn | MVT zinc-lead, VMS zinc-lead, SEDEX zinc-lead, Epithermal zinc-lead, Skarn zinc-lead | Pb, Zn | Ag, Cu | Pb, Zn, Ag, Cu | Meng et al., 2024 |  | 2019-MOR-003--SPA (slC2) | 2019-MOR-003--SPA (slC2)-7 | [5 empty] | ore material |  |  | mineral separate | [5 empty] | mineralisation |  |  |  | sphalerite | [6 empty] | galena |  | LA-ICPMS |  |  |  |  | 3.607095 | [19 empty] | 1549.046203 | [5 empty] | 0.111499 | [5 empty] | 1235.658262 | [9 empty] | 711.274154 |  | 559.194913 |  |  |  | 1.372772 | [7 empty] | 277.902203 | [13 empty] | 342.49503 | [15 empty] | 1.38271 | [17 empty] | 0.042137 | [9 empty] | 2.935346 | [32 empty] | 2024 | Meng, Y.-M., Huang, X.-W., Hu, R., Beaudoin, G., Zhou, M.-F., Meng, S. (2024). Deposit type discrimination based on trace elements in sphalerite. Ore Geology Reviews, 165, 105887. |  | CHN
| Freiberg kb, Liziping, Fulongchang, Shangnuluo, Baiji, Lengshuikeng, Lishan |  | Magmatic hydrothermal, Seafloor hydrothermal, Basin hydrothermal, Epithermal, Metamorphic | Mississippi Valley-type (MVT), Volcanic-hosted massive sulfide (VMS), Sedimentary Exhalative (SEDEX), Epithermal, Skarn | MVT zinc-lead, VMS zinc-lead, SEDEX zinc-lead, Epithermal zinc-lead, Skarn zinc-lead | Pb, Zn | Ag, Cu | Pb, Zn, Ag, Cu | Meng et al., 2024 |  | 2019-MOR-003--SPA (slC2) | 2019-MOR-003--SPA (slC2)-8 | [5 empty] | ore material |  |  | mineral separate | [5 empty] | mineralisation |  |  |  | sphalerite | [6 empty] | galena |  | LA-ICPMS |  |  |  |  | 11.09726 | [19 empty] | 1466.12439 | [5 empty] | 0.207992 | [5 empty] | 1370.35975 | [9 empty] | 309.415355 |  | 1370.35975 |  |  |  | 1.274597 | [7 empty] | 571.305385 | [13 empty] | 129.462276 | [15 empty] | 23.85853 | [17 empty] | 2.34366 | [9 empty] | 22.055575 | [32 empty] | 2024 | Meng, Y.-M., Huang, X.-W., Hu, R., Beaudoin, G., Zhou, M.-F., Meng, S. (2024). Deposit type discrimination based on trace elements in sphalerite. Ore Geology Reviews, 165, 105887. |  | CHN
| Freiberg kb, Liziping, Fulongchang, Shangnuluo, Baiji, Lengshuikeng, Lishan |  | Magmatic hydrothermal, Seafloor hydrothermal, Basin hydrothermal, Epithermal, Metamorphic | Mississippi Valley-type (MVT), Volcanic-hosted massive sulfide (VMS), Sedimentary Exhalative (SEDEX), Epithermal, Skarn | MVT zinc-lead, VMS zinc-lead, SEDEX zinc-lead, Epithermal zinc-lead, Skarn zinc-lead | Pb, Zn | Ag, Cu | Pb, Zn, Ag, Cu | Meng et al., 2024 |  | 2019-MOR-003--SPA (slC2) | 2019-MOR-003--SPA (slC2)-9 | [5 empty] | ore material |  |  | mineral separate | [5 empty] | mineralisation |  |  |  | sphalerite | [6 empty] | galena |  | LA-ICPMS |  |  |  |  | 8.857937 | [19 empty] | 1524.307236 | [5 empty] | 0.093669 | [5 empty] | 2118.243258 | [9 empty] | 455.093434 |  | 2118.243258 |  |  |  | 2.228566 | [7 empty] | 589.790721 | [13 empty] | 1974.441546 | [15 empty] | 0.156927 | [17 empty] | 0.094995 | [9 empty] | 3.749547 | [32 empty] | 2024 | Meng, Y.-M., Huang, X.-W., Hu, R., Beaudoin, G., Zhou, M.-F., Meng, S. (2024). Deposit type discrimination based on trace elements in sphalerite. Ore Geology Reviews, 165, 105887. |  | CHN
| Freiberg kb, Liziping, Fulongchang, Shangnuluo, Baiji, Lengshuikeng, Lishan |  | Magmatic hydrothermal, Seafloor hydrothermal, Basin hydrothermal, Epithermal, Metamorphic | Mississippi Valley-type (MVT), Volcanic-hosted massive sulfide (VMS), Sedimentary Exhalative (SEDEX), Epithermal, Skarn | MVT zinc-lead, VMS zinc-lead, SEDEX zinc-lead, Epithermal zinc-lead, Skarn zinc-lead | Pb, Zn | Ag, Cu | Pb, Zn, Ag, Cu | Meng et al., 2024 |  | 2019-MOR-003--SPA (slC2) | 2019-MOR-003--SPA (slC2)-10 | [5 empty] | ore material |  |  | mineral separate | [5 empty] | mineralisation |  |  |  | sphalerite | [6 empty] | galena |  | LA-ICPMS |  |  |  |  | 3.436559 | [19 empty] | 1556.883681 | [5 empty] | 0.114533 | [5 empty] | 1063.948481 | [9 empty] | 773.988131 |  | 343.449672 |  |  |  | 0.188911 | [7 empty] | 418.446976 | [13 empty] | 1615.857871 | [15 empty] | 0.270934 | [17 empty] | 0.044851 | [9 empty] | 12.408904 | [32 empty] | 2024 | Meng, Y.-M., Huang, X.-W., Hu, R., Beaudoin, G., Zhou, M.-F., Meng, S. (2024). Deposit type discrimination based on trace elements in sphalerite. Ore Geology Reviews, 165, 105887. |  | CHN
| Freiberg kb, Liziping, Fulongchang, Shangnuluo, Baiji, Lengshuikeng, Lishan |  | Magmatic hydrothermal, Seafloor hydrothermal, Basin hydrothermal, Epithermal, Metamorphic | Mississippi Valley-type (MVT), Volcanic-hosted massive sulfide (VMS), Sedimentary Exhalative (SEDEX), Epithermal, Skarn | MVT zinc-lead, VMS zinc-lead, SEDEX zinc-lead, Epithermal zinc-lead, Skarn zinc-lead | Pb, Zn | Ag, Cu | Pb, Zn, Ag, Cu | Meng et al., 2024 |  | 2019-MOR-006--SPA (slC2) | 2019-MOR-006--SPA (slC2)-1 | [5 empty] | ore material |  |  | mineral separate | [5 empty] | mineralisation |  |  |  | sphalerite | [6 empty] | galena |  | LA-ICPMS |  |  |  |  | 4.700094 | [19 empty] | 2515.042146 | [5 empty] | 0.09951 | [5 empty] | 70.250106 | [9 empty] | 951.758898 |  | 5.46043 |  |  |  | 0.433813 | [7 empty] | 114.668119 | [13 empty] | 10.528721 | [15 empty] | 4.491246 | [17 empty] | 3.124832 | [9 empty] | 20.79246 | [32 empty] | 2024 | Meng, Y.-M., Huang, X.-W., Hu, R., Beaudoin, G., Zhou, M.-F., Meng, S. (2024). Deposit type discrimination based on trace elements in sphalerite. Ore Geology Reviews, 165, 105887. |  | CHN
| Freiberg kb, Liziping, Fulongchang, Shangnuluo, Baiji, Lengshuikeng, Lishan |  | Magmatic hydrothermal, Seafloor hydrothermal, Basin hydrothermal, Epithermal, Metamorphic | Mississippi Valley-type (MVT), Volcanic-hosted massive sulfide (VMS), Sedimentary Exhalative (SEDEX), Epithermal, Skarn | MVT zinc-lead, VMS zinc-lead, SEDEX zinc-lead, Epithermal zinc-lead, Skarn zinc-lead | Pb, Zn | Ag, Cu | Pb, Zn, Ag, Cu | Meng et al., 2024 |  | 2019-MOR-006--SPA (slC2) | 2019-MOR-006--SPA (slC2)-2 | [5 empty] | ore material |  |  | mineral separate | [5 empty] | mineralisation |  |  |  | sphalerite | [6 empty] | galena |  | LA-ICPMS |  |  |  |  | 5.429209 | [19 empty] | 1713.74033 | [5 empty] | 0.073893 | [5 empty] | 122.981735 | [9 empty] | 5604.381671 |  | 55.246626 |  |  |  | 5.746656 | [7 empty] | 0.007646 | [13 empty] | 44.2782 | [15 empty] | 10.803988 | [17 empty] | 65.780676 | [9 empty] | 0.420646 | [32 empty] | 2024 | Meng, Y.-M., Huang, X.-W., Hu, R., Beaudoin, G., Zhou, M.-F., Meng, S. (2024). Deposit type discrimination based on trace elements in sphalerite. Ore Geology Reviews, 165, 105887. |  | CHN
| Freiberg kb, Liziping, Fulongchang, Shangnuluo, Baiji, Lengshuikeng, Lishan |  | Magmatic hydrothermal, Seafloor hydrothermal, Basin hydrothermal, Epithermal, Metamorphic | Mississippi Valley-type (MVT), Volcanic-hosted massive sulfide (VMS), Sedimentary Exhalative (SEDEX), Epithermal, Skarn | MVT zinc-lead, VMS zinc-lead, SEDEX zinc-lead, Epithermal zinc-lead, Skarn zinc-lead | Pb, Zn | Ag, Cu | Pb, Zn, Ag, Cu | Meng et al., 2024 |  | 2019-MOR-006--SPA (slC2) | 2019-MOR-006--SPA (slC2)-3 | [5 empty] | ore material |  |  | mineral separate | [5 empty] | mineralisation |  |  |  | sphalerite | [6 empty] | galena |  | LA-ICPMS |  |  |  |  | 16.371781 | [19 empty] | 1221.090389 | [5 empty] | 0.108936 | [5 empty] | 585.50131 | [9 empty] | 2940.843018 |  | 319.118724 |  |  |  | 19.812024 | [7 empty] | 3.231536 | [13 empty] | 17.207653 | [15 empty] | 16.070544 | [17 empty] | 58.119437 | [9 empty] | 37.777457 | [32 empty] | 2024 | Meng, Y.-M., Huang, X.-W., Hu, R., Beaudoin, G., Zhou, M.-F., Meng, S. (2024). Deposit type discrimination based on trace elements in sphalerite. Ore Geology Reviews, 165, 105887. |  | CHN
| Freiberg kb, Liziping, Fulongchang, Shangnuluo, Baiji, Lengshuikeng, Lishan |  | Magmatic hydrothermal, Seafloor hydrothermal, Basin hydrothermal, Epithermal, Metamorphic | Mississippi Valley-type (MVT), Volcanic-hosted massive sulfide (VMS), Sedimentary Exhalative (SEDEX), Epithermal, Skarn | MVT zinc-lead, VMS zinc-lead, SEDEX zinc-lead, Epithermal zinc-lead, Skarn zinc-lead | Pb, Zn | Ag, Cu | Pb, Zn, Ag, Cu | Meng et al., 2024 |  | 2019-MOR-006--SPA (slC2) | 2019-MOR-006--SPA (slC2)-4 | [5 empty] | ore material |  |  | mineral separate | [5 empty] | mineralisation |  |  |  | sphalerite | [6 empty] | galena |  | LA-ICPMS |  |  |  |  | 10.138611 | [19 empty] | 888.486346 | [5 empty] | 0.083242 | [5 empty] | 376.673923 | [9 empty] | 3131.115346 |  | 130.765311 |  |  |  | 23.416185 | [7 empty] | 2.855971 | [13 empty] | 20.238335 | [15 empty] | 20.930619 | [17 empty] | 246.672907 | [9 empty] | 0.371191 | [32 empty] | 2024 | Meng, Y.-M., Huang, X.-W., Hu, R., Beaudoin, G., Zhou, M.-F., Meng, S. (2024). Deposit type discrimination based on trace elements in sphalerite. Ore Geology Reviews, 165, 105887. |  | CHN
| Freiberg kb, Liziping, Fulongchang, Shangnuluo, Baiji, Lengshuikeng, Lishan |  | Magmatic hydrothermal, Seafloor hydrothermal, Basin hydrothermal, Epithermal, Metamorphic | Mississippi Valley-type (MVT), Volcanic-hosted massive sulfide (VMS), Sedimentary Exhalative (SEDEX), Epithermal, Skarn | MVT zinc-lead, VMS zinc-lead, SEDEX zinc-lead, Epithermal zinc-lead, Skarn zinc-lead | Pb, Zn | Ag, Cu | Pb, Zn, Ag, Cu | Meng et al., 2024 |  | 2019-MOR-006--SPA (slC2) | 2019-MOR-006--SPA (slC2)-5 | [5 empty] | ore material |  |  | mineral separate | [5 empty] | mineralisation |  |  |  | sphalerite | [6 empty] | galena |  | LA-ICPMS |  |  |  |  | 8.386708 | [19 empty] | 1212.272281 | [5 empty] | 0.115005 | [5 empty] | 421.546026 | [9 empty] | 4152.184946 |  | 85.575131 |  |  |  | 8.214315 | [7 empty] | 2.305727 | [13 empty] | 29.292847 | [15 empty] | 12.769549 | [17 empty] | 111.744206 | [9 empty] | 22.066828 | [32 empty] | 2024 | Meng, Y.-M., Huang, X.-W., Hu, R., Beaudoin, G., Zhou, M.-F., Meng, S. (2024). Deposit type discrimination based on trace elements in sphalerite. Ore Geology Reviews, 165, 105887. |  | CHN
| Freiberg kb, Liziping, Fulongchang, Shangnuluo, Baiji, Lengshuikeng, Lishan |  | Magmatic hydrothermal, Seafloor hydrothermal, Basin hydrothermal, Epithermal, Metamorphic | Mississippi Valley-type (MVT), Volcanic-hosted massive sulfide (VMS), Sedimentary Exhalative (SEDEX), Epithermal, Skarn | MVT zinc-lead, VMS zinc-lead, SEDEX zinc-lead, Epithermal zinc-lead, Skarn zinc-lead | Pb, Zn | Ag, Cu | Pb, Zn, Ag, Cu | Meng et al., 2024 |  | 2019-MOR-006--SPA (slC2) | 2019-MOR-006--SPA (slC2)-6 | [5 empty] | ore material |  |  | mineral separate | [5 empty] | mineralisation |  |  |  | sphalerite | [6 empty] | galena |  | LA-ICPMS |  |  |  |  | 3.467161 | [19 empty] | 1745.875849 | [5 empty] | 0.074075 | [5 empty] | 191.181329 | [9 empty] | 3996.471273 |  | 48.272406 |  |  |  | 2.812193 | [7 empty] | 12.502459 | [13 empty] | 27.376343 | [15 empty] | 10.415368 | [17 empty] | 30.328809 | [9 empty] | 116.151616 | [32 empty] | 2024 | Meng, Y.-M., Huang, X.-W., Hu, R., Beaudoin, G., Zhou, M.-F., Meng, S. (2024). Deposit type discrimination based on trace elements in sphalerite. Ore Geology Reviews, 165, 105887. |  | CHN
| Freiberg kb, Liziping, Fulongchang, Shangnuluo, Baiji, Lengshuikeng, Lishan |  | Magmatic hydrothermal, Seafloor hydrothermal, Basin hydrothermal, Epithermal, Metamorphic | Mississippi Valley-type (MVT), Volcanic-hosted massive sulfide (VMS), Sedimentary Exhalative (SEDEX), Epithermal, Skarn | MVT zinc-lead, VMS zinc-lead, SEDEX zinc-lead, Epithermal zinc-lead, Skarn zinc-lead | Pb, Zn | Ag, Cu | Pb, Zn, Ag, Cu | Meng et al., 2024 |  | 2019-MOR-006--SPA (slC2) | 2019-MOR-006--SPA (slC2)-7 | [5 empty] | ore material |  |  | mineral separate | [5 empty] | mineralisation |  |  |  | sphalerite | [6 empty] | galena |  | LA-ICPMS |  |  |  |  | 2.00629 | [19 empty] | 2613.661689 | [5 empty] | 0.09338 | [5 empty] | 62.688401 | [9 empty] | 5665.814166 |  | 4.418766 |  |  |  | 0.564036 | [7 empty] | 0.044738 | [13 empty] | 53.819728 | [15 empty] | 8.233204 | [17 empty] | 13.791627 | [9 empty] | 0.307507 | [32 empty] | 2024 | Meng, Y.-M., Huang, X.-W., Hu, R., Beaudoin, G., Zhou, M.-F., Meng, S. (2024). Deposit type discrimination based on trace elements in sphalerite. Ore Geology Reviews, 165, 105887. |  | CHN
| Freiberg kb, Liziping, Fulongchang, Shangnuluo, Baiji, Lengshuikeng, Lishan |  | Magmatic hydrothermal, Seafloor hydrothermal, Basin hydrothermal, Epithermal, Metamorphic | Mississippi Valley-type (MVT), Volcanic-hosted massive sulfide (VMS), Sedimentary Exhalative (SEDEX), Epithermal, Skarn | MVT zinc-lead, VMS zinc-lead, SEDEX zinc-lead, Epithermal zinc-lead, Skarn zinc-lead | Pb, Zn | Ag, Cu | Pb, Zn, Ag, Cu | Meng et al., 2024 |  | 2019-MOR-006--SPA (slC2) | 2019-MOR-006--SPA (slC2)-8 | [5 empty] | ore material |  |  | mineral separate | [5 empty] | mineralisation |  |  |  | sphalerite | [6 empty] | galena |  | LA-ICPMS |  |  |  |  | 11.022188 | [19 empty] | 3083.621275 | [5 empty] | 0.071648 | [5 empty] | 408.372698 | [9 empty] | 1731.779402 |  | 7.418213 |  |  |  | 0.355328 | [7 empty] | 89.772651 | [13 empty] | 20.072077 | [15 empty] | 64.298055 | [17 empty] | 54.169607 | [9 empty] | 72.808042 | [32 empty] | 2024 | Meng, Y.-M., Huang, X.-W., Hu, R., Beaudoin, G., Zhou, M.-F., Meng, S. (2024). Deposit type discrimination based on trace elements in sphalerite. Ore Geology Reviews, 165, 105887. |  | CHN
| Freiberg kb, Liziping, Fulongchang, Shangnuluo, Baiji, Lengshuikeng, Lishan |  | Magmatic hydrothermal, Seafloor hydrothermal, Basin hydrothermal, Epithermal, Metamorphic | Mississippi Valley-type (MVT), Volcanic-hosted massive sulfide (VMS), Sedimentary Exhalative (SEDEX), Epithermal, Skarn | MVT zinc-lead, VMS zinc-lead, SEDEX zinc-lead, Epithermal zinc-lead, Skarn zinc-lead | Pb, Zn | Ag, Cu | Pb, Zn, Ag, Cu | Meng et al., 2024 |  | 2019-MOR-007-SP (slC2) | 2019-MOR-007-SP (slC2)-1 | [5 empty] | ore material |  |  | mineral separate | [5 empty] | mineralisation |  |  |  | sphalerite | [6 empty] | galena |  | LA-ICPMS |  |  |  |  | 20.692933 | [19 empty] | 2255.634353 | [5 empty] | 0.073368 | [5 empty] | 15.82388 | [9 empty] | 92.008957 |  | 5.00929 |  |  |  | 0.979794 | [7 empty] | 0.082797 | [13 empty] | 0.713136 | [15 empty] | 22.583748 | [17 empty] | 15.623593 | [9 empty] | 0.265341 | [32 empty] | 2024 | Meng, Y.-M., Huang, X.-W., Hu, R., Beaudoin, G., Zhou, M.-F., Meng, S. (2024). Deposit type discrimination based on trace elements in sphalerite. Ore Geology Reviews, 165, 105887. |  | CHN
| Freiberg kb, Liziping, Fulongchang, Shangnuluo, Baiji, Lengshuikeng, Lishan |  | Magmatic hydrothermal, Seafloor hydrothermal, Basin hydrothermal, Epithermal, Metamorphic | Mississippi Valley-type (MVT), Volcanic-hosted massive sulfide (VMS), Sedimentary Exhalative (SEDEX), Epithermal, Skarn | MVT zinc-lead, VMS zinc-lead, SEDEX zinc-lead, Epithermal zinc-lead, Skarn zinc-lead | Pb, Zn | Ag, Cu | Pb, Zn, Ag, Cu | Meng et al., 2024 |  | 2019-MOR-007-SP (slC2) | 2019-MOR-007-SP (slC2)-2 | [5 empty] | ore material |  |  | mineral separate | [5 empty] | mineralisation |  |  |  | sphalerite | [6 empty] | galena |  | LA-ICPMS |  |  |  |  | 14.515935 | [19 empty] | 1408.793268 | [5 empty] | 0.09687 | [5 empty] | 48.373623 | [9 empty] | 69.908999 |  | 13.064531 |  |  |  | 1.943085 | [7 empty] | 0.879273 | [13 empty] | 0.852488 | [15 empty] | 22.378304 | [17 empty] | 20.784095 | [9 empty] | 11.332077 | [32 empty] | 2024 | Meng, Y.-M., Huang, X.-W., Hu, R., Beaudoin, G., Zhou, M.-F., Meng, S. (2024). Deposit type discrimination based on trace elements in sphalerite. Ore Geology Reviews, 165, 105887. |  | CHN
| Freiberg kb, Liziping, Fulongchang, Shangnuluo, Baiji, Lengshuikeng, Lishan |  | Magmatic hydrothermal, Seafloor hydrothermal, Basin hydrothermal, Epithermal, Metamorphic | Mississippi Valley-type (MVT), Volcanic-hosted massive sulfide (VMS), Sedimentary Exhalative (SEDEX), Epithermal, Skarn | MVT zinc-lead, VMS zinc-lead, SEDEX zinc-lead, Epithermal zinc-lead, Skarn zinc-lead | Pb, Zn | Ag, Cu | Pb, Zn, Ag, Cu | Meng et al., 2024 |  | 2019-MOR-007-SP (slC2) | 2019-MOR-007-SP (slC2)-3 | [5 empty] | ore material |  |  | mineral separate | [5 empty] | mineralisation |  |  |  | sphalerite | [6 empty] | galena |  | LA-ICPMS |  |  |  |  | 17.192207 | [19 empty] | 1526.667783 | [5 empty] | 0.06687 | [5 empty] | 40.34942 | [9 empty] | 78.385021 |  | 10.903008 |  |  |  | 3.411829 | [7 empty] | 0.018909 | [13 empty] | 0.681937 | [15 empty] | 19.042272 | [17 empty] | 37.952431 | [9 empty] | 0.24511 | [32 empty] | 2024 | Meng, Y.-M., Huang, X.-W., Hu, R., Beaudoin, G., Zhou, M.-F., Meng, S. (2024). Deposit type discrimination based on trace elements in sphalerite. Ore Geology Reviews, 165, 105887. |  | CHN
| Freiberg kb, Liziping, Fulongchang, Shangnuluo, Baiji, Lengshuikeng, Lishan |  | Magmatic hydrothermal, Seafloor hydrothermal, Basin hydrothermal, Epithermal, Metamorphic | Mississippi Valley-type (MVT), Volcanic-hosted massive sulfide (VMS), Sedimentary Exhalative (SEDEX), Epithermal, Skarn | MVT zinc-lead, VMS zinc-lead, SEDEX zinc-lead, Epithermal zinc-lead, Skarn zinc-lead | Pb, Zn | Ag, Cu | Pb, Zn, Ag, Cu | Meng et al., 2024 |  | 2019-MOR-007-SP (slC2) | 2019-MOR-007-SP (slC2)-4 | [5 empty] | ore material |  |  | mineral separate | [5 empty] | mineralisation |  |  |  | sphalerite | [6 empty] | galena |  | LA-ICPMS |  |  |  |  | 18.431776 | [19 empty] | 1445.450624 | [5 empty] | 0.076449 | [5 empty] | 115.655935 | [9 empty] | 94.371847 |  | 102.007508 |  |  |  | 3.454887 | [7 empty] | 0.078436 | [13 empty] | 0.793482 | [15 empty] | 15.054218 | [17 empty] | 52.286973 | [9 empty] | 0.201228 | [32 empty] | 2024 | Meng, Y.-M., Huang, X.-W., Hu, R., Beaudoin, G., Zhou, M.-F., Meng, S. (2024). Deposit type discrimination based on trace elements in sphalerite. Ore Geology Reviews, 165, 105887. |  | CHN
| Freiberg kb, Liziping, Fulongchang, Shangnuluo, Baiji, Lengshuikeng, Lishan |  | Magmatic hydrothermal, Seafloor hydrothermal, Basin hydrothermal, Epithermal, Metamorphic | Mississippi Valley-type (MVT), Volcanic-hosted massive sulfide (VMS), Sedimentary Exhalative (SEDEX), Epithermal, Skarn | MVT zinc-lead, VMS zinc-lead, SEDEX zinc-lead, Epithermal zinc-lead, Skarn zinc-lead | Pb, Zn | Ag, Cu | Pb, Zn, Ag, Cu | Meng et al., 2024 |  | 2019-MOR-007-SP (slC2) | 2019-MOR-007-SP (slC2)-5 | [5 empty] | ore material |  |  | mineral separate | [5 empty] | mineralisation |  |  |  | sphalerite | [6 empty] | galena |  | LA-ICPMS |  |  |  |  | 21.532295 | [19 empty] | 1885.646443 | [5 empty] | 0.07302 | [5 empty] | 73.678656 | [9 empty] | 61.864121 |  | 25.194786 |  |  |  | 7.05607 | [7 empty] | 1.017255 | [13 empty] | 0.729511 | [15 empty] | 16.558071 | [17 empty] | 58.580029 | [9 empty] | 1.598846 | [32 empty] | 2024 | Meng, Y.-M., Huang, X.-W., Hu, R., Beaudoin, G., Zhou, M.-F., Meng, S. (2024). Deposit type discrimination based on trace elements in sphalerite. Ore Geology Reviews, 165, 105887. |  | CHN
| Freiberg kb, Liziping, Fulongchang, Shangnuluo, Baiji, Lengshuikeng, Lishan |  | Magmatic hydrothermal, Seafloor hydrothermal, Basin hydrothermal, Epithermal, Metamorphic | Mississippi Valley-type (MVT), Volcanic-hosted massive sulfide (VMS), Sedimentary Exhalative (SEDEX), Epithermal, Skarn | MVT zinc-lead, VMS zinc-lead, SEDEX zinc-lead, Epithermal zinc-lead, Skarn zinc-lead | Pb, Zn | Ag, Cu | Pb, Zn, Ag, Cu | Meng et al., 2024 |  | 2019-MOR-007-SP (slC2) | 2019-MOR-007-SP (slC2)-6 | [5 empty] | ore material |  |  | mineral separate | [5 empty] | mineralisation |  |  |  | sphalerite | [6 empty] | galena |  | LA-ICPMS |  |  |  |  | 2.27426 | [19 empty] | 3993.949407 | [5 empty] | 0.083437 | [5 empty] | 1.713782 | [9 empty] | 86.820928 |  | 1.388316 |  |  |  | 0.13201 | [7 empty] | 0.008848 | [13 empty] | 0.790991 | [15 empty] | 0.681093 | [17 empty] | 2.140778 | [9 empty] | 0.245344 | [32 empty] | 2024 | Meng, Y.-M., Huang, X.-W., Hu, R., Beaudoin, G., Zhou, M.-F., Meng, S. (2024). Deposit type discrimination based on trace elements in sphalerite. Ore Geology Reviews, 165, 105887. |  | CHN
| Freiberg kb, Liziping, Fulongchang, Shangnuluo, Baiji, Lengshuikeng, Lishan |  | Magmatic hydrothermal, Seafloor hydrothermal, Basin hydrothermal, Epithermal, Metamorphic | Mississippi Valley-type (MVT), Volcanic-hosted massive sulfide (VMS), Sedimentary Exhalative (SEDEX), Epithermal, Skarn | MVT zinc-lead, VMS zinc-lead, SEDEX zinc-lead, Epithermal zinc-lead, Skarn zinc-lead | Pb, Zn | Ag, Cu | Pb, Zn, Ag, Cu | Meng et al., 2024 |  | 2019-MOR-007-SP (slC2) | 2019-MOR-007-SP (slC2)-7 | [5 empty] | ore material |  |  | mineral separate | [5 empty] | mineralisation |  |  |  | sphalerite | [6 empty] | galena |  | LA-ICPMS |  |  |  |  | 3.668899 | [19 empty] | 2776.842266 | [5 empty] | 0.077059 | [5 empty] | 20.705258 | [9 empty] | 88.360957 |  | 20.288497 |  |  |  | 0.125957 | [7 empty] | 0.099147 | [13 empty] | 0.73741 | [15 empty] | 2.774481 | [17 empty] | 1.494486 | [9 empty] | 0.784243 | [32 empty] | 2024 | Meng, Y.-M., Huang, X.-W., Hu, R., Beaudoin, G., Zhou, M.-F., Meng, S. (2024). Deposit type discrimination based on trace elements in sphalerite. Ore Geology Reviews, 165, 105887. |  | CHN
| Freiberg kb, Liziping, Fulongchang, Shangnuluo, Baiji, Lengshuikeng, Lishan |  | Magmatic hydrothermal, Seafloor hydrothermal, Basin hydrothermal, Epithermal, Metamorphic | Mississippi Valley-type (MVT), Volcanic-hosted massive sulfide (VMS), Sedimentary Exhalative (SEDEX), Epithermal, Skarn | MVT zinc-lead, VMS zinc-lead, SEDEX zinc-lead, Epithermal zinc-lead, Skarn zinc-lead | Pb, Zn | Ag, Cu | Pb, Zn, Ag, Cu | Meng et al., 2024 |  | 2019-MOR-007-SP (slC2) | 2019-MOR-007-SP (slC2)-8 | [5 empty] | ore material |  |  | mineral separate | [5 empty] | mineralisation |  |  |  | sphalerite | [6 empty] | galena |  | LA-ICPMS |  |  |  |  | 2.2005 | [19 empty] | 1926.912558 | [5 empty] | 0.083624 | [5 empty] | 19.685092 | [9 empty] | 91.675603 |  | 19.738149 |  |  |  | 0.342584 | [7 empty] | 0.392737 | [13 empty] | 0.829596 | [15 empty] | 0.322699 | [17 empty] | 0.687347 | [9 empty] | 1.421482 | [32 empty] | 2024 | Meng, Y.-M., Huang, X.-W., Hu, R., Beaudoin, G., Zhou, M.-F., Meng, S. (2024). Deposit type discrimination based on trace elements in sphalerite. Ore Geology Reviews, 165, 105887. |  | CHN
| Freiberg kb, Liziping, Fulongchang, Shangnuluo, Baiji, Lengshuikeng, Lishan |  | Magmatic hydrothermal, Seafloor hydrothermal, Basin hydrothermal, Epithermal, Metamorphic | Mississippi Valley-type (MVT), Volcanic-hosted massive sulfide (VMS), Sedimentary Exhalative (SEDEX), Epithermal, Skarn | MVT zinc-lead, VMS zinc-lead, SEDEX zinc-lead, Epithermal zinc-lead, Skarn zinc-lead | Pb, Zn | Ag, Cu | Pb, Zn, Ag, Cu | Meng et al., 2024 |  | 2019-MOR-007-SP (slC2) | 2019-MOR-007-SP (slC2)-9 | [5 empty] | ore material |  |  | mineral separate | [5 empty] | mineralisation |  |  |  | sphalerite | [6 empty] | galena |  | LA-ICPMS |  |  |  |  | 20.183017 | [19 empty] | 3034.949493 | [5 empty] | 0.078276 | [5 empty] | 39.863824 | [9 empty] | 72.454884 |  | 10.461758 |  |  |  | 0.720906 | [7 empty] | 8.253642 | [13 empty] | 0.781617 | [15 empty] | 6.32935 | [17 empty] | 3.624783 | [9 empty] | 16.775231 | [32 empty] | 2024 | Meng, Y.-M., Huang, X.-W., Hu, R., Beaudoin, G., Zhou, M.-F., Meng, S. (2024). Deposit type discrimination based on trace elements in sphalerite. Ore Geology Reviews, 165, 105887. |  | CHN
| Freiberg kb, Liziping, Fulongchang, Shangnuluo, Baiji, Lengshuikeng, Lishan |  | Magmatic hydrothermal, Seafloor hydrothermal, Basin hydrothermal, Epithermal, Metamorphic | Mississippi Valley-type (MVT), Volcanic-hosted massive sulfide (VMS), Sedimentary Exhalative (SEDEX), Epithermal, Skarn | MVT zinc-lead, VMS zinc-lead, SEDEX zinc-lead, Epithermal zinc-lead, Skarn zinc-lead | Pb, Zn | Ag, Cu | Pb, Zn, Ag, Cu | Meng et al., 2024 |  | 2019-MOR-007-SP (slC2) | 2019-MOR-007-SP (slC2)-10 | [5 empty] | ore material |  |  | mineral separate | [5 empty] | mineralisation |  |  |  | sphalerite | [6 empty] | galena |  | LA-ICPMS |  |  |  |  | 1.786743 | [19 empty] | 2472.027369 | [5 empty] | 0.079763 | [5 empty] | 1.717214 | [9 empty] | 71.406551 |  | 0.817449 |  |  |  | 0.132851 | [7 empty] | 0.00887 | [13 empty] | 0.792473 | [15 empty] | 0.091581 | [17 empty] | 0.030363 | [9 empty] | 0.324389 | [32 empty] | 2024 | Meng, Y.-M., Huang, X.-W., Hu, R., Beaudoin, G., Zhou, M.-F., Meng, S. (2024). Deposit type discrimination based on trace elements in sphalerite. Ore Geology Reviews, 165, 105887. |  | CHN
| Freiberg kb, Liziping, Fulongchang, Shangnuluo, Baiji, Lengshuikeng, Lishan |  | Magmatic hydrothermal, Seafloor hydrothermal, Basin hydrothermal, Epithermal, Metamorphic | Mississippi Valley-type (MVT), Volcanic-hosted massive sulfide (VMS), Sedimentary Exhalative (SEDEX), Epithermal, Skarn | MVT zinc-lead, VMS zinc-lead, SEDEX zinc-lead, Epithermal zinc-lead, Skarn zinc-lead | Pb, Zn | Ag, Cu | Pb, Zn, Ag, Cu | Meng et al., 2024 |  | 2019-MOR-039-SPA (slC1) | 2019-MOR-039-SPA (slC1)-1 | [5 empty] | ore material |  |  | mineral separate | [5 empty] | mineralisation |  |  |  | sphalerite | [6 empty] | galena |  | LA-ICPMS |  |  |  |  | 2.821613 | [19 empty] | 4103.34316 | [5 empty] | 2.940146 | [5 empty] | 139.461691 | [9 empty] | 38214.64 |  | 54.263221 |  |  |  | 0.16398 | [7 empty] | 118.221287 | [13 empty] | 685.756515 | [15 empty] | 0.498324 | [17 empty] | 0.060913 | [9 empty] | 23.848103 | [32 empty] | 2024 | Meng, Y.-M., Huang, X.-W., Hu, R., Beaudoin, G., Zhou, M.-F., Meng, S. (2024). Deposit type discrimination based on trace elements in sphalerite. Ore Geology Reviews, 165, 105887. |  | CHN
| Freiberg kb, Liziping, Fulongchang, Shangnuluo, Baiji, Lengshuikeng, Lishan |  | Magmatic hydrothermal, Seafloor hydrothermal, Basin hydrothermal, Epithermal, Metamorphic | Mississippi Valley-type (MVT), Volcanic-hosted massive sulfide (VMS), Sedimentary Exhalative (SEDEX), Epithermal, Skarn | MVT zinc-lead, VMS zinc-lead, SEDEX zinc-lead, Epithermal zinc-lead, Skarn zinc-lead | Pb, Zn | Ag, Cu | Pb, Zn, Ag, Cu | Meng et al., 2024 |  | 2019-MOR-039-SPA (slC1) | 2019-MOR-039-SPA (slC1)-2 | [5 empty] | ore material |  |  | mineral separate | [5 empty] | mineralisation |  |  |  | sphalerite | [6 empty] | galena |  | LA-ICPMS |  |  |  |  | 3.768379 | [19 empty] | 4087.389191 | [5 empty] | 6.593163 | [5 empty] | 87.936024 | [9 empty] | 37448.65 |  | 9.59501 |  |  |  | 0.172447 | [7 empty] | 111.435321 | [13 empty] | 646.13131 | [15 empty] | 0.055152 | [17 empty] | 0.015834 | [9 empty] | 13.613134 | [32 empty] | 2024 | Meng, Y.-M., Huang, X.-W., Hu, R., Beaudoin, G., Zhou, M.-F., Meng, S. (2024). Deposit type discrimination based on trace elements in sphalerite. Ore Geology Reviews, 165, 105887. |  | CHN
| Freiberg kb, Liziping, Fulongchang, Shangnuluo, Baiji, Lengshuikeng, Lishan |  | Magmatic hydrothermal, Seafloor hydrothermal, Basin hydrothermal, Epithermal, Metamorphic | Mississippi Valley-type (MVT), Volcanic-hosted massive sulfide (VMS), Sedimentary Exhalative (SEDEX), Epithermal, Skarn | MVT zinc-lead, VMS zinc-lead, SEDEX zinc-lead, Epithermal zinc-lead, Skarn zinc-lead | Pb, Zn | Ag, Cu | Pb, Zn, Ag, Cu | Meng et al., 2024 |  | 2019-MOR-039-SPA (slC1) | 2019-MOR-039-SPA (slC1)-3 | [5 empty] | ore material |  |  | mineral separate | [5 empty] | mineralisation |  |  |  | sphalerite | [6 empty] | galena |  | LA-ICPMS |  |  |  |  | 4.018711 | [19 empty] | 4409.772409 | [5 empty] | 2.382593 | [5 empty] | 494.670769 | [9 empty] | 42073.96 |  | 40.906632 |  |  |  | 0.281317 | [7 empty] | 334.24027 | [13 empty] | 807.702511 | [15 empty] | 0.681114 | [17 empty] | 0.152031 | [9 empty] | 298.896674 | [32 empty] | 2024 | Meng, Y.-M., Huang, X.-W., Hu, R., Beaudoin, G., Zhou, M.-F., Meng, S. (2024). Deposit type discrimination based on trace elements in sphalerite. Ore Geology Reviews, 165, 105887. |  | CHN
| Freiberg kb, Liziping, Fulongchang, Shangnuluo, Baiji, Lengshuikeng, Lishan |  | Magmatic hydrothermal, Seafloor hydrothermal, Basin hydrothermal, Epithermal, Metamorphic | Mississippi Valley-type (MVT), Volcanic-hosted massive sulfide (VMS), Sedimentary Exhalative (SEDEX), Epithermal, Skarn | MVT zinc-lead, VMS zinc-lead, SEDEX zinc-lead, Epithermal zinc-lead, Skarn zinc-lead | Pb, Zn | Ag, Cu | Pb, Zn, Ag, Cu | Meng et al., 2024 |  | 2019-MOR-039-SPA (slC1) | 2019-MOR-039-SPA (slC1)-4 | [5 empty] | ore material |  |  | mineral separate | [5 empty] | mineralisation |  |  |  | sphalerite | [6 empty] | galena |  | LA-ICPMS |  |  |  |  | 4.141622 | [19 empty] | 4316.314909 | [5 empty] | 2.169886 | [5 empty] | 549.49103 | [9 empty] | 43660.41759 |  | 45.711602 |  |  |  | 0.259411 | [7 empty] | 366.311313 | [13 empty] | 822.384047 | [15 empty] | 0.261714 | [17 empty] | 0.014359 | [9 empty] | 326.202069 | [32 empty] | 2024 | Meng, Y.-M., Huang, X.-W., Hu, R., Beaudoin, G., Zhou, M.-F., Meng, S. (2024). Deposit type discrimination based on trace elements in sphalerite. Ore Geology Reviews, 165, 105887. |  | CHN
| Freiberg kb, Liziping, Fulongchang, Shangnuluo, Baiji, Lengshuikeng, Lishan |  | Magmatic hydrothermal, Seafloor hydrothermal, Basin hydrothermal, Epithermal, Metamorphic | Mississippi Valley-type (MVT), Volcanic-hosted massive sulfide (VMS), Sedimentary Exhalative (SEDEX), Epithermal, Skarn | MVT zinc-lead, VMS zinc-lead, SEDEX zinc-lead, Epithermal zinc-lead, Skarn zinc-lead | Pb, Zn | Ag, Cu | Pb, Zn, Ag, Cu | Meng et al., 2024 |  | 2019-MOR-039-SPA (slC1) | 2019-MOR-039-SPA (slC1)-5 | [5 empty] | ore material |  |  | mineral separate | [5 empty] | mineralisation |  |  |  | sphalerite | [6 empty] | galena |  | LA-ICPMS |  |  |  |  | 4.28994 | [19 empty] | 4864.483648 | [5 empty] | 0.699699 | [5 empty] | 314.288829 | [9 empty] | 43893.5 |  | 25.295062 |  |  |  | 0.114088 | [7 empty] | 408.76247 | [13 empty] | 5487.361963 | [15 empty] | 2.513134 | [17 empty] | 0.387467 | [9 empty] | 32.55325 | [32 empty] | 2024 | Meng, Y.-M., Huang, X.-W., Hu, R., Beaudoin, G., Zhou, M.-F., Meng, S. (2024). Deposit type discrimination based on trace elements in sphalerite. Ore Geology Reviews, 165, 105887. |  | CHN
| Freiberg kb, Liziping, Fulongchang, Shangnuluo, Baiji, Lengshuikeng, Lishan |  | Magmatic hydrothermal, Seafloor hydrothermal, Basin hydrothermal, Epithermal, Metamorphic | Mississippi Valley-type (MVT), Volcanic-hosted massive sulfide (VMS), Sedimentary Exhalative (SEDEX), Epithermal, Skarn | MVT zinc-lead, VMS zinc-lead, SEDEX zinc-lead, Epithermal zinc-lead, Skarn zinc-lead | Pb, Zn | Ag, Cu | Pb, Zn, Ag, Cu | Meng et al., 2024 |  | 2019-MOR-039-SPA (slC1) | 2019-MOR-039-SPA (slC1)-6 | [5 empty] | ore material |  |  | mineral separate | [5 empty] | mineralisation |  |  |  | sphalerite | [6 empty] | galena |  | LA-ICPMS |  |  |  |  | 7.488087 | [19 empty] | 4914.972741 | [5 empty] | 1.498794 | [5 empty] | 171.257884 | [9 empty] | 43419.05267 |  | 14.219463 |  |  |  | 0.104864 | [7 empty] | 220.515602 | [13 empty] | 3370.351622 | [15 empty] | 8.97893 | [17 empty] | 1.280718 | [9 empty] | 1.459444 | [32 empty] | 2024 | Meng, Y.-M., Huang, X.-W., Hu, R., Beaudoin, G., Zhou, M.-F., Meng, S. (2024). Deposit type discrimination based on trace elements in sphalerite. Ore Geology Reviews, 165, 105887. |  | CHN
| Freiberg kb, Liziping, Fulongchang, Shangnuluo, Baiji, Lengshuikeng, Lishan |  | Magmatic hydrothermal, Seafloor hydrothermal, Basin hydrothermal, Epithermal, Metamorphic | Mississippi Valley-type (MVT), Volcanic-hosted massive sulfide (VMS), Sedimentary Exhalative (SEDEX), Epithermal, Skarn | MVT zinc-lead, VMS zinc-lead, SEDEX zinc-lead, Epithermal zinc-lead, Skarn zinc-lead | Pb, Zn | Ag, Cu | Pb, Zn, Ag, Cu | Meng et al., 2024 |  | 2019-MOR-039-SPA (slC1) | 2019-MOR-039-SPA (slC1)-7 | [5 empty] | ore material |  |  | mineral separate | [5 empty] | mineralisation |  |  |  | sphalerite | [6 empty] | galena |  | LA-ICPMS |  |  |  |  | 2.230699 | [19 empty] | 4688.235428 | [5 empty] | 0.412659 | [5 empty] | 177.081896 | [9 empty] | 46868.23892 |  | 63.293798 |  |  |  | 0.259823 | [7 empty] | 151.702992 | [13 empty] | 1152.839935 | [15 empty] | 0.054627 | [17 empty] | 0.014269 | [9 empty] | 27.682652 | [32 empty] | 2024 | Meng, Y.-M., Huang, X.-W., Hu, R., Beaudoin, G., Zhou, M.-F., Meng, S. (2024). Deposit type discrimination based on trace elements in sphalerite. Ore Geology Reviews, 165, 105887. |  | CHN
| Freiberg kb, Liziping, Fulongchang, Shangnuluo, Baiji, Lengshuikeng, Lishan |  | Magmatic hydrothermal, Seafloor hydrothermal, Basin hydrothermal, Epithermal, Metamorphic | Mississippi Valley-type (MVT), Volcanic-hosted massive sulfide (VMS), Sedimentary Exhalative (SEDEX), Epithermal, Skarn | MVT zinc-lead, VMS zinc-lead, SEDEX zinc-lead, Epithermal zinc-lead, Skarn zinc-lead | Pb, Zn | Ag, Cu | Pb, Zn, Ag, Cu | Meng et al., 2024 |  | 2019-MOR-039-SPA (slC1) | 2019-MOR-039-SPA (slC1)-8 | [5 empty] | ore material |  |  | mineral separate | [5 empty] | mineralisation |  |  |  | sphalerite | [6 empty] | galena |  | LA-ICPMS |  |  |  |  | 11.747734 | [19 empty] | 4543.145037 | [5 empty] | 0.77912 | [5 empty] | 237.40313 | [9 empty] | 40545.97 |  | 86.383179 |  |  |  | 0.356184 | [7 empty] | 174.191134 | [13 empty] | 1237.05132 | [15 empty] | 13.982377 | [17 empty] | 3.937877 | [9 empty] | 52.581958 | [32 empty] | 2024 | Meng, Y.-M., Huang, X.-W., Hu, R., Beaudoin, G., Zhou, M.-F., Meng, S. (2024). Deposit type discrimination based on trace elements in sphalerite. Ore Geology Reviews, 165, 105887. |  | CHN
| Freiberg kb, Liziping, Fulongchang, Shangnuluo, Baiji, Lengshuikeng, Lishan |  | Magmatic hydrothermal, Seafloor hydrothermal, Basin hydrothermal, Epithermal, Metamorphic | Mississippi Valley-type (MVT), Volcanic-hosted massive sulfide (VMS), Sedimentary Exhalative (SEDEX), Epithermal, Skarn | MVT zinc-lead, VMS zinc-lead, SEDEX zinc-lead, Epithermal zinc-lead, Skarn zinc-lead | Pb, Zn | Ag, Cu | Pb, Zn, Ag, Cu | Meng et al., 2024 |  | 2019-MOR-039-SPB (slC1) | 2019-MOR-039-SPB (slC1)-1 | [5 empty] | ore material |  |  | mineral separate | [5 empty] | mineralisation |  |  |  | sphalerite | [6 empty] | galena |  | LA-ICPMS |  |  |  |  | 5.582864 | [19 empty] | 3646.575899 | [5 empty] | 7.724198 | [5 empty] | 778.500464 | [9 empty] | 26178.09 |  | 58.348708 |  |  |  | 0.063118 | [7 empty] | 463.003364 | [13 empty] | 440.954804 | [15 empty] | 0.005918 | [17 empty] | 0.013167 | [9 empty] | 320.789603 | [32 empty] | 2024 | Meng, Y.-M., Huang, X.-W., Hu, R., Beaudoin, G., Zhou, M.-F., Meng, S. (2024). Deposit type discrimination based on trace elements in sphalerite. Ore Geology Reviews, 165, 105887. |  | CHN
| Freiberg kb, Liziping, Fulongchang, Shangnuluo, Baiji, Lengshuikeng, Lishan |  | Magmatic hydrothermal, Seafloor hydrothermal, Basin hydrothermal, Epithermal, Metamorphic | Mississippi Valley-type (MVT), Volcanic-hosted massive sulfide (VMS), Sedimentary Exhalative (SEDEX), Epithermal, Skarn | MVT zinc-lead, VMS zinc-lead, SEDEX zinc-lead, Epithermal zinc-lead, Skarn zinc-lead | Pb, Zn | Ag, Cu | Pb, Zn, Ag, Cu | Meng et al., 2024 |  | 2019-MOR-039-SPB (slC1) | 2019-MOR-039-SPB (slC1)-2 | [5 empty] | ore material |  |  | mineral separate | [5 empty] | mineralisation |  |  |  | sphalerite | [6 empty] | galena |  | LA-ICPMS |  |  |  |  | 5.495707 | [19 empty] | 3621.304034 | [5 empty] | 9.558262 | [5 empty] | 816.582532 | [9 empty] | 25184.92 |  | 54.684637 |  |  |  | 0.066407 | [7 empty] | 607.230538 | [13 empty] | 430.949877 | [15 empty] | 0.038435 | [17 empty] | 0.013778 | [9 empty] | 245.763372 | [32 empty] | 2024 | Meng, Y.-M., Huang, X.-W., Hu, R., Beaudoin, G., Zhou, M.-F., Meng, S. (2024). Deposit type discrimination based on trace elements in sphalerite. Ore Geology Reviews, 165, 105887. |  | CHN
| Freiberg kb, Liziping, Fulongchang, Shangnuluo, Baiji, Lengshuikeng, Lishan |  | Magmatic hydrothermal, Seafloor hydrothermal, Basin hydrothermal, Epithermal, Metamorphic | Mississippi Valley-type (MVT), Volcanic-hosted massive sulfide (VMS), Sedimentary Exhalative (SEDEX), Epithermal, Skarn | MVT zinc-lead, VMS zinc-lead, SEDEX zinc-lead, Epithermal zinc-lead, Skarn zinc-lead | Pb, Zn | Ag, Cu | Pb, Zn, Ag, Cu | Meng et al., 2024 |  | 2019-MOR-039-SPB (slC1) | 2019-MOR-039-SPB (slC1)-3 | [5 empty] | ore material |  |  | mineral separate | [5 empty] | mineralisation |  |  |  | sphalerite | [6 empty] | galena |  | LA-ICPMS |  |  |  |  | 4.309574 | [19 empty] | 4574.071515 | [5 empty] | 0.296473 | [5 empty] | 158.931004 | [9 empty] | 45160.92 |  | 26.970439 |  |  |  | 0.064084 | [7 empty] | 177.966156 | [13 empty] | 1357.468918 | [15 empty] | 1.627744 | [17 empty] | 0.078318 | [9 empty] | 4.959829 | [32 empty] | 2024 | Meng, Y.-M., Huang, X.-W., Hu, R., Beaudoin, G., Zhou, M.-F., Meng, S. (2024). Deposit type discrimination based on trace elements in sphalerite. Ore Geology Reviews, 165, 105887. |  | CHN
| Freiberg kb, Liziping, Fulongchang, Shangnuluo, Baiji, Lengshuikeng, Lishan |  | Magmatic hydrothermal, Seafloor hydrothermal, Basin hydrothermal, Epithermal, Metamorphic | Mississippi Valley-type (MVT), Volcanic-hosted massive sulfide (VMS), Sedimentary Exhalative (SEDEX), Epithermal, Skarn | MVT zinc-lead, VMS zinc-lead, SEDEX zinc-lead, Epithermal zinc-lead, Skarn zinc-lead | Pb, Zn | Ag, Cu | Pb, Zn, Ag, Cu | Meng et al., 2024 |  | 2019-MOR-039-SPB (slC1) | 2019-MOR-039-SPB (slC1)-4 | [5 empty] | ore material |  |  | mineral separate | [5 empty] | mineralisation |  |  |  | sphalerite | [6 empty] | galena |  | LA-ICPMS |  |  |  |  | 5.359983 | [19 empty] | 4016.678739 | [5 empty] | 5.548839 | [5 empty] | 556.393694 | [9 empty] | 28075.09 |  | 43.029702 |  |  |  | 0.199655 | [7 empty] | 485.729709 | [13 empty] | 597.024045 | [15 empty] | 0.879069 | [17 empty] | 0.028878 | [9 empty] | 145.138638 | [32 empty] | 2024 | Meng, Y.-M., Huang, X.-W., Hu, R., Beaudoin, G., Zhou, M.-F., Meng, S. (2024). Deposit type discrimination based on trace elements in sphalerite. Ore Geology Reviews, 165, 105887. |  | CHN
| Freiberg kb, Liziping, Fulongchang, Shangnuluo, Baiji, Lengshuikeng, Lishan |  | Magmatic hydrothermal, Seafloor hydrothermal, Basin hydrothermal, Epithermal, Metamorphic | Mississippi Valley-type (MVT), Volcanic-hosted massive sulfide (VMS), Sedimentary Exhalative (SEDEX), Epithermal, Skarn | MVT zinc-lead, VMS zinc-lead, SEDEX zinc-lead, Epithermal zinc-lead, Skarn zinc-lead | Pb, Zn | Ag, Cu | Pb, Zn, Ag, Cu | Meng et al., 2024 |  | 2019-MOR-039-SPB (slC1) | 2019-MOR-039-SPB (slC1)-5 | [5 empty] | ore material |  |  | mineral separate | [5 empty] | mineralisation |  |  |  | sphalerite | [6 empty] | galena |  | LA-ICPMS |  |  |  |  | 6.532858 | [19 empty] | 3832.197162 | [5 empty] | 10.120466 | [5 empty] | 801.151455 | [9 empty] | 26120.26 |  | 36.464482 |  |  |  | 0.067664 | [7 empty] | 656.734714 | [13 empty] | 1052.189458 | [15 empty] | 0.804105 | [17 empty] | 0.505089 | [9 empty] | 239.282439 | [32 empty] | 2024 | Meng, Y.-M., Huang, X.-W., Hu, R., Beaudoin, G., Zhou, M.-F., Meng, S. (2024). Deposit type discrimination based on trace elements in sphalerite. Ore Geology Reviews, 165, 105887. |  | CHN
| Freiberg kb, Liziping, Fulongchang, Shangnuluo, Baiji, Lengshuikeng, Lishan |  | Magmatic hydrothermal, Seafloor hydrothermal, Basin hydrothermal, Epithermal, Metamorphic | Mississippi Valley-type (MVT), Volcanic-hosted massive sulfide (VMS), Sedimentary Exhalative (SEDEX), Epithermal, Skarn | MVT zinc-lead, VMS zinc-lead, SEDEX zinc-lead, Epithermal zinc-lead, Skarn zinc-lead | Pb, Zn | Ag, Cu | Pb, Zn, Ag, Cu | Meng et al., 2024 |  | 2019-MOR-039-SPB (slC1) | 2019-MOR-039-SPB (slC1)-6 | [5 empty] | ore material |  |  | mineral separate | [5 empty] | mineralisation |  |  |  | sphalerite | [6 empty] | galena |  | LA-ICPMS |  |  |  |  | 5.048194 | [19 empty] | 4534.172008 | [5 empty] | 0.333331 | [5 empty] | 255.3479 | [9 empty] | 56941.15 |  | 32.204623 |  |  |  | 0.066919 | [7 empty] | 272.57039 | [13 empty] | 5477.625302 | [15 empty] | 0.014422 | [17 empty] | 0.013899 | [9 empty] | 5.000766 | [32 empty] | 2024 | Meng, Y.-M., Huang, X.-W., Hu, R., Beaudoin, G., Zhou, M.-F., Meng, S. (2024). Deposit type discrimination based on trace elements in sphalerite. Ore Geology Reviews, 165, 105887. |  | CHN
| Freiberg kb, Liziping, Fulongchang, Shangnuluo, Baiji, Lengshuikeng, Lishan |  | Magmatic hydrothermal, Seafloor hydrothermal, Basin hydrothermal, Epithermal, Metamorphic | Mississippi Valley-type (MVT), Volcanic-hosted massive sulfide (VMS), Sedimentary Exhalative (SEDEX), Epithermal, Skarn | MVT zinc-lead, VMS zinc-lead, SEDEX zinc-lead, Epithermal zinc-lead, Skarn zinc-lead | Pb, Zn | Ag, Cu | Pb, Zn, Ag, Cu | Meng et al., 2024 |  | 2019-MOR-039-SPB (slC1) | 2019-MOR-039-SPB (slC1)-7 | [5 empty] | ore material |  |  | mineral separate | [5 empty] | mineralisation |  |  |  | sphalerite | [6 empty] | galena |  | LA-ICPMS |  |  |  |  | 4.5452 | [19 empty] | 4470.328758 | [5 empty] | 0.282051 | [5 empty] | 219.231175 | [9 empty] | 55366.52 |  | 32.097309 |  |  |  | 0.188188 | [7 empty] | 256.943786 | [13 empty] | 5254.891019 | [15 empty] | 0.019875 | [17 empty] | 0.013592 | [9 empty] | 4.468205 | [32 empty] | 2024 | Meng, Y.-M., Huang, X.-W., Hu, R., Beaudoin, G., Zhou, M.-F., Meng, S. (2024). Deposit type discrimination based on trace elements in sphalerite. Ore Geology Reviews, 165, 105887. |  | CHN
| Freiberg kb, Liziping, Fulongchang, Shangnuluo, Baiji, Lengshuikeng, Lishan |  | Magmatic hydrothermal, Seafloor hydrothermal, Basin hydrothermal, Epithermal, Metamorphic | Mississippi Valley-type (MVT), Volcanic-hosted massive sulfide (VMS), Sedimentary Exhalative (SEDEX), Epithermal, Skarn | MVT zinc-lead, VMS zinc-lead, SEDEX zinc-lead, Epithermal zinc-lead, Skarn zinc-lead | Pb, Zn | Ag, Cu | Pb, Zn, Ag, Cu | Meng et al., 2024 |  | 2019-MOR-039-SPB (slC1) | 2019-MOR-039-SPB (slC1)-8 | [5 empty] | ore material |  |  | mineral separate | [5 empty] | mineralisation |  |  |  | sphalerite | [6 empty] | galena |  | LA-ICPMS |  |  |  |  | 5.036078 | [19 empty] | 4531.926416 | [5 empty] | 0.397607 | [5 empty] | 230.137829 | [9 empty] | 56404.04 |  | 38.238693 |  |  |  | 0.064482 | [7 empty] | 267.534595 | [13 empty] | 5603.255608 | [15 empty] | 0.006922 | [17 empty] | 0.011904 | [9 empty] | 4.3602 | [32 empty] | 2024 | Meng, Y.-M., Huang, X.-W., Hu, R., Beaudoin, G., Zhou, M.-F., Meng, S. (2024). Deposit type discrimination based on trace elements in sphalerite. Ore Geology Reviews, 165, 105887. |  | CHN
| Freiberg kb, Liziping, Fulongchang, Shangnuluo, Baiji, Lengshuikeng, Lishan |  | Magmatic hydrothermal, Seafloor hydrothermal, Basin hydrothermal, Epithermal, Metamorphic | Mississippi Valley-type (MVT), Volcanic-hosted massive sulfide (VMS), Sedimentary Exhalative (SEDEX), Epithermal, Skarn | MVT zinc-lead, VMS zinc-lead, SEDEX zinc-lead, Epithermal zinc-lead, Skarn zinc-lead | Pb, Zn | Ag, Cu | Pb, Zn, Ag, Cu | Meng et al., 2024 |  | 2019-MOR-039-SPB (slC1) | 2019-MOR-039-SPB (slC1)-9 | [5 empty] | ore material |  |  | mineral separate | [5 empty] | mineralisation |  |  |  | sphalerite | [6 empty] | galena |  | LA-ICPMS |  |  |  |  | 4.430502 | [19 empty] | 4461.072722 | [5 empty] | 8.955756 | [5 empty] | 462.587737 | [9 empty] | 19701.69 |  | 71.303642 |  |  |  | 0.144618 | [7 empty] | 58.526606 | [13 empty] | 444.676979 | [15 empty] | 0.46208 | [17 empty] | 0.0545 | [9 empty] | 274.945731 | [32 empty] | 2024 | Meng, Y.-M., Huang, X.-W., Hu, R., Beaudoin, G., Zhou, M.-F., Meng, S. (2024). Deposit type discrimination based on trace elements in sphalerite. Ore Geology Reviews, 165, 105887. |  | CHN
| Freiberg kb, Liziping, Fulongchang, Shangnuluo, Baiji, Lengshuikeng, Lishan |  | Magmatic hydrothermal, Seafloor hydrothermal, Basin hydrothermal, Epithermal, Metamorphic | Mississippi Valley-type (MVT), Volcanic-hosted massive sulfide (VMS), Sedimentary Exhalative (SEDEX), Epithermal, Skarn | MVT zinc-lead, VMS zinc-lead, SEDEX zinc-lead, Epithermal zinc-lead, Skarn zinc-lead | Pb, Zn | Ag, Cu | Pb, Zn, Ag, Cu | Meng et al., 2024 |  | 2019-MOR-039-SPB (slC1) | 2019-MOR-039-SPB (slC1)-10 | [5 empty] | ore material |  |  | mineral separate | [5 empty] | mineralisation |  |  |  | sphalerite | [6 empty] | galena |  | LA-ICPMS |  |  |  |  | 4.794696 | [19 empty] | 3724.972188 | [5 empty] | 9.343463 | [5 empty] | 275.110352 | [9 empty] | 24073.64 |  | 14.728579 |  |  |  | 0.069037 | [7 empty] | 121.667714 | [13 empty] | 1195.71767 | [15 empty] | 21.176935 | [17 empty] | 0.202394 | [9 empty] | 5.358888 | [32 empty] | 2024 | Meng, Y.-M., Huang, X.-W., Hu, R., Beaudoin, G., Zhou, M.-F., Meng, S. (2024). Deposit type discrimination based on trace elements in sphalerite. Ore Geology Reviews, 165, 105887. |  | CHN
| Freiberg kb, Liziping, Fulongchang, Shangnuluo, Baiji, Lengshuikeng, Lishan |  | Magmatic hydrothermal, Seafloor hydrothermal, Basin hydrothermal, Epithermal, Metamorphic | Mississippi Valley-type (MVT), Volcanic-hosted massive sulfide (VMS), Sedimentary Exhalative (SEDEX), Epithermal, Skarn | MVT zinc-lead, VMS zinc-lead, SEDEX zinc-lead, Epithermal zinc-lead, Skarn zinc-lead | Pb, Zn | Ag, Cu | Pb, Zn, Ag, Cu | Meng et al., 2024 |  | HSP-9 | HSP-9-1 | [5 empty] | ore material |  |  | mineral separate | [5 empty] | mineralisation |  |  |  | sphalerite | [6 empty] | galena |  | LA-ICPMS |  |  |  |  | 15.562623 | [19 empty] | 3075.476639 | [5 empty] | 0.461718 | [5 empty] | 71.737127 | [9 empty] | 99846.82 |  | 5.960324 |  |  |  | 1.979353 | [7 empty] | 54.842198 | [13 empty] | 1115.240034 | [15 empty] | 7.692588 | [17 empty] | 0.511944 | [9 empty] | 1.27993 | [32 empty] | 2024 | Meng, Y.-M., Huang, X.-W., Hu, R., Beaudoin, G., Zhou, M.-F., Meng, S. (2024). Deposit type discrimination based on trace elements in sphalerite. Ore Geology Reviews, 165, 105887. |  | CHN
| Freiberg kb, Liziping, Fulongchang, Shangnuluo, Baiji, Lengshuikeng, Lishan |  | Magmatic hydrothermal, Seafloor hydrothermal, Basin hydrothermal, Epithermal, Metamorphic | Mississippi Valley-type (MVT), Volcanic-hosted massive sulfide (VMS), Sedimentary Exhalative (SEDEX), Epithermal, Skarn | MVT zinc-lead, VMS zinc-lead, SEDEX zinc-lead, Epithermal zinc-lead, Skarn zinc-lead | Pb, Zn | Ag, Cu | Pb, Zn, Ag, Cu | Meng et al., 2024 |  | HSP-9 | HSP-9-2 | [5 empty] | ore material |  |  | mineral separate | [5 empty] | mineralisation |  |  |  | sphalerite | [6 empty] | galena |  | LA-ICPMS |  |  |  |  | 21.506896 | [19 empty] | 3260.445979 | [5 empty] | 0.545114 | [5 empty] | 850.858985 | [9 empty] | 121397.7 |  | 5.177273 |  |  |  | 2.737179 | [7 empty] | 121.847536 | [13 empty] | 1315.85707 | [15 empty] | 10.857206 | [17 empty] | 2.461069 | [9 empty] | 197.290743 | [32 empty] | 2024 | Meng, Y.-M., Huang, X.-W., Hu, R., Beaudoin, G., Zhou, M.-F., Meng, S. (2024). Deposit type discrimination based on trace elements in sphalerite. Ore Geology Reviews, 165, 105887. |  | CHN
| Freiberg kb, Liziping, Fulongchang, Shangnuluo, Baiji, Lengshuikeng, Lishan |  | Magmatic hydrothermal, Seafloor hydrothermal, Basin hydrothermal, Epithermal, Metamorphic | Mississippi Valley-type (MVT), Volcanic-hosted massive sulfide (VMS), Sedimentary Exhalative (SEDEX), Epithermal, Skarn | MVT zinc-lead, VMS zinc-lead, SEDEX zinc-lead, Epithermal zinc-lead, Skarn zinc-lead | Pb, Zn | Ag, Cu | Pb, Zn, Ag, Cu | Meng et al., 2024 |  | HSP-9 | HSP-9-3 | [5 empty] | ore material |  |  | mineral separate | [5 empty] | mineralisation |  |  |  | sphalerite | [6 empty] | galena |  | LA-ICPMS |  |  |  |  | 11.334465 | [19 empty] | 3728.381141 | [5 empty] | 0.373837 | [5 empty] | 174.595149 | [9 empty] | 110880.5 |  | 8.76542 |  |  |  | 1.65443 | [7 empty] | 92.624455 | [13 empty] | 1285.168825 | [15 empty] | 4.819024 | [17 empty] | 0.57117 | [9 empty] | 8.750846 | [32 empty] | 2024 | Meng, Y.-M., Huang, X.-W., Hu, R., Beaudoin, G., Zhou, M.-F., Meng, S. (2024). Deposit type discrimination based on trace elements in sphalerite. Ore Geology Reviews, 165, 105887. |  | CHN
| Freiberg kb, Liziping, Fulongchang, Shangnuluo, Baiji, Lengshuikeng, Lishan |  | Magmatic hydrothermal, Seafloor hydrothermal, Basin hydrothermal, Epithermal, Metamorphic | Mississippi Valley-type (MVT), Volcanic-hosted massive sulfide (VMS), Sedimentary Exhalative (SEDEX), Epithermal, Skarn | MVT zinc-lead, VMS zinc-lead, SEDEX zinc-lead, Epithermal zinc-lead, Skarn zinc-lead | Pb, Zn | Ag, Cu | Pb, Zn, Ag, Cu | Meng et al., 2024 |  | HSP-9 | HSP-9-4 | [5 empty] | ore material |  |  | mineral separate | [5 empty] | mineralisation |  |  |  | sphalerite | [6 empty] | galena |  | LA-ICPMS |  |  |  |  | 17.598641 | [19 empty] | 3586.126473 | [5 empty] | 0.322579 | [5 empty] | 421.245479 | [9 empty] | 129431.7 |  | 5.097257 |  |  |  | 2.165287 | [7 empty] | 77.156069 | [13 empty] | 1538.716001 | [15 empty] | 5.136845 | [17 empty] | 0.092 | [9 empty] | 1.900803 | [32 empty] | 2024 | Meng, Y.-M., Huang, X.-W., Hu, R., Beaudoin, G., Zhou, M.-F., Meng, S. (2024). Deposit type discrimination based on trace elements in sphalerite. Ore Geology Reviews, 165, 105887. |  | CHN
| Freiberg kb, Liziping, Fulongchang, Shangnuluo, Baiji, Lengshuikeng, Lishan |  | Magmatic hydrothermal, Seafloor hydrothermal, Basin hydrothermal, Epithermal, Metamorphic | Mississippi Valley-type (MVT), Volcanic-hosted massive sulfide (VMS), Sedimentary Exhalative (SEDEX), Epithermal, Skarn | MVT zinc-lead, VMS zinc-lead, SEDEX zinc-lead, Epithermal zinc-lead, Skarn zinc-lead | Pb, Zn | Ag, Cu | Pb, Zn, Ag, Cu | Meng et al., 2024 |  | HSP-9 | HSP-9-5 | [5 empty] | ore material |  |  | mineral separate | [5 empty] | mineralisation |  |  |  | sphalerite | [6 empty] | galena |  | LA-ICPMS |  |  |  |  | 11.314736 | [19 empty] | 3125.54424 | [5 empty] | 0.490544 | [5 empty] | 85.683526 | [9 empty] | 109759.3 |  | 8.211419 |  |  |  | 1.402435 | [7 empty] | 86.998342 | [13 empty] | 1475.792149 | [15 empty] | 6.166169 | [17 empty] | 0.255048 | [9 empty] | 5.87388 | [32 empty] | 2024 | Meng, Y.-M., Huang, X.-W., Hu, R., Beaudoin, G., Zhou, M.-F., Meng, S. (2024). Deposit type discrimination based on trace elements in sphalerite. Ore Geology Reviews, 165, 105887. |  | CHN
| Freiberg kb, Liziping, Fulongchang, Shangnuluo, Baiji, Lengshuikeng, Lishan |  | Magmatic hydrothermal, Seafloor hydrothermal, Basin hydrothermal, Epithermal, Metamorphic | Mississippi Valley-type (MVT), Volcanic-hosted massive sulfide (VMS), Sedimentary Exhalative (SEDEX), Epithermal, Skarn | MVT zinc-lead, VMS zinc-lead, SEDEX zinc-lead, Epithermal zinc-lead, Skarn zinc-lead | Pb, Zn | Ag, Cu | Pb, Zn, Ag, Cu | Meng et al., 2024 |  | HSP-9 | HSP-9-6 | [5 empty] | ore material |  |  | mineral separate | [5 empty] | mineralisation |  |  |  | sphalerite | [6 empty] | galena |  | LA-ICPMS |  |  |  |  | 7.694962 | [19 empty] | 3089.249837 | [5 empty] | 0.543576 | [5 empty] | 54.726516 | [9 empty] | 123781.6 |  | 5.976226 |  |  |  | 2.907159 | [7 empty] | 43.958898 | [13 empty] | 1612.258144 | [15 empty] | 2.021986 | [17 empty] | 0.049 | [9 empty] | 0.385701 | [32 empty] | 2024 | Meng, Y.-M., Huang, X.-W., Hu, R., Beaudoin, G., Zhou, M.-F., Meng, S. (2024). Deposit type discrimination based on trace elements in sphalerite. Ore Geology Reviews, 165, 105887. |  | CHN
| Freiberg kb, Liziping, Fulongchang, Shangnuluo, Baiji, Lengshuikeng, Lishan |  | Magmatic hydrothermal, Seafloor hydrothermal, Basin hydrothermal, Epithermal, Metamorphic | Mississippi Valley-type (MVT), Volcanic-hosted massive sulfide (VMS), Sedimentary Exhalative (SEDEX), Epithermal, Skarn | MVT zinc-lead, VMS zinc-lead, SEDEX zinc-lead, Epithermal zinc-lead, Skarn zinc-lead | Pb, Zn | Ag, Cu | Pb, Zn, Ag, Cu | Meng et al., 2024 |  | HSP-9 | HSP-9-7 | [5 empty] | ore material |  |  | mineral separate | [5 empty] | mineralisation |  |  |  | sphalerite | [6 empty] | galena |  | LA-ICPMS |  |  |  |  | 14.235661 | [19 empty] | 3186.941189 | [5 empty] | 0.521095 | [5 empty] | 186.4048 | [9 empty] | 114174.2 |  | 14.197201 |  |  |  | 2.737495 | [7 empty] | 111.922076 | [13 empty] | 1478.295887 | [15 empty] | 1.612655 | [17 empty] | 0.20055 | [9 empty] | 82.836105 | [32 empty] | 2024 | Meng, Y.-M., Huang, X.-W., Hu, R., Beaudoin, G., Zhou, M.-F., Meng, S. (2024). Deposit type discrimination based on trace elements in sphalerite. Ore Geology Reviews, 165, 105887. |  | CHN
| Freiberg kb, Liziping, Fulongchang, Shangnuluo, Baiji, Lengshuikeng, Lishan |  | Magmatic hydrothermal, Seafloor hydrothermal, Basin hydrothermal, Epithermal, Metamorphic | Mississippi Valley-type (MVT), Volcanic-hosted massive sulfide (VMS), Sedimentary Exhalative (SEDEX), Epithermal, Skarn | MVT zinc-lead, VMS zinc-lead, SEDEX zinc-lead, Epithermal zinc-lead, Skarn zinc-lead | Pb, Zn | Ag, Cu | Pb, Zn, Ag, Cu | Meng et al., 2024 |  | HSP-9 | HSP-9-8 | [5 empty] | ore material |  |  | mineral separate | [5 empty] | mineralisation |  |  |  | sphalerite | [6 empty] | galena |  | LA-ICPMS |  |  |  |  | 16.683462 | [19 empty] | 3524.13981 | [5 empty] | 0.456352 | [5 empty] | 445.624194 | [9 empty] | 122577.6 |  | 7.222937 |  |  |  | 2.377559 | [7 empty] | 55.806319 | [13 empty] | 1452.257498 | [15 empty] | 62.388035 | [17 empty] | 2.500992 | [9 empty] | 27.625082 | [32 empty] | 2024 | Meng, Y.-M., Huang, X.-W., Hu, R., Beaudoin, G., Zhou, M.-F., Meng, S. (2024). Deposit type discrimination based on trace elements in sphalerite. Ore Geology Reviews, 165, 105887. |  | CHN
| Freiberg kb, Liziping, Fulongchang, Shangnuluo, Baiji, Lengshuikeng, Lishan |  | Magmatic hydrothermal, Seafloor hydrothermal, Basin hydrothermal, Epithermal, Metamorphic | Mississippi Valley-type (MVT), Volcanic-hosted massive sulfide (VMS), Sedimentary Exhalative (SEDEX), Epithermal, Skarn | MVT zinc-lead, VMS zinc-lead, SEDEX zinc-lead, Epithermal zinc-lead, Skarn zinc-lead | Pb, Zn | Ag, Cu | Pb, Zn, Ag, Cu | Meng et al., 2024 |  | HSP-9 | HSP-9-9 | [5 empty] | ore material |  |  | mineral separate | [5 empty] | mineralisation |  |  |  | sphalerite | [6 empty] | galena |  | LA-ICPMS |  |  |  |  | 10.405224 | [19 empty] | 2985.325819 | [5 empty] | 0.51934 | [5 empty] | 63.317926 | [9 empty] | 113927.5 |  | 13.737688 |  |  |  | 3.452776 | [7 empty] | 18.842135 | [13 empty] | 1452.13488 | [15 empty] | 9.899332 | [17 empty] | 0.76738 | [9 empty] | 23.712765 | [32 empty] | 2024 | Meng, Y.-M., Huang, X.-W., Hu, R., Beaudoin, G., Zhou, M.-F., Meng, S. (2024). Deposit type discrimination based on trace elements in sphalerite. Ore Geology Reviews, 165, 105887. |  | CHN
| Freiberg kb, Liziping, Fulongchang, Shangnuluo, Baiji, Lengshuikeng, Lishan |  | Magmatic hydrothermal, Seafloor hydrothermal, Basin hydrothermal, Epithermal, Metamorphic | Mississippi Valley-type (MVT), Volcanic-hosted massive sulfide (VMS), Sedimentary Exhalative (SEDEX), Epithermal, Skarn | MVT zinc-lead, VMS zinc-lead, SEDEX zinc-lead, Epithermal zinc-lead, Skarn zinc-lead | Pb, Zn | Ag, Cu | Pb, Zn, Ag, Cu | Meng et al., 2024 |  | HSP-9 | HSP-9-10 | [5 empty] | ore material |  |  | mineral separate | [5 empty] | mineralisation |  |  |  | sphalerite | [6 empty] | galena |  | LA-ICPMS |  |  |  |  | 16.166928 | [19 empty] | 3019.53004 | [5 empty] | 0.593613 | [5 empty] | 111.604952 | [9 empty] | 123505 |  | 7.965068 |  |  |  | 3.090095 | [7 empty] | 52.283646 | [13 empty] | 1570.171521 | [15 empty] | 11.882213 | [17 empty] | 1.293018 | [9 empty] | 5.226661 | [32 empty] | 2024 | Meng, Y.-M., Huang, X.-W., Hu, R., Beaudoin, G., Zhou, M.-F., Meng, S. (2024). Deposit type discrimination based on trace elements in sphalerite. Ore Geology Reviews, 165, 105887. |  | CHN
| Freiberg kb, Liziping, Fulongchang, Shangnuluo, Baiji, Lengshuikeng, Lishan |  | Magmatic hydrothermal, Seafloor hydrothermal, Basin hydrothermal, Epithermal, Metamorphic | Mississippi Valley-type (MVT), Volcanic-hosted massive sulfide (VMS), Sedimentary Exhalative (SEDEX), Epithermal, Skarn | MVT zinc-lead, VMS zinc-lead, SEDEX zinc-lead, Epithermal zinc-lead, Skarn zinc-lead | Pb, Zn | Ag, Cu | Pb, Zn, Ag, Cu | Meng et al., 2024 |  | HSP-9 | HSP-9-11 | [5 empty] | ore material |  |  | mineral separate | [5 empty] | mineralisation |  |  |  | sphalerite | [6 empty] | galena |  | LA-ICPMS |  |  |  |  | 21.185773 | [19 empty] | 3231.761527 | [5 empty] | 0.548192 | [5 empty] | 183.288762 | [9 empty] | 121427.5 |  | 7.588976 |  |  |  | 2.360013 | [7 empty] | 66.278625 | [13 empty] | 1314.391026 | [15 empty] | 23.515195 | [17 empty] | 3.602933 | [9 empty] | 30.897107 | [32 empty] | 2024 | Meng, Y.-M., Huang, X.-W., Hu, R., Beaudoin, G., Zhou, M.-F., Meng, S. (2024). Deposit type discrimination based on trace elements in sphalerite. Ore Geology Reviews, 165, 105887. |  | CHN
| Freiberg kb, Liziping, Fulongchang, Shangnuluo, Baiji, Lengshuikeng, Lishan |  | Magmatic hydrothermal, Seafloor hydrothermal, Basin hydrothermal, Epithermal, Metamorphic | Mississippi Valley-type (MVT), Volcanic-hosted massive sulfide (VMS), Sedimentary Exhalative (SEDEX), Epithermal, Skarn | MVT zinc-lead, VMS zinc-lead, SEDEX zinc-lead, Epithermal zinc-lead, Skarn zinc-lead | Pb, Zn | Ag, Cu | Pb, Zn, Ag, Cu | Meng et al., 2024 |  | HSP-9 | HSP-9-12 | [5 empty] | ore material |  |  | mineral separate | [5 empty] | mineralisation |  |  |  | sphalerite | [6 empty] | galena |  | LA-ICPMS |  |  |  |  | 23.12874 | [19 empty] | 3156.476359 | [5 empty] | 0.495384 | [5 empty] | 198.686556 | [9 empty] | 116357.1 |  | 6.603444 |  |  |  | 2.894149 | [7 empty] | 26.473423 | [13 empty] | 1353.810164 | [15 empty] | 10.462885 | [17 empty] | 3.14124 | [9 empty] | 105.803649 | [32 empty] | 2024 | Meng, Y.-M., Huang, X.-W., Hu, R., Beaudoin, G., Zhou, M.-F., Meng, S. (2024). Deposit type discrimination based on trace elements in sphalerite. Ore Geology Reviews, 165, 105887. |  | CHN
| Freiberg kb, Liziping, Fulongchang, Shangnuluo, Baiji, Lengshuikeng, Lishan |  | Magmatic hydrothermal, Seafloor hydrothermal, Basin hydrothermal, Epithermal, Metamorphic | Mississippi Valley-type (MVT), Volcanic-hosted massive sulfide (VMS), Sedimentary Exhalative (SEDEX), Epithermal, Skarn | MVT zinc-lead, VMS zinc-lead, SEDEX zinc-lead, Epithermal zinc-lead, Skarn zinc-lead | Pb, Zn | Ag, Cu | Pb, Zn, Ag, Cu | Meng et al., 2024 |  | HSP-9 | HSP-9-13 | [5 empty] | ore material |  |  | mineral separate | [5 empty] | mineralisation |  |  |  | sphalerite | [6 empty] | galena |  | LA-ICPMS |  |  |  |  | 24.141424 | [19 empty] | 3104.605927 | [5 empty] | 0.341963 | [5 empty] | 1115.860249 | [9 empty] | 120693.3 |  | 21.669481 |  |  |  | 2.651791 | [7 empty] | 37.783052 | [13 empty] | 1329.298691 | [15 empty] | 18.944485 | [17 empty] | 1.270357 | [9 empty] | 888.346255 | [32 empty] | 2024 | Meng, Y.-M., Huang, X.-W., Hu, R., Beaudoin, G., Zhou, M.-F., Meng, S. (2024). Deposit type discrimination based on trace elements in sphalerite. Ore Geology Reviews, 165, 105887. |  | CHN
| Freiberg kb, Liziping, Fulongchang, Shangnuluo, Baiji, Lengshuikeng, Lishan |  | Magmatic hydrothermal, Seafloor hydrothermal, Basin hydrothermal, Epithermal, Metamorphic | Mississippi Valley-type (MVT), Volcanic-hosted massive sulfide (VMS), Sedimentary Exhalative (SEDEX), Epithermal, Skarn | MVT zinc-lead, VMS zinc-lead, SEDEX zinc-lead, Epithermal zinc-lead, Skarn zinc-lead | Pb, Zn | Ag, Cu | Pb, Zn, Ag, Cu | Meng et al., 2024 |  | HSP-9 | HSP-9-14 | [5 empty] | ore material |  |  | mineral separate | [5 empty] | mineralisation |  |  |  | sphalerite | [6 empty] | galena |  | LA-ICPMS |  |  |  |  | 9.209987 | [19 empty] | 2950.445595 | [5 empty] | 0.358889 | [5 empty] | 109.801576 | [9 empty] | 118747.2 |  | 12.64447 |  |  |  | 2.406993 | [7 empty] | 102.558963 | [13 empty] | 1429.589394 | [15 empty] | 3.405553 | [17 empty] | 0.141985 | [9 empty] | 0.676623 | [32 empty] | 2024 | Meng, Y.-M., Huang, X.-W., Hu, R., Beaudoin, G., Zhou, M.-F., Meng, S. (2024). Deposit type discrimination based on trace elements in sphalerite. Ore Geology Reviews, 165, 105887. |  | CHN
| Freiberg kb, Liziping, Fulongchang, Shangnuluo, Baiji, Lengshuikeng, Lishan |  | Magmatic hydrothermal, Seafloor hydrothermal, Basin hydrothermal, Epithermal, Metamorphic | Mississippi Valley-type (MVT), Volcanic-hosted massive sulfide (VMS), Sedimentary Exhalative (SEDEX), Epithermal, Skarn | MVT zinc-lead, VMS zinc-lead, SEDEX zinc-lead, Epithermal zinc-lead, Skarn zinc-lead | Pb, Zn | Ag, Cu | Pb, Zn, Ag, Cu | Meng et al., 2024 |  | HSP-9 | HSP-9-15 | [5 empty] | ore material |  |  | mineral separate | [5 empty] | mineralisation |  |  |  | sphalerite | [6 empty] | galena |  | LA-ICPMS |  |  |  |  | 8.046161 | [19 empty] | 3582.994953 | [5 empty] | 0.415869 | [5 empty] | 112.894423 | [9 empty] | 115502.8 |  | 9.765649 |  |  |  | 1.641532 | [7 empty] | 52.728771 | [13 empty] | 1758.545694 | [15 empty] | 7.216756 | [17 empty] | 0.754874 | [9 empty] | 9.768804 | [32 empty] | 2024 | Meng, Y.-M., Huang, X.-W., Hu, R., Beaudoin, G., Zhou, M.-F., Meng, S. (2024). Deposit type discrimination based on trace elements in sphalerite. Ore Geology Reviews, 165, 105887. |  | CHN
| Freiberg kb, Liziping, Fulongchang, Shangnuluo, Baiji, Lengshuikeng, Lishan |  | Magmatic hydrothermal, Seafloor hydrothermal, Basin hydrothermal, Epithermal, Metamorphic | Mississippi Valley-type (MVT), Volcanic-hosted massive sulfide (VMS), Sedimentary Exhalative (SEDEX), Epithermal, Skarn | MVT zinc-lead, VMS zinc-lead, SEDEX zinc-lead, Epithermal zinc-lead, Skarn zinc-lead | Pb, Zn | Ag, Cu | Pb, Zn, Ag, Cu | Meng et al., 2024 |  | HSP-9 | HSP-9-16 | [5 empty] | ore material |  |  | mineral separate | [5 empty] | mineralisation |  |  |  | sphalerite | [6 empty] | galena |  | LA-ICPMS |  |  |  |  | 13.043959 | [19 empty] | 3035.950447 | [5 empty] | 0.431417 | [5 empty] | 106.951585 | [9 empty] | 117543.4 |  | 3.813846 |  |  |  | 2.450951 | [7 empty] | 139.660389 | [13 empty] | 1626.641762 | [15 empty] | 6.364748 | [17 empty] | 0.619163 | [9 empty] | 3.982667 | [32 empty] | 2024 | Meng, Y.-M., Huang, X.-W., Hu, R., Beaudoin, G., Zhou, M.-F., Meng, S. (2024). Deposit type discrimination based on trace elements in sphalerite. Ore Geology Reviews, 165, 105887. |  | CHN
| Freiberg kb, Liziping, Fulongchang, Shangnuluo, Baiji, Lengshuikeng, Lishan |  | Magmatic hydrothermal, Seafloor hydrothermal, Basin hydrothermal, Epithermal, Metamorphic | Mississippi Valley-type (MVT), Volcanic-hosted massive sulfide (VMS), Sedimentary Exhalative (SEDEX), Epithermal, Skarn | MVT zinc-lead, VMS zinc-lead, SEDEX zinc-lead, Epithermal zinc-lead, Skarn zinc-lead | Pb, Zn | Ag, Cu | Pb, Zn, Ag, Cu | Meng et al., 2024 |  | HSP-9 | HSP-9-17 | [5 empty] | ore material |  |  | mineral separate | [5 empty] | mineralisation |  |  |  | sphalerite | [6 empty] | galena |  | LA-ICPMS |  |  |  |  | 13.932818 | [19 empty] | 2498.819118 | [5 empty] | 0.366594 | [5 empty] | 76.24096 | [9 empty] | 107362.6 |  | 13.118477 |  |  |  | 2.806507 | [7 empty] | 74.335048 | [13 empty] | 1249.953348 | [15 empty] | 5.342222 | [17 empty] | 0.586875 | [9 empty] | 18.347443 | [32 empty] | 2024 | Meng, Y.-M., Huang, X.-W., Hu, R., Beaudoin, G., Zhou, M.-F., Meng, S. (2024). Deposit type discrimination based on trace elements in sphalerite. Ore Geology Reviews, 165, 105887. |  | CHN
| Freiberg kb, Liziping, Fulongchang, Shangnuluo, Baiji, Lengshuikeng, Lishan |  | Magmatic hydrothermal, Seafloor hydrothermal, Basin hydrothermal, Epithermal, Metamorphic | Mississippi Valley-type (MVT), Volcanic-hosted massive sulfide (VMS), Sedimentary Exhalative (SEDEX), Epithermal, Skarn | MVT zinc-lead, VMS zinc-lead, SEDEX zinc-lead, Epithermal zinc-lead, Skarn zinc-lead | Pb, Zn | Ag, Cu | Pb, Zn, Ag, Cu | Meng et al., 2024 |  | HSP-9 | HSP-9-18 | [5 empty] | ore material |  |  | mineral separate | [5 empty] | mineralisation |  |  |  | sphalerite | [6 empty] | galena |  | LA-ICPMS |  |  |  |  | 27.123897 | [19 empty] | 3264.279556 | [5 empty] | 0.350663 | [5 empty] | 450.037561 | [9 empty] | 102351.9 |  | 15.998606 |  |  |  | 2.718603 | [7 empty] | 117.972862 | [13 empty] | 1008.675982 | [15 empty] | 26.134946 | [17 empty] | 5.26158 | [9 empty] | 32.016907 | [32 empty] | 2024 | Meng, Y.-M., Huang, X.-W., Hu, R., Beaudoin, G., Zhou, M.-F., Meng, S. (2024). Deposit type discrimination based on trace elements in sphalerite. Ore Geology Reviews, 165, 105887. |  | CHN
| Freiberg kb, Liziping, Fulongchang, Shangnuluo, Baiji, Lengshuikeng, Lishan |  | Magmatic hydrothermal, Seafloor hydrothermal, Basin hydrothermal, Epithermal, Metamorphic | Mississippi Valley-type (MVT), Volcanic-hosted massive sulfide (VMS), Sedimentary Exhalative (SEDEX), Epithermal, Skarn | MVT zinc-lead, VMS zinc-lead, SEDEX zinc-lead, Epithermal zinc-lead, Skarn zinc-lead | Pb, Zn | Ag, Cu | Pb, Zn, Ag, Cu | Meng et al., 2024 |  | HSP-9 | HSP-9-19 | [5 empty] | ore material |  |  | mineral separate | [5 empty] | mineralisation |  |  |  | sphalerite | [6 empty] | galena |  | LA-ICPMS |  |  |  |  | 13.280122 | [19 empty] | 2913.316263 | [5 empty] | 0.333757 | [5 empty] | 57.494653 | [9 empty] | 87640.98 |  | 7.959678 |  |  |  | 3.296056 | [7 empty] | 65.07509 | [13 empty] | 1045.867703 | [15 empty] | 5.319055 | [17 empty] | 0.172465 | [9 empty] | 1.550132 | [32 empty] | 2024 | Meng, Y.-M., Huang, X.-W., Hu, R., Beaudoin, G., Zhou, M.-F., Meng, S. (2024). Deposit type discrimination based on trace elements in sphalerite. Ore Geology Reviews, 165, 105887. |  | CHN
| Freiberg kb, Liziping, Fulongchang, Shangnuluo, Baiji, Lengshuikeng, Lishan |  | Magmatic hydrothermal, Seafloor hydrothermal, Basin hydrothermal, Epithermal, Metamorphic | Mississippi Valley-type (MVT), Volcanic-hosted massive sulfide (VMS), Sedimentary Exhalative (SEDEX), Epithermal, Skarn | MVT zinc-lead, VMS zinc-lead, SEDEX zinc-lead, Epithermal zinc-lead, Skarn zinc-lead | Pb, Zn | Ag, Cu | Pb, Zn, Ag, Cu | Meng et al., 2024 |  | HSP-9 | HSP-9-20 | [5 empty] | ore material |  |  | mineral separate | [5 empty] | mineralisation |  |  |  | sphalerite | [6 empty] | galena |  | LA-ICPMS |  |  |  |  | 13.40253 | [19 empty] | 3360.119761 | [5 empty] | 0.492205 | [5 empty] | 207.06625 | [9 empty] | 122819.4 |  | 4.949372 |  |  |  | 3.429081 | [7 empty] | 153.770376 | [13 empty] | 1380.306887 | [15 empty] | 6.218437 | [17 empty] | 0.116685 | [9 empty] | 0.505094 | [32 empty] | 2024 | Meng, Y.-M., Huang, X.-W., Hu, R., Beaudoin, G., Zhou, M.-F., Meng, S. (2024). Deposit type discrimination based on trace elements in sphalerite. Ore Geology Reviews, 165, 105887. |  | CHN
| Freiberg kb, Liziping, Fulongchang, Shangnuluo, Baiji, Lengshuikeng, Lishan |  | Magmatic hydrothermal, Seafloor hydrothermal, Basin hydrothermal, Epithermal, Metamorphic | Mississippi Valley-type (MVT), Volcanic-hosted massive sulfide (VMS), Sedimentary Exhalative (SEDEX), Epithermal, Skarn | MVT zinc-lead, VMS zinc-lead, SEDEX zinc-lead, Epithermal zinc-lead, Skarn zinc-lead | Pb, Zn | Ag, Cu | Pb, Zn, Ag, Cu | Meng et al., 2024 |  | HSP-9 | HSP-9-21 | [5 empty] | ore material |  |  | mineral separate | [5 empty] | mineralisation |  |  |  | sphalerite | [6 empty] | galena |  | LA-ICPMS |  |  |  |  | 16.071114 | [19 empty] | 3162.79651 | [5 empty] | 0.620393 | [5 empty] | 174.80823 | [9 empty] | 116670 |  | 4.952616 |  |  |  | 2.724268 | [7 empty] | 186.79041 | [13 empty] | 1211.681097 | [15 empty] | 7.03842 | [17 empty] | 0.590042 | [9 empty] | 1.67828 | [32 empty] | 2024 | Meng, Y.-M., Huang, X.-W., Hu, R., Beaudoin, G., Zhou, M.-F., Meng, S. (2024). Deposit type discrimination based on trace elements in sphalerite. Ore Geology Reviews, 165, 105887. |  | CHN
| Freiberg kb, Liziping, Fulongchang, Shangnuluo, Baiji, Lengshuikeng, Lishan |  | Magmatic hydrothermal, Seafloor hydrothermal, Basin hydrothermal, Epithermal, Metamorphic | Mississippi Valley-type (MVT), Volcanic-hosted massive sulfide (VMS), Sedimentary Exhalative (SEDEX), Epithermal, Skarn | MVT zinc-lead, VMS zinc-lead, SEDEX zinc-lead, Epithermal zinc-lead, Skarn zinc-lead | Pb, Zn | Ag, Cu | Pb, Zn, Ag, Cu | Meng et al., 2024 |  | HSP-11 | HSP-11-1 | [5 empty] | ore material |  |  | mineral separate | [5 empty] | mineralisation |  |  |  | sphalerite | [6 empty] | galena |  | LA-ICPMS |  |  |  |  | 192.549871 | [19 empty] | 2810.559582 | [5 empty] | 0.38638 | [5 empty] | 1644.883238 | [9 empty] | 131764.8 |  | 10.339296 |  |  |  | 2.809951 | [7 empty] | 0.786075 | [13 empty] | 1738.633295 | [15 empty] | 374.052785 | [17 empty] | 6.134958 | [9 empty] | 32.891356 | [32 empty] | 2024 | Meng, Y.-M., Huang, X.-W., Hu, R., Beaudoin, G., Zhou, M.-F., Meng, S. (2024). Deposit type discrimination based on trace elements in sphalerite. Ore Geology Reviews, 165, 105887. |  | CHN
| Freiberg kb, Liziping, Fulongchang, Shangnuluo, Baiji, Lengshuikeng, Lishan |  | Magmatic hydrothermal, Seafloor hydrothermal, Basin hydrothermal, Epithermal, Metamorphic | Mississippi Valley-type (MVT), Volcanic-hosted massive sulfide (VMS), Sedimentary Exhalative (SEDEX), Epithermal, Skarn | MVT zinc-lead, VMS zinc-lead, SEDEX zinc-lead, Epithermal zinc-lead, Skarn zinc-lead | Pb, Zn | Ag, Cu | Pb, Zn, Ag, Cu | Meng et al., 2024 |  | HSP-11 | HSP-11-2 | [5 empty] | ore material |  |  | mineral separate | [5 empty] | mineralisation |  |  |  | sphalerite | [6 empty] | galena |  | LA-ICPMS |  |  |  |  | 322.238024 | [19 empty] | 2647.036424 | [5 empty] | 0.342712 | [5 empty] | 1184.875689 | [9 empty] | 97998.67 |  | 2.978348 |  |  |  | 2.183348 | [7 empty] | 6.996177 | [13 empty] | 369.874095 | [15 empty] | 1685.142516 | [17 empty] | 27.63495 | [9 empty] | 123.305598 | [32 empty] | 2024 | Meng, Y.-M., Huang, X.-W., Hu, R., Beaudoin, G., Zhou, M.-F., Meng, S. (2024). Deposit type discrimination based on trace elements in sphalerite. Ore Geology Reviews, 165, 105887. |  | CHN
| Freiberg kb, Liziping, Fulongchang, Shangnuluo, Baiji, Lengshuikeng, Lishan |  | Magmatic hydrothermal, Seafloor hydrothermal, Basin hydrothermal, Epithermal, Metamorphic | Mississippi Valley-type (MVT), Volcanic-hosted massive sulfide (VMS), Sedimentary Exhalative (SEDEX), Epithermal, Skarn | MVT zinc-lead, VMS zinc-lead, SEDEX zinc-lead, Epithermal zinc-lead, Skarn zinc-lead | Pb, Zn | Ag, Cu | Pb, Zn, Ag, Cu | Meng et al., 2024 |  | HSP-11 | HSP-11-3 | [5 empty] | ore material |  |  | mineral separate | [5 empty] | mineralisation |  |  |  | sphalerite | [6 empty] | galena |  | LA-ICPMS |  |  |  |  | 124.059736 | [19 empty] | 2589.728524 | [5 empty] | 0.25944 | [5 empty] | 1457.906013 | [9 empty] | 130225.4 |  | 3.139355 |  |  |  | 2.289331 | [7 empty] | 0.187993 | [13 empty] | 1698.918758 | [15 empty] | 83.750457 | [17 empty] | 0.697379 | [9 empty] | 9.210584 | [32 empty] | 2024 | Meng, Y.-M., Huang, X.-W., Hu, R., Beaudoin, G., Zhou, M.-F., Meng, S. (2024). Deposit type discrimination based on trace elements in sphalerite. Ore Geology Reviews, 165, 105887. |  | CHN
| Freiberg kb, Liziping, Fulongchang, Shangnuluo, Baiji, Lengshuikeng, Lishan |  | Magmatic hydrothermal, Seafloor hydrothermal, Basin hydrothermal, Epithermal, Metamorphic | Mississippi Valley-type (MVT), Volcanic-hosted massive sulfide (VMS), Sedimentary Exhalative (SEDEX), Epithermal, Skarn | MVT zinc-lead, VMS zinc-lead, SEDEX zinc-lead, Epithermal zinc-lead, Skarn zinc-lead | Pb, Zn | Ag, Cu | Pb, Zn, Ag, Cu | Meng et al., 2024 |  | HSP-11 | HSP-11-4 | [5 empty] | ore material |  |  | mineral separate | [5 empty] | mineralisation |  |  |  | sphalerite | [6 empty] | galena |  | LA-ICPMS |  |  |  |  | 58.574123 | [19 empty] | 2495.36791 | [5 empty] | 0.258624 | [5 empty] | 691.372504 | [9 empty] | 114209.0395 |  | 30.62712 |  |  |  | 2.41856 | [7 empty] | 3.932022 | [13 empty] | 901.505086 | [15 empty] | 88.802392 | [17 empty] | 1.064654 | [9 empty] | 6.128098 | [32 empty] | 2024 | Meng, Y.-M., Huang, X.-W., Hu, R., Beaudoin, G., Zhou, M.-F., Meng, S. (2024). Deposit type discrimination based on trace elements in sphalerite. Ore Geology Reviews, 165, 105887. |  | CHN
| Freiberg kb, Liziping, Fulongchang, Shangnuluo, Baiji, Lengshuikeng, Lishan |  | Magmatic hydrothermal, Seafloor hydrothermal, Basin hydrothermal, Epithermal, Metamorphic | Mississippi Valley-type (MVT), Volcanic-hosted massive sulfide (VMS), Sedimentary Exhalative (SEDEX), Epithermal, Skarn | MVT zinc-lead, VMS zinc-lead, SEDEX zinc-lead, Epithermal zinc-lead, Skarn zinc-lead | Pb, Zn | Ag, Cu | Pb, Zn, Ag, Cu | Meng et al., 2024 |  | HSP-11 | HSP-11-5 | [5 empty] | ore material |  |  | mineral separate | [5 empty] | mineralisation |  |  |  | sphalerite | [6 empty] | galena |  | LA-ICPMS |  |  |  |  | 79.035856 | [19 empty] | 2434.613555 | [5 empty] | 0.232197 | [5 empty] | 615.844983 | [9 empty] | 135647.2 |  | 4.442172 |  |  |  | 4.012257 | [7 empty] | 1.071703 | [13 empty] | 1307.558711 | [15 empty] | 153.260169 | [17 empty] | 1.730554 | [9 empty] | 18.719616 | [32 empty] | 2024 | Meng, Y.-M., Huang, X.-W., Hu, R., Beaudoin, G., Zhou, M.-F., Meng, S. (2024). Deposit type discrimination based on trace elements in sphalerite. Ore Geology Reviews, 165, 105887. |  | CHN
| Freiberg kb, Liziping, Fulongchang, Shangnuluo, Baiji, Lengshuikeng, Lishan |  | Magmatic hydrothermal, Seafloor hydrothermal, Basin hydrothermal, Epithermal, Metamorphic | Mississippi Valley-type (MVT), Volcanic-hosted massive sulfide (VMS), Sedimentary Exhalative (SEDEX), Epithermal, Skarn | MVT zinc-lead, VMS zinc-lead, SEDEX zinc-lead, Epithermal zinc-lead, Skarn zinc-lead | Pb, Zn | Ag, Cu | Pb, Zn, Ag, Cu | Meng et al., 2024 |  | HSP-11 | HSP-11-6 | [5 empty] | ore material |  |  | mineral separate | [5 empty] | mineralisation |  |  |  | sphalerite | [6 empty] | galena |  | LA-ICPMS |  |  |  |  | 74.63316 | [19 empty] | 2575.938861 | [5 empty] | 0.363577 | [5 empty] | 111.666016 | [9 empty] | 132835.3 |  | 10.259836 |  |  |  | 3.639221 | [7 empty] | 3.457489 | [13 empty] | 1279.143424 | [15 empty] | 354.368109 | [17 empty] | 1.584756 | [9 empty] | 11.112239 | [32 empty] | 2024 | Meng, Y.-M., Huang, X.-W., Hu, R., Beaudoin, G., Zhou, M.-F., Meng, S. (2024). Deposit type discrimination based on trace elements in sphalerite. Ore Geology Reviews, 165, 105887. |  | CHN
| Freiberg kb, Liziping, Fulongchang, Shangnuluo, Baiji, Lengshuikeng, Lishan |  | Magmatic hydrothermal, Seafloor hydrothermal, Basin hydrothermal, Epithermal, Metamorphic | Mississippi Valley-type (MVT), Volcanic-hosted massive sulfide (VMS), Sedimentary Exhalative (SEDEX), Epithermal, Skarn | MVT zinc-lead, VMS zinc-lead, SEDEX zinc-lead, Epithermal zinc-lead, Skarn zinc-lead | Pb, Zn | Ag, Cu | Pb, Zn, Ag, Cu | Meng et al., 2024 |  | HSP-10 | HSP-10-1 | [5 empty] | ore material |  |  | mineral separate | [5 empty] | mineralisation |  |  |  | sphalerite | [6 empty] | galena |  | LA-ICPMS |  |  |  |  | 11.448075 | [19 empty] | 2908.33894 | [5 empty] | 0.615541 | [5 empty] | 108.813354 | [9 empty] | 113197.1 |  | 9.975223 |  |  |  | 2.854995 | [7 empty] | 67.750433 | [13 empty] | 1386.841786 | [15 empty] | 3.109213 | [17 empty] | 0.291888 | [9 empty] | 2.708485 | [32 empty] | 2024 | Meng, Y.-M., Huang, X.-W., Hu, R., Beaudoin, G., Zhou, M.-F., Meng, S. (2024). Deposit type discrimination based on trace elements in sphalerite. Ore Geology Reviews, 165, 105887. |  | CHN
| Freiberg kb, Liziping, Fulongchang, Shangnuluo, Baiji, Lengshuikeng, Lishan |  | Magmatic hydrothermal, Seafloor hydrothermal, Basin hydrothermal, Epithermal, Metamorphic | Mississippi Valley-type (MVT), Volcanic-hosted massive sulfide (VMS), Sedimentary Exhalative (SEDEX), Epithermal, Skarn | MVT zinc-lead, VMS zinc-lead, SEDEX zinc-lead, Epithermal zinc-lead, Skarn zinc-lead | Pb, Zn | Ag, Cu | Pb, Zn, Ag, Cu | Meng et al., 2024 |  | HSP-10 | HSP-10-2 | [5 empty] | ore material |  |  | mineral separate | [5 empty] | mineralisation |  |  |  | sphalerite | [6 empty] | galena |  | LA-ICPMS |  |  |  |  | 12.624577 | [19 empty] | 2665.127975 | [5 empty] | 0.585844 | [5 empty] | 87.361474 | [9 empty] | 112722.9 |  | 15.645793 |  |  |  | 2.603853 | [7 empty] | 13.592246 | [13 empty] | 1352.065803 | [15 empty] | 7.589979 | [17 empty] | 0.144779 | [9 empty] | 0.86051 | [32 empty] | 2024 | Meng, Y.-M., Huang, X.-W., Hu, R., Beaudoin, G., Zhou, M.-F., Meng, S. (2024). Deposit type discrimination based on trace elements in sphalerite. Ore Geology Reviews, 165, 105887. |  | CHN
| Freiberg kb, Liziping, Fulongchang, Shangnuluo, Baiji, Lengshuikeng, Lishan |  | Magmatic hydrothermal, Seafloor hydrothermal, Basin hydrothermal, Epithermal, Metamorphic | Mississippi Valley-type (MVT), Volcanic-hosted massive sulfide (VMS), Sedimentary Exhalative (SEDEX), Epithermal, Skarn | MVT zinc-lead, VMS zinc-lead, SEDEX zinc-lead, Epithermal zinc-lead, Skarn zinc-lead | Pb, Zn | Ag, Cu | Pb, Zn, Ag, Cu | Meng et al., 2024 |  | HSP-10 | HSP-10-3 | [5 empty] | ore material |  |  | mineral separate | [5 empty] | mineralisation |  |  |  | sphalerite | [6 empty] | galena |  | LA-ICPMS |  |  |  |  | 30.269877 | [19 empty] | 2542.65161 | [5 empty] | 0.639986 | [5 empty] | 537.857971 | [9 empty] | 127108.6 |  | 8.895204 |  |  |  | 2.933486 | [7 empty] | 10.364842 | [13 empty] | 1682.665367 | [15 empty] | 42.364776 | [17 empty] | 2.695611 | [9 empty] | 5.128894 | [32 empty] | 2024 | Meng, Y.-M., Huang, X.-W., Hu, R., Beaudoin, G., Zhou, M.-F., Meng, S. (2024). Deposit type discrimination based on trace elements in sphalerite. Ore Geology Reviews, 165, 105887. |  | CHN
| Freiberg kb, Liziping, Fulongchang, Shangnuluo, Baiji, Lengshuikeng, Lishan |  | Magmatic hydrothermal, Seafloor hydrothermal, Basin hydrothermal, Epithermal, Metamorphic | Mississippi Valley-type (MVT), Volcanic-hosted massive sulfide (VMS), Sedimentary Exhalative (SEDEX), Epithermal, Skarn | MVT zinc-lead, VMS zinc-lead, SEDEX zinc-lead, Epithermal zinc-lead, Skarn zinc-lead | Pb, Zn | Ag, Cu | Pb, Zn, Ag, Cu | Meng et al., 2024 |  | HSP-10 | HSP-10-4 | [5 empty] | ore material |  |  | mineral separate | [5 empty] | mineralisation |  |  |  | sphalerite | [6 empty] | galena |  | LA-ICPMS |  |  |  |  | 29.656607 | [19 empty] | 2476.945635 | [5 empty] | 0.596835 | [5 empty] | 185.719374 | [9 empty] | 124538.9 |  | 11.447319 |  |  |  | 2.631446 | [7 empty] | 10.875129 | [13 empty] | 1620.368356 | [15 empty] | 40.799869 | [17 empty] | 6.255263 | [9 empty] | 7.401058 | [32 empty] | 2024 | Meng, Y.-M., Huang, X.-W., Hu, R., Beaudoin, G., Zhou, M.-F., Meng, S. (2024). Deposit type discrimination based on trace elements in sphalerite. Ore Geology Reviews, 165, 105887. |  | CHN
| Freiberg kb, Liziping, Fulongchang, Shangnuluo, Baiji, Lengshuikeng, Lishan |  | Magmatic hydrothermal, Seafloor hydrothermal, Basin hydrothermal, Epithermal, Metamorphic | Mississippi Valley-type (MVT), Volcanic-hosted massive sulfide (VMS), Sedimentary Exhalative (SEDEX), Epithermal, Skarn | MVT zinc-lead, VMS zinc-lead, SEDEX zinc-lead, Epithermal zinc-lead, Skarn zinc-lead | Pb, Zn | Ag, Cu | Pb, Zn, Ag, Cu | Meng et al., 2024 |  | HSP-10 | HSP-10-5 | [5 empty] | ore material |  |  | mineral separate | [5 empty] | mineralisation |  |  |  | sphalerite | [6 empty] | galena |  | LA-ICPMS |  |  |  |  | 17.700867 | [19 empty] | 2650.388736 | [5 empty] | 0.800443 | [5 empty] | 90.870454 | [9 empty] | 122427.6 |  | 15.993406 |  |  |  | 2.586387 | [7 empty] | 7.416946 | [13 empty] | 1529.307292 | [15 empty] | 1.805619 | [17 empty] | 0.0355 | [9 empty] | 17.651501 | [32 empty] | 2024 | Meng, Y.-M., Huang, X.-W., Hu, R., Beaudoin, G., Zhou, M.-F., Meng, S. (2024). Deposit type discrimination based on trace elements in sphalerite. Ore Geology Reviews, 165, 105887. |  | CHN
| Freiberg kb, Liziping, Fulongchang, Shangnuluo, Baiji, Lengshuikeng, Lishan |  | Magmatic hydrothermal, Seafloor hydrothermal, Basin hydrothermal, Epithermal, Metamorphic | Mississippi Valley-type (MVT), Volcanic-hosted massive sulfide (VMS), Sedimentary Exhalative (SEDEX), Epithermal, Skarn | MVT zinc-lead, VMS zinc-lead, SEDEX zinc-lead, Epithermal zinc-lead, Skarn zinc-lead | Pb, Zn | Ag, Cu | Pb, Zn, Ag, Cu | Meng et al., 2024 |  | HSP-10 | HSP-10-6 | [5 empty] | ore material |  |  | mineral separate | [5 empty] | mineralisation |  |  |  | sphalerite | [6 empty] | galena |  | LA-ICPMS |  |  |  |  | 37.747788 | [19 empty] | 2479.432446 | [5 empty] | 0.558009 | [5 empty] | 2157.598801 | [9 empty] | 124651.3 |  | 13.975138 |  |  |  | 2.463477 | [7 empty] | 10.174102 | [13 empty] | 1694.736276 | [15 empty] | 25.493579 | [17 empty] | 4.285008 | [9 empty] | 33.828594 | [32 empty] | 2024 | Meng, Y.-M., Huang, X.-W., Hu, R., Beaudoin, G., Zhou, M.-F., Meng, S. (2024). Deposit type discrimination based on trace elements in sphalerite. Ore Geology Reviews, 165, 105887. |  | CHN
| Freiberg kb, Liziping, Fulongchang, Shangnuluo, Baiji, Lengshuikeng, Lishan |  | Magmatic hydrothermal, Seafloor hydrothermal, Basin hydrothermal, Epithermal, Metamorphic | Mississippi Valley-type (MVT), Volcanic-hosted massive sulfide (VMS), Sedimentary Exhalative (SEDEX), Epithermal, Skarn | MVT zinc-lead, VMS zinc-lead, SEDEX zinc-lead, Epithermal zinc-lead, Skarn zinc-lead | Pb, Zn | Ag, Cu | Pb, Zn, Ag, Cu | Meng et al., 2024 |  | HSP-10 | HSP-10-7 | [5 empty] | ore material |  |  | mineral separate | [5 empty] | mineralisation |  |  |  | sphalerite | [6 empty] | galena |  | LA-ICPMS |  |  |  |  | 43.674385 | [19 empty] | 2520.887382 | [5 empty] | 0.587913 | [5 empty] | 1278.896505 | [9 empty] | 123736.4 |  | 8.964585 |  |  |  | 2.238612 | [7 empty] | 36.60802 | [13 empty] | 1655.894291 | [15 empty] | 73.814914 | [17 empty] | 1.600139 | [9 empty] | 7.147772 | [32 empty] | 2024 | Meng, Y.-M., Huang, X.-W., Hu, R., Beaudoin, G., Zhou, M.-F., Meng, S. (2024). Deposit type discrimination based on trace elements in sphalerite. Ore Geology Reviews, 165, 105887. |  | CHN
| Freiberg kb, Liziping, Fulongchang, Shangnuluo, Baiji, Lengshuikeng, Lishan |  | Magmatic hydrothermal, Seafloor hydrothermal, Basin hydrothermal, Epithermal, Metamorphic | Mississippi Valley-type (MVT), Volcanic-hosted massive sulfide (VMS), Sedimentary Exhalative (SEDEX), Epithermal, Skarn | MVT zinc-lead, VMS zinc-lead, SEDEX zinc-lead, Epithermal zinc-lead, Skarn zinc-lead | Pb, Zn | Ag, Cu | Pb, Zn, Ag, Cu | Meng et al., 2024 |  | HSP-10 | HSP-10-8 | [5 empty] | ore material |  |  | mineral separate | [5 empty] | mineralisation |  |  |  | sphalerite | [6 empty] | galena |  | LA-ICPMS |  |  |  |  | 59.572327 | [19 empty] | 2463.996392 | [5 empty] | 0.741027 | [5 empty] | 1563.454293 | [9 empty] | 126484.2 |  | 15.723781 |  |  |  | 2.666336 | [7 empty] | 30.114246 | [13 empty] | 1626.571665 | [15 empty] | 150.048668 | [17 empty] | 1.838179 | [9 empty] | 574.272366 | [32 empty] | 2024 | Meng, Y.-M., Huang, X.-W., Hu, R., Beaudoin, G., Zhou, M.-F., Meng, S. (2024). Deposit type discrimination based on trace elements in sphalerite. Ore Geology Reviews, 165, 105887. |  | CHN
| Freiberg kb, Liziping, Fulongchang, Shangnuluo, Baiji, Lengshuikeng, Lishan |  | Magmatic hydrothermal, Seafloor hydrothermal, Basin hydrothermal, Epithermal, Metamorphic | Mississippi Valley-type (MVT), Volcanic-hosted massive sulfide (VMS), Sedimentary Exhalative (SEDEX), Epithermal, Skarn | MVT zinc-lead, VMS zinc-lead, SEDEX zinc-lead, Epithermal zinc-lead, Skarn zinc-lead | Pb, Zn | Ag, Cu | Pb, Zn, Ag, Cu | Meng et al., 2024 |  | HSP-12 | HSP-12-1 | [5 empty] | ore material |  |  | mineral separate | [5 empty] | mineralisation |  |  |  | sphalerite | [6 empty] | galena |  | LA-ICPMS |  |  |  |  | 15.638592 | [19 empty] | 2830.001912 | [5 empty] | 0.410866 | [5 empty] | 219.405945 | [9 empty] | 128940 |  | 4.953045 |  |  |  | 2.904023 | [7 empty] | 25.782519 | [13 empty] | 1283.892917 | [15 empty] | 19.482226 | [17 empty] | 1.668592 | [9 empty] | 1.6397 | [32 empty] | 2024 | Meng, Y.-M., Huang, X.-W., Hu, R., Beaudoin, G., Zhou, M.-F., Meng, S. (2024). Deposit type discrimination based on trace elements in sphalerite. Ore Geology Reviews, 165, 105887. |  | CHN
| Freiberg kb, Liziping, Fulongchang, Shangnuluo, Baiji, Lengshuikeng, Lishan |  | Magmatic hydrothermal, Seafloor hydrothermal, Basin hydrothermal, Epithermal, Metamorphic | Mississippi Valley-type (MVT), Volcanic-hosted massive sulfide (VMS), Sedimentary Exhalative (SEDEX), Epithermal, Skarn | MVT zinc-lead, VMS zinc-lead, SEDEX zinc-lead, Epithermal zinc-lead, Skarn zinc-lead | Pb, Zn | Ag, Cu | Pb, Zn, Ag, Cu | Meng et al., 2024 |  | HSP-12 | HSP-12-2 | [5 empty] | ore material |  |  | mineral separate | [5 empty] | mineralisation |  |  |  | sphalerite | [6 empty] | galena |  | LA-ICPMS |  |  |  |  | 24.102656 | [19 empty] | 2844.186739 | [5 empty] | 0.467935 | [5 empty] | 1536.866637 | [9 empty] | 128503.3 |  | 10.039411 |  |  |  | 2.532612 | [7 empty] | 24.881383 | [13 empty] | 1407.074385 | [15 empty] | 36.610756 | [17 empty] | 1.150337 | [9 empty] | 25.900307 | [32 empty] | 2024 | Meng, Y.-M., Huang, X.-W., Hu, R., Beaudoin, G., Zhou, M.-F., Meng, S. (2024). Deposit type discrimination based on trace elements in sphalerite. Ore Geology Reviews, 165, 105887. |  | CHN
| Freiberg kb, Liziping, Fulongchang, Shangnuluo, Baiji, Lengshuikeng, Lishan |  | Magmatic hydrothermal, Seafloor hydrothermal, Basin hydrothermal, Epithermal, Metamorphic | Mississippi Valley-type (MVT), Volcanic-hosted massive sulfide (VMS), Sedimentary Exhalative (SEDEX), Epithermal, Skarn | MVT zinc-lead, VMS zinc-lead, SEDEX zinc-lead, Epithermal zinc-lead, Skarn zinc-lead | Pb, Zn | Ag, Cu | Pb, Zn, Ag, Cu | Meng et al., 2024 |  | HSP-12 | HSP-12-3 | [5 empty] | ore material |  |  | mineral separate | [5 empty] | mineralisation |  |  |  | sphalerite | [6 empty] | galena |  | LA-ICPMS |  |  |  |  | 67.64701 | [19 empty] | 2981.084934 | [5 empty] | 0.483755 | [5 empty] | 1928.004259 | [9 empty] | 124125.1 |  | 7.786329 |  |  |  | 1.609777 | [7 empty] | 19.925214 | [13 empty] | 1135.734673 | [15 empty] | 148.412777 | [17 empty] | 2.020269 | [9 empty] | 70.826429 | [32 empty] | 2024 | Meng, Y.-M., Huang, X.-W., Hu, R., Beaudoin, G., Zhou, M.-F., Meng, S. (2024). Deposit type discrimination based on trace elements in sphalerite. Ore Geology Reviews, 165, 105887. |  | CHN
| Freiberg kb, Liziping, Fulongchang, Shangnuluo, Baiji, Lengshuikeng, Lishan |  | Magmatic hydrothermal, Seafloor hydrothermal, Basin hydrothermal, Epithermal, Metamorphic | Mississippi Valley-type (MVT), Volcanic-hosted massive sulfide (VMS), Sedimentary Exhalative (SEDEX), Epithermal, Skarn | MVT zinc-lead, VMS zinc-lead, SEDEX zinc-lead, Epithermal zinc-lead, Skarn zinc-lead | Pb, Zn | Ag, Cu | Pb, Zn, Ag, Cu | Meng et al., 2024 |  | HSP-12 | HSP-12-4 | [5 empty] | ore material |  |  | mineral separate | [5 empty] | mineralisation |  |  |  | sphalerite | [6 empty] | galena |  | LA-ICPMS |  |  |  |  | 20.758087 | [19 empty] | 2892.103248 | [5 empty] | 0.501738 | [5 empty] | 248.721372 | [9 empty] | 130017.4 |  | 2.492909 |  |  |  | 2.270835 | [7 empty] | 12.897177 | [13 empty] | 973.938522 | [15 empty] | 22.664508 | [17 empty] | 1.774453 | [9 empty] | 3.914495 | [32 empty] | 2024 | Meng, Y.-M., Huang, X.-W., Hu, R., Beaudoin, G., Zhou, M.-F., Meng, S. (2024). Deposit type discrimination based on trace elements in sphalerite. Ore Geology Reviews, 165, 105887. |  | CHN
| Freiberg kb, Liziping, Fulongchang, Shangnuluo, Baiji, Lengshuikeng, Lishan |  | Magmatic hydrothermal, Seafloor hydrothermal, Basin hydrothermal, Epithermal, Metamorphic | Mississippi Valley-type (MVT), Volcanic-hosted massive sulfide (VMS), Sedimentary Exhalative (SEDEX), Epithermal, Skarn | MVT zinc-lead, VMS zinc-lead, SEDEX zinc-lead, Epithermal zinc-lead, Skarn zinc-lead | Pb, Zn | Ag, Cu | Pb, Zn, Ag, Cu | Meng et al., 2024 |  | HSP-12 | HSP-12-5 | [5 empty] | ore material |  |  | mineral separate | [5 empty] | mineralisation |  |  |  | sphalerite | [6 empty] | galena |  | LA-ICPMS |  |  |  |  | 26.86109 | [19 empty] | 2732.730581 | [5 empty] | 0.563473 | [5 empty] | 98.960986 | [9 empty] | 123685.6 |  | 7.953282 |  |  |  | 2.639178 | [7 empty] | 60.456607 | [13 empty] | 1218.935555 | [15 empty] | 7.479337 | [17 empty] | 0.240385 | [9 empty] | 18.519814 | [32 empty] | 2024 | Meng, Y.-M., Huang, X.-W., Hu, R., Beaudoin, G., Zhou, M.-F., Meng, S. (2024). Deposit type discrimination based on trace elements in sphalerite. Ore Geology Reviews, 165, 105887. |  | CHN
| Freiberg kb, Liziping, Fulongchang, Shangnuluo, Baiji, Lengshuikeng, Lishan |  | Magmatic hydrothermal, Seafloor hydrothermal, Basin hydrothermal, Epithermal, Metamorphic | Mississippi Valley-type (MVT), Volcanic-hosted massive sulfide (VMS), Sedimentary Exhalative (SEDEX), Epithermal, Skarn | MVT zinc-lead, VMS zinc-lead, SEDEX zinc-lead, Epithermal zinc-lead, Skarn zinc-lead | Pb, Zn | Ag, Cu | Pb, Zn, Ag, Cu | Meng et al., 2024 |  | HSP-12 | HSP-12-6 | [5 empty] | ore material |  |  | mineral separate | [5 empty] | mineralisation |  |  |  | sphalerite | [6 empty] | galena |  | LA-ICPMS |  |  |  |  | 19.000812 | [19 empty] | 2772.574436 | [5 empty] | 0.454659 | [5 empty] | 147.854766 | [9 empty] | 129607.2 |  | 5.601012 |  |  |  | 2.747406 | [7 empty] | 24.50575 | [13 empty] | 1347.230064 | [15 empty] | 16.23151 | [17 empty] | 5.020063 | [9 empty] | 4.675918 | [32 empty] | 2024 | Meng, Y.-M., Huang, X.-W., Hu, R., Beaudoin, G., Zhou, M.-F., Meng, S. (2024). Deposit type discrimination based on trace elements in sphalerite. Ore Geology Reviews, 165, 105887. |  | CHN
| Freiberg kb, Liziping, Fulongchang, Shangnuluo, Baiji, Lengshuikeng, Lishan |  | Magmatic hydrothermal, Seafloor hydrothermal, Basin hydrothermal, Epithermal, Metamorphic | Mississippi Valley-type (MVT), Volcanic-hosted massive sulfide (VMS), Sedimentary Exhalative (SEDEX), Epithermal, Skarn | MVT zinc-lead, VMS zinc-lead, SEDEX zinc-lead, Epithermal zinc-lead, Skarn zinc-lead | Pb, Zn | Ag, Cu | Pb, Zn, Ag, Cu | Meng et al., 2024 |  | HSP-12 | HSP-12-7 | [5 empty] | ore material |  |  | mineral separate | [5 empty] | mineralisation |  |  |  | sphalerite | [6 empty] | galena |  | LA-ICPMS |  |  |  |  | 17.694524 | [19 empty] | 2507.617535 | [5 empty] | 0.481875 | [5 empty] | 112.197214 | [9 empty] | 128877.2 |  | 5.6426 |  |  |  | 3.104273 | [7 empty] | 38.400252 | [13 empty] | 1239.244054 | [15 empty] | 11.287844 | [17 empty] | 2.48157 | [9 empty] | 10.925373 | [32 empty] | 2024 | Meng, Y.-M., Huang, X.-W., Hu, R., Beaudoin, G., Zhou, M.-F., Meng, S. (2024). Deposit type discrimination based on trace elements in sphalerite. Ore Geology Reviews, 165, 105887. |  | CHN
| Freiberg kb, Liziping, Fulongchang, Shangnuluo, Baiji, Lengshuikeng, Lishan |  | Magmatic hydrothermal, Seafloor hydrothermal, Basin hydrothermal, Epithermal, Metamorphic | Mississippi Valley-type (MVT), Volcanic-hosted massive sulfide (VMS), Sedimentary Exhalative (SEDEX), Epithermal, Skarn | MVT zinc-lead, VMS zinc-lead, SEDEX zinc-lead, Epithermal zinc-lead, Skarn zinc-lead | Pb, Zn | Ag, Cu | Pb, Zn, Ag, Cu | Meng et al., 2024 |  | HSP-8 | HSP-8-1 | [5 empty] | ore material |  |  | mineral separate | [5 empty] | mineralisation |  |  |  | sphalerite | [6 empty] | galena |  | LA-ICPMS |  |  |  |  | 20.697914 | [19 empty] | 3088.076155 | [5 empty] | 0.817671 | [5 empty] | 559.620303 | [9 empty] | 122761.5 |  | 6.437706 |  |  |  | 2.653203 | [7 empty] | 36.690919 | [13 empty] | 1372.590905 | [15 empty] | 7.653101 | [17 empty] | 0.904621 | [9 empty] | 11.542716 | [32 empty] | 2024 | Meng, Y.-M., Huang, X.-W., Hu, R., Beaudoin, G., Zhou, M.-F., Meng, S. (2024). Deposit type discrimination based on trace elements in sphalerite. Ore Geology Reviews, 165, 105887. |  | CHN
| Freiberg kb, Liziping, Fulongchang, Shangnuluo, Baiji, Lengshuikeng, Lishan |  | Magmatic hydrothermal, Seafloor hydrothermal, Basin hydrothermal, Epithermal, Metamorphic | Mississippi Valley-type (MVT), Volcanic-hosted massive sulfide (VMS), Sedimentary Exhalative (SEDEX), Epithermal, Skarn | MVT zinc-lead, VMS zinc-lead, SEDEX zinc-lead, Epithermal zinc-lead, Skarn zinc-lead | Pb, Zn | Ag, Cu | Pb, Zn, Ag, Cu | Meng et al., 2024 |  | HSP-8 | HSP-8-2 | [5 empty] | ore material |  |  | mineral separate | [5 empty] | mineralisation |  |  |  | sphalerite | [6 empty] | galena |  | LA-ICPMS |  |  |  |  | 104.925288 | [19 empty] | 3148.618974 | [5 empty] | 0.674864 | [5 empty] | 4517.935541 | [9 empty] | 112395.2 |  | 11.860118 |  |  |  | 2.133816 | [7 empty] | 78.512417 | [13 empty] | 1399.669819 | [15 empty] | 451.022559 | [17 empty] | 13.802111 | [9 empty] | 1336.78868 | [32 empty] | 2024 | Meng, Y.-M., Huang, X.-W., Hu, R., Beaudoin, G., Zhou, M.-F., Meng, S. (2024). Deposit type discrimination based on trace elements in sphalerite. Ore Geology Reviews, 165, 105887. |  | CHN
| Freiberg kb, Liziping, Fulongchang, Shangnuluo, Baiji, Lengshuikeng, Lishan |  | Magmatic hydrothermal, Seafloor hydrothermal, Basin hydrothermal, Epithermal, Metamorphic | Mississippi Valley-type (MVT), Volcanic-hosted massive sulfide (VMS), Sedimentary Exhalative (SEDEX), Epithermal, Skarn | MVT zinc-lead, VMS zinc-lead, SEDEX zinc-lead, Epithermal zinc-lead, Skarn zinc-lead | Pb, Zn | Ag, Cu | Pb, Zn, Ag, Cu | Meng et al., 2024 |  | HSP-8 | HSP-8-3 | [5 empty] | ore material |  |  | mineral separate | [5 empty] | mineralisation |  |  |  | sphalerite | [6 empty] | galena |  | LA-ICPMS |  |  |  |  | 16.722076 | [19 empty] | 3205.891166 | [5 empty] | 0.893525 | [5 empty] | 182.167469 | [9 empty] | 114558.3 |  | 7.06699 |  |  |  | 2.676613 | [7 empty] | 156.953942 | [13 empty] | 1266.621767 | [15 empty] | 2.46269 | [17 empty] | 0.067 | [9 empty] | 5.09163 | [32 empty] | 2024 | Meng, Y.-M., Huang, X.-W., Hu, R., Beaudoin, G., Zhou, M.-F., Meng, S. (2024). Deposit type discrimination based on trace elements in sphalerite. Ore Geology Reviews, 165, 105887. |  | CHN
| Freiberg kb, Liziping, Fulongchang, Shangnuluo, Baiji, Lengshuikeng, Lishan |  | Magmatic hydrothermal, Seafloor hydrothermal, Basin hydrothermal, Epithermal, Metamorphic | Mississippi Valley-type (MVT), Volcanic-hosted massive sulfide (VMS), Sedimentary Exhalative (SEDEX), Epithermal, Skarn | MVT zinc-lead, VMS zinc-lead, SEDEX zinc-lead, Epithermal zinc-lead, Skarn zinc-lead | Pb, Zn | Ag, Cu | Pb, Zn, Ag, Cu | Meng et al., 2024 |  | HSP-8 | HSP-8-4 | [5 empty] | ore material |  |  | mineral separate | [5 empty] | mineralisation |  |  |  | sphalerite | [6 empty] | galena |  | LA-ICPMS |  |  |  |  | 55.391196 | [19 empty] | 3182.796867 | [5 empty] | 0.794847 | [5 empty] | 2037.736386 | [9 empty] | 113049.7 |  | 8.167655 |  |  |  | 2.425107 | [7 empty] | 79.263357 | [13 empty] | 1381.285775 | [15 empty] | 50.328077 | [17 empty] | 2.407536 | [9 empty] | 1416.933425 | [32 empty] | 2024 | Meng, Y.-M., Huang, X.-W., Hu, R., Beaudoin, G., Zhou, M.-F., Meng, S. (2024). Deposit type discrimination based on trace elements in sphalerite. Ore Geology Reviews, 165, 105887. |  | CHN
| Freiberg kb, Liziping, Fulongchang, Shangnuluo, Baiji, Lengshuikeng, Lishan |  | Magmatic hydrothermal, Seafloor hydrothermal, Basin hydrothermal, Epithermal, Metamorphic | Mississippi Valley-type (MVT), Volcanic-hosted massive sulfide (VMS), Sedimentary Exhalative (SEDEX), Epithermal, Skarn | MVT zinc-lead, VMS zinc-lead, SEDEX zinc-lead, Epithermal zinc-lead, Skarn zinc-lead | Pb, Zn | Ag, Cu | Pb, Zn, Ag, Cu | Meng et al., 2024 |  | HSP-8 | HSP-8-5 | [5 empty] | ore material |  |  | mineral separate | [5 empty] | mineralisation |  |  |  | sphalerite | [6 empty] | galena |  | LA-ICPMS |  |  |  |  | 73.480746 | [19 empty] | 2916.637087 | [5 empty] | 0.770107 | [5 empty] | 2011.709617 | [9 empty] | 117595.9 |  | 5.738515 |  |  |  | 2.86378 | [7 empty] | 85.68632 | [13 empty] | 1391.395921 | [15 empty] | 6669.221578 | [17 empty] | 10.546738 | [9 empty] | 1162.264803 | [32 empty] | 2024 | Meng, Y.-M., Huang, X.-W., Hu, R., Beaudoin, G., Zhou, M.-F., Meng, S. (2024). Deposit type discrimination based on trace elements in sphalerite. Ore Geology Reviews, 165, 105887. |  | CHN
| Freiberg kb, Liziping, Fulongchang, Shangnuluo, Baiji, Lengshuikeng, Lishan |  | Magmatic hydrothermal, Seafloor hydrothermal, Basin hydrothermal, Epithermal, Metamorphic | Mississippi Valley-type (MVT), Volcanic-hosted massive sulfide (VMS), Sedimentary Exhalative (SEDEX), Epithermal, Skarn | MVT zinc-lead, VMS zinc-lead, SEDEX zinc-lead, Epithermal zinc-lead, Skarn zinc-lead | Pb, Zn | Ag, Cu | Pb, Zn, Ag, Cu | Meng et al., 2024 |  | HSP-5 | HSP-5-1 | [5 empty] | ore material |  |  | mineral separate | [5 empty] | mineralisation |  |  |  | sphalerite | [6 empty] | galena |  | LA-ICPMS |  |  |  |  | 86.777403 | [19 empty] | 1947.913125 | [5 empty] | 0.108469 | [5 empty] | 1579.885166 | [9 empty] | 125658.5 |  | 3.335376 |  |  |  | 2.918526 | [7 empty] | 1.00211 | [13 empty] | 1783.677579 | [15 empty] | 13.242118 | [17 empty] | 0.130814 | [9 empty] | 10.034415 | [32 empty] | 2024 | Meng, Y.-M., Huang, X.-W., Hu, R., Beaudoin, G., Zhou, M.-F., Meng, S. (2024). Deposit type discrimination based on trace elements in sphalerite. Ore Geology Reviews, 165, 105887. |  | CHN
| Freiberg kb, Liziping, Fulongchang, Shangnuluo, Baiji, Lengshuikeng, Lishan |  | Magmatic hydrothermal, Seafloor hydrothermal, Basin hydrothermal, Epithermal, Metamorphic | Mississippi Valley-type (MVT), Volcanic-hosted massive sulfide (VMS), Sedimentary Exhalative (SEDEX), Epithermal, Skarn | MVT zinc-lead, VMS zinc-lead, SEDEX zinc-lead, Epithermal zinc-lead, Skarn zinc-lead | Pb, Zn | Ag, Cu | Pb, Zn, Ag, Cu | Meng et al., 2024 |  | HSP-5 | HSP-5-2 | [5 empty] | ore material |  |  | mineral separate | [5 empty] | mineralisation |  |  |  | sphalerite | [6 empty] | galena |  | LA-ICPMS |  |  |  |  | 97.38039 | [19 empty] | 2207.382367 | [5 empty] | 0.133488 | [5 empty] | 4018.714462 | [9 empty] | 120955.9 |  | 10.906866 |  |  |  | 2.760511 | [7 empty] | 1.318034 | [13 empty] | 1712.059046 | [15 empty] | 41.302591 | [17 empty] | 0.833588 | [9 empty] | 17.171081 | [32 empty] | 2024 | Meng, Y.-M., Huang, X.-W., Hu, R., Beaudoin, G., Zhou, M.-F., Meng, S. (2024). Deposit type discrimination based on trace elements in sphalerite. Ore Geology Reviews, 165, 105887. |  | CHN
| Freiberg kb, Liziping, Fulongchang, Shangnuluo, Baiji, Lengshuikeng, Lishan |  | Magmatic hydrothermal, Seafloor hydrothermal, Basin hydrothermal, Epithermal, Metamorphic | Mississippi Valley-type (MVT), Volcanic-hosted massive sulfide (VMS), Sedimentary Exhalative (SEDEX), Epithermal, Skarn | MVT zinc-lead, VMS zinc-lead, SEDEX zinc-lead, Epithermal zinc-lead, Skarn zinc-lead | Pb, Zn | Ag, Cu | Pb, Zn, Ag, Cu | Meng et al., 2024 |  | HSP-5 | HSP-5-3 | [5 empty] | ore material |  |  | mineral separate | [5 empty] | mineralisation |  |  |  | sphalerite | [6 empty] | galena |  | LA-ICPMS |  |  |  |  | 115.929698 | [19 empty] | 1976.087095 | [5 empty] | 0.061213 | [5 empty] | 3535.549604 | [9 empty] | 133143.5 |  | 8.228986 |  |  |  | 2.243707 | [7 empty] | 0.987865 | [13 empty] | 1842.495061 | [15 empty] | 10.576244 | [17 empty] | 0.168693 | [9 empty] | 6.364678 | [32 empty] | 2024 | Meng, Y.-M., Huang, X.-W., Hu, R., Beaudoin, G., Zhou, M.-F., Meng, S. (2024). Deposit type discrimination based on trace elements in sphalerite. Ore Geology Reviews, 165, 105887. |  | CHN
| Freiberg kb, Liziping, Fulongchang, Shangnuluo, Baiji, Lengshuikeng, Lishan |  | Magmatic hydrothermal, Seafloor hydrothermal, Basin hydrothermal, Epithermal, Metamorphic | Mississippi Valley-type (MVT), Volcanic-hosted massive sulfide (VMS), Sedimentary Exhalative (SEDEX), Epithermal, Skarn | MVT zinc-lead, VMS zinc-lead, SEDEX zinc-lead, Epithermal zinc-lead, Skarn zinc-lead | Pb, Zn | Ag, Cu | Pb, Zn, Ag, Cu | Meng et al., 2024 |  | HSP-5 | HSP-5-4 | [5 empty] | ore material |  |  | mineral separate | [5 empty] | mineralisation |  |  |  | sphalerite | [6 empty] | galena |  | LA-ICPMS |  |  |  |  | 106.239468 | [19 empty] | 1908.114738 | [5 empty] | 0.035 | [5 empty] | 5268.814845 | [9 empty] | 128291.6 |  | 10.906243 |  |  |  | 2.628955 | [7 empty] | 1.075462 | [13 empty] | 1874.793912 | [15 empty] | 13.365874 | [17 empty] | 0.549996 | [9 empty] | 20.784916 | [32 empty] | 2024 | Meng, Y.-M., Huang, X.-W., Hu, R., Beaudoin, G., Zhou, M.-F., Meng, S. (2024). Deposit type discrimination based on trace elements in sphalerite. Ore Geology Reviews, 165, 105887. |  | CHN
| Freiberg kb, Liziping, Fulongchang, Shangnuluo, Baiji, Lengshuikeng, Lishan |  | Magmatic hydrothermal, Seafloor hydrothermal, Basin hydrothermal, Epithermal, Metamorphic | Mississippi Valley-type (MVT), Volcanic-hosted massive sulfide (VMS), Sedimentary Exhalative (SEDEX), Epithermal, Skarn | MVT zinc-lead, VMS zinc-lead, SEDEX zinc-lead, Epithermal zinc-lead, Skarn zinc-lead | Pb, Zn | Ag, Cu | Pb, Zn, Ag, Cu | Meng et al., 2024 |  | HSP-6 | HSP-6-1 | [5 empty] | ore material |  |  | mineral separate | [5 empty] | mineralisation |  |  |  | sphalerite | [6 empty] | galena |  | LA-ICPMS |  |  |  |  | 121.093394 | [19 empty] | 2889.066707 | [5 empty] | 0.384206 | [5 empty] | 307.438749 | [9 empty] | 109095.7 |  | 24.153666 |  |  |  | 2.645432 | [7 empty] | 110.839189 | [13 empty] | 1408.667361 | [15 empty] | 900.83131 | [17 empty] | 12.236207 | [9 empty] | 214.623861 | [32 empty] | 2024 | Meng, Y.-M., Huang, X.-W., Hu, R., Beaudoin, G., Zhou, M.-F., Meng, S. (2024). Deposit type discrimination based on trace elements in sphalerite. Ore Geology Reviews, 165, 105887. |  | CHN
| Freiberg kb, Liziping, Fulongchang, Shangnuluo, Baiji, Lengshuikeng, Lishan |  | Magmatic hydrothermal, Seafloor hydrothermal, Basin hydrothermal, Epithermal, Metamorphic | Mississippi Valley-type (MVT), Volcanic-hosted massive sulfide (VMS), Sedimentary Exhalative (SEDEX), Epithermal, Skarn | MVT zinc-lead, VMS zinc-lead, SEDEX zinc-lead, Epithermal zinc-lead, Skarn zinc-lead | Pb, Zn | Ag, Cu | Pb, Zn, Ag, Cu | Meng et al., 2024 |  | HSP-6 | HSP-6-2 | [5 empty] | ore material |  |  | mineral separate | [5 empty] | mineralisation |  |  |  | sphalerite | [6 empty] | galena |  | LA-ICPMS |  |  |  |  | 145.978191 | [19 empty] | 2457.186842 | [5 empty] | 0.355623 | [5 empty] | 236.940572 | [9 empty] | 120360.7 |  | 19.161019 |  |  |  | 2.462681 | [7 empty] | 60.339536 | [13 empty] | 1436.850857 | [15 empty] | 501.759488 | [17 empty] | 15.330031 | [9 empty] | 36.3321 | [32 empty] | 2024 | Meng, Y.-M., Huang, X.-W., Hu, R., Beaudoin, G., Zhou, M.-F., Meng, S. (2024). Deposit type discrimination based on trace elements in sphalerite. Ore Geology Reviews, 165, 105887. |  | CHN
| Freiberg kb, Liziping, Fulongchang, Shangnuluo, Baiji, Lengshuikeng, Lishan |  | Magmatic hydrothermal, Seafloor hydrothermal, Basin hydrothermal, Epithermal, Metamorphic | Mississippi Valley-type (MVT), Volcanic-hosted massive sulfide (VMS), Sedimentary Exhalative (SEDEX), Epithermal, Skarn | MVT zinc-lead, VMS zinc-lead, SEDEX zinc-lead, Epithermal zinc-lead, Skarn zinc-lead | Pb, Zn | Ag, Cu | Pb, Zn, Ag, Cu | Meng et al., 2024 |  | HSP-6 | HSP-6-3 | [5 empty] | ore material |  |  | mineral separate | [5 empty] | mineralisation |  |  |  | sphalerite | [6 empty] | galena |  | LA-ICPMS |  |  |  |  | 79.398422 | [19 empty] | 2996.966899 | [5 empty] | 0.469784 | [5 empty] | 470.522646 | [9 empty] | 146110.7 |  | 2.156137 |  |  |  | 2.664544 | [7 empty] | 51.258743 | [13 empty] | 2288.190589 | [15 empty] | 83.297677 | [17 empty] | 1.701474 | [9 empty] | 14.632516 | [32 empty] | 2024 | Meng, Y.-M., Huang, X.-W., Hu, R., Beaudoin, G., Zhou, M.-F., Meng, S. (2024). Deposit type discrimination based on trace elements in sphalerite. Ore Geology Reviews, 165, 105887. |  | CHN
| Freiberg kb, Liziping, Fulongchang, Shangnuluo, Baiji, Lengshuikeng, Lishan |  | Magmatic hydrothermal, Seafloor hydrothermal, Basin hydrothermal, Epithermal, Metamorphic | Mississippi Valley-type (MVT), Volcanic-hosted massive sulfide (VMS), Sedimentary Exhalative (SEDEX), Epithermal, Skarn | MVT zinc-lead, VMS zinc-lead, SEDEX zinc-lead, Epithermal zinc-lead, Skarn zinc-lead | Pb, Zn | Ag, Cu | Pb, Zn, Ag, Cu | Meng et al., 2024 |  | HSP-6 | HSP-6-4 | [5 empty] | ore material |  |  | mineral separate | [5 empty] | mineralisation |  |  |  | sphalerite | [6 empty] | galena |  | LA-ICPMS |  |  |  |  | 138.009122 | [19 empty] | 2358.962512 | [5 empty] | 0.536404 | [5 empty] | 89.372413 | [9 empty] | 104334.9 |  | 13.885797 |  |  |  | 2.822657 | [7 empty] | 76.567227 | [13 empty] | 1325.385543 | [15 empty] | 586.018986 | [17 empty] | 10.060262 | [9 empty] | 4364.514073 | [32 empty] | 2024 | Meng, Y.-M., Huang, X.-W., Hu, R., Beaudoin, G., Zhou, M.-F., Meng, S. (2024). Deposit type discrimination based on trace elements in sphalerite. Ore Geology Reviews, 165, 105887. |  | CHN
| Freiberg kb, Liziping, Fulongchang, Shangnuluo, Baiji, Lengshuikeng, Lishan |  | Magmatic hydrothermal, Seafloor hydrothermal, Basin hydrothermal, Epithermal, Metamorphic | Mississippi Valley-type (MVT), Volcanic-hosted massive sulfide (VMS), Sedimentary Exhalative (SEDEX), Epithermal, Skarn | MVT zinc-lead, VMS zinc-lead, SEDEX zinc-lead, Epithermal zinc-lead, Skarn zinc-lead | Pb, Zn | Ag, Cu | Pb, Zn, Ag, Cu | Meng et al., 2024 |  | HSP-6 | HSP-6-5 | [5 empty] | ore material |  |  | mineral separate | [5 empty] | mineralisation |  |  |  | sphalerite | [6 empty] | galena |  | LA-ICPMS |  |  |  |  | 48.619932 | [19 empty] | 2610.524339 | [5 empty] | 0.124814 | [5 empty] | 65.151816 | [9 empty] | 102298 |  | 34.221677 |  |  |  | 2.411898 | [7 empty] | 41.233989 | [13 empty] | 2234.459516 | [15 empty] | 40.019553 | [17 empty] | 0.395192 | [9 empty] | 5.990653 | [32 empty] | 2024 | Meng, Y.-M., Huang, X.-W., Hu, R., Beaudoin, G., Zhou, M.-F., Meng, S. (2024). Deposit type discrimination based on trace elements in sphalerite. Ore Geology Reviews, 165, 105887. |  | CHN
| Freiberg kb, Liziping, Fulongchang, Shangnuluo, Baiji, Lengshuikeng, Lishan |  | Magmatic hydrothermal, Seafloor hydrothermal, Basin hydrothermal, Epithermal, Metamorphic | Mississippi Valley-type (MVT), Volcanic-hosted massive sulfide (VMS), Sedimentary Exhalative (SEDEX), Epithermal, Skarn | MVT zinc-lead, VMS zinc-lead, SEDEX zinc-lead, Epithermal zinc-lead, Skarn zinc-lead | Pb, Zn | Ag, Cu | Pb, Zn, Ag, Cu | Meng et al., 2024 |  | HSP-6 | HSP-6-6 | [5 empty] | ore material |  |  | mineral separate | [5 empty] | mineralisation |  |  |  | sphalerite | [6 empty] | galena |  | LA-ICPMS |  |  |  |  | 101.631057 | [19 empty] | 2960.623847 | [5 empty] | 0.761785 | [5 empty] | 684.017599 | [9 empty] | 127319.7 |  | 6.036298 |  |  |  | 3.187406 | [7 empty] | 30.877639 | [13 empty] | 1832.262072 | [15 empty] | 88.351695 | [17 empty] | 5.081847 | [9 empty] | 81.375758 | [32 empty] | 2024 | Meng, Y.-M., Huang, X.-W., Hu, R., Beaudoin, G., Zhou, M.-F., Meng, S. (2024). Deposit type discrimination based on trace elements in sphalerite. Ore Geology Reviews, 165, 105887. |  | CHN
| Freiberg kb, Liziping, Fulongchang, Shangnuluo, Baiji, Lengshuikeng, Lishan |  | Magmatic hydrothermal, Seafloor hydrothermal, Basin hydrothermal, Epithermal, Metamorphic | Mississippi Valley-type (MVT), Volcanic-hosted massive sulfide (VMS), Sedimentary Exhalative (SEDEX), Epithermal, Skarn | MVT zinc-lead, VMS zinc-lead, SEDEX zinc-lead, Epithermal zinc-lead, Skarn zinc-lead | Pb, Zn | Ag, Cu | Pb, Zn, Ag, Cu | Meng et al., 2024 |  | HSP-6 | HSP-6-7 | [5 empty] | ore material |  |  | mineral separate | [5 empty] | mineralisation |  |  |  | sphalerite | [6 empty] | galena |  | LA-ICPMS |  |  |  |  | 60.855661 | [19 empty] | 3349.769748 | [5 empty] | 0.689807 | [5 empty] | 75.755588 | [9 empty] | 122004.3 |  | 6.442777 |  |  |  | 3.335957 | [7 empty] | 21.036684 | [13 empty] | 1131.211974 | [15 empty] | 41.983509 | [17 empty] | 0.764192 | [9 empty] | 97.410335 | [32 empty] | 2024 | Meng, Y.-M., Huang, X.-W., Hu, R., Beaudoin, G., Zhou, M.-F., Meng, S. (2024). Deposit type discrimination based on trace elements in sphalerite. Ore Geology Reviews, 165, 105887. |  | CHN
| Freiberg kb, Liziping, Fulongchang, Shangnuluo, Baiji, Lengshuikeng, Lishan |  | Magmatic hydrothermal, Seafloor hydrothermal, Basin hydrothermal, Epithermal, Metamorphic | Mississippi Valley-type (MVT), Volcanic-hosted massive sulfide (VMS), Sedimentary Exhalative (SEDEX), Epithermal, Skarn | MVT zinc-lead, VMS zinc-lead, SEDEX zinc-lead, Epithermal zinc-lead, Skarn zinc-lead | Pb, Zn | Ag, Cu | Pb, Zn, Ag, Cu | Meng et al., 2024 |  | HSP-6 | HSP-6-8 | [5 empty] | ore material |  |  | mineral separate | [5 empty] | mineralisation |  |  |  | sphalerite | [6 empty] | galena |  | LA-ICPMS |  |  |  |  | 71.297663 | [19 empty] | 2901.769487 | [5 empty] | 0.318034 | [5 empty] | 110.661327 | [9 empty] | 106207.7 |  | 19.259413 |  |  |  | 2.304714 | [7 empty] | 84.628894 | [13 empty] | 1357.526185 | [15 empty] | 78.78638 | [17 empty] | 1.432585 | [9 empty] | 16.943552 | [32 empty] | 2024 | Meng, Y.-M., Huang, X.-W., Hu, R., Beaudoin, G., Zhou, M.-F., Meng, S. (2024). Deposit type discrimination based on trace elements in sphalerite. Ore Geology Reviews, 165, 105887. |  | CHN
| Freiberg kb, Liziping, Fulongchang, Shangnuluo, Baiji, Lengshuikeng, Lishan |  | Magmatic hydrothermal, Seafloor hydrothermal, Basin hydrothermal, Epithermal, Metamorphic | Mississippi Valley-type (MVT), Volcanic-hosted massive sulfide (VMS), Sedimentary Exhalative (SEDEX), Epithermal, Skarn | MVT zinc-lead, VMS zinc-lead, SEDEX zinc-lead, Epithermal zinc-lead, Skarn zinc-lead | Pb, Zn | Ag, Cu | Pb, Zn, Ag, Cu | Meng et al., 2024 |  | HSP-6 | HSP-6-9 | [5 empty] | ore material |  |  | mineral separate | [5 empty] | mineralisation |  |  |  | sphalerite | [6 empty] | galena |  | LA-ICPMS |  |  |  |  | 60.826597 | [19 empty] | 2929.26247 | [5 empty] | 0.183222 | [5 empty] | 74.581806 | [9 empty] | 116014.6 |  | 14.613847 |  |  |  | 2.373656 | [7 empty] | 48.486472 | [13 empty] | 2328.536587 | [15 empty] | 37.33057 | [17 empty] | 4.060255 | [9 empty] | 34.436228 | [32 empty] | 2024 | Meng, Y.-M., Huang, X.-W., Hu, R., Beaudoin, G., Zhou, M.-F., Meng, S. (2024). Deposit type discrimination based on trace elements in sphalerite. Ore Geology Reviews, 165, 105887. |  | CHN
| Freiberg kb, Liziping, Fulongchang, Shangnuluo, Baiji, Lengshuikeng, Lishan |  | Magmatic hydrothermal, Seafloor hydrothermal, Basin hydrothermal, Epithermal, Metamorphic | Mississippi Valley-type (MVT), Volcanic-hosted massive sulfide (VMS), Sedimentary Exhalative (SEDEX), Epithermal, Skarn | MVT zinc-lead, VMS zinc-lead, SEDEX zinc-lead, Epithermal zinc-lead, Skarn zinc-lead | Pb, Zn | Ag, Cu | Pb, Zn, Ag, Cu | Meng et al., 2024 |  | HLR-67 | HLR-67-1 | [5 empty] | ore material |  |  | mineral separate | [5 empty] | mineralisation |  |  |  | sphalerite | [6 empty] | galena |  | LA-ICPMS |  |  |  |  | 18.057307 | [19 empty] | 2207.053635 | [5 empty] | 0.284081 | [5 empty] | 2125.181727 | [9 empty] | 135269.3 |  | 10.851614 |  |  |  | 2.61623 | [7 empty] | 53.270657 | [13 empty] | 1044.091508 | [15 empty] | 3.026847 | [17 empty] | 0.0325 | [9 empty] | 7.585129 | [32 empty] | 2024 | Meng, Y.-M., Huang, X.-W., Hu, R., Beaudoin, G., Zhou, M.-F., Meng, S. (2024). Deposit type discrimination based on trace elements in sphalerite. Ore Geology Reviews, 165, 105887. |  | CHN
| Freiberg kb, Liziping, Fulongchang, Shangnuluo, Baiji, Lengshuikeng, Lishan |  | Magmatic hydrothermal, Seafloor hydrothermal, Basin hydrothermal, Epithermal, Metamorphic | Mississippi Valley-type (MVT), Volcanic-hosted massive sulfide (VMS), Sedimentary Exhalative (SEDEX), Epithermal, Skarn | MVT zinc-lead, VMS zinc-lead, SEDEX zinc-lead, Epithermal zinc-lead, Skarn zinc-lead | Pb, Zn | Ag, Cu | Pb, Zn, Ag, Cu | Meng et al., 2024 |  | HLR-67 | HLR-67-2 | [5 empty] | ore material |  |  | mineral separate | [5 empty] | mineralisation |  |  |  | sphalerite | [6 empty] | galena |  | LA-ICPMS |  |  |  |  | 24.046153 | [19 empty] | 2249.212595 | [5 empty] | 0.267652 | [5 empty] | 5549.86724 | [9 empty] | 126628.2 |  | 5.240958 |  |  |  | 2.370086 | [7 empty] | 75.162704 | [13 empty] | 856.233683 | [15 empty] | 3.421988 | [17 empty] | 0.071432 | [9 empty] | 37.370967 | [32 empty] | 2024 | Meng, Y.-M., Huang, X.-W., Hu, R., Beaudoin, G., Zhou, M.-F., Meng, S. (2024). Deposit type discrimination based on trace elements in sphalerite. Ore Geology Reviews, 165, 105887. |  | CHN
| Freiberg kb, Liziping, Fulongchang, Shangnuluo, Baiji, Lengshuikeng, Lishan |  | Magmatic hydrothermal, Seafloor hydrothermal, Basin hydrothermal, Epithermal, Metamorphic | Mississippi Valley-type (MVT), Volcanic-hosted massive sulfide (VMS), Sedimentary Exhalative (SEDEX), Epithermal, Skarn | MVT zinc-lead, VMS zinc-lead, SEDEX zinc-lead, Epithermal zinc-lead, Skarn zinc-lead | Pb, Zn | Ag, Cu | Pb, Zn, Ag, Cu | Meng et al., 2024 |  | HLR-67 | HLR-67-3 | [5 empty] | ore material |  |  | mineral separate | [5 empty] | mineralisation |  |  |  | sphalerite | [6 empty] | galena |  | LA-ICPMS |  |  |  |  | 29.568956 | [19 empty] | 2102.274361 | [5 empty] | 0.334398 | [5 empty] | 5000.627414 | [9 empty] | 132671 |  | 58.546449 |  |  |  | 3.339231 | [7 empty] | 104.151203 | [13 empty] | 835.028273 | [15 empty] | 2.943143 | [17 empty] | 0.055 | [9 empty] | 2768.984152 | [32 empty] | 2024 | Meng, Y.-M., Huang, X.-W., Hu, R., Beaudoin, G., Zhou, M.-F., Meng, S. (2024). Deposit type discrimination based on trace elements in sphalerite. Ore Geology Reviews, 165, 105887. |  | CHN
| Freiberg kb, Liziping, Fulongchang, Shangnuluo, Baiji, Lengshuikeng, Lishan |  | Magmatic hydrothermal, Seafloor hydrothermal, Basin hydrothermal, Epithermal, Metamorphic | Mississippi Valley-type (MVT), Volcanic-hosted massive sulfide (VMS), Sedimentary Exhalative (SEDEX), Epithermal, Skarn | MVT zinc-lead, VMS zinc-lead, SEDEX zinc-lead, Epithermal zinc-lead, Skarn zinc-lead | Pb, Zn | Ag, Cu | Pb, Zn, Ag, Cu | Meng et al., 2024 |  | HLR-67 | HLR-67-4 | [5 empty] | ore material |  |  | mineral separate | [5 empty] | mineralisation |  |  |  | sphalerite | [6 empty] | galena |  | LA-ICPMS |  |  |  |  | 83.788942 | [19 empty] | 2015.099525 | [5 empty] | 0.255547 | [5 empty] | 13323.6 | [9 empty] | 120539.5 |  | 41.35108 |  |  |  | 2.640663 | [7 empty] | 113.753424 | [13 empty] | 451.909839 | [15 empty] | 80.226571 | [17 empty] | 1.458178 | [9 empty] | 331.484303 | [32 empty] | 2024 | Meng, Y.-M., Huang, X.-W., Hu, R., Beaudoin, G., Zhou, M.-F., Meng, S. (2024). Deposit type discrimination based on trace elements in sphalerite. Ore Geology Reviews, 165, 105887. |  | CHN
| Freiberg kb, Liziping, Fulongchang, Shangnuluo, Baiji, Lengshuikeng, Lishan |  | Magmatic hydrothermal, Seafloor hydrothermal, Basin hydrothermal, Epithermal, Metamorphic | Mississippi Valley-type (MVT), Volcanic-hosted massive sulfide (VMS), Sedimentary Exhalative (SEDEX), Epithermal, Skarn | MVT zinc-lead, VMS zinc-lead, SEDEX zinc-lead, Epithermal zinc-lead, Skarn zinc-lead | Pb, Zn | Ag, Cu | Pb, Zn, Ag, Cu | Meng et al., 2024 |  | HSP-7 | HSP-7-1 | [5 empty] | ore material |  |  | mineral separate | [5 empty] | mineralisation |  |  |  | sphalerite | [6 empty] | galena |  | LA-ICPMS |  |  |  |  | 45.837851 | [19 empty] | 2925.26716 | [5 empty] | 0.273532 | [5 empty] | 595.715106 | [9 empty] | 111029.3 |  | 19.540675 |  |  |  | 1.944061 | [7 empty] | 116.784966 | [13 empty] | 1855.324735 | [15 empty] | 72.135995 | [17 empty] | 4.826141 | [9 empty] | 41.397542 | [32 empty] | 2024 | Meng, Y.-M., Huang, X.-W., Hu, R., Beaudoin, G., Zhou, M.-F., Meng, S. (2024). Deposit type discrimination based on trace elements in sphalerite. Ore Geology Reviews, 165, 105887. |  | CHN
| Freiberg kb, Liziping, Fulongchang, Shangnuluo, Baiji, Lengshuikeng, Lishan |  | Magmatic hydrothermal, Seafloor hydrothermal, Basin hydrothermal, Epithermal, Metamorphic | Mississippi Valley-type (MVT), Volcanic-hosted massive sulfide (VMS), Sedimentary Exhalative (SEDEX), Epithermal, Skarn | MVT zinc-lead, VMS zinc-lead, SEDEX zinc-lead, Epithermal zinc-lead, Skarn zinc-lead | Pb, Zn | Ag, Cu | Pb, Zn, Ag, Cu | Meng et al., 2024 |  | HSP-7 | HSP-7-2 | [5 empty] | ore material |  |  | mineral separate | [5 empty] | mineralisation |  |  |  | sphalerite | [6 empty] | galena |  | LA-ICPMS |  |  |  |  | 78.502416 | [19 empty] | 3039.081336 | [5 empty] | 0.310362 | [5 empty] | 940.483235 | [9 empty] | 113622.1 |  | 19.622927 |  |  |  | 1.837204 | [7 empty] | 66.512954 | [13 empty] | 1375.329916 | [15 empty] | 155.844496 | [17 empty] | 11.646235 | [9 empty] | 261.764843 | [32 empty] | 2024 | Meng, Y.-M., Huang, X.-W., Hu, R., Beaudoin, G., Zhou, M.-F., Meng, S. (2024). Deposit type discrimination based on trace elements in sphalerite. Ore Geology Reviews, 165, 105887. |  | CHN
| Freiberg kb, Liziping, Fulongchang, Shangnuluo, Baiji, Lengshuikeng, Lishan |  | Magmatic hydrothermal, Seafloor hydrothermal, Basin hydrothermal, Epithermal, Metamorphic | Mississippi Valley-type (MVT), Volcanic-hosted massive sulfide (VMS), Sedimentary Exhalative (SEDEX), Epithermal, Skarn | MVT zinc-lead, VMS zinc-lead, SEDEX zinc-lead, Epithermal zinc-lead, Skarn zinc-lead | Pb, Zn | Ag, Cu | Pb, Zn, Ag, Cu | Meng et al., 2024 |  | HSP-7 | HSP-7-3 | [5 empty] | ore material |  |  | mineral separate | [5 empty] | mineralisation |  |  |  | sphalerite | [6 empty] | galena |  | LA-ICPMS |  |  |  |  | 79.755458 | [19 empty] | 3157.459024 | [5 empty] | 0.224177 | [5 empty] | 1316.630372 | [9 empty] | 114586.5 |  | 21.806622 |  |  |  | 3.002899 | [7 empty] | 42.956541 | [13 empty] | 1335.13683 | [15 empty] | 177.914566 | [17 empty] | 9.312248 | [9 empty] | 84.500992 | [32 empty] | 2024 | Meng, Y.-M., Huang, X.-W., Hu, R., Beaudoin, G., Zhou, M.-F., Meng, S. (2024). Deposit type discrimination based on trace elements in sphalerite. Ore Geology Reviews, 165, 105887. |  | CHN
| Freiberg kb, Liziping, Fulongchang, Shangnuluo, Baiji, Lengshuikeng, Lishan |  | Magmatic hydrothermal, Seafloor hydrothermal, Basin hydrothermal, Epithermal, Metamorphic | Mississippi Valley-type (MVT), Volcanic-hosted massive sulfide (VMS), Sedimentary Exhalative (SEDEX), Epithermal, Skarn | MVT zinc-lead, VMS zinc-lead, SEDEX zinc-lead, Epithermal zinc-lead, Skarn zinc-lead | Pb, Zn | Ag, Cu | Pb, Zn, Ag, Cu | Meng et al., 2024 |  | HSP-7 | HSP-7-4 | [5 empty] | ore material |  |  | mineral separate | [5 empty] | mineralisation |  |  |  | sphalerite | [6 empty] | galena |  | LA-ICPMS |  |  |  |  | 52.716144 | [19 empty] | 2970.098294 | [5 empty] | 0.163268 | [5 empty] | 1202.443541 | [9 empty] | 102562.8 |  | 15.98033 |  |  |  | 1.997147 | [7 empty] | 119.528379 | [13 empty] | 851.405741 | [15 empty] | 54.658191 | [17 empty] | 12.099115 | [9 empty] | 46.024117 | [32 empty] | 2024 | Meng, Y.-M., Huang, X.-W., Hu, R., Beaudoin, G., Zhou, M.-F., Meng, S. (2024). Deposit type discrimination based on trace elements in sphalerite. Ore Geology Reviews, 165, 105887. |  | CHN
| Freiberg kb, Liziping, Fulongchang, Shangnuluo, Baiji, Lengshuikeng, Lishan |  | Magmatic hydrothermal, Seafloor hydrothermal, Basin hydrothermal, Epithermal, Metamorphic | Mississippi Valley-type (MVT), Volcanic-hosted massive sulfide (VMS), Sedimentary Exhalative (SEDEX), Epithermal, Skarn | MVT zinc-lead, VMS zinc-lead, SEDEX zinc-lead, Epithermal zinc-lead, Skarn zinc-lead | Pb, Zn | Ag, Cu | Pb, Zn, Ag, Cu | Meng et al., 2024 |  | HSP-7 | HSP-7-5 | [5 empty] | ore material |  |  | mineral separate | [5 empty] | mineralisation |  |  |  | sphalerite | [6 empty] | galena |  | LA-ICPMS |  |  |  |  | 61.324408 | [19 empty] | 3256.450566 | [5 empty] | 0.119976 | [5 empty] | 1100.857193 | [9 empty] | 87522.71 |  | 17.015913 |  |  |  | 1.0485 | [7 empty] | 104.378488 | [13 empty] | 793.872398 | [15 empty] | 211.330746 | [17 empty] | 3.510124 | [9 empty] | 128.407937 | [32 empty] | 2024 | Meng, Y.-M., Huang, X.-W., Hu, R., Beaudoin, G., Zhou, M.-F., Meng, S. (2024). Deposit type discrimination based on trace elements in sphalerite. Ore Geology Reviews, 165, 105887. |  | CHN
| Freiberg kb, Liziping, Fulongchang, Shangnuluo, Baiji, Lengshuikeng, Lishan |  | Magmatic hydrothermal, Seafloor hydrothermal, Basin hydrothermal, Epithermal, Metamorphic | Mississippi Valley-type (MVT), Volcanic-hosted massive sulfide (VMS), Sedimentary Exhalative (SEDEX), Epithermal, Skarn | MVT zinc-lead, VMS zinc-lead, SEDEX zinc-lead, Epithermal zinc-lead, Skarn zinc-lead | Pb, Zn | Ag, Cu | Pb, Zn, Ag, Cu | Meng et al., 2024 |  | HSP-7 | HSP-7-6 | [5 empty] | ore material |  |  | mineral separate | [5 empty] | mineralisation |  |  |  | sphalerite | [6 empty] | galena |  | LA-ICPMS |  |  |  |  | 75.621781 | [19 empty] | 2868.130028 | [5 empty] | 0.249841 | [5 empty] | 1514.068867 | [9 empty] | 110775.9 |  | 17.253209 |  |  |  | 2.038932 | [7 empty] | 69.237328 | [13 empty] | 1079.533767 | [15 empty] | 99.518639 | [17 empty] | 13.972681 | [9 empty] | 143.107121 | [32 empty] | 2024 | Meng, Y.-M., Huang, X.-W., Hu, R., Beaudoin, G., Zhou, M.-F., Meng, S. (2024). Deposit type discrimination based on trace elements in sphalerite. Ore Geology Reviews, 165, 105887. |  | CHN
| Freiberg kb, Liziping, Fulongchang, Shangnuluo, Baiji, Lengshuikeng, Lishan |  | Magmatic hydrothermal, Seafloor hydrothermal, Basin hydrothermal, Epithermal, Metamorphic | Mississippi Valley-type (MVT), Volcanic-hosted massive sulfide (VMS), Sedimentary Exhalative (SEDEX), Epithermal, Skarn | MVT zinc-lead, VMS zinc-lead, SEDEX zinc-lead, Epithermal zinc-lead, Skarn zinc-lead | Pb, Zn | Ag, Cu | Pb, Zn, Ag, Cu | Meng et al., 2024 |  | HSP-7 | HSP-7-7 | [5 empty] | ore material |  |  | mineral separate | [5 empty] | mineralisation |  |  |  | sphalerite | [6 empty] | galena |  | LA-ICPMS |  |  |  |  | 116.034948 | [19 empty] | 3065.517551 | [5 empty] | 0.150706 | [5 empty] | 1645.264868 | [9 empty] | 98193.45 |  | 16.795305 |  |  |  | 2.047518 | [7 empty] | 73.378553 | [13 empty] | 1158.148728 | [15 empty] | 320.653925 | [17 empty] | 21.314137 | [9 empty] | 89.388793 | [32 empty] | 2024 | Meng, Y.-M., Huang, X.-W., Hu, R., Beaudoin, G., Zhou, M.-F., Meng, S. (2024). Deposit type discrimination based on trace elements in sphalerite. Ore Geology Reviews, 165, 105887. |  | CHN
| Freiberg kb, Liziping, Fulongchang, Shangnuluo, Baiji, Lengshuikeng, Lishan |  | Magmatic hydrothermal, Seafloor hydrothermal, Basin hydrothermal, Epithermal, Metamorphic | Mississippi Valley-type (MVT), Volcanic-hosted massive sulfide (VMS), Sedimentary Exhalative (SEDEX), Epithermal, Skarn | MVT zinc-lead, VMS zinc-lead, SEDEX zinc-lead, Epithermal zinc-lead, Skarn zinc-lead | Pb, Zn | Ag, Cu | Pb, Zn, Ag, Cu | Meng et al., 2024 |  | HSP-7 | HSP-7-8 | [5 empty] | ore material |  |  | mineral separate | [5 empty] | mineralisation |  |  |  | sphalerite | [6 empty] | galena |  | LA-ICPMS |  |  |  |  | 49.051017 | [19 empty] | 3589.321956 | [5 empty] | 0.09609 | [5 empty] | 1943.077644 | [9 empty] | 123379.9 |  | 3.055249 |  |  |  | 1.560798 | [7 empty] | 13.028318 | [13 empty] | 661.284003 | [15 empty] | 23.13115 | [17 empty] | 0.006958 | [9 empty] | 50.994295 | [32 empty] | 2024 | Meng, Y.-M., Huang, X.-W., Hu, R., Beaudoin, G., Zhou, M.-F., Meng, S. (2024). Deposit type discrimination based on trace elements in sphalerite. Ore Geology Reviews, 165, 105887. |  | CHN
| Freiberg kb, Liziping, Fulongchang, Shangnuluo, Baiji, Lengshuikeng, Lishan |  | Magmatic hydrothermal, Seafloor hydrothermal, Basin hydrothermal, Epithermal, Metamorphic | Mississippi Valley-type (MVT), Volcanic-hosted massive sulfide (VMS), Sedimentary Exhalative (SEDEX), Epithermal, Skarn | MVT zinc-lead, VMS zinc-lead, SEDEX zinc-lead, Epithermal zinc-lead, Skarn zinc-lead | Pb, Zn | Ag, Cu | Pb, Zn, Ag, Cu | Meng et al., 2024 |  | HSP-7 | HSP-7-9 | [5 empty] | ore material |  |  | mineral separate | [5 empty] | mineralisation |  |  |  | sphalerite | [6 empty] | galena |  | LA-ICPMS |  |  |  |  | 52.282133 | [19 empty] | 3966.470592 | [5 empty] | 0.085092 | [5 empty] | 4652.706705 | [9 empty] | 118744.4 |  | 5.481607 |  |  |  | 1.284074 | [7 empty] | 12.92086 | [13 empty] | 519.104296 | [15 empty] | 2.941082 | [17 empty] | 0.079788 | [9 empty] | 178.23578 | [32 empty] | 2024 | Meng, Y.-M., Huang, X.-W., Hu, R., Beaudoin, G., Zhou, M.-F., Meng, S. (2024). Deposit type discrimination based on trace elements in sphalerite. Ore Geology Reviews, 165, 105887. |  | CHN
| Freiberg kb, Liziping, Fulongchang, Shangnuluo, Baiji, Lengshuikeng, Lishan |  | Magmatic hydrothermal, Seafloor hydrothermal, Basin hydrothermal, Epithermal, Metamorphic | Mississippi Valley-type (MVT), Volcanic-hosted massive sulfide (VMS), Sedimentary Exhalative (SEDEX), Epithermal, Skarn | MVT zinc-lead, VMS zinc-lead, SEDEX zinc-lead, Epithermal zinc-lead, Skarn zinc-lead | Pb, Zn | Ag, Cu | Pb, Zn, Ag, Cu | Meng et al., 2024 |  | HSP-7 | HSP-7-10 | [5 empty] | ore material |  |  | mineral separate | [5 empty] | mineralisation |  |  |  | sphalerite | [6 empty] | galena |  | LA-ICPMS |  |  |  |  | 83.002674 | [19 empty] | 3849.368307 | [5 empty] | 0.066527 | [5 empty] | 19998.34 | [9 empty] | 116461.5 |  | 2.322285 |  |  |  | 2.054754 | [7 empty] | 15.713974 | [13 empty] | 623.139763 | [15 empty] | 68.73577 | [17 empty] | 0.104064 | [9 empty] | 288.987226 | [32 empty] | 2024 | Meng, Y.-M., Huang, X.-W., Hu, R., Beaudoin, G., Zhou, M.-F., Meng, S. (2024). Deposit type discrimination based on trace elements in sphalerite. Ore Geology Reviews, 165, 105887. |  | CHN
| Freiberg kb, Liziping, Fulongchang, Shangnuluo, Baiji, Lengshuikeng, Lishan |  | Magmatic hydrothermal, Seafloor hydrothermal, Basin hydrothermal, Epithermal, Metamorphic | Mississippi Valley-type (MVT), Volcanic-hosted massive sulfide (VMS), Sedimentary Exhalative (SEDEX), Epithermal, Skarn | MVT zinc-lead, VMS zinc-lead, SEDEX zinc-lead, Epithermal zinc-lead, Skarn zinc-lead | Pb, Zn | Ag, Cu | Pb, Zn, Ag, Cu | Meng et al., 2024 |  | HSP-7 | HSP-7-11 | [5 empty] | ore material |  |  | mineral separate | [5 empty] | mineralisation |  |  |  | sphalerite | [6 empty] | galena |  | LA-ICPMS |  |  |  |  | 103.82964 | [19 empty] | 3852.472913 | [5 empty] | 0.095494 | [5 empty] | 9666.59214 | [9 empty] | 111876.7 |  | 12.287821 |  |  |  | 2.886741 | [7 empty] | 340.861667 | [13 empty] | 642.720822 | [15 empty] | 49.152187 | [17 empty] | 0.346157 | [9 empty] | 278.563073 | [32 empty] | 2024 | Meng, Y.-M., Huang, X.-W., Hu, R., Beaudoin, G., Zhou, M.-F., Meng, S. (2024). Deposit type discrimination based on trace elements in sphalerite. Ore Geology Reviews, 165, 105887. |  | CHN
| Freiberg kb, Liziping, Fulongchang, Shangnuluo, Baiji, Lengshuikeng, Lishan |  | Magmatic hydrothermal, Seafloor hydrothermal, Basin hydrothermal, Epithermal, Metamorphic | Mississippi Valley-type (MVT), Volcanic-hosted massive sulfide (VMS), Sedimentary Exhalative (SEDEX), Epithermal, Skarn | MVT zinc-lead, VMS zinc-lead, SEDEX zinc-lead, Epithermal zinc-lead, Skarn zinc-lead | Pb, Zn | Ag, Cu | Pb, Zn, Ag, Cu | Meng et al., 2024 |  | HSP-7 | HSP-7-12 | [5 empty] | ore material |  |  | mineral separate | [5 empty] | mineralisation |  |  |  | sphalerite | [6 empty] | galena |  | LA-ICPMS |  |  |  |  | 107.824094 | [19 empty] | 3675.645392 | [5 empty] | 0.128166 | [5 empty] | 12717.69 | [9 empty] | 106559.8 |  | 30.672967 |  |  |  | 2.091321 | [7 empty] | 424.917765 | [13 empty] | 697.184187 | [15 empty] | 20.943071 | [17 empty] | 0.081197 | [9 empty] | 602.929161 | [32 empty] | 2024 | Meng, Y.-M., Huang, X.-W., Hu, R., Beaudoin, G., Zhou, M.-F., Meng, S. (2024). Deposit type discrimination based on trace elements in sphalerite. Ore Geology Reviews, 165, 105887. |  | CHN
| Freiberg kb, Liziping, Fulongchang, Shangnuluo, Baiji, Lengshuikeng, Lishan |  | Magmatic hydrothermal, Seafloor hydrothermal, Basin hydrothermal, Epithermal, Metamorphic | Mississippi Valley-type (MVT), Volcanic-hosted massive sulfide (VMS), Sedimentary Exhalative (SEDEX), Epithermal, Skarn | MVT zinc-lead, VMS zinc-lead, SEDEX zinc-lead, Epithermal zinc-lead, Skarn zinc-lead | Pb, Zn | Ag, Cu | Pb, Zn, Ag, Cu | Meng et al., 2024 |  | S4 | S4-1 | [5 empty] | ore material |  |  | mineral separate | [5 empty] | mineralisation |  |  |  | sphalerite | [6 empty] | galena |  | LA-ICPMS |  |  |  |  | 48 | [19 empty] | 731 | [5 empty] | 0.476 | [5 empty] | 7250 | [9 empty] | 39310 |  | 2.51 |  |  |  | 1.5 | [7 empty] | 6.255625 | [13 empty] | 12870 | [15 empty] | 16.03 | [17 empty] | 6.97 | [9 empty] | 4440 | [32 empty] | 2024 | Meng, Y.-M., Huang, X.-W., Hu, R., Beaudoin, G., Zhou, M.-F., Meng, S. (2024). Deposit type discrimination based on trace elements in sphalerite. Ore Geology Reviews, 165, 105887. |  | CHN
| Freiberg kb, Liziping, Fulongchang, Shangnuluo, Baiji, Lengshuikeng, Lishan |  | Magmatic hydrothermal, Seafloor hydrothermal, Basin hydrothermal, Epithermal, Metamorphic | Mississippi Valley-type (MVT), Volcanic-hosted massive sulfide (VMS), Sedimentary Exhalative (SEDEX), Epithermal, Skarn | MVT zinc-lead, VMS zinc-lead, SEDEX zinc-lead, Epithermal zinc-lead, Skarn zinc-lead | Pb, Zn | Ag, Cu | Pb, Zn, Ag, Cu | Meng et al., 2024 |  | S4 | S4-2 | [5 empty] | ore material |  |  | mineral separate | [5 empty] | mineralisation |  |  |  | sphalerite | [6 empty] | galena |  | LA-ICPMS |  |  |  |  | 83.1 | [19 empty] | 1005 | [5 empty] | 0.588 | [5 empty] | 8020 | [9 empty] | 46300 |  | 3.82 |  |  |  | 1.5 | [7 empty] | 7.484509 | [13 empty] | 14480 | [15 empty] | 22.5 | [17 empty] | 16.98 | [9 empty] | 5630 | [32 empty] | 2024 | Meng, Y.-M., Huang, X.-W., Hu, R., Beaudoin, G., Zhou, M.-F., Meng, S. (2024). Deposit type discrimination based on trace elements in sphalerite. Ore Geology Reviews, 165, 105887. |  | CHN
| Freiberg kb, Liziping, Fulongchang, Shangnuluo, Baiji, Lengshuikeng, Lishan |  | Magmatic hydrothermal, Seafloor hydrothermal, Basin hydrothermal, Epithermal, Metamorphic | Mississippi Valley-type (MVT), Volcanic-hosted massive sulfide (VMS), Sedimentary Exhalative (SEDEX), Epithermal, Skarn | MVT zinc-lead, VMS zinc-lead, SEDEX zinc-lead, Epithermal zinc-lead, Skarn zinc-lead | Pb, Zn | Ag, Cu | Pb, Zn, Ag, Cu | Meng et al., 2024 |  | S4 | S4-3 | [5 empty] | ore material |  |  | mineral separate | [5 empty] | mineralisation |  |  |  | sphalerite | [6 empty] | galena |  | LA-ICPMS |  |  |  |  | 18.57 | [19 empty] | 590 | [5 empty] | 0.15 | [5 empty] | 2670 | [9 empty] | 37230 |  | 1.8 |  |  |  | 1.5 | [7 empty] | 1.624251 | [13 empty] | 15960 | [15 empty] | 1.19 | [17 empty] | 0.489 | [9 empty] | 1172 | [32 empty] | 2024 | Meng, Y.-M., Huang, X.-W., Hu, R., Beaudoin, G., Zhou, M.-F., Meng, S. (2024). Deposit type discrimination based on trace elements in sphalerite. Ore Geology Reviews, 165, 105887. |  | CHN
| Freiberg kb, Liziping, Fulongchang, Shangnuluo, Baiji, Lengshuikeng, Lishan |  | Magmatic hydrothermal, Seafloor hydrothermal, Basin hydrothermal, Epithermal, Metamorphic | Mississippi Valley-type (MVT), Volcanic-hosted massive sulfide (VMS), Sedimentary Exhalative (SEDEX), Epithermal, Skarn | MVT zinc-lead, VMS zinc-lead, SEDEX zinc-lead, Epithermal zinc-lead, Skarn zinc-lead | Pb, Zn | Ag, Cu | Pb, Zn, Ag, Cu | Meng et al., 2024 |  | S4 | S4-4 | [5 empty] | ore material |  |  | mineral separate | [5 empty] | mineralisation |  |  |  | sphalerite | [6 empty] | galena |  | LA-ICPMS |  |  |  |  | 31.9 | [19 empty] | 773 | [5 empty] | 0.346 | [5 empty] | 5160 | [9 empty] | 50400 |  | 1.37 |  |  |  | 1.5 | [7 empty] | 6.914617 | [13 empty] | 14980 | [15 empty] | 1.76 | [17 empty] | 0.527 | [9 empty] | 1732 | [32 empty] | 2024 | Meng, Y.-M., Huang, X.-W., Hu, R., Beaudoin, G., Zhou, M.-F., Meng, S. (2024). Deposit type discrimination based on trace elements in sphalerite. Ore Geology Reviews, 165, 105887. |  | CHN
| Freiberg kb, Liziping, Fulongchang, Shangnuluo, Baiji, Lengshuikeng, Lishan |  | Magmatic hydrothermal, Seafloor hydrothermal, Basin hydrothermal, Epithermal, Metamorphic | Mississippi Valley-type (MVT), Volcanic-hosted massive sulfide (VMS), Sedimentary Exhalative (SEDEX), Epithermal, Skarn | MVT zinc-lead, VMS zinc-lead, SEDEX zinc-lead, Epithermal zinc-lead, Skarn zinc-lead | Pb, Zn | Ag, Cu | Pb, Zn, Ag, Cu | Meng et al., 2024 |  | S4 | S4-5 | [5 empty] | ore material |  |  | mineral separate | [5 empty] | mineralisation |  |  |  | sphalerite | [6 empty] | galena |  | LA-ICPMS |  |  |  |  | 12.76 | [19 empty] | 710 | [5 empty] | 0.333 | [5 empty] | 1225 | [9 empty] | 50720 |  | 1.5 |  |  |  | 1.5 | [7 empty] | 6.026444 | [13 empty] | 14450 | [15 empty] | 0.354 | [17 empty] | 0.2 | [9 empty] | 1015 | [32 empty] | 2024 | Meng, Y.-M., Huang, X.-W., Hu, R., Beaudoin, G., Zhou, M.-F., Meng, S. (2024). Deposit type discrimination based on trace elements in sphalerite. Ore Geology Reviews, 165, 105887. |  | CHN
| Freiberg kb, Liziping, Fulongchang, Shangnuluo, Baiji, Lengshuikeng, Lishan |  | Magmatic hydrothermal, Seafloor hydrothermal, Basin hydrothermal, Epithermal, Metamorphic | Mississippi Valley-type (MVT), Volcanic-hosted massive sulfide (VMS), Sedimentary Exhalative (SEDEX), Epithermal, Skarn | MVT zinc-lead, VMS zinc-lead, SEDEX zinc-lead, Epithermal zinc-lead, Skarn zinc-lead | Pb, Zn | Ag, Cu | Pb, Zn, Ag, Cu | Meng et al., 2024 |  | S4 | S4-6 | [5 empty] | ore material |  |  | mineral separate | [5 empty] | mineralisation |  |  |  | sphalerite | [6 empty] | galena |  | LA-ICPMS |  |  |  |  | 47 | [19 empty] | 662.6 | [5 empty] | 0.415 | [5 empty] | 9600 | [9 empty] | 43850 |  | 1.31 |  |  |  | 1.5 | [7 empty] | 7.709711 | [13 empty] | 12330 | [15 empty] | 4.8 | [17 empty] | 0.976 | [9 empty] | 1349 | [32 empty] | 2024 | Meng, Y.-M., Huang, X.-W., Hu, R., Beaudoin, G., Zhou, M.-F., Meng, S. (2024). Deposit type discrimination based on trace elements in sphalerite. Ore Geology Reviews, 165, 105887. |  | CHN
| Freiberg kb, Liziping, Fulongchang, Shangnuluo, Baiji, Lengshuikeng, Lishan |  | Magmatic hydrothermal, Seafloor hydrothermal, Basin hydrothermal, Epithermal, Metamorphic | Mississippi Valley-type (MVT), Volcanic-hosted massive sulfide (VMS), Sedimentary Exhalative (SEDEX), Epithermal, Skarn | MVT zinc-lead, VMS zinc-lead, SEDEX zinc-lead, Epithermal zinc-lead, Skarn zinc-lead | Pb, Zn | Ag, Cu | Pb, Zn, Ag, Cu | Meng et al., 2024 |  | S4 | S4-7 | [5 empty] | ore material |  |  | mineral separate | [5 empty] | mineralisation |  |  |  | sphalerite | [6 empty] | galena |  | LA-ICPMS |  |  |  |  | 94.6 | [19 empty] | 810 | [5 empty] | 1.344 | [5 empty] | 15570 | [9 empty] | 31720 |  | 5.44 |  |  |  | 1.5 | [7 empty] | 0.5 | [13 empty] | 9810 | [15 empty] | 10.07 | [17 empty] | 4.04 | [9 empty] | 2960 | [32 empty] | 2024 | Meng, Y.-M., Huang, X.-W., Hu, R., Beaudoin, G., Zhou, M.-F., Meng, S. (2024). Deposit type discrimination based on trace elements in sphalerite. Ore Geology Reviews, 165, 105887. |  | CHN
| Freiberg kb, Liziping, Fulongchang, Shangnuluo, Baiji, Lengshuikeng, Lishan |  | Magmatic hydrothermal, Seafloor hydrothermal, Basin hydrothermal, Epithermal, Metamorphic | Mississippi Valley-type (MVT), Volcanic-hosted massive sulfide (VMS), Sedimentary Exhalative (SEDEX), Epithermal, Skarn | MVT zinc-lead, VMS zinc-lead, SEDEX zinc-lead, Epithermal zinc-lead, Skarn zinc-lead | Pb, Zn | Ag, Cu | Pb, Zn, Ag, Cu | Meng et al., 2024 |  | S4 | S4-8 | [5 empty] | ore material |  |  | mineral separate | [5 empty] | mineralisation |  |  |  | sphalerite | [6 empty] | galena |  | LA-ICPMS |  |  |  |  | 31.05 | [19 empty] | 821 | [5 empty] | 0.435 | [5 empty] | 3043 | [9 empty] | 48050 |  | 2.05 |  |  |  | 1.5 | [7 empty] | 11.016494 | [13 empty] | 13200 | [15 empty] | 1.19 | [17 empty] | 0.53 | [9 empty] | 2614 | [32 empty] | 2024 | Meng, Y.-M., Huang, X.-W., Hu, R., Beaudoin, G., Zhou, M.-F., Meng, S. (2024). Deposit type discrimination based on trace elements in sphalerite. Ore Geology Reviews, 165, 105887. |  | CHN
| Freiberg kb, Liziping, Fulongchang, Shangnuluo, Baiji, Lengshuikeng, Lishan |  | Magmatic hydrothermal, Seafloor hydrothermal, Basin hydrothermal, Epithermal, Metamorphic | Mississippi Valley-type (MVT), Volcanic-hosted massive sulfide (VMS), Sedimentary Exhalative (SEDEX), Epithermal, Skarn | MVT zinc-lead, VMS zinc-lead, SEDEX zinc-lead, Epithermal zinc-lead, Skarn zinc-lead | Pb, Zn | Ag, Cu | Pb, Zn, Ag, Cu | Meng et al., 2024 |  | S4 | S4-9 | [5 empty] | ore material |  |  | mineral separate | [5 empty] | mineralisation |  |  |  | sphalerite | [6 empty] | galena |  | LA-ICPMS |  |  |  |  | 132 | [19 empty] | 704 | [5 empty] | 0.15 | [5 empty] | 19320 | [9 empty] | 31500 |  | 1.62 |  |  |  | 1.5 | [7 empty] | 0.5 | [13 empty] | 8350 | [15 empty] | 297 | [17 empty] | 6 | [9 empty] | 1429 | [32 empty] | 2024 | Meng, Y.-M., Huang, X.-W., Hu, R., Beaudoin, G., Zhou, M.-F., Meng, S. (2024). Deposit type discrimination based on trace elements in sphalerite. Ore Geology Reviews, 165, 105887. |  | CHN
| Freiberg kb, Liziping, Fulongchang, Shangnuluo, Baiji, Lengshuikeng, Lishan |  | Magmatic hydrothermal, Seafloor hydrothermal, Basin hydrothermal, Epithermal, Metamorphic | Mississippi Valley-type (MVT), Volcanic-hosted massive sulfide (VMS), Sedimentary Exhalative (SEDEX), Epithermal, Skarn | MVT zinc-lead, VMS zinc-lead, SEDEX zinc-lead, Epithermal zinc-lead, Skarn zinc-lead | Pb, Zn | Ag, Cu | Pb, Zn, Ag, Cu | Meng et al., 2024 |  | S4 | S4-10 | [5 empty] | ore material |  |  | mineral separate | [5 empty] | mineralisation |  |  |  | sphalerite | [6 empty] | galena |  | LA-ICPMS |  |  |  |  | 108.9 | [19 empty] | 686.3 | [5 empty] | 0.15 | [5 empty] | 17040 | [9 empty] | 36570 |  | 1.97 |  |  |  | 1.5 | [7 empty] | 3.628505 | [13 empty] | 14420 | [15 empty] | 11.99 | [17 empty] | 9.2 | [9 empty] | 2190 | [32 empty] | 2024 | Meng, Y.-M., Huang, X.-W., Hu, R., Beaudoin, G., Zhou, M.-F., Meng, S. (2024). Deposit type discrimination based on trace elements in sphalerite. Ore Geology Reviews, 165, 105887. |  | CHN
| Freiberg kb, Liziping, Fulongchang, Shangnuluo, Baiji, Lengshuikeng, Lishan |  | Magmatic hydrothermal, Seafloor hydrothermal, Basin hydrothermal, Epithermal, Metamorphic | Mississippi Valley-type (MVT), Volcanic-hosted massive sulfide (VMS), Sedimentary Exhalative (SEDEX), Epithermal, Skarn | MVT zinc-lead, VMS zinc-lead, SEDEX zinc-lead, Epithermal zinc-lead, Skarn zinc-lead | Pb, Zn | Ag, Cu | Pb, Zn, Ag, Cu | Meng et al., 2024 |  | S4 | S4-11 | [5 empty] | ore material |  |  | mineral separate | [5 empty] | mineralisation |  |  |  | sphalerite | [6 empty] | galena |  | LA-ICPMS |  |  |  |  | 76.9 | [19 empty] | 672 | [5 empty] | 0.15 | [5 empty] | 14130 | [9 empty] | 35420 |  | 1.33 |  |  |  | 1.5 | [7 empty] | 4.444475 | [13 empty] | 13640 | [15 empty] | 193 | [17 empty] | 0.87 | [9 empty] | 1357 | [32 empty] | 2024 | Meng, Y.-M., Huang, X.-W., Hu, R., Beaudoin, G., Zhou, M.-F., Meng, S. (2024). Deposit type discrimination based on trace elements in sphalerite. Ore Geology Reviews, 165, 105887. |  | CHN
| Freiberg kb, Liziping, Fulongchang, Shangnuluo, Baiji, Lengshuikeng, Lishan |  | Magmatic hydrothermal, Seafloor hydrothermal, Basin hydrothermal, Epithermal, Metamorphic | Mississippi Valley-type (MVT), Volcanic-hosted massive sulfide (VMS), Sedimentary Exhalative (SEDEX), Epithermal, Skarn | MVT zinc-lead, VMS zinc-lead, SEDEX zinc-lead, Epithermal zinc-lead, Skarn zinc-lead | Pb, Zn | Ag, Cu | Pb, Zn, Ag, Cu | Meng et al., 2024 |  | S4 | S4-12 | [5 empty] | ore material |  |  | mineral separate | [5 empty] | mineralisation |  |  |  | sphalerite | [6 empty] | galena |  | LA-ICPMS |  |  |  |  | 82.6 | [19 empty] | 1090 | [5 empty] | 0.592 | [5 empty] | 8470 | [9 empty] | 48890 |  | 3.31 |  |  |  | 1.5 | [7 empty] | 0.5 | [13 empty] | 15370 | [15 empty] | 20.07 | [17 empty] | 15.28 | [9 empty] | 4415 | [32 empty] | 2024 | Meng, Y.-M., Huang, X.-W., Hu, R., Beaudoin, G., Zhou, M.-F., Meng, S. (2024). Deposit type discrimination based on trace elements in sphalerite. Ore Geology Reviews, 165, 105887. |  | CHN
| Freiberg kb, Liziping, Fulongchang, Shangnuluo, Baiji, Lengshuikeng, Lishan |  | Magmatic hydrothermal, Seafloor hydrothermal, Basin hydrothermal, Epithermal, Metamorphic | Mississippi Valley-type (MVT), Volcanic-hosted massive sulfide (VMS), Sedimentary Exhalative (SEDEX), Epithermal, Skarn | MVT zinc-lead, VMS zinc-lead, SEDEX zinc-lead, Epithermal zinc-lead, Skarn zinc-lead | Pb, Zn | Ag, Cu | Pb, Zn, Ag, Cu | Meng et al., 2024 |  | S4 | S4-13 | [5 empty] | ore material |  |  | mineral separate | [5 empty] | mineralisation |  |  |  | sphalerite | [6 empty] | galena |  | LA-ICPMS |  |  |  |  | 46.9 | [19 empty] | 890 | [5 empty] | 0.498 | [5 empty] | 4750 | [9 empty] | 43650 |  | 2.67 |  |  |  | 1.5 | [7 empty] | 6.362502 | [13 empty] | 13130 | [15 empty] | 9.05 | [17 empty] | 7.43 | [9 empty] | 3320 | [32 empty] | 2024 | Meng, Y.-M., Huang, X.-W., Hu, R., Beaudoin, G., Zhou, M.-F., Meng, S. (2024). Deposit type discrimination based on trace elements in sphalerite. Ore Geology Reviews, 165, 105887. |  | CHN
| Freiberg kb, Liziping, Fulongchang, Shangnuluo, Baiji, Lengshuikeng, Lishan |  | Magmatic hydrothermal, Seafloor hydrothermal, Basin hydrothermal, Epithermal, Metamorphic | Mississippi Valley-type (MVT), Volcanic-hosted massive sulfide (VMS), Sedimentary Exhalative (SEDEX), Epithermal, Skarn | MVT zinc-lead, VMS zinc-lead, SEDEX zinc-lead, Epithermal zinc-lead, Skarn zinc-lead | Pb, Zn | Ag, Cu | Pb, Zn, Ag, Cu | Meng et al., 2024 |  | S4 | S4-14 | [5 empty] | ore material |  |  | mineral separate | [5 empty] | mineralisation |  |  |  | sphalerite | [6 empty] | galena |  | LA-ICPMS |  |  |  |  | 55 | [19 empty] | 716 | [5 empty] | 0.425 | [5 empty] | 10690 | [9 empty] | 49400 |  | 2.13 |  |  |  | 1.5 | [7 empty] | 9.974358 | [13 empty] | 14050 | [15 empty] | 5.29 | [17 empty] | 3.04 | [9 empty] | 3920 | [32 empty] | 2024 | Meng, Y.-M., Huang, X.-W., Hu, R., Beaudoin, G., Zhou, M.-F., Meng, S. (2024). Deposit type discrimination based on trace elements in sphalerite. Ore Geology Reviews, 165, 105887. |  | CHN
| Freiberg kb, Liziping, Fulongchang, Shangnuluo, Baiji, Lengshuikeng, Lishan |  | Magmatic hydrothermal, Seafloor hydrothermal, Basin hydrothermal, Epithermal, Metamorphic | Mississippi Valley-type (MVT), Volcanic-hosted massive sulfide (VMS), Sedimentary Exhalative (SEDEX), Epithermal, Skarn | MVT zinc-lead, VMS zinc-lead, SEDEX zinc-lead, Epithermal zinc-lead, Skarn zinc-lead | Pb, Zn | Ag, Cu | Pb, Zn, Ag, Cu | Meng et al., 2024 |  | IM01 | IM01-1 | [5 empty] | ore material |  |  | mineral separate | [5 empty] | mineralisation |  |  |  | sphalerite | [6 empty] | galena |  | LA-ICPMS |  |  |  |  | 14.903293 | [19 empty] | 2314.786125 | [5 empty] | 0.15299 | [5 empty] | 105.053633 | [9 empty] | 90817.41 |  | 51.783603 |  |  |  | 3.308565 | [7 empty] | 0.142033 | [13 empty] | 20323.8 | [15 empty] | 0.076187 | [17 empty] | 0.10174 | [9 empty] | 5.946055 | [32 empty] | 2024 | Meng, Y.-M., Huang, X.-W., Hu, R., Beaudoin, G., Zhou, M.-F., Meng, S. (2024). Deposit type discrimination based on trace elements in sphalerite. Ore Geology Reviews, 165, 105887. |  | CHN
| Freiberg kb, Liziping, Fulongchang, Shangnuluo, Baiji, Lengshuikeng, Lishan |  | Magmatic hydrothermal, Seafloor hydrothermal, Basin hydrothermal, Epithermal, Metamorphic | Mississippi Valley-type (MVT), Volcanic-hosted massive sulfide (VMS), Sedimentary Exhalative (SEDEX), Epithermal, Skarn | MVT zinc-lead, VMS zinc-lead, SEDEX zinc-lead, Epithermal zinc-lead, Skarn zinc-lead | Pb, Zn | Ag, Cu | Pb, Zn, Ag, Cu | Meng et al., 2024 |  | IM01 | IM01-2 | [5 empty] | ore material |  |  | mineral separate | [5 empty] | mineralisation |  |  |  | sphalerite | [6 empty] | galena |  | LA-ICPMS |  |  |  |  | 4.258301 | [19 empty] | 2486.216884 | [5 empty] | 0.110401 | [5 empty] | 49.285235 | [9 empty] | 90476.57 |  | 23.744337 |  |  |  | 2.616131 | [7 empty] | 0.27123 | [13 empty] | 17177.22 | [15 empty] | 0.07447 | [17 empty] | 0.099446 | [9 empty] | 10.555005 | [32 empty] | 2024 | Meng, Y.-M., Huang, X.-W., Hu, R., Beaudoin, G., Zhou, M.-F., Meng, S. (2024). Deposit type discrimination based on trace elements in sphalerite. Ore Geology Reviews, 165, 105887. |  | CHN
| Freiberg kb, Liziping, Fulongchang, Shangnuluo, Baiji, Lengshuikeng, Lishan |  | Magmatic hydrothermal, Seafloor hydrothermal, Basin hydrothermal, Epithermal, Metamorphic | Mississippi Valley-type (MVT), Volcanic-hosted massive sulfide (VMS), Sedimentary Exhalative (SEDEX), Epithermal, Skarn | MVT zinc-lead, VMS zinc-lead, SEDEX zinc-lead, Epithermal zinc-lead, Skarn zinc-lead | Pb, Zn | Ag, Cu | Pb, Zn, Ag, Cu | Meng et al., 2024 |  | IM01 | IM01-3 | [5 empty] | ore material |  |  | mineral separate | [5 empty] | mineralisation |  |  |  | sphalerite | [6 empty] | galena |  | LA-ICPMS |  |  |  |  | 5.172056 | [19 empty] | 2691.29802 | [5 empty] | 0.134124 | [5 empty] | 84.556006 | [9 empty] | 86697.85959 |  | 39.697394 |  |  |  | 2.427429 | [7 empty] | 0.316289 | [13 empty] | 17219.09 | [15 empty] | 0.088669 | [17 empty] | 0.118407 | [9 empty] | 36.082521 | [32 empty] | 2024 | Meng, Y.-M., Huang, X.-W., Hu, R., Beaudoin, G., Zhou, M.-F., Meng, S. (2024). Deposit type discrimination based on trace elements in sphalerite. Ore Geology Reviews, 165, 105887. |  | CHN
| Freiberg kb, Liziping, Fulongchang, Shangnuluo, Baiji, Lengshuikeng, Lishan |  | Magmatic hydrothermal, Seafloor hydrothermal, Basin hydrothermal, Epithermal, Metamorphic | Mississippi Valley-type (MVT), Volcanic-hosted massive sulfide (VMS), Sedimentary Exhalative (SEDEX), Epithermal, Skarn | MVT zinc-lead, VMS zinc-lead, SEDEX zinc-lead, Epithermal zinc-lead, Skarn zinc-lead | Pb, Zn | Ag, Cu | Pb, Zn, Ag, Cu | Meng et al., 2024 |  | IM02 | IM02-1 | [5 empty] | ore material |  |  | mineral separate | [5 empty] | mineralisation |  |  |  | sphalerite | [6 empty] | galena |  | LA-ICPMS |  |  |  |  | 6.652003 | [19 empty] | 3002.554567 | [5 empty] | 0.270276 | [5 empty] | 90.565301 | [9 empty] | 98381.49 |  | 60.523854 |  |  |  | 2.307098 | [7 empty] | 0.192305 | [13 empty] | 10950.75 | [15 empty] | 0.359802 | [17 empty] | 0.103116 | [9 empty] | 4.106469 | [32 empty] | 2024 | Meng, Y.-M., Huang, X.-W., Hu, R., Beaudoin, G., Zhou, M.-F., Meng, S. (2024). Deposit type discrimination based on trace elements in sphalerite. Ore Geology Reviews, 165, 105887. |  | CHN
| Freiberg kb, Liziping, Fulongchang, Shangnuluo, Baiji, Lengshuikeng, Lishan |  | Magmatic hydrothermal, Seafloor hydrothermal, Basin hydrothermal, Epithermal, Metamorphic | Mississippi Valley-type (MVT), Volcanic-hosted massive sulfide (VMS), Sedimentary Exhalative (SEDEX), Epithermal, Skarn | MVT zinc-lead, VMS zinc-lead, SEDEX zinc-lead, Epithermal zinc-lead, Skarn zinc-lead | Pb, Zn | Ag, Cu | Pb, Zn, Ag, Cu | Meng et al., 2024 |  | IM02 | IM02-2 | [5 empty] | ore material |  |  | mineral separate | [5 empty] | mineralisation |  |  |  | sphalerite | [6 empty] | galena |  | LA-ICPMS |  |  |  |  | 8.809118 | [19 empty] | 2834.679769 | [5 empty] | 0.273209 | [5 empty] | 95.445493 | [9 empty] | 98220.76597 |  | 26.095349 |  |  |  | 2.22789 | [7 empty] | 0.387231 | [13 empty] | 12608.63 | [15 empty] | 1.786444 | [17 empty] | 0.090833 | [9 empty] | 5.754754 | [32 empty] | 2024 | Meng, Y.-M., Huang, X.-W., Hu, R., Beaudoin, G., Zhou, M.-F., Meng, S. (2024). Deposit type discrimination based on trace elements in sphalerite. Ore Geology Reviews, 165, 105887. |  | CHN
| Freiberg kb, Liziping, Fulongchang, Shangnuluo, Baiji, Lengshuikeng, Lishan |  | Magmatic hydrothermal, Seafloor hydrothermal, Basin hydrothermal, Epithermal, Metamorphic | Mississippi Valley-type (MVT), Volcanic-hosted massive sulfide (VMS), Sedimentary Exhalative (SEDEX), Epithermal, Skarn | MVT zinc-lead, VMS zinc-lead, SEDEX zinc-lead, Epithermal zinc-lead, Skarn zinc-lead | Pb, Zn | Ag, Cu | Pb, Zn, Ag, Cu | Meng et al., 2024 |  | IM02 | IM02-3 | [5 empty] | ore material |  |  | mineral separate | [5 empty] | mineralisation |  |  |  | sphalerite | [6 empty] | galena |  | LA-ICPMS |  |  |  |  | 7.709758 | [19 empty] | 2804.134404 | [5 empty] | 0.253801 | [5 empty] | 73.935982 | [9 empty] | 100959.1 |  | 29.934103 |  |  |  | 2.440223 | [7 empty] | 0.259036 | [13 empty] | 14002.3 | [15 empty] | 0.286996 | [17 empty] | 0.09689 | [9 empty] | 5.592378 | [32 empty] | 2024 | Meng, Y.-M., Huang, X.-W., Hu, R., Beaudoin, G., Zhou, M.-F., Meng, S. (2024). Deposit type discrimination based on trace elements in sphalerite. Ore Geology Reviews, 165, 105887. |  | CHN
| Freiberg kb, Liziping, Fulongchang, Shangnuluo, Baiji, Lengshuikeng, Lishan |  | Magmatic hydrothermal, Seafloor hydrothermal, Basin hydrothermal, Epithermal, Metamorphic | Mississippi Valley-type (MVT), Volcanic-hosted massive sulfide (VMS), Sedimentary Exhalative (SEDEX), Epithermal, Skarn | MVT zinc-lead, VMS zinc-lead, SEDEX zinc-lead, Epithermal zinc-lead, Skarn zinc-lead | Pb, Zn | Ag, Cu | Pb, Zn, Ag, Cu | Meng et al., 2024 |  | IU | IU-1 | [5 empty] | ore material |  |  | mineral separate | [5 empty] | mineralisation |  |  |  | sphalerite | [6 empty] | galena |  | LA-ICPMS |  |  |  |  | 5.209856 | [19 empty] | 5200.877387 | [5 empty] | 13.091146 | [5 empty] | 183.61151 | [9 empty] | 75462.58 |  | 12.381424 |  |  |  | 2.038904 | [7 empty] | 145.074548 | [13 empty] | 3354.42038 | [15 empty] | 0.411736 | [17 empty] | 0.088467 | [9 empty] | 50.969842 | [32 empty] | 2024 | Meng, Y.-M., Huang, X.-W., Hu, R., Beaudoin, G., Zhou, M.-F., Meng, S. (2024). Deposit type discrimination based on trace elements in sphalerite. Ore Geology Reviews, 165, 105887. |  | CHN
| Freiberg kb, Liziping, Fulongchang, Shangnuluo, Baiji, Lengshuikeng, Lishan |  | Magmatic hydrothermal, Seafloor hydrothermal, Basin hydrothermal, Epithermal, Metamorphic | Mississippi Valley-type (MVT), Volcanic-hosted massive sulfide (VMS), Sedimentary Exhalative (SEDEX), Epithermal, Skarn | MVT zinc-lead, VMS zinc-lead, SEDEX zinc-lead, Epithermal zinc-lead, Skarn zinc-lead | Pb, Zn | Ag, Cu | Pb, Zn, Ag, Cu | Meng et al., 2024 |  | IU | IU-2 | [5 empty] | ore material |  |  | mineral separate | [5 empty] | mineralisation |  |  |  | sphalerite | [6 empty] | galena |  | LA-ICPMS |  |  |  |  | 6.309038 | [19 empty] | 5406.843559 | [5 empty] | 12.968476 | [5 empty] | 176.900389 | [9 empty] | 78070.72 |  | 15.576682 |  |  |  | 2.328593 | [7 empty] | 166.153718 | [13 empty] | 3169.126414 | [15 empty] | 0.140737 | [17 empty] | 0.079807 | [9 empty] | 34.169935 | [32 empty] | 2024 | Meng, Y.-M., Huang, X.-W., Hu, R., Beaudoin, G., Zhou, M.-F., Meng, S. (2024). Deposit type discrimination based on trace elements in sphalerite. Ore Geology Reviews, 165, 105887. |  | CHN
| Freiberg kb, Liziping, Fulongchang, Shangnuluo, Baiji, Lengshuikeng, Lishan |  | Magmatic hydrothermal, Seafloor hydrothermal, Basin hydrothermal, Epithermal, Metamorphic | Mississippi Valley-type (MVT), Volcanic-hosted massive sulfide (VMS), Sedimentary Exhalative (SEDEX), Epithermal, Skarn | MVT zinc-lead, VMS zinc-lead, SEDEX zinc-lead, Epithermal zinc-lead, Skarn zinc-lead | Pb, Zn | Ag, Cu | Pb, Zn, Ag, Cu | Meng et al., 2024 |  | IU | IU-3 | [5 empty] | ore material |  |  | mineral separate | [5 empty] | mineralisation |  |  |  | sphalerite | [6 empty] | galena |  | LA-ICPMS |  |  |  |  | 14.857452 | [19 empty] | 5635.885918 | [5 empty] | 12.127475 | [5 empty] | 439.541709 | [9 empty] | 75328.13 |  | 25.105218 |  |  |  | 2.451922 | [7 empty] | 397.149835 | [13 empty] | 2680.387851 | [15 empty] | 0.431068 | [17 empty] | 0.097391 | [9 empty] | 112.077061 | [32 empty] | 2024 | Meng, Y.-M., Huang, X.-W., Hu, R., Beaudoin, G., Zhou, M.-F., Meng, S. (2024). Deposit type discrimination based on trace elements in sphalerite. Ore Geology Reviews, 165, 105887. |  | CHN
| Freiberg kb, Liziping, Fulongchang, Shangnuluo, Baiji, Lengshuikeng, Lishan |  | Magmatic hydrothermal, Seafloor hydrothermal, Basin hydrothermal, Epithermal, Metamorphic | Mississippi Valley-type (MVT), Volcanic-hosted massive sulfide (VMS), Sedimentary Exhalative (SEDEX), Epithermal, Skarn | MVT zinc-lead, VMS zinc-lead, SEDEX zinc-lead, Epithermal zinc-lead, Skarn zinc-lead | Pb, Zn | Ag, Cu | Pb, Zn, Ag, Cu | Meng et al., 2024 |  | IU | IU-4 | [5 empty] | ore material |  |  | mineral separate | [5 empty] | mineralisation |  |  |  | sphalerite | [6 empty] | galena |  | LA-ICPMS |  |  |  |  | 8.397838 | [19 empty] | 5476.553522 | [5 empty] | 11.855428 | [5 empty] | 308.711071 | [9 empty] | 76133.74 |  | 17.180511 |  |  |  | 2.173997 | [7 empty] | 287.24447 | [13 empty] | 3132.564104 | [15 empty] | 0.048255 | [17 empty] | 0.097192 | [9 empty] | 80.074847 | [32 empty] | 2024 | Meng, Y.-M., Huang, X.-W., Hu, R., Beaudoin, G., Zhou, M.-F., Meng, S. (2024). Deposit type discrimination based on trace elements in sphalerite. Ore Geology Reviews, 165, 105887. |  | CHN
| Freiberg kb, Liziping, Fulongchang, Shangnuluo, Baiji, Lengshuikeng, Lishan |  | Magmatic hydrothermal, Seafloor hydrothermal, Basin hydrothermal, Epithermal, Metamorphic | Mississippi Valley-type (MVT), Volcanic-hosted massive sulfide (VMS), Sedimentary Exhalative (SEDEX), Epithermal, Skarn | MVT zinc-lead, VMS zinc-lead, SEDEX zinc-lead, Epithermal zinc-lead, Skarn zinc-lead | Pb, Zn | Ag, Cu | Pb, Zn, Ag, Cu | Meng et al., 2024 |  | SW01 | SW01-1 | [5 empty] | ore material |  |  | mineral separate | [5 empty] | mineralisation |  |  |  | sphalerite | [6 empty] | galena |  | LA-ICPMS |  |  |  |  | 2.621018 | [19 empty] | 11003.31 | [5 empty] | 85.873697 | [5 empty] | 27.228992 | [9 empty] | 64908.65 |  | 2.870495 |  |  |  | 1.086284 | [7 empty] | 2.141077 | [13 empty] | 573.630652 | [15 empty] | 0.476853 | [17 empty] | 0.11325 | [9 empty] | 6.661021 | [32 empty] | 2024 | Meng, Y.-M., Huang, X.-W., Hu, R., Beaudoin, G., Zhou, M.-F., Meng, S. (2024). Deposit type discrimination based on trace elements in sphalerite. Ore Geology Reviews, 165, 105887. |  | CHN
| Freiberg kb, Liziping, Fulongchang, Shangnuluo, Baiji, Lengshuikeng, Lishan |  | Magmatic hydrothermal, Seafloor hydrothermal, Basin hydrothermal, Epithermal, Metamorphic | Mississippi Valley-type (MVT), Volcanic-hosted massive sulfide (VMS), Sedimentary Exhalative (SEDEX), Epithermal, Skarn | MVT zinc-lead, VMS zinc-lead, SEDEX zinc-lead, Epithermal zinc-lead, Skarn zinc-lead | Pb, Zn | Ag, Cu | Pb, Zn, Ag, Cu | Meng et al., 2024 |  | SW01 | SW01-2 | [5 empty] | ore material |  |  | mineral separate | [5 empty] | mineralisation |  |  |  | sphalerite | [6 empty] | galena |  | LA-ICPMS |  |  |  |  | 1.917365 | [19 empty] | 10602.81 | [5 empty] | 97.668873 | [5 empty] | 24.133572 | [9 empty] | 66510.57 |  | 2.983138 |  |  |  | 1.833763 | [7 empty] | 2.16037 | [13 empty] | 547.625957 | [15 empty] | 0.522676 | [17 empty] | 0.065237 | [9 empty] | 6.192836 | [32 empty] | 2024 | Meng, Y.-M., Huang, X.-W., Hu, R., Beaudoin, G., Zhou, M.-F., Meng, S. (2024). Deposit type discrimination based on trace elements in sphalerite. Ore Geology Reviews, 165, 105887. |  | CHN
| Freiberg kb, Liziping, Fulongchang, Shangnuluo, Baiji, Lengshuikeng, Lishan |  | Magmatic hydrothermal, Seafloor hydrothermal, Basin hydrothermal, Epithermal, Metamorphic | Mississippi Valley-type (MVT), Volcanic-hosted massive sulfide (VMS), Sedimentary Exhalative (SEDEX), Epithermal, Skarn | MVT zinc-lead, VMS zinc-lead, SEDEX zinc-lead, Epithermal zinc-lead, Skarn zinc-lead | Pb, Zn | Ag, Cu | Pb, Zn, Ag, Cu | Meng et al., 2024 |  | SW01 | SW01-3 | [5 empty] | ore material |  |  | mineral separate | [5 empty] | mineralisation |  |  |  | sphalerite | [6 empty] | galena |  | LA-ICPMS |  |  |  |  | 1.652687 | [19 empty] | 10593.13 | [5 empty] | 111.13736 | [5 empty] | 25.338564 | [9 empty] | 65844.71 |  | 3.733878 |  |  |  | 1.542651 | [7 empty] | 1.948363 | [13 empty] | 519.476162 | [15 empty] | 0.231812 | [17 empty] | 0.060469 | [9 empty] | 5.936212 | [32 empty] | 2024 | Meng, Y.-M., Huang, X.-W., Hu, R., Beaudoin, G., Zhou, M.-F., Meng, S. (2024). Deposit type discrimination based on trace elements in sphalerite. Ore Geology Reviews, 165, 105887. |  | CHN
| Freiberg kb, Liziping, Fulongchang, Shangnuluo, Baiji, Lengshuikeng, Lishan |  | Magmatic hydrothermal, Seafloor hydrothermal, Basin hydrothermal, Epithermal, Metamorphic | Mississippi Valley-type (MVT), Volcanic-hosted massive sulfide (VMS), Sedimentary Exhalative (SEDEX), Epithermal, Skarn | MVT zinc-lead, VMS zinc-lead, SEDEX zinc-lead, Epithermal zinc-lead, Skarn zinc-lead | Pb, Zn | Ag, Cu | Pb, Zn, Ag, Cu | Meng et al., 2024 |  | SW02_a | SW02_a-1 | [5 empty] | ore material |  |  | mineral separate | [5 empty] | mineralisation |  |  |  | sphalerite | [6 empty] | galena |  | LA-ICPMS |  |  |  |  | 7.4511 | [19 empty] | 7604.032451 | [5 empty] | 0.516709 | [5 empty] | 138.989623 | [9 empty] | 93735.77 |  | 64.970646 |  |  |  | 1.964889 | [7 empty] | 1.344799 | [13 empty] | 1911.179861 | [15 empty] | 5.0977 | [17 empty] | 0.614909 | [9 empty] | 46.877415 | [32 empty] | 2024 | Meng, Y.-M., Huang, X.-W., Hu, R., Beaudoin, G., Zhou, M.-F., Meng, S. (2024). Deposit type discrimination based on trace elements in sphalerite. Ore Geology Reviews, 165, 105887. |  | CHN
| Freiberg kb, Liziping, Fulongchang, Shangnuluo, Baiji, Lengshuikeng, Lishan |  | Magmatic hydrothermal, Seafloor hydrothermal, Basin hydrothermal, Epithermal, Metamorphic | Mississippi Valley-type (MVT), Volcanic-hosted massive sulfide (VMS), Sedimentary Exhalative (SEDEX), Epithermal, Skarn | MVT zinc-lead, VMS zinc-lead, SEDEX zinc-lead, Epithermal zinc-lead, Skarn zinc-lead | Pb, Zn | Ag, Cu | Pb, Zn, Ag, Cu | Meng et al., 2024 |  | SW02_a | SW02_a-2 | [5 empty] | ore material |  |  | mineral separate | [5 empty] | mineralisation |  |  |  | sphalerite | [6 empty] | galena |  | LA-ICPMS |  |  |  |  | 8.181674 | [19 empty] | 7563.932174 | [5 empty] | 0.521532 | [5 empty] | 132.772962 | [9 empty] | 94588.54 |  | 66.023761 |  |  |  | 2.234347 | [7 empty] | 0.979073 | [13 empty] | 1903.681562 | [15 empty] | 0.920373 | [17 empty] | 0.256068 | [9 empty] | 39.222109 | [32 empty] | 2024 | Meng, Y.-M., Huang, X.-W., Hu, R., Beaudoin, G., Zhou, M.-F., Meng, S. (2024). Deposit type discrimination based on trace elements in sphalerite. Ore Geology Reviews, 165, 105887. |  | CHN
| Freiberg kb, Liziping, Fulongchang, Shangnuluo, Baiji, Lengshuikeng, Lishan |  | Magmatic hydrothermal, Seafloor hydrothermal, Basin hydrothermal, Epithermal, Metamorphic | Mississippi Valley-type (MVT), Volcanic-hosted massive sulfide (VMS), Sedimentary Exhalative (SEDEX), Epithermal, Skarn | MVT zinc-lead, VMS zinc-lead, SEDEX zinc-lead, Epithermal zinc-lead, Skarn zinc-lead | Pb, Zn | Ag, Cu | Pb, Zn, Ag, Cu | Meng et al., 2024 |  | SW02_a | SW02_a-3 | [5 empty] | ore material |  |  | mineral separate | [5 empty] | mineralisation |  |  |  | sphalerite | [6 empty] | galena |  | LA-ICPMS |  |  |  |  | 10.446586 | [19 empty] | 7022.193829 | [5 empty] | 0.447438 | [5 empty] | 538.462429 | [9 empty] | 88135.2 |  | 48.68849 |  |  |  | 1.97502 | [7 empty] | 0.726995 | [13 empty] | 1846.776728 | [15 empty] | 2.152732 | [17 empty] | 3.584569 | [9 empty] | 137.944685 | [32 empty] | 2024 | Meng, Y.-M., Huang, X.-W., Hu, R., Beaudoin, G., Zhou, M.-F., Meng, S. (2024). Deposit type discrimination based on trace elements in sphalerite. Ore Geology Reviews, 165, 105887. |  | CHN
| Freiberg kb, Liziping, Fulongchang, Shangnuluo, Baiji, Lengshuikeng, Lishan |  | Magmatic hydrothermal, Seafloor hydrothermal, Basin hydrothermal, Epithermal, Metamorphic | Mississippi Valley-type (MVT), Volcanic-hosted massive sulfide (VMS), Sedimentary Exhalative (SEDEX), Epithermal, Skarn | MVT zinc-lead, VMS zinc-lead, SEDEX zinc-lead, Epithermal zinc-lead, Skarn zinc-lead | Pb, Zn | Ag, Cu | Pb, Zn, Ag, Cu | Meng et al., 2024 |  | SW02_b | SW02_b-1 | [5 empty] | ore material |  |  | mineral separate | [5 empty] | mineralisation |  |  |  | sphalerite | [6 empty] | galena |  | LA-ICPMS |  |  |  |  | 5.673018 | [19 empty] | 6604.028597 | [5 empty] | 0.865428 | [5 empty] | 137.285197 | [9 empty] | 79658.46494 |  | 24.747103 |  |  |  | 2.478491 | [7 empty] | 0.861152 | [13 empty] | 1240.334517 | [15 empty] | 0.184209 | [17 empty] | 0.15746 | [9 empty] | 29.573583 | [32 empty] | 2024 | Meng, Y.-M., Huang, X.-W., Hu, R., Beaudoin, G., Zhou, M.-F., Meng, S. (2024). Deposit type discrimination based on trace elements in sphalerite. Ore Geology Reviews, 165, 105887. |  | CHN
| Freiberg kb, Liziping, Fulongchang, Shangnuluo, Baiji, Lengshuikeng, Lishan |  | Magmatic hydrothermal, Seafloor hydrothermal, Basin hydrothermal, Epithermal, Metamorphic | Mississippi Valley-type (MVT), Volcanic-hosted massive sulfide (VMS), Sedimentary Exhalative (SEDEX), Epithermal, Skarn | MVT zinc-lead, VMS zinc-lead, SEDEX zinc-lead, Epithermal zinc-lead, Skarn zinc-lead | Pb, Zn | Ag, Cu | Pb, Zn, Ag, Cu | Meng et al., 2024 |  | SW02_b | SW02_b-2 | [5 empty] | ore material |  |  | mineral separate | [5 empty] | mineralisation |  |  |  | sphalerite | [6 empty] | galena |  | LA-ICPMS |  |  |  |  | 4.73297 | [19 empty] | 6519.458119 | [5 empty] | 0.603913 | [5 empty] | 93.962734 | [9 empty] | 88272.99 |  | 39.921869 |  |  |  | 1.951399 | [7 empty] | 0.643064 | [13 empty] | 1412.001991 | [15 empty] | 0.350234 | [17 empty] | 0.189655 | [9 empty] | 39.737734 | [32 empty] | 2024 | Meng, Y.-M., Huang, X.-W., Hu, R., Beaudoin, G., Zhou, M.-F., Meng, S. (2024). Deposit type discrimination based on trace elements in sphalerite. Ore Geology Reviews, 165, 105887. |  | CHN
| Freiberg kb, Liziping, Fulongchang, Shangnuluo, Baiji, Lengshuikeng, Lishan |  | Magmatic hydrothermal, Seafloor hydrothermal, Basin hydrothermal, Epithermal, Metamorphic | Mississippi Valley-type (MVT), Volcanic-hosted massive sulfide (VMS), Sedimentary Exhalative (SEDEX), Epithermal, Skarn | MVT zinc-lead, VMS zinc-lead, SEDEX zinc-lead, Epithermal zinc-lead, Skarn zinc-lead | Pb, Zn | Ag, Cu | Pb, Zn, Ag, Cu | Meng et al., 2024 |  | SW02_b | SW02_b-3 | [5 empty] | ore material |  |  | mineral separate | [5 empty] | mineralisation |  |  |  | sphalerite | [6 empty] | galena |  | LA-ICPMS |  |  |  |  | 23.132412 | [19 empty] | 6509.507434 | [5 empty] | 0.829625 | [5 empty] | 3627.105665 | [9 empty] | 71447.64 |  | 32.982402 |  |  |  | 1.400275 | [7 empty] | 0.338475 | [13 empty] | 840.202983 | [15 empty] | 7.817957 | [17 empty] | 7.524583 | [9 empty] | 17.601674 | [32 empty] | 2024 | Meng, Y.-M., Huang, X.-W., Hu, R., Beaudoin, G., Zhou, M.-F., Meng, S. (2024). Deposit type discrimination based on trace elements in sphalerite. Ore Geology Reviews, 165, 105887. |  | CHN
| Freiberg kb, Liziping, Fulongchang, Shangnuluo, Baiji, Lengshuikeng, Lishan |  | Magmatic hydrothermal, Seafloor hydrothermal, Basin hydrothermal, Epithermal, Metamorphic | Mississippi Valley-type (MVT), Volcanic-hosted massive sulfide (VMS), Sedimentary Exhalative (SEDEX), Epithermal, Skarn | MVT zinc-lead, VMS zinc-lead, SEDEX zinc-lead, Epithermal zinc-lead, Skarn zinc-lead | Pb, Zn | Ag, Cu | Pb, Zn, Ag, Cu | Meng et al., 2024 |  | SW02_c | SW02_c-1 | [5 empty] | ore material |  |  | mineral separate | [5 empty] | mineralisation |  |  |  | sphalerite | [6 empty] | galena |  | LA-ICPMS |  |  |  |  | 13.368933 | [19 empty] | 6795.930451 | [5 empty] | 0.300107 | [5 empty] | 163.275965 | [9 empty] | 74618.62 |  | 40.702008 |  |  |  | 2.752716 | [7 empty] | 0.238228 | [13 empty] | 1634.502904 | [15 empty] | 3.49765 | [17 empty] | 6.912416 | [9 empty] | 65.75775 | [32 empty] | 2024 | Meng, Y.-M., Huang, X.-W., Hu, R., Beaudoin, G., Zhou, M.-F., Meng, S. (2024). Deposit type discrimination based on trace elements in sphalerite. Ore Geology Reviews, 165, 105887. |  | CHN
| Freiberg kb, Liziping, Fulongchang, Shangnuluo, Baiji, Lengshuikeng, Lishan |  | Magmatic hydrothermal, Seafloor hydrothermal, Basin hydrothermal, Epithermal, Metamorphic | Mississippi Valley-type (MVT), Volcanic-hosted massive sulfide (VMS), Sedimentary Exhalative (SEDEX), Epithermal, Skarn | MVT zinc-lead, VMS zinc-lead, SEDEX zinc-lead, Epithermal zinc-lead, Skarn zinc-lead | Pb, Zn | Ag, Cu | Pb, Zn, Ag, Cu | Meng et al., 2024 |  | SW02_c | SW02_c-2 | [5 empty] | ore material |  |  | mineral separate | [5 empty] | mineralisation |  |  |  | sphalerite | [6 empty] | galena |  | LA-ICPMS |  |  |  |  | 23.698322 | [19 empty] | 6776.730338 | [5 empty] | 0.471145 | [5 empty] | 1732.455042 | [9 empty] | 76796.75 |  | 42.261568 |  |  |  | 2.927484 | [7 empty] | 5.455025 | [13 empty] | 1554.530992 | [15 empty] | 2.657305 | [17 empty] | 3.170621 | [9 empty] | 1757.282838 | [32 empty] | 2024 | Meng, Y.-M., Huang, X.-W., Hu, R., Beaudoin, G., Zhou, M.-F., Meng, S. (2024). Deposit type discrimination based on trace elements in sphalerite. Ore Geology Reviews, 165, 105887. |  | CHN
| Freiberg kb, Liziping, Fulongchang, Shangnuluo, Baiji, Lengshuikeng, Lishan |  | Magmatic hydrothermal, Seafloor hydrothermal, Basin hydrothermal, Epithermal, Metamorphic | Mississippi Valley-type (MVT), Volcanic-hosted massive sulfide (VMS), Sedimentary Exhalative (SEDEX), Epithermal, Skarn | MVT zinc-lead, VMS zinc-lead, SEDEX zinc-lead, Epithermal zinc-lead, Skarn zinc-lead | Pb, Zn | Ag, Cu | Pb, Zn, Ag, Cu | Meng et al., 2024 |  | SW02_c | SW02_c-3 | [5 empty] | ore material |  |  | mineral separate | [5 empty] | mineralisation |  |  |  | sphalerite | [6 empty] | galena |  | LA-ICPMS |  |  |  |  | 27.481028 | [19 empty] | 6697.20426 | [5 empty] | 0.216238 | [5 empty] | 1772.832186 | [9 empty] | 74565.4 |  | 44.711512 |  |  |  | 2.702123 | [7 empty] | 5.05485 | [13 empty] | 1482.594555 | [15 empty] | 3.103735 | [17 empty] | 6.06538 | [9 empty] | 1638.36716 | [32 empty] | 2024 | Meng, Y.-M., Huang, X.-W., Hu, R., Beaudoin, G., Zhou, M.-F., Meng, S. (2024). Deposit type discrimination based on trace elements in sphalerite. Ore Geology Reviews, 165, 105887. |  | CHN
| Freiberg kb, Liziping, Fulongchang, Shangnuluo, Baiji, Lengshuikeng, Lishan |  | Magmatic hydrothermal, Seafloor hydrothermal, Basin hydrothermal, Epithermal, Metamorphic | Mississippi Valley-type (MVT), Volcanic-hosted massive sulfide (VMS), Sedimentary Exhalative (SEDEX), Epithermal, Skarn | MVT zinc-lead, VMS zinc-lead, SEDEX zinc-lead, Epithermal zinc-lead, Skarn zinc-lead | Pb, Zn | Ag, Cu | Pb, Zn, Ag, Cu | Meng et al., 2024 |  | SW02_d | SW02_d-1 | [5 empty] | ore material |  |  | mineral separate | [5 empty] | mineralisation |  |  |  | sphalerite | [6 empty] | galena |  | LA-ICPMS |  |  |  |  | 4.600958 | [19 empty] | 7950.624054 | [5 empty] | 0.797061 | [5 empty] | 55.073191 | [9 empty] | 76552.85 |  | 6.397592 |  |  |  | 2.645372 | [7 empty] | 8.403367 | [13 empty] | 987.154116 | [15 empty] | 0.685843 | [17 empty] | 0.678419 | [9 empty] | 21.947951 | [32 empty] | 2024 | Meng, Y.-M., Huang, X.-W., Hu, R., Beaudoin, G., Zhou, M.-F., Meng, S. (2024). Deposit type discrimination based on trace elements in sphalerite. Ore Geology Reviews, 165, 105887. |  | CHN
| Freiberg kb, Liziping, Fulongchang, Shangnuluo, Baiji, Lengshuikeng, Lishan |  | Magmatic hydrothermal, Seafloor hydrothermal, Basin hydrothermal, Epithermal, Metamorphic | Mississippi Valley-type (MVT), Volcanic-hosted massive sulfide (VMS), Sedimentary Exhalative (SEDEX), Epithermal, Skarn | MVT zinc-lead, VMS zinc-lead, SEDEX zinc-lead, Epithermal zinc-lead, Skarn zinc-lead | Pb, Zn | Ag, Cu | Pb, Zn, Ag, Cu | Meng et al., 2024 |  | SW02_d | SW02_d-2 | [5 empty] | ore material |  |  | mineral separate | [5 empty] | mineralisation |  |  |  | sphalerite | [6 empty] | galena |  | LA-ICPMS |  |  |  |  | 10.638982 | [19 empty] | 8012.862477 | [5 empty] | 1.030997 | [5 empty] | 95.921284 | [9 empty] | 77575.91 |  | 9.134372 |  |  |  | 1.693794 | [7 empty] | 8.151573 | [13 empty] | 984.01015 | [15 empty] | 11.946407 | [17 empty] | 4.733675 | [9 empty] | 16.718625 | [32 empty] | 2024 | Meng, Y.-M., Huang, X.-W., Hu, R., Beaudoin, G., Zhou, M.-F., Meng, S. (2024). Deposit type discrimination based on trace elements in sphalerite. Ore Geology Reviews, 165, 105887. |  | CHN
| Freiberg kb, Liziping, Fulongchang, Shangnuluo, Baiji, Lengshuikeng, Lishan |  | Magmatic hydrothermal, Seafloor hydrothermal, Basin hydrothermal, Epithermal, Metamorphic | Mississippi Valley-type (MVT), Volcanic-hosted massive sulfide (VMS), Sedimentary Exhalative (SEDEX), Epithermal, Skarn | MVT zinc-lead, VMS zinc-lead, SEDEX zinc-lead, Epithermal zinc-lead, Skarn zinc-lead | Pb, Zn | Ag, Cu | Pb, Zn, Ag, Cu | Meng et al., 2024 |  | SW02_d | SW02_d-3 | [5 empty] | ore material |  |  | mineral separate | [5 empty] | mineralisation |  |  |  | sphalerite | [6 empty] | galena |  | LA-ICPMS |  |  |  |  | 8.562312 | [19 empty] | 8064.078745 | [5 empty] | 0.381037 | [5 empty] | 336.593874 | [9 empty] | 72615.58 |  | 19.097401 |  |  |  | 0.962025 | [7 empty] | 8.663451 | [13 empty] | 629.599177 | [15 empty] | 16.880195 | [17 empty] | 3.046326 | [9 empty] | 6.280587 | [32 empty] | 2024 | Meng, Y.-M., Huang, X.-W., Hu, R., Beaudoin, G., Zhou, M.-F., Meng, S. (2024). Deposit type discrimination based on trace elements in sphalerite. Ore Geology Reviews, 165, 105887. |  | CHN
| Freiberg kb, Liziping, Fulongchang, Shangnuluo, Baiji, Lengshuikeng, Lishan |  | Magmatic hydrothermal, Seafloor hydrothermal, Basin hydrothermal, Epithermal, Metamorphic | Mississippi Valley-type (MVT), Volcanic-hosted massive sulfide (VMS), Sedimentary Exhalative (SEDEX), Epithermal, Skarn | MVT zinc-lead, VMS zinc-lead, SEDEX zinc-lead, Epithermal zinc-lead, Skarn zinc-lead | Pb, Zn | Ag, Cu | Pb, Zn, Ag, Cu | Meng et al., 2024 |  | SW02_e | SW02_e-1 | [5 empty] | ore material |  |  | mineral separate | [5 empty] | mineralisation |  |  |  | sphalerite | [6 empty] | galena |  | LA-ICPMS |  |  |  |  | 4.618808 | [19 empty] | 7597.933491 | [5 empty] | 2.47393 | [5 empty] | 41.934755 | [9 empty] | 77248.88 |  | 8.613554 |  |  |  | 3.436285 | [7 empty] | 1.549954 | [13 empty] | 1296.083161 | [15 empty] | 0.199975 | [17 empty] | 0.103789 | [9 empty] | 17.961814 | [32 empty] | 2024 | Meng, Y.-M., Huang, X.-W., Hu, R., Beaudoin, G., Zhou, M.-F., Meng, S. (2024). Deposit type discrimination based on trace elements in sphalerite. Ore Geology Reviews, 165, 105887. |  | CHN
| Freiberg kb, Liziping, Fulongchang, Shangnuluo, Baiji, Lengshuikeng, Lishan |  | Magmatic hydrothermal, Seafloor hydrothermal, Basin hydrothermal, Epithermal, Metamorphic | Mississippi Valley-type (MVT), Volcanic-hosted massive sulfide (VMS), Sedimentary Exhalative (SEDEX), Epithermal, Skarn | MVT zinc-lead, VMS zinc-lead, SEDEX zinc-lead, Epithermal zinc-lead, Skarn zinc-lead | Pb, Zn | Ag, Cu | Pb, Zn, Ag, Cu | Meng et al., 2024 |  | SW02_e | SW02_e-2 | [5 empty] | ore material |  |  | mineral separate | [5 empty] | mineralisation |  |  |  | sphalerite | [6 empty] | galena |  | LA-ICPMS |  |  |  |  | 6.698132 | [19 empty] | 7829.628175 | [5 empty] | 2.778057 | [5 empty] | 104.39078 | [9 empty] | 78153.88356 |  | 6.456579 |  |  |  | 3.455582 | [7 empty] | 1.523106 | [13 empty] | 1243.533137 | [15 empty] | 2.85493 | [17 empty] | 2.859876 | [9 empty] | 11.298726 | [32 empty] | 2024 | Meng, Y.-M., Huang, X.-W., Hu, R., Beaudoin, G., Zhou, M.-F., Meng, S. (2024). Deposit type discrimination based on trace elements in sphalerite. Ore Geology Reviews, 165, 105887. |  | CHN
| Freiberg kb, Liziping, Fulongchang, Shangnuluo, Baiji, Lengshuikeng, Lishan |  | Magmatic hydrothermal, Seafloor hydrothermal, Basin hydrothermal, Epithermal, Metamorphic | Mississippi Valley-type (MVT), Volcanic-hosted massive sulfide (VMS), Sedimentary Exhalative (SEDEX), Epithermal, Skarn | MVT zinc-lead, VMS zinc-lead, SEDEX zinc-lead, Epithermal zinc-lead, Skarn zinc-lead | Pb, Zn | Ag, Cu | Pb, Zn, Ag, Cu | Meng et al., 2024 |  | SW02_e | SW02_e-3 | [5 empty] | ore material |  |  | mineral separate | [5 empty] | mineralisation |  |  |  | sphalerite | [6 empty] | galena |  | LA-ICPMS |  |  |  |  | 4.705829 | [19 empty] | 7001.668567 | [5 empty] | 4.353374 | [5 empty] | 42.383987 | [9 empty] | 69901 |  | 6.195365 |  |  |  | 2.804252 | [7 empty] | 0.962647 | [13 empty] | 1239.492079 | [15 empty] | 0.213791 | [17 empty] | 0.11096 | [9 empty] | 18.864983 | [32 empty] | 2024 | Meng, Y.-M., Huang, X.-W., Hu, R., Beaudoin, G., Zhou, M.-F., Meng, S. (2024). Deposit type discrimination based on trace elements in sphalerite. Ore Geology Reviews, 165, 105887. |  | CHN
| Freiberg kb, Liziping, Fulongchang, Shangnuluo, Baiji, Lengshuikeng, Lishan |  | Magmatic hydrothermal, Seafloor hydrothermal, Basin hydrothermal, Epithermal, Metamorphic | Mississippi Valley-type (MVT), Volcanic-hosted massive sulfide (VMS), Sedimentary Exhalative (SEDEX), Epithermal, Skarn | MVT zinc-lead, VMS zinc-lead, SEDEX zinc-lead, Epithermal zinc-lead, Skarn zinc-lead | Pb, Zn | Ag, Cu | Pb, Zn, Ag, Cu | Meng et al., 2024 |  | SW02_f | SW02_f-1 | [5 empty] | ore material |  |  | mineral separate | [5 empty] | mineralisation |  |  |  | sphalerite | [6 empty] | galena |  | LA-ICPMS |  |  |  |  | 9.275543 | [19 empty] | 7115.947042 | [5 empty] | 0.789964 | [5 empty] | 174.626754 | [9 empty] | 74725.24 |  | 49.313378 |  |  |  | 0.900055 | [7 empty] | 0.483334 | [13 empty] | 1314.95557 | [15 empty] | 0.264499 | [17 empty] | 2.979682 | [9 empty] | 95.318851 | [32 empty] | 2024 | Meng, Y.-M., Huang, X.-W., Hu, R., Beaudoin, G., Zhou, M.-F., Meng, S. (2024). Deposit type discrimination based on trace elements in sphalerite. Ore Geology Reviews, 165, 105887. |  | CHN
| Freiberg kb, Liziping, Fulongchang, Shangnuluo, Baiji, Lengshuikeng, Lishan |  | Magmatic hydrothermal, Seafloor hydrothermal, Basin hydrothermal, Epithermal, Metamorphic | Mississippi Valley-type (MVT), Volcanic-hosted massive sulfide (VMS), Sedimentary Exhalative (SEDEX), Epithermal, Skarn | MVT zinc-lead, VMS zinc-lead, SEDEX zinc-lead, Epithermal zinc-lead, Skarn zinc-lead | Pb, Zn | Ag, Cu | Pb, Zn, Ag, Cu | Meng et al., 2024 |  | SW02_f | SW02_f-2 | [5 empty] | ore material |  |  | mineral separate | [5 empty] | mineralisation |  |  |  | sphalerite | [6 empty] | galena |  | LA-ICPMS |  |  |  |  | 11.247827 | [19 empty] | 7219.809381 | [5 empty] | 0.808043 | [5 empty] | 99.717706 | [9 empty] | 76114.67 |  | 54.55647 |  |  |  | 0.725214 | [7 empty] | 0.286019 | [13 empty] | 1309.370435 | [15 empty] | 1.984925 | [17 empty] | 2.928309 | [9 empty] | 27.286878 | [32 empty] | 2024 | Meng, Y.-M., Huang, X.-W., Hu, R., Beaudoin, G., Zhou, M.-F., Meng, S. (2024). Deposit type discrimination based on trace elements in sphalerite. Ore Geology Reviews, 165, 105887. |  | CHN
| Freiberg kb, Liziping, Fulongchang, Shangnuluo, Baiji, Lengshuikeng, Lishan |  | Magmatic hydrothermal, Seafloor hydrothermal, Basin hydrothermal, Epithermal, Metamorphic | Mississippi Valley-type (MVT), Volcanic-hosted massive sulfide (VMS), Sedimentary Exhalative (SEDEX), Epithermal, Skarn | MVT zinc-lead, VMS zinc-lead, SEDEX zinc-lead, Epithermal zinc-lead, Skarn zinc-lead | Pb, Zn | Ag, Cu | Pb, Zn, Ag, Cu | Meng et al., 2024 |  | SW02_f | SW02_f-3 | [5 empty] | ore material |  |  | mineral separate | [5 empty] | mineralisation |  |  |  | sphalerite | [6 empty] | galena |  | LA-ICPMS |  |  |  |  | 5.693602 | [19 empty] | 7126.215337 | [5 empty] | 0.995108 | [5 empty] | 91.894358 | [9 empty] | 81425.97 |  | 49.870748 |  |  |  | 2.161823 | [7 empty] | 0.119011 | [13 empty] | 1397.099595 | [15 empty] | 0.55797 | [17 empty] | 0.291834 | [9 empty] | 23.634072 | [32 empty] | 2024 | Meng, Y.-M., Huang, X.-W., Hu, R., Beaudoin, G., Zhou, M.-F., Meng, S. (2024). Deposit type discrimination based on trace elements in sphalerite. Ore Geology Reviews, 165, 105887. |  | CHN
| Freiberg kb, Liziping, Fulongchang, Shangnuluo, Baiji, Lengshuikeng, Lishan |  | Magmatic hydrothermal, Seafloor hydrothermal, Basin hydrothermal, Epithermal, Metamorphic | Mississippi Valley-type (MVT), Volcanic-hosted massive sulfide (VMS), Sedimentary Exhalative (SEDEX), Epithermal, Skarn | MVT zinc-lead, VMS zinc-lead, SEDEX zinc-lead, Epithermal zinc-lead, Skarn zinc-lead | Pb, Zn | Ag, Cu | Pb, Zn, Ag, Cu | Meng et al., 2024 |  | SW02_g | SW02_g-1 | [5 empty] | ore material |  |  | mineral separate | [5 empty] | mineralisation |  |  |  | sphalerite | [6 empty] | galena |  | LA-ICPMS |  |  |  |  | 8.174204 | [19 empty] | 7227.892372 | [5 empty] | 0.504255 | [5 empty] | 463.118917 | [9 empty] | 76141.62 |  | 40.010425 |  |  |  | 2.621162 | [7 empty] | 0.501961 | [13 empty] | 2529.475384 | [15 empty] | 1.491233 | [17 empty] | 2.056588 | [9 empty] | 108.377496 | [32 empty] | 2024 | Meng, Y.-M., Huang, X.-W., Hu, R., Beaudoin, G., Zhou, M.-F., Meng, S. (2024). Deposit type discrimination based on trace elements in sphalerite. Ore Geology Reviews, 165, 105887. |  | CHN
| Freiberg kb, Liziping, Fulongchang, Shangnuluo, Baiji, Lengshuikeng, Lishan |  | Magmatic hydrothermal, Seafloor hydrothermal, Basin hydrothermal, Epithermal, Metamorphic | Mississippi Valley-type (MVT), Volcanic-hosted massive sulfide (VMS), Sedimentary Exhalative (SEDEX), Epithermal, Skarn | MVT zinc-lead, VMS zinc-lead, SEDEX zinc-lead, Epithermal zinc-lead, Skarn zinc-lead | Pb, Zn | Ag, Cu | Pb, Zn, Ag, Cu | Meng et al., 2024 |  | SW02_g | SW02_g-2 | [5 empty] | ore material |  |  | mineral separate | [5 empty] | mineralisation |  |  |  | sphalerite | [6 empty] | galena |  | LA-ICPMS |  |  |  |  | 5.553621 | [19 empty] | 7150.879935 | [5 empty] | 0.555559 | [5 empty] | 133.2887 | [9 empty] | 77344.06 |  | 48.607232 |  |  |  | 0.930329 | [7 empty] | 0.090941 | [13 empty] | 2500.644254 | [15 empty] | 1.109993 | [17 empty] | 0.622531 | [9 empty] | 27.104702 | [32 empty] | 2024 | Meng, Y.-M., Huang, X.-W., Hu, R., Beaudoin, G., Zhou, M.-F., Meng, S. (2024). Deposit type discrimination based on trace elements in sphalerite. Ore Geology Reviews, 165, 105887. |  | CHN
| Freiberg kb, Liziping, Fulongchang, Shangnuluo, Baiji, Lengshuikeng, Lishan |  | Magmatic hydrothermal, Seafloor hydrothermal, Basin hydrothermal, Epithermal, Metamorphic | Mississippi Valley-type (MVT), Volcanic-hosted massive sulfide (VMS), Sedimentary Exhalative (SEDEX), Epithermal, Skarn | MVT zinc-lead, VMS zinc-lead, SEDEX zinc-lead, Epithermal zinc-lead, Skarn zinc-lead | Pb, Zn | Ag, Cu | Pb, Zn, Ag, Cu | Meng et al., 2024 |  | SW02_g | SW02_g-3 | [5 empty] | ore material |  |  | mineral separate | [5 empty] | mineralisation |  |  |  | sphalerite | [6 empty] | galena |  | LA-ICPMS |  |  |  |  | 5.313978 | [19 empty] | 7270.536574 | [5 empty] | 0.742438 | [5 empty] | 143.854204 | [9 empty] | 76624.87 |  | 48.674417 |  |  |  | 0.8836 | [7 empty] | 0.218459 | [13 empty] | 2416.735177 | [15 empty] | 0.265595 | [17 empty] | 0.091623 | [9 empty] | 65.805772 | [32 empty] | 2024 | Meng, Y.-M., Huang, X.-W., Hu, R., Beaudoin, G., Zhou, M.-F., Meng, S. (2024). Deposit type discrimination based on trace elements in sphalerite. Ore Geology Reviews, 165, 105887. |  | CHN
| Freiberg kb, Liziping, Fulongchang, Shangnuluo, Baiji, Lengshuikeng, Lishan |  | Magmatic hydrothermal, Seafloor hydrothermal, Basin hydrothermal, Epithermal, Metamorphic | Mississippi Valley-type (MVT), Volcanic-hosted massive sulfide (VMS), Sedimentary Exhalative (SEDEX), Epithermal, Skarn | MVT zinc-lead, VMS zinc-lead, SEDEX zinc-lead, Epithermal zinc-lead, Skarn zinc-lead | Pb, Zn | Ag, Cu | Pb, Zn, Ag, Cu | Meng et al., 2024 |  | SW03 | SW03-1 | [5 empty] | ore material |  |  | mineral separate | [5 empty] | mineralisation |  |  |  | sphalerite | [6 empty] | galena |  | LA-ICPMS |  |  |  |  | 3.415354 | [19 empty] | 8640.250691 | [5 empty] | 7.740535 | [5 empty] | 42.158437 | [9 empty] | 73628.94295 |  | 11.340325 |  |  |  | 2.418705 | [7 empty] | 3.592474 | [13 empty] | 531.89171 | [15 empty] | 0.405766 | [17 empty] | 0.578468 | [9 empty] | 13.001911 | [32 empty] | 2024 | Meng, Y.-M., Huang, X.-W., Hu, R., Beaudoin, G., Zhou, M.-F., Meng, S. (2024). Deposit type discrimination based on trace elements in sphalerite. Ore Geology Reviews, 165, 105887. |  | CHN
| Freiberg kb, Liziping, Fulongchang, Shangnuluo, Baiji, Lengshuikeng, Lishan |  | Magmatic hydrothermal, Seafloor hydrothermal, Basin hydrothermal, Epithermal, Metamorphic | Mississippi Valley-type (MVT), Volcanic-hosted massive sulfide (VMS), Sedimentary Exhalative (SEDEX), Epithermal, Skarn | MVT zinc-lead, VMS zinc-lead, SEDEX zinc-lead, Epithermal zinc-lead, Skarn zinc-lead | Pb, Zn | Ag, Cu | Pb, Zn, Ag, Cu | Meng et al., 2024 |  | SW03 | SW03-2 | [5 empty] | ore material |  |  | mineral separate | [5 empty] | mineralisation |  |  |  | sphalerite | [6 empty] | galena |  | LA-ICPMS |  |  |  |  | 2.997583 | [19 empty] | 8694.548568 | [5 empty] | 8.137384 | [5 empty] | 43.689021 | [9 empty] | 74250.62 |  | 11.280268 |  |  |  | 1.760988 | [7 empty] | 3.415138 | [13 empty] | 579.730994 | [15 empty] | 0.204075 | [17 empty] | 0.118209 | [9 empty] | 10.792308 | [32 empty] | 2024 | Meng, Y.-M., Huang, X.-W., Hu, R., Beaudoin, G., Zhou, M.-F., Meng, S. (2024). Deposit type discrimination based on trace elements in sphalerite. Ore Geology Reviews, 165, 105887. |  | CHN
| Freiberg kb, Liziping, Fulongchang, Shangnuluo, Baiji, Lengshuikeng, Lishan |  | Magmatic hydrothermal, Seafloor hydrothermal, Basin hydrothermal, Epithermal, Metamorphic | Mississippi Valley-type (MVT), Volcanic-hosted massive sulfide (VMS), Sedimentary Exhalative (SEDEX), Epithermal, Skarn | MVT zinc-lead, VMS zinc-lead, SEDEX zinc-lead, Epithermal zinc-lead, Skarn zinc-lead | Pb, Zn | Ag, Cu | Pb, Zn, Ag, Cu | Meng et al., 2024 |  | SW03 | SW03-3 | [5 empty] | ore material |  |  | mineral separate | [5 empty] | mineralisation |  |  |  | sphalerite | [6 empty] | galena |  | LA-ICPMS |  |  |  |  | 3.069565 | [19 empty] | 8619.5799 | [5 empty] | 8.193107 | [5 empty] | 38.759974 | [9 empty] | 76024.52 |  | 11.495724 |  |  |  | 1.649668 | [7 empty] | 3.70524 | [13 empty] | 701.353402 | [15 empty] | 0.240511 | [17 empty] | 0.244178 | [9 empty] | 9.931042 | [32 empty] | 2024 | Meng, Y.-M., Huang, X.-W., Hu, R., Beaudoin, G., Zhou, M.-F., Meng, S. (2024). Deposit type discrimination based on trace elements in sphalerite. Ore Geology Reviews, 165, 105887. |  | CHN
| Freiberg kb, Liziping, Fulongchang, Shangnuluo, Baiji, Lengshuikeng, Lishan |  | Magmatic hydrothermal, Seafloor hydrothermal, Basin hydrothermal, Epithermal, Metamorphic | Mississippi Valley-type (MVT), Volcanic-hosted massive sulfide (VMS), Sedimentary Exhalative (SEDEX), Epithermal, Skarn | MVT zinc-lead, VMS zinc-lead, SEDEX zinc-lead, Epithermal zinc-lead, Skarn zinc-lead | Pb, Zn | Ag, Cu | Pb, Zn, Ag, Cu | Meng et al., 2024 |  | SW04 | SW04-1 | [5 empty] | ore material |  |  | mineral separate | [5 empty] | mineralisation |  |  |  | sphalerite | [6 empty] | galena |  | LA-ICPMS |  |  |  |  | 9.446195 | [19 empty] | 10315.74 | [5 empty] | 48.86687 | [5 empty] | 181.813235 | [9 empty] | 51112.65 |  | 10.556375 |  |  |  | 0.607947 | [7 empty] | 9.719471 | [13 empty] | 949.63037 | [15 empty] | 2.499865 | [17 empty] | 1.594734 | [9 empty] | 3.987113 | [32 empty] | 2024 | Meng, Y.-M., Huang, X.-W., Hu, R., Beaudoin, G., Zhou, M.-F., Meng, S. (2024). Deposit type discrimination based on trace elements in sphalerite. Ore Geology Reviews, 165, 105887. |  | CHN
| Freiberg kb, Liziping, Fulongchang, Shangnuluo, Baiji, Lengshuikeng, Lishan |  | Magmatic hydrothermal, Seafloor hydrothermal, Basin hydrothermal, Epithermal, Metamorphic | Mississippi Valley-type (MVT), Volcanic-hosted massive sulfide (VMS), Sedimentary Exhalative (SEDEX), Epithermal, Skarn | MVT zinc-lead, VMS zinc-lead, SEDEX zinc-lead, Epithermal zinc-lead, Skarn zinc-lead | Pb, Zn | Ag, Cu | Pb, Zn, Ag, Cu | Meng et al., 2024 |  | SW04 | SW04-2 | [5 empty] | ore material |  |  | mineral separate | [5 empty] | mineralisation |  |  |  | sphalerite | [6 empty] | galena |  | LA-ICPMS |  |  |  |  | 11.392557 | [19 empty] | 10253.07 | [5 empty] | 47.896945 | [5 empty] | 408.704094 | [9 empty] | 47765.13 |  | 18.047582 |  |  |  | 0.587484 | [7 empty] | 9.866936 | [13 empty] | 1047.962502 | [15 empty] | 2.092026 | [17 empty] | 0.224954 | [9 empty] | 3.26828 | [32 empty] | 2024 | Meng, Y.-M., Huang, X.-W., Hu, R., Beaudoin, G., Zhou, M.-F., Meng, S. (2024). Deposit type discrimination based on trace elements in sphalerite. Ore Geology Reviews, 165, 105887. |  | CHN
| Freiberg kb, Liziping, Fulongchang, Shangnuluo, Baiji, Lengshuikeng, Lishan |  | Magmatic hydrothermal, Seafloor hydrothermal, Basin hydrothermal, Epithermal, Metamorphic | Mississippi Valley-type (MVT), Volcanic-hosted massive sulfide (VMS), Sedimentary Exhalative (SEDEX), Epithermal, Skarn | MVT zinc-lead, VMS zinc-lead, SEDEX zinc-lead, Epithermal zinc-lead, Skarn zinc-lead | Pb, Zn | Ag, Cu | Pb, Zn, Ag, Cu | Meng et al., 2024 |  | SW04 | SW04-3 | [5 empty] | ore material |  |  | mineral separate | [5 empty] | mineralisation |  |  |  | sphalerite | [6 empty] | galena |  | LA-ICPMS |  |  |  |  | 10.148405 | [19 empty] | 10666.63 | [5 empty] | 51.711766 | [5 empty] | 325.259181 | [9 empty] | 48259.47 |  | 16.714088 |  |  |  | 1.621784 | [7 empty] | 10.823182 | [13 empty] | 1166.55164 | [15 empty] | 0.404096 | [17 empty] | 0.078757 | [9 empty] | 280.814247 | [32 empty] | 2024 | Meng, Y.-M., Huang, X.-W., Hu, R., Beaudoin, G., Zhou, M.-F., Meng, S. (2024). Deposit type discrimination based on trace elements in sphalerite. Ore Geology Reviews, 165, 105887. |  | CHN
| Freiberg kb, Liziping, Fulongchang, Shangnuluo, Baiji, Lengshuikeng, Lishan |  | Magmatic hydrothermal, Seafloor hydrothermal, Basin hydrothermal, Epithermal, Metamorphic | Mississippi Valley-type (MVT), Volcanic-hosted massive sulfide (VMS), Sedimentary Exhalative (SEDEX), Epithermal, Skarn | MVT zinc-lead, VMS zinc-lead, SEDEX zinc-lead, Epithermal zinc-lead, Skarn zinc-lead | Pb, Zn | Ag, Cu | Pb, Zn, Ag, Cu | Meng et al., 2024 |  | SW_15-4_338 | SW_15-4_338-1 | [5 empty] | ore material |  |  | mineral separate | [5 empty] | mineralisation |  |  |  | sphalerite | [6 empty] | galena |  | LA-ICPMS |  |  |  |  | 2.237861 | [19 empty] | 11462.78 | [5 empty] | 203.244082 | [5 empty] | 159.854621 | [9 empty] | 66485.94 |  | 1.909405 |  |  |  | 2.601085 | [7 empty] | 0.91563 | [13 empty] | 144.470057 | [15 empty] | 0.554882 | [17 empty] | 3.298741 | [9 empty] | 2.512553 | [32 empty] | 2024 | Meng, Y.-M., Huang, X.-W., Hu, R., Beaudoin, G., Zhou, M.-F., Meng, S. (2024). Deposit type discrimination based on trace elements in sphalerite. Ore Geology Reviews, 165, 105887. |  | CHN
| Freiberg kb, Liziping, Fulongchang, Shangnuluo, Baiji, Lengshuikeng, Lishan |  | Magmatic hydrothermal, Seafloor hydrothermal, Basin hydrothermal, Epithermal, Metamorphic | Mississippi Valley-type (MVT), Volcanic-hosted massive sulfide (VMS), Sedimentary Exhalative (SEDEX), Epithermal, Skarn | MVT zinc-lead, VMS zinc-lead, SEDEX zinc-lead, Epithermal zinc-lead, Skarn zinc-lead | Pb, Zn | Ag, Cu | Pb, Zn, Ag, Cu | Meng et al., 2024 |  | SW_15-4_338 | SW_15-4_338-2 | [5 empty] | ore material |  |  | mineral separate | [5 empty] | mineralisation |  |  |  | sphalerite | [6 empty] | galena |  | LA-ICPMS |  |  |  |  | 1.95159 | [19 empty] | 11822.53483 | [5 empty] | 294.615695 | [5 empty] | 30.288286 | [9 empty] | 73097.27 |  | 1.832198 |  |  |  | 1.885559 | [7 empty] | 1.339503 | [13 empty] | 136.21251 | [15 empty] | 0.151707 | [17 empty] | 0.111923 | [9 empty] | 3.213405 | [32 empty] | 2024 | Meng, Y.-M., Huang, X.-W., Hu, R., Beaudoin, G., Zhou, M.-F., Meng, S. (2024). Deposit type discrimination based on trace elements in sphalerite. Ore Geology Reviews, 165, 105887. |  | CHN
| Freiberg kb, Liziping, Fulongchang, Shangnuluo, Baiji, Lengshuikeng, Lishan |  | Magmatic hydrothermal, Seafloor hydrothermal, Basin hydrothermal, Epithermal, Metamorphic | Mississippi Valley-type (MVT), Volcanic-hosted massive sulfide (VMS), Sedimentary Exhalative (SEDEX), Epithermal, Skarn | MVT zinc-lead, VMS zinc-lead, SEDEX zinc-lead, Epithermal zinc-lead, Skarn zinc-lead | Pb, Zn | Ag, Cu | Pb, Zn, Ag, Cu | Meng et al., 2024 |  | SW_15-4_338 | SW_15-4_338-3 | [5 empty] | ore material |  |  | mineral separate | [5 empty] | mineralisation |  |  |  | sphalerite | [6 empty] | galena |  | LA-ICPMS |  |  |  |  | 1.758009 | [19 empty] | 11802.31 | [5 empty] | 271.308533 | [5 empty] | 51.95504 | [9 empty] | 67485.36 |  | 1.813801 |  |  |  | 1.759161 | [7 empty] | 1.339659 | [13 empty] | 127.674498 | [15 empty] | 0.145857 | [17 empty] | 0.122301 | [9 empty] | 3.228406 | [32 empty] | 2024 | Meng, Y.-M., Huang, X.-W., Hu, R., Beaudoin, G., Zhou, M.-F., Meng, S. (2024). Deposit type discrimination based on trace elements in sphalerite. Ore Geology Reviews, 165, 105887. |  | CHN
| Freiberg kb, Liziping, Fulongchang, Shangnuluo, Baiji, Lengshuikeng, Lishan |  | Magmatic hydrothermal, Seafloor hydrothermal, Basin hydrothermal, Epithermal, Metamorphic | Mississippi Valley-type (MVT), Volcanic-hosted massive sulfide (VMS), Sedimentary Exhalative (SEDEX), Epithermal, Skarn | MVT zinc-lead, VMS zinc-lead, SEDEX zinc-lead, Epithermal zinc-lead, Skarn zinc-lead | Pb, Zn | Ag, Cu | Pb, Zn, Ag, Cu | Meng et al., 2024 |  | WSW | WSW-1 | [5 empty] | ore material |  |  | mineral separate | [5 empty] | mineralisation |  |  |  | sphalerite | [6 empty] | galena |  | LA-ICPMS |  |  |  |  | 3.13111 | [19 empty] | 11000.23 | [5 empty] | 18.114848 | [5 empty] | 53.020356 | [9 empty] | 75940.74 |  | 6.817092 |  |  |  | 2.744576 | [7 empty] | 38.045104 | [13 empty] | 828.262892 | [15 empty] | 0.136326 | [17 empty] | 0.097657 | [9 empty] | 5.543054 | [32 empty] | 2024 | Meng, Y.-M., Huang, X.-W., Hu, R., Beaudoin, G., Zhou, M.-F., Meng, S. (2024). Deposit type discrimination based on trace elements in sphalerite. Ore Geology Reviews, 165, 105887. |  | CHN
| Freiberg kb, Liziping, Fulongchang, Shangnuluo, Baiji, Lengshuikeng, Lishan |  | Magmatic hydrothermal, Seafloor hydrothermal, Basin hydrothermal, Epithermal, Metamorphic | Mississippi Valley-type (MVT), Volcanic-hosted massive sulfide (VMS), Sedimentary Exhalative (SEDEX), Epithermal, Skarn | MVT zinc-lead, VMS zinc-lead, SEDEX zinc-lead, Epithermal zinc-lead, Skarn zinc-lead | Pb, Zn | Ag, Cu | Pb, Zn, Ag, Cu | Meng et al., 2024 |  | WSW | WSW-2 | [5 empty] | ore material |  |  | mineral separate | [5 empty] | mineralisation |  |  |  | sphalerite | [6 empty] | galena |  | LA-ICPMS |  |  |  |  | 2.094537 | [19 empty] | 11368.27 | [5 empty] | 17.4195 | [5 empty] | 51.050986 | [9 empty] | 74754.83 |  | 6.53506 |  |  |  | 2.808442 | [7 empty] | 36.387971 | [13 empty] | 829.749015 | [15 empty] | 0.140694 | [17 empty] | 0.094394 | [9 empty] | 5.963065 | [32 empty] | 2024 | Meng, Y.-M., Huang, X.-W., Hu, R., Beaudoin, G., Zhou, M.-F., Meng, S. (2024). Deposit type discrimination based on trace elements in sphalerite. Ore Geology Reviews, 165, 105887. |  | CHN
| Freiberg kb, Liziping, Fulongchang, Shangnuluo, Baiji, Lengshuikeng, Lishan |  | Magmatic hydrothermal, Seafloor hydrothermal, Basin hydrothermal, Epithermal, Metamorphic | Mississippi Valley-type (MVT), Volcanic-hosted massive sulfide (VMS), Sedimentary Exhalative (SEDEX), Epithermal, Skarn | MVT zinc-lead, VMS zinc-lead, SEDEX zinc-lead, Epithermal zinc-lead, Skarn zinc-lead | Pb, Zn | Ag, Cu | Pb, Zn, Ag, Cu | Meng et al., 2024 |  | WSW | WSW-3 | [5 empty] | ore material |  |  | mineral separate | [5 empty] | mineralisation |  |  |  | sphalerite | [6 empty] | galena |  | LA-ICPMS |  |  |  |  | 2.946477 | [19 empty] | 11357.12 | [5 empty] | 17.171669 | [5 empty] | 54.610359 | [9 empty] | 74603.77 |  | 6.666272 |  |  |  | 3.316107 | [7 empty] | 38.192654 | [13 empty] | 824.116603 | [15 empty] | 0.104027 | [17 empty] | 0.094018 | [9 empty] | 5.061496 | [32 empty] | 2024 | Meng, Y.-M., Huang, X.-W., Hu, R., Beaudoin, G., Zhou, M.-F., Meng, S. (2024). Deposit type discrimination based on trace elements in sphalerite. Ore Geology Reviews, 165, 105887. |  | CHN
| Freiberg kb, Liziping, Fulongchang, Shangnuluo, Baiji, Lengshuikeng, Lishan |  | Magmatic hydrothermal, Seafloor hydrothermal, Basin hydrothermal, Epithermal, Metamorphic | Mississippi Valley-type (MVT), Volcanic-hosted massive sulfide (VMS), Sedimentary Exhalative (SEDEX), Epithermal, Skarn | MVT zinc-lead, VMS zinc-lead, SEDEX zinc-lead, Epithermal zinc-lead, Skarn zinc-lead | Pb, Zn | Ag, Cu | Pb, Zn, Ag, Cu | Meng et al., 2024 |  | Tor191 | Tor191-1 | [5 empty] | ore material |  |  | mineral separate | [5 empty] | mineralisation |  |  |  | sphalerite | [6 empty] | galena |  | LA-ICPMS |  |  |  |  | 0.54 | [19 empty] | 4109 | [5 empty] | 0.02 | [5 empty] | 47 | [9 empty] | 70815 |  | 1.4 | [11 empty] | 27 | [13 empty] | 1035 | [33 empty] | 0.06 | [9 empty] | 0.22 | [32 empty] | 2024 | Meng, Y.-M., Huang, X.-W., Hu, R., Beaudoin, G., Zhou, M.-F., Meng, S. (2024). Deposit type discrimination based on trace elements in sphalerite. Ore Geology Reviews, 165, 105887. |  | CHN
| Freiberg kb, Liziping, Fulongchang, Shangnuluo, Baiji, Lengshuikeng, Lishan |  | Magmatic hydrothermal, Seafloor hydrothermal, Basin hydrothermal, Epithermal, Metamorphic | Mississippi Valley-type (MVT), Volcanic-hosted massive sulfide (VMS), Sedimentary Exhalative (SEDEX), Epithermal, Skarn | MVT zinc-lead, VMS zinc-lead, SEDEX zinc-lead, Epithermal zinc-lead, Skarn zinc-lead | Pb, Zn | Ag, Cu | Pb, Zn, Ag, Cu | Meng et al., 2024 |  | Tor197 | Tor197-1 | [5 empty] | ore material |  |  | mineral separate | [5 empty] | mineralisation |  |  |  | sphalerite | [6 empty] | galena |  | LA-ICPMS |  |  |  |  | 0.39 | [19 empty] | 4337 | [5 empty] | 0.05 | [5 empty] | 52 | [9 empty] | 75230 |  | 1.3 | [11 empty] | 19 | [13 empty] | 1004 | [33 empty] | 0.05 | [9 empty] | 0.23 | [32 empty] | 2024 | Meng, Y.-M., Huang, X.-W., Hu, R., Beaudoin, G., Zhou, M.-F., Meng, S. (2024). Deposit type discrimination based on trace elements in sphalerite. Ore Geology Reviews, 165, 105887. |  | CHN
| Freiberg kb, Liziping, Fulongchang, Shangnuluo, Baiji, Lengshuikeng, Lishan |  | Magmatic hydrothermal, Seafloor hydrothermal, Basin hydrothermal, Epithermal, Metamorphic | Mississippi Valley-type (MVT), Volcanic-hosted massive sulfide (VMS), Sedimentary Exhalative (SEDEX), Epithermal, Skarn | MVT zinc-lead, VMS zinc-lead, SEDEX zinc-lead, Epithermal zinc-lead, Skarn zinc-lead | Pb, Zn | Ag, Cu | Pb, Zn, Ag, Cu | Meng et al., 2024 |  | Emerica2 | Emerica2-1 | [5 empty] | ore material |  |  | mineral separate | [5 empty] | mineralisation |  |  |  | sphalerite | [6 empty] | galena |  | LA-ICPMS |  |  |  |  | 6.9 | [19 empty] | 2657 | [11 empty] | 7207 | [9 empty] | 62553 |  | 3.6 | [11 empty] | 89 | [13 empty] | 831 | [33 empty] | 0.88 | [9 empty] | 0.35 | [32 empty] | 2024 | Meng, Y.-M., Huang, X.-W., Hu, R., Beaudoin, G., Zhou, M.-F., Meng, S. (2024). Deposit type discrimination based on trace elements in sphalerite. Ore Geology Reviews, 165, 105887. |  | CHN
| Freiberg kb, Liziping, Fulongchang, Shangnuluo, Baiji, Lengshuikeng, Lishan |  | Magmatic hydrothermal, Seafloor hydrothermal, Basin hydrothermal, Epithermal, Metamorphic | Mississippi Valley-type (MVT), Volcanic-hosted massive sulfide (VMS), Sedimentary Exhalative (SEDEX), Epithermal, Skarn | MVT zinc-lead, VMS zinc-lead, SEDEX zinc-lead, Epithermal zinc-lead, Skarn zinc-lead | Pb, Zn | Ag, Cu | Pb, Zn, Ag, Cu | Meng et al., 2024 |  | 1 | 1-1 | [5 empty] | ore material |  |  | mineral separate | [5 empty] | mineralisation |  |  |  | sphalerite | [6 empty] | galena |  | LA-ICPMS |  |  |  |  | 7.35 | [19 empty] | 4226 | [5 empty] | 0.01 | [5 empty] | 4330 | [9 empty] | 8175 |  | 8.9 |  |  |  | 0.87 | [7 empty] | 135 | [13 empty] | 8073 | [15 empty] | 1.83 | [17 empty] | 1.37 | [9 empty] | 5.9 | [32 empty] | 2024 | Meng, Y.-M., Huang, X.-W., Hu, R., Beaudoin, G., Zhou, M.-F., Meng, S. (2024). Deposit type discrimination based on trace elements in sphalerite. Ore Geology Reviews, 165, 105887. |  | CHN
| Freiberg kb, Liziping, Fulongchang, Shangnuluo, Baiji, Lengshuikeng, Lishan |  | Magmatic hydrothermal, Seafloor hydrothermal, Basin hydrothermal, Epithermal, Metamorphic | Mississippi Valley-type (MVT), Volcanic-hosted massive sulfide (VMS), Sedimentary Exhalative (SEDEX), Epithermal, Skarn | MVT zinc-lead, VMS zinc-lead, SEDEX zinc-lead, Epithermal zinc-lead, Skarn zinc-lead | Pb, Zn | Ag, Cu | Pb, Zn, Ag, Cu | Meng et al., 2024 |  | 1 | 1-2 | [5 empty] | ore material |  |  | mineral separate | [5 empty] | mineralisation |  |  |  | sphalerite | [6 empty] | galena |  | LA-ICPMS |  |  |  |  | 1.61 | [19 empty] | 4675 | [5 empty] | 0.015 | [5 empty] | 82 | [9 empty] | 77627 |  | 4.9 |  |  |  | 1.27 | [7 empty] | 6.1 | [13 empty] | 9325 | [15 empty] | 0.14 | [17 empty] | 0.01 | [9 empty] | 2.9 | [32 empty] | 2024 | Meng, Y.-M., Huang, X.-W., Hu, R., Beaudoin, G., Zhou, M.-F., Meng, S. (2024). Deposit type discrimination based on trace elements in sphalerite. Ore Geology Reviews, 165, 105887. |  | CHN
| Freiberg kb, Liziping, Fulongchang, Shangnuluo, Baiji, Lengshuikeng, Lishan |  | Magmatic hydrothermal, Seafloor hydrothermal, Basin hydrothermal, Epithermal, Metamorphic | Mississippi Valley-type (MVT), Volcanic-hosted massive sulfide (VMS), Sedimentary Exhalative (SEDEX), Epithermal, Skarn | MVT zinc-lead, VMS zinc-lead, SEDEX zinc-lead, Epithermal zinc-lead, Skarn zinc-lead | Pb, Zn | Ag, Cu | Pb, Zn, Ag, Cu | Meng et al., 2024 |  | 1 | 1-3 | [5 empty] | ore material |  |  | mineral separate | [5 empty] | mineralisation |  |  |  | sphalerite | [6 empty] | galena |  | LA-ICPMS |  |  |  |  | 2.09 | [19 empty] | 6245 | [5 empty] | 0.015 | [5 empty] | 504 | [9 empty] | 114676 |  | 9.5 |  |  |  | 1.81 | [7 empty] | 19.6 | [13 empty] | 5883 | [15 empty] | 0.4 | [17 empty] | 0.02 | [9 empty] | 14.8 | [32 empty] | 2024 | Meng, Y.-M., Huang, X.-W., Hu, R., Beaudoin, G., Zhou, M.-F., Meng, S. (2024). Deposit type discrimination based on trace elements in sphalerite. Ore Geology Reviews, 165, 105887. |  | CHN
| Freiberg kb, Liziping, Fulongchang, Shangnuluo, Baiji, Lengshuikeng, Lishan |  | Magmatic hydrothermal, Seafloor hydrothermal, Basin hydrothermal, Epithermal, Metamorphic | Mississippi Valley-type (MVT), Volcanic-hosted massive sulfide (VMS), Sedimentary Exhalative (SEDEX), Epithermal, Skarn | MVT zinc-lead, VMS zinc-lead, SEDEX zinc-lead, Epithermal zinc-lead, Skarn zinc-lead | Pb, Zn | Ag, Cu | Pb, Zn, Ag, Cu | Meng et al., 2024 |  | 1 | 1-4 | [5 empty] | ore material |  |  | mineral separate | [5 empty] | mineralisation |  |  |  | sphalerite | [6 empty] | galena |  | LA-ICPMS |  |  |  |  | 5.42 | [19 empty] | 4185 | [5 empty] | 0.015 | [5 empty] | 3172 | [9 empty] | 5445 |  | 3.6 |  |  |  | 0.93 | [7 empty] | 186 | [13 empty] | 13481 | [15 empty] | 0.61 | [17 empty] | 0.005 | [9 empty] | 1.71 | [32 empty] | 2024 | Meng, Y.-M., Huang, X.-W., Hu, R., Beaudoin, G., Zhou, M.-F., Meng, S. (2024). Deposit type discrimination based on trace elements in sphalerite. Ore Geology Reviews, 165, 105887. |  | CHN
| Freiberg kb, Liziping, Fulongchang, Shangnuluo, Baiji, Lengshuikeng, Lishan |  | Magmatic hydrothermal, Seafloor hydrothermal, Basin hydrothermal, Epithermal, Metamorphic | Mississippi Valley-type (MVT), Volcanic-hosted massive sulfide (VMS), Sedimentary Exhalative (SEDEX), Epithermal, Skarn | MVT zinc-lead, VMS zinc-lead, SEDEX zinc-lead, Epithermal zinc-lead, Skarn zinc-lead | Pb, Zn | Ag, Cu | Pb, Zn, Ag, Cu | Meng et al., 2024 |  | 1 | 1-5 | [5 empty] | ore material |  |  | mineral separate | [5 empty] | mineralisation |  |  |  | sphalerite | [6 empty] | galena |  | LA-ICPMS |  |  |  |  | 2.31 | [19 empty] | 3819 | [5 empty] | 0.015 | [5 empty] | 614 | [9 empty] | 9838 |  | 0.46 |  |  |  | 0.97 | [7 empty] | 210 | [13 empty] | 2386 | [15 empty] | 0.72 | [17 empty] | 0.05 | [9 empty] | 0.94 | [32 empty] | 2024 | Meng, Y.-M., Huang, X.-W., Hu, R., Beaudoin, G., Zhou, M.-F., Meng, S. (2024). Deposit type discrimination based on trace elements in sphalerite. Ore Geology Reviews, 165, 105887. |  | CHN
| Freiberg kb, Liziping, Fulongchang, Shangnuluo, Baiji, Lengshuikeng, Lishan |  | Magmatic hydrothermal, Seafloor hydrothermal, Basin hydrothermal, Epithermal, Metamorphic | Mississippi Valley-type (MVT), Volcanic-hosted massive sulfide (VMS), Sedimentary Exhalative (SEDEX), Epithermal, Skarn | MVT zinc-lead, VMS zinc-lead, SEDEX zinc-lead, Epithermal zinc-lead, Skarn zinc-lead | Pb, Zn | Ag, Cu | Pb, Zn, Ag, Cu | Meng et al., 2024 |  | 1 | 1-6 | [5 empty] | ore material |  |  | mineral separate | [5 empty] | mineralisation |  |  |  | sphalerite | [6 empty] | galena |  | LA-ICPMS |  |  |  |  | 4.39 | [19 empty] | 4341 | [5 empty] | 0.015 | [5 empty] | 2394 | [9 empty] | 11424 |  | 4.7 |  |  |  | 1.18 | [7 empty] | 281 | [13 empty] | 9128 | [15 empty] | 1.84 | [17 empty] | 0.37 | [9 empty] | 2.48 | [32 empty] | 2024 | Meng, Y.-M., Huang, X.-W., Hu, R., Beaudoin, G., Zhou, M.-F., Meng, S. (2024). Deposit type discrimination based on trace elements in sphalerite. Ore Geology Reviews, 165, 105887. |  | CHN
| Freiberg kb, Liziping, Fulongchang, Shangnuluo, Baiji, Lengshuikeng, Lishan |  | Magmatic hydrothermal, Seafloor hydrothermal, Basin hydrothermal, Epithermal, Metamorphic | Mississippi Valley-type (MVT), Volcanic-hosted massive sulfide (VMS), Sedimentary Exhalative (SEDEX), Epithermal, Skarn | MVT zinc-lead, VMS zinc-lead, SEDEX zinc-lead, Epithermal zinc-lead, Skarn zinc-lead | Pb, Zn | Ag, Cu | Pb, Zn, Ag, Cu | Meng et al., 2024 |  | Hanes H-1962 | Hanes H-1962-1 | [5 empty] | ore material |  |  | mineral separate | [5 empty] | mineralisation |  |  |  | sphalerite | [6 empty] | galena |  | LA-ICPMS |  |  |  |  | 13.6 | [19 empty] | 4094 | [5 empty] | 3.1 | [5 empty] | 683 | [9 empty] | 109931 |  | 4.67 |  |  |  | 1.21 | [7 empty] | 38 | [13 empty] | 3468 | [15 empty] | 0.05 | [17 empty] | 0.005 | [9 empty] | 1.1 | [32 empty] | 2024 | Meng, Y.-M., Huang, X.-W., Hu, R., Beaudoin, G., Zhou, M.-F., Meng, S. (2024). Deposit type discrimination based on trace elements in sphalerite. Ore Geology Reviews, 165, 105887. |  | CHN
| Freiberg kb, Liziping, Fulongchang, Shangnuluo, Baiji, Lengshuikeng, Lishan |  | Magmatic hydrothermal, Seafloor hydrothermal, Basin hydrothermal, Epithermal, Metamorphic | Mississippi Valley-type (MVT), Volcanic-hosted massive sulfide (VMS), Sedimentary Exhalative (SEDEX), Epithermal, Skarn | MVT zinc-lead, VMS zinc-lead, SEDEX zinc-lead, Epithermal zinc-lead, Skarn zinc-lead | Pb, Zn | Ag, Cu | Pb, Zn, Ag, Cu | Meng et al., 2024 |  | Hanes H-1962 | Hanes H-1962-2 | [5 empty] | ore material |  |  | mineral separate | [5 empty] | mineralisation |  |  |  | sphalerite | [6 empty] | galena |  | LA-ICPMS |  |  |  |  | 9.61 | [19 empty] | 4338 | [5 empty] | 0.73 | [5 empty] | 168 | [9 empty] | 92516 |  | 1.4 |  |  |  | 1.14 | [7 empty] | 71.2 | [13 empty] | 4615 | [15 empty] | 1.61 | [17 empty] | 1.22 | [9 empty] | 22.7 | [32 empty] | 2024 | Meng, Y.-M., Huang, X.-W., Hu, R., Beaudoin, G., Zhou, M.-F., Meng, S. (2024). Deposit type discrimination based on trace elements in sphalerite. Ore Geology Reviews, 165, 105887. |  | CHN
| Freiberg kb, Liziping, Fulongchang, Shangnuluo, Baiji, Lengshuikeng, Lishan |  | Magmatic hydrothermal, Seafloor hydrothermal, Basin hydrothermal, Epithermal, Metamorphic | Mississippi Valley-type (MVT), Volcanic-hosted massive sulfide (VMS), Sedimentary Exhalative (SEDEX), Epithermal, Skarn | MVT zinc-lead, VMS zinc-lead, SEDEX zinc-lead, Epithermal zinc-lead, Skarn zinc-lead | Pb, Zn | Ag, Cu | Pb, Zn, Ag, Cu | Meng et al., 2024 |  | Hanes H-1962 | Hanes H-1962-3 | [5 empty] | ore material |  |  | mineral separate | [5 empty] | mineralisation |  |  |  | sphalerite | [6 empty] | galena |  | LA-ICPMS |  |  |  |  | 3.72 | [19 empty] | 3942 | [5 empty] | 7.82 | [5 empty] | 99 | [9 empty] | 83527 |  | 4.83 |  |  |  | 1.14 | [7 empty] | 86 | [13 empty] | 1747 | [15 empty] | 0.18 | [17 empty] | 0.005 | [9 empty] | 25.4 | [32 empty] | 2024 | Meng, Y.-M., Huang, X.-W., Hu, R., Beaudoin, G., Zhou, M.-F., Meng, S. (2024). Deposit type discrimination based on trace elements in sphalerite. Ore Geology Reviews, 165, 105887. |  | CHN
| Freiberg kb, Liziping, Fulongchang, Shangnuluo, Baiji, Lengshuikeng, Lishan |  | Magmatic hydrothermal, Seafloor hydrothermal, Basin hydrothermal, Epithermal, Metamorphic | Mississippi Valley-type (MVT), Volcanic-hosted massive sulfide (VMS), Sedimentary Exhalative (SEDEX), Epithermal, Skarn | MVT zinc-lead, VMS zinc-lead, SEDEX zinc-lead, Epithermal zinc-lead, Skarn zinc-lead | Pb, Zn | Ag, Cu | Pb, Zn, Ag, Cu | Meng et al., 2024 |  | Hanes H-1962 | Hanes H-1962-4 | [5 empty] | ore material |  |  | mineral separate | [5 empty] | mineralisation |  |  |  | sphalerite | [6 empty] | galena |  | LA-ICPMS |  |  |  |  | 38.8 | [19 empty] | 3756 | [5 empty] | 0.56 | [5 empty] | 2829 | [9 empty] | 108355 |  | 4.25 |  |  |  | 1.19 | [7 empty] | 43.4 | [13 empty] | 3615 | [15 empty] | 0.75 | [17 empty] | 0.65 | [9 empty] | 4 | [32 empty] | 2024 | Meng, Y.-M., Huang, X.-W., Hu, R., Beaudoin, G., Zhou, M.-F., Meng, S. (2024). Deposit type discrimination based on trace elements in sphalerite. Ore Geology Reviews, 165, 105887. |  | CHN
| Freiberg kb, Liziping, Fulongchang, Shangnuluo, Baiji, Lengshuikeng, Lishan |  | Magmatic hydrothermal, Seafloor hydrothermal, Basin hydrothermal, Epithermal, Metamorphic | Mississippi Valley-type (MVT), Volcanic-hosted massive sulfide (VMS), Sedimentary Exhalative (SEDEX), Epithermal, Skarn | MVT zinc-lead, VMS zinc-lead, SEDEX zinc-lead, Epithermal zinc-lead, Skarn zinc-lead | Pb, Zn | Ag, Cu | Pb, Zn, Ag, Cu | Meng et al., 2024 |  | Hanes H-1962 | Hanes H-1962-5 | [5 empty] | ore material |  |  | mineral separate | [5 empty] | mineralisation |  |  |  | sphalerite | [6 empty] | galena |  | LA-ICPMS |  |  |  |  | 12.3 | [19 empty] | 3910 | [5 empty] | 1.65 | [5 empty] | 335 | [9 empty] | 79417 |  | 3.04 |  |  |  | 1.41 | [7 empty] | 65.7 | [13 empty] | 5941 | [15 empty] | 38.8 | [17 empty] | 4.02 | [9 empty] | 29.2 | [32 empty] | 2024 | Meng, Y.-M., Huang, X.-W., Hu, R., Beaudoin, G., Zhou, M.-F., Meng, S. (2024). Deposit type discrimination based on trace elements in sphalerite. Ore Geology Reviews, 165, 105887. |  | CHN
| Freiberg kb, Liziping, Fulongchang, Shangnuluo, Baiji, Lengshuikeng, Lishan |  | Magmatic hydrothermal, Seafloor hydrothermal, Basin hydrothermal, Epithermal, Metamorphic | Mississippi Valley-type (MVT), Volcanic-hosted massive sulfide (VMS), Sedimentary Exhalative (SEDEX), Epithermal, Skarn | MVT zinc-lead, VMS zinc-lead, SEDEX zinc-lead, Epithermal zinc-lead, Skarn zinc-lead | Pb, Zn | Ag, Cu | Pb, Zn, Ag, Cu | Meng et al., 2024 |  | Hanes H-1962 | Hanes H-1962-6 | [5 empty] | ore material |  |  | mineral separate | [5 empty] | mineralisation |  |  |  | sphalerite | [6 empty] | galena |  | LA-ICPMS |  |  |  |  | 6.22 | [19 empty] | 3189 | [5 empty] | 7.43 | [5 empty] | 20 | [9 empty] | 50902 |  | 1.86 |  |  |  | 0.97 | [7 empty] | 17 | [13 empty] | 2192 | [15 empty] | 2.72 | [17 empty] | 1.84 | [9 empty] | 6.2 | [32 empty] | 2024 | Meng, Y.-M., Huang, X.-W., Hu, R., Beaudoin, G., Zhou, M.-F., Meng, S. (2024). Deposit type discrimination based on trace elements in sphalerite. Ore Geology Reviews, 165, 105887. |  | CHN
| Freiberg kb, Liziping, Fulongchang, Shangnuluo, Baiji, Lengshuikeng, Lishan |  | Magmatic hydrothermal, Seafloor hydrothermal, Basin hydrothermal, Epithermal, Metamorphic | Mississippi Valley-type (MVT), Volcanic-hosted massive sulfide (VMS), Sedimentary Exhalative (SEDEX), Epithermal, Skarn | MVT zinc-lead, VMS zinc-lead, SEDEX zinc-lead, Epithermal zinc-lead, Skarn zinc-lead | Pb, Zn | Ag, Cu | Pb, Zn, Ag, Cu | Meng et al., 2024 |  | Hanes H-1962 | Hanes H-1962-7 | [5 empty] | ore material |  |  | mineral separate | [5 empty] | mineralisation |  |  |  | sphalerite | [6 empty] | galena |  | LA-ICPMS |  |  |  |  | 3.59 | [19 empty] | 3965 | [5 empty] | 3.51 | [5 empty] | 28 | [9 empty] | 83504 |  | 4.29 |  |  |  | 1.33 | [7 empty] | 22.9 | [13 empty] | 13898 | [15 empty] | 3.8 | [17 empty] | 0.16 | [9 empty] | 3.4 | [32 empty] | 2024 | Meng, Y.-M., Huang, X.-W., Hu, R., Beaudoin, G., Zhou, M.-F., Meng, S. (2024). Deposit type discrimination based on trace elements in sphalerite. Ore Geology Reviews, 165, 105887. |  | CHN
| Freiberg kb, Liziping, Fulongchang, Shangnuluo, Baiji, Lengshuikeng, Lishan |  | Magmatic hydrothermal, Seafloor hydrothermal, Basin hydrothermal, Epithermal, Metamorphic | Mississippi Valley-type (MVT), Volcanic-hosted massive sulfide (VMS), Sedimentary Exhalative (SEDEX), Epithermal, Skarn | MVT zinc-lead, VMS zinc-lead, SEDEX zinc-lead, Epithermal zinc-lead, Skarn zinc-lead | Pb, Zn | Ag, Cu | Pb, Zn, Ag, Cu | Meng et al., 2024 |  | Hanes H-1962 | Hanes H-1962-8 | [5 empty] | ore material |  |  | mineral separate | [5 empty] | mineralisation |  |  |  | sphalerite | [6 empty] | galena |  | LA-ICPMS |  |  |  |  | 6.75 | [19 empty] | 5223 | [5 empty] | 39 | [5 empty] | 1594 | [9 empty] | 108572 |  | 10.4 |  |  |  | 1.3 | [7 empty] | 23.4 | [13 empty] | 782 | [15 empty] | 11.7 | [17 empty] | 0.07 | [9 empty] | 319 | [32 empty] | 2024 | Meng, Y.-M., Huang, X.-W., Hu, R., Beaudoin, G., Zhou, M.-F., Meng, S. (2024). Deposit type discrimination based on trace elements in sphalerite. Ore Geology Reviews, 165, 105887. |  | CHN
| Freiberg kb, Liziping, Fulongchang, Shangnuluo, Baiji, Lengshuikeng, Lishan |  | Magmatic hydrothermal, Seafloor hydrothermal, Basin hydrothermal, Epithermal, Metamorphic | Mississippi Valley-type (MVT), Volcanic-hosted massive sulfide (VMS), Sedimentary Exhalative (SEDEX), Epithermal, Skarn | MVT zinc-lead, VMS zinc-lead, SEDEX zinc-lead, Epithermal zinc-lead, Skarn zinc-lead | Pb, Zn | Ag, Cu | Pb, Zn, Ag, Cu | Meng et al., 2024 |  | Larga L-82 | Larga L-82-1 | [5 empty] | ore material |  |  | mineral separate | [5 empty] | mineralisation |  |  |  | sphalerite | [6 empty] | galena |  | LA-ICPMS |  |  |  |  | 18.8 | [19 empty] | 6860 | [5 empty] | 47 | [5 empty] | 1907 | [9 empty] | 106270 |  | 4.19 |  |  |  | 1.15 | [7 empty] | 3003 | [13 empty] | 237 | [15 empty] | 0.4 | [17 empty] | 0.005 | [9 empty] | 115 | [32 empty] | 2024 | Meng, Y.-M., Huang, X.-W., Hu, R., Beaudoin, G., Zhou, M.-F., Meng, S. (2024). Deposit type discrimination based on trace elements in sphalerite. Ore Geology Reviews, 165, 105887. |  | CHN
| Freiberg kb, Liziping, Fulongchang, Shangnuluo, Baiji, Lengshuikeng, Lishan |  | Magmatic hydrothermal, Seafloor hydrothermal, Basin hydrothermal, Epithermal, Metamorphic | Mississippi Valley-type (MVT), Volcanic-hosted massive sulfide (VMS), Sedimentary Exhalative (SEDEX), Epithermal, Skarn | MVT zinc-lead, VMS zinc-lead, SEDEX zinc-lead, Epithermal zinc-lead, Skarn zinc-lead | Pb, Zn | Ag, Cu | Pb, Zn, Ag, Cu | Meng et al., 2024 |  | Larga L-82 | Larga L-82-2 | [5 empty] | ore material |  |  | mineral separate | [5 empty] | mineralisation |  |  |  | sphalerite | [6 empty] | galena |  | LA-ICPMS |  |  |  |  | 18.2 | [19 empty] | 6752 | [5 empty] | 18.1 | [5 empty] | 1765 | [9 empty] | 117115 |  | 10.9 |  |  |  | 1.26 | [7 empty] | 1856 | [13 empty] | 292 | [15 empty] | 0.05 | [17 empty] | 0.005 | [9 empty] | 227 | [32 empty] | 2024 | Meng, Y.-M., Huang, X.-W., Hu, R., Beaudoin, G., Zhou, M.-F., Meng, S. (2024). Deposit type discrimination based on trace elements in sphalerite. Ore Geology Reviews, 165, 105887. |  | CHN
| Freiberg kb, Liziping, Fulongchang, Shangnuluo, Baiji, Lengshuikeng, Lishan |  | Magmatic hydrothermal, Seafloor hydrothermal, Basin hydrothermal, Epithermal, Metamorphic | Mississippi Valley-type (MVT), Volcanic-hosted massive sulfide (VMS), Sedimentary Exhalative (SEDEX), Epithermal, Skarn | MVT zinc-lead, VMS zinc-lead, SEDEX zinc-lead, Epithermal zinc-lead, Skarn zinc-lead | Pb, Zn | Ag, Cu | Pb, Zn, Ag, Cu | Meng et al., 2024 |  | Larga L-82 | Larga L-82-3 | [5 empty] | ore material |  |  | mineral separate | [5 empty] | mineralisation |  |  |  | sphalerite | [6 empty] | galena |  | LA-ICPMS |  |  |  |  | 7.88 | [19 empty] | 6116 | [5 empty] | 39.2 | [5 empty] | 1421 | [9 empty] | 111558 |  | 8.12 |  |  |  | 1.58 | [7 empty] | 106 | [13 empty] | 444 | [15 empty] | 0.27 | [17 empty] | 0.03 | [9 empty] | 920 | [32 empty] | 2024 | Meng, Y.-M., Huang, X.-W., Hu, R., Beaudoin, G., Zhou, M.-F., Meng, S. (2024). Deposit type discrimination based on trace elements in sphalerite. Ore Geology Reviews, 165, 105887. |  | CHN
| Freiberg kb, Liziping, Fulongchang, Shangnuluo, Baiji, Lengshuikeng, Lishan |  | Magmatic hydrothermal, Seafloor hydrothermal, Basin hydrothermal, Epithermal, Metamorphic | Mississippi Valley-type (MVT), Volcanic-hosted massive sulfide (VMS), Sedimentary Exhalative (SEDEX), Epithermal, Skarn | MVT zinc-lead, VMS zinc-lead, SEDEX zinc-lead, Epithermal zinc-lead, Skarn zinc-lead | Pb, Zn | Ag, Cu | Pb, Zn, Ag, Cu | Meng et al., 2024 |  | Larga L-82 | Larga L-82-4 | [5 empty] | ore material |  |  | mineral separate | [5 empty] | mineralisation |  |  |  | sphalerite | [6 empty] | galena |  | LA-ICPMS |  |  |  |  | 4.95 | [19 empty] | 4595 | [5 empty] | 89.9 | [5 empty] | 514 | [9 empty] | 98509 |  | 9.21 |  |  |  | 1.2 | [7 empty] | 176 | [13 empty] | 1755 | [15 empty] | 0.09 | [17 empty] | 0.01 | [9 empty] | 253 | [32 empty] | 2024 | Meng, Y.-M., Huang, X.-W., Hu, R., Beaudoin, G., Zhou, M.-F., Meng, S. (2024). Deposit type discrimination based on trace elements in sphalerite. Ore Geology Reviews, 165, 105887. |  | CHN
| Freiberg kb, Liziping, Fulongchang, Shangnuluo, Baiji, Lengshuikeng, Lishan |  | Magmatic hydrothermal, Seafloor hydrothermal, Basin hydrothermal, Epithermal, Metamorphic | Mississippi Valley-type (MVT), Volcanic-hosted massive sulfide (VMS), Sedimentary Exhalative (SEDEX), Epithermal, Skarn | MVT zinc-lead, VMS zinc-lead, SEDEX zinc-lead, Epithermal zinc-lead, Skarn zinc-lead | Pb, Zn | Ag, Cu | Pb, Zn, Ag, Cu | Meng et al., 2024 |  | Larga L-82 | Larga L-82-5 | [5 empty] | ore material |  |  | mineral separate | [5 empty] | mineralisation |  |  |  | sphalerite | [6 empty] | galena |  | LA-ICPMS |  |  |  |  | 3.21 | [19 empty] | 4907 | [5 empty] | 147 | [5 empty] | 400 | [9 empty] | 100100 |  | 4.21 |  |  |  | 1.25 | [7 empty] | 19 | [13 empty] | 1228 | [15 empty] | 0.15 | [17 empty] | 0.01 | [9 empty] | 82.2 | [32 empty] | 2024 | Meng, Y.-M., Huang, X.-W., Hu, R., Beaudoin, G., Zhou, M.-F., Meng, S. (2024). Deposit type discrimination based on trace elements in sphalerite. Ore Geology Reviews, 165, 105887. |  | CHN
| Freiberg kb, Liziping, Fulongchang, Shangnuluo, Baiji, Lengshuikeng, Lishan |  | Magmatic hydrothermal, Seafloor hydrothermal, Basin hydrothermal, Epithermal, Metamorphic | Mississippi Valley-type (MVT), Volcanic-hosted massive sulfide (VMS), Sedimentary Exhalative (SEDEX), Epithermal, Skarn | MVT zinc-lead, VMS zinc-lead, SEDEX zinc-lead, Epithermal zinc-lead, Skarn zinc-lead | Pb, Zn | Ag, Cu | Pb, Zn, Ag, Cu | Meng et al., 2024 |  | Larga L-82 | Larga L-82-6 | [5 empty] | ore material |  |  | mineral separate | [5 empty] | mineralisation |  |  |  | sphalerite | [6 empty] | galena |  | LA-ICPMS |  |  |  |  | 5.14 | [19 empty] | 4991 | [5 empty] | 161 | [5 empty] | 1060 | [9 empty] | 100713 |  | 4.88 |  |  |  | 1.43 | [7 empty] | 34 | [13 empty] | 1083 | [15 empty] | 0.54 | [17 empty] | 0.04 | [9 empty] | 377 | [32 empty] | 2024 | Meng, Y.-M., Huang, X.-W., Hu, R., Beaudoin, G., Zhou, M.-F., Meng, S. (2024). Deposit type discrimination based on trace elements in sphalerite. Ore Geology Reviews, 165, 105887. |  | CHN
| Freiberg kb, Liziping, Fulongchang, Shangnuluo, Baiji, Lengshuikeng, Lishan |  | Magmatic hydrothermal, Seafloor hydrothermal, Basin hydrothermal, Epithermal, Metamorphic | Mississippi Valley-type (MVT), Volcanic-hosted massive sulfide (VMS), Sedimentary Exhalative (SEDEX), Epithermal, Skarn | MVT zinc-lead, VMS zinc-lead, SEDEX zinc-lead, Epithermal zinc-lead, Skarn zinc-lead | Pb, Zn | Ag, Cu | Pb, Zn, Ag, Cu | Meng et al., 2024 |  | Larga L-82 | Larga L-82-7 | [5 empty] | ore material |  |  | mineral separate | [5 empty] | mineralisation |  |  |  | sphalerite | [6 empty] | galena |  | LA-ICPMS |  |  |  |  | 7.64 | [19 empty] | 4811 | [5 empty] | 154 | [5 empty] | 488 | [9 empty] | 99363 |  | 7.45 |  |  |  | 1.57 | [7 empty] | 17.3 | [13 empty] | 1024 | [15 empty] | 2.36 | [17 empty] | 2.68 | [9 empty] | 262 | [32 empty] | 2024 | Meng, Y.-M., Huang, X.-W., Hu, R., Beaudoin, G., Zhou, M.-F., Meng, S. (2024). Deposit type discrimination based on trace elements in sphalerite. Ore Geology Reviews, 165, 105887. |  | CHN
| Freiberg kb, Liziping, Fulongchang, Shangnuluo, Baiji, Lengshuikeng, Lishan |  | Magmatic hydrothermal, Seafloor hydrothermal, Basin hydrothermal, Epithermal, Metamorphic | Mississippi Valley-type (MVT), Volcanic-hosted massive sulfide (VMS), Sedimentary Exhalative (SEDEX), Epithermal, Skarn | MVT zinc-lead, VMS zinc-lead, SEDEX zinc-lead, Epithermal zinc-lead, Skarn zinc-lead | Pb, Zn | Ag, Cu | Pb, Zn, Ag, Cu | Meng et al., 2024 |  | Larga L-82 | Larga L-82-8 | [5 empty] | ore material |  |  | mineral separate | [5 empty] | mineralisation |  |  |  | sphalerite | [6 empty] | galena |  | LA-ICPMS |  |  |  |  | 5.63 | [19 empty] | 5450 | [5 empty] | 146 | [5 empty] | 1144 | [9 empty] | 101360 |  | 5.76 |  |  |  | 1.2 | [7 empty] | 140 | [13 empty] | 931 | [15 empty] | 3.37 | [17 empty] | 0.53 | [9 empty] | 263 | [32 empty] | 2024 | Meng, Y.-M., Huang, X.-W., Hu, R., Beaudoin, G., Zhou, M.-F., Meng, S. (2024). Deposit type discrimination based on trace elements in sphalerite. Ore Geology Reviews, 165, 105887. |  | CHN
| Freiberg kb, Liziping, Fulongchang, Shangnuluo, Baiji, Lengshuikeng, Lishan |  | Magmatic hydrothermal, Seafloor hydrothermal, Basin hydrothermal, Epithermal, Metamorphic | Mississippi Valley-type (MVT), Volcanic-hosted massive sulfide (VMS), Sedimentary Exhalative (SEDEX), Epithermal, Skarn | MVT zinc-lead, VMS zinc-lead, SEDEX zinc-lead, Epithermal zinc-lead, Skarn zinc-lead | Pb, Zn | Ag, Cu | Pb, Zn, Ag, Cu | Meng et al., 2024 |  | Rosia Montana CRC-7 | Rosia Montana CRC-7-1 | [5 empty] | ore material |  |  | mineral separate | [5 empty] | mineralisation |  |  |  | sphalerite | [6 empty] | galena |  | LA-ICPMS |  |  |  |  | 17.7 | [19 empty] | 3428 | [5 empty] | 0.015 | [5 empty] | 591 | [9 empty] | 934 |  | 451 |  |  |  | 29 | [7 empty] | 71.7 | [13 empty] | 76001 | [15 empty] | 40.9 | [17 empty] | 5.05 | [9 empty] | 88.7 | [32 empty] | 2024 | Meng, Y.-M., Huang, X.-W., Hu, R., Beaudoin, G., Zhou, M.-F., Meng, S. (2024). Deposit type discrimination based on trace elements in sphalerite. Ore Geology Reviews, 165, 105887. |  | CHN
| Freiberg kb, Liziping, Fulongchang, Shangnuluo, Baiji, Lengshuikeng, Lishan |  | Magmatic hydrothermal, Seafloor hydrothermal, Basin hydrothermal, Epithermal, Metamorphic | Mississippi Valley-type (MVT), Volcanic-hosted massive sulfide (VMS), Sedimentary Exhalative (SEDEX), Epithermal, Skarn | MVT zinc-lead, VMS zinc-lead, SEDEX zinc-lead, Epithermal zinc-lead, Skarn zinc-lead | Pb, Zn | Ag, Cu | Pb, Zn, Ag, Cu | Meng et al., 2024 |  | Rosia Montana CRC-7 | Rosia Montana CRC-7-2 | [5 empty] | ore material |  |  | mineral separate | [5 empty] | mineralisation |  |  |  | sphalerite | [6 empty] | galena |  | LA-ICPMS |  |  |  |  | 8.9 | [19 empty] | 2336 | [5 empty] | 0.015 | [5 empty] | 1366 | [9 empty] | 877 |  | 1137 |  |  |  | 240 | [7 empty] | 4.9 | [13 empty] | 32476 | [15 empty] | 2.1 | [17 empty] | 2.99 | [9 empty] | 7.7 | [32 empty] | 2024 | Meng, Y.-M., Huang, X.-W., Hu, R., Beaudoin, G., Zhou, M.-F., Meng, S. (2024). Deposit type discrimination based on trace elements in sphalerite. Ore Geology Reviews, 165, 105887. |  | CHN
| Freiberg kb, Liziping, Fulongchang, Shangnuluo, Baiji, Lengshuikeng, Lishan |  | Magmatic hydrothermal, Seafloor hydrothermal, Basin hydrothermal, Epithermal, Metamorphic | Mississippi Valley-type (MVT), Volcanic-hosted massive sulfide (VMS), Sedimentary Exhalative (SEDEX), Epithermal, Skarn | MVT zinc-lead, VMS zinc-lead, SEDEX zinc-lead, Epithermal zinc-lead, Skarn zinc-lead | Pb, Zn | Ag, Cu | Pb, Zn, Ag, Cu | Meng et al., 2024 |  | Rosia Montana CRC-7 | Rosia Montana CRC-7-3 | [5 empty] | ore material |  |  | mineral separate | [5 empty] | mineralisation |  |  |  | sphalerite | [6 empty] | galena |  | LA-ICPMS |  |  |  |  | 13.9 | [19 empty] | 2307 | [5 empty] | 0.02 | [5 empty] | 1295 | [9 empty] | 1086 |  | 1026 |  |  |  | 234 | [7 empty] | 6.5 | [13 empty] | 41025 | [15 empty] | 3.45 | [17 empty] | 4.43 | [9 empty] | 10.1 | [32 empty] | 2024 | Meng, Y.-M., Huang, X.-W., Hu, R., Beaudoin, G., Zhou, M.-F., Meng, S. (2024). Deposit type discrimination based on trace elements in sphalerite. Ore Geology Reviews, 165, 105887. |  | CHN
| Freiberg kb, Liziping, Fulongchang, Shangnuluo, Baiji, Lengshuikeng, Lishan |  | Magmatic hydrothermal, Seafloor hydrothermal, Basin hydrothermal, Epithermal, Metamorphic | Mississippi Valley-type (MVT), Volcanic-hosted massive sulfide (VMS), Sedimentary Exhalative (SEDEX), Epithermal, Skarn | MVT zinc-lead, VMS zinc-lead, SEDEX zinc-lead, Epithermal zinc-lead, Skarn zinc-lead | Pb, Zn | Ag, Cu | Pb, Zn, Ag, Cu | Meng et al., 2024 |  | Rosia Montana CRC-7 | Rosia Montana CRC-7-4 | [5 empty] | ore material |  |  | mineral separate | [5 empty] | mineralisation |  |  |  | sphalerite | [6 empty] | galena |  | LA-ICPMS |  |  |  |  | 2.6 | [19 empty] | 2035 | [5 empty] | 0.01 | [5 empty] | 100 | [9 empty] | 887 |  | 52 |  |  |  | 4 | [7 empty] | 4.3 | [13 empty] | 35870 | [15 empty] | 5.74 | [17 empty] | 5.08 | [9 empty] | 5.5 | [32 empty] | 2024 | Meng, Y.-M., Huang, X.-W., Hu, R., Beaudoin, G., Zhou, M.-F., Meng, S. (2024). Deposit type discrimination based on trace elements in sphalerite. Ore Geology Reviews, 165, 105887. |  | CHN
| Freiberg kb, Liziping, Fulongchang, Shangnuluo, Baiji, Lengshuikeng, Lishan |  | Magmatic hydrothermal, Seafloor hydrothermal, Basin hydrothermal, Epithermal, Metamorphic | Mississippi Valley-type (MVT), Volcanic-hosted massive sulfide (VMS), Sedimentary Exhalative (SEDEX), Epithermal, Skarn | MVT zinc-lead, VMS zinc-lead, SEDEX zinc-lead, Epithermal zinc-lead, Skarn zinc-lead | Pb, Zn | Ag, Cu | Pb, Zn, Ag, Cu | Meng et al., 2024 |  | Rosia Montana CRC-7 | Rosia Montana CRC-7-5 | [5 empty] | ore material |  |  | mineral separate | [5 empty] | mineralisation |  |  |  | sphalerite | [6 empty] | galena |  | LA-ICPMS |  |  |  |  | 5.8 | [19 empty] | 2842 | [5 empty] | 0.015 | [5 empty] | 586 | [9 empty] | 804 |  | 497 |  |  |  | 102 | [7 empty] | 30.3 | [13 empty] | 54390 | [15 empty] | 2.33 | [17 empty] | 5.07 | [9 empty] | 47.6 | [32 empty] | 2024 | Meng, Y.-M., Huang, X.-W., Hu, R., Beaudoin, G., Zhou, M.-F., Meng, S. (2024). Deposit type discrimination based on trace elements in sphalerite. Ore Geology Reviews, 165, 105887. |  | CHN
| Freiberg kb, Liziping, Fulongchang, Shangnuluo, Baiji, Lengshuikeng, Lishan |  | Magmatic hydrothermal, Seafloor hydrothermal, Basin hydrothermal, Epithermal, Metamorphic | Mississippi Valley-type (MVT), Volcanic-hosted massive sulfide (VMS), Sedimentary Exhalative (SEDEX), Epithermal, Skarn | MVT zinc-lead, VMS zinc-lead, SEDEX zinc-lead, Epithermal zinc-lead, Skarn zinc-lead | Pb, Zn | Ag, Cu | Pb, Zn, Ag, Cu | Meng et al., 2024 |  | Rosia Montana CRC-7 | Rosia Montana CRC-7-6 | [5 empty] | ore material |  |  | mineral separate | [5 empty] | mineralisation |  |  |  | sphalerite | [6 empty] | galena |  | LA-ICPMS |  |  |  |  | 2.5 | [19 empty] | 2795 | [5 empty] | 0.155 | [5 empty] | 355 | [9 empty] | 986 |  | 176 |  |  |  | 6.8 | [7 empty] | 67.3 | [13 empty] | 61142 | [15 empty] | 1.45 | [17 empty] | 0.15 | [9 empty] | 96.4 | [32 empty] | 2024 | Meng, Y.-M., Huang, X.-W., Hu, R., Beaudoin, G., Zhou, M.-F., Meng, S. (2024). Deposit type discrimination based on trace elements in sphalerite. Ore Geology Reviews, 165, 105887. |  | CHN
| Freiberg kb, Liziping, Fulongchang, Shangnuluo, Baiji, Lengshuikeng, Lishan |  | Magmatic hydrothermal, Seafloor hydrothermal, Basin hydrothermal, Epithermal, Metamorphic | Mississippi Valley-type (MVT), Volcanic-hosted massive sulfide (VMS), Sedimentary Exhalative (SEDEX), Epithermal, Skarn | MVT zinc-lead, VMS zinc-lead, SEDEX zinc-lead, Epithermal zinc-lead, Skarn zinc-lead | Pb, Zn | Ag, Cu | Pb, Zn, Ag, Cu | Meng et al., 2024 |  | Rosia Montana CRC-7 | Rosia Montana CRC-7-7 | [5 empty] | ore material |  |  | mineral separate | [5 empty] | mineralisation |  |  |  | sphalerite | [6 empty] | galena |  | LA-ICPMS |  |  |  |  | 7.3 | [19 empty] | 2839 | [5 empty] | 0.015 | [5 empty] | 843 | [9 empty] | 855 |  | 587 |  |  |  | 204 | [7 empty] | 38.1 | [13 empty] | 55585 | [15 empty] | 1.31 | [17 empty] | 1.21 | [9 empty] | 59.8 | [32 empty] | 2024 | Meng, Y.-M., Huang, X.-W., Hu, R., Beaudoin, G., Zhou, M.-F., Meng, S. (2024). Deposit type discrimination based on trace elements in sphalerite. Ore Geology Reviews, 165, 105887. |  | CHN
| Freiberg kb, Liziping, Fulongchang, Shangnuluo, Baiji, Lengshuikeng, Lishan |  | Magmatic hydrothermal, Seafloor hydrothermal, Basin hydrothermal, Epithermal, Metamorphic | Mississippi Valley-type (MVT), Volcanic-hosted massive sulfide (VMS), Sedimentary Exhalative (SEDEX), Epithermal, Skarn | MVT zinc-lead, VMS zinc-lead, SEDEX zinc-lead, Epithermal zinc-lead, Skarn zinc-lead | Pb, Zn | Ag, Cu | Pb, Zn, Ag, Cu | Meng et al., 2024 |  | Rosia Montana CRC-7 | Rosia Montana CRC-7-8 | [5 empty] | ore material |  |  | mineral separate | [5 empty] | mineralisation |  |  |  | sphalerite | [6 empty] | galena |  | LA-ICPMS |  |  |  |  | 7.9 | [19 empty] | 2273 | [5 empty] | 0.015 | [5 empty] | 1248 | [9 empty] | 816 |  | 1088 |  |  |  | 206 | [7 empty] | 6.1 | [13 empty] | 31064 | [15 empty] | 1.83 | [17 empty] | 4.05 | [9 empty] | 8.6 | [32 empty] | 2024 | Meng, Y.-M., Huang, X.-W., Hu, R., Beaudoin, G., Zhou, M.-F., Meng, S. (2024). Deposit type discrimination based on trace elements in sphalerite. Ore Geology Reviews, 165, 105887. |  | CHN
| Freiberg kb, Liziping, Fulongchang, Shangnuluo, Baiji, Lengshuikeng, Lishan |  | Magmatic hydrothermal, Seafloor hydrothermal, Basin hydrothermal, Epithermal, Metamorphic | Mississippi Valley-type (MVT), Volcanic-hosted massive sulfide (VMS), Sedimentary Exhalative (SEDEX), Epithermal, Skarn | MVT zinc-lead, VMS zinc-lead, SEDEX zinc-lead, Epithermal zinc-lead, Skarn zinc-lead | Pb, Zn | Ag, Cu | Pb, Zn, Ag, Cu | Meng et al., 2024 |  | Rosia Montana CRC-7 | Rosia Montana CRC-7-9 | [5 empty] | ore material |  |  | mineral separate | [5 empty] | mineralisation |  |  |  | sphalerite | [6 empty] | galena |  | LA-ICPMS |  |  |  |  | 3.1 | [19 empty] | 2533 | [5 empty] | 0.015 | [5 empty] | 424 | [9 empty] | 839 |  | 295 |  |  |  | 27.8 | [7 empty] | 52.4 | [13 empty] | 55346 | [15 empty] | 1.41 | [17 empty] | 0.2 | [9 empty] | 109 | [32 empty] | 2024 | Meng, Y.-M., Huang, X.-W., Hu, R., Beaudoin, G., Zhou, M.-F., Meng, S. (2024). Deposit type discrimination based on trace elements in sphalerite. Ore Geology Reviews, 165, 105887. |  | CHN
| Freiberg kb, Liziping, Fulongchang, Shangnuluo, Baiji, Lengshuikeng, Lishan |  | Magmatic hydrothermal, Seafloor hydrothermal, Basin hydrothermal, Epithermal, Metamorphic | Mississippi Valley-type (MVT), Volcanic-hosted massive sulfide (VMS), Sedimentary Exhalative (SEDEX), Epithermal, Skarn | MVT zinc-lead, VMS zinc-lead, SEDEX zinc-lead, Epithermal zinc-lead, Skarn zinc-lead | Pb, Zn | Ag, Cu | Pb, Zn, Ag, Cu | Meng et al., 2024 |  | Rosia Montana CRC-7 | Rosia Montana CRC-7-10 | [5 empty] | ore material |  |  | mineral separate | [5 empty] | mineralisation |  |  |  | sphalerite | [6 empty] | galena |  | LA-ICPMS |  |  |  |  | 14.6 | [19 empty] | 3685 | [5 empty] | 1.2 | [5 empty] | 736 | [9 empty] | 119315 |  | 5.3 |  |  |  | 1.47 | [7 empty] | 101 | [13 empty] | 2266 | [15 empty] | 0.11 | [17 empty] | 0.01 | [9 empty] | 13.5 | [32 empty] | 2024 | Meng, Y.-M., Huang, X.-W., Hu, R., Beaudoin, G., Zhou, M.-F., Meng, S. (2024). Deposit type discrimination based on trace elements in sphalerite. Ore Geology Reviews, 165, 105887. |  | CHN
| Freiberg kb, Liziping, Fulongchang, Shangnuluo, Baiji, Lengshuikeng, Lishan |  | Magmatic hydrothermal, Seafloor hydrothermal, Basin hydrothermal, Epithermal, Metamorphic | Mississippi Valley-type (MVT), Volcanic-hosted massive sulfide (VMS), Sedimentary Exhalative (SEDEX), Epithermal, Skarn | MVT zinc-lead, VMS zinc-lead, SEDEX zinc-lead, Epithermal zinc-lead, Skarn zinc-lead | Pb, Zn | Ag, Cu | Pb, Zn, Ag, Cu | Meng et al., 2024 |  | Rosia Montana RM-21 | Rosia Montana RM-21-1 | [5 empty] | ore material |  |  | mineral separate | [5 empty] | mineralisation |  |  |  | sphalerite | [6 empty] | galena |  | LA-ICPMS |  |  |  |  | 2.2 | [19 empty] | 3993 | [5 empty] | 0.44 | [5 empty] | 164 | [9 empty] | 2254 |  | 63.6 |  |  |  | 1.64 | [7 empty] | 0.09 | [13 empty] | 58458 | [15 empty] | 5.53 | [17 empty] | 0.07 | [9 empty] | 1.71 | [32 empty] | 2024 | Meng, Y.-M., Huang, X.-W., Hu, R., Beaudoin, G., Zhou, M.-F., Meng, S. (2024). Deposit type discrimination based on trace elements in sphalerite. Ore Geology Reviews, 165, 105887. |  | CHN
| Freiberg kb, Liziping, Fulongchang, Shangnuluo, Baiji, Lengshuikeng, Lishan |  | Magmatic hydrothermal, Seafloor hydrothermal, Basin hydrothermal, Epithermal, Metamorphic | Mississippi Valley-type (MVT), Volcanic-hosted massive sulfide (VMS), Sedimentary Exhalative (SEDEX), Epithermal, Skarn | MVT zinc-lead, VMS zinc-lead, SEDEX zinc-lead, Epithermal zinc-lead, Skarn zinc-lead | Pb, Zn | Ag, Cu | Pb, Zn, Ag, Cu | Meng et al., 2024 |  | Rosia Montana RM-21 | Rosia Montana RM-21-2 | [5 empty] | ore material |  |  | mineral separate | [5 empty] | mineralisation |  |  |  | sphalerite | [6 empty] | galena |  | LA-ICPMS |  |  |  |  | 8.01 | [19 empty] | 3412 | [5 empty] | 0.55 | [5 empty] | 1604 | [9 empty] | 2629 |  | 87.1 |  |  |  | 1.43 | [7 empty] | 0.11 | [13 empty] | 62659 | [15 empty] | 3181 | [17 empty] | 0.15 | [9 empty] | 0.89 | [32 empty] | 2024 | Meng, Y.-M., Huang, X.-W., Hu, R., Beaudoin, G., Zhou, M.-F., Meng, S. (2024). Deposit type discrimination based on trace elements in sphalerite. Ore Geology Reviews, 165, 105887. |  | CHN
| Freiberg kb, Liziping, Fulongchang, Shangnuluo, Baiji, Lengshuikeng, Lishan |  | Magmatic hydrothermal, Seafloor hydrothermal, Basin hydrothermal, Epithermal, Metamorphic | Mississippi Valley-type (MVT), Volcanic-hosted massive sulfide (VMS), Sedimentary Exhalative (SEDEX), Epithermal, Skarn | MVT zinc-lead, VMS zinc-lead, SEDEX zinc-lead, Epithermal zinc-lead, Skarn zinc-lead | Pb, Zn | Ag, Cu | Pb, Zn, Ag, Cu | Meng et al., 2024 |  | Rosia Montana RM-21 | Rosia Montana RM-21-3 | [5 empty] | ore material |  |  | mineral separate | [5 empty] | mineralisation |  |  |  | sphalerite | [6 empty] | galena |  | LA-ICPMS |  |  |  |  | 9.05 | [19 empty] | 3518 | [5 empty] | 0.52 | [5 empty] | 1818 | [9 empty] | 2491 |  | 176 |  |  |  | 2.67 | [7 empty] | 0.1 | [13 empty] | 64301 | [15 empty] | 0.64 | [17 empty] | 0.01 | [9 empty] | 0.97 | [32 empty] | 2024 | Meng, Y.-M., Huang, X.-W., Hu, R., Beaudoin, G., Zhou, M.-F., Meng, S. (2024). Deposit type discrimination based on trace elements in sphalerite. Ore Geology Reviews, 165, 105887. |  | CHN
| Freiberg kb, Liziping, Fulongchang, Shangnuluo, Baiji, Lengshuikeng, Lishan |  | Magmatic hydrothermal, Seafloor hydrothermal, Basin hydrothermal, Epithermal, Metamorphic | Mississippi Valley-type (MVT), Volcanic-hosted massive sulfide (VMS), Sedimentary Exhalative (SEDEX), Epithermal, Skarn | MVT zinc-lead, VMS zinc-lead, SEDEX zinc-lead, Epithermal zinc-lead, Skarn zinc-lead | Pb, Zn | Ag, Cu | Pb, Zn, Ag, Cu | Meng et al., 2024 |  | Rosia Montana RM-21 | Rosia Montana RM-21-4 | [5 empty] | ore material |  |  | mineral separate | [5 empty] | mineralisation |  |  |  | sphalerite | [6 empty] | galena |  | LA-ICPMS |  |  |  |  | 2.19 | [19 empty] | 3375 | [5 empty] | 0.73 | [5 empty] | 106 | [9 empty] | 1937 |  | 119 |  |  |  | 1.7 | [7 empty] | 0.13 | [13 empty] | 59794 | [15 empty] | 0.19 | [17 empty] | 0.005 | [9 empty] | 0.78 | [32 empty] | 2024 | Meng, Y.-M., Huang, X.-W., Hu, R., Beaudoin, G., Zhou, M.-F., Meng, S. (2024). Deposit type discrimination based on trace elements in sphalerite. Ore Geology Reviews, 165, 105887. |  | CHN
| Freiberg kb, Liziping, Fulongchang, Shangnuluo, Baiji, Lengshuikeng, Lishan |  | Magmatic hydrothermal, Seafloor hydrothermal, Basin hydrothermal, Epithermal, Metamorphic | Mississippi Valley-type (MVT), Volcanic-hosted massive sulfide (VMS), Sedimentary Exhalative (SEDEX), Epithermal, Skarn | MVT zinc-lead, VMS zinc-lead, SEDEX zinc-lead, Epithermal zinc-lead, Skarn zinc-lead | Pb, Zn | Ag, Cu | Pb, Zn, Ag, Cu | Meng et al., 2024 |  | Rosia Montana RM-21 | Rosia Montana RM-21-5 | [5 empty] | ore material |  |  | mineral separate | [5 empty] | mineralisation |  |  |  | sphalerite | [6 empty] | galena |  | LA-ICPMS |  |  |  |  | 8.92 | [19 empty] | 3859 | [5 empty] | 0.44 | [5 empty] | 334 | [9 empty] | 2605 |  | 90.9 |  |  |  | 2.27 | [7 empty] | 0.08 | [13 empty] | 70502 | [15 empty] | 219 | [17 empty] | 0.76 | [9 empty] | 1.9 | [32 empty] | 2024 | Meng, Y.-M., Huang, X.-W., Hu, R., Beaudoin, G., Zhou, M.-F., Meng, S. (2024). Deposit type discrimination based on trace elements in sphalerite. Ore Geology Reviews, 165, 105887. |  | CHN
| Freiberg kb, Liziping, Fulongchang, Shangnuluo, Baiji, Lengshuikeng, Lishan |  | Magmatic hydrothermal, Seafloor hydrothermal, Basin hydrothermal, Epithermal, Metamorphic | Mississippi Valley-type (MVT), Volcanic-hosted massive sulfide (VMS), Sedimentary Exhalative (SEDEX), Epithermal, Skarn | MVT zinc-lead, VMS zinc-lead, SEDEX zinc-lead, Epithermal zinc-lead, Skarn zinc-lead | Pb, Zn | Ag, Cu | Pb, Zn, Ag, Cu | Meng et al., 2024 |  | Rosia Montana RM-21 | Rosia Montana RM-21-6 | [5 empty] | ore material |  |  | mineral separate | [5 empty] | mineralisation |  |  |  | sphalerite | [6 empty] | galena |  | LA-ICPMS |  |  |  |  | 2.64 | [19 empty] | 3658 | [5 empty] | 0.51 | [5 empty] | 124 | [9 empty] | 1919 |  | 178 |  |  |  | 3.45 | [7 empty] | 0.07 | [13 empty] | 73617 | [15 empty] | 0.41 | [17 empty] | 0.01 | [9 empty] | 1.59 | [32 empty] | 2024 | Meng, Y.-M., Huang, X.-W., Hu, R., Beaudoin, G., Zhou, M.-F., Meng, S. (2024). Deposit type discrimination based on trace elements in sphalerite. Ore Geology Reviews, 165, 105887. |  | CHN
| Freiberg kb, Liziping, Fulongchang, Shangnuluo, Baiji, Lengshuikeng, Lishan |  | Magmatic hydrothermal, Seafloor hydrothermal, Basin hydrothermal, Epithermal, Metamorphic | Mississippi Valley-type (MVT), Volcanic-hosted massive sulfide (VMS), Sedimentary Exhalative (SEDEX), Epithermal, Skarn | MVT zinc-lead, VMS zinc-lead, SEDEX zinc-lead, Epithermal zinc-lead, Skarn zinc-lead | Pb, Zn | Ag, Cu | Pb, Zn, Ag, Cu | Meng et al., 2024 |  | Rosia Montana RM-21 | Rosia Montana RM-21-7 | [5 empty] | ore material |  |  | mineral separate | [5 empty] | mineralisation |  |  |  | sphalerite | [6 empty] | galena |  | LA-ICPMS |  |  |  |  | 13.49 | [19 empty] | 2967 | [5 empty] | 1.61 | [5 empty] | 11356 | [9 empty] | 12850 |  | 160 |  |  |  | 11.9 | [7 empty] | 0.81 | [13 empty] | 51339 | [15 empty] | 3.59 | [17 empty] | 0.41 | [9 empty] | 4.83 | [32 empty] | 2024 | Meng, Y.-M., Huang, X.-W., Hu, R., Beaudoin, G., Zhou, M.-F., Meng, S. (2024). Deposit type discrimination based on trace elements in sphalerite. Ore Geology Reviews, 165, 105887. |  | CHN
| Freiberg kb, Liziping, Fulongchang, Shangnuluo, Baiji, Lengshuikeng, Lishan |  | Magmatic hydrothermal, Seafloor hydrothermal, Basin hydrothermal, Epithermal, Metamorphic | Mississippi Valley-type (MVT), Volcanic-hosted massive sulfide (VMS), Sedimentary Exhalative (SEDEX), Epithermal, Skarn | MVT zinc-lead, VMS zinc-lead, SEDEX zinc-lead, Epithermal zinc-lead, Skarn zinc-lead | Pb, Zn | Ag, Cu | Pb, Zn, Ag, Cu | Meng et al., 2024 |  | Rosia Montana RM-21 | Rosia Montana RM-21-8 | [5 empty] | ore material |  |  | mineral separate | [5 empty] | mineralisation |  |  |  | sphalerite | [6 empty] | galena |  | LA-ICPMS |  |  |  |  | 12.39 | [19 empty] | 3722 | [5 empty] | 0.61 | [5 empty] | 2866 | [9 empty] | 4524 |  | 69.8 |  |  |  | 10.1 | [7 empty] | 0.2 | [13 empty] | 99443 | [15 empty] | 14 | [17 empty] | 0.83 | [9 empty] | 4.11 | [32 empty] | 2024 | Meng, Y.-M., Huang, X.-W., Hu, R., Beaudoin, G., Zhou, M.-F., Meng, S. (2024). Deposit type discrimination based on trace elements in sphalerite. Ore Geology Reviews, 165, 105887. |  | CHN
| Freiberg kb, Liziping, Fulongchang, Shangnuluo, Baiji, Lengshuikeng, Lishan |  | Magmatic hydrothermal, Seafloor hydrothermal, Basin hydrothermal, Epithermal, Metamorphic | Mississippi Valley-type (MVT), Volcanic-hosted massive sulfide (VMS), Sedimentary Exhalative (SEDEX), Epithermal, Skarn | MVT zinc-lead, VMS zinc-lead, SEDEX zinc-lead, Epithermal zinc-lead, Skarn zinc-lead | Pb, Zn | Ag, Cu | Pb, Zn, Ag, Cu | Meng et al., 2024 |  | Rosia Montana RM-21 | Rosia Montana RM-21-9 | [5 empty] | ore material |  |  | mineral separate | [5 empty] | mineralisation |  |  |  | sphalerite | [6 empty] | galena |  | LA-ICPMS |  |  |  |  | 2.13 | [19 empty] | 3552 | [5 empty] | 0.6 | [5 empty] | 51 | [9 empty] | 2169 |  | 56.2 |  |  |  | 1.07 | [7 empty] | 0.19 | [13 empty] | 70150 | [15 empty] | 0.66 | [17 empty] | 0.03 | [9 empty] | 0.22 | [32 empty] | 2024 | Meng, Y.-M., Huang, X.-W., Hu, R., Beaudoin, G., Zhou, M.-F., Meng, S. (2024). Deposit type discrimination based on trace elements in sphalerite. Ore Geology Reviews, 165, 105887. |  | CHN
| Freiberg kb, Liziping, Fulongchang, Shangnuluo, Baiji, Lengshuikeng, Lishan |  | Magmatic hydrothermal, Seafloor hydrothermal, Basin hydrothermal, Epithermal, Metamorphic | Mississippi Valley-type (MVT), Volcanic-hosted massive sulfide (VMS), Sedimentary Exhalative (SEDEX), Epithermal, Skarn | MVT zinc-lead, VMS zinc-lead, SEDEX zinc-lead, Epithermal zinc-lead, Skarn zinc-lead | Pb, Zn | Ag, Cu | Pb, Zn, Ag, Cu | Meng et al., 2024 |  | Rosia Montana RM-21 | Rosia Montana RM-21-10 | [5 empty] | ore material |  |  | mineral separate | [5 empty] | mineralisation |  |  |  | sphalerite | [6 empty] | galena |  | LA-ICPMS |  |  |  |  | 4.72 | [19 empty] | 2967 | [5 empty] | 0.01 | [5 empty] | 637 | [9 empty] | 1038 |  | 379 |  |  |  | 46 | [7 empty] | 91.6 | [13 empty] | 65467 | [15 empty] | 2.84 | [17 empty] | 0.41 | [9 empty] | 141 | [32 empty] | 2024 | Meng, Y.-M., Huang, X.-W., Hu, R., Beaudoin, G., Zhou, M.-F., Meng, S. (2024). Deposit type discrimination based on trace elements in sphalerite. Ore Geology Reviews, 165, 105887. |  | CHN
| Freiberg kb, Liziping, Fulongchang, Shangnuluo, Baiji, Lengshuikeng, Lishan |  | Magmatic hydrothermal, Seafloor hydrothermal, Basin hydrothermal, Epithermal, Metamorphic | Mississippi Valley-type (MVT), Volcanic-hosted massive sulfide (VMS), Sedimentary Exhalative (SEDEX), Epithermal, Skarn | MVT zinc-lead, VMS zinc-lead, SEDEX zinc-lead, Epithermal zinc-lead, Skarn zinc-lead | Pb, Zn | Ag, Cu | Pb, Zn, Ag, Cu | Meng et al., 2024 |  | Magura Mag-8 | Magura Mag-8-1 | [5 empty] | ore material |  |  | mineral separate | [5 empty] | mineralisation |  |  |  | sphalerite | [6 empty] | galena |  | LA-ICPMS |  |  |  |  | 23.4 | [19 empty] | 3704 | [5 empty] | 0.035 | [5 empty] | 372 | [9 empty] | 2400 |  | 80 |  |  |  | 30.8 | [7 empty] | 2.25 | [13 empty] | 43904 | [15 empty] | 111 | [17 empty] | 176 | [9 empty] | 14.8 | [32 empty] | 2024 | Meng, Y.-M., Huang, X.-W., Hu, R., Beaudoin, G., Zhou, M.-F., Meng, S. (2024). Deposit type discrimination based on trace elements in sphalerite. Ore Geology Reviews, 165, 105887. |  | CHN
| Freiberg kb, Liziping, Fulongchang, Shangnuluo, Baiji, Lengshuikeng, Lishan |  | Magmatic hydrothermal, Seafloor hydrothermal, Basin hydrothermal, Epithermal, Metamorphic | Mississippi Valley-type (MVT), Volcanic-hosted massive sulfide (VMS), Sedimentary Exhalative (SEDEX), Epithermal, Skarn | MVT zinc-lead, VMS zinc-lead, SEDEX zinc-lead, Epithermal zinc-lead, Skarn zinc-lead | Pb, Zn | Ag, Cu | Pb, Zn, Ag, Cu | Meng et al., 2024 |  | Magura Mag-8 | Magura Mag-8-2 | [5 empty] | ore material |  |  | mineral separate | [5 empty] | mineralisation |  |  |  | sphalerite | [6 empty] | galena |  | LA-ICPMS |  |  |  |  | 25.3 | [19 empty] | 4328 | [5 empty] | 0.015 | [5 empty] | 529 | [9 empty] | 130 |  | 14 |  |  |  | 32.1 | [7 empty] | 0.05 | [13 empty] | 9785 | [15 empty] | 22.6 | [17 empty] | 302 | [9 empty] | 2.7 | [32 empty] | 2024 | Meng, Y.-M., Huang, X.-W., Hu, R., Beaudoin, G., Zhou, M.-F., Meng, S. (2024). Deposit type discrimination based on trace elements in sphalerite. Ore Geology Reviews, 165, 105887. |  | CHN
| Freiberg kb, Liziping, Fulongchang, Shangnuluo, Baiji, Lengshuikeng, Lishan |  | Magmatic hydrothermal, Seafloor hydrothermal, Basin hydrothermal, Epithermal, Metamorphic | Mississippi Valley-type (MVT), Volcanic-hosted massive sulfide (VMS), Sedimentary Exhalative (SEDEX), Epithermal, Skarn | MVT zinc-lead, VMS zinc-lead, SEDEX zinc-lead, Epithermal zinc-lead, Skarn zinc-lead | Pb, Zn | Ag, Cu | Pb, Zn, Ag, Cu | Meng et al., 2024 |  | Magura Mag-8 | Magura Mag-8-3 | [5 empty] | ore material |  |  | mineral separate | [5 empty] | mineralisation |  |  |  | sphalerite | [6 empty] | galena |  | LA-ICPMS |  |  |  |  | 8.4 | [19 empty] | 4189 | [5 empty] | 0.015 | [5 empty] | 178 | [9 empty] | 601 |  | 61 |  |  |  | 10.2 | [7 empty] | 2.97 | [13 empty] | 47216 | [15 empty] | 3.8 | [17 empty] | 48.4 | [9 empty] | 11.2 | [32 empty] | 2024 | Meng, Y.-M., Huang, X.-W., Hu, R., Beaudoin, G., Zhou, M.-F., Meng, S. (2024). Deposit type discrimination based on trace elements in sphalerite. Ore Geology Reviews, 165, 105887. |  | CHN
| Freiberg kb, Liziping, Fulongchang, Shangnuluo, Baiji, Lengshuikeng, Lishan |  | Magmatic hydrothermal, Seafloor hydrothermal, Basin hydrothermal, Epithermal, Metamorphic | Mississippi Valley-type (MVT), Volcanic-hosted massive sulfide (VMS), Sedimentary Exhalative (SEDEX), Epithermal, Skarn | MVT zinc-lead, VMS zinc-lead, SEDEX zinc-lead, Epithermal zinc-lead, Skarn zinc-lead | Pb, Zn | Ag, Cu | Pb, Zn, Ag, Cu | Meng et al., 2024 |  | Magura Mag-8 | Magura Mag-8-4 | [5 empty] | ore material |  |  | mineral separate | [5 empty] | mineralisation |  |  |  | sphalerite | [6 empty] | galena |  | LA-ICPMS |  |  |  |  | 51.9 | [19 empty] | 8727 | [5 empty] | 0.05 | [5 empty] | 2098 | [9 empty] | 228 |  | 401 |  |  |  | 246 | [7 empty] | 0.7 | [13 empty] | 6324 | [15 empty] | 78.2 | [17 empty] | 1049 | [9 empty] | 2.04 | [32 empty] | 2024 | Meng, Y.-M., Huang, X.-W., Hu, R., Beaudoin, G., Zhou, M.-F., Meng, S. (2024). Deposit type discrimination based on trace elements in sphalerite. Ore Geology Reviews, 165, 105887. |  | CHN
| Freiberg kb, Liziping, Fulongchang, Shangnuluo, Baiji, Lengshuikeng, Lishan |  | Magmatic hydrothermal, Seafloor hydrothermal, Basin hydrothermal, Epithermal, Metamorphic | Mississippi Valley-type (MVT), Volcanic-hosted massive sulfide (VMS), Sedimentary Exhalative (SEDEX), Epithermal, Skarn | MVT zinc-lead, VMS zinc-lead, SEDEX zinc-lead, Epithermal zinc-lead, Skarn zinc-lead | Pb, Zn | Ag, Cu | Pb, Zn, Ag, Cu | Meng et al., 2024 |  | Magura Mag-8 | Magura Mag-8-5 | [5 empty] | ore material |  |  | mineral separate | [5 empty] | mineralisation |  |  |  | sphalerite | [6 empty] | galena |  | LA-ICPMS |  |  |  |  | 59.9 | [19 empty] | 3674 | [5 empty] | 0.01 | [5 empty] | 1173 | [9 empty] | 185 |  | 35 |  |  |  | 140 | [7 empty] | 0.45 | [13 empty] | 15435 | [15 empty] | 106 | [17 empty] | 678 | [9 empty] | 5.6 | [32 empty] | 2024 | Meng, Y.-M., Huang, X.-W., Hu, R., Beaudoin, G., Zhou, M.-F., Meng, S. (2024). Deposit type discrimination based on trace elements in sphalerite. Ore Geology Reviews, 165, 105887. |  | CHN
| Freiberg kb, Liziping, Fulongchang, Shangnuluo, Baiji, Lengshuikeng, Lishan |  | Magmatic hydrothermal, Seafloor hydrothermal, Basin hydrothermal, Epithermal, Metamorphic | Mississippi Valley-type (MVT), Volcanic-hosted massive sulfide (VMS), Sedimentary Exhalative (SEDEX), Epithermal, Skarn | MVT zinc-lead, VMS zinc-lead, SEDEX zinc-lead, Epithermal zinc-lead, Skarn zinc-lead | Pb, Zn | Ag, Cu | Pb, Zn, Ag, Cu | Meng et al., 2024 |  | Magura Mag-8 | Magura Mag-8-6 | [5 empty] | ore material |  |  | mineral separate | [5 empty] | mineralisation |  |  |  | sphalerite | [6 empty] | galena |  | LA-ICPMS |  |  |  |  | 135 | [19 empty] | 4537 | [5 empty] | 0.015 | [5 empty] | 1640 | [9 empty] | 62 |  | 12 |  |  |  | 90.5 | [7 empty] | 0.09 | [13 empty] | 2859 | [15 empty] | 193 | [17 empty] | 1166 | [9 empty] | 5.15 | [32 empty] | 2024 | Meng, Y.-M., Huang, X.-W., Hu, R., Beaudoin, G., Zhou, M.-F., Meng, S. (2024). Deposit type discrimination based on trace elements in sphalerite. Ore Geology Reviews, 165, 105887. |  | CHN
| Freiberg kb, Liziping, Fulongchang, Shangnuluo, Baiji, Lengshuikeng, Lishan |  | Magmatic hydrothermal, Seafloor hydrothermal, Basin hydrothermal, Epithermal, Metamorphic | Mississippi Valley-type (MVT), Volcanic-hosted massive sulfide (VMS), Sedimentary Exhalative (SEDEX), Epithermal, Skarn | MVT zinc-lead, VMS zinc-lead, SEDEX zinc-lead, Epithermal zinc-lead, Skarn zinc-lead | Pb, Zn | Ag, Cu | Pb, Zn, Ag, Cu | Meng et al., 2024 |  | Sacarimb Sac 7.3 | Sacarimb Sac 7.3-1 | [5 empty] | ore material |  |  | mineral separate | [5 empty] | mineralisation |  |  |  | sphalerite | [6 empty] | galena |  | LA-ICPMS |  |  |  |  | 11 | [19 empty] | 4583 | [5 empty] | 1.17 | [5 empty] | 537 | [9 empty] | 5253 |  | 22 |  |  |  | 1.8 | [7 empty] | 0.34 | [13 empty] | 1874 | [15 empty] | 5.7 | [17 empty] | 27.7 | [9 empty] | 2.01 | [32 empty] | 2024 | Meng, Y.-M., Huang, X.-W., Hu, R., Beaudoin, G., Zhou, M.-F., Meng, S. (2024). Deposit type discrimination based on trace elements in sphalerite. Ore Geology Reviews, 165, 105887. |  | CHN
| Freiberg kb, Liziping, Fulongchang, Shangnuluo, Baiji, Lengshuikeng, Lishan |  | Magmatic hydrothermal, Seafloor hydrothermal, Basin hydrothermal, Epithermal, Metamorphic | Mississippi Valley-type (MVT), Volcanic-hosted massive sulfide (VMS), Sedimentary Exhalative (SEDEX), Epithermal, Skarn | MVT zinc-lead, VMS zinc-lead, SEDEX zinc-lead, Epithermal zinc-lead, Skarn zinc-lead | Pb, Zn | Ag, Cu | Pb, Zn, Ag, Cu | Meng et al., 2024 |  | Sacarimb Sac 7.3 | Sacarimb Sac 7.3-2 | [5 empty] | ore material |  |  | mineral separate | [5 empty] | mineralisation |  |  |  | sphalerite | [6 empty] | galena |  | LA-ICPMS |  |  |  |  | 16 | [19 empty] | 4199 | [5 empty] | 0.015 | [5 empty] | 65 | [9 empty] | 3069 |  | 33 |  |  |  | 4.3 | [7 empty] | 2.04 | [13 empty] | 2864 | [15 empty] | 4.9 | [17 empty] | 17 | [9 empty] | 7.16 | [32 empty] | 2024 | Meng, Y.-M., Huang, X.-W., Hu, R., Beaudoin, G., Zhou, M.-F., Meng, S. (2024). Deposit type discrimination based on trace elements in sphalerite. Ore Geology Reviews, 165, 105887. |  | CHN
| Freiberg kb, Liziping, Fulongchang, Shangnuluo, Baiji, Lengshuikeng, Lishan |  | Magmatic hydrothermal, Seafloor hydrothermal, Basin hydrothermal, Epithermal, Metamorphic | Mississippi Valley-type (MVT), Volcanic-hosted massive sulfide (VMS), Sedimentary Exhalative (SEDEX), Epithermal, Skarn | MVT zinc-lead, VMS zinc-lead, SEDEX zinc-lead, Epithermal zinc-lead, Skarn zinc-lead | Pb, Zn | Ag, Cu | Pb, Zn, Ag, Cu | Meng et al., 2024 |  | Sacarimb Sac 7.3 | Sacarimb Sac 7.3-3 | [5 empty] | ore material |  |  | mineral separate | [5 empty] | mineralisation |  |  |  | sphalerite | [6 empty] | galena |  | LA-ICPMS |  |  |  |  | 7 | [19 empty] | 3559 | [5 empty] | 0.01 | [5 empty] | 73 | [9 empty] | 2624 |  | 57 |  |  |  | 2.8 | [7 empty] | 4.31 | [13 empty] | 2512 | [15 empty] | 1.4 | [17 empty] | 7.9 | [9 empty] | 8.77 | [32 empty] | 2024 | Meng, Y.-M., Huang, X.-W., Hu, R., Beaudoin, G., Zhou, M.-F., Meng, S. (2024). Deposit type discrimination based on trace elements in sphalerite. Ore Geology Reviews, 165, 105887. |  | CHN
| Freiberg kb, Liziping, Fulongchang, Shangnuluo, Baiji, Lengshuikeng, Lishan |  | Magmatic hydrothermal, Seafloor hydrothermal, Basin hydrothermal, Epithermal, Metamorphic | Mississippi Valley-type (MVT), Volcanic-hosted massive sulfide (VMS), Sedimentary Exhalative (SEDEX), Epithermal, Skarn | MVT zinc-lead, VMS zinc-lead, SEDEX zinc-lead, Epithermal zinc-lead, Skarn zinc-lead | Pb, Zn | Ag, Cu | Pb, Zn, Ag, Cu | Meng et al., 2024 |  | Sacarimb Sac 7.3 | Sacarimb Sac 7.3-4 | [5 empty] | ore material |  |  | mineral separate | [5 empty] | mineralisation |  |  |  | sphalerite | [6 empty] | galena |  | LA-ICPMS |  |  |  |  | 15 | [19 empty] | 4214 | [5 empty] | 0.02 | [5 empty] | 1451 | [9 empty] | 6559 |  | 5.2 |  |  |  | 0.8 | [7 empty] | 1.53 | [13 empty] | 1767 | [15 empty] | 64.3 | [17 empty] | 13.1 | [9 empty] | 1.85 | [32 empty] | 2024 | Meng, Y.-M., Huang, X.-W., Hu, R., Beaudoin, G., Zhou, M.-F., Meng, S. (2024). Deposit type discrimination based on trace elements in sphalerite. Ore Geology Reviews, 165, 105887. |  | CHN
| Freiberg kb, Liziping, Fulongchang, Shangnuluo, Baiji, Lengshuikeng, Lishan |  | Magmatic hydrothermal, Seafloor hydrothermal, Basin hydrothermal, Epithermal, Metamorphic | Mississippi Valley-type (MVT), Volcanic-hosted massive sulfide (VMS), Sedimentary Exhalative (SEDEX), Epithermal, Skarn | MVT zinc-lead, VMS zinc-lead, SEDEX zinc-lead, Epithermal zinc-lead, Skarn zinc-lead | Pb, Zn | Ag, Cu | Pb, Zn, Ag, Cu | Meng et al., 2024 |  | Sacarimb Sac 7.3 | Sacarimb Sac 7.3-5 | [5 empty] | ore material |  |  | mineral separate | [5 empty] | mineralisation |  |  |  | sphalerite | [6 empty] | galena |  | LA-ICPMS |  |  |  |  | 28 | [19 empty] | 3550 | [5 empty] | 0.02 | [5 empty] | 875 | [9 empty] | 5008 |  | 156 |  |  |  | 12.5 | [7 empty] | 0.14 | [13 empty] | 2156 | [15 empty] | 12.4 | [17 empty] | 54.1 | [9 empty] | 0.9 | [32 empty] | 2024 | Meng, Y.-M., Huang, X.-W., Hu, R., Beaudoin, G., Zhou, M.-F., Meng, S. (2024). Deposit type discrimination based on trace elements in sphalerite. Ore Geology Reviews, 165, 105887. |  | CHN
| Freiberg kb, Liziping, Fulongchang, Shangnuluo, Baiji, Lengshuikeng, Lishan |  | Magmatic hydrothermal, Seafloor hydrothermal, Basin hydrothermal, Epithermal, Metamorphic | Mississippi Valley-type (MVT), Volcanic-hosted massive sulfide (VMS), Sedimentary Exhalative (SEDEX), Epithermal, Skarn | MVT zinc-lead, VMS zinc-lead, SEDEX zinc-lead, Epithermal zinc-lead, Skarn zinc-lead | Pb, Zn | Ag, Cu | Pb, Zn, Ag, Cu | Meng et al., 2024 |  | Sacarimb Sac 7.3 | Sacarimb Sac 7.3-6 | [5 empty] | ore material |  |  | mineral separate | [5 empty] | mineralisation |  |  |  | sphalerite | [6 empty] | galena |  | LA-ICPMS |  |  |  |  | 13 | [19 empty] | 3244 | [5 empty] | 0.015 | [5 empty] | 392 | [9 empty] | 4021 |  | 191 |  |  |  | 13 | [7 empty] | 0.51 | [13 empty] | 4113 | [15 empty] | 79.1 | [17 empty] | 19.9 | [9 empty] | 6.48 | [32 empty] | 2024 | Meng, Y.-M., Huang, X.-W., Hu, R., Beaudoin, G., Zhou, M.-F., Meng, S. (2024). Deposit type discrimination based on trace elements in sphalerite. Ore Geology Reviews, 165, 105887. |  | CHN
| Freiberg kb, Liziping, Fulongchang, Shangnuluo, Baiji, Lengshuikeng, Lishan |  | Magmatic hydrothermal, Seafloor hydrothermal, Basin hydrothermal, Epithermal, Metamorphic | Mississippi Valley-type (MVT), Volcanic-hosted massive sulfide (VMS), Sedimentary Exhalative (SEDEX), Epithermal, Skarn | MVT zinc-lead, VMS zinc-lead, SEDEX zinc-lead, Epithermal zinc-lead, Skarn zinc-lead | Pb, Zn | Ag, Cu | Pb, Zn, Ag, Cu | Meng et al., 2024 |  | Sacarimb Sac 7.7 | Sacarimb Sac 7.7-1 | [5 empty] | ore material |  |  | mineral separate | [5 empty] | mineralisation |  |  |  | sphalerite | [6 empty] | galena |  | LA-ICPMS |  |  |  |  | 16 | [19 empty] | 3873 | [5 empty] | 0.01 | [5 empty] | 1275 | [9 empty] | 375 |  | 839 |  |  |  | 165.3 | [7 empty] | 82.2 | [13 empty] | 29464 | [15 empty] | 17 | [17 empty] | 87 | [9 empty] | 205.6 | [32 empty] | 2024 | Meng, Y.-M., Huang, X.-W., Hu, R., Beaudoin, G., Zhou, M.-F., Meng, S. (2024). Deposit type discrimination based on trace elements in sphalerite. Ore Geology Reviews, 165, 105887. |  | CHN
| Freiberg kb, Liziping, Fulongchang, Shangnuluo, Baiji, Lengshuikeng, Lishan |  | Magmatic hydrothermal, Seafloor hydrothermal, Basin hydrothermal, Epithermal, Metamorphic | Mississippi Valley-type (MVT), Volcanic-hosted massive sulfide (VMS), Sedimentary Exhalative (SEDEX), Epithermal, Skarn | MVT zinc-lead, VMS zinc-lead, SEDEX zinc-lead, Epithermal zinc-lead, Skarn zinc-lead | Pb, Zn | Ag, Cu | Pb, Zn, Ag, Cu | Meng et al., 2024 |  | Sacarimb Sac 7.7 | Sacarimb Sac 7.7-2 | [5 empty] | ore material |  |  | mineral separate | [5 empty] | mineralisation |  |  |  | sphalerite | [6 empty] | galena |  | LA-ICPMS |  |  |  |  | 42 | [19 empty] | 4591 | [5 empty] | 0.05 | [5 empty] | 1875 | [9 empty] | 712 |  | 1126 |  |  |  | 345.5 | [7 empty] | 46.5 | [13 empty] | 18451 | [15 empty] | 130 | [17 empty] | 245 | [9 empty] | 78.1 | [32 empty] | 2024 | Meng, Y.-M., Huang, X.-W., Hu, R., Beaudoin, G., Zhou, M.-F., Meng, S. (2024). Deposit type discrimination based on trace elements in sphalerite. Ore Geology Reviews, 165, 105887. |  | CHN
| Freiberg kb, Liziping, Fulongchang, Shangnuluo, Baiji, Lengshuikeng, Lishan |  | Magmatic hydrothermal, Seafloor hydrothermal, Basin hydrothermal, Epithermal, Metamorphic | Mississippi Valley-type (MVT), Volcanic-hosted massive sulfide (VMS), Sedimentary Exhalative (SEDEX), Epithermal, Skarn | MVT zinc-lead, VMS zinc-lead, SEDEX zinc-lead, Epithermal zinc-lead, Skarn zinc-lead | Pb, Zn | Ag, Cu | Pb, Zn, Ag, Cu | Meng et al., 2024 |  | Sacarimb Sac 7.7 | Sacarimb Sac 7.7-3 | [5 empty] | ore material |  |  | mineral separate | [5 empty] | mineralisation |  |  |  | sphalerite | [6 empty] | galena |  | LA-ICPMS |  |  |  |  | 49 | [19 empty] | 4376 | [5 empty] | 0.08 | [5 empty] | 919 | [9 empty] | 992 |  | 376 |  |  |  | 63 | [7 empty] | 73 | [13 empty] | 52755 | [15 empty] | 988 | [17 empty] | 298 | [9 empty] | 186 | [32 empty] | 2024 | Meng, Y.-M., Huang, X.-W., Hu, R., Beaudoin, G., Zhou, M.-F., Meng, S. (2024). Deposit type discrimination based on trace elements in sphalerite. Ore Geology Reviews, 165, 105887. |  | CHN
| Freiberg kb, Liziping, Fulongchang, Shangnuluo, Baiji, Lengshuikeng, Lishan |  | Magmatic hydrothermal, Seafloor hydrothermal, Basin hydrothermal, Epithermal, Metamorphic | Mississippi Valley-type (MVT), Volcanic-hosted massive sulfide (VMS), Sedimentary Exhalative (SEDEX), Epithermal, Skarn | MVT zinc-lead, VMS zinc-lead, SEDEX zinc-lead, Epithermal zinc-lead, Skarn zinc-lead | Pb, Zn | Ag, Cu | Pb, Zn, Ag, Cu | Meng et al., 2024 |  | Sacarimb Sac 7.7 | Sacarimb Sac 7.7-4 | [5 empty] | ore material |  |  | mineral separate | [5 empty] | mineralisation |  |  |  | sphalerite | [6 empty] | galena |  | LA-ICPMS |  |  |  |  | 1.5 | [19 empty] | 1015 | [5 empty] | 0.015 | [5 empty] | 88 | [9 empty] | 452 |  | 85 |  |  |  | 1.4 | [7 empty] | 38.8 | [13 empty] | 77686 | [15 empty] | 8 | [17 empty] | 0.54 | [9 empty] | 15 | [32 empty] | 2024 | Meng, Y.-M., Huang, X.-W., Hu, R., Beaudoin, G., Zhou, M.-F., Meng, S. (2024). Deposit type discrimination based on trace elements in sphalerite. Ore Geology Reviews, 165, 105887. |  | CHN
| Freiberg kb, Liziping, Fulongchang, Shangnuluo, Baiji, Lengshuikeng, Lishan |  | Magmatic hydrothermal, Seafloor hydrothermal, Basin hydrothermal, Epithermal, Metamorphic | Mississippi Valley-type (MVT), Volcanic-hosted massive sulfide (VMS), Sedimentary Exhalative (SEDEX), Epithermal, Skarn | MVT zinc-lead, VMS zinc-lead, SEDEX zinc-lead, Epithermal zinc-lead, Skarn zinc-lead | Pb, Zn | Ag, Cu | Pb, Zn, Ag, Cu | Meng et al., 2024 |  | Toroiaga Tga-1 | Toroiaga Tga-1-1 | [5 empty] | ore material |  |  | mineral separate | [5 empty] | mineralisation |  |  |  | sphalerite | [6 empty] | galena |  | LA-ICPMS |  |  |  |  | 12.7 | [19 empty] | 10390 | [5 empty] | 0.07 | [5 empty] | 2446 | [9 empty] | 95614 |  | 4.9 |  |  |  | 1.1 | [7 empty] | 54.7 | [13 empty] | 1212 | [15 empty] | 0.71 | [17 empty] | 0.04 | [9 empty] | 0.23 | [32 empty] | 2024 | Meng, Y.-M., Huang, X.-W., Hu, R., Beaudoin, G., Zhou, M.-F., Meng, S. (2024). Deposit type discrimination based on trace elements in sphalerite. Ore Geology Reviews, 165, 105887. |  | CHN
| Freiberg kb, Liziping, Fulongchang, Shangnuluo, Baiji, Lengshuikeng, Lishan |  | Magmatic hydrothermal, Seafloor hydrothermal, Basin hydrothermal, Epithermal, Metamorphic | Mississippi Valley-type (MVT), Volcanic-hosted massive sulfide (VMS), Sedimentary Exhalative (SEDEX), Epithermal, Skarn | MVT zinc-lead, VMS zinc-lead, SEDEX zinc-lead, Epithermal zinc-lead, Skarn zinc-lead | Pb, Zn | Ag, Cu | Pb, Zn, Ag, Cu | Meng et al., 2024 |  | Toroiaga Tga-1 | Toroiaga Tga-1-2 | [5 empty] | ore material |  |  | mineral separate | [5 empty] | mineralisation |  |  |  | sphalerite | [6 empty] | galena |  | LA-ICPMS |  |  |  |  | 6.5 | [19 empty] | 10106 | [5 empty] | 4.5 | [5 empty] | 1054 | [9 empty] | 94575 |  | 7.1 |  |  |  | 1.1 | [7 empty] | 159 | [13 empty] | 711 | [15 empty] | 0.18 | [17 empty] | 0.07 | [9 empty] | 0.43 | [32 empty] | 2024 | Meng, Y.-M., Huang, X.-W., Hu, R., Beaudoin, G., Zhou, M.-F., Meng, S. (2024). Deposit type discrimination based on trace elements in sphalerite. Ore Geology Reviews, 165, 105887. |  | CHN
| Freiberg kb, Liziping, Fulongchang, Shangnuluo, Baiji, Lengshuikeng, Lishan |  | Magmatic hydrothermal, Seafloor hydrothermal, Basin hydrothermal, Epithermal, Metamorphic | Mississippi Valley-type (MVT), Volcanic-hosted massive sulfide (VMS), Sedimentary Exhalative (SEDEX), Epithermal, Skarn | MVT zinc-lead, VMS zinc-lead, SEDEX zinc-lead, Epithermal zinc-lead, Skarn zinc-lead | Pb, Zn | Ag, Cu | Pb, Zn, Ag, Cu | Meng et al., 2024 |  | Toroiaga Tga-1 | Toroiaga Tga-1-3 | [5 empty] | ore material |  |  | mineral separate | [5 empty] | mineralisation |  |  |  | sphalerite | [6 empty] | galena |  | LA-ICPMS |  |  |  |  | 14 | [19 empty] | 11044 | [5 empty] | 0.11 | [5 empty] | 3631 | [9 empty] | 97741 |  | 6 |  |  |  | 1.2 | [7 empty] | 226 | [13 empty] | 804 | [15 empty] | 0.56 | [17 empty] | 0.27 | [9 empty] | 0.51 | [32 empty] | 2024 | Meng, Y.-M., Huang, X.-W., Hu, R., Beaudoin, G., Zhou, M.-F., Meng, S. (2024). Deposit type discrimination based on trace elements in sphalerite. Ore Geology Reviews, 165, 105887. |  | CHN
| Freiberg kb, Liziping, Fulongchang, Shangnuluo, Baiji, Lengshuikeng, Lishan |  | Magmatic hydrothermal, Seafloor hydrothermal, Basin hydrothermal, Epithermal, Metamorphic | Mississippi Valley-type (MVT), Volcanic-hosted massive sulfide (VMS), Sedimentary Exhalative (SEDEX), Epithermal, Skarn | MVT zinc-lead, VMS zinc-lead, SEDEX zinc-lead, Epithermal zinc-lead, Skarn zinc-lead | Pb, Zn | Ag, Cu | Pb, Zn, Ag, Cu | Meng et al., 2024 |  | Toroiaga Tga-1 | Toroiaga Tga-1-4 | [5 empty] | ore material |  |  | mineral separate | [5 empty] | mineralisation |  |  |  | sphalerite | [6 empty] | galena |  | LA-ICPMS |  |  |  |  | 3.5 | [19 empty] | 10266 | [5 empty] | 0.03 | [5 empty] | 174 | [9 empty] | 97004 |  | 7.7 |  |  |  | 1.1 | [7 empty] | 54.1 | [13 empty] | 1221 | [15 empty] | 0.18 | [17 empty] | 0.04 | [9 empty] | 0.09 | [32 empty] | 2024 | Meng, Y.-M., Huang, X.-W., Hu, R., Beaudoin, G., Zhou, M.-F., Meng, S. (2024). Deposit type discrimination based on trace elements in sphalerite. Ore Geology Reviews, 165, 105887. |  | CHN
| Freiberg kb, Liziping, Fulongchang, Shangnuluo, Baiji, Lengshuikeng, Lishan |  | Magmatic hydrothermal, Seafloor hydrothermal, Basin hydrothermal, Epithermal, Metamorphic | Mississippi Valley-type (MVT), Volcanic-hosted massive sulfide (VMS), Sedimentary Exhalative (SEDEX), Epithermal, Skarn | MVT zinc-lead, VMS zinc-lead, SEDEX zinc-lead, Epithermal zinc-lead, Skarn zinc-lead | Pb, Zn | Ag, Cu | Pb, Zn, Ag, Cu | Meng et al., 2024 |  | Toroiaga Tga-1 | Toroiaga Tga-1-5 | [5 empty] | ore material |  |  | mineral separate | [5 empty] | mineralisation |  |  |  | sphalerite | [6 empty] | galena |  | LA-ICPMS |  |  |  |  | 9.5 | [19 empty] | 9879 | [5 empty] | 0.38 | [5 empty] | 4312 | [9 empty] | 94495 |  | 6.2 |  |  |  | 1.1 | [7 empty] | 129 | [13 empty] | 1182 | [15 empty] | 1.4 | [17 empty] | 0.77 | [9 empty] | 0.26 | [32 empty] | 2024 | Meng, Y.-M., Huang, X.-W., Hu, R., Beaudoin, G., Zhou, M.-F., Meng, S. (2024). Deposit type discrimination based on trace elements in sphalerite. Ore Geology Reviews, 165, 105887. |  | CHN
| Freiberg kb, Liziping, Fulongchang, Shangnuluo, Baiji, Lengshuikeng, Lishan |  | Magmatic hydrothermal, Seafloor hydrothermal, Basin hydrothermal, Epithermal, Metamorphic | Mississippi Valley-type (MVT), Volcanic-hosted massive sulfide (VMS), Sedimentary Exhalative (SEDEX), Epithermal, Skarn | MVT zinc-lead, VMS zinc-lead, SEDEX zinc-lead, Epithermal zinc-lead, Skarn zinc-lead | Pb, Zn | Ag, Cu | Pb, Zn, Ag, Cu | Meng et al., 2024 |  | Toroiaga Tga-1 | Toroiaga Tga-1-6 | [5 empty] | ore material |  |  | mineral separate | [5 empty] | mineralisation |  |  |  | sphalerite | [6 empty] | galena |  | LA-ICPMS |  |  |  |  | 7.1 | [19 empty] | 10324 | [5 empty] | 0.05 | [5 empty] | 1535 | [9 empty] | 93457 |  | 6.6 |  |  |  | 1 | [7 empty] | 118 | [13 empty] | 978 | [15 empty] | 0.76 | [17 empty] | 0.24 | [9 empty] | 0.11 | [32 empty] | 2024 | Meng, Y.-M., Huang, X.-W., Hu, R., Beaudoin, G., Zhou, M.-F., Meng, S. (2024). Deposit type discrimination based on trace elements in sphalerite. Ore Geology Reviews, 165, 105887. |  | CHN
| Freiberg kb, Liziping, Fulongchang, Shangnuluo, Baiji, Lengshuikeng, Lishan |  | Magmatic hydrothermal, Seafloor hydrothermal, Basin hydrothermal, Epithermal, Metamorphic | Mississippi Valley-type (MVT), Volcanic-hosted massive sulfide (VMS), Sedimentary Exhalative (SEDEX), Epithermal, Skarn | MVT zinc-lead, VMS zinc-lead, SEDEX zinc-lead, Epithermal zinc-lead, Skarn zinc-lead | Pb, Zn | Ag, Cu | Pb, Zn, Ag, Cu | Meng et al., 2024 |  | In-1 | In-1-1 | [5 empty] | ore material |  |  | mineral separate | [5 empty] | mineralisation |  |  |  | sphalerite | [6 empty] | galena |  | LA-ICPMS |  |  |  |  | 485 | [19 empty] | 2306 | [5 empty] | 35.5 | [5 empty] | 1941 | [9 empty] | 36510 |  | 85 |  |  |  | 2.4 | [7 empty] | 38 | [13 empty] | 296 | [15 empty] | 103 | [17 empty] | 92.9 | [9 empty] | 1406 | [32 empty] | 2024 | Meng, Y.-M., Huang, X.-W., Hu, R., Beaudoin, G., Zhou, M.-F., Meng, S. (2024). Deposit type discrimination based on trace elements in sphalerite. Ore Geology Reviews, 165, 105887. |  | CHN
| Freiberg kb, Liziping, Fulongchang, Shangnuluo, Baiji, Lengshuikeng, Lishan |  | Magmatic hydrothermal, Seafloor hydrothermal, Basin hydrothermal, Epithermal, Metamorphic | Mississippi Valley-type (MVT), Volcanic-hosted massive sulfide (VMS), Sedimentary Exhalative (SEDEX), Epithermal, Skarn | MVT zinc-lead, VMS zinc-lead, SEDEX zinc-lead, Epithermal zinc-lead, Skarn zinc-lead | Pb, Zn | Ag, Cu | Pb, Zn, Ag, Cu | Meng et al., 2024 |  | In-1 | In-1-2 | [5 empty] | ore material |  |  | mineral separate | [5 empty] | mineralisation |  |  |  | sphalerite | [6 empty] | galena |  | LA-ICPMS |  |  |  |  | 844 | [19 empty] | 9631 | [5 empty] | 0.3 | [5 empty] | 2366 | [9 empty] | 57889 |  | 500 |  |  |  | 3.8 | [7 empty] | 408 | [13 empty] | 183 | [15 empty] | 158 | [17 empty] | 131 | [9 empty] | 2505 | [32 empty] | 2024 | Meng, Y.-M., Huang, X.-W., Hu, R., Beaudoin, G., Zhou, M.-F., Meng, S. (2024). Deposit type discrimination based on trace elements in sphalerite. Ore Geology Reviews, 165, 105887. |  | CHN
| Freiberg kb, Liziping, Fulongchang, Shangnuluo, Baiji, Lengshuikeng, Lishan |  | Magmatic hydrothermal, Seafloor hydrothermal, Basin hydrothermal, Epithermal, Metamorphic | Mississippi Valley-type (MVT), Volcanic-hosted massive sulfide (VMS), Sedimentary Exhalative (SEDEX), Epithermal, Skarn | MVT zinc-lead, VMS zinc-lead, SEDEX zinc-lead, Epithermal zinc-lead, Skarn zinc-lead | Pb, Zn | Ag, Cu | Pb, Zn, Ag, Cu | Meng et al., 2024 |  | In-1 | In-1-3 | [5 empty] | ore material |  |  | mineral separate | [5 empty] | mineralisation |  |  |  | sphalerite | [6 empty] | galena |  | LA-ICPMS |  |  |  |  | 763 | [19 empty] | 13081 | [5 empty] | 1.04 | [5 empty] | 2798 | [9 empty] | 57067 |  | 601 |  |  |  | 3.7 | [7 empty] | 1082 | [13 empty] | 180 | [15 empty] | 237 | [17 empty] | 104 | [9 empty] | 2319 | [32 empty] | 2024 | Meng, Y.-M., Huang, X.-W., Hu, R., Beaudoin, G., Zhou, M.-F., Meng, S. (2024). Deposit type discrimination based on trace elements in sphalerite. Ore Geology Reviews, 165, 105887. |  | CHN
| Freiberg kb, Liziping, Fulongchang, Shangnuluo, Baiji, Lengshuikeng, Lishan |  | Magmatic hydrothermal, Seafloor hydrothermal, Basin hydrothermal, Epithermal, Metamorphic | Mississippi Valley-type (MVT), Volcanic-hosted massive sulfide (VMS), Sedimentary Exhalative (SEDEX), Epithermal, Skarn | MVT zinc-lead, VMS zinc-lead, SEDEX zinc-lead, Epithermal zinc-lead, Skarn zinc-lead | Pb, Zn | Ag, Cu | Pb, Zn, Ag, Cu | Meng et al., 2024 |  | In-1 | In-1-4 | [5 empty] | ore material |  |  | mineral separate | [5 empty] | mineralisation |  |  |  | sphalerite | [6 empty] | galena |  | LA-ICPMS |  |  |  |  | 5061 | [19 empty] | 8063 | [5 empty] | 0.61 | [5 empty] | 12436 | [9 empty] | 54722 |  | 61 |  |  |  | 1.1 | [7 empty] | 15917 | [13 empty] | 114 | [15 empty] | 5240 | [17 empty] | 143 | [9 empty] | 1876 | [32 empty] | 2024 | Meng, Y.-M., Huang, X.-W., Hu, R., Beaudoin, G., Zhou, M.-F., Meng, S. (2024). Deposit type discrimination based on trace elements in sphalerite. Ore Geology Reviews, 165, 105887. |  | CHN
| Freiberg kb, Liziping, Fulongchang, Shangnuluo, Baiji, Lengshuikeng, Lishan |  | Magmatic hydrothermal, Seafloor hydrothermal, Basin hydrothermal, Epithermal, Metamorphic | Mississippi Valley-type (MVT), Volcanic-hosted massive sulfide (VMS), Sedimentary Exhalative (SEDEX), Epithermal, Skarn | MVT zinc-lead, VMS zinc-lead, SEDEX zinc-lead, Epithermal zinc-lead, Skarn zinc-lead | Pb, Zn | Ag, Cu | Pb, Zn, Ag, Cu | Meng et al., 2024 |  | In-1 | In-1-5 | [5 empty] | ore material |  |  | mineral separate | [5 empty] | mineralisation |  |  |  | sphalerite | [6 empty] | galena |  | LA-ICPMS |  |  |  |  | 758 | [19 empty] | 6970 | [5 empty] | 0.08 | [5 empty] | 7616 | [9 empty] | 37683 |  | 153 |  |  |  | 0.9 | [7 empty] | 9656 | [13 empty] | 53 | [15 empty] | 13.9 | [17 empty] | 5.3 | [9 empty] | 1747 | [32 empty] | 2024 | Meng, Y.-M., Huang, X.-W., Hu, R., Beaudoin, G., Zhou, M.-F., Meng, S. (2024). Deposit type discrimination based on trace elements in sphalerite. Ore Geology Reviews, 165, 105887. |  | CHN
| Freiberg kb, Liziping, Fulongchang, Shangnuluo, Baiji, Lengshuikeng, Lishan |  | Magmatic hydrothermal, Seafloor hydrothermal, Basin hydrothermal, Epithermal, Metamorphic | Mississippi Valley-type (MVT), Volcanic-hosted massive sulfide (VMS), Sedimentary Exhalative (SEDEX), Epithermal, Skarn | MVT zinc-lead, VMS zinc-lead, SEDEX zinc-lead, Epithermal zinc-lead, Skarn zinc-lead | Pb, Zn | Ag, Cu | Pb, Zn, Ag, Cu | Meng et al., 2024 |  | In-2 | In-2-1 | [5 empty] | ore material |  |  | mineral separate | [5 empty] | mineralisation |  |  |  | sphalerite | [6 empty] | galena |  | LA-ICPMS |  |  |  |  | 635 | [19 empty] | 1514 | [5 empty] | 11.2 | [5 empty] | 1259 | [9 empty] | 22893 |  | 110 |  |  |  | 10.4 | [7 empty] | 236 | [13 empty] | 85 | [15 empty] | 6333 | [17 empty] | 468 | [9 empty] | 1095 | [32 empty] | 2024 | Meng, Y.-M., Huang, X.-W., Hu, R., Beaudoin, G., Zhou, M.-F., Meng, S. (2024). Deposit type discrimination based on trace elements in sphalerite. Ore Geology Reviews, 165, 105887. |  | CHN
| Freiberg kb, Liziping, Fulongchang, Shangnuluo, Baiji, Lengshuikeng, Lishan |  | Magmatic hydrothermal, Seafloor hydrothermal, Basin hydrothermal, Epithermal, Metamorphic | Mississippi Valley-type (MVT), Volcanic-hosted massive sulfide (VMS), Sedimentary Exhalative (SEDEX), Epithermal, Skarn | MVT zinc-lead, VMS zinc-lead, SEDEX zinc-lead, Epithermal zinc-lead, Skarn zinc-lead | Pb, Zn | Ag, Cu | Pb, Zn, Ag, Cu | Meng et al., 2024 |  | In-2 | In-2-2 | [5 empty] | ore material |  |  | mineral separate | [5 empty] | mineralisation |  |  |  | sphalerite | [6 empty] | galena |  | LA-ICPMS |  |  |  |  | 518 | [19 empty] | 1902 | [5 empty] | 123.5 | [5 empty] | 1176 | [9 empty] | 98644 |  | 75.7 |  |  |  | 3.9 | [7 empty] | 495 | [13 empty] | 546 | [15 empty] | 2295 | [17 empty] | 2177 | [9 empty] | 786 | [32 empty] | 2024 | Meng, Y.-M., Huang, X.-W., Hu, R., Beaudoin, G., Zhou, M.-F., Meng, S. (2024). Deposit type discrimination based on trace elements in sphalerite. Ore Geology Reviews, 165, 105887. |  | CHN
| Freiberg kb, Liziping, Fulongchang, Shangnuluo, Baiji, Lengshuikeng, Lishan |  | Magmatic hydrothermal, Seafloor hydrothermal, Basin hydrothermal, Epithermal, Metamorphic | Mississippi Valley-type (MVT), Volcanic-hosted massive sulfide (VMS), Sedimentary Exhalative (SEDEX), Epithermal, Skarn | MVT zinc-lead, VMS zinc-lead, SEDEX zinc-lead, Epithermal zinc-lead, Skarn zinc-lead | Pb, Zn | Ag, Cu | Pb, Zn, Ag, Cu | Meng et al., 2024 |  | In-2 | In-2-3 | [5 empty] | ore material |  |  | mineral separate | [5 empty] | mineralisation |  |  |  | sphalerite | [6 empty] | galena |  | LA-ICPMS |  |  |  |  | 344 | [19 empty] | 1401 | [5 empty] | 11.3 | [5 empty] | 703 | [9 empty] | 40795 |  | 68.2 |  |  |  | 1.5 | [7 empty] | 297 | [13 empty] | 117 | [15 empty] | 1802 | [17 empty] | 377 | [9 empty] | 794 | [32 empty] | 2024 | Meng, Y.-M., Huang, X.-W., Hu, R., Beaudoin, G., Zhou, M.-F., Meng, S. (2024). Deposit type discrimination based on trace elements in sphalerite. Ore Geology Reviews, 165, 105887. |  | CHN
| Freiberg kb, Liziping, Fulongchang, Shangnuluo, Baiji, Lengshuikeng, Lishan |  | Magmatic hydrothermal, Seafloor hydrothermal, Basin hydrothermal, Epithermal, Metamorphic | Mississippi Valley-type (MVT), Volcanic-hosted massive sulfide (VMS), Sedimentary Exhalative (SEDEX), Epithermal, Skarn | MVT zinc-lead, VMS zinc-lead, SEDEX zinc-lead, Epithermal zinc-lead, Skarn zinc-lead | Pb, Zn | Ag, Cu | Pb, Zn, Ag, Cu | Meng et al., 2024 |  | In-2 | In-2-4 | [5 empty] | ore material |  |  | mineral separate | [5 empty] | mineralisation |  |  |  | sphalerite | [6 empty] | galena |  | LA-ICPMS |  |  |  |  | 4107 | [19 empty] | 13212 | [5 empty] | 5.7 | [5 empty] | 7323 | [9 empty] | 17363 |  | 855 |  |  |  | 8.4 | [7 empty] | 7254 | [13 empty] | 80 | [15 empty] | 4495 | [17 empty] | 5018 | [9 empty] | 915 | [32 empty] | 2024 | Meng, Y.-M., Huang, X.-W., Hu, R., Beaudoin, G., Zhou, M.-F., Meng, S. (2024). Deposit type discrimination based on trace elements in sphalerite. Ore Geology Reviews, 165, 105887. |  | CHN
| Freiberg kb, Liziping, Fulongchang, Shangnuluo, Baiji, Lengshuikeng, Lishan |  | Magmatic hydrothermal, Seafloor hydrothermal, Basin hydrothermal, Epithermal, Metamorphic | Mississippi Valley-type (MVT), Volcanic-hosted massive sulfide (VMS), Sedimentary Exhalative (SEDEX), Epithermal, Skarn | MVT zinc-lead, VMS zinc-lead, SEDEX zinc-lead, Epithermal zinc-lead, Skarn zinc-lead | Pb, Zn | Ag, Cu | Pb, Zn, Ag, Cu | Meng et al., 2024 |  | 10-1840-1 | 10-1840-1-1 | [5 empty] | ore material |  |  | mineral separate | [5 empty] | mineralisation |  |  |  | sphalerite | [6 empty] | galena |  | LA-ICPMS |  |  |  |  | 18.18 | [19 empty] | 662.9 | [5 empty] | 0.17 | [5 empty] | 245.4 | [9 empty] | 2836 |  | 9.41 |  |  |  | 101.9 | [7 empty] | 0.57 | [13 empty] | 75.47 | [15 empty] | 5.82 | [17 empty] | 0.62 | [9 empty] | 10.01 | [32 empty] | 2024 | Meng, Y.-M., Huang, X.-W., Hu, R., Beaudoin, G., Zhou, M.-F., Meng, S. (2024). Deposit type discrimination based on trace elements in sphalerite. Ore Geology Reviews, 165, 105887. |  | CHN
| Freiberg kb, Liziping, Fulongchang, Shangnuluo, Baiji, Lengshuikeng, Lishan |  | Magmatic hydrothermal, Seafloor hydrothermal, Basin hydrothermal, Epithermal, Metamorphic | Mississippi Valley-type (MVT), Volcanic-hosted massive sulfide (VMS), Sedimentary Exhalative (SEDEX), Epithermal, Skarn | MVT zinc-lead, VMS zinc-lead, SEDEX zinc-lead, Epithermal zinc-lead, Skarn zinc-lead | Pb, Zn | Ag, Cu | Pb, Zn, Ag, Cu | Meng et al., 2024 |  | Hui 1086.1 | Hui 1086.1-1 | [5 empty] | ore material |  |  | mineral separate | [5 empty] | mineralisation |  |  |  | sphalerite | [6 empty] | galena |  | LA-ICPMS |  |  |  |  | 36.8 | [19 empty] | 3637 | [5 empty] | 0.04 | [5 empty] | 1188 | [9 empty] | 37553 |  | 1.11 |  |  |  | 354 | [21 empty] | 121 | [15 empty] | 19.5 | [17 empty] | 72.3 | [9 empty] | 0.14 | [32 empty] | 2024 | Meng, Y.-M., Huang, X.-W., Hu, R., Beaudoin, G., Zhou, M.-F., Meng, S. (2024). Deposit type discrimination based on trace elements in sphalerite. Ore Geology Reviews, 165, 105887. |  | CHN
| Freiberg kb, Liziping, Fulongchang, Shangnuluo, Baiji, Lengshuikeng, Lishan |  | Magmatic hydrothermal, Seafloor hydrothermal, Basin hydrothermal, Epithermal, Metamorphic | Mississippi Valley-type (MVT), Volcanic-hosted massive sulfide (VMS), Sedimentary Exhalative (SEDEX), Epithermal, Skarn | MVT zinc-lead, VMS zinc-lead, SEDEX zinc-lead, Epithermal zinc-lead, Skarn zinc-lead | Pb, Zn | Ag, Cu | Pb, Zn, Ag, Cu | Meng et al., 2024 |  | Hui 1086.2 | Hui 1086.2-1 | [5 empty] | ore material |  |  | mineral separate | [5 empty] | mineralisation |  |  |  | sphalerite | [6 empty] | galena |  | LA-ICPMS |  |  |  |  | 22.1 | [19 empty] | 3404 | [5 empty] | 0.04 | [5 empty] | 357 | [9 empty] | 25183 |  | 6.18 |  |  |  | 98 | [7 empty] | 0.003 | [13 empty] | 88 | [15 empty] | 15.3 | [17 empty] | 43.9 | [9 empty] | 0.1 | [32 empty] | 2024 | Meng, Y.-M., Huang, X.-W., Hu, R., Beaudoin, G., Zhou, M.-F., Meng, S. (2024). Deposit type discrimination based on trace elements in sphalerite. Ore Geology Reviews, 165, 105887. |  | CHN
| Freiberg kb, Liziping, Fulongchang, Shangnuluo, Baiji, Lengshuikeng, Lishan |  | Magmatic hydrothermal, Seafloor hydrothermal, Basin hydrothermal, Epithermal, Metamorphic | Mississippi Valley-type (MVT), Volcanic-hosted massive sulfide (VMS), Sedimentary Exhalative (SEDEX), Epithermal, Skarn | MVT zinc-lead, VMS zinc-lead, SEDEX zinc-lead, Epithermal zinc-lead, Skarn zinc-lead | Pb, Zn | Ag, Cu | Pb, Zn, Ag, Cu | Meng et al., 2024 |  | Hui 1086.3 | Hui 1086.3-1 | [5 empty] | ore material |  |  | mineral separate | [5 empty] | mineralisation |  |  |  | sphalerite | [6 empty] | galena |  | LA-ICPMS |  |  |  |  | 76.8 | [19 empty] | 4647 | [5 empty] | 0.05 | [5 empty] | 926 | [9 empty] | 47248 |  | 19.75 |  |  |  | 146 | [7 empty] | 0.003 | [13 empty] | 137 | [15 empty] | 44.3 | [17 empty] | 306.8 | [9 empty] | 0.1 | [32 empty] | 2024 | Meng, Y.-M., Huang, X.-W., Hu, R., Beaudoin, G., Zhou, M.-F., Meng, S. (2024). Deposit type discrimination based on trace elements in sphalerite. Ore Geology Reviews, 165, 105887. |  | CHN
| Freiberg kb, Liziping, Fulongchang, Shangnuluo, Baiji, Lengshuikeng, Lishan |  | Magmatic hydrothermal, Seafloor hydrothermal, Basin hydrothermal, Epithermal, Metamorphic | Mississippi Valley-type (MVT), Volcanic-hosted massive sulfide (VMS), Sedimentary Exhalative (SEDEX), Epithermal, Skarn | MVT zinc-lead, VMS zinc-lead, SEDEX zinc-lead, Epithermal zinc-lead, Skarn zinc-lead | Pb, Zn | Ag, Cu | Pb, Zn, Ag, Cu | Meng et al., 2024 |  | Hui 1086.4 | Hui 1086.4-1 | [5 empty] | ore material |  |  | mineral separate | [5 empty] | mineralisation |  |  |  | sphalerite | [6 empty] | galena |  | LA-ICPMS |  |  |  |  | 30.9 | [19 empty] | 2817 | [5 empty] | 0.04 | [5 empty] | 809 | [9 empty] | 32666 |  | 8.06 |  |  |  | 221 | [7 empty] | 0.002 | [13 empty] | 100 | [15 empty] | 10.6 | [17 empty] | 65.7 | [9 empty] | 0.11 | [32 empty] | 2024 | Meng, Y.-M., Huang, X.-W., Hu, R., Beaudoin, G., Zhou, M.-F., Meng, S. (2024). Deposit type discrimination based on trace elements in sphalerite. Ore Geology Reviews, 165, 105887. |  | CHN
| Freiberg kb, Liziping, Fulongchang, Shangnuluo, Baiji, Lengshuikeng, Lishan |  | Magmatic hydrothermal, Seafloor hydrothermal, Basin hydrothermal, Epithermal, Metamorphic | Mississippi Valley-type (MVT), Volcanic-hosted massive sulfide (VMS), Sedimentary Exhalative (SEDEX), Epithermal, Skarn | MVT zinc-lead, VMS zinc-lead, SEDEX zinc-lead, Epithermal zinc-lead, Skarn zinc-lead | Pb, Zn | Ag, Cu | Pb, Zn, Ag, Cu | Meng et al., 2024 |  | Hui 1086.5 | Hui 1086.5-1 | [5 empty] | ore material |  |  | mineral separate | [5 empty] | mineralisation |  |  |  | sphalerite | [6 empty] | galena |  | LA-ICPMS |  |  |  |  | 14.3 | [19 empty] | 3104 | [5 empty] | 0.03 | [5 empty] | 287 | [9 empty] | 32551 |  | 0.4 |  |  |  | 90 | [21 empty] | 105 | [15 empty] | 1.2 | [17 empty] | 4.2 | [9 empty] | 0.1 | [32 empty] | 2024 | Meng, Y.-M., Huang, X.-W., Hu, R., Beaudoin, G., Zhou, M.-F., Meng, S. (2024). Deposit type discrimination based on trace elements in sphalerite. Ore Geology Reviews, 165, 105887. |  | CHN
| Freiberg kb, Liziping, Fulongchang, Shangnuluo, Baiji, Lengshuikeng, Lishan |  | Magmatic hydrothermal, Seafloor hydrothermal, Basin hydrothermal, Epithermal, Metamorphic | Mississippi Valley-type (MVT), Volcanic-hosted massive sulfide (VMS), Sedimentary Exhalative (SEDEX), Epithermal, Skarn | MVT zinc-lead, VMS zinc-lead, SEDEX zinc-lead, Epithermal zinc-lead, Skarn zinc-lead | Pb, Zn | Ag, Cu | Pb, Zn, Ag, Cu | Meng et al., 2024 |  | Hui 1086.6 | Hui 1086.6-1 | [5 empty] | ore material |  |  | mineral separate | [5 empty] | mineralisation |  |  |  | sphalerite | [6 empty] | galena |  | LA-ICPMS |  |  |  |  | 13.3 | [19 empty] | 2977 | [5 empty] | 0.05 | [5 empty] | 263 | [9 empty] | 40305 |  | 3.96 |  |  |  | 80 | [21 empty] | 132 | [15 empty] | 7.1 | [17 empty] | 7.5 | [9 empty] | 0.08 | [32 empty] | 2024 | Meng, Y.-M., Huang, X.-W., Hu, R., Beaudoin, G., Zhou, M.-F., Meng, S. (2024). Deposit type discrimination based on trace elements in sphalerite. Ore Geology Reviews, 165, 105887. |  | CHN
| Freiberg kb, Liziping, Fulongchang, Shangnuluo, Baiji, Lengshuikeng, Lishan |  | Magmatic hydrothermal, Seafloor hydrothermal, Basin hydrothermal, Epithermal, Metamorphic | Mississippi Valley-type (MVT), Volcanic-hosted massive sulfide (VMS), Sedimentary Exhalative (SEDEX), Epithermal, Skarn | MVT zinc-lead, VMS zinc-lead, SEDEX zinc-lead, Epithermal zinc-lead, Skarn zinc-lead | Pb, Zn | Ag, Cu | Pb, Zn, Ag, Cu | Meng et al., 2024 |  | Hui 1086.7 | Hui 1086.7-1 | [5 empty] | ore material |  |  | mineral separate | [5 empty] | mineralisation |  |  |  | sphalerite | [6 empty] | galena |  | LA-ICPMS |  |  |  |  | 22.4 | [19 empty] | 1728 | [5 empty] | 0.03 | [5 empty] | 414 | [9 empty] | 30932 |  | 0.06 |  |  |  | 143 | [21 empty] | 118 | [15 empty] | 2.5 | [17 empty] | 0.4 | [9 empty] | 0.11 | [32 empty] | 2024 | Meng, Y.-M., Huang, X.-W., Hu, R., Beaudoin, G., Zhou, M.-F., Meng, S. (2024). Deposit type discrimination based on trace elements in sphalerite. Ore Geology Reviews, 165, 105887. |  | CHN
| Freiberg kb, Liziping, Fulongchang, Shangnuluo, Baiji, Lengshuikeng, Lishan |  | Magmatic hydrothermal, Seafloor hydrothermal, Basin hydrothermal, Epithermal, Metamorphic | Mississippi Valley-type (MVT), Volcanic-hosted massive sulfide (VMS), Sedimentary Exhalative (SEDEX), Epithermal, Skarn | MVT zinc-lead, VMS zinc-lead, SEDEX zinc-lead, Epithermal zinc-lead, Skarn zinc-lead | Pb, Zn | Ag, Cu | Pb, Zn, Ag, Cu | Meng et al., 2024 |  | Hui 1086.8 | Hui 1086.8-1 | [5 empty] | ore material |  |  | mineral separate | [5 empty] | mineralisation |  |  |  | sphalerite | [6 empty] | galena |  | LA-ICPMS |  |  |  |  | 13.7 | [19 empty] | 2156 | [5 empty] | 0.04 | [5 empty] | 575 | [9 empty] | 28080 |  | 0.34 |  |  |  | 186 | [21 empty] | 88 | [15 empty] | 3.5 | [17 empty] | 11.4 | [9 empty] | 0.11 | [32 empty] | 2024 | Meng, Y.-M., Huang, X.-W., Hu, R., Beaudoin, G., Zhou, M.-F., Meng, S. (2024). Deposit type discrimination based on trace elements in sphalerite. Ore Geology Reviews, 165, 105887. |  | CHN
| Freiberg kb, Liziping, Fulongchang, Shangnuluo, Baiji, Lengshuikeng, Lishan |  | Magmatic hydrothermal, Seafloor hydrothermal, Basin hydrothermal, Epithermal, Metamorphic | Mississippi Valley-type (MVT), Volcanic-hosted massive sulfide (VMS), Sedimentary Exhalative (SEDEX), Epithermal, Skarn | MVT zinc-lead, VMS zinc-lead, SEDEX zinc-lead, Epithermal zinc-lead, Skarn zinc-lead | Pb, Zn | Ag, Cu | Pb, Zn, Ag, Cu | Meng et al., 2024 |  | 1062HZF1 | 1062HZF1-1 | [5 empty] | ore material |  |  | mineral separate | [5 empty] | mineralisation |  |  |  | sphalerite | [6 empty] | galena |  | LA-ICPMS |  |  |  |  | 9.6 | [19 empty] | 1708 | [5 empty] | 0.01 | [5 empty] | 7 | [9 empty] | 4873 |  | 0.05 |  |  |  | 3 | [21 empty] | 7 | [15 empty] | 1.1 | [27 empty] | 0.07 | [32 empty] | 2024 | Meng, Y.-M., Huang, X.-W., Hu, R., Beaudoin, G., Zhou, M.-F., Meng, S. (2024). Deposit type discrimination based on trace elements in sphalerite. Ore Geology Reviews, 165, 105887. |  | CHN
| Freiberg kb, Liziping, Fulongchang, Shangnuluo, Baiji, Lengshuikeng, Lishan |  | Magmatic hydrothermal, Seafloor hydrothermal, Basin hydrothermal, Epithermal, Metamorphic | Mississippi Valley-type (MVT), Volcanic-hosted massive sulfide (VMS), Sedimentary Exhalative (SEDEX), Epithermal, Skarn | MVT zinc-lead, VMS zinc-lead, SEDEX zinc-lead, Epithermal zinc-lead, Skarn zinc-lead | Pb, Zn | Ag, Cu | Pb, Zn, Ag, Cu | Meng et al., 2024 |  | 1062HZF2 | 1062HZF2-1 | [5 empty] | ore material |  |  | mineral separate | [5 empty] | mineralisation |  |  |  | sphalerite | [6 empty] | galena |  | LA-ICPMS |  |  |  |  | 22.5 | [19 empty] | 1266 | [5 empty] | 0.01 | [5 empty] | 18 | [9 empty] | 8088 |  | 0.88 |  |  |  | 5 | [7 empty] | 0.456 | [13 empty] | 43 | [15 empty] | 3.3 | [17 empty] | 1.6 | [9 empty] | 1.07 | [32 empty] | 2024 | Meng, Y.-M., Huang, X.-W., Hu, R., Beaudoin, G., Zhou, M.-F., Meng, S. (2024). Deposit type discrimination based on trace elements in sphalerite. Ore Geology Reviews, 165, 105887. |  | CHN
| Freiberg kb, Liziping, Fulongchang, Shangnuluo, Baiji, Lengshuikeng, Lishan |  | Magmatic hydrothermal, Seafloor hydrothermal, Basin hydrothermal, Epithermal, Metamorphic | Mississippi Valley-type (MVT), Volcanic-hosted massive sulfide (VMS), Sedimentary Exhalative (SEDEX), Epithermal, Skarn | MVT zinc-lead, VMS zinc-lead, SEDEX zinc-lead, Epithermal zinc-lead, Skarn zinc-lead | Pb, Zn | Ag, Cu | Pb, Zn, Ag, Cu | Meng et al., 2024 |  | 1062HZF3 | 1062HZF3-1 | [5 empty] | ore material |  |  | mineral separate | [5 empty] | mineralisation |  |  |  | sphalerite | [6 empty] | galena |  | LA-ICPMS |  |  |  |  | 15 | [19 empty] | 894 | [11 empty] | 32 | [9 empty] | 5139 |  | 0.18 |  |  |  | 10 | [7 empty] | 0.457 | [13 empty] | 82 | [15 empty] | 6.4 | [17 empty] | 0.6 | [9 empty] | 1.27 | [32 empty] | 2024 | Meng, Y.-M., Huang, X.-W., Hu, R., Beaudoin, G., Zhou, M.-F., Meng, S. (2024). Deposit type discrimination based on trace elements in sphalerite. Ore Geology Reviews, 165, 105887. |  | CHN
| Freiberg kb, Liziping, Fulongchang, Shangnuluo, Baiji, Lengshuikeng, Lishan |  | Magmatic hydrothermal, Seafloor hydrothermal, Basin hydrothermal, Epithermal, Metamorphic | Mississippi Valley-type (MVT), Volcanic-hosted massive sulfide (VMS), Sedimentary Exhalative (SEDEX), Epithermal, Skarn | MVT zinc-lead, VMS zinc-lead, SEDEX zinc-lead, Epithermal zinc-lead, Skarn zinc-lead | Pb, Zn | Ag, Cu | Pb, Zn, Ag, Cu | Meng et al., 2024 |  | 1062HZF4 | 1062HZF4-1 | [5 empty] | ore material |  |  | mineral separate | [5 empty] | mineralisation |  |  |  | sphalerite | [6 empty] | galena |  | LA-ICPMS |  |  |  |  | 30.4 | [19 empty] | 1632 | [5 empty] | 0.01 | [5 empty] | 295 | [9 empty] | 18254 |  | 0.14 |  |  |  | 108 | [7 empty] | 0.355 | [13 empty] | 95 | [15 empty] | 6.9 | [17 empty] | 2.1 | [9 empty] | 1.5 | [32 empty] | 2024 | Meng, Y.-M., Huang, X.-W., Hu, R., Beaudoin, G., Zhou, M.-F., Meng, S. (2024). Deposit type discrimination based on trace elements in sphalerite. Ore Geology Reviews, 165, 105887. |  | CHN
| Freiberg kb, Liziping, Fulongchang, Shangnuluo, Baiji, Lengshuikeng, Lishan |  | Magmatic hydrothermal, Seafloor hydrothermal, Basin hydrothermal, Epithermal, Metamorphic | Mississippi Valley-type (MVT), Volcanic-hosted massive sulfide (VMS), Sedimentary Exhalative (SEDEX), Epithermal, Skarn | MVT zinc-lead, VMS zinc-lead, SEDEX zinc-lead, Epithermal zinc-lead, Skarn zinc-lead | Pb, Zn | Ag, Cu | Pb, Zn, Ag, Cu | Meng et al., 2024 |  | 1062HZF5 | 1062HZF5-1 | [5 empty] | ore material |  |  | mineral separate | [5 empty] | mineralisation |  |  |  | sphalerite | [6 empty] | galena |  | LA-ICPMS |  |  |  |  | 44.7 | [19 empty] | 2392 | [11 empty] | 116 | [9 empty] | 8544 |  | 2.74 |  |  |  | 11 | [7 empty] | 0.019 | [13 empty] | 12 | [15 empty] | 14.7 | [17 empty] | 130 | [9 empty] | 0.33 | [32 empty] | 2024 | Meng, Y.-M., Huang, X.-W., Hu, R., Beaudoin, G., Zhou, M.-F., Meng, S. (2024). Deposit type discrimination based on trace elements in sphalerite. Ore Geology Reviews, 165, 105887. |  | CHN
| Freiberg kb, Liziping, Fulongchang, Shangnuluo, Baiji, Lengshuikeng, Lishan |  | Magmatic hydrothermal, Seafloor hydrothermal, Basin hydrothermal, Epithermal, Metamorphic | Mississippi Valley-type (MVT), Volcanic-hosted massive sulfide (VMS), Sedimentary Exhalative (SEDEX), Epithermal, Skarn | MVT zinc-lead, VMS zinc-lead, SEDEX zinc-lead, Epithermal zinc-lead, Skarn zinc-lead | Pb, Zn | Ag, Cu | Pb, Zn, Ag, Cu | Meng et al., 2024 |  | 1062HZF6 | 1062HZF6-1 | [5 empty] | ore material |  |  | mineral separate | [5 empty] | mineralisation |  |  |  | sphalerite | [6 empty] | galena |  | LA-ICPMS |  |  |  |  | 50.7 | [19 empty] | 1518 | [5 empty] | 0.01 | [5 empty] | 246 | [9 empty] | 16351 |  | 1.17 |  |  |  | 81 | [7 empty] | 0.089 | [13 empty] | 98 | [15 empty] | 67.7 | [17 empty] | 2.1 | [9 empty] | 2.05 | [32 empty] | 2024 | Meng, Y.-M., Huang, X.-W., Hu, R., Beaudoin, G., Zhou, M.-F., Meng, S. (2024). Deposit type discrimination based on trace elements in sphalerite. Ore Geology Reviews, 165, 105887. |  | CHN
| Freiberg kb, Liziping, Fulongchang, Shangnuluo, Baiji, Lengshuikeng, Lishan |  | Magmatic hydrothermal, Seafloor hydrothermal, Basin hydrothermal, Epithermal, Metamorphic | Mississippi Valley-type (MVT), Volcanic-hosted massive sulfide (VMS), Sedimentary Exhalative (SEDEX), Epithermal, Skarn | MVT zinc-lead, VMS zinc-lead, SEDEX zinc-lead, Epithermal zinc-lead, Skarn zinc-lead | Pb, Zn | Ag, Cu | Pb, Zn, Ag, Cu | Meng et al., 2024 |  | 1062HZF7 | 1062HZF7-1 | [5 empty] | ore material |  |  | mineral separate | [5 empty] | mineralisation |  |  |  | sphalerite | [6 empty] | galena |  | LA-ICPMS |  |  |  |  | 19.4 | [19 empty] | 1626 | [5 empty] | 0.01 | [5 empty] | 10 | [9 empty] | 5166 |  | 1.14 |  |  |  | 3 | [21 empty] | 7 | [15 empty] | 0.6 | [17 empty] | 0.4 | [9 empty] | 0.09 | [32 empty] | 2024 | Meng, Y.-M., Huang, X.-W., Hu, R., Beaudoin, G., Zhou, M.-F., Meng, S. (2024). Deposit type discrimination based on trace elements in sphalerite. Ore Geology Reviews, 165, 105887. |  | CHN
| Freiberg kb, Liziping, Fulongchang, Shangnuluo, Baiji, Lengshuikeng, Lishan |  | Magmatic hydrothermal, Seafloor hydrothermal, Basin hydrothermal, Epithermal, Metamorphic | Mississippi Valley-type (MVT), Volcanic-hosted massive sulfide (VMS), Sedimentary Exhalative (SEDEX), Epithermal, Skarn | MVT zinc-lead, VMS zinc-lead, SEDEX zinc-lead, Epithermal zinc-lead, Skarn zinc-lead | Pb, Zn | Ag, Cu | Pb, Zn, Ag, Cu | Meng et al., 2024 |  | 1062HZF8 | 1062HZF8-1 | [5 empty] | ore material |  |  | mineral separate | [5 empty] | mineralisation |  |  |  | sphalerite | [6 empty] | galena |  | LA-ICPMS |  |  |  |  | 35.9 | [19 empty] | 2474 | [5 empty] | 0.04 | [5 empty] | 533 | [9 empty] | 43664 |  | 0.21 |  |  |  | 199 | [7 empty] | 0.002 | [13 empty] | 125 | [15 empty] | 4.1 | [17 empty] | 3 | [9 empty] | 0.11 | [32 empty] | 2024 | Meng, Y.-M., Huang, X.-W., Hu, R., Beaudoin, G., Zhou, M.-F., Meng, S. (2024). Deposit type discrimination based on trace elements in sphalerite. Ore Geology Reviews, 165, 105887. |  | CHN
| Freiberg kb, Liziping, Fulongchang, Shangnuluo, Baiji, Lengshuikeng, Lishan |  | Magmatic hydrothermal, Seafloor hydrothermal, Basin hydrothermal, Epithermal, Metamorphic | Mississippi Valley-type (MVT), Volcanic-hosted massive sulfide (VMS), Sedimentary Exhalative (SEDEX), Epithermal, Skarn | MVT zinc-lead, VMS zinc-lead, SEDEX zinc-lead, Epithermal zinc-lead, Skarn zinc-lead | Pb, Zn | Ag, Cu | Pb, Zn, Ag, Cu | Meng et al., 2024 |  | HZF1065.1 | HZF1065.1-1 | [5 empty] | ore material |  |  | mineral separate | [5 empty] | mineralisation |  |  |  | sphalerite | [6 empty] | galena |  | LA-ICPMS |  |  |  |  | 9 | [19 empty] | 1714 | [5 empty] | 0.02 | [5 empty] | 119 | [9 empty] | 19732 |  | 0.18 |  |  |  | 40 | [7 empty] | 0.392 | [13 empty] | 78 | [15 empty] | 0.8 | [17 empty] | 0.8 | [9 empty] | 0.5 | [32 empty] | 2024 | Meng, Y.-M., Huang, X.-W., Hu, R., Beaudoin, G., Zhou, M.-F., Meng, S. (2024). Deposit type discrimination based on trace elements in sphalerite. Ore Geology Reviews, 165, 105887. |  | CHN
| Freiberg kb, Liziping, Fulongchang, Shangnuluo, Baiji, Lengshuikeng, Lishan |  | Magmatic hydrothermal, Seafloor hydrothermal, Basin hydrothermal, Epithermal, Metamorphic | Mississippi Valley-type (MVT), Volcanic-hosted massive sulfide (VMS), Sedimentary Exhalative (SEDEX), Epithermal, Skarn | MVT zinc-lead, VMS zinc-lead, SEDEX zinc-lead, Epithermal zinc-lead, Skarn zinc-lead | Pb, Zn | Ag, Cu | Pb, Zn, Ag, Cu | Meng et al., 2024 |  | HZF1065.2 | HZF1065.2-1 | [5 empty] | ore material |  |  | mineral separate | [5 empty] | mineralisation |  |  |  | sphalerite | [6 empty] | galena |  | LA-ICPMS |  |  |  |  | 10.9 | [19 empty] | 1764 | [5 empty] | 0.01 | [5 empty] | 16 | [9 empty] | 6482 |  | 7.82 |  |  |  | 3 | [7 empty] | 3.611 | [13 empty] | 35 | [15 empty] | 5.3 | [17 empty] | 2.8 | [9 empty] | 0.62 | [32 empty] | 2024 | Meng, Y.-M., Huang, X.-W., Hu, R., Beaudoin, G., Zhou, M.-F., Meng, S. (2024). Deposit type discrimination based on trace elements in sphalerite. Ore Geology Reviews, 165, 105887. |  | CHN
| Freiberg kb, Liziping, Fulongchang, Shangnuluo, Baiji, Lengshuikeng, Lishan |  | Magmatic hydrothermal, Seafloor hydrothermal, Basin hydrothermal, Epithermal, Metamorphic | Mississippi Valley-type (MVT), Volcanic-hosted massive sulfide (VMS), Sedimentary Exhalative (SEDEX), Epithermal, Skarn | MVT zinc-lead, VMS zinc-lead, SEDEX zinc-lead, Epithermal zinc-lead, Skarn zinc-lead | Pb, Zn | Ag, Cu | Pb, Zn, Ag, Cu | Meng et al., 2024 |  | HZF1065.3 | HZF1065.3-1 | [5 empty] | ore material |  |  | mineral separate | [5 empty] | mineralisation |  |  |  | sphalerite | [6 empty] | galena |  | LA-ICPMS |  |  |  |  | 16.8 | [19 empty] | 1423 | [5 empty] | 0.05 | [5 empty] | 66 | [9 empty] | 16662 |  | 1.15 |  |  |  | 14 | [7 empty] | 0.34 | [13 empty] | 45 | [15 empty] | 12.4 | [17 empty] | 27.4 | [9 empty] | 1.21 | [32 empty] | 2024 | Meng, Y.-M., Huang, X.-W., Hu, R., Beaudoin, G., Zhou, M.-F., Meng, S. (2024). Deposit type discrimination based on trace elements in sphalerite. Ore Geology Reviews, 165, 105887. |  | CHN
| Freiberg kb, Liziping, Fulongchang, Shangnuluo, Baiji, Lengshuikeng, Lishan |  | Magmatic hydrothermal, Seafloor hydrothermal, Basin hydrothermal, Epithermal, Metamorphic | Mississippi Valley-type (MVT), Volcanic-hosted massive sulfide (VMS), Sedimentary Exhalative (SEDEX), Epithermal, Skarn | MVT zinc-lead, VMS zinc-lead, SEDEX zinc-lead, Epithermal zinc-lead, Skarn zinc-lead | Pb, Zn | Ag, Cu | Pb, Zn, Ag, Cu | Meng et al., 2024 |  | HZF1065.4 | HZF1065.4-1 | [5 empty] | ore material |  |  | mineral separate | [5 empty] | mineralisation |  |  |  | sphalerite | [6 empty] | galena |  | LA-ICPMS |  |  |  |  | 12.7 | [19 empty] | 1555 | [5 empty] | 0.02 | [5 empty] | 23 | [9 empty] | 13771 |  | 8.1 |  |  |  | 5 | [7 empty] | 1.83 | [13 empty] | 151 | [15 empty] | 5.7 | [17 empty] | 3 | [9 empty] | 0.79 | [32 empty] | 2024 | Meng, Y.-M., Huang, X.-W., Hu, R., Beaudoin, G., Zhou, M.-F., Meng, S. (2024). Deposit type discrimination based on trace elements in sphalerite. Ore Geology Reviews, 165, 105887. |  | CHN
| Freiberg kb, Liziping, Fulongchang, Shangnuluo, Baiji, Lengshuikeng, Lishan |  | Magmatic hydrothermal, Seafloor hydrothermal, Basin hydrothermal, Epithermal, Metamorphic | Mississippi Valley-type (MVT), Volcanic-hosted massive sulfide (VMS), Sedimentary Exhalative (SEDEX), Epithermal, Skarn | MVT zinc-lead, VMS zinc-lead, SEDEX zinc-lead, Epithermal zinc-lead, Skarn zinc-lead | Pb, Zn | Ag, Cu | Pb, Zn, Ag, Cu | Meng et al., 2024 |  | HZF1065.5 | HZF1065.5-1 | [5 empty] | ore material |  |  | mineral separate | [5 empty] | mineralisation |  |  |  | sphalerite | [6 empty] | galena |  | LA-ICPMS |  |  |  |  | 8.4 | [19 empty] | 1520 | [5 empty] | 0.02 | [5 empty] | 51 | [9 empty] | 17462 |  | 1.49 |  |  |  | 17 | [7 empty] | 0.597 | [13 empty] | 58 | [15 empty] | 3.1332 | [17 empty] | 1.6 | [9 empty] | 1.38 | [32 empty] | 2024 | Meng, Y.-M., Huang, X.-W., Hu, R., Beaudoin, G., Zhou, M.-F., Meng, S. (2024). Deposit type discrimination based on trace elements in sphalerite. Ore Geology Reviews, 165, 105887. |  | CHN
| Freiberg kb, Liziping, Fulongchang, Shangnuluo, Baiji, Lengshuikeng, Lishan |  | Magmatic hydrothermal, Seafloor hydrothermal, Basin hydrothermal, Epithermal, Metamorphic | Mississippi Valley-type (MVT), Volcanic-hosted massive sulfide (VMS), Sedimentary Exhalative (SEDEX), Epithermal, Skarn | MVT zinc-lead, VMS zinc-lead, SEDEX zinc-lead, Epithermal zinc-lead, Skarn zinc-lead | Pb, Zn | Ag, Cu | Pb, Zn, Ag, Cu | Meng et al., 2024 |  | HZF1065.6 | HZF1065.6-1 | [5 empty] | ore material |  |  | mineral separate | [5 empty] | mineralisation |  |  |  | sphalerite | [6 empty] | galena |  | LA-ICPMS |  |  |  |  | 6 | [19 empty] | 1619 | [5 empty] | 0.06 | [5 empty] | 7 | [9 empty] | 18822 |  | 0.17 |  |  |  | 3 | [7 empty] | 0.826 | [13 empty] | 300 | [15 empty] | 1.7 | [17 empty] | 2.1 | [9 empty] | 0.33 | [32 empty] | 2024 | Meng, Y.-M., Huang, X.-W., Hu, R., Beaudoin, G., Zhou, M.-F., Meng, S. (2024). Deposit type discrimination based on trace elements in sphalerite. Ore Geology Reviews, 165, 105887. |  | CHN
| Freiberg kb, Liziping, Fulongchang, Shangnuluo, Baiji, Lengshuikeng, Lishan |  | Magmatic hydrothermal, Seafloor hydrothermal, Basin hydrothermal, Epithermal, Metamorphic | Mississippi Valley-type (MVT), Volcanic-hosted massive sulfide (VMS), Sedimentary Exhalative (SEDEX), Epithermal, Skarn | MVT zinc-lead, VMS zinc-lead, SEDEX zinc-lead, Epithermal zinc-lead, Skarn zinc-lead | Pb, Zn | Ag, Cu | Pb, Zn, Ag, Cu | Meng et al., 2024 |  | HZF1065.7 | HZF1065.7-1 | [5 empty] | ore material |  |  | mineral separate | [5 empty] | mineralisation |  |  |  | sphalerite | [6 empty] | galena |  | LA-ICPMS |  |  |  |  | 8.4 | [19 empty] | 1597 | [11 empty] | 14 | [9 empty] | 7040 |  | 7.95 |  |  |  | 3 | [7 empty] | 5.611 | [13 empty] | 11 | [15 empty] | 0.4 | [17 empty] | 0.1 | [9 empty] | 0.16 | [32 empty] | 2024 | Meng, Y.-M., Huang, X.-W., Hu, R., Beaudoin, G., Zhou, M.-F., Meng, S. (2024). Deposit type discrimination based on trace elements in sphalerite. Ore Geology Reviews, 165, 105887. |  | CHN
| Freiberg kb, Liziping, Fulongchang, Shangnuluo, Baiji, Lengshuikeng, Lishan |  | Magmatic hydrothermal, Seafloor hydrothermal, Basin hydrothermal, Epithermal, Metamorphic | Mississippi Valley-type (MVT), Volcanic-hosted massive sulfide (VMS), Sedimentary Exhalative (SEDEX), Epithermal, Skarn | MVT zinc-lead, VMS zinc-lead, SEDEX zinc-lead, Epithermal zinc-lead, Skarn zinc-lead | Pb, Zn | Ag, Cu | Pb, Zn, Ag, Cu | Meng et al., 2024 |  | HZF1065.8 | HZF1065.8-1 | [5 empty] | ore material |  |  | mineral separate | [5 empty] | mineralisation |  |  |  | sphalerite | [6 empty] | galena |  | LA-ICPMS |  |  |  |  | 13.9 | [19 empty] | 1707 | [5 empty] | 0.01 | [5 empty] | 521 | [9 empty] | 24444 |  | 21.11 |  |  |  | 154 | [7 empty] | 2.29 | [13 empty] | 270 | [15 empty] | 0.4 | [17 empty] | 0.2 | [9 empty] | 27.42 | [32 empty] | 2024 | Meng, Y.-M., Huang, X.-W., Hu, R., Beaudoin, G., Zhou, M.-F., Meng, S. (2024). Deposit type discrimination based on trace elements in sphalerite. Ore Geology Reviews, 165, 105887. |  | CHN
| Freiberg kb, Liziping, Fulongchang, Shangnuluo, Baiji, Lengshuikeng, Lishan |  | Magmatic hydrothermal, Seafloor hydrothermal, Basin hydrothermal, Epithermal, Metamorphic | Mississippi Valley-type (MVT), Volcanic-hosted massive sulfide (VMS), Sedimentary Exhalative (SEDEX), Epithermal, Skarn | MVT zinc-lead, VMS zinc-lead, SEDEX zinc-lead, Epithermal zinc-lead, Skarn zinc-lead | Pb, Zn | Ag, Cu | Pb, Zn, Ag, Cu | Meng et al., 2024 |  | B10.1 | B10.1-1 | [5 empty] | ore material |  |  | mineral separate | [5 empty] | mineralisation |  |  |  | sphalerite | [6 empty] | galena |  | LA-ICPMS |  |  |  |  | 16.7 | [19 empty] | 9680 | [5 empty] | 1.44 | [5 empty] | 83 | [9 empty] | 77235 |  | 32.53 |  |  |  | 25.32 | [7 empty] | 0.753 | [13 empty] | 24 | [15 empty] | 140 | [17 empty] | 0.5 | [9 empty] | 5.81 | [32 empty] | 2024 | Meng, Y.-M., Huang, X.-W., Hu, R., Beaudoin, G., Zhou, M.-F., Meng, S. (2024). Deposit type discrimination based on trace elements in sphalerite. Ore Geology Reviews, 165, 105887. |  | CHN
| Freiberg kb, Liziping, Fulongchang, Shangnuluo, Baiji, Lengshuikeng, Lishan |  | Magmatic hydrothermal, Seafloor hydrothermal, Basin hydrothermal, Epithermal, Metamorphic | Mississippi Valley-type (MVT), Volcanic-hosted massive sulfide (VMS), Sedimentary Exhalative (SEDEX), Epithermal, Skarn | MVT zinc-lead, VMS zinc-lead, SEDEX zinc-lead, Epithermal zinc-lead, Skarn zinc-lead | Pb, Zn | Ag, Cu | Pb, Zn, Ag, Cu | Meng et al., 2024 |  | B10.2 | B10.2-1 | [5 empty] | ore material |  |  | mineral separate | [5 empty] | mineralisation |  |  |  | sphalerite | [6 empty] | galena |  | LA-ICPMS |  |  |  |  | 6.3 | [19 empty] | 7086 | [5 empty] | 0.08 | [5 empty] | 32 | [9 empty] | 2842 |  | 6.6 |  |  |  | 24.37 | [7 empty] | 0.02 | [13 empty] | 6 | [15 empty] | 163 | [27 empty] | 0.21 | [32 empty] | 2024 | Meng, Y.-M., Huang, X.-W., Hu, R., Beaudoin, G., Zhou, M.-F., Meng, S. (2024). Deposit type discrimination based on trace elements in sphalerite. Ore Geology Reviews, 165, 105887. |  | CHN
| Freiberg kb, Liziping, Fulongchang, Shangnuluo, Baiji, Lengshuikeng, Lishan |  | Magmatic hydrothermal, Seafloor hydrothermal, Basin hydrothermal, Epithermal, Metamorphic | Mississippi Valley-type (MVT), Volcanic-hosted massive sulfide (VMS), Sedimentary Exhalative (SEDEX), Epithermal, Skarn | MVT zinc-lead, VMS zinc-lead, SEDEX zinc-lead, Epithermal zinc-lead, Skarn zinc-lead | Pb, Zn | Ag, Cu | Pb, Zn, Ag, Cu | Meng et al., 2024 |  | B10.3 | B10.3-1 | [5 empty] | ore material |  |  | mineral separate | [5 empty] | mineralisation |  |  |  | sphalerite | [6 empty] | galena |  | LA-ICPMS |  |  |  |  | 75.4 | [19 empty] | 23400 | [5 empty] | 0.01 | [5 empty] | 137 | [9 empty] | 9394 |  | 5.19 |  |  |  | 127.88 | [7 empty] | 0.001 | [13 empty] | 2 | [15 empty] | 28 | [27 empty] | 0.14 | [32 empty] | 2024 | Meng, Y.-M., Huang, X.-W., Hu, R., Beaudoin, G., Zhou, M.-F., Meng, S. (2024). Deposit type discrimination based on trace elements in sphalerite. Ore Geology Reviews, 165, 105887. |  | CHN
| Freiberg kb, Liziping, Fulongchang, Shangnuluo, Baiji, Lengshuikeng, Lishan |  | Magmatic hydrothermal, Seafloor hydrothermal, Basin hydrothermal, Epithermal, Metamorphic | Mississippi Valley-type (MVT), Volcanic-hosted massive sulfide (VMS), Sedimentary Exhalative (SEDEX), Epithermal, Skarn | MVT zinc-lead, VMS zinc-lead, SEDEX zinc-lead, Epithermal zinc-lead, Skarn zinc-lead | Pb, Zn | Ag, Cu | Pb, Zn, Ag, Cu | Meng et al., 2024 |  | B10.4 | B10.4-1 | [5 empty] | ore material |  |  | mineral separate | [5 empty] | mineralisation |  |  |  | sphalerite | [6 empty] | galena |  | LA-ICPMS |  |  |  |  | 15.6 | [19 empty] | 9077 | [5 empty] | 0.01 | [5 empty] | 80 | [9 empty] | 18155 |  | 6.59 |  |  |  | 72.67 | [7 empty] | 0.327 | [13 empty] | 13 | [15 empty] | 120 | [27 empty] | 2.68 | [32 empty] | 2024 | Meng, Y.-M., Huang, X.-W., Hu, R., Beaudoin, G., Zhou, M.-F., Meng, S. (2024). Deposit type discrimination based on trace elements in sphalerite. Ore Geology Reviews, 165, 105887. |  | CHN
| Freiberg kb, Liziping, Fulongchang, Shangnuluo, Baiji, Lengshuikeng, Lishan |  | Magmatic hydrothermal, Seafloor hydrothermal, Basin hydrothermal, Epithermal, Metamorphic | Mississippi Valley-type (MVT), Volcanic-hosted massive sulfide (VMS), Sedimentary Exhalative (SEDEX), Epithermal, Skarn | MVT zinc-lead, VMS zinc-lead, SEDEX zinc-lead, Epithermal zinc-lead, Skarn zinc-lead | Pb, Zn | Ag, Cu | Pb, Zn, Ag, Cu | Meng et al., 2024 |  | B10.5 | B10.5-1 | [5 empty] | ore material |  |  | mineral separate | [5 empty] | mineralisation |  |  |  | sphalerite | [6 empty] | galena |  | LA-ICPMS |  |  |  |  | 3.8 | [19 empty] | 8244 | [11 empty] | 3 | [9 empty] | 5221 |  | 0.68 |  |  |  | 16.95 | [7 empty] | 0.004 | [13 empty] | 8 | [15 empty] | 150 | [27 empty] | 0.36 | [32 empty] | 2024 | Meng, Y.-M., Huang, X.-W., Hu, R., Beaudoin, G., Zhou, M.-F., Meng, S. (2024). Deposit type discrimination based on trace elements in sphalerite. Ore Geology Reviews, 165, 105887. |  | CHN
| Freiberg kb, Liziping, Fulongchang, Shangnuluo, Baiji, Lengshuikeng, Lishan |  | Magmatic hydrothermal, Seafloor hydrothermal, Basin hydrothermal, Epithermal, Metamorphic | Mississippi Valley-type (MVT), Volcanic-hosted massive sulfide (VMS), Sedimentary Exhalative (SEDEX), Epithermal, Skarn | MVT zinc-lead, VMS zinc-lead, SEDEX zinc-lead, Epithermal zinc-lead, Skarn zinc-lead | Pb, Zn | Ag, Cu | Pb, Zn, Ag, Cu | Meng et al., 2024 |  | B10.6 | B10.6-1 | [5 empty] | ore material |  |  | mineral separate | [5 empty] | mineralisation |  |  |  | sphalerite | [6 empty] | galena |  | LA-ICPMS |  |  |  |  | 26.7 | [19 empty] | 9960 | [5 empty] | 0.01 | [5 empty] | 169 | [9 empty] | 3244 |  | 11.27 |  |  |  | 9.53 | [7 empty] | 0.153 | [13 empty] | 3 | [15 empty] | 93 | [27 empty] | 1.62 | [32 empty] | 2024 | Meng, Y.-M., Huang, X.-W., Hu, R., Beaudoin, G., Zhou, M.-F., Meng, S. (2024). Deposit type discrimination based on trace elements in sphalerite. Ore Geology Reviews, 165, 105887. |  | CHN
| Freiberg kb, Liziping, Fulongchang, Shangnuluo, Baiji, Lengshuikeng, Lishan |  | Magmatic hydrothermal, Seafloor hydrothermal, Basin hydrothermal, Epithermal, Metamorphic | Mississippi Valley-type (MVT), Volcanic-hosted massive sulfide (VMS), Sedimentary Exhalative (SEDEX), Epithermal, Skarn | MVT zinc-lead, VMS zinc-lead, SEDEX zinc-lead, Epithermal zinc-lead, Skarn zinc-lead | Pb, Zn | Ag, Cu | Pb, Zn, Ag, Cu | Meng et al., 2024 |  | B10.7 | B10.7-1 | [5 empty] | ore material |  |  | mineral separate | [5 empty] | mineralisation |  |  |  | sphalerite | [6 empty] | galena |  | LA-ICPMS |  |  |  |  | 6.2 | [19 empty] | 4226 | [11 empty] | 11 | [9 empty] | 11411 |  | 2.47 |  |  |  | 60.14 | [7 empty] | 0.013 | [13 empty] | 8 | [15 empty] | 620 | [27 empty] | 0.72 | [32 empty] | 2024 | Meng, Y.-M., Huang, X.-W., Hu, R., Beaudoin, G., Zhou, M.-F., Meng, S. (2024). Deposit type discrimination based on trace elements in sphalerite. Ore Geology Reviews, 165, 105887. |  | CHN
| Freiberg kb, Liziping, Fulongchang, Shangnuluo, Baiji, Lengshuikeng, Lishan |  | Magmatic hydrothermal, Seafloor hydrothermal, Basin hydrothermal, Epithermal, Metamorphic | Mississippi Valley-type (MVT), Volcanic-hosted massive sulfide (VMS), Sedimentary Exhalative (SEDEX), Epithermal, Skarn | MVT zinc-lead, VMS zinc-lead, SEDEX zinc-lead, Epithermal zinc-lead, Skarn zinc-lead | Pb, Zn | Ag, Cu | Pb, Zn, Ag, Cu | Meng et al., 2024 |  | B10.8 | B10.8-1 | [5 empty] | ore material |  |  | mineral separate | [5 empty] | mineralisation |  |  |  | sphalerite | [6 empty] | galena |  | LA-ICPMS |  |  |  |  | 3.5 | [19 empty] | 20621 | [5 empty] | 0.22 | [15 empty] | 985 |  | 0.02 |  |  |  | 2.15 | [7 empty] | 0.011 | [13 empty] | 4 | [15 empty] | 2427 | [27 empty] | 0.32 | [32 empty] | 2024 | Meng, Y.-M., Huang, X.-W., Hu, R., Beaudoin, G., Zhou, M.-F., Meng, S. (2024). Deposit type discrimination based on trace elements in sphalerite. Ore Geology Reviews, 165, 105887. |  | CHN
| Freiberg kb, Liziping, Fulongchang, Shangnuluo, Baiji, Lengshuikeng, Lishan |  | Magmatic hydrothermal, Seafloor hydrothermal, Basin hydrothermal, Epithermal, Metamorphic | Mississippi Valley-type (MVT), Volcanic-hosted massive sulfide (VMS), Sedimentary Exhalative (SEDEX), Epithermal, Skarn | MVT zinc-lead, VMS zinc-lead, SEDEX zinc-lead, Epithermal zinc-lead, Skarn zinc-lead | Pb, Zn | Ag, Cu | Pb, Zn, Ag, Cu | Meng et al., 2024 |  | B10.9 | B10.9-1 | [5 empty] | ore material |  |  | mineral separate | [5 empty] | mineralisation |  |  |  | sphalerite | [6 empty] | galena |  | LA-ICPMS |  |  |  |  | 43 | [19 empty] | 20340 | [5 empty] | 0.14 | [5 empty] | 196 | [9 empty] | 5419 |  | 23.66 |  |  |  | 97.39 | [7 empty] | 0.498 | [13 empty] | 20 | [15 empty] | 67 | [17 empty] | 0.2 | [9 empty] | 3.67 | [32 empty] | 2024 | Meng, Y.-M., Huang, X.-W., Hu, R., Beaudoin, G., Zhou, M.-F., Meng, S. (2024). Deposit type discrimination based on trace elements in sphalerite. Ore Geology Reviews, 165, 105887. |  | CHN
| Freiberg kb, Liziping, Fulongchang, Shangnuluo, Baiji, Lengshuikeng, Lishan |  | Magmatic hydrothermal, Seafloor hydrothermal, Basin hydrothermal, Epithermal, Metamorphic | Mississippi Valley-type (MVT), Volcanic-hosted massive sulfide (VMS), Sedimentary Exhalative (SEDEX), Epithermal, Skarn | MVT zinc-lead, VMS zinc-lead, SEDEX zinc-lead, Epithermal zinc-lead, Skarn zinc-lead | Pb, Zn | Ag, Cu | Pb, Zn, Ag, Cu | Meng et al., 2024 |  | B10.10 | B10.10-1 | [5 empty] | ore material |  |  | mineral separate | [5 empty] | mineralisation |  |  |  | sphalerite | [6 empty] | galena |  | LA-ICPMS |  |  |  |  | 7.2 | [19 empty] | 26998 | [5 empty] | 0.01 | [5 empty] | 39 | [9 empty] | 3904 |  | 8.65 |  |  |  | 6.71 | [7 empty] | 0.015 | [13 empty] | 3 | [15 empty] | 143 | [27 empty] | 0.36 | [32 empty] | 2024 | Meng, Y.-M., Huang, X.-W., Hu, R., Beaudoin, G., Zhou, M.-F., Meng, S. (2024). Deposit type discrimination based on trace elements in sphalerite. Ore Geology Reviews, 165, 105887. |  | CHN
| Freiberg kb, Liziping, Fulongchang, Shangnuluo, Baiji, Lengshuikeng, Lishan |  | Magmatic hydrothermal, Seafloor hydrothermal, Basin hydrothermal, Epithermal, Metamorphic | Mississippi Valley-type (MVT), Volcanic-hosted massive sulfide (VMS), Sedimentary Exhalative (SEDEX), Epithermal, Skarn | MVT zinc-lead, VMS zinc-lead, SEDEX zinc-lead, Epithermal zinc-lead, Skarn zinc-lead | Pb, Zn | Ag, Cu | Pb, Zn, Ag, Cu | Meng et al., 2024 |  | B-6.1 | B-6.1-1 | [5 empty] | ore material |  |  | mineral separate | [5 empty] | mineralisation |  |  |  | sphalerite | [6 empty] | galena |  | LA-ICPMS |  |  |  |  | 4.1 | [19 empty] | 13439 | [11 empty] | 4 | [9 empty] | 16006 |  | 9.8 |  |  |  | 37.26 | [7 empty] | 0.009 | [13 empty] | 9 | [15 empty] | 145 | [27 empty] | 0.18 | [32 empty] | 2024 | Meng, Y.-M., Huang, X.-W., Hu, R., Beaudoin, G., Zhou, M.-F., Meng, S. (2024). Deposit type discrimination based on trace elements in sphalerite. Ore Geology Reviews, 165, 105887. |  | CHN
| Freiberg kb, Liziping, Fulongchang, Shangnuluo, Baiji, Lengshuikeng, Lishan |  | Magmatic hydrothermal, Seafloor hydrothermal, Basin hydrothermal, Epithermal, Metamorphic | Mississippi Valley-type (MVT), Volcanic-hosted massive sulfide (VMS), Sedimentary Exhalative (SEDEX), Epithermal, Skarn | MVT zinc-lead, VMS zinc-lead, SEDEX zinc-lead, Epithermal zinc-lead, Skarn zinc-lead | Pb, Zn | Ag, Cu | Pb, Zn, Ag, Cu | Meng et al., 2024 |  | B-6.2 | B-6.2-1 | [5 empty] | ore material |  |  | mineral separate | [5 empty] | mineralisation |  |  |  | sphalerite | [6 empty] | galena |  | LA-ICPMS |  |  |  |  | 4.2 | [19 empty] | 7398 | [11 empty] | 6 | [9 empty] | 10150 |  | 3.97 |  |  |  | 53.49 | [7 empty] | 0.003 | [13 empty] | 10 | [15 empty] | 673 | [17 empty] | 0.4 | [9 empty] | 0.64 | [32 empty] | 2024 | Meng, Y.-M., Huang, X.-W., Hu, R., Beaudoin, G., Zhou, M.-F., Meng, S. (2024). Deposit type discrimination based on trace elements in sphalerite. Ore Geology Reviews, 165, 105887. |  | CHN
| Freiberg kb, Liziping, Fulongchang, Shangnuluo, Baiji, Lengshuikeng, Lishan |  | Magmatic hydrothermal, Seafloor hydrothermal, Basin hydrothermal, Epithermal, Metamorphic | Mississippi Valley-type (MVT), Volcanic-hosted massive sulfide (VMS), Sedimentary Exhalative (SEDEX), Epithermal, Skarn | MVT zinc-lead, VMS zinc-lead, SEDEX zinc-lead, Epithermal zinc-lead, Skarn zinc-lead | Pb, Zn | Ag, Cu | Pb, Zn, Ag, Cu | Meng et al., 2024 |  | B-6.3 | B-6.3-1 | [5 empty] | ore material |  |  | mineral separate | [5 empty] | mineralisation |  |  |  | sphalerite | [6 empty] | galena |  | LA-ICPMS |  |  |  |  | 4.8 | [19 empty] | 6334 | [5 empty] | 0.02 | [5 empty] | 11 | [9 empty] | 1033 |  | 3.32 |  |  |  | 6.52 | [7 empty] | 0.005 | [13 empty] | 1 | [15 empty] | 50 | [27 empty] | 1.16 | [32 empty] | 2024 | Meng, Y.-M., Huang, X.-W., Hu, R., Beaudoin, G., Zhou, M.-F., Meng, S. (2024). Deposit type discrimination based on trace elements in sphalerite. Ore Geology Reviews, 165, 105887. |  | CHN
| Freiberg kb, Liziping, Fulongchang, Shangnuluo, Baiji, Lengshuikeng, Lishan |  | Magmatic hydrothermal, Seafloor hydrothermal, Basin hydrothermal, Epithermal, Metamorphic | Mississippi Valley-type (MVT), Volcanic-hosted massive sulfide (VMS), Sedimentary Exhalative (SEDEX), Epithermal, Skarn | MVT zinc-lead, VMS zinc-lead, SEDEX zinc-lead, Epithermal zinc-lead, Skarn zinc-lead | Pb, Zn | Ag, Cu | Pb, Zn, Ag, Cu | Meng et al., 2024 |  | B-6.4 | B-6.4-1 | [5 empty] | ore material |  |  | mineral separate | [5 empty] | mineralisation |  |  |  | sphalerite | [6 empty] | galena |  | LA-ICPMS |  |  |  |  | 6.2 | [19 empty] | 6607 | [11 empty] | 17 | [9 empty] | 2349 |  | 7.28 |  |  |  | 22.81 | [7 empty] | 0.086 | [13 empty] | 4 | [15 empty] | 43 | [27 empty] | 1.05 | [32 empty] | 2024 | Meng, Y.-M., Huang, X.-W., Hu, R., Beaudoin, G., Zhou, M.-F., Meng, S. (2024). Deposit type discrimination based on trace elements in sphalerite. Ore Geology Reviews, 165, 105887. |  | CHN
| Freiberg kb, Liziping, Fulongchang, Shangnuluo, Baiji, Lengshuikeng, Lishan |  | Magmatic hydrothermal, Seafloor hydrothermal, Basin hydrothermal, Epithermal, Metamorphic | Mississippi Valley-type (MVT), Volcanic-hosted massive sulfide (VMS), Sedimentary Exhalative (SEDEX), Epithermal, Skarn | MVT zinc-lead, VMS zinc-lead, SEDEX zinc-lead, Epithermal zinc-lead, Skarn zinc-lead | Pb, Zn | Ag, Cu | Pb, Zn, Ag, Cu | Meng et al., 2024 |  | B-6.5 | B-6.5-1 | [5 empty] | ore material |  |  | mineral separate | [5 empty] | mineralisation |  |  |  | sphalerite | [6 empty] | galena |  | LA-ICPMS |  |  |  |  | 3.8 | [19 empty] | 10443 | [11 empty] | 3 | [9 empty] | 2253 |  | 2.52 |  |  |  | 13.67 | [7 empty] | 0.012 | [13 empty] | 2 | [15 empty] | 61 | [27 empty] | 0.32 | [32 empty] | 2024 | Meng, Y.-M., Huang, X.-W., Hu, R., Beaudoin, G., Zhou, M.-F., Meng, S. (2024). Deposit type discrimination based on trace elements in sphalerite. Ore Geology Reviews, 165, 105887. |  | CHN
| Freiberg kb, Liziping, Fulongchang, Shangnuluo, Baiji, Lengshuikeng, Lishan |  | Magmatic hydrothermal, Seafloor hydrothermal, Basin hydrothermal, Epithermal, Metamorphic | Mississippi Valley-type (MVT), Volcanic-hosted massive sulfide (VMS), Sedimentary Exhalative (SEDEX), Epithermal, Skarn | MVT zinc-lead, VMS zinc-lead, SEDEX zinc-lead, Epithermal zinc-lead, Skarn zinc-lead | Pb, Zn | Ag, Cu | Pb, Zn, Ag, Cu | Meng et al., 2024 |  | B-6.6 | B-6.6-1 | [5 empty] | ore material |  |  | mineral separate | [5 empty] | mineralisation |  |  |  | sphalerite | [6 empty] | galena |  | LA-ICPMS |  |  |  |  | 5.7 | [19 empty] | 9343 | [5 empty] | 0.1 | [5 empty] | 20 | [9 empty] | 3167 |  | 12.34 |  |  |  | 26.1 | [7 empty] | 0.055 | [13 empty] | 4 | [15 empty] | 174 | [27 empty] | 0.6 | [32 empty] | 2024 | Meng, Y.-M., Huang, X.-W., Hu, R., Beaudoin, G., Zhou, M.-F., Meng, S. (2024). Deposit type discrimination based on trace elements in sphalerite. Ore Geology Reviews, 165, 105887. |  | CHN
| Freiberg kb, Liziping, Fulongchang, Shangnuluo, Baiji, Lengshuikeng, Lishan |  | Magmatic hydrothermal, Seafloor hydrothermal, Basin hydrothermal, Epithermal, Metamorphic | Mississippi Valley-type (MVT), Volcanic-hosted massive sulfide (VMS), Sedimentary Exhalative (SEDEX), Epithermal, Skarn | MVT zinc-lead, VMS zinc-lead, SEDEX zinc-lead, Epithermal zinc-lead, Skarn zinc-lead | Pb, Zn | Ag, Cu | Pb, Zn, Ag, Cu | Meng et al., 2024 |  | B-6.7 | B-6.7-1 | [5 empty] | ore material |  |  | mineral separate | [5 empty] | mineralisation |  |  |  | sphalerite | [6 empty] | galena |  | LA-ICPMS |  |  |  |  | 8.1 | [19 empty] | 8301 | [5 empty] | 0.02 | [5 empty] | 17 | [9 empty] | 1333 |  | 10.09 |  |  |  | 18.44 | [7 empty] | 0.01 | [13 empty] | 1 | [15 empty] | 108 | [27 empty] | 0.83 | [32 empty] | 2024 | Meng, Y.-M., Huang, X.-W., Hu, R., Beaudoin, G., Zhou, M.-F., Meng, S. (2024). Deposit type discrimination based on trace elements in sphalerite. Ore Geology Reviews, 165, 105887. |  | CHN
| Freiberg kb, Liziping, Fulongchang, Shangnuluo, Baiji, Lengshuikeng, Lishan |  | Magmatic hydrothermal, Seafloor hydrothermal, Basin hydrothermal, Epithermal, Metamorphic | Mississippi Valley-type (MVT), Volcanic-hosted massive sulfide (VMS), Sedimentary Exhalative (SEDEX), Epithermal, Skarn | MVT zinc-lead, VMS zinc-lead, SEDEX zinc-lead, Epithermal zinc-lead, Skarn zinc-lead | Pb, Zn | Ag, Cu | Pb, Zn, Ag, Cu | Meng et al., 2024 |  | B-6.8 | B-6.8-1 | [5 empty] | ore material |  |  | mineral separate | [5 empty] | mineralisation |  |  |  | sphalerite | [6 empty] | galena |  | LA-ICPMS |  |  |  |  | 7.5 | [19 empty] | 10133 | [5 empty] | 0.35 | [5 empty] | 38 | [9 empty] | 23399 |  | 12.85 |  |  |  | 59.44 | [7 empty] | 0.186 | [13 empty] | 17 | [15 empty] | 433 | [27 empty] | 1.13 | [32 empty] | 2024 | Meng, Y.-M., Huang, X.-W., Hu, R., Beaudoin, G., Zhou, M.-F., Meng, S. (2024). Deposit type discrimination based on trace elements in sphalerite. Ore Geology Reviews, 165, 105887. |  | CHN
| Freiberg kb, Liziping, Fulongchang, Shangnuluo, Baiji, Lengshuikeng, Lishan |  | Magmatic hydrothermal, Seafloor hydrothermal, Basin hydrothermal, Epithermal, Metamorphic | Mississippi Valley-type (MVT), Volcanic-hosted massive sulfide (VMS), Sedimentary Exhalative (SEDEX), Epithermal, Skarn | MVT zinc-lead, VMS zinc-lead, SEDEX zinc-lead, Epithermal zinc-lead, Skarn zinc-lead | Pb, Zn | Ag, Cu | Pb, Zn, Ag, Cu | Meng et al., 2024 |  | H-22.1 | H-22.1-1 | [5 empty] | ore material |  |  | mineral separate | [5 empty] | mineralisation |  |  |  | sphalerite | [6 empty] | galena |  | LA-ICPMS |  |  |  |  | 4.4 | [19 empty] | 9226 | [5 empty] | 0.01 | [5 empty] | 53 | [9 empty] | 14018 |  | 1.78 |  |  |  | 160 | [21 empty] | 22 | [15 empty] | 238 | [27 empty] | 0.16 | [32 empty] | 2024 | Meng, Y.-M., Huang, X.-W., Hu, R., Beaudoin, G., Zhou, M.-F., Meng, S. (2024). Deposit type discrimination based on trace elements in sphalerite. Ore Geology Reviews, 165, 105887. |  | CHN
| Freiberg kb, Liziping, Fulongchang, Shangnuluo, Baiji, Lengshuikeng, Lishan |  | Magmatic hydrothermal, Seafloor hydrothermal, Basin hydrothermal, Epithermal, Metamorphic | Mississippi Valley-type (MVT), Volcanic-hosted massive sulfide (VMS), Sedimentary Exhalative (SEDEX), Epithermal, Skarn | MVT zinc-lead, VMS zinc-lead, SEDEX zinc-lead, Epithermal zinc-lead, Skarn zinc-lead | Pb, Zn | Ag, Cu | Pb, Zn, Ag, Cu | Meng et al., 2024 |  | H-22.2 | H-22.2-1 | [5 empty] | ore material |  |  | mineral separate | [5 empty] | mineralisation |  |  |  | sphalerite | [6 empty] | galena |  | LA-ICPMS |  |  |  |  | 4.5 | [19 empty] | 15212 | [11 empty] | 1 | [9 empty] | 2192 |  | 1.43 |  |  |  | 16.82 | [21 empty] | 7 | [15 empty] | 179 | [27 empty] | 0.09 | [32 empty] | 2024 | Meng, Y.-M., Huang, X.-W., Hu, R., Beaudoin, G., Zhou, M.-F., Meng, S. (2024). Deposit type discrimination based on trace elements in sphalerite. Ore Geology Reviews, 165, 105887. |  | CHN
| Freiberg kb, Liziping, Fulongchang, Shangnuluo, Baiji, Lengshuikeng, Lishan |  | Magmatic hydrothermal, Seafloor hydrothermal, Basin hydrothermal, Epithermal, Metamorphic | Mississippi Valley-type (MVT), Volcanic-hosted massive sulfide (VMS), Sedimentary Exhalative (SEDEX), Epithermal, Skarn | MVT zinc-lead, VMS zinc-lead, SEDEX zinc-lead, Epithermal zinc-lead, Skarn zinc-lead | Pb, Zn | Ag, Cu | Pb, Zn, Ag, Cu | Meng et al., 2024 |  | H-22.3 | H-22.3-1 | [5 empty] | ore material |  |  | mineral separate | [5 empty] | mineralisation |  |  |  | sphalerite | [6 empty] | galena |  | LA-ICPMS |  |  |  |  | 5.5 | [19 empty] | 8219 | [5 empty] | 2.07 | [5 empty] | 194 | [9 empty] | 13068 |  | 48.32 |  |  |  | 187.45 | [7 empty] | 0.054 | [13 empty] | 93 | [15 empty] | 817 | [17 empty] | 1.4 | [9 empty] | 4.97 | [32 empty] | 2024 | Meng, Y.-M., Huang, X.-W., Hu, R., Beaudoin, G., Zhou, M.-F., Meng, S. (2024). Deposit type discrimination based on trace elements in sphalerite. Ore Geology Reviews, 165, 105887. |  | CHN
| Freiberg kb, Liziping, Fulongchang, Shangnuluo, Baiji, Lengshuikeng, Lishan |  | Magmatic hydrothermal, Seafloor hydrothermal, Basin hydrothermal, Epithermal, Metamorphic | Mississippi Valley-type (MVT), Volcanic-hosted massive sulfide (VMS), Sedimentary Exhalative (SEDEX), Epithermal, Skarn | MVT zinc-lead, VMS zinc-lead, SEDEX zinc-lead, Epithermal zinc-lead, Skarn zinc-lead | Pb, Zn | Ag, Cu | Pb, Zn, Ag, Cu | Meng et al., 2024 |  | H-22.4 | H-22.4-1 | [5 empty] | ore material |  |  | mineral separate | [5 empty] | mineralisation |  |  |  | sphalerite | [6 empty] | galena |  | LA-ICPMS |  |  |  |  | 8.3 | [19 empty] | 956 | [11 empty] | 302 | [9 empty] | 29815 |  | 2.76 |  |  |  | 546.7 | [7 empty] | 0.005 | [13 empty] | 214 | [15 empty] | 3493 | [17 empty] | 0.1 | [9 empty] | 0.98 | [32 empty] | 2024 | Meng, Y.-M., Huang, X.-W., Hu, R., Beaudoin, G., Zhou, M.-F., Meng, S. (2024). Deposit type discrimination based on trace elements in sphalerite. Ore Geology Reviews, 165, 105887. |  | CHN
| Freiberg kb, Liziping, Fulongchang, Shangnuluo, Baiji, Lengshuikeng, Lishan |  | Magmatic hydrothermal, Seafloor hydrothermal, Basin hydrothermal, Epithermal, Metamorphic | Mississippi Valley-type (MVT), Volcanic-hosted massive sulfide (VMS), Sedimentary Exhalative (SEDEX), Epithermal, Skarn | MVT zinc-lead, VMS zinc-lead, SEDEX zinc-lead, Epithermal zinc-lead, Skarn zinc-lead | Pb, Zn | Ag, Cu | Pb, Zn, Ag, Cu | Meng et al., 2024 |  | H-22.5 | H-22.5-1 | [5 empty] | ore material |  |  | mineral separate | [5 empty] | mineralisation |  |  |  | sphalerite | [6 empty] | galena |  | LA-ICPMS |  |  |  |  | 5.9 | [19 empty] | 3697 | [5 empty] | 0.02 | [5 empty] | 258 | [9 empty] | 36604 |  | 64.54 |  |  |  | 287.66 | [7 empty] | 0.193 | [13 empty] | 225 | [15 empty] | 1316 | [17 empty] | 0.8 | [9 empty] | 12.3 | [32 empty] | 2024 | Meng, Y.-M., Huang, X.-W., Hu, R., Beaudoin, G., Zhou, M.-F., Meng, S. (2024). Deposit type discrimination based on trace elements in sphalerite. Ore Geology Reviews, 165, 105887. |  | CHN
| Freiberg kb, Liziping, Fulongchang, Shangnuluo, Baiji, Lengshuikeng, Lishan |  | Magmatic hydrothermal, Seafloor hydrothermal, Basin hydrothermal, Epithermal, Metamorphic | Mississippi Valley-type (MVT), Volcanic-hosted massive sulfide (VMS), Sedimentary Exhalative (SEDEX), Epithermal, Skarn | MVT zinc-lead, VMS zinc-lead, SEDEX zinc-lead, Epithermal zinc-lead, Skarn zinc-lead | Pb, Zn | Ag, Cu | Pb, Zn, Ag, Cu | Meng et al., 2024 |  | H-22.6 | H-22.6-1 | [5 empty] | ore material |  |  | mineral separate | [5 empty] | mineralisation |  |  |  | sphalerite | [6 empty] | galena |  | LA-ICPMS |  |  |  |  | 3.9 | [19 empty] | 3527 | [11 empty] | 90 | [9 empty] | 4696 |  | 0.87 |  |  |  | 120.36 | [7 empty] | 0.001 | [13 empty] | 28 | [15 empty] | 358 | [27 empty] | 0.14 | [32 empty] | 2024 | Meng, Y.-M., Huang, X.-W., Hu, R., Beaudoin, G., Zhou, M.-F., Meng, S. (2024). Deposit type discrimination based on trace elements in sphalerite. Ore Geology Reviews, 165, 105887. |  | CHN
| Freiberg kb, Liziping, Fulongchang, Shangnuluo, Baiji, Lengshuikeng, Lishan |  | Magmatic hydrothermal, Seafloor hydrothermal, Basin hydrothermal, Epithermal, Metamorphic | Mississippi Valley-type (MVT), Volcanic-hosted massive sulfide (VMS), Sedimentary Exhalative (SEDEX), Epithermal, Skarn | MVT zinc-lead, VMS zinc-lead, SEDEX zinc-lead, Epithermal zinc-lead, Skarn zinc-lead | Pb, Zn | Ag, Cu | Pb, Zn, Ag, Cu | Meng et al., 2024 |  | H-22.7 | H-22.7-1 | [5 empty] | ore material |  |  | mineral separate | [5 empty] | mineralisation |  |  |  | sphalerite | [6 empty] | galena |  | LA-ICPMS |  |  |  |  | 3.7 | [19 empty] | 10019 | [5 empty] | 0.03 | [5 empty] | 23 | [9 empty] | 2421 |  | 4.15 |  |  |  | 17.52 | [7 empty] | 0.005 | [13 empty] | 4 | [15 empty] | 151 | [27 empty] | 0.24 | [32 empty] | 2024 | Meng, Y.-M., Huang, X.-W., Hu, R., Beaudoin, G., Zhou, M.-F., Meng, S. (2024). Deposit type discrimination based on trace elements in sphalerite. Ore Geology Reviews, 165, 105887. |  | CHN
| Freiberg kb, Liziping, Fulongchang, Shangnuluo, Baiji, Lengshuikeng, Lishan |  | Magmatic hydrothermal, Seafloor hydrothermal, Basin hydrothermal, Epithermal, Metamorphic | Mississippi Valley-type (MVT), Volcanic-hosted massive sulfide (VMS), Sedimentary Exhalative (SEDEX), Epithermal, Skarn | MVT zinc-lead, VMS zinc-lead, SEDEX zinc-lead, Epithermal zinc-lead, Skarn zinc-lead | Pb, Zn | Ag, Cu | Pb, Zn, Ag, Cu | Meng et al., 2024 |  | H-22.8 | H-22.8-1 | [5 empty] | ore material |  |  | mineral separate | [5 empty] | mineralisation |  |  |  | sphalerite | [6 empty] | galena |  | LA-ICPMS |  |  |  |  | 3.8 | [19 empty] | 5369 | [11 empty] | 69 | [9 empty] | 8043 |  | 5.05 |  |  |  | 124.81 | [7 empty] | 0.01 | [13 empty] | 12 | [15 empty] | 126 | [27 empty] | 0.4 | [32 empty] | 2024 | Meng, Y.-M., Huang, X.-W., Hu, R., Beaudoin, G., Zhou, M.-F., Meng, S. (2024). Deposit type discrimination based on trace elements in sphalerite. Ore Geology Reviews, 165, 105887. |  | CHN
| Freiberg kb, Liziping, Fulongchang, Shangnuluo, Baiji, Lengshuikeng, Lishan |  | Magmatic hydrothermal, Seafloor hydrothermal, Basin hydrothermal, Epithermal, Metamorphic | Mississippi Valley-type (MVT), Volcanic-hosted massive sulfide (VMS), Sedimentary Exhalative (SEDEX), Epithermal, Skarn | MVT zinc-lead, VMS zinc-lead, SEDEX zinc-lead, Epithermal zinc-lead, Skarn zinc-lead | Pb, Zn | Ag, Cu | Pb, Zn, Ag, Cu | Meng et al., 2024 |  | 1M1 | 1M1-1 | [5 empty] | ore material |  |  | mineral separate | [5 empty] | mineralisation |  |  |  | sphalerite | [6 empty] | galena |  | LA-ICPMS |  |  |  |  | 4.3 | [19 empty] | 8231 | [5 empty] | 0.11 | [5 empty] | 111 | [9 empty] | 7227 |  | 2.49 |  |  |  | 9.73 | [21 empty] | 43 | [15 empty] | 563 | [17 empty] | 83 | [9 empty] | 0.31 | [32 empty] | 2024 | Meng, Y.-M., Huang, X.-W., Hu, R., Beaudoin, G., Zhou, M.-F., Meng, S. (2024). Deposit type discrimination based on trace elements in sphalerite. Ore Geology Reviews, 165, 105887. |  | CHN
| Freiberg kb, Liziping, Fulongchang, Shangnuluo, Baiji, Lengshuikeng, Lishan |  | Magmatic hydrothermal, Seafloor hydrothermal, Basin hydrothermal, Epithermal, Metamorphic | Mississippi Valley-type (MVT), Volcanic-hosted massive sulfide (VMS), Sedimentary Exhalative (SEDEX), Epithermal, Skarn | MVT zinc-lead, VMS zinc-lead, SEDEX zinc-lead, Epithermal zinc-lead, Skarn zinc-lead | Pb, Zn | Ag, Cu | Pb, Zn, Ag, Cu | Meng et al., 2024 |  | 1M2 | 1M2-1 | [5 empty] | ore material |  |  | mineral separate | [5 empty] | mineralisation |  |  |  | sphalerite | [6 empty] | galena |  | LA-ICPMS |  |  |  |  | 4.2 | [19 empty] | 12594 | [5 empty] | 2.38 | [5 empty] | 172 | [9 empty] | 11744 |  | 3.89 |  |  |  | 30.39 | [7 empty] | 0.014 | [13 empty] | 14 | [15 empty] | 775 | [17 empty] | 85 | [9 empty] | 0.23 | [32 empty] | 2024 | Meng, Y.-M., Huang, X.-W., Hu, R., Beaudoin, G., Zhou, M.-F., Meng, S. (2024). Deposit type discrimination based on trace elements in sphalerite. Ore Geology Reviews, 165, 105887. |  | CHN
| Freiberg kb, Liziping, Fulongchang, Shangnuluo, Baiji, Lengshuikeng, Lishan |  | Magmatic hydrothermal, Seafloor hydrothermal, Basin hydrothermal, Epithermal, Metamorphic | Mississippi Valley-type (MVT), Volcanic-hosted massive sulfide (VMS), Sedimentary Exhalative (SEDEX), Epithermal, Skarn | MVT zinc-lead, VMS zinc-lead, SEDEX zinc-lead, Epithermal zinc-lead, Skarn zinc-lead | Pb, Zn | Ag, Cu | Pb, Zn, Ag, Cu | Meng et al., 2024 |  | 1M3 | 1M3-1 | [5 empty] | ore material |  |  | mineral separate | [5 empty] | mineralisation |  |  |  | sphalerite | [6 empty] | galena |  | LA-ICPMS |  |  |  |  | 4.2 | [19 empty] | 12745 | [5 empty] | 0.13 | [5 empty] | 201 | [9 empty] | 7513 |  | 4.38 |  |  |  | 53.89 | [21 empty] | 7 | [15 empty] | 168 | [17 empty] | 76 | [9 empty] | 0.36 | [32 empty] | 2024 | Meng, Y.-M., Huang, X.-W., Hu, R., Beaudoin, G., Zhou, M.-F., Meng, S. (2024). Deposit type discrimination based on trace elements in sphalerite. Ore Geology Reviews, 165, 105887. |  | CHN
| Freiberg kb, Liziping, Fulongchang, Shangnuluo, Baiji, Lengshuikeng, Lishan |  | Magmatic hydrothermal, Seafloor hydrothermal, Basin hydrothermal, Epithermal, Metamorphic | Mississippi Valley-type (MVT), Volcanic-hosted massive sulfide (VMS), Sedimentary Exhalative (SEDEX), Epithermal, Skarn | MVT zinc-lead, VMS zinc-lead, SEDEX zinc-lead, Epithermal zinc-lead, Skarn zinc-lead | Pb, Zn | Ag, Cu | Pb, Zn, Ag, Cu | Meng et al., 2024 |  | 1M4 | 1M4-1 | [5 empty] | ore material |  |  | mineral separate | [5 empty] | mineralisation |  |  |  | sphalerite | [6 empty] | galena |  | LA-ICPMS |  |  |  |  | 4.5 | [19 empty] | 10428 | [5 empty] | 0.06 | [5 empty] | 143 | [9 empty] | 6816 |  | 7.09 |  |  |  | 24.77 | [7 empty] | 0.038 | [13 empty] | 7 | [15 empty] | 160 | [17 empty] | 90 | [9 empty] | 0.46 | [32 empty] | 2024 | Meng, Y.-M., Huang, X.-W., Hu, R., Beaudoin, G., Zhou, M.-F., Meng, S. (2024). Deposit type discrimination based on trace elements in sphalerite. Ore Geology Reviews, 165, 105887. |  | CHN
| Freiberg kb, Liziping, Fulongchang, Shangnuluo, Baiji, Lengshuikeng, Lishan |  | Magmatic hydrothermal, Seafloor hydrothermal, Basin hydrothermal, Epithermal, Metamorphic | Mississippi Valley-type (MVT), Volcanic-hosted massive sulfide (VMS), Sedimentary Exhalative (SEDEX), Epithermal, Skarn | MVT zinc-lead, VMS zinc-lead, SEDEX zinc-lead, Epithermal zinc-lead, Skarn zinc-lead | Pb, Zn | Ag, Cu | Pb, Zn, Ag, Cu | Meng et al., 2024 |  | 1M5 | 1M5-1 | [5 empty] | ore material |  |  | mineral separate | [5 empty] | mineralisation |  |  |  | sphalerite | [6 empty] | galena |  | LA-ICPMS |  |  |  |  | 4 | [19 empty] | 10285 | [5 empty] | 0.44 | [5 empty] | 184 | [9 empty] | 11407 |  | 2.24 |  |  |  | 4.27 | [7 empty] | 0.01 | [13 empty] | 16 | [15 empty] | 714 | [17 empty] | 52 | [9 empty] | 0.43 | [32 empty] | 2024 | Meng, Y.-M., Huang, X.-W., Hu, R., Beaudoin, G., Zhou, M.-F., Meng, S. (2024). Deposit type discrimination based on trace elements in sphalerite. Ore Geology Reviews, 165, 105887. |  | CHN
| Freiberg kb, Liziping, Fulongchang, Shangnuluo, Baiji, Lengshuikeng, Lishan |  | Magmatic hydrothermal, Seafloor hydrothermal, Basin hydrothermal, Epithermal, Metamorphic | Mississippi Valley-type (MVT), Volcanic-hosted massive sulfide (VMS), Sedimentary Exhalative (SEDEX), Epithermal, Skarn | MVT zinc-lead, VMS zinc-lead, SEDEX zinc-lead, Epithermal zinc-lead, Skarn zinc-lead | Pb, Zn | Ag, Cu | Pb, Zn, Ag, Cu | Meng et al., 2024 |  | 1M6 | 1M6-1 | [5 empty] | ore material |  |  | mineral separate | [5 empty] | mineralisation |  |  |  | sphalerite | [6 empty] | galena |  | LA-ICPMS |  |  |  |  | 4.3 | [19 empty] | 9509 | [5 empty] | 1.08 | [5 empty] | 169 | [9 empty] | 8692 |  | 1.79 |  |  |  | 23.59 | [7 empty] | 0.013 | [13 empty] | 11 | [15 empty] | 481 | [17 empty] | 69 | [9 empty] | 0.19 | [32 empty] | 2024 | Meng, Y.-M., Huang, X.-W., Hu, R., Beaudoin, G., Zhou, M.-F., Meng, S. (2024). Deposit type discrimination based on trace elements in sphalerite. Ore Geology Reviews, 165, 105887. |  | CHN
| Freiberg kb, Liziping, Fulongchang, Shangnuluo, Baiji, Lengshuikeng, Lishan |  | Magmatic hydrothermal, Seafloor hydrothermal, Basin hydrothermal, Epithermal, Metamorphic | Mississippi Valley-type (MVT), Volcanic-hosted massive sulfide (VMS), Sedimentary Exhalative (SEDEX), Epithermal, Skarn | MVT zinc-lead, VMS zinc-lead, SEDEX zinc-lead, Epithermal zinc-lead, Skarn zinc-lead | Pb, Zn | Ag, Cu | Pb, Zn, Ag, Cu | Meng et al., 2024 |  | 1M7 | 1M7-1 | [5 empty] | ore material |  |  | mineral separate | [5 empty] | mineralisation |  |  |  | sphalerite | [6 empty] | galena |  | LA-ICPMS |  |  |  |  | 5.1 | [19 empty] | 9208 | [5 empty] | 0.37 | [5 empty] | 130 | [9 empty] | 9060 |  | 4.93 |  |  |  | 14.89 | [7 empty] | 0.016 | [13 empty] | 37 | [15 empty] | 3031 | [17 empty] | 113 | [9 empty] | 0.36 | [32 empty] | 2024 | Meng, Y.-M., Huang, X.-W., Hu, R., Beaudoin, G., Zhou, M.-F., Meng, S. (2024). Deposit type discrimination based on trace elements in sphalerite. Ore Geology Reviews, 165, 105887. |  | CHN
| Freiberg kb, Liziping, Fulongchang, Shangnuluo, Baiji, Lengshuikeng, Lishan |  | Magmatic hydrothermal, Seafloor hydrothermal, Basin hydrothermal, Epithermal, Metamorphic | Mississippi Valley-type (MVT), Volcanic-hosted massive sulfide (VMS), Sedimentary Exhalative (SEDEX), Epithermal, Skarn | MVT zinc-lead, VMS zinc-lead, SEDEX zinc-lead, Epithermal zinc-lead, Skarn zinc-lead | Pb, Zn | Ag, Cu | Pb, Zn, Ag, Cu | Meng et al., 2024 |  | 1M8 | 1M8-1 | [5 empty] | ore material |  |  | mineral separate | [5 empty] | mineralisation |  |  |  | sphalerite | [6 empty] | galena |  | LA-ICPMS |  |  |  |  | 4 | [19 empty] | 7522 | [5 empty] | 0.9 | [5 empty] | 191 | [9 empty] | 6910 |  | 1.47 |  |  |  | 37.45 | [7 empty] | 0.002 | [13 empty] | 88 | [15 empty] | 400 | [17 empty] | 45 | [9 empty] | 0.1 | [32 empty] | 2024 | Meng, Y.-M., Huang, X.-W., Hu, R., Beaudoin, G., Zhou, M.-F., Meng, S. (2024). Deposit type discrimination based on trace elements in sphalerite. Ore Geology Reviews, 165, 105887. |  | CHN
| Freiberg kb, Liziping, Fulongchang, Shangnuluo, Baiji, Lengshuikeng, Lishan |  | Magmatic hydrothermal, Seafloor hydrothermal, Basin hydrothermal, Epithermal, Metamorphic | Mississippi Valley-type (MVT), Volcanic-hosted massive sulfide (VMS), Sedimentary Exhalative (SEDEX), Epithermal, Skarn | MVT zinc-lead, VMS zinc-lead, SEDEX zinc-lead, Epithermal zinc-lead, Skarn zinc-lead | Pb, Zn | Ag, Cu | Pb, Zn, Ag, Cu | Meng et al., 2024 |  | 1M9 | 1M9-1 | [5 empty] | ore material |  |  | mineral separate | [5 empty] | mineralisation |  |  |  | sphalerite | [6 empty] | galena |  | LA-ICPMS |  |  |  |  | 4.1 | [19 empty] | 7078 | [5 empty] | 1.03 | [5 empty] | 132 | [9 empty] | 6556 |  | 3.39 |  |  |  | 56.66 | [7 empty] | 0.004 | [13 empty] | 10 | [15 empty] | 530 | [17 empty] | 158 | [9 empty] | 0.11 | [32 empty] | 2024 | Meng, Y.-M., Huang, X.-W., Hu, R., Beaudoin, G., Zhou, M.-F., Meng, S. (2024). Deposit type discrimination based on trace elements in sphalerite. Ore Geology Reviews, 165, 105887. |  | CHN
| Freiberg kb, Liziping, Fulongchang, Shangnuluo, Baiji, Lengshuikeng, Lishan |  | Magmatic hydrothermal, Seafloor hydrothermal, Basin hydrothermal, Epithermal, Metamorphic | Mississippi Valley-type (MVT), Volcanic-hosted massive sulfide (VMS), Sedimentary Exhalative (SEDEX), Epithermal, Skarn | MVT zinc-lead, VMS zinc-lead, SEDEX zinc-lead, Epithermal zinc-lead, Skarn zinc-lead | Pb, Zn | Ag, Cu | Pb, Zn, Ag, Cu | Meng et al., 2024 |  | 1M10 | 1M10-1 | [5 empty] | ore material |  |  | mineral separate | [5 empty] | mineralisation |  |  |  | sphalerite | [6 empty] | galena |  | LA-ICPMS |  |  |  |  | 4.7 | [19 empty] | 7048 | [5 empty] | 1.66 | [5 empty] | 123 | [9 empty] | 14789 |  | 1.39 |  |  |  | 12.24 | [7 empty] | 0.004 | [13 empty] | 168 | [15 empty] | 2903 | [17 empty] | 108 | [9 empty] | 0.16 | [32 empty] | 2024 | Meng, Y.-M., Huang, X.-W., Hu, R., Beaudoin, G., Zhou, M.-F., Meng, S. (2024). Deposit type discrimination based on trace elements in sphalerite. Ore Geology Reviews, 165, 105887. |  | CHN
| Freiberg kb, Liziping, Fulongchang, Shangnuluo, Baiji, Lengshuikeng, Lishan |  | Magmatic hydrothermal, Seafloor hydrothermal, Basin hydrothermal, Epithermal, Metamorphic | Mississippi Valley-type (MVT), Volcanic-hosted massive sulfide (VMS), Sedimentary Exhalative (SEDEX), Epithermal, Skarn | MVT zinc-lead, VMS zinc-lead, SEDEX zinc-lead, Epithermal zinc-lead, Skarn zinc-lead | Pb, Zn | Ag, Cu | Pb, Zn, Ag, Cu | Meng et al., 2024 |  | M-11.1 | M-11.1-1 | [5 empty] | ore material |  |  | mineral separate | [5 empty] | mineralisation |  |  |  | sphalerite | [6 empty] | galena |  | LA-ICPMS |  |  |  |  | 3.8 | [19 empty] | 16409 | [5 empty] | 2.09 | [5 empty] | 4 | [9 empty] | 132 |  | 2.98 |  |  |  | 2.33 | [21 empty] | 19 | [15 empty] | 340 | [17 empty] | 1 | [9 empty] | 0.1 | [32 empty] | 2024 | Meng, Y.-M., Huang, X.-W., Hu, R., Beaudoin, G., Zhou, M.-F., Meng, S. (2024). Deposit type discrimination based on trace elements in sphalerite. Ore Geology Reviews, 165, 105887. |  | CHN
| Freiberg kb, Liziping, Fulongchang, Shangnuluo, Baiji, Lengshuikeng, Lishan |  | Magmatic hydrothermal, Seafloor hydrothermal, Basin hydrothermal, Epithermal, Metamorphic | Mississippi Valley-type (MVT), Volcanic-hosted massive sulfide (VMS), Sedimentary Exhalative (SEDEX), Epithermal, Skarn | MVT zinc-lead, VMS zinc-lead, SEDEX zinc-lead, Epithermal zinc-lead, Skarn zinc-lead | Pb, Zn | Ag, Cu | Pb, Zn, Ag, Cu | Meng et al., 2024 |  | M-11.2 | M-11.2-1 | [5 empty] | ore material |  |  | mineral separate | [5 empty] | mineralisation |  |  |  | sphalerite | [6 empty] | galena |  | LA-ICPMS |  |  |  |  | 4.1 | [19 empty] | 13875 | [5 empty] | 2.5 | [5 empty] | 3 | [9 empty] | 173 |  | 0.49 |  |  |  | 3 | [7 empty] | 0.002 | [13 empty] | 490 | [15 empty] | 346 | [17 empty] | 2.6 | [9 empty] | 0.11 | [32 empty] | 2024 | Meng, Y.-M., Huang, X.-W., Hu, R., Beaudoin, G., Zhou, M.-F., Meng, S. (2024). Deposit type discrimination based on trace elements in sphalerite. Ore Geology Reviews, 165, 105887. |  | CHN
| Freiberg kb, Liziping, Fulongchang, Shangnuluo, Baiji, Lengshuikeng, Lishan |  | Magmatic hydrothermal, Seafloor hydrothermal, Basin hydrothermal, Epithermal, Metamorphic | Mississippi Valley-type (MVT), Volcanic-hosted massive sulfide (VMS), Sedimentary Exhalative (SEDEX), Epithermal, Skarn | MVT zinc-lead, VMS zinc-lead, SEDEX zinc-lead, Epithermal zinc-lead, Skarn zinc-lead | Pb, Zn | Ag, Cu | Pb, Zn, Ag, Cu | Meng et al., 2024 |  | M-11.3 | M-11.3-1 | [5 empty] | ore material |  |  | mineral separate | [5 empty] | mineralisation |  |  |  | sphalerite | [6 empty] | galena |  | LA-ICPMS |  |  |  |  | 3.9 | [19 empty] | 16509 | [5 empty] | 2.33 | [5 empty] | 4 | [9 empty] | 79 |  | 0.36 |  |  |  | 2.67 | [7 empty] | 0.003 | [13 empty] | 13 | [15 empty] | 364 | [17 empty] | 1.3 | [9 empty] | 0.1 | [32 empty] | 2024 | Meng, Y.-M., Huang, X.-W., Hu, R., Beaudoin, G., Zhou, M.-F., Meng, S. (2024). Deposit type discrimination based on trace elements in sphalerite. Ore Geology Reviews, 165, 105887. |  | CHN
| Freiberg kb, Liziping, Fulongchang, Shangnuluo, Baiji, Lengshuikeng, Lishan |  | Magmatic hydrothermal, Seafloor hydrothermal, Basin hydrothermal, Epithermal, Metamorphic | Mississippi Valley-type (MVT), Volcanic-hosted massive sulfide (VMS), Sedimentary Exhalative (SEDEX), Epithermal, Skarn | MVT zinc-lead, VMS zinc-lead, SEDEX zinc-lead, Epithermal zinc-lead, Skarn zinc-lead | Pb, Zn | Ag, Cu | Pb, Zn, Ag, Cu | Meng et al., 2024 |  | M-11.4 | M-11.4-1 | [5 empty] | ore material |  |  | mineral separate | [5 empty] | mineralisation |  |  |  | sphalerite | [6 empty] | galena |  | LA-ICPMS |  |  |  |  | 4.1 | [19 empty] | 14191 | [5 empty] | 4.67 | [5 empty] | 7 | [9 empty] | 712 |  | 0.5 |  |  |  | 2.81 | [7 empty] | 0.002 | [13 empty] | 180 | [15 empty] | 326 | [17 empty] | 1.4 | [9 empty] | 0.13 | [32 empty] | 2024 | Meng, Y.-M., Huang, X.-W., Hu, R., Beaudoin, G., Zhou, M.-F., Meng, S. (2024). Deposit type discrimination based on trace elements in sphalerite. Ore Geology Reviews, 165, 105887. |  | CHN
| Freiberg kb, Liziping, Fulongchang, Shangnuluo, Baiji, Lengshuikeng, Lishan |  | Magmatic hydrothermal, Seafloor hydrothermal, Basin hydrothermal, Epithermal, Metamorphic | Mississippi Valley-type (MVT), Volcanic-hosted massive sulfide (VMS), Sedimentary Exhalative (SEDEX), Epithermal, Skarn | MVT zinc-lead, VMS zinc-lead, SEDEX zinc-lead, Epithermal zinc-lead, Skarn zinc-lead | Pb, Zn | Ag, Cu | Pb, Zn, Ag, Cu | Meng et al., 2024 |  | M-11.5 | M-11.5-1 | [5 empty] | ore material |  |  | mineral separate | [5 empty] | mineralisation |  |  |  | sphalerite | [6 empty] | galena |  | LA-ICPMS |  |  |  |  | 4.8 | [19 empty] | 16560 | [5 empty] | 16.95 | [5 empty] | 7 | [9 empty] | 3477 |  | 1.19 |  |  |  | 3.33 | [7 empty] | 0.005 | [13 empty] | 24 | [15 empty] | 400 | [17 empty] | 3.4 | [9 empty] | 0.24 | [32 empty] | 2024 | Meng, Y.-M., Huang, X.-W., Hu, R., Beaudoin, G., Zhou, M.-F., Meng, S. (2024). Deposit type discrimination based on trace elements in sphalerite. Ore Geology Reviews, 165, 105887. |  | CHN
| Freiberg kb, Liziping, Fulongchang, Shangnuluo, Baiji, Lengshuikeng, Lishan |  | Magmatic hydrothermal, Seafloor hydrothermal, Basin hydrothermal, Epithermal, Metamorphic | Mississippi Valley-type (MVT), Volcanic-hosted massive sulfide (VMS), Sedimentary Exhalative (SEDEX), Epithermal, Skarn | MVT zinc-lead, VMS zinc-lead, SEDEX zinc-lead, Epithermal zinc-lead, Skarn zinc-lead | Pb, Zn | Ag, Cu | Pb, Zn, Ag, Cu | Meng et al., 2024 |  | M-11.6 | M-11.6-1 | [5 empty] | ore material |  |  | mineral separate | [5 empty] | mineralisation |  |  |  | sphalerite | [6 empty] | galena |  | LA-ICPMS |  |  |  |  | 4.5 | [19 empty] | 15617 | [5 empty] | 2.2 | [5 empty] | 5 | [9 empty] | 389 |  | 0.55 |  |  |  | 3.28 | [7 empty] | 0.004 | [13 empty] | 1451 | [15 empty] | 382 | [17 empty] | 3.3 | [9 empty] | 0.09 | [32 empty] | 2024 | Meng, Y.-M., Huang, X.-W., Hu, R., Beaudoin, G., Zhou, M.-F., Meng, S. (2024). Deposit type discrimination based on trace elements in sphalerite. Ore Geology Reviews, 165, 105887. |  | CHN
| Freiberg kb, Liziping, Fulongchang, Shangnuluo, Baiji, Lengshuikeng, Lishan |  | Magmatic hydrothermal, Seafloor hydrothermal, Basin hydrothermal, Epithermal, Metamorphic | Mississippi Valley-type (MVT), Volcanic-hosted massive sulfide (VMS), Sedimentary Exhalative (SEDEX), Epithermal, Skarn | MVT zinc-lead, VMS zinc-lead, SEDEX zinc-lead, Epithermal zinc-lead, Skarn zinc-lead | Pb, Zn | Ag, Cu | Pb, Zn, Ag, Cu | Meng et al., 2024 |  | M-11.7 | M-11.7-1 | [5 empty] | ore material |  |  | mineral separate | [5 empty] | mineralisation |  |  |  | sphalerite | [6 empty] | galena |  | LA-ICPMS |  |  |  |  | 4.3 | [19 empty] | 15156 | [5 empty] | 1.9 | [5 empty] | 4 | [9 empty] | 186 |  | 0.37 |  |  |  | 2.83 | [7 empty] | 0.002 | [13 empty] | 60 | [15 empty] | 586 | [17 empty] | 1.3 | [9 empty] | 0.13 | [32 empty] | 2024 | Meng, Y.-M., Huang, X.-W., Hu, R., Beaudoin, G., Zhou, M.-F., Meng, S. (2024). Deposit type discrimination based on trace elements in sphalerite. Ore Geology Reviews, 165, 105887. |  | CHN
| Freiberg kb, Liziping, Fulongchang, Shangnuluo, Baiji, Lengshuikeng, Lishan |  | Magmatic hydrothermal, Seafloor hydrothermal, Basin hydrothermal, Epithermal, Metamorphic | Mississippi Valley-type (MVT), Volcanic-hosted massive sulfide (VMS), Sedimentary Exhalative (SEDEX), Epithermal, Skarn | MVT zinc-lead, VMS zinc-lead, SEDEX zinc-lead, Epithermal zinc-lead, Skarn zinc-lead | Pb, Zn | Ag, Cu | Pb, Zn, Ag, Cu | Meng et al., 2024 |  | M-11.8 | M-11.8-1 | [5 empty] | ore material |  |  | mineral separate | [5 empty] | mineralisation |  |  |  | sphalerite | [6 empty] | galena |  | LA-ICPMS |  |  |  |  | 3.9 | [19 empty] | 15460 | [5 empty] | 1.95 | [5 empty] | 2 | [9 empty] | 97 |  | 0.22 |  |  |  | 2.28 | [7 empty] | 0.002 | [13 empty] | 12 | [15 empty] | 346 | [17 empty] | 0.5 | [9 empty] | 0.1 | [32 empty] | 2024 | Meng, Y.-M., Huang, X.-W., Hu, R., Beaudoin, G., Zhou, M.-F., Meng, S. (2024). Deposit type discrimination based on trace elements in sphalerite. Ore Geology Reviews, 165, 105887. |  | CHN
| Freiberg kb, Liziping, Fulongchang, Shangnuluo, Baiji, Lengshuikeng, Lishan |  | Magmatic hydrothermal, Seafloor hydrothermal, Basin hydrothermal, Epithermal, Metamorphic | Mississippi Valley-type (MVT), Volcanic-hosted massive sulfide (VMS), Sedimentary Exhalative (SEDEX), Epithermal, Skarn | MVT zinc-lead, VMS zinc-lead, SEDEX zinc-lead, Epithermal zinc-lead, Skarn zinc-lead | Pb, Zn | Ag, Cu | Pb, Zn, Ag, Cu | Meng et al., 2024 |  | DLZ-2 | DLZ-2-1 | [5 empty] | ore material |  |  | mineral separate | [5 empty] | mineralisation |  |  |  | sphalerite | [6 empty] | galena |  | LA-ICPMS |  |  |  |  | 32.98 | [19 empty] | 1416 | [5 empty] | 3.02 | [5 empty] | 200.1 | [9 empty] | 10337 |  | 2.4 |  |  |  | 22.79 | [7 empty] | 5.52 | [13 empty] | 3.91 | [15 empty] | 328.6 | [17 empty] | 17.38 | [9 empty] | 1.22 | [32 empty] | 2024 | Meng, Y.-M., Huang, X.-W., Hu, R., Beaudoin, G., Zhou, M.-F., Meng, S. (2024). Deposit type discrimination based on trace elements in sphalerite. Ore Geology Reviews, 165, 105887. |  | CHN
| Freiberg kb, Liziping, Fulongchang, Shangnuluo, Baiji, Lengshuikeng, Lishan |  | Magmatic hydrothermal, Seafloor hydrothermal, Basin hydrothermal, Epithermal, Metamorphic | Mississippi Valley-type (MVT), Volcanic-hosted massive sulfide (VMS), Sedimentary Exhalative (SEDEX), Epithermal, Skarn | MVT zinc-lead, VMS zinc-lead, SEDEX zinc-lead, Epithermal zinc-lead, Skarn zinc-lead | Pb, Zn | Ag, Cu | Pb, Zn, Ag, Cu | Meng et al., 2024 |  | DLZ-5 | DLZ-5-1 | [5 empty] | ore material |  |  | mineral separate | [5 empty] | mineralisation |  |  |  | sphalerite | [6 empty] | galena |  | LA-ICPMS |  |  |  |  | 95.85 | [19 empty] | 7818 | [5 empty] | 5.2 | [5 empty] | 671.8 | [9 empty] | 9880 |  | 3.65 |  |  |  | 24.18 | [7 empty] | 1.01 | [13 empty] | 5.02 | [15 empty] | 2121 | [17 empty] | 238.3 | [9 empty] | 0.73 | [32 empty] | 2024 | Meng, Y.-M., Huang, X.-W., Hu, R., Beaudoin, G., Zhou, M.-F., Meng, S. (2024). Deposit type discrimination based on trace elements in sphalerite. Ore Geology Reviews, 165, 105887. |  | CHN
| Freiberg kb, Liziping, Fulongchang, Shangnuluo, Baiji, Lengshuikeng, Lishan |  | Magmatic hydrothermal, Seafloor hydrothermal, Basin hydrothermal, Epithermal, Metamorphic | Mississippi Valley-type (MVT), Volcanic-hosted massive sulfide (VMS), Sedimentary Exhalative (SEDEX), Epithermal, Skarn | MVT zinc-lead, VMS zinc-lead, SEDEX zinc-lead, Epithermal zinc-lead, Skarn zinc-lead | Pb, Zn | Ag, Cu | Pb, Zn, Ag, Cu | Meng et al., 2024 |  | DLZ-8 | DLZ-8-1 | [5 empty] | ore material |  |  | mineral separate | [5 empty] | mineralisation |  |  |  | sphalerite | [6 empty] | galena |  | LA-ICPMS |  |  |  |  | 45.66 | [19 empty] | 2829 | [5 empty] | 9.64 | [5 empty] | 285.1 | [9 empty] | 12238 |  | 14.38 |  |  |  | 53.63 | [7 empty] | 0.23 | [13 empty] | 3.2 | [15 empty] | 282.8 | [17 empty] | 86.77 | [9 empty] | 0.88 | [32 empty] | 2024 | Meng, Y.-M., Huang, X.-W., Hu, R., Beaudoin, G., Zhou, M.-F., Meng, S. (2024). Deposit type discrimination based on trace elements in sphalerite. Ore Geology Reviews, 165, 105887. |  | CHN
| Freiberg kb, Liziping, Fulongchang, Shangnuluo, Baiji, Lengshuikeng, Lishan |  | Magmatic hydrothermal, Seafloor hydrothermal, Basin hydrothermal, Epithermal, Metamorphic | Mississippi Valley-type (MVT), Volcanic-hosted massive sulfide (VMS), Sedimentary Exhalative (SEDEX), Epithermal, Skarn | MVT zinc-lead, VMS zinc-lead, SEDEX zinc-lead, Epithermal zinc-lead, Skarn zinc-lead | Pb, Zn | Ag, Cu | Pb, Zn, Ag, Cu | Meng et al., 2024 |  | DLZ-10 | DLZ-10-1 | [5 empty] | ore material |  |  | mineral separate | [5 empty] | mineralisation |  |  |  | sphalerite | [6 empty] | galena |  | LA-ICPMS |  |  |  |  | 50.61 | [19 empty] | 4696 | [5 empty] | 5.06 | [5 empty] | 173.3 | [9 empty] | 12967 |  | 13.1 |  |  |  | 33.78 | [7 empty] | 0.28 | [13 empty] | 5.16 | [15 empty] | 25.44 | [17 empty] | 46.25 | [9 empty] | 1.69 | [32 empty] | 2024 | Meng, Y.-M., Huang, X.-W., Hu, R., Beaudoin, G., Zhou, M.-F., Meng, S. (2024). Deposit type discrimination based on trace elements in sphalerite. Ore Geology Reviews, 165, 105887. |  | CHN
| Freiberg kb, Liziping, Fulongchang, Shangnuluo, Baiji, Lengshuikeng, Lishan |  | Magmatic hydrothermal, Seafloor hydrothermal, Basin hydrothermal, Epithermal, Metamorphic | Mississippi Valley-type (MVT), Volcanic-hosted massive sulfide (VMS), Sedimentary Exhalative (SEDEX), Epithermal, Skarn | MVT zinc-lead, VMS zinc-lead, SEDEX zinc-lead, Epithermal zinc-lead, Skarn zinc-lead | Pb, Zn | Ag, Cu | Pb, Zn, Ag, Cu | Meng et al., 2024 |  | DLZ-13 | DLZ-13-1 | [5 empty] | ore material |  |  | mineral separate | [5 empty] | mineralisation |  |  |  | sphalerite | [6 empty] | galena |  | LA-ICPMS |  |  |  |  | 62.24 | [19 empty] | 2503 | [5 empty] | 1.46 | [5 empty] | 112.7 | [9 empty] | 11177 |  | 11.24 |  |  |  | 32.15 | [7 empty] | 0.13 | [13 empty] | 10.36 | [15 empty] | 48.63 | [17 empty] | 58.51 | [9 empty] | 0.93 | [32 empty] | 2024 | Meng, Y.-M., Huang, X.-W., Hu, R., Beaudoin, G., Zhou, M.-F., Meng, S. (2024). Deposit type discrimination based on trace elements in sphalerite. Ore Geology Reviews, 165, 105887. |  | CHN
| Freiberg kb, Liziping, Fulongchang, Shangnuluo, Baiji, Lengshuikeng, Lishan |  | Magmatic hydrothermal, Seafloor hydrothermal, Basin hydrothermal, Epithermal, Metamorphic | Mississippi Valley-type (MVT), Volcanic-hosted massive sulfide (VMS), Sedimentary Exhalative (SEDEX), Epithermal, Skarn | MVT zinc-lead, VMS zinc-lead, SEDEX zinc-lead, Epithermal zinc-lead, Skarn zinc-lead | Pb, Zn | Ag, Cu | Pb, Zn, Ag, Cu | Meng et al., 2024 |  | CT-1 | CT-1-1 | [5 empty] | ore material |  |  | mineral separate | [5 empty] | mineralisation |  |  |  | sphalerite | [6 empty] | galena |  | LA-ICPMS |  |  |  |  | 6.17 | [19 empty] | 1255 | [5 empty] | 0.13 | [5 empty] | 61.19 | [9 empty] | 3965 |  | 23.25 |  |  |  | 250.1 | [7 empty] | 0.58 | [13 empty] | 33.54 | [15 empty] | 148.2 | [17 empty] | 1.83 | [9 empty] | 3.43 | [32 empty] | 2024 | Meng, Y.-M., Huang, X.-W., Hu, R., Beaudoin, G., Zhou, M.-F., Meng, S. (2024). Deposit type discrimination based on trace elements in sphalerite. Ore Geology Reviews, 165, 105887. |  | CHN
| Freiberg kb, Liziping, Fulongchang, Shangnuluo, Baiji, Lengshuikeng, Lishan |  | Magmatic hydrothermal, Seafloor hydrothermal, Basin hydrothermal, Epithermal, Metamorphic | Mississippi Valley-type (MVT), Volcanic-hosted massive sulfide (VMS), Sedimentary Exhalative (SEDEX), Epithermal, Skarn | MVT zinc-lead, VMS zinc-lead, SEDEX zinc-lead, Epithermal zinc-lead, Skarn zinc-lead | Pb, Zn | Ag, Cu | Pb, Zn, Ag, Cu | Meng et al., 2024 |  | CT-3 | CT-3-1 | [5 empty] | ore material |  |  | mineral separate | [5 empty] | mineralisation |  |  |  | sphalerite | [6 empty] | galena |  | LA-ICPMS |  |  |  |  | 2.56 | [19 empty] | 4709 | [11 empty] | 55.86 | [9 empty] | 3794 |  | 3.24 |  |  |  | 196.9 | [7 empty] | 0.22 | [13 empty] | 15.78 | [15 empty] | 296.5 | [17 empty] | 4.16 | [9 empty] | 1.61 | [32 empty] | 2024 | Meng, Y.-M., Huang, X.-W., Hu, R., Beaudoin, G., Zhou, M.-F., Meng, S. (2024). Deposit type discrimination based on trace elements in sphalerite. Ore Geology Reviews, 165, 105887. |  | CHN
| Freiberg kb, Liziping, Fulongchang, Shangnuluo, Baiji, Lengshuikeng, Lishan |  | Magmatic hydrothermal, Seafloor hydrothermal, Basin hydrothermal, Epithermal, Metamorphic | Mississippi Valley-type (MVT), Volcanic-hosted massive sulfide (VMS), Sedimentary Exhalative (SEDEX), Epithermal, Skarn | MVT zinc-lead, VMS zinc-lead, SEDEX zinc-lead, Epithermal zinc-lead, Skarn zinc-lead | Pb, Zn | Ag, Cu | Pb, Zn, Ag, Cu | Meng et al., 2024 |  | CT-9 | CT-9-1 | [5 empty] | ore material |  |  | mineral separate | [5 empty] | mineralisation |  |  |  | sphalerite | [6 empty] | galena |  | LA-ICPMS |  |  |  |  | 2.75 | [19 empty] | 4323 | [5 empty] | 0.31 | [5 empty] | 77.24 | [9 empty] | 5536 |  | 9.36 |  |  |  | 208.6 | [7 empty] | 0.49 | [13 empty] | 11.11 | [15 empty] | 104.1 | [17 empty] | 0.71 | [9 empty] | 1.46 | [32 empty] | 2024 | Meng, Y.-M., Huang, X.-W., Hu, R., Beaudoin, G., Zhou, M.-F., Meng, S. (2024). Deposit type discrimination based on trace elements in sphalerite. Ore Geology Reviews, 165, 105887. |  | CHN
| Freiberg kb, Liziping, Fulongchang, Shangnuluo, Baiji, Lengshuikeng, Lishan |  | Magmatic hydrothermal, Seafloor hydrothermal, Basin hydrothermal, Epithermal, Metamorphic | Mississippi Valley-type (MVT), Volcanic-hosted massive sulfide (VMS), Sedimentary Exhalative (SEDEX), Epithermal, Skarn | MVT zinc-lead, VMS zinc-lead, SEDEX zinc-lead, Epithermal zinc-lead, Skarn zinc-lead | Pb, Zn | Ag, Cu | Pb, Zn, Ag, Cu | Meng et al., 2024 |  | TB14-2 | TB14-2-1 | [5 empty] | ore material |  |  | mineral separate | [5 empty] | mineralisation |  |  |  | sphalerite | [6 empty] | galena |  | LA-ICPMS |  |  |  |  | 111 | [19 empty] | 4432 | [5 empty] | 10.9 | [5 empty] | 278 | [9 empty] | 17528 | [5 empty] | 4.08 | [7 empty] | 0.01 | [13 empty] | 15.2 | [15 empty] | 549 | [17 empty] | 6.66 | [9 empty] | 1.31 | [32 empty] | 2024 | Meng, Y.-M., Huang, X.-W., Hu, R., Beaudoin, G., Zhou, M.-F., Meng, S. (2024). Deposit type discrimination based on trace elements in sphalerite. Ore Geology Reviews, 165, 105887. |  | CHN
| Freiberg kb, Liziping, Fulongchang, Shangnuluo, Baiji, Lengshuikeng, Lishan |  | Magmatic hydrothermal, Seafloor hydrothermal, Basin hydrothermal, Epithermal, Metamorphic | Mississippi Valley-type (MVT), Volcanic-hosted massive sulfide (VMS), Sedimentary Exhalative (SEDEX), Epithermal, Skarn | MVT zinc-lead, VMS zinc-lead, SEDEX zinc-lead, Epithermal zinc-lead, Skarn zinc-lead | Pb, Zn | Ag, Cu | Pb, Zn, Ag, Cu | Meng et al., 2024 |  | TB14-27 | TB14-27-1 | [5 empty] | ore material |  |  | mineral separate | [5 empty] | mineralisation |  |  |  | sphalerite | [6 empty] | galena |  | LA-ICPMS |  |  |  |  | 430 | [19 empty] | 14798 | [5 empty] | 101 | [5 empty] | 9156 | [9 empty] | 10803 | [5 empty] | 4.63 | [7 empty] | 7.81 | [13 empty] | 2.82 | [15 empty] | 222 | [17 empty] | 629 | [9 empty] | 0.1 | [32 empty] | 2024 | Meng, Y.-M., Huang, X.-W., Hu, R., Beaudoin, G., Zhou, M.-F., Meng, S. (2024). Deposit type discrimination based on trace elements in sphalerite. Ore Geology Reviews, 165, 105887. |  | CHN
| Freiberg kb, Liziping, Fulongchang, Shangnuluo, Baiji, Lengshuikeng, Lishan |  | Magmatic hydrothermal, Seafloor hydrothermal, Basin hydrothermal, Epithermal, Metamorphic | Mississippi Valley-type (MVT), Volcanic-hosted massive sulfide (VMS), Sedimentary Exhalative (SEDEX), Epithermal, Skarn | MVT zinc-lead, VMS zinc-lead, SEDEX zinc-lead, Epithermal zinc-lead, Skarn zinc-lead | Pb, Zn | Ag, Cu | Pb, Zn, Ag, Cu | Meng et al., 2024 |  | TB14-34 | TB14-34-1 | [5 empty] | ore material |  |  | mineral separate | [5 empty] | mineralisation |  |  |  | sphalerite | [6 empty] | galena |  | LA-ICPMS |  |  |  |  | 175 | [19 empty] | 8219 | [5 empty] | 133 | [5 empty] | 8623 | [9 empty] | 16216 | [5 empty] | 23.1 | [7 empty] | 0.85 | [13 empty] | 8.15 | [15 empty] | 94.8 | [17 empty] | 252 | [9 empty] | 0.28 | [32 empty] | 2024 | Meng, Y.-M., Huang, X.-W., Hu, R., Beaudoin, G., Zhou, M.-F., Meng, S. (2024). Deposit type discrimination based on trace elements in sphalerite. Ore Geology Reviews, 165, 105887. |  | CHN
| Freiberg kb, Liziping, Fulongchang, Shangnuluo, Baiji, Lengshuikeng, Lishan |  | Magmatic hydrothermal, Seafloor hydrothermal, Basin hydrothermal, Epithermal, Metamorphic | Mississippi Valley-type (MVT), Volcanic-hosted massive sulfide (VMS), Sedimentary Exhalative (SEDEX), Epithermal, Skarn | MVT zinc-lead, VMS zinc-lead, SEDEX zinc-lead, Epithermal zinc-lead, Skarn zinc-lead | Pb, Zn | Ag, Cu | Pb, Zn, Ag, Cu | Meng et al., 2024 |  | TB14-9 | TB14-9-1 | [5 empty] | ore material |  |  | mineral separate | [5 empty] | mineralisation |  |  |  | sphalerite | [6 empty] | galena |  | LA-ICPMS |  |  |  |  | 265 | [19 empty] | 10022 | [5 empty] | 21.2 | [5 empty] | 514 | [9 empty] | 21981 | [5 empty] | 42.9 | [21 empty] | 12.5 | [15 empty] | 99.5 | [17 empty] | 261 | [9 empty] | 3.7 | [32 empty] | 2024 | Meng, Y.-M., Huang, X.-W., Hu, R., Beaudoin, G., Zhou, M.-F., Meng, S. (2024). Deposit type discrimination based on trace elements in sphalerite. Ore Geology Reviews, 165, 105887. |  | CHN
| Freiberg kb, Liziping, Fulongchang, Shangnuluo, Baiji, Lengshuikeng, Lishan |  | Magmatic hydrothermal, Seafloor hydrothermal, Basin hydrothermal, Epithermal, Metamorphic | Mississippi Valley-type (MVT), Volcanic-hosted massive sulfide (VMS), Sedimentary Exhalative (SEDEX), Epithermal, Skarn | MVT zinc-lead, VMS zinc-lead, SEDEX zinc-lead, Epithermal zinc-lead, Skarn zinc-lead | Pb, Zn | Ag, Cu | Pb, Zn, Ag, Cu | Meng et al., 2024 |  | TB14-11 | TB14-11-1 | [5 empty] | ore material |  |  | mineral separate | [5 empty] | mineralisation |  |  |  | sphalerite | [6 empty] | galena |  | LA-ICPMS |  |  |  |  | 116 | [19 empty] | 4526 | [5 empty] | 9.7 | [5 empty] | 273 | [9 empty] | 14244 | [5 empty] | 22.5 | [7 empty] | 0.04 | [13 empty] | 10.7 | [15 empty] | 87.7 | [17 empty] | 58.1 | [9 empty] | 4.67 | [32 empty] | 2024 | Meng, Y.-M., Huang, X.-W., Hu, R., Beaudoin, G., Zhou, M.-F., Meng, S. (2024). Deposit type discrimination based on trace elements in sphalerite. Ore Geology Reviews, 165, 105887. |  | CHN
| Freiberg kb, Liziping, Fulongchang, Shangnuluo, Baiji, Lengshuikeng, Lishan |  | Magmatic hydrothermal, Seafloor hydrothermal, Basin hydrothermal, Epithermal, Metamorphic | Mississippi Valley-type (MVT), Volcanic-hosted massive sulfide (VMS), Sedimentary Exhalative (SEDEX), Epithermal, Skarn | MVT zinc-lead, VMS zinc-lead, SEDEX zinc-lead, Epithermal zinc-lead, Skarn zinc-lead | Pb, Zn | Ag, Cu | Pb, Zn, Ag, Cu | Meng et al., 2024 |  | TB14-25 | TB14-25-1 | [5 empty] | ore material |  |  | mineral separate | [5 empty] | mineralisation |  |  |  | sphalerite | [6 empty] | galena |  | LA-ICPMS |  |  |  |  | 213 | [19 empty] | 4297 | [5 empty] | 7.37 | [5 empty] | 475 | [9 empty] | 16608 | [5 empty] | 5406 | [7 empty] | 0.05 | [13 empty] | 9.65 | [15 empty] | 54.6 | [17 empty] | 141 | [9 empty] | 14.6 | [32 empty] | 2024 | Meng, Y.-M., Huang, X.-W., Hu, R., Beaudoin, G., Zhou, M.-F., Meng, S. (2024). Deposit type discrimination based on trace elements in sphalerite. Ore Geology Reviews, 165, 105887. |  | CHN
| Freiberg kb, Liziping, Fulongchang, Shangnuluo, Baiji, Lengshuikeng, Lishan |  | Magmatic hydrothermal, Seafloor hydrothermal, Basin hydrothermal, Epithermal, Metamorphic | Mississippi Valley-type (MVT), Volcanic-hosted massive sulfide (VMS), Sedimentary Exhalative (SEDEX), Epithermal, Skarn | MVT zinc-lead, VMS zinc-lead, SEDEX zinc-lead, Epithermal zinc-lead, Skarn zinc-lead | Pb, Zn | Ag, Cu | Pb, Zn, Ag, Cu | Meng et al., 2024 |  | TB14-20 | TB14-20-1 | [5 empty] | ore material |  |  | mineral separate | [5 empty] | mineralisation |  |  |  | sphalerite | [6 empty] | galena |  | LA-ICPMS |  |  |  |  | 128 | [19 empty] | 4300 | [5 empty] | 15.2 | [5 empty] | 285 | [9 empty] | 16797 | [5 empty] | 55.7 | [21 empty] | 11.9 | [15 empty] | 63.6 | [17 empty] | 58.6 | [9 empty] | 0.54 | [32 empty] | 2024 | Meng, Y.-M., Huang, X.-W., Hu, R., Beaudoin, G., Zhou, M.-F., Meng, S. (2024). Deposit type discrimination based on trace elements in sphalerite. Ore Geology Reviews, 165, 105887. |  | CHN
| Freiberg kb, Liziping, Fulongchang, Shangnuluo, Baiji, Lengshuikeng, Lishan |  | Magmatic hydrothermal, Seafloor hydrothermal, Basin hydrothermal, Epithermal, Metamorphic | Mississippi Valley-type (MVT), Volcanic-hosted massive sulfide (VMS), Sedimentary Exhalative (SEDEX), Epithermal, Skarn | MVT zinc-lead, VMS zinc-lead, SEDEX zinc-lead, Epithermal zinc-lead, Skarn zinc-lead | Pb, Zn | Ag, Cu | Pb, Zn, Ag, Cu | Meng et al., 2024 |  | NM-9 | NM-9-1 | [5 empty] | ore material |  |  | mineral separate | [5 empty] | mineralisation |  |  |  | sphalerite | [6 empty] | galena |  | LA-ICPMS |  |  |  |  | 29.02 | [19 empty] | 1393 | [5 empty] | 2.55 | [5 empty] | 1394 | [9 empty] | 3291 |  | 48.95 |  |  |  | 619.5 | [7 empty] | 3.05 | [13 empty] | 27.43 | [15 empty] | 229.5 | [17 empty] | 3.52 | [9 empty] | 14.32 | [32 empty] | 2024 | Meng, Y.-M., Huang, X.-W., Hu, R., Beaudoin, G., Zhou, M.-F., Meng, S. (2024). Deposit type discrimination based on trace elements in sphalerite. Ore Geology Reviews, 165, 105887. |  | CHN
| Freiberg kb, Liziping, Fulongchang, Shangnuluo, Baiji, Lengshuikeng, Lishan |  | Magmatic hydrothermal, Seafloor hydrothermal, Basin hydrothermal, Epithermal, Metamorphic | Mississippi Valley-type (MVT), Volcanic-hosted massive sulfide (VMS), Sedimentary Exhalative (SEDEX), Epithermal, Skarn | MVT zinc-lead, VMS zinc-lead, SEDEX zinc-lead, Epithermal zinc-lead, Skarn zinc-lead | Pb, Zn | Ag, Cu | Pb, Zn, Ag, Cu | Meng et al., 2024 |  | NM-01_1 | NM-01_1-1 | [5 empty] | ore material |  |  | mineral separate | [5 empty] | mineralisation |  |  |  | sphalerite | [6 empty] | galena |  | LA-ICPMS |  |  |  |  | 23.88 | [19 empty] | 2291 | [5 empty] | 2.29 | [5 empty] | 959.1 | [9 empty] | 3080 |  | 67.01 |  |  |  | 406.6 | [7 empty] | 0.09 | [13 empty] | 13.95 | [15 empty] | 206.4 | [17 empty] | 10.56 | [9 empty] | 3.08 | [32 empty] | 2024 | Meng, Y.-M., Huang, X.-W., Hu, R., Beaudoin, G., Zhou, M.-F., Meng, S. (2024). Deposit type discrimination based on trace elements in sphalerite. Ore Geology Reviews, 165, 105887. |  | CHN
| Freiberg kb, Liziping, Fulongchang, Shangnuluo, Baiji, Lengshuikeng, Lishan |  | Magmatic hydrothermal, Seafloor hydrothermal, Basin hydrothermal, Epithermal, Metamorphic | Mississippi Valley-type (MVT), Volcanic-hosted massive sulfide (VMS), Sedimentary Exhalative (SEDEX), Epithermal, Skarn | MVT zinc-lead, VMS zinc-lead, SEDEX zinc-lead, Epithermal zinc-lead, Skarn zinc-lead | Pb, Zn | Ag, Cu | Pb, Zn, Ag, Cu | Meng et al., 2024 |  | NM-01_2 | NM-01_2-1 | [5 empty] | ore material |  |  | mineral separate | [5 empty] | mineralisation |  |  |  | sphalerite | [6 empty] | galena |  | LA-ICPMS |  |  |  |  | 34.28 | [19 empty] | 1324 | [5 empty] | 1.3 | [5 empty] | 500.9 | [9 empty] | 5865 |  | 0.35 |  |  |  | 318.7 | [7 empty] | 0.04 | [13 empty] | 45.74 | [15 empty] | 603.7 | [17 empty] | 0.17 | [9 empty] | 1.21 | [32 empty] | 2024 | Meng, Y.-M., Huang, X.-W., Hu, R., Beaudoin, G., Zhou, M.-F., Meng, S. (2024). Deposit type discrimination based on trace elements in sphalerite. Ore Geology Reviews, 165, 105887. |  | CHN
| Freiberg kb, Liziping, Fulongchang, Shangnuluo, Baiji, Lengshuikeng, Lishan |  | Magmatic hydrothermal, Seafloor hydrothermal, Basin hydrothermal, Epithermal, Metamorphic | Mississippi Valley-type (MVT), Volcanic-hosted massive sulfide (VMS), Sedimentary Exhalative (SEDEX), Epithermal, Skarn | MVT zinc-lead, VMS zinc-lead, SEDEX zinc-lead, Epithermal zinc-lead, Skarn zinc-lead | Pb, Zn | Ag, Cu | Pb, Zn, Ag, Cu | Meng et al., 2024 |  | NM-01_3 | NM-01_3-1 | [5 empty] | ore material |  |  | mineral separate | [5 empty] | mineralisation |  |  |  | sphalerite | [6 empty] | galena |  | LA-ICPMS |  |  |  |  | 30.02 | [19 empty] | 2049 | [5 empty] | 1.79 | [5 empty] | 757.3 | [9 empty] | 2970 |  | 0.4 |  |  |  | 378.3 | [7 empty] | 0.01 | [13 empty] | 9.35 | [15 empty] | 358.8 | [17 empty] | 2.05 | [9 empty] | 0.44 | [32 empty] | 2024 | Meng, Y.-M., Huang, X.-W., Hu, R., Beaudoin, G., Zhou, M.-F., Meng, S. (2024). Deposit type discrimination based on trace elements in sphalerite. Ore Geology Reviews, 165, 105887. |  | CHN
| Freiberg kb, Liziping, Fulongchang, Shangnuluo, Baiji, Lengshuikeng, Lishan |  | Magmatic hydrothermal, Seafloor hydrothermal, Basin hydrothermal, Epithermal, Metamorphic | Mississippi Valley-type (MVT), Volcanic-hosted massive sulfide (VMS), Sedimentary Exhalative (SEDEX), Epithermal, Skarn | MVT zinc-lead, VMS zinc-lead, SEDEX zinc-lead, Epithermal zinc-lead, Skarn zinc-lead | Pb, Zn | Ag, Cu | Pb, Zn, Ag, Cu | Meng et al., 2024 |  | NM-01_4 | NM-01_4-1 | [5 empty] | ore material |  |  | mineral separate | [5 empty] | mineralisation |  |  |  | sphalerite | [6 empty] | galena |  | LA-ICPMS |  |  |  |  | 25.51 | [19 empty] | 1202 | [5 empty] | 2.66 | [5 empty] | 1687 | [9 empty] | 1592 |  | 17.47 |  |  |  | 690.9 | [21 empty] | 2.26 | [15 empty] | 63.45 | [17 empty] | 4.77 | [9 empty] | 1.07 | [32 empty] | 2024 | Meng, Y.-M., Huang, X.-W., Hu, R., Beaudoin, G., Zhou, M.-F., Meng, S. (2024). Deposit type discrimination based on trace elements in sphalerite. Ore Geology Reviews, 165, 105887. |  | CHN
| Freiberg kb, Liziping, Fulongchang, Shangnuluo, Baiji, Lengshuikeng, Lishan |  | Magmatic hydrothermal, Seafloor hydrothermal, Basin hydrothermal, Epithermal, Metamorphic | Mississippi Valley-type (MVT), Volcanic-hosted massive sulfide (VMS), Sedimentary Exhalative (SEDEX), Epithermal, Skarn | MVT zinc-lead, VMS zinc-lead, SEDEX zinc-lead, Epithermal zinc-lead, Skarn zinc-lead | Pb, Zn | Ag, Cu | Pb, Zn, Ag, Cu | Meng et al., 2024 |  | NM-01_5 | NM-01_5-1 | [5 empty] | ore material |  |  | mineral separate | [5 empty] | mineralisation |  |  |  | sphalerite | [6 empty] | galena |  | LA-ICPMS |  |  |  |  | 17.1 | [19 empty] | 773.5 | [5 empty] | 2.14 | [5 empty] | 236.1 | [9 empty] | 7503 |  | 0.64 |  |  |  | 395.7 | [7 empty] | 0.02 | [13 empty] | 46.78 | [15 empty] | 345.5 | [17 empty] | 0.3 | [9 empty] | 0.85 | [32 empty] | 2024 | Meng, Y.-M., Huang, X.-W., Hu, R., Beaudoin, G., Zhou, M.-F., Meng, S. (2024). Deposit type discrimination based on trace elements in sphalerite. Ore Geology Reviews, 165, 105887. |  | CHN
| Freiberg kb, Liziping, Fulongchang, Shangnuluo, Baiji, Lengshuikeng, Lishan |  | Magmatic hydrothermal, Seafloor hydrothermal, Basin hydrothermal, Epithermal, Metamorphic | Mississippi Valley-type (MVT), Volcanic-hosted massive sulfide (VMS), Sedimentary Exhalative (SEDEX), Epithermal, Skarn | MVT zinc-lead, VMS zinc-lead, SEDEX zinc-lead, Epithermal zinc-lead, Skarn zinc-lead | Pb, Zn | Ag, Cu | Pb, Zn, Ag, Cu | Meng et al., 2024 |  | NM-01_6 | NM-01_6-1 | [5 empty] | ore material |  |  | mineral separate | [5 empty] | mineralisation |  |  |  | sphalerite | [6 empty] | galena |  | LA-ICPMS |  |  |  |  | 21.75 | [19 empty] | 1167 | [5 empty] | 2.14 | [5 empty] | 849 | [9 empty] | 5441 |  | 1.06 |  |  |  | 440.1 | [21 empty] | 26.95 | [15 empty] | 241.3 | [17 empty] | 2.41 | [9 empty] | 0.91 | [32 empty] | 2024 | Meng, Y.-M., Huang, X.-W., Hu, R., Beaudoin, G., Zhou, M.-F., Meng, S. (2024). Deposit type discrimination based on trace elements in sphalerite. Ore Geology Reviews, 165, 105887. |  | CHN
| Freiberg kb, Liziping, Fulongchang, Shangnuluo, Baiji, Lengshuikeng, Lishan |  | Magmatic hydrothermal, Seafloor hydrothermal, Basin hydrothermal, Epithermal, Metamorphic | Mississippi Valley-type (MVT), Volcanic-hosted massive sulfide (VMS), Sedimentary Exhalative (SEDEX), Epithermal, Skarn | MVT zinc-lead, VMS zinc-lead, SEDEX zinc-lead, Epithermal zinc-lead, Skarn zinc-lead | Pb, Zn | Ag, Cu | Pb, Zn, Ag, Cu | Meng et al., 2024 |  | NM-01_7 | NM-01_7-1 | [5 empty] | ore material |  |  | mineral separate | [5 empty] | mineralisation |  |  |  | sphalerite | [6 empty] | galena |  | LA-ICPMS |  |  |  |  | 17.9 | [19 empty] | 1789 | [5 empty] | 2.64 | [5 empty] | 1293 | [9 empty] | 2008 |  | 83.08 |  |  |  | 515.6 | [7 empty] | 0.02 | [13 empty] | 2.88 | [15 empty] | 154.1 | [17 empty] | 10.22 | [9 empty] | 0.52 | [32 empty] | 2024 | Meng, Y.-M., Huang, X.-W., Hu, R., Beaudoin, G., Zhou, M.-F., Meng, S. (2024). Deposit type discrimination based on trace elements in sphalerite. Ore Geology Reviews, 165, 105887. |  | CHN
| Freiberg kb, Liziping, Fulongchang, Shangnuluo, Baiji, Lengshuikeng, Lishan |  | Magmatic hydrothermal, Seafloor hydrothermal, Basin hydrothermal, Epithermal, Metamorphic | Mississippi Valley-type (MVT), Volcanic-hosted massive sulfide (VMS), Sedimentary Exhalative (SEDEX), Epithermal, Skarn | MVT zinc-lead, VMS zinc-lead, SEDEX zinc-lead, Epithermal zinc-lead, Skarn zinc-lead | Pb, Zn | Ag, Cu | Pb, Zn, Ag, Cu | Meng et al., 2024 |  | NM-01_8 | NM-01_8-1 | [5 empty] | ore material |  |  | mineral separate | [5 empty] | mineralisation |  |  |  | sphalerite | [6 empty] | galena |  | LA-ICPMS |  |  |  |  | 41.1 | [19 empty] | 1787 | [5 empty] | 1.28 | [5 empty] | 681.6 | [9 empty] | 5176 |  | 0.11 |  |  |  | 393.9 | [7 empty] | 0.02 | [13 empty] | 33.44 | [15 empty] | 567.6 | [17 empty] | 0.6 | [9 empty] | 0.45 | [32 empty] | 2024 | Meng, Y.-M., Huang, X.-W., Hu, R., Beaudoin, G., Zhou, M.-F., Meng, S. (2024). Deposit type discrimination based on trace elements in sphalerite. Ore Geology Reviews, 165, 105887. |  | CHN
| Freiberg kb, Liziping, Fulongchang, Shangnuluo, Baiji, Lengshuikeng, Lishan |  | Magmatic hydrothermal, Seafloor hydrothermal, Basin hydrothermal, Epithermal, Metamorphic | Mississippi Valley-type (MVT), Volcanic-hosted massive sulfide (VMS), Sedimentary Exhalative (SEDEX), Epithermal, Skarn | MVT zinc-lead, VMS zinc-lead, SEDEX zinc-lead, Epithermal zinc-lead, Skarn zinc-lead | Pb, Zn | Ag, Cu | Pb, Zn, Ag, Cu | Meng et al., 2024 |  | NM-01_9 | NM-01_9-1 | [5 empty] | ore material |  |  | mineral separate | [5 empty] | mineralisation |  |  |  | sphalerite | [6 empty] | galena |  | LA-ICPMS |  |  |  |  | 18.82 | [19 empty] | 3019 | [5 empty] | 2.05 | [5 empty] | 426.1 | [9 empty] | 4669 |  | 9.79 |  |  |  | 211.1 | [7 empty] | 0.59 | [13 empty] | 58.93 | [15 empty] | 194 | [17 empty] | 1.28 | [9 empty] | 11.96 | [32 empty] | 2024 | Meng, Y.-M., Huang, X.-W., Hu, R., Beaudoin, G., Zhou, M.-F., Meng, S. (2024). Deposit type discrimination based on trace elements in sphalerite. Ore Geology Reviews, 165, 105887. |  | CHN
| Freiberg kb, Liziping, Fulongchang, Shangnuluo, Baiji, Lengshuikeng, Lishan |  | Magmatic hydrothermal, Seafloor hydrothermal, Basin hydrothermal, Epithermal, Metamorphic | Mississippi Valley-type (MVT), Volcanic-hosted massive sulfide (VMS), Sedimentary Exhalative (SEDEX), Epithermal, Skarn | MVT zinc-lead, VMS zinc-lead, SEDEX zinc-lead, Epithermal zinc-lead, Skarn zinc-lead | Pb, Zn | Ag, Cu | Pb, Zn, Ag, Cu | Meng et al., 2024 |  | NM-01_10 | NM-01_10-1 | [5 empty] | ore material |  |  | mineral separate | [5 empty] | mineralisation |  |  |  | sphalerite | [6 empty] | galena |  | LA-ICPMS |  |  |  |  | 20 | [19 empty] | 2982 | [5 empty] | 2.23 | [5 empty] | 564 | [9 empty] | 2948 |  | 18.98 |  |  |  | 275.8 | [7 empty] | 0.03 | [13 empty] | 11.02 | [15 empty] | 201.9 | [17 empty] | 10.63 | [9 empty] | 1.08 | [32 empty] | 2024 | Meng, Y.-M., Huang, X.-W., Hu, R., Beaudoin, G., Zhou, M.-F., Meng, S. (2024). Deposit type discrimination based on trace elements in sphalerite. Ore Geology Reviews, 165, 105887. |  | CHN
| Freiberg kb, Liziping, Fulongchang, Shangnuluo, Baiji, Lengshuikeng, Lishan |  | Magmatic hydrothermal, Seafloor hydrothermal, Basin hydrothermal, Epithermal, Metamorphic | Mississippi Valley-type (MVT), Volcanic-hosted massive sulfide (VMS), Sedimentary Exhalative (SEDEX), Epithermal, Skarn | MVT zinc-lead, VMS zinc-lead, SEDEX zinc-lead, Epithermal zinc-lead, Skarn zinc-lead | Pb, Zn | Ag, Cu | Pb, Zn, Ag, Cu | Meng et al., 2024 |  | NM-01_11 | NM-01_11-1 | [5 empty] | ore material |  |  | mineral separate | [5 empty] | mineralisation |  |  |  | sphalerite | [6 empty] | galena |  | LA-ICPMS |  |  |  |  | 26.52 | [19 empty] | 354.4 | [5 empty] | 1.53 | [5 empty] | 752.4 | [9 empty] | 15963 |  | 4.8 |  |  |  | 356.9 | [7 empty] | 0.14 | [13 empty] | 94.18 | [15 empty] | 365.1 | [17 empty] | 0.55 | [9 empty] | 3.14 | [32 empty] | 2024 | Meng, Y.-M., Huang, X.-W., Hu, R., Beaudoin, G., Zhou, M.-F., Meng, S. (2024). Deposit type discrimination based on trace elements in sphalerite. Ore Geology Reviews, 165, 105887. |  | CHN
| Freiberg kb, Liziping, Fulongchang, Shangnuluo, Baiji, Lengshuikeng, Lishan |  | Magmatic hydrothermal, Seafloor hydrothermal, Basin hydrothermal, Epithermal, Metamorphic | Mississippi Valley-type (MVT), Volcanic-hosted massive sulfide (VMS), Sedimentary Exhalative (SEDEX), Epithermal, Skarn | MVT zinc-lead, VMS zinc-lead, SEDEX zinc-lead, Epithermal zinc-lead, Skarn zinc-lead | Pb, Zn | Ag, Cu | Pb, Zn, Ag, Cu | Meng et al., 2024 |  | NM-01_12 | NM-01_12-1 | [5 empty] | ore material |  |  | mineral separate | [5 empty] | mineralisation |  |  |  | sphalerite | [6 empty] | galena |  | LA-ICPMS |  |  |  |  | 31.07 | [19 empty] | 2491 | [5 empty] | 2.06 | [5 empty] | 507.5 | [9 empty] | 3367 |  | 3.38 |  |  |  | 251.2 | [7 empty] | 0.12 | [13 empty] | 41.53 | [15 empty] | 376.1 | [17 empty] | 4 | [9 empty] | 3.99 | [32 empty] | 2024 | Meng, Y.-M., Huang, X.-W., Hu, R., Beaudoin, G., Zhou, M.-F., Meng, S. (2024). Deposit type discrimination based on trace elements in sphalerite. Ore Geology Reviews, 165, 105887. |  | CHN
| Freiberg kb, Liziping, Fulongchang, Shangnuluo, Baiji, Lengshuikeng, Lishan |  | Magmatic hydrothermal, Seafloor hydrothermal, Basin hydrothermal, Epithermal, Metamorphic | Mississippi Valley-type (MVT), Volcanic-hosted massive sulfide (VMS), Sedimentary Exhalative (SEDEX), Epithermal, Skarn | MVT zinc-lead, VMS zinc-lead, SEDEX zinc-lead, Epithermal zinc-lead, Skarn zinc-lead | Pb, Zn | Ag, Cu | Pb, Zn, Ag, Cu | Meng et al., 2024 |  | NM-01_13 | NM-01_13-1 | [5 empty] | ore material |  |  | mineral separate | [5 empty] | mineralisation |  |  |  | sphalerite | [6 empty] | galena |  | LA-ICPMS |  |  |  |  | 12.59 | [19 empty] | 815 | [5 empty] | 1.01 | [5 empty] | 248.1 | [9 empty] | 11569 |  | 0.47 |  |  |  | 293.5 | [21 empty] | 44.18 | [15 empty] | 265.1 | [17 empty] | 0.69 | [9 empty] | 0.81 | [32 empty] | 2024 | Meng, Y.-M., Huang, X.-W., Hu, R., Beaudoin, G., Zhou, M.-F., Meng, S. (2024). Deposit type discrimination based on trace elements in sphalerite. Ore Geology Reviews, 165, 105887. |  | CHN
| Freiberg kb, Liziping, Fulongchang, Shangnuluo, Baiji, Lengshuikeng, Lishan |  | Magmatic hydrothermal, Seafloor hydrothermal, Basin hydrothermal, Epithermal, Metamorphic | Mississippi Valley-type (MVT), Volcanic-hosted massive sulfide (VMS), Sedimentary Exhalative (SEDEX), Epithermal, Skarn | MVT zinc-lead, VMS zinc-lead, SEDEX zinc-lead, Epithermal zinc-lead, Skarn zinc-lead | Pb, Zn | Ag, Cu | Pb, Zn, Ag, Cu | Meng et al., 2024 |  | NM-01_14 | NM-01_14-1 | [5 empty] | ore material |  |  | mineral separate | [5 empty] | mineralisation |  |  |  | sphalerite | [6 empty] | galena |  | LA-ICPMS |  |  |  |  | 7.03 | [19 empty] | 465.6 | [5 empty] | 1.52 | [5 empty] | 105 | [9 empty] | 13240 |  | 0.92 |  |  |  | 342.8 | [7 empty] | 0.04 | [13 empty] | 76.54 | [15 empty] | 623.6 | [17 empty] | 0.39 | [9 empty] | 1.36 | [32 empty] | 2024 | Meng, Y.-M., Huang, X.-W., Hu, R., Beaudoin, G., Zhou, M.-F., Meng, S. (2024). Deposit type discrimination based on trace elements in sphalerite. Ore Geology Reviews, 165, 105887. |  | CHN
| Freiberg kb, Liziping, Fulongchang, Shangnuluo, Baiji, Lengshuikeng, Lishan |  | Magmatic hydrothermal, Seafloor hydrothermal, Basin hydrothermal, Epithermal, Metamorphic | Mississippi Valley-type (MVT), Volcanic-hosted massive sulfide (VMS), Sedimentary Exhalative (SEDEX), Epithermal, Skarn | MVT zinc-lead, VMS zinc-lead, SEDEX zinc-lead, Epithermal zinc-lead, Skarn zinc-lead | Pb, Zn | Ag, Cu | Pb, Zn, Ag, Cu | Meng et al., 2024 |  | NM-01_15 | NM-01_15-1 | [5 empty] | ore material |  |  | mineral separate | [5 empty] | mineralisation |  |  |  | sphalerite | [6 empty] | galena |  | LA-ICPMS |  |  |  |  | 40.88 | [19 empty] | 1851 | [5 empty] | 1.24 | [5 empty] | 791.1 | [9 empty] | 3773 |  | 1.61 |  |  |  | 436.7 | [7 empty] | 0.07 | [13 empty] | 24.05 | [15 empty] | 490.5 | [17 empty] | 0.65 | [9 empty] | 2.31 | [32 empty] | 2024 | Meng, Y.-M., Huang, X.-W., Hu, R., Beaudoin, G., Zhou, M.-F., Meng, S. (2024). Deposit type discrimination based on trace elements in sphalerite. Ore Geology Reviews, 165, 105887. |  | CHN
| Freiberg kb, Liziping, Fulongchang, Shangnuluo, Baiji, Lengshuikeng, Lishan |  | Magmatic hydrothermal, Seafloor hydrothermal, Basin hydrothermal, Epithermal, Metamorphic | Mississippi Valley-type (MVT), Volcanic-hosted massive sulfide (VMS), Sedimentary Exhalative (SEDEX), Epithermal, Skarn | MVT zinc-lead, VMS zinc-lead, SEDEX zinc-lead, Epithermal zinc-lead, Skarn zinc-lead | Pb, Zn | Ag, Cu | Pb, Zn, Ag, Cu | Meng et al., 2024 |  | NM-01_16 | NM-01_16-1 | [5 empty] | ore material |  |  | mineral separate | [5 empty] | mineralisation |  |  |  | sphalerite | [6 empty] | galena |  | LA-ICPMS |  |  |  |  | 30.59 | [19 empty] | 1395 | [5 empty] | 1.1 | [5 empty] | 594.6 | [9 empty] | 5854 |  | 0.08 |  |  |  | 302.6 | [21 empty] | 43.46 | [15 empty] | 544.6 | [17 empty] | 0.3 | [9 empty] | 0.58 | [32 empty] | 2024 | Meng, Y.-M., Huang, X.-W., Hu, R., Beaudoin, G., Zhou, M.-F., Meng, S. (2024). Deposit type discrimination based on trace elements in sphalerite. Ore Geology Reviews, 165, 105887. |  | CHN
| Freiberg kb, Liziping, Fulongchang, Shangnuluo, Baiji, Lengshuikeng, Lishan |  | Magmatic hydrothermal, Seafloor hydrothermal, Basin hydrothermal, Epithermal, Metamorphic | Mississippi Valley-type (MVT), Volcanic-hosted massive sulfide (VMS), Sedimentary Exhalative (SEDEX), Epithermal, Skarn | MVT zinc-lead, VMS zinc-lead, SEDEX zinc-lead, Epithermal zinc-lead, Skarn zinc-lead | Pb, Zn | Ag, Cu | Pb, Zn, Ag, Cu | Meng et al., 2024 |  | NM-01_17 | NM-01_17-1 | [5 empty] | ore material |  |  | mineral separate | [5 empty] | mineralisation |  |  |  | sphalerite | [6 empty] | galena |  | LA-ICPMS |  |  |  |  | 7.22 | [19 empty] | 1168 | [5 empty] | 1.2 | [5 empty] | 122.1 | [9 empty] | 6833 |  | 0.24 |  |  |  | 270.1 | [7 empty] | 0.05 | [13 empty] | 39.88 | [15 empty] | 392.2 | [17 empty] | 0.14 | [9 empty] | 0.81 | [32 empty] | 2024 | Meng, Y.-M., Huang, X.-W., Hu, R., Beaudoin, G., Zhou, M.-F., Meng, S. (2024). Deposit type discrimination based on trace elements in sphalerite. Ore Geology Reviews, 165, 105887. |  | CHN
| Freiberg kb, Liziping, Fulongchang, Shangnuluo, Baiji, Lengshuikeng, Lishan |  | Magmatic hydrothermal, Seafloor hydrothermal, Basin hydrothermal, Epithermal, Metamorphic | Mississippi Valley-type (MVT), Volcanic-hosted massive sulfide (VMS), Sedimentary Exhalative (SEDEX), Epithermal, Skarn | MVT zinc-lead, VMS zinc-lead, SEDEX zinc-lead, Epithermal zinc-lead, Skarn zinc-lead | Pb, Zn | Ag, Cu | Pb, Zn, Ag, Cu | Meng et al., 2024 |  | NM-01_18 | NM-01_18-1 | [5 empty] | ore material |  |  | mineral separate | [5 empty] | mineralisation |  |  |  | sphalerite | [6 empty] | galena |  | LA-ICPMS |  |  |  |  | 27.28 | [19 empty] | 2215 | [5 empty] | 1.59 | [5 empty] | 604.9 | [9 empty] | 3662 |  | 0.38 |  |  |  | 309.4 | [7 empty] | 0.04 | [13 empty] | 21.38 | [15 empty] | 354.1 | [17 empty] | 1.68 | [9 empty] | 0.72 | [32 empty] | 2024 | Meng, Y.-M., Huang, X.-W., Hu, R., Beaudoin, G., Zhou, M.-F., Meng, S. (2024). Deposit type discrimination based on trace elements in sphalerite. Ore Geology Reviews, 165, 105887. |  | CHN
| Freiberg kb, Liziping, Fulongchang, Shangnuluo, Baiji, Lengshuikeng, Lishan |  | Magmatic hydrothermal, Seafloor hydrothermal, Basin hydrothermal, Epithermal, Metamorphic | Mississippi Valley-type (MVT), Volcanic-hosted massive sulfide (VMS), Sedimentary Exhalative (SEDEX), Epithermal, Skarn | MVT zinc-lead, VMS zinc-lead, SEDEX zinc-lead, Epithermal zinc-lead, Skarn zinc-lead | Pb, Zn | Ag, Cu | Pb, Zn, Ag, Cu | Meng et al., 2024 |  | NM-01_19 | NM-01_19-1 | [5 empty] | ore material |  |  | mineral separate | [5 empty] | mineralisation |  |  |  | sphalerite | [6 empty] | galena |  | LA-ICPMS |  |  |  |  | 22.74 | [19 empty] | 1248 | [5 empty] | 1.16 | [5 empty] | 435.6 | [9 empty] | 6392 |  | 4.35 |  |  |  | 290.1 | [7 empty] | 0.08 | [13 empty] | 48.25 | [15 empty] | 441.1 | [17 empty] | 0.26 | [9 empty] | 0.75 | [32 empty] | 2024 | Meng, Y.-M., Huang, X.-W., Hu, R., Beaudoin, G., Zhou, M.-F., Meng, S. (2024). Deposit type discrimination based on trace elements in sphalerite. Ore Geology Reviews, 165, 105887. |  | CHN
| Freiberg kb, Liziping, Fulongchang, Shangnuluo, Baiji, Lengshuikeng, Lishan |  | Magmatic hydrothermal, Seafloor hydrothermal, Basin hydrothermal, Epithermal, Metamorphic | Mississippi Valley-type (MVT), Volcanic-hosted massive sulfide (VMS), Sedimentary Exhalative (SEDEX), Epithermal, Skarn | MVT zinc-lead, VMS zinc-lead, SEDEX zinc-lead, Epithermal zinc-lead, Skarn zinc-lead | Pb, Zn | Ag, Cu | Pb, Zn, Ag, Cu | Meng et al., 2024 |  | NM-01_20 | NM-01_20-1 | [5 empty] | ore material |  |  | mineral separate | [5 empty] | mineralisation |  |  |  | sphalerite | [6 empty] | galena |  | LA-ICPMS |  |  |  |  | 19.24 | [19 empty] | 1937 | [5 empty] | 2.95 | [5 empty] | 1121 | [9 empty] | 2517 |  | 8.49 |  |  |  | 497.2 | [7 empty] | 0.19 | [13 empty] | 16.79 | [15 empty] | 252.4 | [17 empty] | 3.06 | [9 empty] | 6.63 | [32 empty] | 2024 | Meng, Y.-M., Huang, X.-W., Hu, R., Beaudoin, G., Zhou, M.-F., Meng, S. (2024). Deposit type discrimination based on trace elements in sphalerite. Ore Geology Reviews, 165, 105887. |  | CHN
| Freiberg kb, Liziping, Fulongchang, Shangnuluo, Baiji, Lengshuikeng, Lishan |  | Magmatic hydrothermal, Seafloor hydrothermal, Basin hydrothermal, Epithermal, Metamorphic | Mississippi Valley-type (MVT), Volcanic-hosted massive sulfide (VMS), Sedimentary Exhalative (SEDEX), Epithermal, Skarn | MVT zinc-lead, VMS zinc-lead, SEDEX zinc-lead, Epithermal zinc-lead, Skarn zinc-lead | Pb, Zn | Ag, Cu | Pb, Zn, Ag, Cu | Meng et al., 2024 |  | NM-10_1 | NM-10_1-1 | [5 empty] | ore material |  |  | mineral separate | [5 empty] | mineralisation |  |  |  | sphalerite | [6 empty] | galena |  | LA-ICPMS |  |  |  |  | 24.18 | [19 empty] | 1414 | [5 empty] | 3.45 | [5 empty] | 1175 | [9 empty] | 2867 |  | 94.56 |  |  |  | 501.2 | [7 empty] | 6.73 | [13 empty] | 29.49 | [15 empty] | 217.6 | [17 empty] | 5.45 | [9 empty] | 40.78 | [32 empty] | 2024 | Meng, Y.-M., Huang, X.-W., Hu, R., Beaudoin, G., Zhou, M.-F., Meng, S. (2024). Deposit type discrimination based on trace elements in sphalerite. Ore Geology Reviews, 165, 105887. |  | CHN
| Freiberg kb, Liziping, Fulongchang, Shangnuluo, Baiji, Lengshuikeng, Lishan |  | Magmatic hydrothermal, Seafloor hydrothermal, Basin hydrothermal, Epithermal, Metamorphic | Mississippi Valley-type (MVT), Volcanic-hosted massive sulfide (VMS), Sedimentary Exhalative (SEDEX), Epithermal, Skarn | MVT zinc-lead, VMS zinc-lead, SEDEX zinc-lead, Epithermal zinc-lead, Skarn zinc-lead | Pb, Zn | Ag, Cu | Pb, Zn, Ag, Cu | Meng et al., 2024 |  | NM-10_2 | NM-10_2-1 | [5 empty] | ore material |  |  | mineral separate | [5 empty] | mineralisation |  |  |  | sphalerite | [6 empty] | galena |  | LA-ICPMS |  |  |  |  | 21.36 | [19 empty] | 1013 | [5 empty] | 0.83 | [5 empty] | 1900 | [9 empty] | 1988 |  | 198.9 |  |  |  | 656.7 | [7 empty] | 5.79 | [13 empty] | 36.75 | [15 empty] | 55.2 | [17 empty] | 0.36 | [9 empty] | 10.24 | [32 empty] | 2024 | Meng, Y.-M., Huang, X.-W., Hu, R., Beaudoin, G., Zhou, M.-F., Meng, S. (2024). Deposit type discrimination based on trace elements in sphalerite. Ore Geology Reviews, 165, 105887. |  | CHN
| Freiberg kb, Liziping, Fulongchang, Shangnuluo, Baiji, Lengshuikeng, Lishan |  | Magmatic hydrothermal, Seafloor hydrothermal, Basin hydrothermal, Epithermal, Metamorphic | Mississippi Valley-type (MVT), Volcanic-hosted massive sulfide (VMS), Sedimentary Exhalative (SEDEX), Epithermal, Skarn | MVT zinc-lead, VMS zinc-lead, SEDEX zinc-lead, Epithermal zinc-lead, Skarn zinc-lead | Pb, Zn | Ag, Cu | Pb, Zn, Ag, Cu | Meng et al., 2024 |  | NM-10_3 | NM-10_3-1 | [5 empty] | ore material |  |  | mineral separate | [5 empty] | mineralisation |  |  |  | sphalerite | [6 empty] | galena |  | LA-ICPMS |  |  |  |  | 33.89 | [19 empty] | 1421 | [5 empty] | 1.25 | [5 empty] | 1944 | [9 empty] | 2430 |  | 9.83 |  |  |  | 828.3 | [7 empty] | 0.12 | [13 empty] | 26.25 | [15 empty] | 175.1 | [17 empty] | 1.57 | [9 empty] | 3.52 | [32 empty] | 2024 | Meng, Y.-M., Huang, X.-W., Hu, R., Beaudoin, G., Zhou, M.-F., Meng, S. (2024). Deposit type discrimination based on trace elements in sphalerite. Ore Geology Reviews, 165, 105887. |  | CHN
| Freiberg kb, Liziping, Fulongchang, Shangnuluo, Baiji, Lengshuikeng, Lishan |  | Magmatic hydrothermal, Seafloor hydrothermal, Basin hydrothermal, Epithermal, Metamorphic | Mississippi Valley-type (MVT), Volcanic-hosted massive sulfide (VMS), Sedimentary Exhalative (SEDEX), Epithermal, Skarn | MVT zinc-lead, VMS zinc-lead, SEDEX zinc-lead, Epithermal zinc-lead, Skarn zinc-lead | Pb, Zn | Ag, Cu | Pb, Zn, Ag, Cu | Meng et al., 2024 |  | NM-10_4 | NM-10_4-1 | [5 empty] | ore material |  |  | mineral separate | [5 empty] | mineralisation |  |  |  | sphalerite | [6 empty] | galena |  | LA-ICPMS |  |  |  |  | 30.71 | [19 empty] | 1148 | [5 empty] | 4.2 | [5 empty] | 2284 | [9 empty] | 1653 |  | 328.3 |  |  |  | 799.3 | [7 empty] | 16.44 | [13 empty] | 11.87 | [15 empty] | 105 | [17 empty] | 4.65 | [9 empty] | 65.46 | [32 empty] | 2024 | Meng, Y.-M., Huang, X.-W., Hu, R., Beaudoin, G., Zhou, M.-F., Meng, S. (2024). Deposit type discrimination based on trace elements in sphalerite. Ore Geology Reviews, 165, 105887. |  | CHN
| Freiberg kb, Liziping, Fulongchang, Shangnuluo, Baiji, Lengshuikeng, Lishan |  | Magmatic hydrothermal, Seafloor hydrothermal, Basin hydrothermal, Epithermal, Metamorphic | Mississippi Valley-type (MVT), Volcanic-hosted massive sulfide (VMS), Sedimentary Exhalative (SEDEX), Epithermal, Skarn | MVT zinc-lead, VMS zinc-lead, SEDEX zinc-lead, Epithermal zinc-lead, Skarn zinc-lead | Pb, Zn | Ag, Cu | Pb, Zn, Ag, Cu | Meng et al., 2024 |  | NM-10_5 | NM-10_5-1 | [5 empty] | ore material |  |  | mineral separate | [5 empty] | mineralisation |  |  |  | sphalerite | [6 empty] | galena |  | LA-ICPMS |  |  |  |  | 42.09 | [19 empty] | 620.6 | [5 empty] | 4.37 | [5 empty] | 3190 | [9 empty] | 1231 |  | 120.7 |  |  |  | 1231 | [7 empty] | 5.71 | [13 empty] | 19.87 | [15 empty] | 38.19 | [17 empty] | 1.24 | [9 empty] | 26.98 | [32 empty] | 2024 | Meng, Y.-M., Huang, X.-W., Hu, R., Beaudoin, G., Zhou, M.-F., Meng, S. (2024). Deposit type discrimination based on trace elements in sphalerite. Ore Geology Reviews, 165, 105887. |  | CHN
| Freiberg kb, Liziping, Fulongchang, Shangnuluo, Baiji, Lengshuikeng, Lishan |  | Magmatic hydrothermal, Seafloor hydrothermal, Basin hydrothermal, Epithermal, Metamorphic | Mississippi Valley-type (MVT), Volcanic-hosted massive sulfide (VMS), Sedimentary Exhalative (SEDEX), Epithermal, Skarn | MVT zinc-lead, VMS zinc-lead, SEDEX zinc-lead, Epithermal zinc-lead, Skarn zinc-lead | Pb, Zn | Ag, Cu | Pb, Zn, Ag, Cu | Meng et al., 2024 |  | NM-10_6 | NM-10_6-1 | [5 empty] | ore material |  |  | mineral separate | [5 empty] | mineralisation |  |  |  | sphalerite | [6 empty] | galena |  | LA-ICPMS |  |  |  |  | 18.9 | [19 empty] | 2112 | [5 empty] | 2.46 | [5 empty] | 965.2 | [9 empty] | 2353 |  | 12.95 |  |  |  | 428.3 | [7 empty] | 0.09 | [13 empty] | 9.37 | [15 empty] | 142.8 | [17 empty] | 19.03 | [9 empty] | 2.64 | [32 empty] | 2024 | Meng, Y.-M., Huang, X.-W., Hu, R., Beaudoin, G., Zhou, M.-F., Meng, S. (2024). Deposit type discrimination based on trace elements in sphalerite. Ore Geology Reviews, 165, 105887. |  | CHN
| Freiberg kb, Liziping, Fulongchang, Shangnuluo, Baiji, Lengshuikeng, Lishan |  | Magmatic hydrothermal, Seafloor hydrothermal, Basin hydrothermal, Epithermal, Metamorphic | Mississippi Valley-type (MVT), Volcanic-hosted massive sulfide (VMS), Sedimentary Exhalative (SEDEX), Epithermal, Skarn | MVT zinc-lead, VMS zinc-lead, SEDEX zinc-lead, Epithermal zinc-lead, Skarn zinc-lead | Pb, Zn | Ag, Cu | Pb, Zn, Ag, Cu | Meng et al., 2024 |  | NM-10_7 | NM-10_7-1 | [5 empty] | ore material |  |  | mineral separate | [5 empty] | mineralisation |  |  |  | sphalerite | [6 empty] | galena |  | LA-ICPMS |  |  |  |  | 30.49 | [19 empty] | 1409 | [5 empty] | 4.4 | [5 empty] | 2208 | [9 empty] | 1410 |  | 13.7 |  |  |  | 892.6 | [7 empty] | 0.05 | [13 empty] | 7.87 | [15 empty] | 188.8 | [17 empty] | 8.18 | [9 empty] | 0.5 | [32 empty] | 2024 | Meng, Y.-M., Huang, X.-W., Hu, R., Beaudoin, G., Zhou, M.-F., Meng, S. (2024). Deposit type discrimination based on trace elements in sphalerite. Ore Geology Reviews, 165, 105887. |  | CHN
| Freiberg kb, Liziping, Fulongchang, Shangnuluo, Baiji, Lengshuikeng, Lishan |  | Magmatic hydrothermal, Seafloor hydrothermal, Basin hydrothermal, Epithermal, Metamorphic | Mississippi Valley-type (MVT), Volcanic-hosted massive sulfide (VMS), Sedimentary Exhalative (SEDEX), Epithermal, Skarn | MVT zinc-lead, VMS zinc-lead, SEDEX zinc-lead, Epithermal zinc-lead, Skarn zinc-lead | Pb, Zn | Ag, Cu | Pb, Zn, Ag, Cu | Meng et al., 2024 |  | NM-10_8 | NM-10_8-1 | [5 empty] | ore material |  |  | mineral separate | [5 empty] | mineralisation |  |  |  | sphalerite | [6 empty] | galena |  | LA-ICPMS |  |  |  |  | 20.75 | [19 empty] | 1033 | [5 empty] | 2.91 | [5 empty] | 1396 | [9 empty] | 2280 |  | 63.4 |  |  |  | 554.7 | [7 empty] | 16.24 | [13 empty] | 29.31 | [15 empty] | 99.05 | [17 empty] | 2.91 | [9 empty] | 40.12 | [32 empty] | 2024 | Meng, Y.-M., Huang, X.-W., Hu, R., Beaudoin, G., Zhou, M.-F., Meng, S. (2024). Deposit type discrimination based on trace elements in sphalerite. Ore Geology Reviews, 165, 105887. |  | CHN
| Freiberg kb, Liziping, Fulongchang, Shangnuluo, Baiji, Lengshuikeng, Lishan |  | Magmatic hydrothermal, Seafloor hydrothermal, Basin hydrothermal, Epithermal, Metamorphic | Mississippi Valley-type (MVT), Volcanic-hosted massive sulfide (VMS), Sedimentary Exhalative (SEDEX), Epithermal, Skarn | MVT zinc-lead, VMS zinc-lead, SEDEX zinc-lead, Epithermal zinc-lead, Skarn zinc-lead | Pb, Zn | Ag, Cu | Pb, Zn, Ag, Cu | Meng et al., 2024 |  | NM-10_9 | NM-10_9-1 | [5 empty] | ore material |  |  | mineral separate | [5 empty] | mineralisation |  |  |  | sphalerite | [6 empty] | galena |  | LA-ICPMS |  |  |  |  | 24.64 | [19 empty] | 1211 | [5 empty] | 2.81 | [5 empty] | 1611 | [9 empty] | 2314 |  | 55.45 |  |  |  | 668.1 | [7 empty] | 4.9 | [13 empty] | 25.03 | [15 empty] | 108.8 | [17 empty] | 3.58 | [9 empty] | 24.97 | [32 empty] | 2024 | Meng, Y.-M., Huang, X.-W., Hu, R., Beaudoin, G., Zhou, M.-F., Meng, S. (2024). Deposit type discrimination based on trace elements in sphalerite. Ore Geology Reviews, 165, 105887. |  | CHN
| Freiberg kb, Liziping, Fulongchang, Shangnuluo, Baiji, Lengshuikeng, Lishan |  | Magmatic hydrothermal, Seafloor hydrothermal, Basin hydrothermal, Epithermal, Metamorphic | Mississippi Valley-type (MVT), Volcanic-hosted massive sulfide (VMS), Sedimentary Exhalative (SEDEX), Epithermal, Skarn | MVT zinc-lead, VMS zinc-lead, SEDEX zinc-lead, Epithermal zinc-lead, Skarn zinc-lead | Pb, Zn | Ag, Cu | Pb, Zn, Ag, Cu | Meng et al., 2024 |  | NM-10_10 | NM-10_10-1 | [5 empty] | ore material |  |  | mineral separate | [5 empty] | mineralisation |  |  |  | sphalerite | [6 empty] | galena |  | LA-ICPMS |  |  |  |  | 46.99 | [19 empty] | 728.5 | [5 empty] | 2.38 | [5 empty] | 2354 | [9 empty] | 2138 |  | 23.14 |  |  |  | 1027 | [7 empty] | 2.42 | [13 empty] | 81.58 | [15 empty] | 184.5 | [17 empty] | 0.9 | [9 empty] | 62.12 | [32 empty] | 2024 | Meng, Y.-M., Huang, X.-W., Hu, R., Beaudoin, G., Zhou, M.-F., Meng, S. (2024). Deposit type discrimination based on trace elements in sphalerite. Ore Geology Reviews, 165, 105887. |  | CHN
| Freiberg kb, Liziping, Fulongchang, Shangnuluo, Baiji, Lengshuikeng, Lishan |  | Magmatic hydrothermal, Seafloor hydrothermal, Basin hydrothermal, Epithermal, Metamorphic | Mississippi Valley-type (MVT), Volcanic-hosted massive sulfide (VMS), Sedimentary Exhalative (SEDEX), Epithermal, Skarn | MVT zinc-lead, VMS zinc-lead, SEDEX zinc-lead, Epithermal zinc-lead, Skarn zinc-lead | Pb, Zn | Ag, Cu | Pb, Zn, Ag, Cu | Meng et al., 2024 |  | NM-10_11 | NM-10_11-1 | [5 empty] | ore material |  |  | mineral separate | [5 empty] | mineralisation |  |  |  | sphalerite | [6 empty] | galena |  | LA-ICPMS |  |  |  |  | 34.24 | [19 empty] | 621.9 | [5 empty] | 5.14 | [5 empty] | 3372 | [9 empty] | 1391 |  | 79.35 |  |  |  | 1305 | [7 empty] | 4.31 | [13 empty] | 18.85 | [15 empty] | 32.14 | [17 empty] | 2.07 | [9 empty] | 31.93 | [32 empty] | 2024 | Meng, Y.-M., Huang, X.-W., Hu, R., Beaudoin, G., Zhou, M.-F., Meng, S. (2024). Deposit type discrimination based on trace elements in sphalerite. Ore Geology Reviews, 165, 105887. |  | CHN
| Freiberg kb, Liziping, Fulongchang, Shangnuluo, Baiji, Lengshuikeng, Lishan |  | Magmatic hydrothermal, Seafloor hydrothermal, Basin hydrothermal, Epithermal, Metamorphic | Mississippi Valley-type (MVT), Volcanic-hosted massive sulfide (VMS), Sedimentary Exhalative (SEDEX), Epithermal, Skarn | MVT zinc-lead, VMS zinc-lead, SEDEX zinc-lead, Epithermal zinc-lead, Skarn zinc-lead | Pb, Zn | Ag, Cu | Pb, Zn, Ag, Cu | Meng et al., 2024 |  | NM-10_12 | NM-10_12-1 | [5 empty] | ore material |  |  | mineral separate | [5 empty] | mineralisation |  |  |  | sphalerite | [6 empty] | galena |  | LA-ICPMS |  |  |  |  | 27.05 | [19 empty] | 1051 | [5 empty] | 2.23 | [5 empty] | 1613 | [9 empty] | 2917 |  | 49.31 |  |  |  | 702.9 | [7 empty] | 2.27 | [13 empty] | 33.73 | [15 empty] | 176.5 | [17 empty] | 1.91 | [9 empty] | 26.35 | [32 empty] | 2024 | Meng, Y.-M., Huang, X.-W., Hu, R., Beaudoin, G., Zhou, M.-F., Meng, S. (2024). Deposit type discrimination based on trace elements in sphalerite. Ore Geology Reviews, 165, 105887. |  | CHN
| Freiberg kb, Liziping, Fulongchang, Shangnuluo, Baiji, Lengshuikeng, Lishan |  | Magmatic hydrothermal, Seafloor hydrothermal, Basin hydrothermal, Epithermal, Metamorphic | Mississippi Valley-type (MVT), Volcanic-hosted massive sulfide (VMS), Sedimentary Exhalative (SEDEX), Epithermal, Skarn | MVT zinc-lead, VMS zinc-lead, SEDEX zinc-lead, Epithermal zinc-lead, Skarn zinc-lead | Pb, Zn | Ag, Cu | Pb, Zn, Ag, Cu | Meng et al., 2024 |  | NM-10_13 | NM-10_13-1 | [5 empty] | ore material |  |  | mineral separate | [5 empty] | mineralisation |  |  |  | sphalerite | [6 empty] | galena |  | LA-ICPMS |  |  |  |  | 12.29 | [19 empty] | 2060 | [5 empty] | 2.73 | [5 empty] | 803.8 | [9 empty] | 1720 |  | 204.6 |  |  |  | 254.9 | [7 empty] | 13.29 | [13 empty] | 4.79 | [15 empty] | 122.1 | [17 empty] | 15.14 | [9 empty] | 28.04 | [32 empty] | 2024 | Meng, Y.-M., Huang, X.-W., Hu, R., Beaudoin, G., Zhou, M.-F., Meng, S. (2024). Deposit type discrimination based on trace elements in sphalerite. Ore Geology Reviews, 165, 105887. |  | CHN
| Freiberg kb, Liziping, Fulongchang, Shangnuluo, Baiji, Lengshuikeng, Lishan |  | Magmatic hydrothermal, Seafloor hydrothermal, Basin hydrothermal, Epithermal, Metamorphic | Mississippi Valley-type (MVT), Volcanic-hosted massive sulfide (VMS), Sedimentary Exhalative (SEDEX), Epithermal, Skarn | MVT zinc-lead, VMS zinc-lead, SEDEX zinc-lead, Epithermal zinc-lead, Skarn zinc-lead | Pb, Zn | Ag, Cu | Pb, Zn, Ag, Cu | Meng et al., 2024 |  | NM-10_14 | NM-10_14-1 | [5 empty] | ore material |  |  | mineral separate | [5 empty] | mineralisation |  |  |  | sphalerite | [6 empty] | galena |  | LA-ICPMS |  |  |  |  | 37.47 | [19 empty] | 1481 | [5 empty] | 3.96 | [5 empty] | 2361 | [9 empty] | 2022 |  | 7.19 |  |  |  | 1012 | [7 empty] | 0.5 | [13 empty] | 21.87 | [15 empty] | 163.6 | [17 empty] | 3.01 | [9 empty] | 8.48 | [32 empty] | 2024 | Meng, Y.-M., Huang, X.-W., Hu, R., Beaudoin, G., Zhou, M.-F., Meng, S. (2024). Deposit type discrimination based on trace elements in sphalerite. Ore Geology Reviews, 165, 105887. |  | CHN
| Freiberg kb, Liziping, Fulongchang, Shangnuluo, Baiji, Lengshuikeng, Lishan |  | Magmatic hydrothermal, Seafloor hydrothermal, Basin hydrothermal, Epithermal, Metamorphic | Mississippi Valley-type (MVT), Volcanic-hosted massive sulfide (VMS), Sedimentary Exhalative (SEDEX), Epithermal, Skarn | MVT zinc-lead, VMS zinc-lead, SEDEX zinc-lead, Epithermal zinc-lead, Skarn zinc-lead | Pb, Zn | Ag, Cu | Pb, Zn, Ag, Cu | Meng et al., 2024 |  | NM-10_15 | NM-10_15-1 | [5 empty] | ore material |  |  | mineral separate | [5 empty] | mineralisation |  |  |  | sphalerite | [6 empty] | galena |  | LA-ICPMS |  |  |  |  | 26.12 | [19 empty] | 1146 | [5 empty] | 4.59 | [5 empty] | 2207 | [9 empty] | 1263 |  | 639.6 |  |  |  | 654.7 | [7 empty] | 50.4 | [13 empty] | 21.22 | [15 empty] | 28.5 | [17 empty] | 4.02 | [9 empty] | 41.16 | [32 empty] | 2024 | Meng, Y.-M., Huang, X.-W., Hu, R., Beaudoin, G., Zhou, M.-F., Meng, S. (2024). Deposit type discrimination based on trace elements in sphalerite. Ore Geology Reviews, 165, 105887. |  | CHN
| Freiberg kb, Liziping, Fulongchang, Shangnuluo, Baiji, Lengshuikeng, Lishan |  | Magmatic hydrothermal, Seafloor hydrothermal, Basin hydrothermal, Epithermal, Metamorphic | Mississippi Valley-type (MVT), Volcanic-hosted massive sulfide (VMS), Sedimentary Exhalative (SEDEX), Epithermal, Skarn | MVT zinc-lead, VMS zinc-lead, SEDEX zinc-lead, Epithermal zinc-lead, Skarn zinc-lead | Pb, Zn | Ag, Cu | Pb, Zn, Ag, Cu | Meng et al., 2024 |  | NM-10_16 | NM-10_16-1 | [5 empty] | ore material |  |  | mineral separate | [5 empty] | mineralisation |  |  |  | sphalerite | [6 empty] | galena |  | LA-ICPMS |  |  |  |  | 44.52 | [19 empty] | 589.6 | [5 empty] | 3.03 | [5 empty] | 2652 | [9 empty] | 1902 |  | 7.44 |  |  |  | 1150 | [7 empty] | 0.26 | [13 empty] | 30.68 | [15 empty] | 134.6 | [17 empty] | 0.94 | [9 empty] | 17.57 | [32 empty] | 2024 | Meng, Y.-M., Huang, X.-W., Hu, R., Beaudoin, G., Zhou, M.-F., Meng, S. (2024). Deposit type discrimination based on trace elements in sphalerite. Ore Geology Reviews, 165, 105887. |  | CHN
| Freiberg kb, Liziping, Fulongchang, Shangnuluo, Baiji, Lengshuikeng, Lishan |  | Magmatic hydrothermal, Seafloor hydrothermal, Basin hydrothermal, Epithermal, Metamorphic | Mississippi Valley-type (MVT), Volcanic-hosted massive sulfide (VMS), Sedimentary Exhalative (SEDEX), Epithermal, Skarn | MVT zinc-lead, VMS zinc-lead, SEDEX zinc-lead, Epithermal zinc-lead, Skarn zinc-lead | Pb, Zn | Ag, Cu | Pb, Zn, Ag, Cu | Meng et al., 2024 |  | NM-10_17 | NM-10_17-1 | [5 empty] | ore material |  |  | mineral separate | [5 empty] | mineralisation |  |  |  | sphalerite | [6 empty] | galena |  | LA-ICPMS |  |  |  |  | 33.19 | [19 empty] | 1304 | [5 empty] | 1.99 | [5 empty] | 1282 | [9 empty] | 3498 |  | 5.16 |  |  |  | 617.3 | [7 empty] | 0.13 | [13 empty] | 30.77 | [15 empty] | 273.3 | [17 empty] | 1.43 | [9 empty] | 7.73 | [32 empty] | 2024 | Meng, Y.-M., Huang, X.-W., Hu, R., Beaudoin, G., Zhou, M.-F., Meng, S. (2024). Deposit type discrimination based on trace elements in sphalerite. Ore Geology Reviews, 165, 105887. |  | CHN
| Freiberg kb, Liziping, Fulongchang, Shangnuluo, Baiji, Lengshuikeng, Lishan |  | Magmatic hydrothermal, Seafloor hydrothermal, Basin hydrothermal, Epithermal, Metamorphic | Mississippi Valley-type (MVT), Volcanic-hosted massive sulfide (VMS), Sedimentary Exhalative (SEDEX), Epithermal, Skarn | MVT zinc-lead, VMS zinc-lead, SEDEX zinc-lead, Epithermal zinc-lead, Skarn zinc-lead | Pb, Zn | Ag, Cu | Pb, Zn, Ag, Cu | Meng et al., 2024 |  | NM-10_18 | NM-10_18-1 | [5 empty] | ore material |  |  | mineral separate | [5 empty] | mineralisation |  |  |  | sphalerite | [6 empty] | galena |  | LA-ICPMS |  |  |  |  | 40.58 | [19 empty] | 1000 | [5 empty] | 4.89 | [5 empty] | 2668 | [9 empty] | 1218 |  | 462.6 |  |  |  | 865.5 | [7 empty] | 24.28 | [13 empty] | 6.89 | [15 empty] | 31.4 | [17 empty] | 3.18 | [9 empty] | 60.1 | [32 empty] | 2024 | Meng, Y.-M., Huang, X.-W., Hu, R., Beaudoin, G., Zhou, M.-F., Meng, S. (2024). Deposit type discrimination based on trace elements in sphalerite. Ore Geology Reviews, 165, 105887. |  | CHN
| Freiberg kb, Liziping, Fulongchang, Shangnuluo, Baiji, Lengshuikeng, Lishan |  | Magmatic hydrothermal, Seafloor hydrothermal, Basin hydrothermal, Epithermal, Metamorphic | Mississippi Valley-type (MVT), Volcanic-hosted massive sulfide (VMS), Sedimentary Exhalative (SEDEX), Epithermal, Skarn | MVT zinc-lead, VMS zinc-lead, SEDEX zinc-lead, Epithermal zinc-lead, Skarn zinc-lead | Pb, Zn | Ag, Cu | Pb, Zn, Ag, Cu | Meng et al., 2024 |  | NM-10_19 | NM-10_19-1 | [5 empty] | ore material |  |  | mineral separate | [5 empty] | mineralisation |  |  |  | sphalerite | [6 empty] | galena |  | LA-ICPMS |  |  |  |  | 52.41 | [19 empty] | 861.4 | [5 empty] | 2.38 | [5 empty] | 1797 | [9 empty] | 3029 |  | 0.16 |  |  |  | 897.7 | [21 empty] | 52.7 | [15 empty] | 355.8 | [17 empty] | 3.12 | [9 empty] | 2.14 | [32 empty] | 2024 | Meng, Y.-M., Huang, X.-W., Hu, R., Beaudoin, G., Zhou, M.-F., Meng, S. (2024). Deposit type discrimination based on trace elements in sphalerite. Ore Geology Reviews, 165, 105887. |  | CHN
| Freiberg kb, Liziping, Fulongchang, Shangnuluo, Baiji, Lengshuikeng, Lishan |  | Magmatic hydrothermal, Seafloor hydrothermal, Basin hydrothermal, Epithermal, Metamorphic | Mississippi Valley-type (MVT), Volcanic-hosted massive sulfide (VMS), Sedimentary Exhalative (SEDEX), Epithermal, Skarn | MVT zinc-lead, VMS zinc-lead, SEDEX zinc-lead, Epithermal zinc-lead, Skarn zinc-lead | Pb, Zn | Ag, Cu | Pb, Zn, Ag, Cu | Meng et al., 2024 |  | NM-10_20 | NM-10_20-1 | [5 empty] | ore material |  |  | mineral separate | [5 empty] | mineralisation |  |  |  | sphalerite | [6 empty] | galena |  | LA-ICPMS |  |  |  |  | 61.22 | [19 empty] | 282.7 | [5 empty] | 1.08 | [5 empty] | 850.5 | [9 empty] | 4880 |  | 4.52 |  |  |  | 677 | [7 empty] | 0.08 | [13 empty] | 99.78 | [15 empty] | 883 | [17 empty] | 0.48 | [9 empty] | 21.22 | [32 empty] | 2024 | Meng, Y.-M., Huang, X.-W., Hu, R., Beaudoin, G., Zhou, M.-F., Meng, S. (2024). Deposit type discrimination based on trace elements in sphalerite. Ore Geology Reviews, 165, 105887. |  | CHN
| Freiberg kb, Liziping, Fulongchang, Shangnuluo, Baiji, Lengshuikeng, Lishan |  | Magmatic hydrothermal, Seafloor hydrothermal, Basin hydrothermal, Epithermal, Metamorphic | Mississippi Valley-type (MVT), Volcanic-hosted massive sulfide (VMS), Sedimentary Exhalative (SEDEX), Epithermal, Skarn | MVT zinc-lead, VMS zinc-lead, SEDEX zinc-lead, Epithermal zinc-lead, Skarn zinc-lead | Pb, Zn | Ag, Cu | Pb, Zn, Ag, Cu | Meng et al., 2024 |  | NM-10_21 | NM-10_21-1 | [5 empty] | ore material |  |  | mineral separate | [5 empty] | mineralisation |  |  |  | sphalerite | [6 empty] | galena |  | LA-ICPMS |  |  |  |  | 36.55 | [19 empty] | 1026 | [5 empty] | 1.27 | [5 empty] | 1378 | [9 empty] | 2338 |  | 1.04 |  |  |  | 788 | [7 empty] | 0.01 | [13 empty] | 15.68 | [15 empty] | 137 | [17 empty] | 1.26 | [9 empty] | 2.12 | [32 empty] | 2024 | Meng, Y.-M., Huang, X.-W., Hu, R., Beaudoin, G., Zhou, M.-F., Meng, S. (2024). Deposit type discrimination based on trace elements in sphalerite. Ore Geology Reviews, 165, 105887. |  | CHN
| Freiberg kb, Liziping, Fulongchang, Shangnuluo, Baiji, Lengshuikeng, Lishan |  | Magmatic hydrothermal, Seafloor hydrothermal, Basin hydrothermal, Epithermal, Metamorphic | Mississippi Valley-type (MVT), Volcanic-hosted massive sulfide (VMS), Sedimentary Exhalative (SEDEX), Epithermal, Skarn | MVT zinc-lead, VMS zinc-lead, SEDEX zinc-lead, Epithermal zinc-lead, Skarn zinc-lead | Pb, Zn | Ag, Cu | Pb, Zn, Ag, Cu | Meng et al., 2024 |  | NM-10_22 | NM-10_22-1 | [5 empty] | ore material |  |  | mineral separate | [5 empty] | mineralisation |  |  |  | sphalerite | [6 empty] | galena |  | LA-ICPMS |  |  |  |  | 50.39 | [19 empty] | 205.1 | [5 empty] | 0.75 | [5 empty] | 1065 | [9 empty] | 7439 |  | 0.25 |  |  |  | 740 | [21 empty] | 145.8 | [15 empty] | 818.3 | [17 empty] | 0.3 | [9 empty] | 5.41 | [32 empty] | 2024 | Meng, Y.-M., Huang, X.-W., Hu, R., Beaudoin, G., Zhou, M.-F., Meng, S. (2024). Deposit type discrimination based on trace elements in sphalerite. Ore Geology Reviews, 165, 105887. |  | CHN
| Freiberg kb, Liziping, Fulongchang, Shangnuluo, Baiji, Lengshuikeng, Lishan |  | Magmatic hydrothermal, Seafloor hydrothermal, Basin hydrothermal, Epithermal, Metamorphic | Mississippi Valley-type (MVT), Volcanic-hosted massive sulfide (VMS), Sedimentary Exhalative (SEDEX), Epithermal, Skarn | MVT zinc-lead, VMS zinc-lead, SEDEX zinc-lead, Epithermal zinc-lead, Skarn zinc-lead | Pb, Zn | Ag, Cu | Pb, Zn, Ag, Cu | Meng et al., 2024 |  | NM-10_23 | NM-10_23-1 | [5 empty] | ore material |  |  | mineral separate | [5 empty] | mineralisation |  |  |  | sphalerite | [6 empty] | galena |  | LA-ICPMS |  |  |  |  | 44.28 | [19 empty] | 372.3 | [5 empty] | 0.99 | [5 empty] | 981.9 | [9 empty] | 7788 |  | 5.96 |  |  |  | 609.9 | [7 empty] | 0.24 | [13 empty] | 153.2 | [15 empty] | 666.7 | [17 empty] | 0.37 | [9 empty] | 14.54 | [32 empty] | 2024 | Meng, Y.-M., Huang, X.-W., Hu, R., Beaudoin, G., Zhou, M.-F., Meng, S. (2024). Deposit type discrimination based on trace elements in sphalerite. Ore Geology Reviews, 165, 105887. |  | CHN
| Freiberg kb, Liziping, Fulongchang, Shangnuluo, Baiji, Lengshuikeng, Lishan |  | Magmatic hydrothermal, Seafloor hydrothermal, Basin hydrothermal, Epithermal, Metamorphic | Mississippi Valley-type (MVT), Volcanic-hosted massive sulfide (VMS), Sedimentary Exhalative (SEDEX), Epithermal, Skarn | MVT zinc-lead, VMS zinc-lead, SEDEX zinc-lead, Epithermal zinc-lead, Skarn zinc-lead | Pb, Zn | Ag, Cu | Pb, Zn, Ag, Cu | Meng et al., 2024 |  | NM-10_24 | NM-10_24-1 | [5 empty] | ore material |  |  | mineral separate | [5 empty] | mineralisation |  |  |  | sphalerite | [6 empty] | galena |  | LA-ICPMS |  |  |  |  | 38.94 | [19 empty] | 1071 | [5 empty] | 4.7 | [5 empty] | 2470 | [9 empty] | 1456 |  | 7.85 |  |  |  | 1019 | [7 empty] | 0.2 | [13 empty] | 23.24 | [15 empty] | 79.8 | [17 empty] | 2.74 | [9 empty] | 6.34 | [32 empty] | 2024 | Meng, Y.-M., Huang, X.-W., Hu, R., Beaudoin, G., Zhou, M.-F., Meng, S. (2024). Deposit type discrimination based on trace elements in sphalerite. Ore Geology Reviews, 165, 105887. |  | CHN
| Freiberg kb, Liziping, Fulongchang, Shangnuluo, Baiji, Lengshuikeng, Lishan |  | Magmatic hydrothermal, Seafloor hydrothermal, Basin hydrothermal, Epithermal, Metamorphic | Mississippi Valley-type (MVT), Volcanic-hosted massive sulfide (VMS), Sedimentary Exhalative (SEDEX), Epithermal, Skarn | MVT zinc-lead, VMS zinc-lead, SEDEX zinc-lead, Epithermal zinc-lead, Skarn zinc-lead | Pb, Zn | Ag, Cu | Pb, Zn, Ag, Cu | Meng et al., 2024 |  | NM-10_25 | NM-10_25-1 | [5 empty] | ore material |  |  | mineral separate | [5 empty] | mineralisation |  |  |  | sphalerite | [6 empty] | galena |  | LA-ICPMS |  |  |  |  | 39.71 | [19 empty] | 1223 | [5 empty] | 4.68 | [5 empty] | 2381 | [9 empty] | 1650 |  | 109 |  |  |  | 957 | [7 empty] | 9.69 | [13 empty] | 20.14 | [15 empty] | 91.34 | [17 empty] | 3.48 | [9 empty] | 12.72 | [32 empty] | 2024 | Meng, Y.-M., Huang, X.-W., Hu, R., Beaudoin, G., Zhou, M.-F., Meng, S. (2024). Deposit type discrimination based on trace elements in sphalerite. Ore Geology Reviews, 165, 105887. |  | CHN
| Freiberg kb, Liziping, Fulongchang, Shangnuluo, Baiji, Lengshuikeng, Lishan |  | Magmatic hydrothermal, Seafloor hydrothermal, Basin hydrothermal, Epithermal, Metamorphic | Mississippi Valley-type (MVT), Volcanic-hosted massive sulfide (VMS), Sedimentary Exhalative (SEDEX), Epithermal, Skarn | MVT zinc-lead, VMS zinc-lead, SEDEX zinc-lead, Epithermal zinc-lead, Skarn zinc-lead | Pb, Zn | Ag, Cu | Pb, Zn, Ag, Cu | Meng et al., 2024 |  | NM-10_26 | NM-10_26-1 | [5 empty] | ore material |  |  | mineral separate | [5 empty] | mineralisation |  |  |  | sphalerite | [6 empty] | galena |  | LA-ICPMS |  |  |  |  | 38.71 | [19 empty] | 901.9 | [5 empty] | 4.32 | [5 empty] | 2458 | [9 empty] | 1864 |  | 140.8 |  |  |  | 960.6 | [7 empty] | 9.74 | [13 empty] | 34.48 | [15 empty] | 102.9 | [17 empty] | 2.74 | [9 empty] | 70.55 | [32 empty] | 2024 | Meng, Y.-M., Huang, X.-W., Hu, R., Beaudoin, G., Zhou, M.-F., Meng, S. (2024). Deposit type discrimination based on trace elements in sphalerite. Ore Geology Reviews, 165, 105887. |  | CHN
| Freiberg kb, Liziping, Fulongchang, Shangnuluo, Baiji, Lengshuikeng, Lishan |  | Magmatic hydrothermal, Seafloor hydrothermal, Basin hydrothermal, Epithermal, Metamorphic | Mississippi Valley-type (MVT), Volcanic-hosted massive sulfide (VMS), Sedimentary Exhalative (SEDEX), Epithermal, Skarn | MVT zinc-lead, VMS zinc-lead, SEDEX zinc-lead, Epithermal zinc-lead, Skarn zinc-lead | Pb, Zn | Ag, Cu | Pb, Zn, Ag, Cu | Meng et al., 2024 |  | NM-10_27 | NM-10_27-1 | [5 empty] | ore material |  |  | mineral separate | [5 empty] | mineralisation |  |  |  | sphalerite | [6 empty] | galena |  | LA-ICPMS |  |  |  |  | 89.65 | [19 empty] | 501.1 | [5 empty] | 0.95 | [5 empty] | 823.9 | [9 empty] | 4694 |  | 3.31 |  |  |  | 582.6 | [7 empty] | 0.2 | [13 empty] | 147 | [15 empty] | 1098 | [17 empty] | 0.64 | [9 empty] | 20.08 | [32 empty] | 2024 | Meng, Y.-M., Huang, X.-W., Hu, R., Beaudoin, G., Zhou, M.-F., Meng, S. (2024). Deposit type discrimination based on trace elements in sphalerite. Ore Geology Reviews, 165, 105887. |  | CHN
| Freiberg kb, Liziping, Fulongchang, Shangnuluo, Baiji, Lengshuikeng, Lishan |  | Magmatic hydrothermal, Seafloor hydrothermal, Basin hydrothermal, Epithermal, Metamorphic | Mississippi Valley-type (MVT), Volcanic-hosted massive sulfide (VMS), Sedimentary Exhalative (SEDEX), Epithermal, Skarn | MVT zinc-lead, VMS zinc-lead, SEDEX zinc-lead, Epithermal zinc-lead, Skarn zinc-lead | Pb, Zn | Ag, Cu | Pb, Zn, Ag, Cu | Meng et al., 2024 |  | NM-10_28 | NM-10_28-1 | [5 empty] | ore material |  |  | mineral separate | [5 empty] | mineralisation |  |  |  | sphalerite | [6 empty] | galena |  | LA-ICPMS |  |  |  |  | 66.95 | [19 empty] | 292.9 | [5 empty] | 0.86 | [5 empty] | 1125 | [9 empty] | 6204 |  | 1.34 |  |  |  | 660.6 | [7 empty] | 0.02 | [13 empty] | 139.7 | [15 empty] | 708.5 | [17 empty] | 0.6 | [9 empty] | 17.78 | [32 empty] | 2024 | Meng, Y.-M., Huang, X.-W., Hu, R., Beaudoin, G., Zhou, M.-F., Meng, S. (2024). Deposit type discrimination based on trace elements in sphalerite. Ore Geology Reviews, 165, 105887. |  | CHN
| Freiberg kb, Liziping, Fulongchang, Shangnuluo, Baiji, Lengshuikeng, Lishan |  | Magmatic hydrothermal, Seafloor hydrothermal, Basin hydrothermal, Epithermal, Metamorphic | Mississippi Valley-type (MVT), Volcanic-hosted massive sulfide (VMS), Sedimentary Exhalative (SEDEX), Epithermal, Skarn | MVT zinc-lead, VMS zinc-lead, SEDEX zinc-lead, Epithermal zinc-lead, Skarn zinc-lead | Pb, Zn | Ag, Cu | Pb, Zn, Ag, Cu | Meng et al., 2024 |  | NM-10_29 | NM-10_29-1 | [5 empty] | ore material |  |  | mineral separate | [5 empty] | mineralisation |  |  |  | sphalerite | [6 empty] | galena |  | LA-ICPMS |  |  |  |  | 64.61 | [19 empty] | 326.4 | [5 empty] | 1.21 | [5 empty] | 1039 | [9 empty] | 6710 |  | 2.5 |  |  |  | 673.8 | [7 empty] | 0.02 | [13 empty] | 132.1 | [15 empty] | 796.7 | [17 empty] | 0.56 | [9 empty] | 11.71 | [32 empty] | 2024 | Meng, Y.-M., Huang, X.-W., Hu, R., Beaudoin, G., Zhou, M.-F., Meng, S. (2024). Deposit type discrimination based on trace elements in sphalerite. Ore Geology Reviews, 165, 105887. |  | CHN
| Freiberg kb, Liziping, Fulongchang, Shangnuluo, Baiji, Lengshuikeng, Lishan |  | Magmatic hydrothermal, Seafloor hydrothermal, Basin hydrothermal, Epithermal, Metamorphic | Mississippi Valley-type (MVT), Volcanic-hosted massive sulfide (VMS), Sedimentary Exhalative (SEDEX), Epithermal, Skarn | MVT zinc-lead, VMS zinc-lead, SEDEX zinc-lead, Epithermal zinc-lead, Skarn zinc-lead | Pb, Zn | Ag, Cu | Pb, Zn, Ag, Cu | Meng et al., 2024 |  | NM-10_30 | NM-10_30-1 | [5 empty] | ore material |  |  | mineral separate | [5 empty] | mineralisation |  |  |  | sphalerite | [6 empty] | galena |  | LA-ICPMS |  |  |  |  | 37.28 | [19 empty] | 1646 | [5 empty] | 4.04 | [5 empty] | 1848 | [9 empty] | 1713 |  | 39.35 |  |  |  | 816.6 | [7 empty] | 2.39 | [13 empty] | 24.56 | [15 empty] | 157.5 | [17 empty] | 4.31 | [9 empty] | 9.16 | [32 empty] | 2024 | Meng, Y.-M., Huang, X.-W., Hu, R., Beaudoin, G., Zhou, M.-F., Meng, S. (2024). Deposit type discrimination based on trace elements in sphalerite. Ore Geology Reviews, 165, 105887. |  | CHN
| Freiberg kb, Liziping, Fulongchang, Shangnuluo, Baiji, Lengshuikeng, Lishan |  | Magmatic hydrothermal, Seafloor hydrothermal, Basin hydrothermal, Epithermal, Metamorphic | Mississippi Valley-type (MVT), Volcanic-hosted massive sulfide (VMS), Sedimentary Exhalative (SEDEX), Epithermal, Skarn | MVT zinc-lead, VMS zinc-lead, SEDEX zinc-lead, Epithermal zinc-lead, Skarn zinc-lead | Pb, Zn | Ag, Cu | Pb, Zn, Ag, Cu | Meng et al., 2024 |  | MZ-8 | MZ-8-1 | [5 empty] | ore material |  |  | mineral separate | [5 empty] | mineralisation |  |  |  | sphalerite | [6 empty] | galena |  | LA-ICPMS |  |  |  |  | 87.6 | [19 empty] | 2926 | [5 empty] | 3.01 | [5 empty] | 786 | [9 empty] | 10257 | [5 empty] | 138 | [7 empty] | 0.62 | [13 empty] | 76.1 | [15 empty] | 43.9 | [17 empty] | 294 | [9 empty] | 0.58 | [32 empty] | 2024 | Meng, Y.-M., Huang, X.-W., Hu, R., Beaudoin, G., Zhou, M.-F., Meng, S. (2024). Deposit type discrimination based on trace elements in sphalerite. Ore Geology Reviews, 165, 105887. |  | CHN
| Freiberg kb, Liziping, Fulongchang, Shangnuluo, Baiji, Lengshuikeng, Lishan |  | Magmatic hydrothermal, Seafloor hydrothermal, Basin hydrothermal, Epithermal, Metamorphic | Mississippi Valley-type (MVT), Volcanic-hosted massive sulfide (VMS), Sedimentary Exhalative (SEDEX), Epithermal, Skarn | MVT zinc-lead, VMS zinc-lead, SEDEX zinc-lead, Epithermal zinc-lead, Skarn zinc-lead | Pb, Zn | Ag, Cu | Pb, Zn, Ag, Cu | Meng et al., 2024 |  | MZ-30 | MZ-30-1 | [5 empty] | ore material |  |  | mineral separate | [5 empty] | mineralisation |  |  |  | sphalerite | [6 empty] | galena |  | LA-ICPMS |  |  |  |  | 14.4 | [19 empty] | 3618 | [5 empty] | 5.07 | [5 empty] | 318.18 | [9 empty] | 4115 | [5 empty] | 62 | [7 empty] | 0.54 | [13 empty] | 136 | [15 empty] | 24 | [17 empty] | 32.2 | [9 empty] | 0.36 | [32 empty] | 2024 | Meng, Y.-M., Huang, X.-W., Hu, R., Beaudoin, G., Zhou, M.-F., Meng, S. (2024). Deposit type discrimination based on trace elements in sphalerite. Ore Geology Reviews, 165, 105887. |  | CHN
| Freiberg kb, Liziping, Fulongchang, Shangnuluo, Baiji, Lengshuikeng, Lishan |  | Magmatic hydrothermal, Seafloor hydrothermal, Basin hydrothermal, Epithermal, Metamorphic | Mississippi Valley-type (MVT), Volcanic-hosted massive sulfide (VMS), Sedimentary Exhalative (SEDEX), Epithermal, Skarn | MVT zinc-lead, VMS zinc-lead, SEDEX zinc-lead, Epithermal zinc-lead, Skarn zinc-lead | Pb, Zn | Ag, Cu | Pb, Zn, Ag, Cu | Meng et al., 2024 |  | MZ-51 | MZ-51-1 | [5 empty] | ore material |  |  | mineral separate | [5 empty] | mineralisation |  |  |  | sphalerite | [6 empty] | galena |  | LA-ICPMS |  |  |  |  | 10.6 | [19 empty] | 2723 | [5 empty] | 17.2 | [5 empty] | 684 | [9 empty] | 11114 | [5 empty] | 83 | [7 empty] | 14.9 | [13 empty] | 114 | [15 empty] | 5.81 | [17 empty] | 116 | [9 empty] | 14.6 | [32 empty] | 2024 | Meng, Y.-M., Huang, X.-W., Hu, R., Beaudoin, G., Zhou, M.-F., Meng, S. (2024). Deposit type discrimination based on trace elements in sphalerite. Ore Geology Reviews, 165, 105887. |  | CHN
| Freiberg kb, Liziping, Fulongchang, Shangnuluo, Baiji, Lengshuikeng, Lishan |  | Magmatic hydrothermal, Seafloor hydrothermal, Basin hydrothermal, Epithermal, Metamorphic | Mississippi Valley-type (MVT), Volcanic-hosted massive sulfide (VMS), Sedimentary Exhalative (SEDEX), Epithermal, Skarn | MVT zinc-lead, VMS zinc-lead, SEDEX zinc-lead, Epithermal zinc-lead, Skarn zinc-lead | Pb, Zn | Ag, Cu | Pb, Zn, Ag, Cu | Meng et al., 2024 |  | MZ-67 | MZ-67-1 | [5 empty] | ore material |  |  | mineral separate | [5 empty] | mineralisation |  |  |  | sphalerite | [6 empty] | galena |  | LA-ICPMS |  |  |  |  | 4.11 | [19 empty] | 3438 | [5 empty] | 18.7 | [5 empty] | 362 | [9 empty] | 9917 | [5 empty] | 65.9 | [7 empty] | 7 | [13 empty] | 61 | [15 empty] | 8.56 | [17 empty] | 30.3 | [9 empty] | 32 | [32 empty] | 2024 | Meng, Y.-M., Huang, X.-W., Hu, R., Beaudoin, G., Zhou, M.-F., Meng, S. (2024). Deposit type discrimination based on trace elements in sphalerite. Ore Geology Reviews, 165, 105887. |  | CHN
| Freiberg kb, Liziping, Fulongchang, Shangnuluo, Baiji, Lengshuikeng, Lishan |  | Magmatic hydrothermal, Seafloor hydrothermal, Basin hydrothermal, Epithermal, Metamorphic | Mississippi Valley-type (MVT), Volcanic-hosted massive sulfide (VMS), Sedimentary Exhalative (SEDEX), Epithermal, Skarn | MVT zinc-lead, VMS zinc-lead, SEDEX zinc-lead, Epithermal zinc-lead, Skarn zinc-lead | Pb, Zn | Ag, Cu | Pb, Zn, Ag, Cu | Meng et al., 2024 |  | MZ-69 | MZ-69-1 | [5 empty] | ore material |  |  | mineral separate | [5 empty] | mineralisation |  |  |  | sphalerite | [6 empty] | galena |  | LA-ICPMS |  |  |  |  | 89.3 | [19 empty] | 3454 | [5 empty] | 7.27 | [5 empty] | 609 | [9 empty] | 4225 | [5 empty] | 75.1 | [7 empty] | 96.2 | [13 empty] | 75.7 | [15 empty] | 228 | [17 empty] | 180 | [9 empty] | 18.5 | [32 empty] | 2024 | Meng, Y.-M., Huang, X.-W., Hu, R., Beaudoin, G., Zhou, M.-F., Meng, S. (2024). Deposit type discrimination based on trace elements in sphalerite. Ore Geology Reviews, 165, 105887. |  | CHN
| Freiberg kb, Liziping, Fulongchang, Shangnuluo, Baiji, Lengshuikeng, Lishan |  | Magmatic hydrothermal, Seafloor hydrothermal, Basin hydrothermal, Epithermal, Metamorphic | Mississippi Valley-type (MVT), Volcanic-hosted massive sulfide (VMS), Sedimentary Exhalative (SEDEX), Epithermal, Skarn | MVT zinc-lead, VMS zinc-lead, SEDEX zinc-lead, Epithermal zinc-lead, Skarn zinc-lead | Pb, Zn | Ag, Cu | Pb, Zn, Ag, Cu | Meng et al., 2024 |  | MZ-12 | MZ-12-1 | [5 empty] | ore material |  |  | mineral separate | [5 empty] | mineralisation |  |  |  | sphalerite | [6 empty] | galena |  | LA-ICPMS |  |  |  |  | 7.47 | [19 empty] | 4122 | [5 empty] | 1.62 | [5 empty] | 274 | [9 empty] | 5554 | [5 empty] | 60 | [7 empty] | 5.15 | [13 empty] | 31.2 | [15 empty] | 11.3 | [17 empty] | 19.2 | [9 empty] | 3.86 | [32 empty] | 2024 | Meng, Y.-M., Huang, X.-W., Hu, R., Beaudoin, G., Zhou, M.-F., Meng, S. (2024). Deposit type discrimination based on trace elements in sphalerite. Ore Geology Reviews, 165, 105887. |  | CHN
| Freiberg kb, Liziping, Fulongchang, Shangnuluo, Baiji, Lengshuikeng, Lishan |  | Magmatic hydrothermal, Seafloor hydrothermal, Basin hydrothermal, Epithermal, Metamorphic | Mississippi Valley-type (MVT), Volcanic-hosted massive sulfide (VMS), Sedimentary Exhalative (SEDEX), Epithermal, Skarn | MVT zinc-lead, VMS zinc-lead, SEDEX zinc-lead, Epithermal zinc-lead, Skarn zinc-lead | Pb, Zn | Ag, Cu | Pb, Zn, Ag, Cu | Meng et al., 2024 |  | MZ-14 | MZ-14-1 | [5 empty] | ore material |  |  | mineral separate | [5 empty] | mineralisation |  |  |  | sphalerite | [6 empty] | galena |  | LA-ICPMS |  |  |  |  | 31.6 | [19 empty] | 3161 | [5 empty] | 22.5 | [5 empty] | 989 | [9 empty] | 17832 | [5 empty] | 7.29 | [7 empty] | 483 | [13 empty] | 61.7 | [15 empty] | 20.8 | [17 empty] | 87.7 | [9 empty] | 496 | [32 empty] | 2024 | Meng, Y.-M., Huang, X.-W., Hu, R., Beaudoin, G., Zhou, M.-F., Meng, S. (2024). Deposit type discrimination based on trace elements in sphalerite. Ore Geology Reviews, 165, 105887. |  | CHN
| Freiberg kb, Liziping, Fulongchang, Shangnuluo, Baiji, Lengshuikeng, Lishan |  | Magmatic hydrothermal, Seafloor hydrothermal, Basin hydrothermal, Epithermal, Metamorphic | Mississippi Valley-type (MVT), Volcanic-hosted massive sulfide (VMS), Sedimentary Exhalative (SEDEX), Epithermal, Skarn | MVT zinc-lead, VMS zinc-lead, SEDEX zinc-lead, Epithermal zinc-lead, Skarn zinc-lead | Pb, Zn | Ag, Cu | Pb, Zn, Ag, Cu | Meng et al., 2024 |  | MZ-2 | MZ-2-1 | [5 empty] | ore material |  |  | mineral separate | [5 empty] | mineralisation |  |  |  | sphalerite | [6 empty] | galena |  | LA-ICPMS |  |  |  |  | 14.2 | [19 empty] | 3760 | [5 empty] | 2.34 | [5 empty] | 411 | [9 empty] | 4069 | [5 empty] | 89.6 | [7 empty] | 93 | [13 empty] | 38.4 | [15 empty] | 6.43 | [17 empty] | 48.3 | [9 empty] | 0.96 | [32 empty] | 2024 | Meng, Y.-M., Huang, X.-W., Hu, R., Beaudoin, G., Zhou, M.-F., Meng, S. (2024). Deposit type discrimination based on trace elements in sphalerite. Ore Geology Reviews, 165, 105887. |  | CHN
| Freiberg kb, Liziping, Fulongchang, Shangnuluo, Baiji, Lengshuikeng, Lishan |  | Magmatic hydrothermal, Seafloor hydrothermal, Basin hydrothermal, Epithermal, Metamorphic | Mississippi Valley-type (MVT), Volcanic-hosted massive sulfide (VMS), Sedimentary Exhalative (SEDEX), Epithermal, Skarn | MVT zinc-lead, VMS zinc-lead, SEDEX zinc-lead, Epithermal zinc-lead, Skarn zinc-lead | Pb, Zn | Ag, Cu | Pb, Zn, Ag, Cu | Meng et al., 2024 |  | MZ-35 | MZ-35-1 | [5 empty] | ore material |  |  | mineral separate | [5 empty] | mineralisation |  |  |  | sphalerite | [6 empty] | galena |  | LA-ICPMS |  |  |  |  | 18.6 | [19 empty] | 4052 | [5 empty] | 0.62 | [5 empty] | 322 | [9 empty] | 2051 | [5 empty] | 65.1 | [7 empty] | 7.94 | [13 empty] | 101 | [15 empty] | 46.6 | [17 empty] | 63.2 | [9 empty] | 3.32 | [32 empty] | 2024 | Meng, Y.-M., Huang, X.-W., Hu, R., Beaudoin, G., Zhou, M.-F., Meng, S. (2024). Deposit type discrimination based on trace elements in sphalerite. Ore Geology Reviews, 165, 105887. |  | CHN
| Freiberg kb, Liziping, Fulongchang, Shangnuluo, Baiji, Lengshuikeng, Lishan |  | Magmatic hydrothermal, Seafloor hydrothermal, Basin hydrothermal, Epithermal, Metamorphic | Mississippi Valley-type (MVT), Volcanic-hosted massive sulfide (VMS), Sedimentary Exhalative (SEDEX), Epithermal, Skarn | MVT zinc-lead, VMS zinc-lead, SEDEX zinc-lead, Epithermal zinc-lead, Skarn zinc-lead | Pb, Zn | Ag, Cu | Pb, Zn, Ag, Cu | Meng et al., 2024 |  | JS-1 | JS-1-1 | [5 empty] | ore material |  |  | mineral separate | [5 empty] | mineralisation |  |  |  | sphalerite | [6 empty] | galena |  | LA-ICPMS |  |  |  |  | 22.58 | [19 empty] | 1969 | [5 empty] | 0.14 | [5 empty] | 323.9 | [9 empty] | 78.75 |  | 46.63 |  |  |  | 16.97 | [7 empty] | 3.04 | [13 empty] | 0.35 | [15 empty] | 9.25 | [17 empty] | 167.3 | [9 empty] | 1.43 | [32 empty] | 2024 | Meng, Y.-M., Huang, X.-W., Hu, R., Beaudoin, G., Zhou, M.-F., Meng, S. (2024). Deposit type discrimination based on trace elements in sphalerite. Ore Geology Reviews, 165, 105887. |  | CHN
| Freiberg kb, Liziping, Fulongchang, Shangnuluo, Baiji, Lengshuikeng, Lishan |  | Magmatic hydrothermal, Seafloor hydrothermal, Basin hydrothermal, Epithermal, Metamorphic | Mississippi Valley-type (MVT), Volcanic-hosted massive sulfide (VMS), Sedimentary Exhalative (SEDEX), Epithermal, Skarn | MVT zinc-lead, VMS zinc-lead, SEDEX zinc-lead, Epithermal zinc-lead, Skarn zinc-lead | Pb, Zn | Ag, Cu | Pb, Zn, Ag, Cu | Meng et al., 2024 |  | JS-13 | JS-13-1 | [5 empty] | ore material |  |  | mineral separate | [5 empty] | mineralisation |  |  |  | sphalerite | [6 empty] | galena |  | LA-ICPMS |  |  |  |  | 292.7 | [19 empty] | 2601 | [5 empty] | 0.06 | [5 empty] | 1651 | [9 empty] | 59.67 |  | 63.96 |  |  |  | 47.28 | [7 empty] | 0.14 | [13 empty] | 0.63 | [15 empty] | 139.8 | [17 empty] | 425.9 | [9 empty] | 0.54 | [32 empty] | 2024 | Meng, Y.-M., Huang, X.-W., Hu, R., Beaudoin, G., Zhou, M.-F., Meng, S. (2024). Deposit type discrimination based on trace elements in sphalerite. Ore Geology Reviews, 165, 105887. |  | CHN
| Freiberg kb, Liziping, Fulongchang, Shangnuluo, Baiji, Lengshuikeng, Lishan |  | Magmatic hydrothermal, Seafloor hydrothermal, Basin hydrothermal, Epithermal, Metamorphic | Mississippi Valley-type (MVT), Volcanic-hosted massive sulfide (VMS), Sedimentary Exhalative (SEDEX), Epithermal, Skarn | MVT zinc-lead, VMS zinc-lead, SEDEX zinc-lead, Epithermal zinc-lead, Skarn zinc-lead | Pb, Zn | Ag, Cu | Pb, Zn, Ag, Cu | Meng et al., 2024 |  | JS-14 | JS-14-1 | [5 empty] | ore material |  |  | mineral separate | [5 empty] | mineralisation |  |  |  | sphalerite | [6 empty] | galena |  | LA-ICPMS |  |  |  |  | 290.3 | [19 empty] | 2675 | [5 empty] | 0.03 | [5 empty] | 2099 | [9 empty] | 84.38 |  | 51.76 |  |  |  | 93.06 | [7 empty] | 0.31 | [13 empty] | 2.95 | [15 empty] | 160.2 | [17 empty] | 528 | [9 empty] | 0.5 | [32 empty] | 2024 | Meng, Y.-M., Huang, X.-W., Hu, R., Beaudoin, G., Zhou, M.-F., Meng, S. (2024). Deposit type discrimination based on trace elements in sphalerite. Ore Geology Reviews, 165, 105887. |  | CHN
| Freiberg kb, Liziping, Fulongchang, Shangnuluo, Baiji, Lengshuikeng, Lishan |  | Magmatic hydrothermal, Seafloor hydrothermal, Basin hydrothermal, Epithermal, Metamorphic | Mississippi Valley-type (MVT), Volcanic-hosted massive sulfide (VMS), Sedimentary Exhalative (SEDEX), Epithermal, Skarn | MVT zinc-lead, VMS zinc-lead, SEDEX zinc-lead, Epithermal zinc-lead, Skarn zinc-lead | Pb, Zn | Ag, Cu | Pb, Zn, Ag, Cu | Meng et al., 2024 |  | JS54-6 | JS54-6-1 | [5 empty] | ore material |  |  | mineral separate | [5 empty] | mineralisation |  |  |  | sphalerite | [6 empty] | galena |  | LA-ICPMS |  |  |  |  | 1.02 | [19 empty] | 1947 | [5 empty] | 0.13 | [5 empty] | 8.93 | [9 empty] | 311.9 |  | 3.13 |  |  |  | 0.28 | [7 empty] | 0.66 | [13 empty] | 0.61 | [15 empty] | 0.73 | [17 empty] | 1.33 | [9 empty] | 0.24 | [32 empty] | 2024 | Meng, Y.-M., Huang, X.-W., Hu, R., Beaudoin, G., Zhou, M.-F., Meng, S. (2024). Deposit type discrimination based on trace elements in sphalerite. Ore Geology Reviews, 165, 105887. |  | CHN
| Freiberg kb, Liziping, Fulongchang, Shangnuluo, Baiji, Lengshuikeng, Lishan |  | Magmatic hydrothermal, Seafloor hydrothermal, Basin hydrothermal, Epithermal, Metamorphic | Mississippi Valley-type (MVT), Volcanic-hosted massive sulfide (VMS), Sedimentary Exhalative (SEDEX), Epithermal, Skarn | MVT zinc-lead, VMS zinc-lead, SEDEX zinc-lead, Epithermal zinc-lead, Skarn zinc-lead | Pb, Zn | Ag, Cu | Pb, Zn, Ag, Cu | Meng et al., 2024 |  | JS54-12-1 | JS54-12-1-1 | [5 empty] | ore material |  |  | mineral separate | [5 empty] | mineralisation |  |  |  | sphalerite | [6 empty] | galena |  | LA-ICPMS |  |  |  |  | 0.96 | [19 empty] | 1804 | [11 empty] | 5.38 | [9 empty] | 240.7 |  | 2.25 | [25 empty] | 0.5 | [15 empty] | 0.47 | [17 empty] | 1.36 | [9 empty] | 0.25 | [32 empty] | 2024 | Meng, Y.-M., Huang, X.-W., Hu, R., Beaudoin, G., Zhou, M.-F., Meng, S. (2024). Deposit type discrimination based on trace elements in sphalerite. Ore Geology Reviews, 165, 105887. |  | CHN
| Freiberg kb, Liziping, Fulongchang, Shangnuluo, Baiji, Lengshuikeng, Lishan |  | Magmatic hydrothermal, Seafloor hydrothermal, Basin hydrothermal, Epithermal, Metamorphic | Mississippi Valley-type (MVT), Volcanic-hosted massive sulfide (VMS), Sedimentary Exhalative (SEDEX), Epithermal, Skarn | MVT zinc-lead, VMS zinc-lead, SEDEX zinc-lead, Epithermal zinc-lead, Skarn zinc-lead | Pb, Zn | Ag, Cu | Pb, Zn, Ag, Cu | Meng et al., 2024 |  | JS54-12 | JS54-12-1 | [5 empty] | ore material |  |  | mineral separate | [5 empty] | mineralisation |  |  |  | sphalerite | [6 empty] | galena |  | LA-ICPMS |  |  |  |  | 22.03 | [19 empty] | 1762 | [5 empty] | 0.14 | [5 empty] | 258.5 | [9 empty] | 294.8 |  | 21.6 |  |  |  | 2.52 | [7 empty] | 0.63 | [13 empty] | 0.59 | [15 empty] | 3.9 | [17 empty] | 169.6 | [9 empty] | 0.24 | [32 empty] | 2024 | Meng, Y.-M., Huang, X.-W., Hu, R., Beaudoin, G., Zhou, M.-F., Meng, S. (2024). Deposit type discrimination based on trace elements in sphalerite. Ore Geology Reviews, 165, 105887. |  | CHN
| Freiberg kb, Liziping, Fulongchang, Shangnuluo, Baiji, Lengshuikeng, Lishan |  | Magmatic hydrothermal, Seafloor hydrothermal, Basin hydrothermal, Epithermal, Metamorphic | Mississippi Valley-type (MVT), Volcanic-hosted massive sulfide (VMS), Sedimentary Exhalative (SEDEX), Epithermal, Skarn | MVT zinc-lead, VMS zinc-lead, SEDEX zinc-lead, Epithermal zinc-lead, Skarn zinc-lead | Pb, Zn | Ag, Cu | Pb, Zn, Ag, Cu | Meng et al., 2024 |  | JS54-13 | JS54-13-1 | [5 empty] | ore material |  |  | mineral separate | [5 empty] | mineralisation |  |  |  | sphalerite | [6 empty] | galena |  | LA-ICPMS |  |  |  |  | 6.77 | [19 empty] | 1974 | [5 empty] | 0.11 | [5 empty] | 105.4 | [9 empty] | 332.8 |  | 9.5 |  |  |  | 1.2 | [7 empty] | 9.5 | [13 empty] | 0.69 | [15 empty] | 2.7 | [17 empty] | 49.95 | [9 empty] | 6.9 | [32 empty] | 2024 | Meng, Y.-M., Huang, X.-W., Hu, R., Beaudoin, G., Zhou, M.-F., Meng, S. (2024). Deposit type discrimination based on trace elements in sphalerite. Ore Geology Reviews, 165, 105887. |  | CHN
| Freiberg kb, Liziping, Fulongchang, Shangnuluo, Baiji, Lengshuikeng, Lishan |  | Magmatic hydrothermal, Seafloor hydrothermal, Basin hydrothermal, Epithermal, Metamorphic | Mississippi Valley-type (MVT), Volcanic-hosted massive sulfide (VMS), Sedimentary Exhalative (SEDEX), Epithermal, Skarn | MVT zinc-lead, VMS zinc-lead, SEDEX zinc-lead, Epithermal zinc-lead, Skarn zinc-lead | Pb, Zn | Ag, Cu | Pb, Zn, Ag, Cu | Meng et al., 2024 |  | JS7-6 | JS7-6-1 | [5 empty] | ore material |  |  | mineral separate | [5 empty] | mineralisation |  |  |  | sphalerite | [6 empty] | galena |  | LA-ICPMS |  |  |  |  | 15.61 | [19 empty] | 2485 | [11 empty] | 257 | [9 empty] | 55.34 |  | 49.37 |  |  |  | 7.46 | [7 empty] | 10.69 | [29 empty] | 6.79 | [17 empty] | 120.1 | [9 empty] | 2.68 | [32 empty] | 2024 | Meng, Y.-M., Huang, X.-W., Hu, R., Beaudoin, G., Zhou, M.-F., Meng, S. (2024). Deposit type discrimination based on trace elements in sphalerite. Ore Geology Reviews, 165, 105887. |  | CHN
| Freiberg kb, Liziping, Fulongchang, Shangnuluo, Baiji, Lengshuikeng, Lishan |  | Magmatic hydrothermal, Seafloor hydrothermal, Basin hydrothermal, Epithermal, Metamorphic | Mississippi Valley-type (MVT), Volcanic-hosted massive sulfide (VMS), Sedimentary Exhalative (SEDEX), Epithermal, Skarn | MVT zinc-lead, VMS zinc-lead, SEDEX zinc-lead, Epithermal zinc-lead, Skarn zinc-lead | Pb, Zn | Ag, Cu | Pb, Zn, Ag, Cu | Meng et al., 2024 |  | JS-13 | JS-13-2 | [5 empty] | ore material |  |  | mineral separate | [5 empty] | mineralisation |  |  |  | sphalerite | [6 empty] | galena |  | LA-ICPMS |  |  |  |  | 18.8 | [19 empty] | 1818 | [11 empty] | 168.1 | [9 empty] | 53.93 |  | 23.83 |  |  |  | 7.97 | [7 empty] | 1.07 | [29 empty] | 10.42 | [17 empty] | 77.79 | [9 empty] | 0.24 | [32 empty] | 2024 | Meng, Y.-M., Huang, X.-W., Hu, R., Beaudoin, G., Zhou, M.-F., Meng, S. (2024). Deposit type discrimination based on trace elements in sphalerite. Ore Geology Reviews, 165, 105887. |  | CHN
| Freiberg kb, Liziping, Fulongchang, Shangnuluo, Baiji, Lengshuikeng, Lishan |  | Magmatic hydrothermal, Seafloor hydrothermal, Basin hydrothermal, Epithermal, Metamorphic | Mississippi Valley-type (MVT), Volcanic-hosted massive sulfide (VMS), Sedimentary Exhalative (SEDEX), Epithermal, Skarn | MVT zinc-lead, VMS zinc-lead, SEDEX zinc-lead, Epithermal zinc-lead, Skarn zinc-lead | Pb, Zn | Ag, Cu | Pb, Zn, Ag, Cu | Meng et al., 2024 |  | JS-14 | JS-14-2 | [5 empty] | ore material |  |  | mineral separate | [5 empty] | mineralisation |  |  |  | sphalerite | [6 empty] | galena |  | LA-ICPMS |  |  |  |  | 88.63 | [19 empty] | 2366 | [11 empty] | 471.5 | [9 empty] | 81.78 |  | 5.76 |  |  |  | 9.62 | [37 empty] | 83.79 | [17 empty] | 180.6 | [9 empty] | 0.28 | [32 empty] | 2024 | Meng, Y.-M., Huang, X.-W., Hu, R., Beaudoin, G., Zhou, M.-F., Meng, S. (2024). Deposit type discrimination based on trace elements in sphalerite. Ore Geology Reviews, 165, 105887. |  | CHN
| Freiberg kb, Liziping, Fulongchang, Shangnuluo, Baiji, Lengshuikeng, Lishan |  | Magmatic hydrothermal, Seafloor hydrothermal, Basin hydrothermal, Epithermal, Metamorphic | Mississippi Valley-type (MVT), Volcanic-hosted massive sulfide (VMS), Sedimentary Exhalative (SEDEX), Epithermal, Skarn | MVT zinc-lead, VMS zinc-lead, SEDEX zinc-lead, Epithermal zinc-lead, Skarn zinc-lead | Pb, Zn | Ag, Cu | Pb, Zn, Ag, Cu | Meng et al., 2024 |  | JS-17 | JS-17-1 | [5 empty] | ore material |  |  | mineral separate | [5 empty] | mineralisation |  |  |  | sphalerite | [6 empty] | galena |  | LA-ICPMS |  |  |  |  | 23.26 | [19 empty] | 2165 | [11 empty] | 217.4 | [9 empty] | 100.1 |  | 12.2 |  |  |  | 2.42 | [7 empty] | 3.69 | [29 empty] | 13.43 | [17 empty] | 153.3 | [9 empty] | 0.68 | [32 empty] | 2024 | Meng, Y.-M., Huang, X.-W., Hu, R., Beaudoin, G., Zhou, M.-F., Meng, S. (2024). Deposit type discrimination based on trace elements in sphalerite. Ore Geology Reviews, 165, 105887. |  | CHN
| Freiberg kb, Liziping, Fulongchang, Shangnuluo, Baiji, Lengshuikeng, Lishan |  | Magmatic hydrothermal, Seafloor hydrothermal, Basin hydrothermal, Epithermal, Metamorphic | Mississippi Valley-type (MVT), Volcanic-hosted massive sulfide (VMS), Sedimentary Exhalative (SEDEX), Epithermal, Skarn | MVT zinc-lead, VMS zinc-lead, SEDEX zinc-lead, Epithermal zinc-lead, Skarn zinc-lead | Pb, Zn | Ag, Cu | Pb, Zn, Ag, Cu | Meng et al., 2024 |  | JS-24-9 | JS-24-9-1 | [5 empty] | ore material |  |  | mineral separate | [5 empty] | mineralisation |  |  |  | sphalerite | [6 empty] | galena |  | LA-ICPMS |  |  |  |  | 44.85 | [19 empty] | 2934 | [11 empty] | 505.7 | [9 empty] | 32.7 |  | 118 |  |  |  | 22.43 | [7 empty] | 0.94 | [29 empty] | 11.12 | [17 empty] | 240.6 | [9 empty] | 1.47 | [32 empty] | 2024 | Meng, Y.-M., Huang, X.-W., Hu, R., Beaudoin, G., Zhou, M.-F., Meng, S. (2024). Deposit type discrimination based on trace elements in sphalerite. Ore Geology Reviews, 165, 105887. |  | CHN
| Freiberg kb, Liziping, Fulongchang, Shangnuluo, Baiji, Lengshuikeng, Lishan |  | Magmatic hydrothermal, Seafloor hydrothermal, Basin hydrothermal, Epithermal, Metamorphic | Mississippi Valley-type (MVT), Volcanic-hosted massive sulfide (VMS), Sedimentary Exhalative (SEDEX), Epithermal, Skarn | MVT zinc-lead, VMS zinc-lead, SEDEX zinc-lead, Epithermal zinc-lead, Skarn zinc-lead | Pb, Zn | Ag, Cu | Pb, Zn, Ag, Cu | Meng et al., 2024 |  | JS-25 | JS-25-1 | [5 empty] | ore material |  |  | mineral separate | [5 empty] | mineralisation |  |  |  | sphalerite | [6 empty] | galena |  | LA-ICPMS |  |  |  |  | 79.4 | [19 empty] | 2840 | [5 empty] | 0.64 | [5 empty] | 376.1 | [9 empty] | 284.8 |  | 42.23 |  |  |  | 5.11 | [7 empty] | 46.15 | [13 empty] | 0.83 | [15 empty] | 39.11 | [17 empty] | 192.7 | [9 empty] | 41.01 | [32 empty] | 2024 | Meng, Y.-M., Huang, X.-W., Hu, R., Beaudoin, G., Zhou, M.-F., Meng, S. (2024). Deposit type discrimination based on trace elements in sphalerite. Ore Geology Reviews, 165, 105887. |  | CHN
| Freiberg kb, Liziping, Fulongchang, Shangnuluo, Baiji, Lengshuikeng, Lishan |  | Magmatic hydrothermal, Seafloor hydrothermal, Basin hydrothermal, Epithermal, Metamorphic | Mississippi Valley-type (MVT), Volcanic-hosted massive sulfide (VMS), Sedimentary Exhalative (SEDEX), Epithermal, Skarn | MVT zinc-lead, VMS zinc-lead, SEDEX zinc-lead, Epithermal zinc-lead, Skarn zinc-lead | Pb, Zn | Ag, Cu | Pb, Zn, Ag, Cu | Meng et al., 2024 |  | JS-26 | JS-26-1 | [5 empty] | ore material |  |  | mineral separate | [5 empty] | mineralisation |  |  |  | sphalerite | [6 empty] | galena |  | LA-ICPMS |  |  |  |  | 24.87 | [19 empty] | 1977 | [11 empty] | 272.6 | [9 empty] | 49.1 |  | 14.95 |  |  |  | 10.58 | [7 empty] | 0.05 | [29 empty] | 7.47 | [17 empty] | 193.6 | [9 empty] | 0.28 | [32 empty] | 2024 | Meng, Y.-M., Huang, X.-W., Hu, R., Beaudoin, G., Zhou, M.-F., Meng, S. (2024). Deposit type discrimination based on trace elements in sphalerite. Ore Geology Reviews, 165, 105887. |  | CHN
| Freiberg kb, Liziping, Fulongchang, Shangnuluo, Baiji, Lengshuikeng, Lishan |  | Magmatic hydrothermal, Seafloor hydrothermal, Basin hydrothermal, Epithermal, Metamorphic | Mississippi Valley-type (MVT), Volcanic-hosted massive sulfide (VMS), Sedimentary Exhalative (SEDEX), Epithermal, Skarn | MVT zinc-lead, VMS zinc-lead, SEDEX zinc-lead, Epithermal zinc-lead, Skarn zinc-lead | Pb, Zn | Ag, Cu | Pb, Zn, Ag, Cu | Meng et al., 2024 |  | JS30-16 | JS30-16-1 | [5 empty] | ore material |  |  | mineral separate | [5 empty] | mineralisation |  |  |  | sphalerite | [6 empty] | galena |  | LA-ICPMS |  |  |  |  | 21.4 | [19 empty] | 1951 | [5 empty] | 0.3 | [5 empty] | 152.3 | [9 empty] | 188.6 |  | 17.96 |  |  |  | 3.5 | [7 empty] | 2.23 | [29 empty] | 17.71 | [17 empty] | 43.01 | [9 empty] | 0.31 | [32 empty] | 2024 | Meng, Y.-M., Huang, X.-W., Hu, R., Beaudoin, G., Zhou, M.-F., Meng, S. (2024). Deposit type discrimination based on trace elements in sphalerite. Ore Geology Reviews, 165, 105887. |  | CHN
| Freiberg kb, Liziping, Fulongchang, Shangnuluo, Baiji, Lengshuikeng, Lishan |  | Magmatic hydrothermal, Seafloor hydrothermal, Basin hydrothermal, Epithermal, Metamorphic | Mississippi Valley-type (MVT), Volcanic-hosted massive sulfide (VMS), Sedimentary Exhalative (SEDEX), Epithermal, Skarn | MVT zinc-lead, VMS zinc-lead, SEDEX zinc-lead, Epithermal zinc-lead, Skarn zinc-lead | Pb, Zn | Ag, Cu | Pb, Zn, Ag, Cu | Meng et al., 2024 |  | JS30-18 | JS30-18-1 | [5 empty] | ore material |  |  | mineral separate | [5 empty] | mineralisation |  |  |  | sphalerite | [6 empty] | galena |  | LA-ICPMS |  |  |  |  | 101.5 | [19 empty] | 2029 | [5 empty] | 0.19 | [5 empty] | 299.3 | [9 empty] | 236.1 |  | 21.95 |  |  |  | 4.06 | [7 empty] | 5.16 | [13 empty] | 0.69 | [15 empty] | 58.28 | [17 empty] | 110.7 | [9 empty] | 2.66 | [32 empty] | 2024 | Meng, Y.-M., Huang, X.-W., Hu, R., Beaudoin, G., Zhou, M.-F., Meng, S. (2024). Deposit type discrimination based on trace elements in sphalerite. Ore Geology Reviews, 165, 105887. |  | CHN
| Freiberg kb, Liziping, Fulongchang, Shangnuluo, Baiji, Lengshuikeng, Lishan |  | Magmatic hydrothermal, Seafloor hydrothermal, Basin hydrothermal, Epithermal, Metamorphic | Mississippi Valley-type (MVT), Volcanic-hosted massive sulfide (VMS), Sedimentary Exhalative (SEDEX), Epithermal, Skarn | MVT zinc-lead, VMS zinc-lead, SEDEX zinc-lead, Epithermal zinc-lead, Skarn zinc-lead | Pb, Zn | Ag, Cu | Pb, Zn, Ag, Cu | Meng et al., 2024 |  | JS30-21 | JS30-21-1 | [5 empty] | ore material |  |  | mineral separate | [5 empty] | mineralisation |  |  |  | sphalerite | [6 empty] | galena |  | LA-ICPMS |  |  |  |  | 29.93 | [19 empty] | 1916 | [5 empty] | 0.21 | [5 empty] | 255.8 | [9 empty] | 121.4 |  | 20.57 |  |  |  | 3.21 | [7 empty] | 0.94 | [29 empty] | 18.07 | [17 empty] | 138.9 | [9 empty] | 0.3 | [32 empty] | 2024 | Meng, Y.-M., Huang, X.-W., Hu, R., Beaudoin, G., Zhou, M.-F., Meng, S. (2024). Deposit type discrimination based on trace elements in sphalerite. Ore Geology Reviews, 165, 105887. |  | CHN
| Freiberg kb, Liziping, Fulongchang, Shangnuluo, Baiji, Lengshuikeng, Lishan |  | Magmatic hydrothermal, Seafloor hydrothermal, Basin hydrothermal, Epithermal, Metamorphic | Mississippi Valley-type (MVT), Volcanic-hosted massive sulfide (VMS), Sedimentary Exhalative (SEDEX), Epithermal, Skarn | MVT zinc-lead, VMS zinc-lead, SEDEX zinc-lead, Epithermal zinc-lead, Skarn zinc-lead | Pb, Zn | Ag, Cu | Pb, Zn, Ag, Cu | Meng et al., 2024 |  | 2064 | 2064-1 | [5 empty] | ore material |  |  | mineral separate | [5 empty] | mineralisation |  |  |  | sphalerite | [6 empty] | galena |  | LA-ICPMS |  |  |  |  | 235.9 | [19 empty] | 9112 | [5 empty] | 83.59 | [5 empty] | 6123 | [9 empty] | 14904 | [5 empty] | 11.1 | [7 empty] | 2.81 | [13 empty] | 8.72 | [15 empty] | 280.9 | [17 empty] | 293.9 | [9 empty] | 0.54 | [32 empty] | 2024 | Meng, Y.-M., Huang, X.-W., Hu, R., Beaudoin, G., Zhou, M.-F., Meng, S. (2024). Deposit type discrimination based on trace elements in sphalerite. Ore Geology Reviews, 165, 105887. |  | CHN
| Freiberg kb, Liziping, Fulongchang, Shangnuluo, Baiji, Lengshuikeng, Lishan |  | Magmatic hydrothermal, Seafloor hydrothermal, Basin hydrothermal, Epithermal, Metamorphic | Mississippi Valley-type (MVT), Volcanic-hosted massive sulfide (VMS), Sedimentary Exhalative (SEDEX), Epithermal, Skarn | MVT zinc-lead, VMS zinc-lead, SEDEX zinc-lead, Epithermal zinc-lead, Skarn zinc-lead | Pb, Zn | Ag, Cu | Pb, Zn, Ag, Cu | Meng et al., 2024 |  | 2044 | 2044-1 | [5 empty] | ore material |  |  | mineral separate | [5 empty] | mineralisation |  |  |  | sphalerite | [6 empty] | galena |  | LA-ICPMS |  |  |  |  | 198.2 | [19 empty] | 6281 | [5 empty] | 12.76 | [5 empty] | 420.4 | [9 empty] | 17611 | [5 empty] | 40.02 | [7 empty] | 0.04 | [13 empty] | 10.94 | [15 empty] | 80.6 | [17 empty] | 153.4 | [9 empty] | 7.06 | [32 empty] | 2024 | Meng, Y.-M., Huang, X.-W., Hu, R., Beaudoin, G., Zhou, M.-F., Meng, S. (2024). Deposit type discrimination based on trace elements in sphalerite. Ore Geology Reviews, 165, 105887. |  | CHN
| Freiberg kb, Liziping, Fulongchang, Shangnuluo, Baiji, Lengshuikeng, Lishan |  | Magmatic hydrothermal, Seafloor hydrothermal, Basin hydrothermal, Epithermal, Metamorphic | Mississippi Valley-type (MVT), Volcanic-hosted massive sulfide (VMS), Sedimentary Exhalative (SEDEX), Epithermal, Skarn | MVT zinc-lead, VMS zinc-lead, SEDEX zinc-lead, Epithermal zinc-lead, Skarn zinc-lead | Pb, Zn | Ag, Cu | Pb, Zn, Ag, Cu | Meng et al., 2024 |  | 2036 | 2036-1 | [5 empty] | ore material |  |  | mineral separate | [5 empty] | mineralisation |  |  |  | sphalerite | [6 empty] | galena |  | LA-ICPMS |  |  |  |  | 128.5 | [19 empty] | 4300 | [5 empty] | 15.18 | [5 empty] | 284.7 | [9 empty] | 16797 | [5 empty] | 55.67 | [21 empty] | 11.93 | [15 empty] | 63.55 | [17 empty] | 58.55 | [9 empty] | 0.41 | [32 empty] | 2024 | Meng, Y.-M., Huang, X.-W., Hu, R., Beaudoin, G., Zhou, M.-F., Meng, S. (2024). Deposit type discrimination based on trace elements in sphalerite. Ore Geology Reviews, 165, 105887. |  | CHN
| Freiberg kb, Liziping, Fulongchang, Shangnuluo, Baiji, Lengshuikeng, Lishan |  | Magmatic hydrothermal, Seafloor hydrothermal, Basin hydrothermal, Epithermal, Metamorphic | Mississippi Valley-type (MVT), Volcanic-hosted massive sulfide (VMS), Sedimentary Exhalative (SEDEX), Epithermal, Skarn | MVT zinc-lead, VMS zinc-lead, SEDEX zinc-lead, Epithermal zinc-lead, Skarn zinc-lead | Pb, Zn | Ag, Cu | Pb, Zn, Ag, Cu | Meng et al., 2024 |  | MLP14-3 | MLP14-3-1 | [5 empty] | ore material |  |  | mineral separate | [5 empty] | mineralisation |  |  |  | sphalerite | [6 empty] | galena |  | LA-ICPMS |  |  |  |  | 20.5 | [19 empty] | 3345 | [5 empty] | 0.51 | [5 empty] | 557 | [9 empty] | 889 | [5 empty] | 19.4 | [7 empty] | 140 | [13 empty] | 477 | [33 empty] | 236 | [9 empty] | 38.5 | [32 empty] | 2024 | Meng, Y.-M., Huang, X.-W., Hu, R., Beaudoin, G., Zhou, M.-F., Meng, S. (2024). Deposit type discrimination based on trace elements in sphalerite. Ore Geology Reviews, 165, 105887. |  | CHN
| Freiberg kb, Liziping, Fulongchang, Shangnuluo, Baiji, Lengshuikeng, Lishan |  | Magmatic hydrothermal, Seafloor hydrothermal, Basin hydrothermal, Epithermal, Metamorphic | Mississippi Valley-type (MVT), Volcanic-hosted massive sulfide (VMS), Sedimentary Exhalative (SEDEX), Epithermal, Skarn | MVT zinc-lead, VMS zinc-lead, SEDEX zinc-lead, Epithermal zinc-lead, Skarn zinc-lead | Pb, Zn | Ag, Cu | Pb, Zn, Ag, Cu | Meng et al., 2024 |  | MLP14-3 | MLP14-3-2 | [5 empty] | ore material |  |  | mineral separate | [5 empty] | mineralisation |  |  |  | sphalerite | [6 empty] | galena |  | LA-ICPMS |  |  |  |  | 50.4 | [19 empty] | 3258 | [5 empty] | 0.27 | [5 empty] | 584 | [9 empty] | 767 | [5 empty] | 18.4 | [7 empty] | 114 | [13 empty] | 549 | [33 empty] | 397 | [9 empty] | 32.7 | [32 empty] | 2024 | Meng, Y.-M., Huang, X.-W., Hu, R., Beaudoin, G., Zhou, M.-F., Meng, S. (2024). Deposit type discrimination based on trace elements in sphalerite. Ore Geology Reviews, 165, 105887. |  | CHN
| Freiberg kb, Liziping, Fulongchang, Shangnuluo, Baiji, Lengshuikeng, Lishan |  | Magmatic hydrothermal, Seafloor hydrothermal, Basin hydrothermal, Epithermal, Metamorphic | Mississippi Valley-type (MVT), Volcanic-hosted massive sulfide (VMS), Sedimentary Exhalative (SEDEX), Epithermal, Skarn | MVT zinc-lead, VMS zinc-lead, SEDEX zinc-lead, Epithermal zinc-lead, Skarn zinc-lead | Pb, Zn | Ag, Cu | Pb, Zn, Ag, Cu | Meng et al., 2024 |  | MLP14-3 | MLP14-3-3 | [5 empty] | ore material |  |  | mineral separate | [5 empty] | mineralisation |  |  |  | sphalerite | [6 empty] | galena |  | LA-ICPMS |  |  |  |  | 2.12 | [19 empty] | 3197 | [5 empty] | 1.25 | [5 empty] | 582 | [9 empty] | 1371 | [5 empty] | 0.73 | [7 empty] | 246 | [13 empty] | 156 | [33 empty] | 0.25 | [9 empty] | 64.7 | [32 empty] | 2024 | Meng, Y.-M., Huang, X.-W., Hu, R., Beaudoin, G., Zhou, M.-F., Meng, S. (2024). Deposit type discrimination based on trace elements in sphalerite. Ore Geology Reviews, 165, 105887. |  | CHN
| Freiberg kb, Liziping, Fulongchang, Shangnuluo, Baiji, Lengshuikeng, Lishan |  | Magmatic hydrothermal, Seafloor hydrothermal, Basin hydrothermal, Epithermal, Metamorphic | Mississippi Valley-type (MVT), Volcanic-hosted massive sulfide (VMS), Sedimentary Exhalative (SEDEX), Epithermal, Skarn | MVT zinc-lead, VMS zinc-lead, SEDEX zinc-lead, Epithermal zinc-lead, Skarn zinc-lead | Pb, Zn | Ag, Cu | Pb, Zn, Ag, Cu | Meng et al., 2024 |  | MLP14-3 | MLP14-3-4 | [5 empty] | ore material |  |  | mineral separate | [5 empty] | mineralisation |  |  |  | sphalerite | [6 empty] | galena |  | LA-ICPMS |  |  |  |  | 2.02 | [19 empty] | 3235 | [5 empty] | 0.56 | [5 empty] | 81.5 | [9 empty] | 806 | [5 empty] | 2.89 | [7 empty] | 69.1 | [13 empty] | 513 | [33 empty] | 5.1 | [9 empty] | 9.4 | [32 empty] | 2024 | Meng, Y.-M., Huang, X.-W., Hu, R., Beaudoin, G., Zhou, M.-F., Meng, S. (2024). Deposit type discrimination based on trace elements in sphalerite. Ore Geology Reviews, 165, 105887. |  | CHN
| Freiberg kb, Liziping, Fulongchang, Shangnuluo, Baiji, Lengshuikeng, Lishan |  | Magmatic hydrothermal, Seafloor hydrothermal, Basin hydrothermal, Epithermal, Metamorphic | Mississippi Valley-type (MVT), Volcanic-hosted massive sulfide (VMS), Sedimentary Exhalative (SEDEX), Epithermal, Skarn | MVT zinc-lead, VMS zinc-lead, SEDEX zinc-lead, Epithermal zinc-lead, Skarn zinc-lead | Pb, Zn | Ag, Cu | Pb, Zn, Ag, Cu | Meng et al., 2024 |  | MLP14-3 | MLP14-3-5 | [5 empty] | ore material |  |  | mineral separate | [5 empty] | mineralisation |  |  |  | sphalerite | [6 empty] | galena |  | LA-ICPMS |  |  |  |  | 1.39 | [19 empty] | 3063 | [5 empty] | 2.02 | [5 empty] | 104 | [9 empty] | 407 | [5 empty] | 0.36 | [7 empty] | 77.1 | [13 empty] | 5.11 | [33 empty] | 0.19 | [9 empty] | 19 | [32 empty] | 2024 | Meng, Y.-M., Huang, X.-W., Hu, R., Beaudoin, G., Zhou, M.-F., Meng, S. (2024). Deposit type discrimination based on trace elements in sphalerite. Ore Geology Reviews, 165, 105887. |  | CHN
| Freiberg kb, Liziping, Fulongchang, Shangnuluo, Baiji, Lengshuikeng, Lishan |  | Magmatic hydrothermal, Seafloor hydrothermal, Basin hydrothermal, Epithermal, Metamorphic | Mississippi Valley-type (MVT), Volcanic-hosted massive sulfide (VMS), Sedimentary Exhalative (SEDEX), Epithermal, Skarn | MVT zinc-lead, VMS zinc-lead, SEDEX zinc-lead, Epithermal zinc-lead, Skarn zinc-lead | Pb, Zn | Ag, Cu | Pb, Zn, Ag, Cu | Meng et al., 2024 |  | MLP14-3 | MLP14-3-6 | [5 empty] | ore material |  |  | mineral separate | [5 empty] | mineralisation |  |  |  | sphalerite | [6 empty] | galena |  | LA-ICPMS |  |  |  |  | 8.72 | [19 empty] | 3058 | [5 empty] | 0.65 | [5 empty] | 238 | [9 empty] | 956 | [5 empty] | 5.78 | [7 empty] | 19 | [13 empty] | 516 | [33 empty] | 104 | [9 empty] | 7.95 | [32 empty] | 2024 | Meng, Y.-M., Huang, X.-W., Hu, R., Beaudoin, G., Zhou, M.-F., Meng, S. (2024). Deposit type discrimination based on trace elements in sphalerite. Ore Geology Reviews, 165, 105887. |  | CHN
| Freiberg kb, Liziping, Fulongchang, Shangnuluo, Baiji, Lengshuikeng, Lishan |  | Magmatic hydrothermal, Seafloor hydrothermal, Basin hydrothermal, Epithermal, Metamorphic | Mississippi Valley-type (MVT), Volcanic-hosted massive sulfide (VMS), Sedimentary Exhalative (SEDEX), Epithermal, Skarn | MVT zinc-lead, VMS zinc-lead, SEDEX zinc-lead, Epithermal zinc-lead, Skarn zinc-lead | Pb, Zn | Ag, Cu | Pb, Zn, Ag, Cu | Meng et al., 2024 |  | MLP14-3 | MLP14-3-7 | [5 empty] | ore material |  |  | mineral separate | [5 empty] | mineralisation |  |  |  | sphalerite | [6 empty] | galena |  | LA-ICPMS |  |  |  |  | 7.96 | [19 empty] | 3125 | [5 empty] | 0.72 | [5 empty] | 452 | [9 empty] | 1229 | [5 empty] | 19.4 | [7 empty] | 48.5 | [13 empty] | 537 | [33 empty] | 65.3 | [9 empty] | 92.6 | [32 empty] | 2024 | Meng, Y.-M., Huang, X.-W., Hu, R., Beaudoin, G., Zhou, M.-F., Meng, S. (2024). Deposit type discrimination based on trace elements in sphalerite. Ore Geology Reviews, 165, 105887. |  | CHN
| Freiberg kb, Liziping, Fulongchang, Shangnuluo, Baiji, Lengshuikeng, Lishan |  | Magmatic hydrothermal, Seafloor hydrothermal, Basin hydrothermal, Epithermal, Metamorphic | Mississippi Valley-type (MVT), Volcanic-hosted massive sulfide (VMS), Sedimentary Exhalative (SEDEX), Epithermal, Skarn | MVT zinc-lead, VMS zinc-lead, SEDEX zinc-lead, Epithermal zinc-lead, Skarn zinc-lead | Pb, Zn | Ag, Cu | Pb, Zn, Ag, Cu | Meng et al., 2024 |  | MLP14-4 | MLP14-4-1 | [5 empty] | ore material |  |  | mineral separate | [5 empty] | mineralisation |  |  |  | sphalerite | [6 empty] | galena |  | LA-ICPMS |  |  |  |  | 18.87 | [19 empty] | 3152 | [11 empty] | 484 | [9 empty] | 975 | [5 empty] | 11 | [7 empty] | 128 | [13 empty] | 527 | [33 empty] | 147 | [9 empty] | 1.06 | [32 empty] | 2024 | Meng, Y.-M., Huang, X.-W., Hu, R., Beaudoin, G., Zhou, M.-F., Meng, S. (2024). Deposit type discrimination based on trace elements in sphalerite. Ore Geology Reviews, 165, 105887. |  | CHN
| Freiberg kb, Liziping, Fulongchang, Shangnuluo, Baiji, Lengshuikeng, Lishan |  | Magmatic hydrothermal, Seafloor hydrothermal, Basin hydrothermal, Epithermal, Metamorphic | Mississippi Valley-type (MVT), Volcanic-hosted massive sulfide (VMS), Sedimentary Exhalative (SEDEX), Epithermal, Skarn | MVT zinc-lead, VMS zinc-lead, SEDEX zinc-lead, Epithermal zinc-lead, Skarn zinc-lead | Pb, Zn | Ag, Cu | Pb, Zn, Ag, Cu | Meng et al., 2024 |  | MLP14-4 | MLP14-4-2 | [5 empty] | ore material |  |  | mineral separate | [5 empty] | mineralisation |  |  |  | sphalerite | [6 empty] | galena |  | LA-ICPMS |  |  |  |  | 9.04 | [19 empty] | 3116 | [5 empty] | 0.03 | [5 empty] | 330 | [9 empty] | 1868 | [5 empty] | 15 | [7 empty] | 75.8 | [13 empty] | 533 | [33 empty] | 110 | [9 empty] | 9.9 | [32 empty] | 2024 | Meng, Y.-M., Huang, X.-W., Hu, R., Beaudoin, G., Zhou, M.-F., Meng, S. (2024). Deposit type discrimination based on trace elements in sphalerite. Ore Geology Reviews, 165, 105887. |  | CHN
| Freiberg kb, Liziping, Fulongchang, Shangnuluo, Baiji, Lengshuikeng, Lishan |  | Magmatic hydrothermal, Seafloor hydrothermal, Basin hydrothermal, Epithermal, Metamorphic | Mississippi Valley-type (MVT), Volcanic-hosted massive sulfide (VMS), Sedimentary Exhalative (SEDEX), Epithermal, Skarn | MVT zinc-lead, VMS zinc-lead, SEDEX zinc-lead, Epithermal zinc-lead, Skarn zinc-lead | Pb, Zn | Ag, Cu | Pb, Zn, Ag, Cu | Meng et al., 2024 |  | MLP14-4 | MLP14-4-3 | [5 empty] | ore material |  |  | mineral separate | [5 empty] | mineralisation |  |  |  | sphalerite | [6 empty] | galena |  | LA-ICPMS |  |  |  |  | 76.2 | [19 empty] | 3048 | [5 empty] | 0.17 | [5 empty] | 981 | [9 empty] | 1037 | [5 empty] | 80.1 | [7 empty] | 129 | [13 empty] | 483 | [33 empty] | 746 | [9 empty] | 4.85 | [32 empty] | 2024 | Meng, Y.-M., Huang, X.-W., Hu, R., Beaudoin, G., Zhou, M.-F., Meng, S. (2024). Deposit type discrimination based on trace elements in sphalerite. Ore Geology Reviews, 165, 105887. |  | CHN
| Freiberg kb, Liziping, Fulongchang, Shangnuluo, Baiji, Lengshuikeng, Lishan |  | Magmatic hydrothermal, Seafloor hydrothermal, Basin hydrothermal, Epithermal, Metamorphic | Mississippi Valley-type (MVT), Volcanic-hosted massive sulfide (VMS), Sedimentary Exhalative (SEDEX), Epithermal, Skarn | MVT zinc-lead, VMS zinc-lead, SEDEX zinc-lead, Epithermal zinc-lead, Skarn zinc-lead | Pb, Zn | Ag, Cu | Pb, Zn, Ag, Cu | Meng et al., 2024 |  | MLP14-4 | MLP14-4-4 | [5 empty] | ore material |  |  | mineral separate | [5 empty] | mineralisation |  |  |  | sphalerite | [6 empty] | galena |  | LA-ICPMS |  |  |  |  | 3.67 | [19 empty] | 3027 | [11 empty] | 197 | [9 empty] | 865 | [5 empty] | 4.38 | [7 empty] | 118 | [13 empty] | 522 | [33 empty] | 22.1 | [9 empty] | 44.5 | [32 empty] | 2024 | Meng, Y.-M., Huang, X.-W., Hu, R., Beaudoin, G., Zhou, M.-F., Meng, S. (2024). Deposit type discrimination based on trace elements in sphalerite. Ore Geology Reviews, 165, 105887. |  | CHN
| Freiberg kb, Liziping, Fulongchang, Shangnuluo, Baiji, Lengshuikeng, Lishan |  | Magmatic hydrothermal, Seafloor hydrothermal, Basin hydrothermal, Epithermal, Metamorphic | Mississippi Valley-type (MVT), Volcanic-hosted massive sulfide (VMS), Sedimentary Exhalative (SEDEX), Epithermal, Skarn | MVT zinc-lead, VMS zinc-lead, SEDEX zinc-lead, Epithermal zinc-lead, Skarn zinc-lead | Pb, Zn | Ag, Cu | Pb, Zn, Ag, Cu | Meng et al., 2024 |  | MLP14-6 | MLP14-6-1 | [5 empty] | ore material |  |  | mineral separate | [5 empty] | mineralisation |  |  |  | sphalerite | [6 empty] | galena |  | LA-ICPMS |  |  |  |  | 34.4 | [19 empty] | 3250 | [5 empty] | 1.49 | [5 empty] | 331 | [9 empty] | 852 | [5 empty] | 15.4 | [7 empty] | 215 | [13 empty] | 366 | [33 empty] | 198 | [9 empty] | 0.26 | [32 empty] | 2024 | Meng, Y.-M., Huang, X.-W., Hu, R., Beaudoin, G., Zhou, M.-F., Meng, S. (2024). Deposit type discrimination based on trace elements in sphalerite. Ore Geology Reviews, 165, 105887. |  | CHN
| Freiberg kb, Liziping, Fulongchang, Shangnuluo, Baiji, Lengshuikeng, Lishan |  | Magmatic hydrothermal, Seafloor hydrothermal, Basin hydrothermal, Epithermal, Metamorphic | Mississippi Valley-type (MVT), Volcanic-hosted massive sulfide (VMS), Sedimentary Exhalative (SEDEX), Epithermal, Skarn | MVT zinc-lead, VMS zinc-lead, SEDEX zinc-lead, Epithermal zinc-lead, Skarn zinc-lead | Pb, Zn | Ag, Cu | Pb, Zn, Ag, Cu | Meng et al., 2024 |  | MLP14-6 | MLP14-6-2 | [5 empty] | ore material |  |  | mineral separate | [5 empty] | mineralisation |  |  |  | sphalerite | [6 empty] | galena |  | LA-ICPMS |  |  |  |  | 6.97 | [19 empty] | 3353 | [5 empty] | 1.25 | [5 empty] | 303 | [9 empty] | 2935 | [5 empty] | 30.1 | [7 empty] | 140 | [13 empty] | 578 | [33 empty] | 39 | [9 empty] | 9.02 | [32 empty] | 2024 | Meng, Y.-M., Huang, X.-W., Hu, R., Beaudoin, G., Zhou, M.-F., Meng, S. (2024). Deposit type discrimination based on trace elements in sphalerite. Ore Geology Reviews, 165, 105887. |  | CHN
| Freiberg kb, Liziping, Fulongchang, Shangnuluo, Baiji, Lengshuikeng, Lishan |  | Magmatic hydrothermal, Seafloor hydrothermal, Basin hydrothermal, Epithermal, Metamorphic | Mississippi Valley-type (MVT), Volcanic-hosted massive sulfide (VMS), Sedimentary Exhalative (SEDEX), Epithermal, Skarn | MVT zinc-lead, VMS zinc-lead, SEDEX zinc-lead, Epithermal zinc-lead, Skarn zinc-lead | Pb, Zn | Ag, Cu | Pb, Zn, Ag, Cu | Meng et al., 2024 |  | MLP14-6 | MLP14-6-3 | [5 empty] | ore material |  |  | mineral separate | [5 empty] | mineralisation |  |  |  | sphalerite | [6 empty] | galena |  | LA-ICPMS |  |  |  |  | 2.83 | [19 empty] | 3352 | [5 empty] | 4.71 | [5 empty] | 13.3 | [9 empty] | 2614 | [5 empty] | 0.94 | [7 empty] | 11.8 | [13 empty] | 882 | [33 empty] | 8.59 | [9 empty] | 0.17 | [32 empty] | 2024 | Meng, Y.-M., Huang, X.-W., Hu, R., Beaudoin, G., Zhou, M.-F., Meng, S. (2024). Deposit type discrimination based on trace elements in sphalerite. Ore Geology Reviews, 165, 105887. |  | CHN
| Freiberg kb, Liziping, Fulongchang, Shangnuluo, Baiji, Lengshuikeng, Lishan |  | Magmatic hydrothermal, Seafloor hydrothermal, Basin hydrothermal, Epithermal, Metamorphic | Mississippi Valley-type (MVT), Volcanic-hosted massive sulfide (VMS), Sedimentary Exhalative (SEDEX), Epithermal, Skarn | MVT zinc-lead, VMS zinc-lead, SEDEX zinc-lead, Epithermal zinc-lead, Skarn zinc-lead | Pb, Zn | Ag, Cu | Pb, Zn, Ag, Cu | Meng et al., 2024 |  | MLP14-6 | MLP14-6-4 | [5 empty] | ore material |  |  | mineral separate | [5 empty] | mineralisation |  |  |  | sphalerite | [6 empty] | galena |  | LA-ICPMS |  |  |  |  | 8.21 | [19 empty] | 3444 | [5 empty] | 2.75 | [5 empty] | 92.7 | [9 empty] | 2160 | [5 empty] | 2.84 | [7 empty] | 57.5 | [13 empty] | 697 | [33 empty] | 56.6 | [9 empty] | 0.52 | [32 empty] | 2024 | Meng, Y.-M., Huang, X.-W., Hu, R., Beaudoin, G., Zhou, M.-F., Meng, S. (2024). Deposit type discrimination based on trace elements in sphalerite. Ore Geology Reviews, 165, 105887. |  | CHN
| Freiberg kb, Liziping, Fulongchang, Shangnuluo, Baiji, Lengshuikeng, Lishan |  | Magmatic hydrothermal, Seafloor hydrothermal, Basin hydrothermal, Epithermal, Metamorphic | Mississippi Valley-type (MVT), Volcanic-hosted massive sulfide (VMS), Sedimentary Exhalative (SEDEX), Epithermal, Skarn | MVT zinc-lead, VMS zinc-lead, SEDEX zinc-lead, Epithermal zinc-lead, Skarn zinc-lead | Pb, Zn | Ag, Cu | Pb, Zn, Ag, Cu | Meng et al., 2024 |  | MLP14-15 | MLP14-15-1 | [5 empty] | ore material |  |  | mineral separate | [5 empty] | mineralisation |  |  |  | sphalerite | [6 empty] | galena |  | LA-ICPMS |  |  |  |  | 1.93 | [19 empty] | 2497 | [5 empty] | 7.05 | [5 empty] | 9.53 | [9 empty] | 13969 | [5 empty] | 0.93 | [7 empty] | 0.01 | [13 empty] | 13 | [33 empty] | 7.35 | [9 empty] | 0.55 | [32 empty] | 2024 | Meng, Y.-M., Huang, X.-W., Hu, R., Beaudoin, G., Zhou, M.-F., Meng, S. (2024). Deposit type discrimination based on trace elements in sphalerite. Ore Geology Reviews, 165, 105887. |  | CHN
| Freiberg kb, Liziping, Fulongchang, Shangnuluo, Baiji, Lengshuikeng, Lishan |  | Magmatic hydrothermal, Seafloor hydrothermal, Basin hydrothermal, Epithermal, Metamorphic | Mississippi Valley-type (MVT), Volcanic-hosted massive sulfide (VMS), Sedimentary Exhalative (SEDEX), Epithermal, Skarn | MVT zinc-lead, VMS zinc-lead, SEDEX zinc-lead, Epithermal zinc-lead, Skarn zinc-lead | Pb, Zn | Ag, Cu | Pb, Zn, Ag, Cu | Meng et al., 2024 |  | MLP14-15 | MLP14-15-2 | [5 empty] | ore material |  |  | mineral separate | [5 empty] | mineralisation |  |  |  | sphalerite | [6 empty] | galena |  | LA-ICPMS |  |  |  |  | 1.73 | [19 empty] | 1860 | [5 empty] | 5.91 | [5 empty] | 156 | [9 empty] | 12988 | [5 empty] | 21.1 | [7 empty] | 44.6 | [13 empty] | 9.45 | [33 empty] | 1.08 | [9 empty] | 1.69 | [32 empty] | 2024 | Meng, Y.-M., Huang, X.-W., Hu, R., Beaudoin, G., Zhou, M.-F., Meng, S. (2024). Deposit type discrimination based on trace elements in sphalerite. Ore Geology Reviews, 165, 105887. |  | CHN
| Freiberg kb, Liziping, Fulongchang, Shangnuluo, Baiji, Lengshuikeng, Lishan |  | Magmatic hydrothermal, Seafloor hydrothermal, Basin hydrothermal, Epithermal, Metamorphic | Mississippi Valley-type (MVT), Volcanic-hosted massive sulfide (VMS), Sedimentary Exhalative (SEDEX), Epithermal, Skarn | MVT zinc-lead, VMS zinc-lead, SEDEX zinc-lead, Epithermal zinc-lead, Skarn zinc-lead | Pb, Zn | Ag, Cu | Pb, Zn, Ag, Cu | Meng et al., 2024 |  | MLP14-15 | MLP14-15-3 | [5 empty] | ore material |  |  | mineral separate | [5 empty] | mineralisation |  |  |  | sphalerite | [6 empty] | galena |  | LA-ICPMS |  |  |  |  | 1.95 | [19 empty] | 2997 | [5 empty] | 13.9 | [5 empty] | 227 | [9 empty] | 6277 | [5 empty] | 28.1 | [7 empty] | 0.76 | [13 empty] | 17.8 | [33 empty] | 7.65 | [9 empty] | 2.34 | [32 empty] | 2024 | Meng, Y.-M., Huang, X.-W., Hu, R., Beaudoin, G., Zhou, M.-F., Meng, S. (2024). Deposit type discrimination based on trace elements in sphalerite. Ore Geology Reviews, 165, 105887. |  | CHN
| Freiberg kb, Liziping, Fulongchang, Shangnuluo, Baiji, Lengshuikeng, Lishan |  | Magmatic hydrothermal, Seafloor hydrothermal, Basin hydrothermal, Epithermal, Metamorphic | Mississippi Valley-type (MVT), Volcanic-hosted massive sulfide (VMS), Sedimentary Exhalative (SEDEX), Epithermal, Skarn | MVT zinc-lead, VMS zinc-lead, SEDEX zinc-lead, Epithermal zinc-lead, Skarn zinc-lead | Pb, Zn | Ag, Cu | Pb, Zn, Ag, Cu | Meng et al., 2024 |  | MLP14-15 | MLP14-15-4 | [5 empty] | ore material |  |  | mineral separate | [5 empty] | mineralisation |  |  |  | sphalerite | [6 empty] | galena |  | LA-ICPMS |  |  |  |  | 2.7 | [19 empty] | 2200 | [5 empty] | 0.99 | [5 empty] | 25.7 | [9 empty] | 2110 | [13 empty] | 13.2 | [13 empty] | 17.8 | [33 empty] | 21.2 | [9 empty] | 0.74 | [32 empty] | 2024 | Meng, Y.-M., Huang, X.-W., Hu, R., Beaudoin, G., Zhou, M.-F., Meng, S. (2024). Deposit type discrimination based on trace elements in sphalerite. Ore Geology Reviews, 165, 105887. |  | CHN
| Freiberg kb, Liziping, Fulongchang, Shangnuluo, Baiji, Lengshuikeng, Lishan |  | Magmatic hydrothermal, Seafloor hydrothermal, Basin hydrothermal, Epithermal, Metamorphic | Mississippi Valley-type (MVT), Volcanic-hosted massive sulfide (VMS), Sedimentary Exhalative (SEDEX), Epithermal, Skarn | MVT zinc-lead, VMS zinc-lead, SEDEX zinc-lead, Epithermal zinc-lead, Skarn zinc-lead | Pb, Zn | Ag, Cu | Pb, Zn, Ag, Cu | Meng et al., 2024 |  | MLP14-15 | MLP14-15-5 | [5 empty] | ore material |  |  | mineral separate | [5 empty] | mineralisation |  |  |  | sphalerite | [6 empty] | galena |  | LA-ICPMS |  |  |  |  | 1.34 | [19 empty] | 4288 | [5 empty] | 14.8 | [5 empty] | 1.62 | [9 empty] | 145451 | [5 empty] | 0.35 | [21 empty] | 19.2 | [33 empty] | 0.08 | [42 empty] | 2024 | Meng, Y.-M., Huang, X.-W., Hu, R., Beaudoin, G., Zhou, M.-F., Meng, S. (2024). Deposit type discrimination based on trace elements in sphalerite. Ore Geology Reviews, 165, 105887. |  | CHN
| Freiberg kb, Liziping, Fulongchang, Shangnuluo, Baiji, Lengshuikeng, Lishan |  | Magmatic hydrothermal, Seafloor hydrothermal, Basin hydrothermal, Epithermal, Metamorphic | Mississippi Valley-type (MVT), Volcanic-hosted massive sulfide (VMS), Sedimentary Exhalative (SEDEX), Epithermal, Skarn | MVT zinc-lead, VMS zinc-lead, SEDEX zinc-lead, Epithermal zinc-lead, Skarn zinc-lead | Pb, Zn | Ag, Cu | Pb, Zn, Ag, Cu | Meng et al., 2024 |  | MLP14-15 | MLP14-15-6 | [5 empty] | ore material |  |  | mineral separate | [5 empty] | mineralisation |  |  |  | sphalerite | [6 empty] | galena |  | LA-ICPMS |  |  |  |  | 2.12 | [19 empty] | 3143 | [5 empty] | 12.2 | [5 empty] | 291 | [9 empty] | 6474 | [5 empty] | 19.6 | [7 empty] | 109 | [13 empty] | 9.55 | [33 empty] | 12.2 | [9 empty] | 19.3 | [32 empty] | 2024 | Meng, Y.-M., Huang, X.-W., Hu, R., Beaudoin, G., Zhou, M.-F., Meng, S. (2024). Deposit type discrimination based on trace elements in sphalerite. Ore Geology Reviews, 165, 105887. |  | CHN
| Freiberg kb, Liziping, Fulongchang, Shangnuluo, Baiji, Lengshuikeng, Lishan |  | Magmatic hydrothermal, Seafloor hydrothermal, Basin hydrothermal, Epithermal, Metamorphic | Mississippi Valley-type (MVT), Volcanic-hosted massive sulfide (VMS), Sedimentary Exhalative (SEDEX), Epithermal, Skarn | MVT zinc-lead, VMS zinc-lead, SEDEX zinc-lead, Epithermal zinc-lead, Skarn zinc-lead | Pb, Zn | Ag, Cu | Pb, Zn, Ag, Cu | Meng et al., 2024 |  | MLP14-52 | MLP14-52-1 | [5 empty] | ore material |  |  | mineral separate | [5 empty] | mineralisation |  |  |  | sphalerite | [6 empty] | galena |  | LA-ICPMS |  |  |  |  | 7.39 | [19 empty] | 1511 | [5 empty] | 0.7 | [5 empty] | 644 | [9 empty] | 623 | [5 empty] | 117 | [7 empty] | 0.53 | [13 empty] | 68.8 | [33 empty] | 90.9 | [9 empty] | 0.11 | [32 empty] | 2024 | Meng, Y.-M., Huang, X.-W., Hu, R., Beaudoin, G., Zhou, M.-F., Meng, S. (2024). Deposit type discrimination based on trace elements in sphalerite. Ore Geology Reviews, 165, 105887. |  | CHN
| Freiberg kb, Liziping, Fulongchang, Shangnuluo, Baiji, Lengshuikeng, Lishan |  | Magmatic hydrothermal, Seafloor hydrothermal, Basin hydrothermal, Epithermal, Metamorphic | Mississippi Valley-type (MVT), Volcanic-hosted massive sulfide (VMS), Sedimentary Exhalative (SEDEX), Epithermal, Skarn | MVT zinc-lead, VMS zinc-lead, SEDEX zinc-lead, Epithermal zinc-lead, Skarn zinc-lead | Pb, Zn | Ag, Cu | Pb, Zn, Ag, Cu | Meng et al., 2024 |  | MLP14-52 | MLP14-52-2 | [5 empty] | ore material |  |  | mineral separate | [5 empty] | mineralisation |  |  |  | sphalerite | [6 empty] | galena |  | LA-ICPMS |  |  |  |  | 20.9 | [19 empty] | 1879 | [5 empty] | 2.35 | [5 empty] | 266 | [9 empty] | 520 | [5 empty] | 45.5 | [7 empty] | 0.25 | [13 empty] | 22.8 | [33 empty] | 149 | [9 empty] | 0.38 | [32 empty] | 2024 | Meng, Y.-M., Huang, X.-W., Hu, R., Beaudoin, G., Zhou, M.-F., Meng, S. (2024). Deposit type discrimination based on trace elements in sphalerite. Ore Geology Reviews, 165, 105887. |  | CHN
| Freiberg kb, Liziping, Fulongchang, Shangnuluo, Baiji, Lengshuikeng, Lishan |  | Magmatic hydrothermal, Seafloor hydrothermal, Basin hydrothermal, Epithermal, Metamorphic | Mississippi Valley-type (MVT), Volcanic-hosted massive sulfide (VMS), Sedimentary Exhalative (SEDEX), Epithermal, Skarn | MVT zinc-lead, VMS zinc-lead, SEDEX zinc-lead, Epithermal zinc-lead, Skarn zinc-lead | Pb, Zn | Ag, Cu | Pb, Zn, Ag, Cu | Meng et al., 2024 |  | MLP14-52 | MLP14-52-3 | [5 empty] | ore material |  |  | mineral separate | [5 empty] | mineralisation |  |  |  | sphalerite | [6 empty] | galena |  | LA-ICPMS |  |  |  |  | 11.3 | [19 empty] | 1824 | [5 empty] | 2 | [5 empty] | 165 | [9 empty] | 663 | [5 empty] | 29.4 | [7 empty] | 0.1 | [13 empty] | 20.7 | [33 empty] | 68.8 | [9 empty] | 0.14 | [32 empty] | 2024 | Meng, Y.-M., Huang, X.-W., Hu, R., Beaudoin, G., Zhou, M.-F., Meng, S. (2024). Deposit type discrimination based on trace elements in sphalerite. Ore Geology Reviews, 165, 105887. |  | CHN
| Freiberg kb, Liziping, Fulongchang, Shangnuluo, Baiji, Lengshuikeng, Lishan |  | Magmatic hydrothermal, Seafloor hydrothermal, Basin hydrothermal, Epithermal, Metamorphic | Mississippi Valley-type (MVT), Volcanic-hosted massive sulfide (VMS), Sedimentary Exhalative (SEDEX), Epithermal, Skarn | MVT zinc-lead, VMS zinc-lead, SEDEX zinc-lead, Epithermal zinc-lead, Skarn zinc-lead | Pb, Zn | Ag, Cu | Pb, Zn, Ag, Cu | Meng et al., 2024 |  | MLP14-52 | MLP14-52-4 | [5 empty] | ore material |  |  | mineral separate | [5 empty] | mineralisation |  |  |  | sphalerite | [6 empty] | galena |  | LA-ICPMS |  |  |  |  | 4.45 | [19 empty] | 2164 | [5 empty] | 1.16 | [5 empty] | 378 | [9 empty] | 804 | [5 empty] | 63.3 | [7 empty] | 0.81 | [13 empty] | 18.7 | [33 empty] | 47.3 | [9 empty] | 0.12 | [32 empty] | 2024 | Meng, Y.-M., Huang, X.-W., Hu, R., Beaudoin, G., Zhou, M.-F., Meng, S. (2024). Deposit type discrimination based on trace elements in sphalerite. Ore Geology Reviews, 165, 105887. |  | CHN
| Freiberg kb, Liziping, Fulongchang, Shangnuluo, Baiji, Lengshuikeng, Lishan |  | Magmatic hydrothermal, Seafloor hydrothermal, Basin hydrothermal, Epithermal, Metamorphic | Mississippi Valley-type (MVT), Volcanic-hosted massive sulfide (VMS), Sedimentary Exhalative (SEDEX), Epithermal, Skarn | MVT zinc-lead, VMS zinc-lead, SEDEX zinc-lead, Epithermal zinc-lead, Skarn zinc-lead | Pb, Zn | Ag, Cu | Pb, Zn, Ag, Cu | Meng et al., 2024 |  | MLP14-52 | MLP14-52-5 | [5 empty] | ore material |  |  | mineral separate | [5 empty] | mineralisation |  |  |  | sphalerite | [6 empty] | galena |  | LA-ICPMS |  |  |  |  | 1.61 | [19 empty] | 2662 | [5 empty] | 1.33 | [5 empty] | 4.04 | [9 empty] | 903 | [5 empty] | 0.56 | [21 empty] | 6.61 | [33 empty] | 1.38 | [9 empty] | 0.1 | [32 empty] | 2024 | Meng, Y.-M., Huang, X.-W., Hu, R., Beaudoin, G., Zhou, M.-F., Meng, S. (2024). Deposit type discrimination based on trace elements in sphalerite. Ore Geology Reviews, 165, 105887. |  | CHN
| Freiberg kb, Liziping, Fulongchang, Shangnuluo, Baiji, Lengshuikeng, Lishan |  | Magmatic hydrothermal, Seafloor hydrothermal, Basin hydrothermal, Epithermal, Metamorphic | Mississippi Valley-type (MVT), Volcanic-hosted massive sulfide (VMS), Sedimentary Exhalative (SEDEX), Epithermal, Skarn | MVT zinc-lead, VMS zinc-lead, SEDEX zinc-lead, Epithermal zinc-lead, Skarn zinc-lead | Pb, Zn | Ag, Cu | Pb, Zn, Ag, Cu | Meng et al., 2024 |  | MLP14-52 | MLP14-52-6 | [5 empty] | ore material |  |  | mineral separate | [5 empty] | mineralisation |  |  |  | sphalerite | [6 empty] | galena |  | LA-ICPMS |  |  |  |  | 2.85 | [19 empty] | 1913 | [5 empty] | 2.58 | [5 empty] | 68.7 | [9 empty] | 1099 | [5 empty] | 19.9 | [7 empty] | 9.02 | [13 empty] | 4.32 | [33 empty] | 19.1 | [9 empty] | 0.23 | [32 empty] | 2024 | Meng, Y.-M., Huang, X.-W., Hu, R., Beaudoin, G., Zhou, M.-F., Meng, S. (2024). Deposit type discrimination based on trace elements in sphalerite. Ore Geology Reviews, 165, 105887. |  | CHN
| Freiberg kb, Liziping, Fulongchang, Shangnuluo, Baiji, Lengshuikeng, Lishan |  | Magmatic hydrothermal, Seafloor hydrothermal, Basin hydrothermal, Epithermal, Metamorphic | Mississippi Valley-type (MVT), Volcanic-hosted massive sulfide (VMS), Sedimentary Exhalative (SEDEX), Epithermal, Skarn | MVT zinc-lead, VMS zinc-lead, SEDEX zinc-lead, Epithermal zinc-lead, Skarn zinc-lead | Pb, Zn | Ag, Cu | Pb, Zn, Ag, Cu | Meng et al., 2024 |  | MLP14-54 | MLP14-54-1 | [5 empty] | ore material |  |  | mineral separate | [5 empty] | mineralisation |  |  |  | sphalerite | [6 empty] | galena |  | LA-ICPMS |  |  |  |  | 31.4 | [19 empty] | 2748 | [5 empty] | 1.15 | [5 empty] | 539 | [9 empty] | 3429 | [5 empty] | 33 | [7 empty] | 31.3 | [13 empty] | 134 | [33 empty] | 231 | [9 empty] | 0.13 | [32 empty] | 2024 | Meng, Y.-M., Huang, X.-W., Hu, R., Beaudoin, G., Zhou, M.-F., Meng, S. (2024). Deposit type discrimination based on trace elements in sphalerite. Ore Geology Reviews, 165, 105887. |  | CHN
| Freiberg kb, Liziping, Fulongchang, Shangnuluo, Baiji, Lengshuikeng, Lishan |  | Magmatic hydrothermal, Seafloor hydrothermal, Basin hydrothermal, Epithermal, Metamorphic | Mississippi Valley-type (MVT), Volcanic-hosted massive sulfide (VMS), Sedimentary Exhalative (SEDEX), Epithermal, Skarn | MVT zinc-lead, VMS zinc-lead, SEDEX zinc-lead, Epithermal zinc-lead, Skarn zinc-lead | Pb, Zn | Ag, Cu | Pb, Zn, Ag, Cu | Meng et al., 2024 |  | MLP14-54 | MLP14-54-2 | [5 empty] | ore material |  |  | mineral separate | [5 empty] | mineralisation |  |  |  | sphalerite | [6 empty] | galena |  | LA-ICPMS |  |  |  |  | 61.6 | [19 empty] | 2694 | [5 empty] | 1.44 | [5 empty] | 846 | [9 empty] | 1381 | [5 empty] | 32 | [7 empty] | 342 | [13 empty] | 127 | [33 empty] | 497 | [9 empty] | 32.1 | [32 empty] | 2024 | Meng, Y.-M., Huang, X.-W., Hu, R., Beaudoin, G., Zhou, M.-F., Meng, S. (2024). Deposit type discrimination based on trace elements in sphalerite. Ore Geology Reviews, 165, 105887. |  | CHN
| Freiberg kb, Liziping, Fulongchang, Shangnuluo, Baiji, Lengshuikeng, Lishan |  | Magmatic hydrothermal, Seafloor hydrothermal, Basin hydrothermal, Epithermal, Metamorphic | Mississippi Valley-type (MVT), Volcanic-hosted massive sulfide (VMS), Sedimentary Exhalative (SEDEX), Epithermal, Skarn | MVT zinc-lead, VMS zinc-lead, SEDEX zinc-lead, Epithermal zinc-lead, Skarn zinc-lead | Pb, Zn | Ag, Cu | Pb, Zn, Ag, Cu | Meng et al., 2024 |  | MLP14-54 | MLP14-54-3 | [5 empty] | ore material |  |  | mineral separate | [5 empty] | mineralisation |  |  |  | sphalerite | [6 empty] | galena |  | LA-ICPMS |  |  |  |  | 6.35 | [19 empty] | 2646 | [5 empty] | 1.42 | [5 empty] | 290 | [9 empty] | 1447 | [5 empty] | 22.1 | [7 empty] | 148 | [13 empty] | 99.2 | [33 empty] | 42 | [9 empty] | 4.14 | [32 empty] | 2024 | Meng, Y.-M., Huang, X.-W., Hu, R., Beaudoin, G., Zhou, M.-F., Meng, S. (2024). Deposit type discrimination based on trace elements in sphalerite. Ore Geology Reviews, 165, 105887. |  | CHN
| Freiberg kb, Liziping, Fulongchang, Shangnuluo, Baiji, Lengshuikeng, Lishan |  | Magmatic hydrothermal, Seafloor hydrothermal, Basin hydrothermal, Epithermal, Metamorphic | Mississippi Valley-type (MVT), Volcanic-hosted massive sulfide (VMS), Sedimentary Exhalative (SEDEX), Epithermal, Skarn | MVT zinc-lead, VMS zinc-lead, SEDEX zinc-lead, Epithermal zinc-lead, Skarn zinc-lead | Pb, Zn | Ag, Cu | Pb, Zn, Ag, Cu | Meng et al., 2024 |  | MLP14-54 | MLP14-54-4 | [5 empty] | ore material |  |  | mineral separate | [5 empty] | mineralisation |  |  |  | sphalerite | [6 empty] | galena |  | LA-ICPMS |  |  |  |  | 4.85 | [19 empty] | 2700 | [5 empty] | 1.01 | [5 empty] | 135 | [9 empty] | 1480 | [5 empty] | 1.55 | [7 empty] | 163 | [13 empty] | 101 | [33 empty] | 19.3 | [9 empty] | 1.54 | [32 empty] | 2024 | Meng, Y.-M., Huang, X.-W., Hu, R., Beaudoin, G., Zhou, M.-F., Meng, S. (2024). Deposit type discrimination based on trace elements in sphalerite. Ore Geology Reviews, 165, 105887. |  | CHN
| Freiberg kb, Liziping, Fulongchang, Shangnuluo, Baiji, Lengshuikeng, Lishan |  | Magmatic hydrothermal, Seafloor hydrothermal, Basin hydrothermal, Epithermal, Metamorphic | Mississippi Valley-type (MVT), Volcanic-hosted massive sulfide (VMS), Sedimentary Exhalative (SEDEX), Epithermal, Skarn | MVT zinc-lead, VMS zinc-lead, SEDEX zinc-lead, Epithermal zinc-lead, Skarn zinc-lead | Pb, Zn | Ag, Cu | Pb, Zn, Ag, Cu | Meng et al., 2024 |  | MLP14-54 | MLP14-54-5 | [5 empty] | ore material |  |  | mineral separate | [5 empty] | mineralisation |  |  |  | sphalerite | [6 empty] | galena |  | LA-ICPMS |  |  |  |  | 2.3 | [19 empty] | 2653 | [5 empty] | 1.54 | [5 empty] | 142 | [9 empty] | 1185 | [5 empty] | 6.89 | [7 empty] | 125 | [13 empty] | 62.4 | [33 empty] | 8.25 | [9 empty] | 1.62 | [32 empty] | 2024 | Meng, Y.-M., Huang, X.-W., Hu, R., Beaudoin, G., Zhou, M.-F., Meng, S. (2024). Deposit type discrimination based on trace elements in sphalerite. Ore Geology Reviews, 165, 105887. |  | CHN
| Freiberg kb, Liziping, Fulongchang, Shangnuluo, Baiji, Lengshuikeng, Lishan |  | Magmatic hydrothermal, Seafloor hydrothermal, Basin hydrothermal, Epithermal, Metamorphic | Mississippi Valley-type (MVT), Volcanic-hosted massive sulfide (VMS), Sedimentary Exhalative (SEDEX), Epithermal, Skarn | MVT zinc-lead, VMS zinc-lead, SEDEX zinc-lead, Epithermal zinc-lead, Skarn zinc-lead | Pb, Zn | Ag, Cu | Pb, Zn, Ag, Cu | Meng et al., 2024 |  | MLP14-54 | MLP14-54-6 | [5 empty] | ore material |  |  | mineral separate | [5 empty] | mineralisation |  |  |  | sphalerite | [6 empty] | galena |  | LA-ICPMS |  |  |  |  | 24.6 | [19 empty] | 2617 | [5 empty] | 0.86 | [5 empty] | 638 | [9 empty] | 1132 | [5 empty] | 52.8 | [7 empty] | 106 | [13 empty] | 134 | [33 empty] | 176 | [9 empty] | 12.9 | [32 empty] | 2024 | Meng, Y.-M., Huang, X.-W., Hu, R., Beaudoin, G., Zhou, M.-F., Meng, S. (2024). Deposit type discrimination based on trace elements in sphalerite. Ore Geology Reviews, 165, 105887. |  | CHN
| Freiberg kb, Liziping, Fulongchang, Shangnuluo, Baiji, Lengshuikeng, Lishan |  | Magmatic hydrothermal, Seafloor hydrothermal, Basin hydrothermal, Epithermal, Metamorphic | Mississippi Valley-type (MVT), Volcanic-hosted massive sulfide (VMS), Sedimentary Exhalative (SEDEX), Epithermal, Skarn | MVT zinc-lead, VMS zinc-lead, SEDEX zinc-lead, Epithermal zinc-lead, Skarn zinc-lead | Pb, Zn | Ag, Cu | Pb, Zn, Ag, Cu | Meng et al., 2024 |  | MLP14-54 | MLP14-54-7 | [5 empty] | ore material |  |  | mineral separate | [5 empty] | mineralisation |  |  |  | sphalerite | [6 empty] | galena |  | LA-ICPMS |  |  |  |  | 3.5 | [19 empty] | 2636 | [5 empty] | 2.47 | [5 empty] | 256 | [9 empty] | 2946 | [5 empty] | 33.7 | [7 empty] | 112 | [13 empty] | 78.1 | [33 empty] | 17.3 | [9 empty] | 0.91 | [32 empty] | 2024 | Meng, Y.-M., Huang, X.-W., Hu, R., Beaudoin, G., Zhou, M.-F., Meng, S. (2024). Deposit type discrimination based on trace elements in sphalerite. Ore Geology Reviews, 165, 105887. |  | CHN
| Freiberg kb, Liziping, Fulongchang, Shangnuluo, Baiji, Lengshuikeng, Lishan |  | Magmatic hydrothermal, Seafloor hydrothermal, Basin hydrothermal, Epithermal, Metamorphic | Mississippi Valley-type (MVT), Volcanic-hosted massive sulfide (VMS), Sedimentary Exhalative (SEDEX), Epithermal, Skarn | MVT zinc-lead, VMS zinc-lead, SEDEX zinc-lead, Epithermal zinc-lead, Skarn zinc-lead | Pb, Zn | Ag, Cu | Pb, Zn, Ag, Cu | Meng et al., 2024 |  | MLP14-54 | MLP14-54-8 | [5 empty] | ore material |  |  | mineral separate | [5 empty] | mineralisation |  |  |  | sphalerite | [6 empty] | galena |  | LA-ICPMS |  |  |  |  | 1.69 | [19 empty] | 2651 | [5 empty] | 1.56 | [5 empty] | 70.3 | [9 empty] | 1593 | [5 empty] | 0.91 | [7 empty] | 117 | [13 empty] | 122 | [33 empty] | 0.9 | [9 empty] | 0.13 | [32 empty] | 2024 | Meng, Y.-M., Huang, X.-W., Hu, R., Beaudoin, G., Zhou, M.-F., Meng, S. (2024). Deposit type discrimination based on trace elements in sphalerite. Ore Geology Reviews, 165, 105887. |  | CHN
| Freiberg kb, Liziping, Fulongchang, Shangnuluo, Baiji, Lengshuikeng, Lishan |  | Magmatic hydrothermal, Seafloor hydrothermal, Basin hydrothermal, Epithermal, Metamorphic | Mississippi Valley-type (MVT), Volcanic-hosted massive sulfide (VMS), Sedimentary Exhalative (SEDEX), Epithermal, Skarn | MVT zinc-lead, VMS zinc-lead, SEDEX zinc-lead, Epithermal zinc-lead, Skarn zinc-lead | Pb, Zn | Ag, Cu | Pb, Zn, Ag, Cu | Meng et al., 2024 |  | MLP14-75 | MLP14-75-1 | [5 empty] | ore material |  |  | mineral separate | [5 empty] | mineralisation |  |  |  | sphalerite | [6 empty] | galena |  | LA-ICPMS |  |  |  |  | 3.8 | [19 empty] | 2235 | [5 empty] | 5474 | [5 empty] | 5620 | [9 empty] | 5474 | [5 empty] | 0.71 | [7 empty] | 12.9 | [13 empty] | 69.4 | [76 empty] | 2024 | Meng, Y.-M., Huang, X.-W., Hu, R., Beaudoin, G., Zhou, M.-F., Meng, S. (2024). Deposit type discrimination based on trace elements in sphalerite. Ore Geology Reviews, 165, 105887. |  | CHN
| Freiberg kb, Liziping, Fulongchang, Shangnuluo, Baiji, Lengshuikeng, Lishan |  | Magmatic hydrothermal, Seafloor hydrothermal, Basin hydrothermal, Epithermal, Metamorphic | Mississippi Valley-type (MVT), Volcanic-hosted massive sulfide (VMS), Sedimentary Exhalative (SEDEX), Epithermal, Skarn | MVT zinc-lead, VMS zinc-lead, SEDEX zinc-lead, Epithermal zinc-lead, Skarn zinc-lead | Pb, Zn | Ag, Cu | Pb, Zn, Ag, Cu | Meng et al., 2024 |  | MLP14-75 | MLP14-75-2 | [5 empty] | ore material |  |  | mineral separate | [5 empty] | mineralisation |  |  |  | sphalerite | [6 empty] | galena |  | LA-ICPMS |  |  |  |  | 4.15 | [19 empty] | 2217 | [5 empty] | 5869 | [5 empty] | 6558 | [9 empty] | 5869 | [5 empty] | 5.44 | [7 empty] | 25.5 | [13 empty] | 68.8 | [33 empty] | 0.96 | [9 empty] | 0.59 | [32 empty] | 2024 | Meng, Y.-M., Huang, X.-W., Hu, R., Beaudoin, G., Zhou, M.-F., Meng, S. (2024). Deposit type discrimination based on trace elements in sphalerite. Ore Geology Reviews, 165, 105887. |  | CHN
| Freiberg kb, Liziping, Fulongchang, Shangnuluo, Baiji, Lengshuikeng, Lishan |  | Magmatic hydrothermal, Seafloor hydrothermal, Basin hydrothermal, Epithermal, Metamorphic | Mississippi Valley-type (MVT), Volcanic-hosted massive sulfide (VMS), Sedimentary Exhalative (SEDEX), Epithermal, Skarn | MVT zinc-lead, VMS zinc-lead, SEDEX zinc-lead, Epithermal zinc-lead, Skarn zinc-lead | Pb, Zn | Ag, Cu | Pb, Zn, Ag, Cu | Meng et al., 2024 |  | MLP14-75 | MLP14-75-3 | [5 empty] | ore material |  |  | mineral separate | [5 empty] | mineralisation |  |  |  | sphalerite | [6 empty] | galena |  | LA-ICPMS |  |  |  |  | 7.67 | [19 empty] | 2328 | [5 empty] | 7940 | [5 empty] | 8927 | [9 empty] | 7940 | [5 empty] | 0.69 | [7 empty] | 36.8 | [13 empty] | 65.5 | [33 empty] | 0.07 | [42 empty] | 2024 | Meng, Y.-M., Huang, X.-W., Hu, R., Beaudoin, G., Zhou, M.-F., Meng, S. (2024). Deposit type discrimination based on trace elements in sphalerite. Ore Geology Reviews, 165, 105887. |  | CHN
| Freiberg kb, Liziping, Fulongchang, Shangnuluo, Baiji, Lengshuikeng, Lishan |  | Magmatic hydrothermal, Seafloor hydrothermal, Basin hydrothermal, Epithermal, Metamorphic | Mississippi Valley-type (MVT), Volcanic-hosted massive sulfide (VMS), Sedimentary Exhalative (SEDEX), Epithermal, Skarn | MVT zinc-lead, VMS zinc-lead, SEDEX zinc-lead, Epithermal zinc-lead, Skarn zinc-lead | Pb, Zn | Ag, Cu | Pb, Zn, Ag, Cu | Meng et al., 2024 |  | MLP14-75 | MLP14-75-4 | [5 empty] | ore material |  |  | mineral separate | [5 empty] | mineralisation |  |  |  | sphalerite | [6 empty] | galena |  | LA-ICPMS |  |  |  |  | 4.81 | [19 empty] | 2243 | [5 empty] | 3157 | [5 empty] | 3709 | [9 empty] | 3157 | [5 empty] | 56.9 | [7 empty] | 42.1 | [13 empty] | 60.8 | [33 empty] | 23.5 | [9 empty] | 1.54 | [32 empty] | 2024 | Meng, Y.-M., Huang, X.-W., Hu, R., Beaudoin, G., Zhou, M.-F., Meng, S. (2024). Deposit type discrimination based on trace elements in sphalerite. Ore Geology Reviews, 165, 105887. |  | CHN
| Freiberg kb, Liziping, Fulongchang, Shangnuluo, Baiji, Lengshuikeng, Lishan |  | Magmatic hydrothermal, Seafloor hydrothermal, Basin hydrothermal, Epithermal, Metamorphic | Mississippi Valley-type (MVT), Volcanic-hosted massive sulfide (VMS), Sedimentary Exhalative (SEDEX), Epithermal, Skarn | MVT zinc-lead, VMS zinc-lead, SEDEX zinc-lead, Epithermal zinc-lead, Skarn zinc-lead | Pb, Zn | Ag, Cu | Pb, Zn, Ag, Cu | Meng et al., 2024 |  | MLP14-75 | MLP14-75-5 | [5 empty] | ore material |  |  | mineral separate | [5 empty] | mineralisation |  |  |  | sphalerite | [6 empty] | galena |  | LA-ICPMS |  |  |  |  | 24.2 | [19 empty] | 2392 | [5 empty] | 4528 | [5 empty] | 6149 | [9 empty] | 4528 | [5 empty] | 231 | [7 empty] | 72.1 | [13 empty] | 59.8 | [33 empty] | 228 | [9 empty] | 4.65 | [32 empty] | 2024 | Meng, Y.-M., Huang, X.-W., Hu, R., Beaudoin, G., Zhou, M.-F., Meng, S. (2024). Deposit type discrimination based on trace elements in sphalerite. Ore Geology Reviews, 165, 105887. |  | CHN
| Freiberg kb, Liziping, Fulongchang, Shangnuluo, Baiji, Lengshuikeng, Lishan |  | Magmatic hydrothermal, Seafloor hydrothermal, Basin hydrothermal, Epithermal, Metamorphic | Mississippi Valley-type (MVT), Volcanic-hosted massive sulfide (VMS), Sedimentary Exhalative (SEDEX), Epithermal, Skarn | MVT zinc-lead, VMS zinc-lead, SEDEX zinc-lead, Epithermal zinc-lead, Skarn zinc-lead | Pb, Zn | Ag, Cu | Pb, Zn, Ag, Cu | Meng et al., 2024 |  | MLP14-75 | MLP14-75-6 | [5 empty] | ore material |  |  | mineral separate | [5 empty] | mineralisation |  |  |  | sphalerite | [6 empty] | galena |  | LA-ICPMS |  |  |  |  | 7.68 | [19 empty] | 2502 | [5 empty] | 5918 | [5 empty] | 6756 | [9 empty] | 5918 | [5 empty] | 1.9 | [7 empty] | 89.1 | [13 empty] | 51.4 | [33 empty] | 1.24 | [9 empty] | 2.76 | [32 empty] | 2024 | Meng, Y.-M., Huang, X.-W., Hu, R., Beaudoin, G., Zhou, M.-F., Meng, S. (2024). Deposit type discrimination based on trace elements in sphalerite. Ore Geology Reviews, 165, 105887. |  | CHN
| Freiberg kb, Liziping, Fulongchang, Shangnuluo, Baiji, Lengshuikeng, Lishan |  | Magmatic hydrothermal, Seafloor hydrothermal, Basin hydrothermal, Epithermal, Metamorphic | Mississippi Valley-type (MVT), Volcanic-hosted massive sulfide (VMS), Sedimentary Exhalative (SEDEX), Epithermal, Skarn | MVT zinc-lead, VMS zinc-lead, SEDEX zinc-lead, Epithermal zinc-lead, Skarn zinc-lead | Pb, Zn | Ag, Cu | Pb, Zn, Ag, Cu | Meng et al., 2024 |  | MLP14-75 | MLP14-75-7 | [5 empty] | ore material |  |  | mineral separate | [5 empty] | mineralisation |  |  |  | sphalerite | [6 empty] | galena |  | LA-ICPMS |  |  |  |  | 3.85 | [19 empty] | 2354 | [5 empty] | 10999 | [5 empty] | 12183 | [9 empty] | 10999 | [5 empty] | 1.26 | [7 empty] | 19.8 | [13 empty] | 33.9 | [33 empty] | 0.52 | [9 empty] | 1.17 | [32 empty] | 2024 | Meng, Y.-M., Huang, X.-W., Hu, R., Beaudoin, G., Zhou, M.-F., Meng, S. (2024). Deposit type discrimination based on trace elements in sphalerite. Ore Geology Reviews, 165, 105887. |  | CHN
| Freiberg kb, Liziping, Fulongchang, Shangnuluo, Baiji, Lengshuikeng, Lishan |  | Magmatic hydrothermal, Seafloor hydrothermal, Basin hydrothermal, Epithermal, Metamorphic | Mississippi Valley-type (MVT), Volcanic-hosted massive sulfide (VMS), Sedimentary Exhalative (SEDEX), Epithermal, Skarn | MVT zinc-lead, VMS zinc-lead, SEDEX zinc-lead, Epithermal zinc-lead, Skarn zinc-lead | Pb, Zn | Ag, Cu | Pb, Zn, Ag, Cu | Meng et al., 2024 |  | MLP14-75 | MLP14-75-8 | [5 empty] | ore material |  |  | mineral separate | [5 empty] | mineralisation |  |  |  | sphalerite | [6 empty] | galena |  | LA-ICPMS |  |  |  |  | 3.63 | [19 empty] | 2302 | [5 empty] | 6947 | [5 empty] | 7827 | [9 empty] | 6947 | [5 empty] | 23.5 | [7 empty] | 11.8 | [13 empty] | 24.7 | [33 empty] | 0.59 | [9 empty] | 0.08 | [32 empty] | 2024 | Meng, Y.-M., Huang, X.-W., Hu, R., Beaudoin, G., Zhou, M.-F., Meng, S. (2024). Deposit type discrimination based on trace elements in sphalerite. Ore Geology Reviews, 165, 105887. |  | CHN
| Freiberg kb, Liziping, Fulongchang, Shangnuluo, Baiji, Lengshuikeng, Lishan |  | Magmatic hydrothermal, Seafloor hydrothermal, Basin hydrothermal, Epithermal, Metamorphic | Mississippi Valley-type (MVT), Volcanic-hosted massive sulfide (VMS), Sedimentary Exhalative (SEDEX), Epithermal, Skarn | MVT zinc-lead, VMS zinc-lead, SEDEX zinc-lead, Epithermal zinc-lead, Skarn zinc-lead | Pb, Zn | Ag, Cu | Pb, Zn, Ag, Cu | Meng et al., 2024 |  | B-7 | B-7-1 | [5 empty] | ore material |  |  | mineral separate | [5 empty] | mineralisation |  |  |  | sphalerite | [6 empty] | galena |  | LA-ICPMS |  |  |  |  | 47.54 | [19 empty] | 19858 | [5 empty] | 13.72 | [5 empty] | 3142 | [9 empty] | 3407 | [5 empty] | 173.11 | [7 empty] | 0.04 | [13 empty] | 3.94 | [15 empty] | 661.32 | [17 empty] | 848.16 | [9 empty] | 0.39 | [32 empty] | 2024 | Meng, Y.-M., Huang, X.-W., Hu, R., Beaudoin, G., Zhou, M.-F., Meng, S. (2024). Deposit type discrimination based on trace elements in sphalerite. Ore Geology Reviews, 165, 105887. |  | CHN
| Freiberg kb, Liziping, Fulongchang, Shangnuluo, Baiji, Lengshuikeng, Lishan |  | Magmatic hydrothermal, Seafloor hydrothermal, Basin hydrothermal, Epithermal, Metamorphic | Mississippi Valley-type (MVT), Volcanic-hosted massive sulfide (VMS), Sedimentary Exhalative (SEDEX), Epithermal, Skarn | MVT zinc-lead, VMS zinc-lead, SEDEX zinc-lead, Epithermal zinc-lead, Skarn zinc-lead | Pb, Zn | Ag, Cu | Pb, Zn, Ag, Cu | Meng et al., 2024 |  | B-9 | B-9-1 | [5 empty] | ore material |  |  | mineral separate | [5 empty] | mineralisation |  |  |  | sphalerite | [6 empty] | galena |  | LA-ICPMS |  |  |  |  | 15.53 | [19 empty] | 22533 | [5 empty] | 17.5 | [5 empty] | 967 | [9 empty] | 1597 | [5 empty] | 146.87 | [7 empty] | 0.02 | [13 empty] | 1.89 | [15 empty] | 168.53 | [17 empty] | 560.83 | [9 empty] | 0.18 | [32 empty] | 2024 | Meng, Y.-M., Huang, X.-W., Hu, R., Beaudoin, G., Zhou, M.-F., Meng, S. (2024). Deposit type discrimination based on trace elements in sphalerite. Ore Geology Reviews, 165, 105887. |  | CHN
| Freiberg kb, Liziping, Fulongchang, Shangnuluo, Baiji, Lengshuikeng, Lishan |  | Magmatic hydrothermal, Seafloor hydrothermal, Basin hydrothermal, Epithermal, Metamorphic | Mississippi Valley-type (MVT), Volcanic-hosted massive sulfide (VMS), Sedimentary Exhalative (SEDEX), Epithermal, Skarn | MVT zinc-lead, VMS zinc-lead, SEDEX zinc-lead, Epithermal zinc-lead, Skarn zinc-lead | Pb, Zn | Ag, Cu | Pb, Zn, Ag, Cu | Meng et al., 2024 |  | 1536-27 | 1536-27-1 | [5 empty] | ore material |  |  | mineral separate | [5 empty] | mineralisation |  |  |  | sphalerite | [6 empty] | galena |  | LA-ICPMS |  |  |  |  | 10.07 | [19 empty] | 23726 | [5 empty] | 16 | [5 empty] | 348 | [9 empty] | 2089 | [5 empty] | 34.18 | [7 empty] | 0.12 | [13 empty] | 2.11 | [15 empty] | 82.3 | [17 empty] | 196.7 | [9 empty] | 0.72 | [32 empty] | 2024 | Meng, Y.-M., Huang, X.-W., Hu, R., Beaudoin, G., Zhou, M.-F., Meng, S. (2024). Deposit type discrimination based on trace elements in sphalerite. Ore Geology Reviews, 165, 105887. |  | CHN
| Freiberg kb, Liziping, Fulongchang, Shangnuluo, Baiji, Lengshuikeng, Lishan |  | Magmatic hydrothermal, Seafloor hydrothermal, Basin hydrothermal, Epithermal, Metamorphic | Mississippi Valley-type (MVT), Volcanic-hosted massive sulfide (VMS), Sedimentary Exhalative (SEDEX), Epithermal, Skarn | MVT zinc-lead, VMS zinc-lead, SEDEX zinc-lead, Epithermal zinc-lead, Skarn zinc-lead | Pb, Zn | Ag, Cu | Pb, Zn, Ag, Cu | Meng et al., 2024 |  | 1450-6 | 1450-6-1 | [5 empty] | ore material |  |  | mineral separate | [5 empty] | mineralisation |  |  |  | sphalerite | [6 empty] | galena |  | LA-ICPMS |  |  |  |  | 3.81 | [19 empty] | 23297 | [5 empty] | 13.1 | [5 empty] | 590 | [9 empty] | 2804 | [5 empty] | 73.8 | [7 empty] | 0.01 | [13 empty] | 2.96 | [15 empty] | 53.62 | [17 empty] | 157.56 | [9 empty] | 0.1 | [32 empty] | 2024 | Meng, Y.-M., Huang, X.-W., Hu, R., Beaudoin, G., Zhou, M.-F., Meng, S. (2024). Deposit type discrimination based on trace elements in sphalerite. Ore Geology Reviews, 165, 105887. |  | CHN
| Freiberg kb, Liziping, Fulongchang, Shangnuluo, Baiji, Lengshuikeng, Lishan |  | Magmatic hydrothermal, Seafloor hydrothermal, Basin hydrothermal, Epithermal, Metamorphic | Mississippi Valley-type (MVT), Volcanic-hosted massive sulfide (VMS), Sedimentary Exhalative (SEDEX), Epithermal, Skarn | MVT zinc-lead, VMS zinc-lead, SEDEX zinc-lead, Epithermal zinc-lead, Skarn zinc-lead | Pb, Zn | Ag, Cu | Pb, Zn, Ag, Cu | Meng et al., 2024 |  | FL14-65 | FL14-65-1 | [5 empty] | ore material |  |  | mineral separate | [5 empty] | mineralisation |  |  |  | sphalerite | [6 empty] | galena |  | LA-ICPMS |  |  |  |  | 4.19 | [19 empty] | 12895 | [5 empty] | 13.7 | [5 empty] | 725 | [9 empty] | 3459 | [5 empty] | 118 | [7 empty] | 0.08 | [13 empty] | 3.41 | [15 empty] | 222.35 | [17 empty] | 53.34 | [9 empty] | 0.34 | [32 empty] | 2024 | Meng, Y.-M., Huang, X.-W., Hu, R., Beaudoin, G., Zhou, M.-F., Meng, S. (2024). Deposit type discrimination based on trace elements in sphalerite. Ore Geology Reviews, 165, 105887. |  | CHN
| Freiberg kb, Liziping, Fulongchang, Shangnuluo, Baiji, Lengshuikeng, Lishan |  | Magmatic hydrothermal, Seafloor hydrothermal, Basin hydrothermal, Epithermal, Metamorphic | Mississippi Valley-type (MVT), Volcanic-hosted massive sulfide (VMS), Sedimentary Exhalative (SEDEX), Epithermal, Skarn | MVT zinc-lead, VMS zinc-lead, SEDEX zinc-lead, Epithermal zinc-lead, Skarn zinc-lead | Pb, Zn | Ag, Cu | Pb, Zn, Ag, Cu | Meng et al., 2024 |  | 1450-2 | 1450-2-1 | [5 empty] | ore material |  |  | mineral separate | [5 empty] | mineralisation |  |  |  | sphalerite | [6 empty] | galena |  | LA-ICPMS |  |  |  |  | 2.58 | [19 empty] | 13724 | [5 empty] | 12 | [5 empty] | 615 | [9 empty] | 2499 | [5 empty] | 195 | [7 empty] | 0.07 | [13 empty] | 2.69 | [15 empty] | 68.91 | [17 empty] | 17.8 | [9 empty] | 0.37 | [32 empty] | 2024 | Meng, Y.-M., Huang, X.-W., Hu, R., Beaudoin, G., Zhou, M.-F., Meng, S. (2024). Deposit type discrimination based on trace elements in sphalerite. Ore Geology Reviews, 165, 105887. |  | CHN
| Freiberg kb, Liziping, Fulongchang, Shangnuluo, Baiji, Lengshuikeng, Lishan |  | Magmatic hydrothermal, Seafloor hydrothermal, Basin hydrothermal, Epithermal, Metamorphic | Mississippi Valley-type (MVT), Volcanic-hosted massive sulfide (VMS), Sedimentary Exhalative (SEDEX), Epithermal, Skarn | MVT zinc-lead, VMS zinc-lead, SEDEX zinc-lead, Epithermal zinc-lead, Skarn zinc-lead | Pb, Zn | Ag, Cu | Pb, Zn, Ag, Cu | Meng et al., 2024 |  | FS-13 | FS-13-1 | [5 empty] | ore material |  |  | mineral separate | [5 empty] | mineralisation |  |  |  | sphalerite | [6 empty] | galena |  | LA-ICPMS |  |  |  |  | 5.06 | [19 empty] | 12502 | [5 empty] | 13 | [5 empty] | 955 | [9 empty] | 2346 | [5 empty] | 282 | [7 empty] | 0.03 | [13 empty] | 2 | [15 empty] | 101.56 | [17 empty] | 74.58 | [9 empty] | 0.29 | [32 empty] | 2024 | Meng, Y.-M., Huang, X.-W., Hu, R., Beaudoin, G., Zhou, M.-F., Meng, S. (2024). Deposit type discrimination based on trace elements in sphalerite. Ore Geology Reviews, 165, 105887. |  | CHN
| Freiberg kb, Liziping, Fulongchang, Shangnuluo, Baiji, Lengshuikeng, Lishan |  | Magmatic hydrothermal, Seafloor hydrothermal, Basin hydrothermal, Epithermal, Metamorphic | Mississippi Valley-type (MVT), Volcanic-hosted massive sulfide (VMS), Sedimentary Exhalative (SEDEX), Epithermal, Skarn | MVT zinc-lead, VMS zinc-lead, SEDEX zinc-lead, Epithermal zinc-lead, Skarn zinc-lead | Pb, Zn | Ag, Cu | Pb, Zn, Ag, Cu | Meng et al., 2024 |  | FS-27 | FS-27-1 | [5 empty] | ore material |  |  | mineral separate | [5 empty] | mineralisation |  |  |  | sphalerite | [6 empty] | galena |  | LA-ICPMS |  |  |  |  | 7.35 | [19 empty] | 20205 | [5 empty] | 14 | [5 empty] | 886 | [9 empty] | 3969 | [5 empty] | 183 | [7 empty] | 0.65 | [13 empty] | 4.9 | [15 empty] | 338.49 | [17 empty] | 94.89 | [9 empty] | 5 | [32 empty] | 2024 | Meng, Y.-M., Huang, X.-W., Hu, R., Beaudoin, G., Zhou, M.-F., Meng, S. (2024). Deposit type discrimination based on trace elements in sphalerite. Ore Geology Reviews, 165, 105887. |  | CHN
| Freiberg kb, Liziping, Fulongchang, Shangnuluo, Baiji, Lengshuikeng, Lishan |  | Magmatic hydrothermal, Seafloor hydrothermal, Basin hydrothermal, Epithermal, Metamorphic | Mississippi Valley-type (MVT), Volcanic-hosted massive sulfide (VMS), Sedimentary Exhalative (SEDEX), Epithermal, Skarn | MVT zinc-lead, VMS zinc-lead, SEDEX zinc-lead, Epithermal zinc-lead, Skarn zinc-lead | Pb, Zn | Ag, Cu | Pb, Zn, Ag, Cu | Meng et al., 2024 |  | FS-23 | FS-23-1 | [5 empty] | ore material |  |  | mineral separate | [5 empty] | mineralisation |  |  |  | sphalerite | [6 empty] | galena |  | LA-ICPMS |  |  |  |  | 5.89 | [19 empty] | 12532 | [5 empty] | 12.9 | [5 empty] | 834 | [9 empty] | 3149 | [5 empty] | 190 | [7 empty] | 0.01 | [13 empty] | 2.99 | [15 empty] | 263.56 | [17 empty] | 62.17 | [9 empty] | 0.09 | [32 empty] | 2024 | Meng, Y.-M., Huang, X.-W., Hu, R., Beaudoin, G., Zhou, M.-F., Meng, S. (2024). Deposit type discrimination based on trace elements in sphalerite. Ore Geology Reviews, 165, 105887. |  | CHN
| Freiberg kb, Liziping, Fulongchang, Shangnuluo, Baiji, Lengshuikeng, Lishan |  | Magmatic hydrothermal, Seafloor hydrothermal, Basin hydrothermal, Epithermal, Metamorphic | Mississippi Valley-type (MVT), Volcanic-hosted massive sulfide (VMS), Sedimentary Exhalative (SEDEX), Epithermal, Skarn | MVT zinc-lead, VMS zinc-lead, SEDEX zinc-lead, Epithermal zinc-lead, Skarn zinc-lead | Pb, Zn | Ag, Cu | Pb, Zn, Ag, Cu | Meng et al., 2024 |  | FL-2 | FL-2-1 | [5 empty] | ore material |  |  | mineral separate | [5 empty] | mineralisation |  |  |  | sphalerite | [6 empty] | galena |  | LA-ICPMS |  |  |  |  | 2.65 | [19 empty] | 8673 | [5 empty] | 10.3 | [5 empty] | 1313 | [9 empty] | 2274 | [5 empty] | 433 | [7 empty] | 0.75 | [13 empty] | 2.31 | [15 empty] | 29.5 | [17 empty] | 79.1 | [9 empty] | 4.62 | [32 empty] | 2024 | Meng, Y.-M., Huang, X.-W., Hu, R., Beaudoin, G., Zhou, M.-F., Meng, S. (2024). Deposit type discrimination based on trace elements in sphalerite. Ore Geology Reviews, 165, 105887. |  | CHN
| Freiberg kb, Liziping, Fulongchang, Shangnuluo, Baiji, Lengshuikeng, Lishan |  | Magmatic hydrothermal, Seafloor hydrothermal, Basin hydrothermal, Epithermal, Metamorphic | Mississippi Valley-type (MVT), Volcanic-hosted massive sulfide (VMS), Sedimentary Exhalative (SEDEX), Epithermal, Skarn | MVT zinc-lead, VMS zinc-lead, SEDEX zinc-lead, Epithermal zinc-lead, Skarn zinc-lead | Pb, Zn | Ag, Cu | Pb, Zn, Ag, Cu | Meng et al., 2024 |  | FL-3 | FL-3-1 | [5 empty] | ore material |  |  | mineral separate | [5 empty] | mineralisation |  |  |  | sphalerite | [6 empty] | galena |  | LA-ICPMS |  |  |  |  | 25.6 | [19 empty] | 22723 | [5 empty] | 15.6 | [5 empty] | 976 | [9 empty] | 2087 | [5 empty] | 107 | [7 empty] | 0.08 | [13 empty] | 1.99 | [15 empty] | 245.3 | [17 empty] | 604.12 | [9 empty] | 0.19 | [32 empty] | 2024 | Meng, Y.-M., Huang, X.-W., Hu, R., Beaudoin, G., Zhou, M.-F., Meng, S. (2024). Deposit type discrimination based on trace elements in sphalerite. Ore Geology Reviews, 165, 105887. |  | CHN
| Freiberg kb, Liziping, Fulongchang, Shangnuluo, Baiji, Lengshuikeng, Lishan |  | Magmatic hydrothermal, Seafloor hydrothermal, Basin hydrothermal, Epithermal, Metamorphic | Mississippi Valley-type (MVT), Volcanic-hosted massive sulfide (VMS), Sedimentary Exhalative (SEDEX), Epithermal, Skarn | MVT zinc-lead, VMS zinc-lead, SEDEX zinc-lead, Epithermal zinc-lead, Skarn zinc-lead | Pb, Zn | Ag, Cu | Pb, Zn, Ag, Cu | Meng et al., 2024 |  | 1690 | 1690-1 | [5 empty] | ore material |  |  | mineral separate | [5 empty] | mineralisation |  |  |  | sphalerite | [6 empty] | galena |  | LA-ICPMS |  |  |  |  | 25.7 | [19 empty] | 3557 | [11 empty] | 480.2 | [9 empty] | 1742 | [5 empty] | 247.2 | [7 empty] | 0.04 | [13 empty] | 42.6 | [33 empty] | 16.9 | [9 empty] | 0.85 | [32 empty] | 2024 | Meng, Y.-M., Huang, X.-W., Hu, R., Beaudoin, G., Zhou, M.-F., Meng, S. (2024). Deposit type discrimination based on trace elements in sphalerite. Ore Geology Reviews, 165, 105887. |  | CHN
| Freiberg kb, Liziping, Fulongchang, Shangnuluo, Baiji, Lengshuikeng, Lishan |  | Magmatic hydrothermal, Seafloor hydrothermal, Basin hydrothermal, Epithermal, Metamorphic | Mississippi Valley-type (MVT), Volcanic-hosted massive sulfide (VMS), Sedimentary Exhalative (SEDEX), Epithermal, Skarn | MVT zinc-lead, VMS zinc-lead, SEDEX zinc-lead, Epithermal zinc-lead, Skarn zinc-lead | Pb, Zn | Ag, Cu | Pb, Zn, Ag, Cu | Meng et al., 2024 |  | 1640 | 1640-1 | [5 empty] | ore material |  |  | mineral separate | [5 empty] | mineralisation |  |  |  | sphalerite | [6 empty] | galena |  | LA-ICPMS |  |  |  |  | 55.9 | [19 empty] | 3559 | [11 empty] | 286 | [9 empty] | 7303 | [5 empty] | 81.8 | [7 empty] | 0.04 | [13 empty] | 11.6 | [33 empty] | 272.9 | [9 empty] | 1.92 | [32 empty] | 2024 | Meng, Y.-M., Huang, X.-W., Hu, R., Beaudoin, G., Zhou, M.-F., Meng, S. (2024). Deposit type discrimination based on trace elements in sphalerite. Ore Geology Reviews, 165, 105887. |  | CHN
| Freiberg kb, Liziping, Fulongchang, Shangnuluo, Baiji, Lengshuikeng, Lishan |  | Magmatic hydrothermal, Seafloor hydrothermal, Basin hydrothermal, Epithermal, Metamorphic | Mississippi Valley-type (MVT), Volcanic-hosted massive sulfide (VMS), Sedimentary Exhalative (SEDEX), Epithermal, Skarn | MVT zinc-lead, VMS zinc-lead, SEDEX zinc-lead, Epithermal zinc-lead, Skarn zinc-lead | Pb, Zn | Ag, Cu | Pb, Zn, Ag, Cu | Meng et al., 2024 |  | 1580 | 1580-1 | [5 empty] | ore material |  |  | mineral separate | [5 empty] | mineralisation |  |  |  | sphalerite | [6 empty] | galena |  | LA-ICPMS |  |  |  |  | 17.9 | [19 empty] | 2200 | [11 empty] | 118.8 | [9 empty] | 2687 | [5 empty] | 59 | [7 empty] | 0.08 | [13 empty] | 4.55 | [33 empty] | 29.6 | [9 empty] | 5.45 | [32 empty] | 2024 | Meng, Y.-M., Huang, X.-W., Hu, R., Beaudoin, G., Zhou, M.-F., Meng, S. (2024). Deposit type discrimination based on trace elements in sphalerite. Ore Geology Reviews, 165, 105887. |  | CHN
| Freiberg kb, Liziping, Fulongchang, Shangnuluo, Baiji, Lengshuikeng, Lishan |  | Magmatic hydrothermal, Seafloor hydrothermal, Basin hydrothermal, Epithermal, Metamorphic | Mississippi Valley-type (MVT), Volcanic-hosted massive sulfide (VMS), Sedimentary Exhalative (SEDEX), Epithermal, Skarn | MVT zinc-lead, VMS zinc-lead, SEDEX zinc-lead, Epithermal zinc-lead, Skarn zinc-lead | Pb, Zn | Ag, Cu | Pb, Zn, Ag, Cu | Meng et al., 2024 |  | 1550 | 1550-1 | [5 empty] | ore material |  |  | mineral separate | [5 empty] | mineralisation |  |  |  | sphalerite | [6 empty] | galena |  | LA-ICPMS |  |  |  |  | 48.1 | [19 empty] | 2383 | [11 empty] | 266.1 | [9 empty] | 11328 | [5 empty] | 111.4 | [7 empty] | 0.15 | [13 empty] | 24 | [33 empty] | 151.1 | [9 empty] | 3.26 | [32 empty] | 2024 | Meng, Y.-M., Huang, X.-W., Hu, R., Beaudoin, G., Zhou, M.-F., Meng, S. (2024). Deposit type discrimination based on trace elements in sphalerite. Ore Geology Reviews, 165, 105887. |  | CHN
| Freiberg kb, Liziping, Fulongchang, Shangnuluo, Baiji, Lengshuikeng, Lishan |  | Magmatic hydrothermal, Seafloor hydrothermal, Basin hydrothermal, Epithermal, Metamorphic | Mississippi Valley-type (MVT), Volcanic-hosted massive sulfide (VMS), Sedimentary Exhalative (SEDEX), Epithermal, Skarn | MVT zinc-lead, VMS zinc-lead, SEDEX zinc-lead, Epithermal zinc-lead, Skarn zinc-lead | Pb, Zn | Ag, Cu | Pb, Zn, Ag, Cu | Meng et al., 2024 |  | Red Brown | Red Brown-1 | [5 empty] | ore material |  |  | mineral separate | [5 empty] | mineralisation |  |  |  | sphalerite | [6 empty] | galena |  | LA-ICPMS |  |  |  |  | 50.6 | [19 empty] | 2820 | [11 empty] | 453.9 | [9 empty] | 8367 | [5 empty] | 193 | [7 empty] | 0.1 | [13 empty] | 27 | [33 empty] | 149.8 | [9 empty] | 2.47 | [32 empty] | 2024 | Meng, Y.-M., Huang, X.-W., Hu, R., Beaudoin, G., Zhou, M.-F., Meng, S. (2024). Deposit type discrimination based on trace elements in sphalerite. Ore Geology Reviews, 165, 105887. |  | CHN
| Freiberg kb, Liziping, Fulongchang, Shangnuluo, Baiji, Lengshuikeng, Lishan |  | Magmatic hydrothermal, Seafloor hydrothermal, Basin hydrothermal, Epithermal, Metamorphic | Mississippi Valley-type (MVT), Volcanic-hosted massive sulfide (VMS), Sedimentary Exhalative (SEDEX), Epithermal, Skarn | MVT zinc-lead, VMS zinc-lead, SEDEX zinc-lead, Epithermal zinc-lead, Skarn zinc-lead | Pb, Zn | Ag, Cu | Pb, Zn, Ag, Cu | Meng et al., 2024 |  | Yellow Brown | Yellow Brown-1 | [5 empty] | ore material |  |  | mineral separate | [5 empty] | mineralisation |  |  |  | sphalerite | [6 empty] | galena |  | LA-ICPMS |  |  |  |  | 9.2 | [19 empty] | 3133 | [11 empty] | 51.2 | [9 empty] | 1397 | [5 empty] | 21.8 | [7 empty] | 0.07 | [13 empty] | 21.7 | [33 empty] | 11.9 | [9 empty] | 3.58 | [32 empty] | 2024 | Meng, Y.-M., Huang, X.-W., Hu, R., Beaudoin, G., Zhou, M.-F., Meng, S. (2024). Deposit type discrimination based on trace elements in sphalerite. Ore Geology Reviews, 165, 105887. |  | CHN
| Freiberg kb, Liziping, Fulongchang, Shangnuluo, Baiji, Lengshuikeng, Lishan |  | Magmatic hydrothermal, Seafloor hydrothermal, Basin hydrothermal, Epithermal, Metamorphic | Mississippi Valley-type (MVT), Volcanic-hosted massive sulfide (VMS), Sedimentary Exhalative (SEDEX), Epithermal, Skarn | MVT zinc-lead, VMS zinc-lead, SEDEX zinc-lead, Epithermal zinc-lead, Skarn zinc-lead | Pb, Zn | Ag, Cu | Pb, Zn, Ag, Cu | Meng et al., 2024 |  | LML-11 | LML-11-1 | [5 empty] | ore material |  |  | mineral separate | [5 empty] | mineralisation |  |  |  | sphalerite | [6 empty] | galena |  | LA-ICPMS |  |  |  |  | 1 | [19 empty] | 856 | [5 empty] | 1.1 | [5 empty] | 125 | [9 empty] | 14700 |  | 40.1 |  |  |  | 73.4 | [7 empty] | 0.15 | [13 empty] | 30 | [15 empty] | 805 | [17 empty] | 18.4 | [9 empty] | 5 | [32 empty] | 2024 | Meng, Y.-M., Huang, X.-W., Hu, R., Beaudoin, G., Zhou, M.-F., Meng, S. (2024). Deposit type discrimination based on trace elements in sphalerite. Ore Geology Reviews, 165, 105887. |  | CHN
| Freiberg kb, Liziping, Fulongchang, Shangnuluo, Baiji, Lengshuikeng, Lishan |  | Magmatic hydrothermal, Seafloor hydrothermal, Basin hydrothermal, Epithermal, Metamorphic | Mississippi Valley-type (MVT), Volcanic-hosted massive sulfide (VMS), Sedimentary Exhalative (SEDEX), Epithermal, Skarn | MVT zinc-lead, VMS zinc-lead, SEDEX zinc-lead, Epithermal zinc-lead, Skarn zinc-lead | Pb, Zn | Ag, Cu | Pb, Zn, Ag, Cu | Meng et al., 2024 |  | SY-22 | SY-22-1 | [5 empty] | ore material |  |  | mineral separate | [5 empty] | mineralisation |  |  |  | sphalerite | [6 empty] | galena |  | LA-ICPMS |  |  |  |  | 1.2 | [19 empty] | 981 | [5 empty] | 1 | [5 empty] | 144 | [9 empty] | 15700 |  | 56 |  |  |  | 108 | [7 empty] | 0.2 | [13 empty] | 20 | [15 empty] | 1140 | [17 empty] | 10.4 | [9 empty] | 5 | [32 empty] | 2024 | Meng, Y.-M., Huang, X.-W., Hu, R., Beaudoin, G., Zhou, M.-F., Meng, S. (2024). Deposit type discrimination based on trace elements in sphalerite. Ore Geology Reviews, 165, 105887. |  | CHN
| Freiberg kb, Liziping, Fulongchang, Shangnuluo, Baiji, Lengshuikeng, Lishan |  | Magmatic hydrothermal, Seafloor hydrothermal, Basin hydrothermal, Epithermal, Metamorphic | Mississippi Valley-type (MVT), Volcanic-hosted massive sulfide (VMS), Sedimentary Exhalative (SEDEX), Epithermal, Skarn | MVT zinc-lead, VMS zinc-lead, SEDEX zinc-lead, Epithermal zinc-lead, Skarn zinc-lead | Pb, Zn | Ag, Cu | Pb, Zn, Ag, Cu | Meng et al., 2024 |  | SY-23 | SY-23-1 | [5 empty] | ore material |  |  | mineral separate | [5 empty] | mineralisation |  |  |  | sphalerite | [6 empty] | galena |  | LA-ICPMS |  |  |  |  | 0.9 | [19 empty] | 998 | [5 empty] | 1.1 | [5 empty] | 155 | [9 empty] | 17000 |  | 57.7 |  |  |  | 200 | [7 empty] | 0.18 | [13 empty] | 20 | [15 empty] | 1060 | [17 empty] | 9.9 | [9 empty] | 5 | [32 empty] | 2024 | Meng, Y.-M., Huang, X.-W., Hu, R., Beaudoin, G., Zhou, M.-F., Meng, S. (2024). Deposit type discrimination based on trace elements in sphalerite. Ore Geology Reviews, 165, 105887. |  | CHN
| Freiberg kb, Liziping, Fulongchang, Shangnuluo, Baiji, Lengshuikeng, Lishan |  | Magmatic hydrothermal, Seafloor hydrothermal, Basin hydrothermal, Epithermal, Metamorphic | Mississippi Valley-type (MVT), Volcanic-hosted massive sulfide (VMS), Sedimentary Exhalative (SEDEX), Epithermal, Skarn | MVT zinc-lead, VMS zinc-lead, SEDEX zinc-lead, Epithermal zinc-lead, Skarn zinc-lead | Pb, Zn | Ag, Cu | Pb, Zn, Ag, Cu | Meng et al., 2024 |  | LML-8 | LML-8-1 | [5 empty] | ore material |  |  | mineral separate | [5 empty] | mineralisation |  |  |  | sphalerite | [6 empty] | galena |  | LA-ICPMS |  |  |  |  | 1 | [19 empty] | 856 | [5 empty] | 1 | [5 empty] | 98 | [9 empty] | 15800 |  | 40.4 |  |  |  | 336 | [7 empty] | 0.27 | [13 empty] | 30 | [15 empty] | 600 | [17 empty] | 16.6 | [9 empty] | 4 | [32 empty] | 2024 | Meng, Y.-M., Huang, X.-W., Hu, R., Beaudoin, G., Zhou, M.-F., Meng, S. (2024). Deposit type discrimination based on trace elements in sphalerite. Ore Geology Reviews, 165, 105887. |  | CHN
| Freiberg kb, Liziping, Fulongchang, Shangnuluo, Baiji, Lengshuikeng, Lishan |  | Magmatic hydrothermal, Seafloor hydrothermal, Basin hydrothermal, Epithermal, Metamorphic | Mississippi Valley-type (MVT), Volcanic-hosted massive sulfide (VMS), Sedimentary Exhalative (SEDEX), Epithermal, Skarn | MVT zinc-lead, VMS zinc-lead, SEDEX zinc-lead, Epithermal zinc-lead, Skarn zinc-lead | Pb, Zn | Ag, Cu | Pb, Zn, Ag, Cu | Meng et al., 2024 |  | LML-2 | LML-2-1 | [5 empty] | ore material |  |  | mineral separate | [5 empty] | mineralisation |  |  |  | sphalerite | [6 empty] | galena |  | LA-ICPMS |  |  |  |  | 1.1 | [19 empty] | 774 | [5 empty] | 0.9 | [5 empty] | 116 | [9 empty] | 17700 |  | 34.7 |  |  |  | 189 | [7 empty] | 0.15 | [13 empty] | 20 | [15 empty] | 636 | [17 empty] | 16 | [9 empty] | 4 | [32 empty] | 2024 | Meng, Y.-M., Huang, X.-W., Hu, R., Beaudoin, G., Zhou, M.-F., Meng, S. (2024). Deposit type discrimination based on trace elements in sphalerite. Ore Geology Reviews, 165, 105887. |  | CHN
| Freiberg kb, Liziping, Fulongchang, Shangnuluo, Baiji, Lengshuikeng, Lishan |  | Magmatic hydrothermal, Seafloor hydrothermal, Basin hydrothermal, Epithermal, Metamorphic | Mississippi Valley-type (MVT), Volcanic-hosted massive sulfide (VMS), Sedimentary Exhalative (SEDEX), Epithermal, Skarn | MVT zinc-lead, VMS zinc-lead, SEDEX zinc-lead, Epithermal zinc-lead, Skarn zinc-lead | Pb, Zn | Ag, Cu | Pb, Zn, Ag, Cu | Meng et al., 2024 |  | LML-1 | LML-1-1 | [5 empty] | ore material |  |  | mineral separate | [5 empty] | mineralisation |  |  |  | sphalerite | [6 empty] | galena |  | LA-ICPMS |  |  |  |  | 0.9 | [19 empty] | 868 | [5 empty] | 1 | [5 empty] | 91 | [9 empty] | 16400 |  | 33.9 |  |  |  | 110.5 | [7 empty] | 0.1 | [13 empty] | 20 | [15 empty] | 1090 | [17 empty] | 10.4 | [9 empty] | 3 | [32 empty] | 2024 | Meng, Y.-M., Huang, X.-W., Hu, R., Beaudoin, G., Zhou, M.-F., Meng, S. (2024). Deposit type discrimination based on trace elements in sphalerite. Ore Geology Reviews, 165, 105887. |  | CHN
| Freiberg kb, Liziping, Fulongchang, Shangnuluo, Baiji, Lengshuikeng, Lishan |  | Magmatic hydrothermal, Seafloor hydrothermal, Basin hydrothermal, Epithermal, Metamorphic | Mississippi Valley-type (MVT), Volcanic-hosted massive sulfide (VMS), Sedimentary Exhalative (SEDEX), Epithermal, Skarn | MVT zinc-lead, VMS zinc-lead, SEDEX zinc-lead, Epithermal zinc-lead, Skarn zinc-lead | Pb, Zn | Ag, Cu | Pb, Zn, Ag, Cu | Meng et al., 2024 |  | SY-24 | SY-24-1 | [5 empty] | ore material |  |  | mineral separate | [5 empty] | mineralisation |  |  |  | sphalerite | [6 empty] | galena |  | LA-ICPMS |  |  |  |  | 1.1 | [19 empty] | 1140 | [5 empty] | 1 | [5 empty] | 159 | [9 empty] | 14200 |  | 75.9 |  |  |  | 259 | [7 empty] | 0.28 | [13 empty] | 20 | [15 empty] | 792 | [17 empty] | 22.1 | [9 empty] | 7 | [32 empty] | 2024 | Meng, Y.-M., Huang, X.-W., Hu, R., Beaudoin, G., Zhou, M.-F., Meng, S. (2024). Deposit type discrimination based on trace elements in sphalerite. Ore Geology Reviews, 165, 105887. |  | CHN
| Freiberg kb, Liziping, Fulongchang, Shangnuluo, Baiji, Lengshuikeng, Lishan |  | Magmatic hydrothermal, Seafloor hydrothermal, Basin hydrothermal, Epithermal, Metamorphic | Mississippi Valley-type (MVT), Volcanic-hosted massive sulfide (VMS), Sedimentary Exhalative (SEDEX), Epithermal, Skarn | MVT zinc-lead, VMS zinc-lead, SEDEX zinc-lead, Epithermal zinc-lead, Skarn zinc-lead | Pb, Zn | Ag, Cu | Pb, Zn, Ag, Cu | Meng et al., 2024 |  | SY-25 | SY-25-1 | [5 empty] | ore material |  |  | mineral separate | [5 empty] | mineralisation |  |  |  | sphalerite | [6 empty] | galena |  | LA-ICPMS |  |  |  |  | 1 | [19 empty] | 1010 | [5 empty] | 1.1 | [5 empty] | 162 | [9 empty] | 16300 |  | 60.5 |  |  |  | 183.5 | [7 empty] | 0.23 | [13 empty] | 20 | [15 empty] | 1670 | [17 empty] | 11.7 | [9 empty] | 6 | [32 empty] | 2024 | Meng, Y.-M., Huang, X.-W., Hu, R., Beaudoin, G., Zhou, M.-F., Meng, S. (2024). Deposit type discrimination based on trace elements in sphalerite. Ore Geology Reviews, 165, 105887. |  | CHN
| Freiberg kb, Liziping, Fulongchang, Shangnuluo, Baiji, Lengshuikeng, Lishan |  | Magmatic hydrothermal, Seafloor hydrothermal, Basin hydrothermal, Epithermal, Metamorphic | Mississippi Valley-type (MVT), Volcanic-hosted massive sulfide (VMS), Sedimentary Exhalative (SEDEX), Epithermal, Skarn | MVT zinc-lead, VMS zinc-lead, SEDEX zinc-lead, Epithermal zinc-lead, Skarn zinc-lead | Pb, Zn | Ag, Cu | Pb, Zn, Ag, Cu | Meng et al., 2024 |  | SY-26 | SY-26-1 | [5 empty] | ore material |  |  | mineral separate | [5 empty] | mineralisation |  |  |  | sphalerite | [6 empty] | galena |  | LA-ICPMS |  |  |  |  | 1.2 | [19 empty] | 1040 | [5 empty] | 1 | [5 empty] | 153 | [9 empty] | 14600 |  | 66.4 |  |  |  | 157 | [7 empty] | 0.14 | [13 empty] | 30 | [15 empty] | 1080 | [17 empty] | 13.2 | [9 empty] | 5 | [32 empty] | 2024 | Meng, Y.-M., Huang, X.-W., Hu, R., Beaudoin, G., Zhou, M.-F., Meng, S. (2024). Deposit type discrimination based on trace elements in sphalerite. Ore Geology Reviews, 165, 105887. |  | CHN
| Freiberg kb, Liziping, Fulongchang, Shangnuluo, Baiji, Lengshuikeng, Lishan |  | Magmatic hydrothermal, Seafloor hydrothermal, Basin hydrothermal, Epithermal, Metamorphic | Mississippi Valley-type (MVT), Volcanic-hosted massive sulfide (VMS), Sedimentary Exhalative (SEDEX), Epithermal, Skarn | MVT zinc-lead, VMS zinc-lead, SEDEX zinc-lead, Epithermal zinc-lead, Skarn zinc-lead | Pb, Zn | Ag, Cu | Pb, Zn, Ag, Cu | Meng et al., 2024 |  | LML-9 | LML-9-1 | [5 empty] | ore material |  |  | mineral separate | [5 empty] | mineralisation |  |  |  | sphalerite | [6 empty] | galena |  | LA-ICPMS |  |  |  |  | 1.1 | [19 empty] | 910 | [5 empty] | 1 | [5 empty] | 122 | [9 empty] | 15100 |  | 54.9 |  |  |  | 115.5 | [7 empty] | 0.44 | [13 empty] | 30 | [15 empty] | 637 | [17 empty] | 24.5 | [9 empty] | 7 | [32 empty] | 2024 | Meng, Y.-M., Huang, X.-W., Hu, R., Beaudoin, G., Zhou, M.-F., Meng, S. (2024). Deposit type discrimination based on trace elements in sphalerite. Ore Geology Reviews, 165, 105887. |  | CHN
| Freiberg kb, Liziping, Fulongchang, Shangnuluo, Baiji, Lengshuikeng, Lishan |  | Magmatic hydrothermal, Seafloor hydrothermal, Basin hydrothermal, Epithermal, Metamorphic | Mississippi Valley-type (MVT), Volcanic-hosted massive sulfide (VMS), Sedimentary Exhalative (SEDEX), Epithermal, Skarn | MVT zinc-lead, VMS zinc-lead, SEDEX zinc-lead, Epithermal zinc-lead, Skarn zinc-lead | Pb, Zn | Ag, Cu | Pb, Zn, Ag, Cu | Meng et al., 2024 |  | SY-35 | SY-35-1 | [5 empty] | ore material |  |  | mineral separate | [5 empty] | mineralisation |  |  |  | sphalerite | [6 empty] | galena |  | LA-ICPMS |  |  |  |  | 1.1 | [19 empty] | 976 | [5 empty] | 0.9 | [5 empty] | 186 | [9 empty] | 14500 |  | 61.7 |  |  |  | 210 | [7 empty] | 0.24 | [13 empty] | 30 | [15 empty] | 7360 | [17 empty] | 7.3 | [9 empty] | 6 | [32 empty] | 2024 | Meng, Y.-M., Huang, X.-W., Hu, R., Beaudoin, G., Zhou, M.-F., Meng, S. (2024). Deposit type discrimination based on trace elements in sphalerite. Ore Geology Reviews, 165, 105887. |  | CHN
| Freiberg kb, Liziping, Fulongchang, Shangnuluo, Baiji, Lengshuikeng, Lishan |  | Magmatic hydrothermal, Seafloor hydrothermal, Basin hydrothermal, Epithermal, Metamorphic | Mississippi Valley-type (MVT), Volcanic-hosted massive sulfide (VMS), Sedimentary Exhalative (SEDEX), Epithermal, Skarn | MVT zinc-lead, VMS zinc-lead, SEDEX zinc-lead, Epithermal zinc-lead, Skarn zinc-lead | Pb, Zn | Ag, Cu | Pb, Zn, Ag, Cu | Meng et al., 2024 |  | LML-7 | LML-7-1 | [5 empty] | ore material |  |  | mineral separate | [5 empty] | mineralisation |  |  |  | sphalerite | [6 empty] | galena |  | LA-ICPMS |  |  |  |  | 0.9 | [19 empty] | 905 | [5 empty] | 1 | [5 empty] | 140 | [9 empty] | 15900 |  | 50.3 |  |  |  | 113.5 | [7 empty] | 0.34 | [13 empty] | 30 | [15 empty] | 920 | [17 empty] | 23.2 | [9 empty] | 7 | [32 empty] | 2024 | Meng, Y.-M., Huang, X.-W., Hu, R., Beaudoin, G., Zhou, M.-F., Meng, S. (2024). Deposit type discrimination based on trace elements in sphalerite. Ore Geology Reviews, 165, 105887. |  | CHN
| Freiberg kb, Liziping, Fulongchang, Shangnuluo, Baiji, Lengshuikeng, Lishan |  | Magmatic hydrothermal, Seafloor hydrothermal, Basin hydrothermal, Epithermal, Metamorphic | Mississippi Valley-type (MVT), Volcanic-hosted massive sulfide (VMS), Sedimentary Exhalative (SEDEX), Epithermal, Skarn | MVT zinc-lead, VMS zinc-lead, SEDEX zinc-lead, Epithermal zinc-lead, Skarn zinc-lead | Pb, Zn | Ag, Cu | Pb, Zn, Ag, Cu | Meng et al., 2024 |  | LML-3 | LML-3-1 | [5 empty] | ore material |  |  | mineral separate | [5 empty] | mineralisation |  |  |  | sphalerite | [6 empty] | galena |  | LA-ICPMS |  |  |  |  | 1 | [19 empty] | 886 | [5 empty] | 0.9 | [5 empty] | 120 | [9 empty] | 16100 |  | 49.5 |  |  |  | 186.5 | [7 empty] | 0.38 | [13 empty] | 20 | [15 empty] | 576 | [17 empty] | 21.5 | [9 empty] | 6 | [32 empty] | 2024 | Meng, Y.-M., Huang, X.-W., Hu, R., Beaudoin, G., Zhou, M.-F., Meng, S. (2024). Deposit type discrimination based on trace elements in sphalerite. Ore Geology Reviews, 165, 105887. |  | CHN
| Freiberg kb, Liziping, Fulongchang, Shangnuluo, Baiji, Lengshuikeng, Lishan |  | Magmatic hydrothermal, Seafloor hydrothermal, Basin hydrothermal, Epithermal, Metamorphic | Mississippi Valley-type (MVT), Volcanic-hosted massive sulfide (VMS), Sedimentary Exhalative (SEDEX), Epithermal, Skarn | MVT zinc-lead, VMS zinc-lead, SEDEX zinc-lead, Epithermal zinc-lead, Skarn zinc-lead | Pb, Zn | Ag, Cu | Pb, Zn, Ag, Cu | Meng et al., 2024 |  | MP14-3-Sp1 | MP14-3-Sp1-1 | [5 empty] | ore material |  |  | mineral separate | [5 empty] | mineralisation |  |  |  | sphalerite | [6 empty] | galena |  | LA-ICPMS |  |  |  |  | 13.528516 | [19 empty] | 1388.205374 | [11 empty] | 15.051529 | [9 empty] | 25609.99 | [5 empty] | 1.781187 | [7 empty] | 5.44827 | [13 empty] | 28.058791 | [43 empty] | 0.946315 | [32 empty] | 2024 | Meng, Y.-M., Huang, X.-W., Hu, R., Beaudoin, G., Zhou, M.-F., Meng, S. (2024). Deposit type discrimination based on trace elements in sphalerite. Ore Geology Reviews, 165, 105887. |  | CHN
| Freiberg kb, Liziping, Fulongchang, Shangnuluo, Baiji, Lengshuikeng, Lishan |  | Magmatic hydrothermal, Seafloor hydrothermal, Basin hydrothermal, Epithermal, Metamorphic | Mississippi Valley-type (MVT), Volcanic-hosted massive sulfide (VMS), Sedimentary Exhalative (SEDEX), Epithermal, Skarn | MVT zinc-lead, VMS zinc-lead, SEDEX zinc-lead, Epithermal zinc-lead, Skarn zinc-lead | Pb, Zn | Ag, Cu | Pb, Zn, Ag, Cu | Meng et al., 2024 |  | MP14-3-Sp2 | MP14-3-Sp2-1 | [5 empty] | ore material |  |  | mineral separate | [5 empty] | mineralisation |  |  |  | sphalerite | [6 empty] | galena |  | LA-ICPMS |  |  |  |  | 16.63461 | [19 empty] | 1500.364422 | [11 empty] | 70.509598 | [9 empty] | 36141.61 | [5 empty] | 26.691308 | [7 empty] | 0.037116 | [13 empty] | 52.383002 | [15 empty] | 0.313518 | [17 empty] | 0.825923 | [9 empty] | 0.428622 | [32 empty] | 2024 | Meng, Y.-M., Huang, X.-W., Hu, R., Beaudoin, G., Zhou, M.-F., Meng, S. (2024). Deposit type discrimination based on trace elements in sphalerite. Ore Geology Reviews, 165, 105887. |  | CHN
| Freiberg kb, Liziping, Fulongchang, Shangnuluo, Baiji, Lengshuikeng, Lishan |  | Magmatic hydrothermal, Seafloor hydrothermal, Basin hydrothermal, Epithermal, Metamorphic | Mississippi Valley-type (MVT), Volcanic-hosted massive sulfide (VMS), Sedimentary Exhalative (SEDEX), Epithermal, Skarn | MVT zinc-lead, VMS zinc-lead, SEDEX zinc-lead, Epithermal zinc-lead, Skarn zinc-lead | Pb, Zn | Ag, Cu | Pb, Zn, Ag, Cu | Meng et al., 2024 |  | MP14-3-Sp3 | MP14-3-Sp3-1 | [5 empty] | ore material |  |  | mineral separate | [5 empty] | mineralisation |  |  |  | sphalerite | [6 empty] | galena |  | LA-ICPMS |  |  |  |  | 21.99408 | [19 empty] | 1555.685286 | [5 empty] | 1.57752 | [5 empty] | 65.657247 | [9 empty] | 31348.86 | [5 empty] | 23.923708 | [7 empty] | 0.117283 | [13 empty] | 40.302158 | [15 empty] | 4.764302 | [17 empty] | 3.834134 | [9 empty] | 1.34682 | [32 empty] | 2024 | Meng, Y.-M., Huang, X.-W., Hu, R., Beaudoin, G., Zhou, M.-F., Meng, S. (2024). Deposit type discrimination based on trace elements in sphalerite. Ore Geology Reviews, 165, 105887. |  | CHN
| Freiberg kb, Liziping, Fulongchang, Shangnuluo, Baiji, Lengshuikeng, Lishan |  | Magmatic hydrothermal, Seafloor hydrothermal, Basin hydrothermal, Epithermal, Metamorphic | Mississippi Valley-type (MVT), Volcanic-hosted massive sulfide (VMS), Sedimentary Exhalative (SEDEX), Epithermal, Skarn | MVT zinc-lead, VMS zinc-lead, SEDEX zinc-lead, Epithermal zinc-lead, Skarn zinc-lead | Pb, Zn | Ag, Cu | Pb, Zn, Ag, Cu | Meng et al., 2024 |  | MP14-3-Sp4 | MP14-3-Sp4-1 | [5 empty] | ore material |  |  | mineral separate | [5 empty] | mineralisation |  |  |  | sphalerite | [6 empty] | galena |  | LA-ICPMS |  |  |  |  | 16.173514 | [19 empty] | 1833.475693 | [11 empty] | 15.782653 | [9 empty] | 29554.07 | [5 empty] | 3.429872 | [7 empty] | 0.076038 | [13 empty] | 61.349069 | [15 empty] | 16.122195 | [17 empty] | 0.298773 | [42 empty] | 2024 | Meng, Y.-M., Huang, X.-W., Hu, R., Beaudoin, G., Zhou, M.-F., Meng, S. (2024). Deposit type discrimination based on trace elements in sphalerite. Ore Geology Reviews, 165, 105887. |  | CHN
| Freiberg kb, Liziping, Fulongchang, Shangnuluo, Baiji, Lengshuikeng, Lishan |  | Magmatic hydrothermal, Seafloor hydrothermal, Basin hydrothermal, Epithermal, Metamorphic | Mississippi Valley-type (MVT), Volcanic-hosted massive sulfide (VMS), Sedimentary Exhalative (SEDEX), Epithermal, Skarn | MVT zinc-lead, VMS zinc-lead, SEDEX zinc-lead, Epithermal zinc-lead, Skarn zinc-lead | Pb, Zn | Ag, Cu | Pb, Zn, Ag, Cu | Meng et al., 2024 |  | MP14-3-Sp5 | MP14-3-Sp5-1 | [5 empty] | ore material |  |  | mineral separate | [5 empty] | mineralisation |  |  |  | sphalerite | [6 empty] | galena |  | LA-ICPMS |  |  |  |  | 18.93715 | [19 empty] | 2213.538589 | [5 empty] | 0.00868 | [5 empty] | 28.600204 | [9 empty] | 32323.8 | [5 empty] | 7.959109 | [7 empty] | 0.035187 | [13 empty] | 59.376268 | [15 empty] | 5.08193 | [17 empty] | 0.36691 | [9 empty] | 0.105024 | [32 empty] | 2024 | Meng, Y.-M., Huang, X.-W., Hu, R., Beaudoin, G., Zhou, M.-F., Meng, S. (2024). Deposit type discrimination based on trace elements in sphalerite. Ore Geology Reviews, 165, 105887. |  | CHN
| Freiberg kb, Liziping, Fulongchang, Shangnuluo, Baiji, Lengshuikeng, Lishan |  | Magmatic hydrothermal, Seafloor hydrothermal, Basin hydrothermal, Epithermal, Metamorphic | Mississippi Valley-type (MVT), Volcanic-hosted massive sulfide (VMS), Sedimentary Exhalative (SEDEX), Epithermal, Skarn | MVT zinc-lead, VMS zinc-lead, SEDEX zinc-lead, Epithermal zinc-lead, Skarn zinc-lead | Pb, Zn | Ag, Cu | Pb, Zn, Ag, Cu | Meng et al., 2024 |  | MP14-3-Sp6 | MP14-3-Sp6-1 | [5 empty] | ore material |  |  | mineral separate | [5 empty] | mineralisation |  |  |  | sphalerite | [6 empty] | galena |  | LA-ICPMS |  |  |  |  | 49.709907 | [19 empty] | 1791.86056 | [5 empty] | 2.17354 | [5 empty] | 174.69021 | [9 empty] | 25357.07 | [5 empty] | 65.916745 | [7 empty] | 0.105764 | [13 empty] | 37.750864 | [15 empty] | 21.632116 | [17 empty] | 42.780322 | [9 empty] | 0.569427 | [32 empty] | 2024 | Meng, Y.-M., Huang, X.-W., Hu, R., Beaudoin, G., Zhou, M.-F., Meng, S. (2024). Deposit type discrimination based on trace elements in sphalerite. Ore Geology Reviews, 165, 105887. |  | CHN
| Freiberg kb, Liziping, Fulongchang, Shangnuluo, Baiji, Lengshuikeng, Lishan |  | Magmatic hydrothermal, Seafloor hydrothermal, Basin hydrothermal, Epithermal, Metamorphic | Mississippi Valley-type (MVT), Volcanic-hosted massive sulfide (VMS), Sedimentary Exhalative (SEDEX), Epithermal, Skarn | MVT zinc-lead, VMS zinc-lead, SEDEX zinc-lead, Epithermal zinc-lead, Skarn zinc-lead | Pb, Zn | Ag, Cu | Pb, Zn, Ag, Cu | Meng et al., 2024 |  | MP14-3-Sp7 | MP14-3-Sp7-1 | [5 empty] | ore material |  |  | mineral separate | [5 empty] | mineralisation |  |  |  | sphalerite | [6 empty] | galena |  | LA-ICPMS |  |  |  |  | 12.457554 | [19 empty] | 1608.35452 | [11 empty] | 120.156892 | [9 empty] | 25353.18 | [5 empty] | 44.11036 | [7 empty] | 0.063984 | [13 empty] | 40.338861 | [33 empty] | 2.167137 | [9 empty] | 0.119803 | [32 empty] | 2024 | Meng, Y.-M., Huang, X.-W., Hu, R., Beaudoin, G., Zhou, M.-F., Meng, S. (2024). Deposit type discrimination based on trace elements in sphalerite. Ore Geology Reviews, 165, 105887. |  | CHN
| Freiberg kb, Liziping, Fulongchang, Shangnuluo, Baiji, Lengshuikeng, Lishan |  | Magmatic hydrothermal, Seafloor hydrothermal, Basin hydrothermal, Epithermal, Metamorphic | Mississippi Valley-type (MVT), Volcanic-hosted massive sulfide (VMS), Sedimentary Exhalative (SEDEX), Epithermal, Skarn | MVT zinc-lead, VMS zinc-lead, SEDEX zinc-lead, Epithermal zinc-lead, Skarn zinc-lead | Pb, Zn | Ag, Cu | Pb, Zn, Ag, Cu | Meng et al., 2024 |  | MP14-3-Sp8 | MP14-3-Sp8-1 | [5 empty] | ore material |  |  | mineral separate | [5 empty] | mineralisation |  |  |  | sphalerite | [6 empty] | galena |  | LA-ICPMS |  |  |  |  | 13.629062 | [19 empty] | 1452.666407 | [5 empty] | 0.21969 | [5 empty] | 73.514282 | [9 empty] | 24635.12 | [5 empty] | 27.478716 | [7 empty] | 0.226846 | [13 empty] | 36.392529 | [15 empty] | 0.194168 | [17 empty] | 0.716279 | [9 empty] | 0.230939 | [32 empty] | 2024 | Meng, Y.-M., Huang, X.-W., Hu, R., Beaudoin, G., Zhou, M.-F., Meng, S. (2024). Deposit type discrimination based on trace elements in sphalerite. Ore Geology Reviews, 165, 105887. |  | CHN
| Freiberg kb, Liziping, Fulongchang, Shangnuluo, Baiji, Lengshuikeng, Lishan |  | Magmatic hydrothermal, Seafloor hydrothermal, Basin hydrothermal, Epithermal, Metamorphic | Mississippi Valley-type (MVT), Volcanic-hosted massive sulfide (VMS), Sedimentary Exhalative (SEDEX), Epithermal, Skarn | MVT zinc-lead, VMS zinc-lead, SEDEX zinc-lead, Epithermal zinc-lead, Skarn zinc-lead | Pb, Zn | Ag, Cu | Pb, Zn, Ag, Cu | Meng et al., 2024 |  | MP14-11-Sp1 | MP14-11-Sp1-1 | [5 empty] | ore material |  |  | mineral separate | [5 empty] | mineralisation |  |  |  | sphalerite | [6 empty] | galena |  | LA-ICPMS |  |  |  |  | 17.904007 | [19 empty] | 1668.327228 | [5 empty] | 0.05258 | [5 empty] | 15.801197 | [9 empty] | 43547.32 | [5 empty] | 3.78482 | [7 empty] | 0.111007 | [13 empty] | 47.801456 | [15 empty] | 9.597646 | [27 empty] | 0.493728 | [32 empty] | 2024 | Meng, Y.-M., Huang, X.-W., Hu, R., Beaudoin, G., Zhou, M.-F., Meng, S. (2024). Deposit type discrimination based on trace elements in sphalerite. Ore Geology Reviews, 165, 105887. |  | CHN
| Freiberg kb, Liziping, Fulongchang, Shangnuluo, Baiji, Lengshuikeng, Lishan |  | Magmatic hydrothermal, Seafloor hydrothermal, Basin hydrothermal, Epithermal, Metamorphic | Mississippi Valley-type (MVT), Volcanic-hosted massive sulfide (VMS), Sedimentary Exhalative (SEDEX), Epithermal, Skarn | MVT zinc-lead, VMS zinc-lead, SEDEX zinc-lead, Epithermal zinc-lead, Skarn zinc-lead | Pb, Zn | Ag, Cu | Pb, Zn, Ag, Cu | Meng et al., 2024 |  | MP14-11-Sp2 | MP14-11-Sp2-1 | [5 empty] | ore material |  |  | mineral separate | [5 empty] | mineralisation |  |  |  | sphalerite | [6 empty] | galena |  | LA-ICPMS |  |  |  |  | 52.330173 | [19 empty] | 1562.786911 | [5 empty] | 0.23249 | [5 empty] | 378.118489 | [9 empty] | 42939.68 | [5 empty] | 147.36048 | [7 empty] | 0.286986 | [13 empty] | 44.450367 | [15 empty] | 4.913022 | [17 empty] | 1.880453 | [9 empty] | 13.237929 | [32 empty] | 2024 | Meng, Y.-M., Huang, X.-W., Hu, R., Beaudoin, G., Zhou, M.-F., Meng, S. (2024). Deposit type discrimination based on trace elements in sphalerite. Ore Geology Reviews, 165, 105887. |  | CHN
| Freiberg kb, Liziping, Fulongchang, Shangnuluo, Baiji, Lengshuikeng, Lishan |  | Magmatic hydrothermal, Seafloor hydrothermal, Basin hydrothermal, Epithermal, Metamorphic | Mississippi Valley-type (MVT), Volcanic-hosted massive sulfide (VMS), Sedimentary Exhalative (SEDEX), Epithermal, Skarn | MVT zinc-lead, VMS zinc-lead, SEDEX zinc-lead, Epithermal zinc-lead, Skarn zinc-lead | Pb, Zn | Ag, Cu | Pb, Zn, Ag, Cu | Meng et al., 2024 |  | MP14-11-Sp3 | MP14-11-Sp3-1 | [5 empty] | ore material |  |  | mineral separate | [5 empty] | mineralisation |  |  |  | sphalerite | [6 empty] | galena |  | LA-ICPMS |  |  |  |  | 19.810059 | [19 empty] | 1725.503106 | [11 empty] | 10.835998 | [9 empty] | 47753.92 | [5 empty] | 1.873389 | [7 empty] | 0.099014 | [13 empty] | 57.401896 | [15 empty] | 3.844424 | [17 empty] | 0.954477 | [9 empty] | 0.405313 | [32 empty] | 2024 | Meng, Y.-M., Huang, X.-W., Hu, R., Beaudoin, G., Zhou, M.-F., Meng, S. (2024). Deposit type discrimination based on trace elements in sphalerite. Ore Geology Reviews, 165, 105887. |  | CHN
| Freiberg kb, Liziping, Fulongchang, Shangnuluo, Baiji, Lengshuikeng, Lishan |  | Magmatic hydrothermal, Seafloor hydrothermal, Basin hydrothermal, Epithermal, Metamorphic | Mississippi Valley-type (MVT), Volcanic-hosted massive sulfide (VMS), Sedimentary Exhalative (SEDEX), Epithermal, Skarn | MVT zinc-lead, VMS zinc-lead, SEDEX zinc-lead, Epithermal zinc-lead, Skarn zinc-lead | Pb, Zn | Ag, Cu | Pb, Zn, Ag, Cu | Meng et al., 2024 |  | MP14-11-Sp4 | MP14-11-Sp4-1 | [5 empty] | ore material |  |  | mineral separate | [5 empty] | mineralisation |  |  |  | sphalerite | [6 empty] | galena |  | LA-ICPMS |  |  |  |  | 30.202841 | [19 empty] | 1696.592507 | [5 empty] | 0.03025 | [5 empty] | 38.770114 | [9 empty] | 49075.6132 | [5 empty] | 15.662231 | [7 empty] | 0.340854 | [13 empty] | 54.778586 | [15 empty] | 8.956079 | [17 empty] | 0.40752 | [9 empty] | 0.644348 | [32 empty] | 2024 | Meng, Y.-M., Huang, X.-W., Hu, R., Beaudoin, G., Zhou, M.-F., Meng, S. (2024). Deposit type discrimination based on trace elements in sphalerite. Ore Geology Reviews, 165, 105887. |  | CHN
| Freiberg kb, Liziping, Fulongchang, Shangnuluo, Baiji, Lengshuikeng, Lishan |  | Magmatic hydrothermal, Seafloor hydrothermal, Basin hydrothermal, Epithermal, Metamorphic | Mississippi Valley-type (MVT), Volcanic-hosted massive sulfide (VMS), Sedimentary Exhalative (SEDEX), Epithermal, Skarn | MVT zinc-lead, VMS zinc-lead, SEDEX zinc-lead, Epithermal zinc-lead, Skarn zinc-lead | Pb, Zn | Ag, Cu | Pb, Zn, Ag, Cu | Meng et al., 2024 |  | MP14-11-Sp5 | MP14-11-Sp5-1 | [5 empty] | ore material |  |  | mineral separate | [5 empty] | mineralisation |  |  |  | sphalerite | [6 empty] | galena |  | LA-ICPMS |  |  |  |  | 22.125068 | [19 empty] | 2181.860592 | [5 empty] | 0.1023 | [5 empty] | 20.533046 | [9 empty] | 54077.23 | [5 empty] | 7.951973 | [21 empty] | 61.967243 | [15 empty] | 18.831913 | [17 empty] | 4.544386 | [9 empty] | 0.226503 | [32 empty] | 2024 | Meng, Y.-M., Huang, X.-W., Hu, R., Beaudoin, G., Zhou, M.-F., Meng, S. (2024). Deposit type discrimination based on trace elements in sphalerite. Ore Geology Reviews, 165, 105887. |  | CHN
| Freiberg kb, Liziping, Fulongchang, Shangnuluo, Baiji, Lengshuikeng, Lishan |  | Magmatic hydrothermal, Seafloor hydrothermal, Basin hydrothermal, Epithermal, Metamorphic | Mississippi Valley-type (MVT), Volcanic-hosted massive sulfide (VMS), Sedimentary Exhalative (SEDEX), Epithermal, Skarn | MVT zinc-lead, VMS zinc-lead, SEDEX zinc-lead, Epithermal zinc-lead, Skarn zinc-lead | Pb, Zn | Ag, Cu | Pb, Zn, Ag, Cu | Meng et al., 2024 |  | MP14-11-Sp6 | MP14-11-Sp6-1 | [5 empty] | ore material |  |  | mineral separate | [5 empty] | mineralisation |  |  |  | sphalerite | [6 empty] | galena |  | LA-ICPMS |  |  |  |  | 54.997395 | [19 empty] | 1630.486823 | [5 empty] | 0.17116 | [5 empty] | 27.510425 | [9 empty] | 42156.27 | [5 empty] | 3.34412 | [7 empty] | 0.298558 | [13 empty] | 46.449839 | [15 empty] | 70.073097 | [17 empty] | 5.54033 | [9 empty] | 0.627063 | [32 empty] | 2024 | Meng, Y.-M., Huang, X.-W., Hu, R., Beaudoin, G., Zhou, M.-F., Meng, S. (2024). Deposit type discrimination based on trace elements in sphalerite. Ore Geology Reviews, 165, 105887. |  | CHN
| Freiberg kb, Liziping, Fulongchang, Shangnuluo, Baiji, Lengshuikeng, Lishan |  | Magmatic hydrothermal, Seafloor hydrothermal, Basin hydrothermal, Epithermal, Metamorphic | Mississippi Valley-type (MVT), Volcanic-hosted massive sulfide (VMS), Sedimentary Exhalative (SEDEX), Epithermal, Skarn | MVT zinc-lead, VMS zinc-lead, SEDEX zinc-lead, Epithermal zinc-lead, Skarn zinc-lead | Pb, Zn | Ag, Cu | Pb, Zn, Ag, Cu | Meng et al., 2024 |  | MP14-11-Sp6 | MP14-11-Sp6-2 | [5 empty] | ore material |  |  | mineral separate | [5 empty] | mineralisation |  |  |  | sphalerite | [6 empty] | galena |  | LA-ICPMS |  |  |  |  | 30.089604 | [19 empty] | 1612.330317 | [11 empty] | 14.220147 | [9 empty] | 36119.81 | [5 empty] | 2.043105 | [7 empty] | 0.328198 | [13 empty] | 59.096194 | [15 empty] | 20.890107 | [17 empty] | 6.728595 | [9 empty] | 0.369461 | [32 empty] | 2024 | Meng, Y.-M., Huang, X.-W., Hu, R., Beaudoin, G., Zhou, M.-F., Meng, S. (2024). Deposit type discrimination based on trace elements in sphalerite. Ore Geology Reviews, 165, 105887. |  | CHN
| Freiberg kb, Liziping, Fulongchang, Shangnuluo, Baiji, Lengshuikeng, Lishan |  | Magmatic hydrothermal, Seafloor hydrothermal, Basin hydrothermal, Epithermal, Metamorphic | Mississippi Valley-type (MVT), Volcanic-hosted massive sulfide (VMS), Sedimentary Exhalative (SEDEX), Epithermal, Skarn | MVT zinc-lead, VMS zinc-lead, SEDEX zinc-lead, Epithermal zinc-lead, Skarn zinc-lead | Pb, Zn | Ag, Cu | Pb, Zn, Ag, Cu | Meng et al., 2024 |  | MP14-11-Sp7 | MP14-11-Sp7-1 | [5 empty] | ore material |  |  | mineral separate | [5 empty] | mineralisation |  |  |  | sphalerite | [6 empty] | galena |  | LA-ICPMS |  |  |  |  | 84.940609 | [19 empty] | 1644.266737 | [5 empty] | 0.067 | [5 empty] | 247.980422 | [9 empty] | 40674.98 | [5 empty] | 74.194379 | [7 empty] | 0.127714 | [13 empty] | 44.497027 | [15 empty] | 73.466584 | [17 empty] | 45.111469 | [9 empty] | 5.598247 | [32 empty] | 2024 | Meng, Y.-M., Huang, X.-W., Hu, R., Beaudoin, G., Zhou, M.-F., Meng, S. (2024). Deposit type discrimination based on trace elements in sphalerite. Ore Geology Reviews, 165, 105887. |  | CHN
| Freiberg kb, Liziping, Fulongchang, Shangnuluo, Baiji, Lengshuikeng, Lishan |  | Magmatic hydrothermal, Seafloor hydrothermal, Basin hydrothermal, Epithermal, Metamorphic | Mississippi Valley-type (MVT), Volcanic-hosted massive sulfide (VMS), Sedimentary Exhalative (SEDEX), Epithermal, Skarn | MVT zinc-lead, VMS zinc-lead, SEDEX zinc-lead, Epithermal zinc-lead, Skarn zinc-lead | Pb, Zn | Ag, Cu | Pb, Zn, Ag, Cu | Meng et al., 2024 |  | MP14-11-Sp8 | MP14-11-Sp8-1 | [5 empty] | ore material |  |  | mineral separate | [5 empty] | mineralisation |  |  |  | sphalerite | [6 empty] | galena |  | LA-ICPMS |  |  |  |  | 84.859686 | [19 empty] | 1834.766716 | [5 empty] | 0.50765 | [5 empty] | 235.318607 | [9 empty] | 47096.23 | [5 empty] | 95.184105 | [7 empty] | 0.209584 | [13 empty] | 52.811137 | [15 empty] | 76.859718 | [17 empty] | 3.402903 | [9 empty] | 4.678016 | [32 empty] | 2024 | Meng, Y.-M., Huang, X.-W., Hu, R., Beaudoin, G., Zhou, M.-F., Meng, S. (2024). Deposit type discrimination based on trace elements in sphalerite. Ore Geology Reviews, 165, 105887. |  | CHN
| Freiberg kb, Liziping, Fulongchang, Shangnuluo, Baiji, Lengshuikeng, Lishan |  | Magmatic hydrothermal, Seafloor hydrothermal, Basin hydrothermal, Epithermal, Metamorphic | Mississippi Valley-type (MVT), Volcanic-hosted massive sulfide (VMS), Sedimentary Exhalative (SEDEX), Epithermal, Skarn | MVT zinc-lead, VMS zinc-lead, SEDEX zinc-lead, Epithermal zinc-lead, Skarn zinc-lead | Pb, Zn | Ag, Cu | Pb, Zn, Ag, Cu | Meng et al., 2024 |  | MP14-27-Sp1 | MP14-27-Sp1-1 | [5 empty] | ore material |  |  | mineral separate | [5 empty] | mineralisation |  |  |  | sphalerite | [6 empty] | galena |  | LA-ICPMS |  |  |  |  | 31.070614 | [19 empty] | 1406.035602 | [5 empty] | 0.27221 | [5 empty] | 190.462345 | [9 empty] | 26640.05467 | [5 empty] | 5.21258 | [7 empty] | 360.4249 | [13 empty] | 28.156939 | [15 empty] | 5.946504 | [17 empty] | 0.944402 | [9 empty] | 4.379631 | [32 empty] | 2024 | Meng, Y.-M., Huang, X.-W., Hu, R., Beaudoin, G., Zhou, M.-F., Meng, S. (2024). Deposit type discrimination based on trace elements in sphalerite. Ore Geology Reviews, 165, 105887. |  | CHN
| Freiberg kb, Liziping, Fulongchang, Shangnuluo, Baiji, Lengshuikeng, Lishan |  | Magmatic hydrothermal, Seafloor hydrothermal, Basin hydrothermal, Epithermal, Metamorphic | Mississippi Valley-type (MVT), Volcanic-hosted massive sulfide (VMS), Sedimentary Exhalative (SEDEX), Epithermal, Skarn | MVT zinc-lead, VMS zinc-lead, SEDEX zinc-lead, Epithermal zinc-lead, Skarn zinc-lead | Pb, Zn | Ag, Cu | Pb, Zn, Ag, Cu | Meng et al., 2024 |  | MP14-27-Sp2 | MP14-27-Sp2-1 | [5 empty] | ore material |  |  | mineral separate | [5 empty] | mineralisation |  |  |  | sphalerite | [6 empty] | galena |  | LA-ICPMS |  |  |  |  | 23.145761 | [19 empty] | 1399.467034 | [5 empty] | 1.2517 | [5 empty] | 40.323703 | [9 empty] | 27617.85926 | [5 empty] | 10.078773 | [7 empty] | 9.529898 | [13 empty] | 28.393543 | [15 empty] | 0.86545 | [17 empty] | 0.865553 | [9 empty] | 2.114882 | [32 empty] | 2024 | Meng, Y.-M., Huang, X.-W., Hu, R., Beaudoin, G., Zhou, M.-F., Meng, S. (2024). Deposit type discrimination based on trace elements in sphalerite. Ore Geology Reviews, 165, 105887. |  | CHN
| Freiberg kb, Liziping, Fulongchang, Shangnuluo, Baiji, Lengshuikeng, Lishan |  | Magmatic hydrothermal, Seafloor hydrothermal, Basin hydrothermal, Epithermal, Metamorphic | Mississippi Valley-type (MVT), Volcanic-hosted massive sulfide (VMS), Sedimentary Exhalative (SEDEX), Epithermal, Skarn | MVT zinc-lead, VMS zinc-lead, SEDEX zinc-lead, Epithermal zinc-lead, Skarn zinc-lead | Pb, Zn | Ag, Cu | Pb, Zn, Ag, Cu | Meng et al., 2024 |  | MP14-27-Sp3 | MP14-27-Sp3-1 | [5 empty] | ore material |  |  | mineral separate | [5 empty] | mineralisation |  |  |  | sphalerite | [6 empty] | galena |  | LA-ICPMS |  |  |  |  | 7.27369 | [19 empty] | 1470.682055 | [5 empty] | 1.10596 | [5 empty] | 335.002397 | [9 empty] | 24218.4 | [5 empty] | 4.289275 | [7 empty] | 562.506078 | [13 empty] | 24.132135 | [15 empty] | 0.881516 | [17 empty] | 4.05955 | [9 empty] | 12.198049 | [32 empty] | 2024 | Meng, Y.-M., Huang, X.-W., Hu, R., Beaudoin, G., Zhou, M.-F., Meng, S. (2024). Deposit type discrimination based on trace elements in sphalerite. Ore Geology Reviews, 165, 105887. |  | CHN
| Freiberg kb, Liziping, Fulongchang, Shangnuluo, Baiji, Lengshuikeng, Lishan |  | Magmatic hydrothermal, Seafloor hydrothermal, Basin hydrothermal, Epithermal, Metamorphic | Mississippi Valley-type (MVT), Volcanic-hosted massive sulfide (VMS), Sedimentary Exhalative (SEDEX), Epithermal, Skarn | MVT zinc-lead, VMS zinc-lead, SEDEX zinc-lead, Epithermal zinc-lead, Skarn zinc-lead | Pb, Zn | Ag, Cu | Pb, Zn, Ag, Cu | Meng et al., 2024 |  | MP14-27-Sp4 | MP14-27-Sp4-1 | [5 empty] | ore material |  |  | mineral separate | [5 empty] | mineralisation |  |  |  | sphalerite | [6 empty] | galena |  | LA-ICPMS |  |  |  |  | 34.984632 | [19 empty] | 1382.691192 | [5 empty] | 0.55834 | [5 empty] | 163.184334 | [9 empty] | 28250.5 | [5 empty] | 28.242758 | [7 empty] | 169.021176 | [13 empty] | 27.804057 | [15 empty] | 17.349545 | [17 empty] | 4.537532 | [9 empty] | 8.795153 | [32 empty] | 2024 | Meng, Y.-M., Huang, X.-W., Hu, R., Beaudoin, G., Zhou, M.-F., Meng, S. (2024). Deposit type discrimination based on trace elements in sphalerite. Ore Geology Reviews, 165, 105887. |  | CHN
| Freiberg kb, Liziping, Fulongchang, Shangnuluo, Baiji, Lengshuikeng, Lishan |  | Magmatic hydrothermal, Seafloor hydrothermal, Basin hydrothermal, Epithermal, Metamorphic | Mississippi Valley-type (MVT), Volcanic-hosted massive sulfide (VMS), Sedimentary Exhalative (SEDEX), Epithermal, Skarn | MVT zinc-lead, VMS zinc-lead, SEDEX zinc-lead, Epithermal zinc-lead, Skarn zinc-lead | Pb, Zn | Ag, Cu | Pb, Zn, Ag, Cu | Meng et al., 2024 |  | MP14-27-Sp5 | MP14-27-Sp5-1 | [5 empty] | ore material |  |  | mineral separate | [5 empty] | mineralisation |  |  |  | sphalerite | [6 empty] | galena |  | LA-ICPMS |  |  |  |  | 54.820337 | [19 empty] | 1245.119496 | [5 empty] | 2.02305 | [5 empty] | 103.173699 | [9 empty] | 25231.87 | [5 empty] | 6.001874 | [7 empty] | 148.703618 | [13 empty] | 26.636822 | [15 empty] | 31.589989 | [17 empty] | 5.493677 | [9 empty] | 4.004807 | [32 empty] | 2024 | Meng, Y.-M., Huang, X.-W., Hu, R., Beaudoin, G., Zhou, M.-F., Meng, S. (2024). Deposit type discrimination based on trace elements in sphalerite. Ore Geology Reviews, 165, 105887. |  | CHN
| Freiberg kb, Liziping, Fulongchang, Shangnuluo, Baiji, Lengshuikeng, Lishan |  | Magmatic hydrothermal, Seafloor hydrothermal, Basin hydrothermal, Epithermal, Metamorphic | Mississippi Valley-type (MVT), Volcanic-hosted massive sulfide (VMS), Sedimentary Exhalative (SEDEX), Epithermal, Skarn | MVT zinc-lead, VMS zinc-lead, SEDEX zinc-lead, Epithermal zinc-lead, Skarn zinc-lead | Pb, Zn | Ag, Cu | Pb, Zn, Ag, Cu | Meng et al., 2024 |  | MP14-27-Sp6 | MP14-27-Sp6-1 | [5 empty] | ore material |  |  | mineral separate | [5 empty] | mineralisation |  |  |  | sphalerite | [6 empty] | galena |  | LA-ICPMS |  |  |  |  | 27.149553 | [19 empty] | 1307.249706 | [5 empty] | 0.6451 | [5 empty] | 42.103471 | [9 empty] | 21576.13 | [5 empty] | 6.265802 | [7 empty] | 32.954741 | [13 empty] | 21.607615 | [15 empty] | 1.242137 | [17 empty] | 0.592109 | [9 empty] | 2.374527 | [32 empty] | 2024 | Meng, Y.-M., Huang, X.-W., Hu, R., Beaudoin, G., Zhou, M.-F., Meng, S. (2024). Deposit type discrimination based on trace elements in sphalerite. Ore Geology Reviews, 165, 105887. |  | CHN
| Freiberg kb, Liziping, Fulongchang, Shangnuluo, Baiji, Lengshuikeng, Lishan |  | Magmatic hydrothermal, Seafloor hydrothermal, Basin hydrothermal, Epithermal, Metamorphic | Mississippi Valley-type (MVT), Volcanic-hosted massive sulfide (VMS), Sedimentary Exhalative (SEDEX), Epithermal, Skarn | MVT zinc-lead, VMS zinc-lead, SEDEX zinc-lead, Epithermal zinc-lead, Skarn zinc-lead | Pb, Zn | Ag, Cu | Pb, Zn, Ag, Cu | Meng et al., 2024 |  | MP14-27-Sp7 | MP14-27-Sp7-1 | [5 empty] | ore material |  |  | mineral separate | [5 empty] | mineralisation |  |  |  | sphalerite | [6 empty] | galena |  | LA-ICPMS |  |  |  |  | 19.939772 | [19 empty] | 1280.362219 | [5 empty] | 0.72414 | [5 empty] | 34.81388 | [9 empty] | 18635.1 | [5 empty] | 1.210619 | [7 empty] | 41.773215 | [13 empty] | 28.823196 | [15 empty] | 0.377307 | [27 empty] | 0.832718 | [32 empty] | 2024 | Meng, Y.-M., Huang, X.-W., Hu, R., Beaudoin, G., Zhou, M.-F., Meng, S. (2024). Deposit type discrimination based on trace elements in sphalerite. Ore Geology Reviews, 165, 105887. |  | CHN
| Freiberg kb, Liziping, Fulongchang, Shangnuluo, Baiji, Lengshuikeng, Lishan |  | Magmatic hydrothermal, Seafloor hydrothermal, Basin hydrothermal, Epithermal, Metamorphic | Mississippi Valley-type (MVT), Volcanic-hosted massive sulfide (VMS), Sedimentary Exhalative (SEDEX), Epithermal, Skarn | MVT zinc-lead, VMS zinc-lead, SEDEX zinc-lead, Epithermal zinc-lead, Skarn zinc-lead | Pb, Zn | Ag, Cu | Pb, Zn, Ag, Cu | Meng et al., 2024 |  | MP14-27-Sp8 | MP14-27-Sp8-1 | [5 empty] | ore material |  |  | mineral separate | [5 empty] | mineralisation |  |  |  | sphalerite | [6 empty] | galena |  | LA-ICPMS |  |  |  |  | 28.263017 | [19 empty] | 1366.123234 | [5 empty] | 1.48756 | [5 empty] | 30.590151 | [9 empty] | 18132.63 | [5 empty] | 3.332359 | [7 empty] | 1.79713 | [13 empty] | 19.286834 | [15 empty] | 9.162743 | [27 empty] | 5.53127 | [32 empty] | 2024 | Meng, Y.-M., Huang, X.-W., Hu, R., Beaudoin, G., Zhou, M.-F., Meng, S. (2024). Deposit type discrimination based on trace elements in sphalerite. Ore Geology Reviews, 165, 105887. |  | CHN
| Freiberg kb, Liziping, Fulongchang, Shangnuluo, Baiji, Lengshuikeng, Lishan |  | Magmatic hydrothermal, Seafloor hydrothermal, Basin hydrothermal, Epithermal, Metamorphic | Mississippi Valley-type (MVT), Volcanic-hosted massive sulfide (VMS), Sedimentary Exhalative (SEDEX), Epithermal, Skarn | MVT zinc-lead, VMS zinc-lead, SEDEX zinc-lead, Epithermal zinc-lead, Skarn zinc-lead | Pb, Zn | Ag, Cu | Pb, Zn, Ag, Cu | Meng et al., 2024 |  | MP14-37-Sp1 | MP14-37-Sp1-1 | [5 empty] | ore material |  |  | mineral separate | [5 empty] | mineralisation |  |  |  | sphalerite | [6 empty] | galena |  | LA-ICPMS |  |  |  |  | 38.558044 | [19 empty] | 1351.600436 | [5 empty] | 0.10584 | [5 empty] | 24.416686 | [9 empty] | 15869.52835 | [5 empty] | 0.986879 | [7 empty] | 0.396486 | [13 empty] | 26.277749 | [15 empty] | 15.863445 | [17 empty] | 6.432448 | [9 empty] | 0.34881 | [32 empty] | 2024 | Meng, Y.-M., Huang, X.-W., Hu, R., Beaudoin, G., Zhou, M.-F., Meng, S. (2024). Deposit type discrimination based on trace elements in sphalerite. Ore Geology Reviews, 165, 105887. |  | CHN
| Freiberg kb, Liziping, Fulongchang, Shangnuluo, Baiji, Lengshuikeng, Lishan |  | Magmatic hydrothermal, Seafloor hydrothermal, Basin hydrothermal, Epithermal, Metamorphic | Mississippi Valley-type (MVT), Volcanic-hosted massive sulfide (VMS), Sedimentary Exhalative (SEDEX), Epithermal, Skarn | MVT zinc-lead, VMS zinc-lead, SEDEX zinc-lead, Epithermal zinc-lead, Skarn zinc-lead | Pb, Zn | Ag, Cu | Pb, Zn, Ag, Cu | Meng et al., 2024 |  | MP14-37-Sp2 | MP14-37-Sp2-1 | [5 empty] | ore material |  |  | mineral separate | [5 empty] | mineralisation |  |  |  | sphalerite | [6 empty] | galena |  | LA-ICPMS |  |  |  |  | 32.389641 | [19 empty] | 1492.913176 | [5 empty] | 0.156056 | [5 empty] | 86.375457 | [9 empty] | 27585.17 | [5 empty] | 32.420615 | [7 empty] | 0.017947 | [13 empty] | 29.962046 | [15 empty] | 15.759908 | [17 empty] | 3.896877 | [9 empty] | 0.749843 | [32 empty] | 2024 | Meng, Y.-M., Huang, X.-W., Hu, R., Beaudoin, G., Zhou, M.-F., Meng, S. (2024). Deposit type discrimination based on trace elements in sphalerite. Ore Geology Reviews, 165, 105887. |  | CHN
| Freiberg kb, Liziping, Fulongchang, Shangnuluo, Baiji, Lengshuikeng, Lishan |  | Magmatic hydrothermal, Seafloor hydrothermal, Basin hydrothermal, Epithermal, Metamorphic | Mississippi Valley-type (MVT), Volcanic-hosted massive sulfide (VMS), Sedimentary Exhalative (SEDEX), Epithermal, Skarn | MVT zinc-lead, VMS zinc-lead, SEDEX zinc-lead, Epithermal zinc-lead, Skarn zinc-lead | Pb, Zn | Ag, Cu | Pb, Zn, Ag, Cu | Meng et al., 2024 |  | MP14-37-Sp3 | MP14-37-Sp3-1 | [5 empty] | ore material |  |  | mineral separate | [5 empty] | mineralisation |  |  |  | sphalerite | [6 empty] | galena |  | LA-ICPMS |  |  |  |  | 34.8755 | [19 empty] | 1276.457994 | [5 empty] | 0.107924 | [5 empty] | 22.403593 | [9 empty] | 14118.33 | [5 empty] | 0.992738 | [7 empty] | 1.059271 | [13 empty] | 33.218269 | [15 empty] | 9.158343 | [17 empty] | 8.581069 | [9 empty] | 0.145624 | [32 empty] | 2024 | Meng, Y.-M., Huang, X.-W., Hu, R., Beaudoin, G., Zhou, M.-F., Meng, S. (2024). Deposit type discrimination based on trace elements in sphalerite. Ore Geology Reviews, 165, 105887. |  | CHN
| Freiberg kb, Liziping, Fulongchang, Shangnuluo, Baiji, Lengshuikeng, Lishan |  | Magmatic hydrothermal, Seafloor hydrothermal, Basin hydrothermal, Epithermal, Metamorphic | Mississippi Valley-type (MVT), Volcanic-hosted massive sulfide (VMS), Sedimentary Exhalative (SEDEX), Epithermal, Skarn | MVT zinc-lead, VMS zinc-lead, SEDEX zinc-lead, Epithermal zinc-lead, Skarn zinc-lead | Pb, Zn | Ag, Cu | Pb, Zn, Ag, Cu | Meng et al., 2024 |  | MP14-37-Sp4 | MP14-37-Sp4-1 | [5 empty] | ore material |  |  | mineral separate | [5 empty] | mineralisation |  |  |  | sphalerite | [6 empty] | galena |  | LA-ICPMS |  |  |  |  | 74.823734 | [19 empty] | 1406.372315 | [5 empty] | 0.062022 | [5 empty] | 33.317497 | [9 empty] | 16786.59759 | [13 empty] | 0.78195 | [13 empty] | 26.850146 | [15 empty] | 0.373331 | [27 empty] | 0.100375 | [32 empty] | 2024 | Meng, Y.-M., Huang, X.-W., Hu, R., Beaudoin, G., Zhou, M.-F., Meng, S. (2024). Deposit type discrimination based on trace elements in sphalerite. Ore Geology Reviews, 165, 105887. |  | CHN
| Freiberg kb, Liziping, Fulongchang, Shangnuluo, Baiji, Lengshuikeng, Lishan |  | Magmatic hydrothermal, Seafloor hydrothermal, Basin hydrothermal, Epithermal, Metamorphic | Mississippi Valley-type (MVT), Volcanic-hosted massive sulfide (VMS), Sedimentary Exhalative (SEDEX), Epithermal, Skarn | MVT zinc-lead, VMS zinc-lead, SEDEX zinc-lead, Epithermal zinc-lead, Skarn zinc-lead | Pb, Zn | Ag, Cu | Pb, Zn, Ag, Cu | Meng et al., 2024 |  | MP14-37-Sp5 | MP14-37-Sp5-1 | [5 empty] | ore material |  |  | mineral separate | [5 empty] | mineralisation |  |  |  | sphalerite | [6 empty] | galena |  | LA-ICPMS |  |  |  |  | 32.728214 | [19 empty] | 1224.694685 | [5 empty] | 0.213839 | [5 empty] | 26.503991 | [9 empty] | 15873.9 | [5 empty] | 0.367814 | [7 empty] | 0.98182 | [13 empty] | 19.316928 | [15 empty] | 5.269662 | [17 empty] | 0.66751 | [9 empty] | 0.239288 | [32 empty] | 2024 | Meng, Y.-M., Huang, X.-W., Hu, R., Beaudoin, G., Zhou, M.-F., Meng, S. (2024). Deposit type discrimination based on trace elements in sphalerite. Ore Geology Reviews, 165, 105887. |  | CHN
| Freiberg kb, Liziping, Fulongchang, Shangnuluo, Baiji, Lengshuikeng, Lishan |  | Magmatic hydrothermal, Seafloor hydrothermal, Basin hydrothermal, Epithermal, Metamorphic | Mississippi Valley-type (MVT), Volcanic-hosted massive sulfide (VMS), Sedimentary Exhalative (SEDEX), Epithermal, Skarn | MVT zinc-lead, VMS zinc-lead, SEDEX zinc-lead, Epithermal zinc-lead, Skarn zinc-lead | Pb, Zn | Ag, Cu | Pb, Zn, Ag, Cu | Meng et al., 2024 |  | MP14-37-Sp6 | MP14-37-Sp6-1 | [5 empty] | ore material |  |  | mineral separate | [5 empty] | mineralisation |  |  |  | sphalerite | [6 empty] | galena |  | LA-ICPMS |  |  |  |  | 37.736836 | [19 empty] | 1450.597474 | [5 empty] | 0.169785 | [5 empty] | 27.73765 | [9 empty] | 25391.81 | [5 empty] | 4.452759 | [7 empty] | 0.024894 | [13 empty] | 26.101054 | [15 empty] | 11.760341 | [17 empty] | 0.312026 | [9 empty] | 0.191725 | [32 empty] | 2024 | Meng, Y.-M., Huang, X.-W., Hu, R., Beaudoin, G., Zhou, M.-F., Meng, S. (2024). Deposit type discrimination based on trace elements in sphalerite. Ore Geology Reviews, 165, 105887. |  | CHN
| Freiberg kb, Liziping, Fulongchang, Shangnuluo, Baiji, Lengshuikeng, Lishan |  | Magmatic hydrothermal, Seafloor hydrothermal, Basin hydrothermal, Epithermal, Metamorphic | Mississippi Valley-type (MVT), Volcanic-hosted massive sulfide (VMS), Sedimentary Exhalative (SEDEX), Epithermal, Skarn | MVT zinc-lead, VMS zinc-lead, SEDEX zinc-lead, Epithermal zinc-lead, Skarn zinc-lead | Pb, Zn | Ag, Cu | Pb, Zn, Ag, Cu | Meng et al., 2024 |  | MP14-37-Sp7 | MP14-37-Sp7-1 | [5 empty] | ore material |  |  | mineral separate | [5 empty] | mineralisation |  |  |  | sphalerite | [6 empty] | galena |  | LA-ICPMS |  |  |  |  | 38.546238 | [19 empty] | 1269.945895 | [11 empty] | 18.4675 | [9 empty] | 15129.35 | [5 empty] | 0.800677 | [7 empty] | 0.749132 | [13 empty] | 30.600859 | [15 empty] | 0.941084 | [17 empty] | 0.383139 | [42 empty] | 2024 | Meng, Y.-M., Huang, X.-W., Hu, R., Beaudoin, G., Zhou, M.-F., Meng, S. (2024). Deposit type discrimination based on trace elements in sphalerite. Ore Geology Reviews, 165, 105887. |  | CHN
| Freiberg kb, Liziping, Fulongchang, Shangnuluo, Baiji, Lengshuikeng, Lishan |  | Magmatic hydrothermal, Seafloor hydrothermal, Basin hydrothermal, Epithermal, Metamorphic | Mississippi Valley-type (MVT), Volcanic-hosted massive sulfide (VMS), Sedimentary Exhalative (SEDEX), Epithermal, Skarn | MVT zinc-lead, VMS zinc-lead, SEDEX zinc-lead, Epithermal zinc-lead, Skarn zinc-lead | Pb, Zn | Ag, Cu | Pb, Zn, Ag, Cu | Meng et al., 2024 |  | MP14-37-Sp8 | MP14-37-Sp8-1 | [5 empty] | ore material |  |  | mineral separate | [5 empty] | mineralisation |  |  |  | sphalerite | [6 empty] | galena |  | LA-ICPMS |  |  |  |  | 60.235762 | [19 empty] | 1327.93197 | [5 empty] | 0.140989 | [5 empty] | 33.484084 | [9 empty] | 23843.28 | [5 empty] | 4.525584 | [7 empty] | 0.021768 | [13 empty] | 25.902639 | [15 empty] | 26.202672 | [27 empty] | 0.216637 | [32 empty] | 2024 | Meng, Y.-M., Huang, X.-W., Hu, R., Beaudoin, G., Zhou, M.-F., Meng, S. (2024). Deposit type discrimination based on trace elements in sphalerite. Ore Geology Reviews, 165, 105887. |  | CHN
| Freiberg kb, Liziping, Fulongchang, Shangnuluo, Baiji, Lengshuikeng, Lishan |  | Magmatic hydrothermal, Seafloor hydrothermal, Basin hydrothermal, Epithermal, Metamorphic | Mississippi Valley-type (MVT), Volcanic-hosted massive sulfide (VMS), Sedimentary Exhalative (SEDEX), Epithermal, Skarn | MVT zinc-lead, VMS zinc-lead, SEDEX zinc-lead, Epithermal zinc-lead, Skarn zinc-lead | Pb, Zn | Ag, Cu | Pb, Zn, Ag, Cu | Meng et al., 2024 |  | MP14-50-Sp1 | MP14-50-Sp1-1 | [5 empty] | ore material |  |  | mineral separate | [5 empty] | mineralisation |  |  |  | sphalerite | [6 empty] | galena |  | LA-ICPMS |  |  |  |  | 49.278386 | [19 empty] | 1503.139826 | [11 empty] | 343.590547 | [9 empty] | 24064.1 | [5 empty] | 95.291748 | [7 empty] | 0.186489 | [13 empty] | 18.203067 | [15 empty] | 0.797476 | [17 empty] | 5.277252 | [9 empty] | 52.733311 | [32 empty] | 2024 | Meng, Y.-M., Huang, X.-W., Hu, R., Beaudoin, G., Zhou, M.-F., Meng, S. (2024). Deposit type discrimination based on trace elements in sphalerite. Ore Geology Reviews, 165, 105887. |  | CHN
| Freiberg kb, Liziping, Fulongchang, Shangnuluo, Baiji, Lengshuikeng, Lishan |  | Magmatic hydrothermal, Seafloor hydrothermal, Basin hydrothermal, Epithermal, Metamorphic | Mississippi Valley-type (MVT), Volcanic-hosted massive sulfide (VMS), Sedimentary Exhalative (SEDEX), Epithermal, Skarn | MVT zinc-lead, VMS zinc-lead, SEDEX zinc-lead, Epithermal zinc-lead, Skarn zinc-lead | Pb, Zn | Ag, Cu | Pb, Zn, Ag, Cu | Meng et al., 2024 |  | MP14-50-Sp2 | MP14-50-Sp2-1 | [5 empty] | ore material |  |  | mineral separate | [5 empty] | mineralisation |  |  |  | sphalerite | [6 empty] | galena |  | LA-ICPMS |  |  |  |  | 56.802203 | [19 empty] | 1645.565826 | [5 empty] | 0.051589 | [5 empty] | 181.790703 | [9 empty] | 13421.72 | [5 empty] | 27.069054 | [7 empty] | 0.365263 | [13 empty] | 10.372791 | [15 empty] | 95.686784 | [17 empty] | 136.011345 | [9 empty] | 1.422459 | [32 empty] | 2024 | Meng, Y.-M., Huang, X.-W., Hu, R., Beaudoin, G., Zhou, M.-F., Meng, S. (2024). Deposit type discrimination based on trace elements in sphalerite. Ore Geology Reviews, 165, 105887. |  | CHN
| Freiberg kb, Liziping, Fulongchang, Shangnuluo, Baiji, Lengshuikeng, Lishan |  | Magmatic hydrothermal, Seafloor hydrothermal, Basin hydrothermal, Epithermal, Metamorphic | Mississippi Valley-type (MVT), Volcanic-hosted massive sulfide (VMS), Sedimentary Exhalative (SEDEX), Epithermal, Skarn | MVT zinc-lead, VMS zinc-lead, SEDEX zinc-lead, Epithermal zinc-lead, Skarn zinc-lead | Pb, Zn | Ag, Cu | Pb, Zn, Ag, Cu | Meng et al., 2024 |  | MP14-50-Sp3 | MP14-50-Sp3-1 | [5 empty] | ore material |  |  | mineral separate | [5 empty] | mineralisation |  |  |  | sphalerite | [6 empty] | galena |  | LA-ICPMS |  |  |  |  | 59.470039 | [19 empty] | 1581.887357 | [5 empty] | 0.056592 | [5 empty] | 87.933513 | [9 empty] | 20638.98689 | [5 empty] | 12.258475 | [7 empty] | 0.774569 | [13 empty] | 15.76102 | [15 empty] | 71.106499 | [17 empty] | 67.847374 | [9 empty] | 1.181779 | [32 empty] | 2024 | Meng, Y.-M., Huang, X.-W., Hu, R., Beaudoin, G., Zhou, M.-F., Meng, S. (2024). Deposit type discrimination based on trace elements in sphalerite. Ore Geology Reviews, 165, 105887. |  | CHN
| Freiberg kb, Liziping, Fulongchang, Shangnuluo, Baiji, Lengshuikeng, Lishan |  | Magmatic hydrothermal, Seafloor hydrothermal, Basin hydrothermal, Epithermal, Metamorphic | Mississippi Valley-type (MVT), Volcanic-hosted massive sulfide (VMS), Sedimentary Exhalative (SEDEX), Epithermal, Skarn | MVT zinc-lead, VMS zinc-lead, SEDEX zinc-lead, Epithermal zinc-lead, Skarn zinc-lead | Pb, Zn | Ag, Cu | Pb, Zn, Ag, Cu | Meng et al., 2024 |  | MP14-50-Sp4 | MP14-50-Sp4-1 | [5 empty] | ore material |  |  | mineral separate | [5 empty] | mineralisation |  |  |  | sphalerite | [6 empty] | galena |  | LA-ICPMS |  |  |  |  | 55.343999 | [19 empty] | 1509.916622 | [5 empty] | 0.043548 | [5 empty] | 138.040423 | [9 empty] | 17592.77 | [5 empty] | 27.216727 | [7 empty] | 0.303523 | [13 empty] | 14.318451 | [15 empty] | 115.915482 | [17 empty] | 79.930715 | [9 empty] | 3.561584 | [32 empty] | 2024 | Meng, Y.-M., Huang, X.-W., Hu, R., Beaudoin, G., Zhou, M.-F., Meng, S. (2024). Deposit type discrimination based on trace elements in sphalerite. Ore Geology Reviews, 165, 105887. |  | CHN
| Freiberg kb, Liziping, Fulongchang, Shangnuluo, Baiji, Lengshuikeng, Lishan |  | Magmatic hydrothermal, Seafloor hydrothermal, Basin hydrothermal, Epithermal, Metamorphic | Mississippi Valley-type (MVT), Volcanic-hosted massive sulfide (VMS), Sedimentary Exhalative (SEDEX), Epithermal, Skarn | MVT zinc-lead, VMS zinc-lead, SEDEX zinc-lead, Epithermal zinc-lead, Skarn zinc-lead | Pb, Zn | Ag, Cu | Pb, Zn, Ag, Cu | Meng et al., 2024 |  | MP14-50-Sp5 | MP14-50-Sp5-1 | [5 empty] | ore material |  |  | mineral separate | [5 empty] | mineralisation |  |  |  | sphalerite | [6 empty] | galena |  | LA-ICPMS |  |  |  |  | 22.998199 | [19 empty] | 1616.523344 | [5 empty] | 0.06933 | [5 empty] | 43.469903 | [9 empty] | 22849.2112 | [5 empty] | 6.557388 | [7 empty] | 0.059335 | [13 empty] | 19.13233 | [15 empty] | 21.721417 | [17 empty] | 12.000489 | [9 empty] | 0.531556 | [32 empty] | 2024 | Meng, Y.-M., Huang, X.-W., Hu, R., Beaudoin, G., Zhou, M.-F., Meng, S. (2024). Deposit type discrimination based on trace elements in sphalerite. Ore Geology Reviews, 165, 105887. |  | CHN
| Freiberg kb, Liziping, Fulongchang, Shangnuluo, Baiji, Lengshuikeng, Lishan |  | Magmatic hydrothermal, Seafloor hydrothermal, Basin hydrothermal, Epithermal, Metamorphic | Mississippi Valley-type (MVT), Volcanic-hosted massive sulfide (VMS), Sedimentary Exhalative (SEDEX), Epithermal, Skarn | MVT zinc-lead, VMS zinc-lead, SEDEX zinc-lead, Epithermal zinc-lead, Skarn zinc-lead | Pb, Zn | Ag, Cu | Pb, Zn, Ag, Cu | Meng et al., 2024 |  | MP14-50-Sp6 | MP14-50-Sp6-1 | [5 empty] | ore material |  |  | mineral separate | [5 empty] | mineralisation |  |  |  | sphalerite | [6 empty] | galena |  | LA-ICPMS |  |  |  |  | 41.62471 | [19 empty] | 1241.909408 | [5 empty] | 0.03483 | [5 empty] | 51.632859 | [9 empty] | 20013.48 | [5 empty] | 4.161894 | [7 empty] | 0.095911 | [13 empty] | 21.259467 | [15 empty] | 24.710028 | [17 empty] | 26.857208 | [9 empty] | 0.428342 | [32 empty] | 2024 | Meng, Y.-M., Huang, X.-W., Hu, R., Beaudoin, G., Zhou, M.-F., Meng, S. (2024). Deposit type discrimination based on trace elements in sphalerite. Ore Geology Reviews, 165, 105887. |  | CHN
| Freiberg kb, Liziping, Fulongchang, Shangnuluo, Baiji, Lengshuikeng, Lishan |  | Magmatic hydrothermal, Seafloor hydrothermal, Basin hydrothermal, Epithermal, Metamorphic | Mississippi Valley-type (MVT), Volcanic-hosted massive sulfide (VMS), Sedimentary Exhalative (SEDEX), Epithermal, Skarn | MVT zinc-lead, VMS zinc-lead, SEDEX zinc-lead, Epithermal zinc-lead, Skarn zinc-lead | Pb, Zn | Ag, Cu | Pb, Zn, Ag, Cu | Meng et al., 2024 |  | MP14-50-Sp7 | MP14-50-Sp7-1 | [5 empty] | ore material |  |  | mineral separate | [5 empty] | mineralisation |  |  |  | sphalerite | [6 empty] | galena |  | LA-ICPMS |  |  |  |  | 47.181747 | [19 empty] | 1479.904276 | [5 empty] | 0.035164 | [5 empty] | 117.731905 | [9 empty] | 17530.52 | [5 empty] | 30.800709 | [7 empty] | 0.222879 | [13 empty] | 14.340484 | [15 empty] | 60.305516 | [17 empty] | 62.146273 | [9 empty] | 4.280429 | [32 empty] | 2024 | Meng, Y.-M., Huang, X.-W., Hu, R., Beaudoin, G., Zhou, M.-F., Meng, S. (2024). Deposit type discrimination based on trace elements in sphalerite. Ore Geology Reviews, 165, 105887. |  | CHN
| Freiberg kb, Liziping, Fulongchang, Shangnuluo, Baiji, Lengshuikeng, Lishan |  | Magmatic hydrothermal, Seafloor hydrothermal, Basin hydrothermal, Epithermal, Metamorphic | Mississippi Valley-type (MVT), Volcanic-hosted massive sulfide (VMS), Sedimentary Exhalative (SEDEX), Epithermal, Skarn | MVT zinc-lead, VMS zinc-lead, SEDEX zinc-lead, Epithermal zinc-lead, Skarn zinc-lead | Pb, Zn | Ag, Cu | Pb, Zn, Ag, Cu | Meng et al., 2024 |  | MP14-50-Sp8 | MP14-50-Sp8-1 | [5 empty] | ore material |  |  | mineral separate | [5 empty] | mineralisation |  |  |  | sphalerite | [6 empty] | galena |  | LA-ICPMS |  |  |  |  | 63.473812 | [19 empty] | 1264.265195 | [5 empty] | 0.155013 | [5 empty] | 73.942049 | [9 empty] | 23658.65389 | [5 empty] | 14.032386 | [7 empty] | 0.036795 | [13 empty] | 20.872944 | [15 empty] | 34.26067 | [17 empty] | 19.400366 | [9 empty] | 0.803456 | [32 empty] | 2024 | Meng, Y.-M., Huang, X.-W., Hu, R., Beaudoin, G., Zhou, M.-F., Meng, S. (2024). Deposit type discrimination based on trace elements in sphalerite. Ore Geology Reviews, 165, 105887. |  | CHN
| Freiberg kb, Liziping, Fulongchang, Shangnuluo, Baiji, Lengshuikeng, Lishan |  | Magmatic hydrothermal, Seafloor hydrothermal, Basin hydrothermal, Epithermal, Metamorphic | Mississippi Valley-type (MVT), Volcanic-hosted massive sulfide (VMS), Sedimentary Exhalative (SEDEX), Epithermal, Skarn | MVT zinc-lead, VMS zinc-lead, SEDEX zinc-lead, Epithermal zinc-lead, Skarn zinc-lead | Pb, Zn | Ag, Cu | Pb, Zn, Ag, Cu | Meng et al., 2024 |  | MP14-53-Sp1 | MP14-53-Sp1-1 | [5 empty] | ore material |  |  | mineral separate | [5 empty] | mineralisation |  |  |  | sphalerite | [6 empty] | galena |  | LA-ICPMS |  |  |  |  | 42.862278 | [19 empty] | 2004.532608 | [5 empty] | 0.201083 | [5 empty] | 167.990365 | [9 empty] | 36510.02 | [5 empty] | 66.179273 | [7 empty] | 0.003357 | [13 empty] | 30.686201 | [15 empty] | 3.793341 | [17 empty] | 6.498473 | [9 empty] | 0.223411 | [32 empty] | 2024 | Meng, Y.-M., Huang, X.-W., Hu, R., Beaudoin, G., Zhou, M.-F., Meng, S. (2024). Deposit type discrimination based on trace elements in sphalerite. Ore Geology Reviews, 165, 105887. |  | CHN
| Freiberg kb, Liziping, Fulongchang, Shangnuluo, Baiji, Lengshuikeng, Lishan |  | Magmatic hydrothermal, Seafloor hydrothermal, Basin hydrothermal, Epithermal, Metamorphic | Mississippi Valley-type (MVT), Volcanic-hosted massive sulfide (VMS), Sedimentary Exhalative (SEDEX), Epithermal, Skarn | MVT zinc-lead, VMS zinc-lead, SEDEX zinc-lead, Epithermal zinc-lead, Skarn zinc-lead | Pb, Zn | Ag, Cu | Pb, Zn, Ag, Cu | Meng et al., 2024 |  | MP14-53-Sp2 | MP14-53-Sp2-1 | [5 empty] | ore material |  |  | mineral separate | [5 empty] | mineralisation |  |  |  | sphalerite | [6 empty] | galena |  | LA-ICPMS |  |  |  |  | 20.014201 | [19 empty] | 1840.688964 | [5 empty] | 0.204277 | [5 empty] | 43.373931 | [9 empty] | 25445.81 | [5 empty] | 9.937989 | [7 empty] | 0.002967 | [13 empty] | 23.035998 | [15 empty] | 12.195532 | [17 empty] | 10.443556 | [42 empty] | 2024 | Meng, Y.-M., Huang, X.-W., Hu, R., Beaudoin, G., Zhou, M.-F., Meng, S. (2024). Deposit type discrimination based on trace elements in sphalerite. Ore Geology Reviews, 165, 105887. |  | CHN
| Freiberg kb, Liziping, Fulongchang, Shangnuluo, Baiji, Lengshuikeng, Lishan |  | Magmatic hydrothermal, Seafloor hydrothermal, Basin hydrothermal, Epithermal, Metamorphic | Mississippi Valley-type (MVT), Volcanic-hosted massive sulfide (VMS), Sedimentary Exhalative (SEDEX), Epithermal, Skarn | MVT zinc-lead, VMS zinc-lead, SEDEX zinc-lead, Epithermal zinc-lead, Skarn zinc-lead | Pb, Zn | Ag, Cu | Pb, Zn, Ag, Cu | Meng et al., 2024 |  | MP14-53-Sp3 | MP14-53-Sp3-1 | [5 empty] | ore material |  |  | mineral separate | [5 empty] | mineralisation |  |  |  | sphalerite | [6 empty] | galena |  | LA-ICPMS |  |  |  |  | 52.220566 | [19 empty] | 1662.951046 | [5 empty] | 0.201062 | [5 empty] | 574.823161 | [9 empty] | 28399.6 | [5 empty] | 242.380728 | [21 empty] | 23.336979 | [15 empty] | 7.459204 | [17 empty] | 26.032634 | [9 empty] | 0.666546 | [32 empty] | 2024 | Meng, Y.-M., Huang, X.-W., Hu, R., Beaudoin, G., Zhou, M.-F., Meng, S. (2024). Deposit type discrimination based on trace elements in sphalerite. Ore Geology Reviews, 165, 105887. |  | CHN
| Freiberg kb, Liziping, Fulongchang, Shangnuluo, Baiji, Lengshuikeng, Lishan |  | Magmatic hydrothermal, Seafloor hydrothermal, Basin hydrothermal, Epithermal, Metamorphic | Mississippi Valley-type (MVT), Volcanic-hosted massive sulfide (VMS), Sedimentary Exhalative (SEDEX), Epithermal, Skarn | MVT zinc-lead, VMS zinc-lead, SEDEX zinc-lead, Epithermal zinc-lead, Skarn zinc-lead | Pb, Zn | Ag, Cu | Pb, Zn, Ag, Cu | Meng et al., 2024 |  | MP14-53-Sp4 | MP14-53-Sp4-1 | [5 empty] | ore material |  |  | mineral separate | [5 empty] | mineralisation |  |  |  | sphalerite | [6 empty] | galena |  | LA-ICPMS |  |  |  |  | 40.604582 | [19 empty] | 1795.486395 | [5 empty] | 0.127694 | [5 empty] | 156.881504 | [9 empty] | 24572.01 | [5 empty] | 55.579922 | [21 empty] | 27.3933 | [15 empty] | 22.032548 | [17 empty] | 54.45794 | [9 empty] | 0.510855 | [32 empty] | 2024 | Meng, Y.-M., Huang, X.-W., Hu, R., Beaudoin, G., Zhou, M.-F., Meng, S. (2024). Deposit type discrimination based on trace elements in sphalerite. Ore Geology Reviews, 165, 105887. |  | CHN
| Freiberg kb, Liziping, Fulongchang, Shangnuluo, Baiji, Lengshuikeng, Lishan |  | Magmatic hydrothermal, Seafloor hydrothermal, Basin hydrothermal, Epithermal, Metamorphic | Mississippi Valley-type (MVT), Volcanic-hosted massive sulfide (VMS), Sedimentary Exhalative (SEDEX), Epithermal, Skarn | MVT zinc-lead, VMS zinc-lead, SEDEX zinc-lead, Epithermal zinc-lead, Skarn zinc-lead | Pb, Zn | Ag, Cu | Pb, Zn, Ag, Cu | Meng et al., 2024 |  | MP14-53-Sp5 | MP14-53-Sp5-1 | [5 empty] | ore material |  |  | mineral separate | [5 empty] | mineralisation |  |  |  | sphalerite | [6 empty] | galena |  | LA-ICPMS |  |  |  |  | 36.644653 | [19 empty] | 1814.984753 | [5 empty] | 0.216574 | [5 empty] | 153.191305 | [9 empty] | 25374.6 | [5 empty] | 48.581698 | [21 empty] | 22.872628 | [15 empty] | 73.62097 | [17 empty] | 23.086862 | [9 empty] | 0.390287 | [32 empty] | 2024 | Meng, Y.-M., Huang, X.-W., Hu, R., Beaudoin, G., Zhou, M.-F., Meng, S. (2024). Deposit type discrimination based on trace elements in sphalerite. Ore Geology Reviews, 165, 105887. |  | CHN
| Freiberg kb, Liziping, Fulongchang, Shangnuluo, Baiji, Lengshuikeng, Lishan |  | Magmatic hydrothermal, Seafloor hydrothermal, Basin hydrothermal, Epithermal, Metamorphic | Mississippi Valley-type (MVT), Volcanic-hosted massive sulfide (VMS), Sedimentary Exhalative (SEDEX), Epithermal, Skarn | MVT zinc-lead, VMS zinc-lead, SEDEX zinc-lead, Epithermal zinc-lead, Skarn zinc-lead | Pb, Zn | Ag, Cu | Pb, Zn, Ag, Cu | Meng et al., 2024 |  | MP14-53-Sp6 | MP14-53-Sp6-1 | [5 empty] | ore material |  |  | mineral separate | [5 empty] | mineralisation |  |  |  | sphalerite | [6 empty] | galena |  | LA-ICPMS |  |  |  |  | 40.181332 | [19 empty] | 1330.906793 | [5 empty] | 0.155355 | [5 empty] | 758.460445 | [9 empty] | 20274.54023 | [5 empty] | 281.273956 | [7 empty] | 0.01343 | [13 empty] | 16.654847 | [15 empty] | 4.045933 | [17 empty] | 33.760023 | [9 empty] | 4.575188 | [32 empty] | 2024 | Meng, Y.-M., Huang, X.-W., Hu, R., Beaudoin, G., Zhou, M.-F., Meng, S. (2024). Deposit type discrimination based on trace elements in sphalerite. Ore Geology Reviews, 165, 105887. |  | CHN
| Freiberg kb, Liziping, Fulongchang, Shangnuluo, Baiji, Lengshuikeng, Lishan |  | Magmatic hydrothermal, Seafloor hydrothermal, Basin hydrothermal, Epithermal, Metamorphic | Mississippi Valley-type (MVT), Volcanic-hosted massive sulfide (VMS), Sedimentary Exhalative (SEDEX), Epithermal, Skarn | MVT zinc-lead, VMS zinc-lead, SEDEX zinc-lead, Epithermal zinc-lead, Skarn zinc-lead | Pb, Zn | Ag, Cu | Pb, Zn, Ag, Cu | Meng et al., 2024 |  | MP14-53-Sp7 | MP14-53-Sp7-1 | [5 empty] | ore material |  |  | mineral separate | [5 empty] | mineralisation |  |  |  | sphalerite | [6 empty] | galena |  | LA-ICPMS |  |  |  |  | 68.653717 | [19 empty] | 1395.485356 | [5 empty] | 0.162623 | [5 empty] | 1956.340265 | [9 empty] | 23087.38 | [5 empty] | 651.840593 | [7 empty] | 0.009135 | [13 empty] | 20.301383 | [15 empty] | 10.675158 | [17 empty] | 334.114255 | [9 empty] | 4.481456 | [32 empty] | 2024 | Meng, Y.-M., Huang, X.-W., Hu, R., Beaudoin, G., Zhou, M.-F., Meng, S. (2024). Deposit type discrimination based on trace elements in sphalerite. Ore Geology Reviews, 165, 105887. |  | CHN
| Freiberg kb, Liziping, Fulongchang, Shangnuluo, Baiji, Lengshuikeng, Lishan |  | Magmatic hydrothermal, Seafloor hydrothermal, Basin hydrothermal, Epithermal, Metamorphic | Mississippi Valley-type (MVT), Volcanic-hosted massive sulfide (VMS), Sedimentary Exhalative (SEDEX), Epithermal, Skarn | MVT zinc-lead, VMS zinc-lead, SEDEX zinc-lead, Epithermal zinc-lead, Skarn zinc-lead | Pb, Zn | Ag, Cu | Pb, Zn, Ag, Cu | Meng et al., 2024 |  | MP14-53-Sp8 | MP14-53-Sp8-1 | [5 empty] | ore material |  |  | mineral separate | [5 empty] | mineralisation |  |  |  | sphalerite | [6 empty] | galena |  | LA-ICPMS |  |  |  |  | 27.614376 | [19 empty] | 1665.627401 | [5 empty] | 0.191901 | [5 empty] | 88.422542 | [9 empty] | 28019.25 | [5 empty] | 27.208054 | [7 empty] | 0.000427 | [13 empty] | 24.812438 | [15 empty] | 27.492169 | [17 empty] | 7.682897 | [9 empty] | 0.091712 | [32 empty] | 2024 | Meng, Y.-M., Huang, X.-W., Hu, R., Beaudoin, G., Zhou, M.-F., Meng, S. (2024). Deposit type discrimination based on trace elements in sphalerite. Ore Geology Reviews, 165, 105887. |  | CHN
| Freiberg kb, Liziping, Fulongchang, Shangnuluo, Baiji, Lengshuikeng, Lishan |  | Magmatic hydrothermal, Seafloor hydrothermal, Basin hydrothermal, Epithermal, Metamorphic | Mississippi Valley-type (MVT), Volcanic-hosted massive sulfide (VMS), Sedimentary Exhalative (SEDEX), Epithermal, Skarn | MVT zinc-lead, VMS zinc-lead, SEDEX zinc-lead, Epithermal zinc-lead, Skarn zinc-lead | Pb, Zn | Ag, Cu | Pb, Zn, Ag, Cu | Meng et al., 2024 |  | M7 | M7-1 | [5 empty] | ore material |  |  | mineral separate | [5 empty] | mineralisation |  |  |  | sphalerite | [6 empty] | galena |  | LA-ICPMS |  |  |  |  | 3.62 | [19 empty] | 1420 | [5 empty] | 0.005 | [5 empty] | 2.66 | [9 empty] | 22240 |  | 0.52 |  |  |  | 0.18 | [7 empty] | 0.22 | [13 empty] | 23.96 | [15 empty] | 0.72 | [17 empty] | 0.05 | [9 empty] | 0.015 | [32 empty] | 2024 | Meng, Y.-M., Huang, X.-W., Hu, R., Beaudoin, G., Zhou, M.-F., Meng, S. (2024). Deposit type discrimination based on trace elements in sphalerite. Ore Geology Reviews, 165, 105887. |  | CHN
| Freiberg kb, Liziping, Fulongchang, Shangnuluo, Baiji, Lengshuikeng, Lishan |  | Magmatic hydrothermal, Seafloor hydrothermal, Basin hydrothermal, Epithermal, Metamorphic | Mississippi Valley-type (MVT), Volcanic-hosted massive sulfide (VMS), Sedimentary Exhalative (SEDEX), Epithermal, Skarn | MVT zinc-lead, VMS zinc-lead, SEDEX zinc-lead, Epithermal zinc-lead, Skarn zinc-lead | Pb, Zn | Ag, Cu | Pb, Zn, Ag, Cu | Meng et al., 2024 |  | M7 | M7-2 | [5 empty] | ore material |  |  | mineral separate | [5 empty] | mineralisation |  |  |  | sphalerite | [6 empty] | galena |  | LA-ICPMS |  |  |  |  | 6.56 | [19 empty] | 2228 | [5 empty] | 0.005 | [5 empty] | 6.03 | [9 empty] | 11180 |  | 0.27 |  |  |  | 0.94 | [7 empty] | 0.005 | [13 empty] | 58.84 | [15 empty] | 0.24 | [17 empty] | 2.31 | [9 empty] | 0.04 | [32 empty] | 2024 | Meng, Y.-M., Huang, X.-W., Hu, R., Beaudoin, G., Zhou, M.-F., Meng, S. (2024). Deposit type discrimination based on trace elements in sphalerite. Ore Geology Reviews, 165, 105887. |  | CHN
| Freiberg kb, Liziping, Fulongchang, Shangnuluo, Baiji, Lengshuikeng, Lishan |  | Magmatic hydrothermal, Seafloor hydrothermal, Basin hydrothermal, Epithermal, Metamorphic | Mississippi Valley-type (MVT), Volcanic-hosted massive sulfide (VMS), Sedimentary Exhalative (SEDEX), Epithermal, Skarn | MVT zinc-lead, VMS zinc-lead, SEDEX zinc-lead, Epithermal zinc-lead, Skarn zinc-lead | Pb, Zn | Ag, Cu | Pb, Zn, Ag, Cu | Meng et al., 2024 |  | M7 | M7-3 | [5 empty] | ore material |  |  | mineral separate | [5 empty] | mineralisation |  |  |  | sphalerite | [6 empty] | galena |  | LA-ICPMS |  |  |  |  | 9.51 | [19 empty] | 1725 | [5 empty] | 0.005 | [5 empty] | 6.06 | [9 empty] | 13210 |  | 0.18 |  |  |  | 0.29 | [7 empty] | 0.02 | [13 empty] | 38.74 | [15 empty] | 0.95 | [17 empty] | 0.16 | [9 empty] | 0.05 | [32 empty] | 2024 | Meng, Y.-M., Huang, X.-W., Hu, R., Beaudoin, G., Zhou, M.-F., Meng, S. (2024). Deposit type discrimination based on trace elements in sphalerite. Ore Geology Reviews, 165, 105887. |  | CHN
| Freiberg kb, Liziping, Fulongchang, Shangnuluo, Baiji, Lengshuikeng, Lishan |  | Magmatic hydrothermal, Seafloor hydrothermal, Basin hydrothermal, Epithermal, Metamorphic | Mississippi Valley-type (MVT), Volcanic-hosted massive sulfide (VMS), Sedimentary Exhalative (SEDEX), Epithermal, Skarn | MVT zinc-lead, VMS zinc-lead, SEDEX zinc-lead, Epithermal zinc-lead, Skarn zinc-lead | Pb, Zn | Ag, Cu | Pb, Zn, Ag, Cu | Meng et al., 2024 |  | M7 | M7-4 | [5 empty] | ore material |  |  | mineral separate | [5 empty] | mineralisation |  |  |  | sphalerite | [6 empty] | galena |  | LA-ICPMS |  |  |  |  | 20.05 | [19 empty] | 1942 | [5 empty] | 0.01 | [5 empty] | 13.79 | [9 empty] | 19750 |  | 1.81 |  |  |  | 1.22 | [7 empty] | 0.66 | [13 empty] | 39.94 | [15 empty] | 14.85 | [17 empty] | 0.12 | [9 empty] | 0.05 | [32 empty] | 2024 | Meng, Y.-M., Huang, X.-W., Hu, R., Beaudoin, G., Zhou, M.-F., Meng, S. (2024). Deposit type discrimination based on trace elements in sphalerite. Ore Geology Reviews, 165, 105887. |  | CHN
| Freiberg kb, Liziping, Fulongchang, Shangnuluo, Baiji, Lengshuikeng, Lishan |  | Magmatic hydrothermal, Seafloor hydrothermal, Basin hydrothermal, Epithermal, Metamorphic | Mississippi Valley-type (MVT), Volcanic-hosted massive sulfide (VMS), Sedimentary Exhalative (SEDEX), Epithermal, Skarn | MVT zinc-lead, VMS zinc-lead, SEDEX zinc-lead, Epithermal zinc-lead, Skarn zinc-lead | Pb, Zn | Ag, Cu | Pb, Zn, Ag, Cu | Meng et al., 2024 |  | M7 | M7-5 | [5 empty] | ore material |  |  | mineral separate | [5 empty] | mineralisation |  |  |  | sphalerite | [6 empty] | galena |  | LA-ICPMS |  |  |  |  | 8.01 | [19 empty] | 2181 | [5 empty] | 0.005 | [5 empty] | 7.9 | [9 empty] | 19050 |  | 0.29 |  |  |  | 2.35 | [7 empty] | 0.03 | [13 empty] | 55.66 | [15 empty] | 0.27 | [17 empty] | 1.56 | [9 empty] | 0.21 | [32 empty] | 2024 | Meng, Y.-M., Huang, X.-W., Hu, R., Beaudoin, G., Zhou, M.-F., Meng, S. (2024). Deposit type discrimination based on trace elements in sphalerite. Ore Geology Reviews, 165, 105887. |  | CHN
| Freiberg kb, Liziping, Fulongchang, Shangnuluo, Baiji, Lengshuikeng, Lishan |  | Magmatic hydrothermal, Seafloor hydrothermal, Basin hydrothermal, Epithermal, Metamorphic | Mississippi Valley-type (MVT), Volcanic-hosted massive sulfide (VMS), Sedimentary Exhalative (SEDEX), Epithermal, Skarn | MVT zinc-lead, VMS zinc-lead, SEDEX zinc-lead, Epithermal zinc-lead, Skarn zinc-lead | Pb, Zn | Ag, Cu | Pb, Zn, Ag, Cu | Meng et al., 2024 |  | M7 | M7-6 | [5 empty] | ore material |  |  | mineral separate | [5 empty] | mineralisation |  |  |  | sphalerite | [6 empty] | galena |  | LA-ICPMS |  |  |  |  | 14.7 | [19 empty] | 2146 | [5 empty] | 0.005 | [5 empty] | 8.99 | [9 empty] | 14880 |  | 0.55 |  |  |  | 0.73 | [7 empty] | 0.01 | [13 empty] | 39.89 | [15 empty] | 6.6 | [17 empty] | 1.01 | [9 empty] | 0.09 | [32 empty] | 2024 | Meng, Y.-M., Huang, X.-W., Hu, R., Beaudoin, G., Zhou, M.-F., Meng, S. (2024). Deposit type discrimination based on trace elements in sphalerite. Ore Geology Reviews, 165, 105887. |  | CHN
| Freiberg kb, Liziping, Fulongchang, Shangnuluo, Baiji, Lengshuikeng, Lishan |  | Magmatic hydrothermal, Seafloor hydrothermal, Basin hydrothermal, Epithermal, Metamorphic | Mississippi Valley-type (MVT), Volcanic-hosted massive sulfide (VMS), Sedimentary Exhalative (SEDEX), Epithermal, Skarn | MVT zinc-lead, VMS zinc-lead, SEDEX zinc-lead, Epithermal zinc-lead, Skarn zinc-lead | Pb, Zn | Ag, Cu | Pb, Zn, Ag, Cu | Meng et al., 2024 |  | M7 | M7-7 | [5 empty] | ore material |  |  | mineral separate | [5 empty] | mineralisation |  |  |  | sphalerite | [6 empty] | galena |  | LA-ICPMS |  |  |  |  | 15.24 | [19 empty] | 1976 | [5 empty] | 0.01 | [5 empty] | 70.4 | [9 empty] | 17920 |  | 1.03 |  |  |  | 0.76 | [7 empty] | 0.04 | [13 empty] | 29.09 | [15 empty] | 9.69 | [17 empty] | 2.18 | [9 empty] | 0.12 | [32 empty] | 2024 | Meng, Y.-M., Huang, X.-W., Hu, R., Beaudoin, G., Zhou, M.-F., Meng, S. (2024). Deposit type discrimination based on trace elements in sphalerite. Ore Geology Reviews, 165, 105887. |  | CHN
| Freiberg kb, Liziping, Fulongchang, Shangnuluo, Baiji, Lengshuikeng, Lishan |  | Magmatic hydrothermal, Seafloor hydrothermal, Basin hydrothermal, Epithermal, Metamorphic | Mississippi Valley-type (MVT), Volcanic-hosted massive sulfide (VMS), Sedimentary Exhalative (SEDEX), Epithermal, Skarn | MVT zinc-lead, VMS zinc-lead, SEDEX zinc-lead, Epithermal zinc-lead, Skarn zinc-lead | Pb, Zn | Ag, Cu | Pb, Zn, Ag, Cu | Meng et al., 2024 |  | M7 | M7-8 | [5 empty] | ore material |  |  | mineral separate | [5 empty] | mineralisation |  |  |  | sphalerite | [6 empty] | galena |  | LA-ICPMS |  |  |  |  | 14.31 | [19 empty] | 1458 | [5 empty] | 0.08 | [5 empty] | 23.9 | [9 empty] | 19080 |  | 0.73 |  |  |  | 6.3 | [7 empty] | 5.28 | [13 empty] | 23.96 | [15 empty] | 10.67 | [17 empty] | 2.29 | [9 empty] | 0.42 | [32 empty] | 2024 | Meng, Y.-M., Huang, X.-W., Hu, R., Beaudoin, G., Zhou, M.-F., Meng, S. (2024). Deposit type discrimination based on trace elements in sphalerite. Ore Geology Reviews, 165, 105887. |  | CHN
| Freiberg kb, Liziping, Fulongchang, Shangnuluo, Baiji, Lengshuikeng, Lishan |  | Magmatic hydrothermal, Seafloor hydrothermal, Basin hydrothermal, Epithermal, Metamorphic | Mississippi Valley-type (MVT), Volcanic-hosted massive sulfide (VMS), Sedimentary Exhalative (SEDEX), Epithermal, Skarn | MVT zinc-lead, VMS zinc-lead, SEDEX zinc-lead, Epithermal zinc-lead, Skarn zinc-lead | Pb, Zn | Ag, Cu | Pb, Zn, Ag, Cu | Meng et al., 2024 |  | M7 | M7-9 | [5 empty] | ore material |  |  | mineral separate | [5 empty] | mineralisation |  |  |  | sphalerite | [6 empty] | galena |  | LA-ICPMS |  |  |  |  | 7.18 | [19 empty] | 2043 | [5 empty] | 0.005 | [5 empty] | 4.7 | [9 empty] | 13460 |  | 0.23 |  |  |  | 0.085 | [7 empty] | 0.01 | [13 empty] | 46.69 | [15 empty] | 3.93 | [17 empty] | 0.15 | [9 empty] | 0.015 | [32 empty] | 2024 | Meng, Y.-M., Huang, X.-W., Hu, R., Beaudoin, G., Zhou, M.-F., Meng, S. (2024). Deposit type discrimination based on trace elements in sphalerite. Ore Geology Reviews, 165, 105887. |  | CHN
| Freiberg kb, Liziping, Fulongchang, Shangnuluo, Baiji, Lengshuikeng, Lishan |  | Magmatic hydrothermal, Seafloor hydrothermal, Basin hydrothermal, Epithermal, Metamorphic | Mississippi Valley-type (MVT), Volcanic-hosted massive sulfide (VMS), Sedimentary Exhalative (SEDEX), Epithermal, Skarn | MVT zinc-lead, VMS zinc-lead, SEDEX zinc-lead, Epithermal zinc-lead, Skarn zinc-lead | Pb, Zn | Ag, Cu | Pb, Zn, Ag, Cu | Meng et al., 2024 |  | M7 | M7-10 | [5 empty] | ore material |  |  | mineral separate | [5 empty] | mineralisation |  |  |  | sphalerite | [6 empty] | galena |  | LA-ICPMS |  |  |  |  | 3.53 | [19 empty] | 1520 | [5 empty] | 0.005 | [5 empty] | 4.56 | [9 empty] | 13860 |  | 0.89 |  |  |  | 0.68 | [7 empty] | 0.34 | [13 empty] | 37.7 | [15 empty] | 1.13 | [17 empty] | 0.39 | [9 empty] | 0.08 | [32 empty] | 2024 | Meng, Y.-M., Huang, X.-W., Hu, R., Beaudoin, G., Zhou, M.-F., Meng, S. (2024). Deposit type discrimination based on trace elements in sphalerite. Ore Geology Reviews, 165, 105887. |  | CHN
| Freiberg kb, Liziping, Fulongchang, Shangnuluo, Baiji, Lengshuikeng, Lishan |  | Magmatic hydrothermal, Seafloor hydrothermal, Basin hydrothermal, Epithermal, Metamorphic | Mississippi Valley-type (MVT), Volcanic-hosted massive sulfide (VMS), Sedimentary Exhalative (SEDEX), Epithermal, Skarn | MVT zinc-lead, VMS zinc-lead, SEDEX zinc-lead, Epithermal zinc-lead, Skarn zinc-lead | Pb, Zn | Ag, Cu | Pb, Zn, Ag, Cu | Meng et al., 2024 |  | M7 | M7-11 | [5 empty] | ore material |  |  | mineral separate | [5 empty] | mineralisation |  |  |  | sphalerite | [6 empty] | galena |  | LA-ICPMS |  |  |  |  | 479 | [19 empty] | 2133 | [5 empty] | 0.01 | [5 empty] | 436 | [9 empty] | 6790 |  | 5.89 |  |  |  | 27.3 | [7 empty] | 13.55 | [13 empty] | 32.14 | [15 empty] | 216 | [17 empty] | 18.92 | [9 empty] | 1.65 | [32 empty] | 2024 | Meng, Y.-M., Huang, X.-W., Hu, R., Beaudoin, G., Zhou, M.-F., Meng, S. (2024). Deposit type discrimination based on trace elements in sphalerite. Ore Geology Reviews, 165, 105887. |  | CHN
| Freiberg kb, Liziping, Fulongchang, Shangnuluo, Baiji, Lengshuikeng, Lishan |  | Magmatic hydrothermal, Seafloor hydrothermal, Basin hydrothermal, Epithermal, Metamorphic | Mississippi Valley-type (MVT), Volcanic-hosted massive sulfide (VMS), Sedimentary Exhalative (SEDEX), Epithermal, Skarn | MVT zinc-lead, VMS zinc-lead, SEDEX zinc-lead, Epithermal zinc-lead, Skarn zinc-lead | Pb, Zn | Ag, Cu | Pb, Zn, Ag, Cu | Meng et al., 2024 |  | M7 | M7-12 | [5 empty] | ore material |  |  | mineral separate | [5 empty] | mineralisation |  |  |  | sphalerite | [6 empty] | galena |  | LA-ICPMS |  |  |  |  | 20.4 | [19 empty] | 1907 | [5 empty] | 0.005 | [5 empty] | 15.13 | [9 empty] | 12110 |  | 0.61 |  |  |  | 1.84 | [7 empty] | 0.02 | [13 empty] | 42.78 | [15 empty] | 18.8 | [17 empty] | 3.2 | [9 empty] | 0.25 | [32 empty] | 2024 | Meng, Y.-M., Huang, X.-W., Hu, R., Beaudoin, G., Zhou, M.-F., Meng, S. (2024). Deposit type discrimination based on trace elements in sphalerite. Ore Geology Reviews, 165, 105887. |  | CHN
| Freiberg kb, Liziping, Fulongchang, Shangnuluo, Baiji, Lengshuikeng, Lishan |  | Magmatic hydrothermal, Seafloor hydrothermal, Basin hydrothermal, Epithermal, Metamorphic | Mississippi Valley-type (MVT), Volcanic-hosted massive sulfide (VMS), Sedimentary Exhalative (SEDEX), Epithermal, Skarn | MVT zinc-lead, VMS zinc-lead, SEDEX zinc-lead, Epithermal zinc-lead, Skarn zinc-lead | Pb, Zn | Ag, Cu | Pb, Zn, Ag, Cu | Meng et al., 2024 |  | M8 | M8-1 | [5 empty] | ore material |  |  | mineral separate | [5 empty] | mineralisation |  |  |  | sphalerite | [6 empty] | galena |  | LA-ICPMS |  |  |  |  | 4.97 | [19 empty] | 1912 | [5 empty] | 0.01 | [5 empty] | 3.67 | [9 empty] | 23370 |  | 0.36 |  |  |  | 0.075 | [7 empty] | 0.01 | [13 empty] | 23.33 | [15 empty] | 0.28 | [17 empty] | 0.015 | [9 empty] | 0.02 | [32 empty] | 2024 | Meng, Y.-M., Huang, X.-W., Hu, R., Beaudoin, G., Zhou, M.-F., Meng, S. (2024). Deposit type discrimination based on trace elements in sphalerite. Ore Geology Reviews, 165, 105887. |  | CHN
| Freiberg kb, Liziping, Fulongchang, Shangnuluo, Baiji, Lengshuikeng, Lishan |  | Magmatic hydrothermal, Seafloor hydrothermal, Basin hydrothermal, Epithermal, Metamorphic | Mississippi Valley-type (MVT), Volcanic-hosted massive sulfide (VMS), Sedimentary Exhalative (SEDEX), Epithermal, Skarn | MVT zinc-lead, VMS zinc-lead, SEDEX zinc-lead, Epithermal zinc-lead, Skarn zinc-lead | Pb, Zn | Ag, Cu | Pb, Zn, Ag, Cu | Meng et al., 2024 |  | M8 | M8-2 | [5 empty] | ore material |  |  | mineral separate | [5 empty] | mineralisation |  |  |  | sphalerite | [6 empty] | galena |  | LA-ICPMS |  |  |  |  | 2699 | [19 empty] | 4237 | [5 empty] | 0.01 | [5 empty] | 2826 | [9 empty] | 2523 |  | 7.45 |  |  |  | 144.1 | [7 empty] | 0.27 | [13 empty] | 6.32 | [15 empty] | 736 | [17 empty] | 109.2 | [9 empty] | 0.6 | [32 empty] | 2024 | Meng, Y.-M., Huang, X.-W., Hu, R., Beaudoin, G., Zhou, M.-F., Meng, S. (2024). Deposit type discrimination based on trace elements in sphalerite. Ore Geology Reviews, 165, 105887. |  | CHN
| Freiberg kb, Liziping, Fulongchang, Shangnuluo, Baiji, Lengshuikeng, Lishan |  | Magmatic hydrothermal, Seafloor hydrothermal, Basin hydrothermal, Epithermal, Metamorphic | Mississippi Valley-type (MVT), Volcanic-hosted massive sulfide (VMS), Sedimentary Exhalative (SEDEX), Epithermal, Skarn | MVT zinc-lead, VMS zinc-lead, SEDEX zinc-lead, Epithermal zinc-lead, Skarn zinc-lead | Pb, Zn | Ag, Cu | Pb, Zn, Ag, Cu | Meng et al., 2024 |  | M8 | M8-3 | [5 empty] | ore material |  |  | mineral separate | [5 empty] | mineralisation |  |  |  | sphalerite | [6 empty] | galena |  | LA-ICPMS |  |  |  |  | 5.28 | [19 empty] | 2007 | [5 empty] | 0.005 | [5 empty] | 6.3 | [9 empty] | 13070 |  | 0.66 |  |  |  | 1.28 | [7 empty] | 0.005 | [13 empty] | 40.78 | [15 empty] | 1.3 | [17 empty] | 2.19 | [9 empty] | 0.12 | [32 empty] | 2024 | Meng, Y.-M., Huang, X.-W., Hu, R., Beaudoin, G., Zhou, M.-F., Meng, S. (2024). Deposit type discrimination based on trace elements in sphalerite. Ore Geology Reviews, 165, 105887. |  | CHN
| Freiberg kb, Liziping, Fulongchang, Shangnuluo, Baiji, Lengshuikeng, Lishan |  | Magmatic hydrothermal, Seafloor hydrothermal, Basin hydrothermal, Epithermal, Metamorphic | Mississippi Valley-type (MVT), Volcanic-hosted massive sulfide (VMS), Sedimentary Exhalative (SEDEX), Epithermal, Skarn | MVT zinc-lead, VMS zinc-lead, SEDEX zinc-lead, Epithermal zinc-lead, Skarn zinc-lead | Pb, Zn | Ag, Cu | Pb, Zn, Ag, Cu | Meng et al., 2024 |  | M8 | M8-4 | [5 empty] | ore material |  |  | mineral separate | [5 empty] | mineralisation |  |  |  | sphalerite | [6 empty] | galena |  | LA-ICPMS |  |  |  |  | 12.9 | [19 empty] | 2052 | [5 empty] | 0.01 | [5 empty] | 26.1 | [9 empty] | 13440 |  | 0.52 |  |  |  | 2.81 | [7 empty] | 0.01 | [13 empty] | 39.28 | [15 empty] | 14.1 | [17 empty] | 4.95 | [9 empty] | 0.26 | [32 empty] | 2024 | Meng, Y.-M., Huang, X.-W., Hu, R., Beaudoin, G., Zhou, M.-F., Meng, S. (2024). Deposit type discrimination based on trace elements in sphalerite. Ore Geology Reviews, 165, 105887. |  | CHN
| Freiberg kb, Liziping, Fulongchang, Shangnuluo, Baiji, Lengshuikeng, Lishan |  | Magmatic hydrothermal, Seafloor hydrothermal, Basin hydrothermal, Epithermal, Metamorphic | Mississippi Valley-type (MVT), Volcanic-hosted massive sulfide (VMS), Sedimentary Exhalative (SEDEX), Epithermal, Skarn | MVT zinc-lead, VMS zinc-lead, SEDEX zinc-lead, Epithermal zinc-lead, Skarn zinc-lead | Pb, Zn | Ag, Cu | Pb, Zn, Ag, Cu | Meng et al., 2024 |  | M8 | M8-5 | [5 empty] | ore material |  |  | mineral separate | [5 empty] | mineralisation |  |  |  | sphalerite | [6 empty] | galena |  | LA-ICPMS |  |  |  |  | 7.63 | [19 empty] | 1465 | [5 empty] | 0.005 | [5 empty] | 6.29 | [9 empty] | 20270 |  | 0.53 |  |  |  | 0.74 | [7 empty] | 0.3 | [13 empty] | 23.67 | [15 empty] | 1.72 | [17 empty] | 1.64 | [9 empty] | 0.02 | [32 empty] | 2024 | Meng, Y.-M., Huang, X.-W., Hu, R., Beaudoin, G., Zhou, M.-F., Meng, S. (2024). Deposit type discrimination based on trace elements in sphalerite. Ore Geology Reviews, 165, 105887. |  | CHN
| Freiberg kb, Liziping, Fulongchang, Shangnuluo, Baiji, Lengshuikeng, Lishan |  | Magmatic hydrothermal, Seafloor hydrothermal, Basin hydrothermal, Epithermal, Metamorphic | Mississippi Valley-type (MVT), Volcanic-hosted massive sulfide (VMS), Sedimentary Exhalative (SEDEX), Epithermal, Skarn | MVT zinc-lead, VMS zinc-lead, SEDEX zinc-lead, Epithermal zinc-lead, Skarn zinc-lead | Pb, Zn | Ag, Cu | Pb, Zn, Ag, Cu | Meng et al., 2024 |  | M8 | M8-6 | [5 empty] | ore material |  |  | mineral separate | [5 empty] | mineralisation |  |  |  | sphalerite | [6 empty] | galena |  | LA-ICPMS |  |  |  |  | 12.16 | [19 empty] | 1723 | [5 empty] | 0.55 | [5 empty] | 10.31 | [9 empty] | 48300 |  | 0.52 |  |  |  | 1.19 | [7 empty] | 0.04 | [13 empty] | 24.01 | [15 empty] | 54 | [17 empty] | 15.3 | [9 empty] | 0.08 | [32 empty] | 2024 | Meng, Y.-M., Huang, X.-W., Hu, R., Beaudoin, G., Zhou, M.-F., Meng, S. (2024). Deposit type discrimination based on trace elements in sphalerite. Ore Geology Reviews, 165, 105887. |  | CHN
| Freiberg kb, Liziping, Fulongchang, Shangnuluo, Baiji, Lengshuikeng, Lishan |  | Magmatic hydrothermal, Seafloor hydrothermal, Basin hydrothermal, Epithermal, Metamorphic | Mississippi Valley-type (MVT), Volcanic-hosted massive sulfide (VMS), Sedimentary Exhalative (SEDEX), Epithermal, Skarn | MVT zinc-lead, VMS zinc-lead, SEDEX zinc-lead, Epithermal zinc-lead, Skarn zinc-lead | Pb, Zn | Ag, Cu | Pb, Zn, Ag, Cu | Meng et al., 2024 |  | M8 | M8-7 | [5 empty] | ore material |  |  | mineral separate | [5 empty] | mineralisation |  |  |  | sphalerite | [6 empty] | galena |  | LA-ICPMS |  |  |  |  | 4.76 | [19 empty] | 1535 | [5 empty] | 0.005 | [5 empty] | 3.1 | [9 empty] | 29990 |  | 0.42 |  |  |  | 0.33 | [7 empty] | 0.01 | [13 empty] | 25.33 | [15 empty] | 3.13 | [17 empty] | 0.06 | [9 empty] | 0.04 | [32 empty] | 2024 | Meng, Y.-M., Huang, X.-W., Hu, R., Beaudoin, G., Zhou, M.-F., Meng, S. (2024). Deposit type discrimination based on trace elements in sphalerite. Ore Geology Reviews, 165, 105887. |  | CHN
| Freiberg kb, Liziping, Fulongchang, Shangnuluo, Baiji, Lengshuikeng, Lishan |  | Magmatic hydrothermal, Seafloor hydrothermal, Basin hydrothermal, Epithermal, Metamorphic | Mississippi Valley-type (MVT), Volcanic-hosted massive sulfide (VMS), Sedimentary Exhalative (SEDEX), Epithermal, Skarn | MVT zinc-lead, VMS zinc-lead, SEDEX zinc-lead, Epithermal zinc-lead, Skarn zinc-lead | Pb, Zn | Ag, Cu | Pb, Zn, Ag, Cu | Meng et al., 2024 |  | M8 | M8-8 | [5 empty] | ore material |  |  | mineral separate | [5 empty] | mineralisation |  |  |  | sphalerite | [6 empty] | galena |  | LA-ICPMS |  |  |  |  | 7.98 | [19 empty] | 1787 | [5 empty] | 0.005 | [5 empty] | 9.5 | [9 empty] | 16400 |  | 0.4 |  |  |  | 2.69 | [7 empty] | 0.18 | [13 empty] | 26.18 | [15 empty] | 4.41 | [17 empty] | 1.57 | [9 empty] | 0.21 | [32 empty] | 2024 | Meng, Y.-M., Huang, X.-W., Hu, R., Beaudoin, G., Zhou, M.-F., Meng, S. (2024). Deposit type discrimination based on trace elements in sphalerite. Ore Geology Reviews, 165, 105887. |  | CHN
| Freiberg kb, Liziping, Fulongchang, Shangnuluo, Baiji, Lengshuikeng, Lishan |  | Magmatic hydrothermal, Seafloor hydrothermal, Basin hydrothermal, Epithermal, Metamorphic | Mississippi Valley-type (MVT), Volcanic-hosted massive sulfide (VMS), Sedimentary Exhalative (SEDEX), Epithermal, Skarn | MVT zinc-lead, VMS zinc-lead, SEDEX zinc-lead, Epithermal zinc-lead, Skarn zinc-lead | Pb, Zn | Ag, Cu | Pb, Zn, Ag, Cu | Meng et al., 2024 |  | M8 | M8-9 | [5 empty] | ore material |  |  | mineral separate | [5 empty] | mineralisation |  |  |  | sphalerite | [6 empty] | galena |  | LA-ICPMS |  |  |  |  | 14.8 | [19 empty] | 1441 | [5 empty] | 0.005 | [5 empty] | 27.6 | [9 empty] | 14630 |  | 1.4 |  |  |  | 2 | [7 empty] | 0.58 | [13 empty] | 17.28 | [15 empty] | 8.81 | [17 empty] | 3.56 | [9 empty] | 0.08 | [32 empty] | 2024 | Meng, Y.-M., Huang, X.-W., Hu, R., Beaudoin, G., Zhou, M.-F., Meng, S. (2024). Deposit type discrimination based on trace elements in sphalerite. Ore Geology Reviews, 165, 105887. |  | CHN
| Freiberg kb, Liziping, Fulongchang, Shangnuluo, Baiji, Lengshuikeng, Lishan |  | Magmatic hydrothermal, Seafloor hydrothermal, Basin hydrothermal, Epithermal, Metamorphic | Mississippi Valley-type (MVT), Volcanic-hosted massive sulfide (VMS), Sedimentary Exhalative (SEDEX), Epithermal, Skarn | MVT zinc-lead, VMS zinc-lead, SEDEX zinc-lead, Epithermal zinc-lead, Skarn zinc-lead | Pb, Zn | Ag, Cu | Pb, Zn, Ag, Cu | Meng et al., 2024 |  | M8 | M8-10 | [5 empty] | ore material |  |  | mineral separate | [5 empty] | mineralisation |  |  |  | sphalerite | [6 empty] | galena |  | LA-ICPMS |  |  |  |  | 27.2 | [19 empty] | 2196 | [5 empty] | 0.005 | [5 empty] | 21.75 | [9 empty] | 14530 |  | 0.71 |  |  |  | 1.49 | [7 empty] | 0.02 | [13 empty] | 59.28 | [15 empty] | 31.5 | [17 empty] | 4.08 | [9 empty] | 0.21 | [32 empty] | 2024 | Meng, Y.-M., Huang, X.-W., Hu, R., Beaudoin, G., Zhou, M.-F., Meng, S. (2024). Deposit type discrimination based on trace elements in sphalerite. Ore Geology Reviews, 165, 105887. |  | CHN
| Freiberg kb, Liziping, Fulongchang, Shangnuluo, Baiji, Lengshuikeng, Lishan |  | Magmatic hydrothermal, Seafloor hydrothermal, Basin hydrothermal, Epithermal, Metamorphic | Mississippi Valley-type (MVT), Volcanic-hosted massive sulfide (VMS), Sedimentary Exhalative (SEDEX), Epithermal, Skarn | MVT zinc-lead, VMS zinc-lead, SEDEX zinc-lead, Epithermal zinc-lead, Skarn zinc-lead | Pb, Zn | Ag, Cu | Pb, Zn, Ag, Cu | Meng et al., 2024 |  | M8 | M8-11 | [5 empty] | ore material |  |  | mineral separate | [5 empty] | mineralisation |  |  |  | sphalerite | [6 empty] | galena |  | LA-ICPMS |  |  |  |  | 9.63 | [19 empty] | 3131 | [5 empty] | 0.01 | [5 empty] | 7.58 | [9 empty] | 3408 |  | 1.02 |  |  |  | 1.09 | [7 empty] | 0.18 | [13 empty] | 205.4 | [15 empty] | 0.3 | [17 empty] | 0.41 | [9 empty] | 0.3 | [32 empty] | 2024 | Meng, Y.-M., Huang, X.-W., Hu, R., Beaudoin, G., Zhou, M.-F., Meng, S. (2024). Deposit type discrimination based on trace elements in sphalerite. Ore Geology Reviews, 165, 105887. |  | CHN
| Freiberg kb, Liziping, Fulongchang, Shangnuluo, Baiji, Lengshuikeng, Lishan |  | Magmatic hydrothermal, Seafloor hydrothermal, Basin hydrothermal, Epithermal, Metamorphic | Mississippi Valley-type (MVT), Volcanic-hosted massive sulfide (VMS), Sedimentary Exhalative (SEDEX), Epithermal, Skarn | MVT zinc-lead, VMS zinc-lead, SEDEX zinc-lead, Epithermal zinc-lead, Skarn zinc-lead | Pb, Zn | Ag, Cu | Pb, Zn, Ag, Cu | Meng et al., 2024 |  | M8 | M8-12 | [5 empty] | ore material |  |  | mineral separate | [5 empty] | mineralisation |  |  |  | sphalerite | [6 empty] | galena |  | LA-ICPMS |  |  |  |  | 12.76 | [19 empty] | 3318 | [5 empty] | 0.01 | [5 empty] | 19.48 | [9 empty] | 3142 |  | 1.74 |  |  |  | 5.35 | [7 empty] | 0.05 | [13 empty] | 252.7 | [15 empty] | 0.25 | [17 empty] | 0.74 | [9 empty] | 1.38 | [32 empty] | 2024 | Meng, Y.-M., Huang, X.-W., Hu, R., Beaudoin, G., Zhou, M.-F., Meng, S. (2024). Deposit type discrimination based on trace elements in sphalerite. Ore Geology Reviews, 165, 105887. |  | CHN
| Freiberg kb, Liziping, Fulongchang, Shangnuluo, Baiji, Lengshuikeng, Lishan |  | Magmatic hydrothermal, Seafloor hydrothermal, Basin hydrothermal, Epithermal, Metamorphic | Mississippi Valley-type (MVT), Volcanic-hosted massive sulfide (VMS), Sedimentary Exhalative (SEDEX), Epithermal, Skarn | MVT zinc-lead, VMS zinc-lead, SEDEX zinc-lead, Epithermal zinc-lead, Skarn zinc-lead | Pb, Zn | Ag, Cu | Pb, Zn, Ag, Cu | Meng et al., 2024 |  | M9 | M9-1 | [5 empty] | ore material |  |  | mineral separate | [5 empty] | mineralisation |  |  |  | sphalerite | [6 empty] | galena |  | LA-ICPMS |  |  |  |  | 17.62 | [19 empty] | 1471 | [5 empty] | 0.01 | [5 empty] | 9.21 | [9 empty] | 16930 |  | 0.24 |  |  |  | 0.62 | [7 empty] | 0.68 | [13 empty] | 21.17 | [15 empty] | 12.11 | [17 empty] | 0.07 | [9 empty] | 0.015 | [32 empty] | 2024 | Meng, Y.-M., Huang, X.-W., Hu, R., Beaudoin, G., Zhou, M.-F., Meng, S. (2024). Deposit type discrimination based on trace elements in sphalerite. Ore Geology Reviews, 165, 105887. |  | CHN
| Freiberg kb, Liziping, Fulongchang, Shangnuluo, Baiji, Lengshuikeng, Lishan |  | Magmatic hydrothermal, Seafloor hydrothermal, Basin hydrothermal, Epithermal, Metamorphic | Mississippi Valley-type (MVT), Volcanic-hosted massive sulfide (VMS), Sedimentary Exhalative (SEDEX), Epithermal, Skarn | MVT zinc-lead, VMS zinc-lead, SEDEX zinc-lead, Epithermal zinc-lead, Skarn zinc-lead | Pb, Zn | Ag, Cu | Pb, Zn, Ag, Cu | Meng et al., 2024 |  | M9 | M9-2 | [5 empty] | ore material |  |  | mineral separate | [5 empty] | mineralisation |  |  |  | sphalerite | [6 empty] | galena |  | LA-ICPMS |  |  |  |  | 29.7 | [19 empty] | 1572 | [5 empty] | 0.005 | [5 empty] | 11.93 | [9 empty] | 11360 |  | 1.02 |  |  |  | 0.09 | [7 empty] | 0.74 | [13 empty] | 16.16 | [15 empty] | 5.84 | [17 empty] | 1.38 | [9 empty] | 0.35 | [32 empty] | 2024 | Meng, Y.-M., Huang, X.-W., Hu, R., Beaudoin, G., Zhou, M.-F., Meng, S. (2024). Deposit type discrimination based on trace elements in sphalerite. Ore Geology Reviews, 165, 105887. |  | CHN
| Freiberg kb, Liziping, Fulongchang, Shangnuluo, Baiji, Lengshuikeng, Lishan |  | Magmatic hydrothermal, Seafloor hydrothermal, Basin hydrothermal, Epithermal, Metamorphic | Mississippi Valley-type (MVT), Volcanic-hosted massive sulfide (VMS), Sedimentary Exhalative (SEDEX), Epithermal, Skarn | MVT zinc-lead, VMS zinc-lead, SEDEX zinc-lead, Epithermal zinc-lead, Skarn zinc-lead | Pb, Zn | Ag, Cu | Pb, Zn, Ag, Cu | Meng et al., 2024 |  | M9 | M9-3 | [5 empty] | ore material |  |  | mineral separate | [5 empty] | mineralisation |  |  |  | sphalerite | [6 empty] | galena |  | LA-ICPMS |  |  |  |  | 50.4 | [19 empty] | 3355 | [5 empty] | 0.01 | [5 empty] | 296 | [9 empty] | 77100 |  | 0.21 |  |  |  | 167.5 | [7 empty] | 0.005 | [13 empty] | 64.3 | [15 empty] | 0.23 | [17 empty] | 2.59 | [9 empty] | 0.07 | [32 empty] | 2024 | Meng, Y.-M., Huang, X.-W., Hu, R., Beaudoin, G., Zhou, M.-F., Meng, S. (2024). Deposit type discrimination based on trace elements in sphalerite. Ore Geology Reviews, 165, 105887. |  | CHN
| Freiberg kb, Liziping, Fulongchang, Shangnuluo, Baiji, Lengshuikeng, Lishan |  | Magmatic hydrothermal, Seafloor hydrothermal, Basin hydrothermal, Epithermal, Metamorphic | Mississippi Valley-type (MVT), Volcanic-hosted massive sulfide (VMS), Sedimentary Exhalative (SEDEX), Epithermal, Skarn | MVT zinc-lead, VMS zinc-lead, SEDEX zinc-lead, Epithermal zinc-lead, Skarn zinc-lead | Pb, Zn | Ag, Cu | Pb, Zn, Ag, Cu | Meng et al., 2024 |  | M9 | M9-4 | [5 empty] | ore material |  |  | mineral separate | [5 empty] | mineralisation |  |  |  | sphalerite | [6 empty] | galena |  | LA-ICPMS |  |  |  |  | 28.91 | [19 empty] | 3606 | [5 empty] | 0.005 | [5 empty] | 319 | [9 empty] | 68780 |  | 1.25 |  |  |  | 162.5 | [7 empty] | 0.01 | [13 empty] | 52.29 | [15 empty] | 0.46 | [17 empty] | 17.7 | [9 empty] | 1.55 | [32 empty] | 2024 | Meng, Y.-M., Huang, X.-W., Hu, R., Beaudoin, G., Zhou, M.-F., Meng, S. (2024). Deposit type discrimination based on trace elements in sphalerite. Ore Geology Reviews, 165, 105887. |  | CHN
| Freiberg kb, Liziping, Fulongchang, Shangnuluo, Baiji, Lengshuikeng, Lishan |  | Magmatic hydrothermal, Seafloor hydrothermal, Basin hydrothermal, Epithermal, Metamorphic | Mississippi Valley-type (MVT), Volcanic-hosted massive sulfide (VMS), Sedimentary Exhalative (SEDEX), Epithermal, Skarn | MVT zinc-lead, VMS zinc-lead, SEDEX zinc-lead, Epithermal zinc-lead, Skarn zinc-lead | Pb, Zn | Ag, Cu | Pb, Zn, Ag, Cu | Meng et al., 2024 |  | M9 | M9-5 | [5 empty] | ore material |  |  | mineral separate | [5 empty] | mineralisation |  |  |  | sphalerite | [6 empty] | galena |  | LA-ICPMS |  |  |  |  | 14.4 | [19 empty] | 4414 | [5 empty] | 0.01 | [5 empty] | 15.07 | [9 empty] | 67990 |  | 0.27 |  |  |  | 7.6 | [7 empty] | 0.01 | [13 empty] | 60.32 | [15 empty] | 0.78 | [17 empty] | 0.88 | [9 empty] | 0.03 | [32 empty] | 2024 | Meng, Y.-M., Huang, X.-W., Hu, R., Beaudoin, G., Zhou, M.-F., Meng, S. (2024). Deposit type discrimination based on trace elements in sphalerite. Ore Geology Reviews, 165, 105887. |  | CHN
| Freiberg kb, Liziping, Fulongchang, Shangnuluo, Baiji, Lengshuikeng, Lishan |  | Magmatic hydrothermal, Seafloor hydrothermal, Basin hydrothermal, Epithermal, Metamorphic | Mississippi Valley-type (MVT), Volcanic-hosted massive sulfide (VMS), Sedimentary Exhalative (SEDEX), Epithermal, Skarn | MVT zinc-lead, VMS zinc-lead, SEDEX zinc-lead, Epithermal zinc-lead, Skarn zinc-lead | Pb, Zn | Ag, Cu | Pb, Zn, Ag, Cu | Meng et al., 2024 |  | M9 | M9-6 | [5 empty] | ore material |  |  | mineral separate | [5 empty] | mineralisation |  |  |  | sphalerite | [6 empty] | galena |  | LA-ICPMS |  |  |  |  | 38.41 | [19 empty] | 3949 | [5 empty] | 0.01 | [5 empty] | 386.1 | [9 empty] | 76100 |  | 1.21 |  |  |  | 199.3 | [7 empty] | 0.005 | [13 empty] | 61.1 | [15 empty] | 0.38 | [17 empty] | 23.53 | [9 empty] | 0.57 | [32 empty] | 2024 | Meng, Y.-M., Huang, X.-W., Hu, R., Beaudoin, G., Zhou, M.-F., Meng, S. (2024). Deposit type discrimination based on trace elements in sphalerite. Ore Geology Reviews, 165, 105887. |  | CHN
| Freiberg kb, Liziping, Fulongchang, Shangnuluo, Baiji, Lengshuikeng, Lishan |  | Magmatic hydrothermal, Seafloor hydrothermal, Basin hydrothermal, Epithermal, Metamorphic | Mississippi Valley-type (MVT), Volcanic-hosted massive sulfide (VMS), Sedimentary Exhalative (SEDEX), Epithermal, Skarn | MVT zinc-lead, VMS zinc-lead, SEDEX zinc-lead, Epithermal zinc-lead, Skarn zinc-lead | Pb, Zn | Ag, Cu | Pb, Zn, Ag, Cu | Meng et al., 2024 |  | M9 | M9-7 | [5 empty] | ore material |  |  | mineral separate | [5 empty] | mineralisation |  |  |  | sphalerite | [6 empty] | galena |  | LA-ICPMS |  |  |  |  | 16.46 | [19 empty] | 4433 | [5 empty] | 0.005 | [5 empty] | 177.7 | [9 empty] | 88270 |  | 0.08 |  |  |  | 96.5 | [7 empty] | 0.005 | [13 empty] | 72.68 | [15 empty] | 0.07 | [17 empty] | 0.98 | [9 empty] | 0.015 | [32 empty] | 2024 | Meng, Y.-M., Huang, X.-W., Hu, R., Beaudoin, G., Zhou, M.-F., Meng, S. (2024). Deposit type discrimination based on trace elements in sphalerite. Ore Geology Reviews, 165, 105887. |  | CHN
| Freiberg kb, Liziping, Fulongchang, Shangnuluo, Baiji, Lengshuikeng, Lishan |  | Magmatic hydrothermal, Seafloor hydrothermal, Basin hydrothermal, Epithermal, Metamorphic | Mississippi Valley-type (MVT), Volcanic-hosted massive sulfide (VMS), Sedimentary Exhalative (SEDEX), Epithermal, Skarn | MVT zinc-lead, VMS zinc-lead, SEDEX zinc-lead, Epithermal zinc-lead, Skarn zinc-lead | Pb, Zn | Ag, Cu | Pb, Zn, Ag, Cu | Meng et al., 2024 |  | M9 | M9-8 | [5 empty] | ore material |  |  | mineral separate | [5 empty] | mineralisation |  |  |  | sphalerite | [6 empty] | galena |  | LA-ICPMS |  |  |  |  | 23.17 | [19 empty] | 3277 | [5 empty] | 0.01 | [5 empty] | 335.2 | [9 empty] | 79840 |  | 0.18 |  |  |  | 166.8 | [7 empty] | 0.005 | [13 empty] | 63.64 | [15 empty] | 0.13 | [17 empty] | 3.6 | [9 empty] | 0.1 | [32 empty] | 2024 | Meng, Y.-M., Huang, X.-W., Hu, R., Beaudoin, G., Zhou, M.-F., Meng, S. (2024). Deposit type discrimination based on trace elements in sphalerite. Ore Geology Reviews, 165, 105887. |  | CHN
| Freiberg kb, Liziping, Fulongchang, Shangnuluo, Baiji, Lengshuikeng, Lishan |  | Magmatic hydrothermal, Seafloor hydrothermal, Basin hydrothermal, Epithermal, Metamorphic | Mississippi Valley-type (MVT), Volcanic-hosted massive sulfide (VMS), Sedimentary Exhalative (SEDEX), Epithermal, Skarn | MVT zinc-lead, VMS zinc-lead, SEDEX zinc-lead, Epithermal zinc-lead, Skarn zinc-lead | Pb, Zn | Ag, Cu | Pb, Zn, Ag, Cu | Meng et al., 2024 |  | M9 | M9-9 | [5 empty] | ore material |  |  | mineral separate | [5 empty] | mineralisation |  |  |  | sphalerite | [6 empty] | galena |  | LA-ICPMS |  |  |  |  | 22.98 | [19 empty] | 3827 | [5 empty] | 0.005 | [5 empty] | 67.7 | [9 empty] | 84100 |  | 0.06 |  |  |  | 42.88 | [7 empty] | 0.005 | [13 empty] | 68.89 | [15 empty] | 4.8 | [17 empty] | 0.43 | [9 empty] | 0.015 | [32 empty] | 2024 | Meng, Y.-M., Huang, X.-W., Hu, R., Beaudoin, G., Zhou, M.-F., Meng, S. (2024). Deposit type discrimination based on trace elements in sphalerite. Ore Geology Reviews, 165, 105887. |  | CHN
| Freiberg kb, Liziping, Fulongchang, Shangnuluo, Baiji, Lengshuikeng, Lishan |  | Magmatic hydrothermal, Seafloor hydrothermal, Basin hydrothermal, Epithermal, Metamorphic | Mississippi Valley-type (MVT), Volcanic-hosted massive sulfide (VMS), Sedimentary Exhalative (SEDEX), Epithermal, Skarn | MVT zinc-lead, VMS zinc-lead, SEDEX zinc-lead, Epithermal zinc-lead, Skarn zinc-lead | Pb, Zn | Ag, Cu | Pb, Zn, Ag, Cu | Meng et al., 2024 |  | M9 | M9-10 | [5 empty] | ore material |  |  | mineral separate | [5 empty] | mineralisation |  |  |  | sphalerite | [6 empty] | galena |  | LA-ICPMS |  |  |  |  | 8.82 | [19 empty] | 3908 | [5 empty] | 0.005 | [5 empty] | 8.32 | [9 empty] | 78800 |  | 0.03 |  |  |  | 5.01 | [7 empty] | 0.005 | [13 empty] | 67.1 | [15 empty] | 1.45 | [17 empty] | 0.015 | [9 empty] | 0.04 | [32 empty] | 2024 | Meng, Y.-M., Huang, X.-W., Hu, R., Beaudoin, G., Zhou, M.-F., Meng, S. (2024). Deposit type discrimination based on trace elements in sphalerite. Ore Geology Reviews, 165, 105887. |  | CHN
| Freiberg kb, Liziping, Fulongchang, Shangnuluo, Baiji, Lengshuikeng, Lishan |  | Magmatic hydrothermal, Seafloor hydrothermal, Basin hydrothermal, Epithermal, Metamorphic | Mississippi Valley-type (MVT), Volcanic-hosted massive sulfide (VMS), Sedimentary Exhalative (SEDEX), Epithermal, Skarn | MVT zinc-lead, VMS zinc-lead, SEDEX zinc-lead, Epithermal zinc-lead, Skarn zinc-lead | Pb, Zn | Ag, Cu | Pb, Zn, Ag, Cu | Meng et al., 2024 |  | M9 | M9-11 | [5 empty] | ore material |  |  | mineral separate | [5 empty] | mineralisation |  |  |  | sphalerite | [6 empty] | galena |  | LA-ICPMS |  |  |  |  | 24.59 | [19 empty] | 2993 | [5 empty] | 0.005 | [5 empty] | 254 | [9 empty] | 42210 |  | 0.51 |  |  |  | 126.4 | [7 empty] | 0.02 | [13 empty] | 52.4 | [15 empty] | 2.71 | [17 empty] | 2.92 | [9 empty] | 0.52 | [32 empty] | 2024 | Meng, Y.-M., Huang, X.-W., Hu, R., Beaudoin, G., Zhou, M.-F., Meng, S. (2024). Deposit type discrimination based on trace elements in sphalerite. Ore Geology Reviews, 165, 105887. |  | CHN
| Freiberg kb, Liziping, Fulongchang, Shangnuluo, Baiji, Lengshuikeng, Lishan |  | Magmatic hydrothermal, Seafloor hydrothermal, Basin hydrothermal, Epithermal, Metamorphic | Mississippi Valley-type (MVT), Volcanic-hosted massive sulfide (VMS), Sedimentary Exhalative (SEDEX), Epithermal, Skarn | MVT zinc-lead, VMS zinc-lead, SEDEX zinc-lead, Epithermal zinc-lead, Skarn zinc-lead | Pb, Zn | Ag, Cu | Pb, Zn, Ag, Cu | Meng et al., 2024 |  | M9 | M9-12 | [5 empty] | ore material |  |  | mineral separate | [5 empty] | mineralisation |  |  |  | sphalerite | [6 empty] | galena |  | LA-ICPMS |  |  |  |  | 73.3 | [19 empty] | 2903 | [5 empty] | 0.005 | [5 empty] | 732.7 | [9 empty] | 45290 |  | 1.36 |  |  |  | 371.3 | [7 empty] | 0.005 | [13 empty] | 48.98 | [15 empty] | 6.07 | [17 empty] | 16.86 | [9 empty] | 0.95 | [32 empty] | 2024 | Meng, Y.-M., Huang, X.-W., Hu, R., Beaudoin, G., Zhou, M.-F., Meng, S. (2024). Deposit type discrimination based on trace elements in sphalerite. Ore Geology Reviews, 165, 105887. |  | CHN
| Freiberg kb, Liziping, Fulongchang, Shangnuluo, Baiji, Lengshuikeng, Lishan |  | Magmatic hydrothermal, Seafloor hydrothermal, Basin hydrothermal, Epithermal, Metamorphic | Mississippi Valley-type (MVT), Volcanic-hosted massive sulfide (VMS), Sedimentary Exhalative (SEDEX), Epithermal, Skarn | MVT zinc-lead, VMS zinc-lead, SEDEX zinc-lead, Epithermal zinc-lead, Skarn zinc-lead | Pb, Zn | Ag, Cu | Pb, Zn, Ag, Cu | Meng et al., 2024 |  | M9 | M9-13 | [5 empty] | ore material |  |  | mineral separate | [5 empty] | mineralisation |  |  |  | sphalerite | [6 empty] | galena |  | LA-ICPMS |  |  |  |  | 30.7 | [19 empty] | 2938 | [5 empty] | 0.005 | [5 empty] | 75.2 | [9 empty] | 46190 |  | 0.21 |  |  |  | 21.62 | [7 empty] | 0.005 | [13 empty] | 53.73 | [15 empty] | 8.44 | [17 empty] | 11.84 | [9 empty] | 0.08 | [32 empty] | 2024 | Meng, Y.-M., Huang, X.-W., Hu, R., Beaudoin, G., Zhou, M.-F., Meng, S. (2024). Deposit type discrimination based on trace elements in sphalerite. Ore Geology Reviews, 165, 105887. |  | CHN
| Freiberg kb, Liziping, Fulongchang, Shangnuluo, Baiji, Lengshuikeng, Lishan |  | Magmatic hydrothermal, Seafloor hydrothermal, Basin hydrothermal, Epithermal, Metamorphic | Mississippi Valley-type (MVT), Volcanic-hosted massive sulfide (VMS), Sedimentary Exhalative (SEDEX), Epithermal, Skarn | MVT zinc-lead, VMS zinc-lead, SEDEX zinc-lead, Epithermal zinc-lead, Skarn zinc-lead | Pb, Zn | Ag, Cu | Pb, Zn, Ag, Cu | Meng et al., 2024 |  | M9 | M9-14 | [5 empty] | ore material |  |  | mineral separate | [5 empty] | mineralisation |  |  |  | sphalerite | [6 empty] | galena |  | LA-ICPMS |  |  |  |  | 132.6 | [19 empty] | 4732 | [5 empty] | 0.005 | [5 empty] | 494 | [9 empty] | 63330 |  | 0.63 |  |  |  | 52.3 | [7 empty] | 0.005 | [13 empty] | 63.9 | [15 empty] | 115.2 | [17 empty] | 6.06 | [9 empty] | 0.15 | [32 empty] | 2024 | Meng, Y.-M., Huang, X.-W., Hu, R., Beaudoin, G., Zhou, M.-F., Meng, S. (2024). Deposit type discrimination based on trace elements in sphalerite. Ore Geology Reviews, 165, 105887. |  | CHN
| Freiberg kb, Liziping, Fulongchang, Shangnuluo, Baiji, Lengshuikeng, Lishan |  | Magmatic hydrothermal, Seafloor hydrothermal, Basin hydrothermal, Epithermal, Metamorphic | Mississippi Valley-type (MVT), Volcanic-hosted massive sulfide (VMS), Sedimentary Exhalative (SEDEX), Epithermal, Skarn | MVT zinc-lead, VMS zinc-lead, SEDEX zinc-lead, Epithermal zinc-lead, Skarn zinc-lead | Pb, Zn | Ag, Cu | Pb, Zn, Ag, Cu | Meng et al., 2024 |  | M9 | M9-15 | [5 empty] | ore material |  |  | mineral separate | [5 empty] | mineralisation |  |  |  | sphalerite | [6 empty] | galena |  | LA-ICPMS |  |  |  |  | 30.68 | [19 empty] | 2119 | [5 empty] | 0.01 | [5 empty] | 95.5 | [9 empty] | 33360 |  | 6.91 |  |  |  | 36.2 | [7 empty] | 0.65 | [13 empty] | 38.49 | [15 empty] | 2.34 | [17 empty] | 4.54 | [9 empty] | 15.26 | [32 empty] | 2024 | Meng, Y.-M., Huang, X.-W., Hu, R., Beaudoin, G., Zhou, M.-F., Meng, S. (2024). Deposit type discrimination based on trace elements in sphalerite. Ore Geology Reviews, 165, 105887. |  | CHN
| Freiberg kb, Liziping, Fulongchang, Shangnuluo, Baiji, Lengshuikeng, Lishan |  | Magmatic hydrothermal, Seafloor hydrothermal, Basin hydrothermal, Epithermal, Metamorphic | Mississippi Valley-type (MVT), Volcanic-hosted massive sulfide (VMS), Sedimentary Exhalative (SEDEX), Epithermal, Skarn | MVT zinc-lead, VMS zinc-lead, SEDEX zinc-lead, Epithermal zinc-lead, Skarn zinc-lead | Pb, Zn | Ag, Cu | Pb, Zn, Ag, Cu | Meng et al., 2024 |  | M2 | M2-1 | [5 empty] | ore material |  |  | mineral separate | [5 empty] | mineralisation |  |  |  | sphalerite | [6 empty] | galena |  | LA-ICPMS |  |  |  |  | 12.48 | [19 empty] | 1802 | [5 empty] | 0.07 | [5 empty] | 32.8 | [9 empty] | 28810 |  | 1.87 |  |  |  | 13.8 | [7 empty] | 1.09 | [13 empty] | 25.58 | [15 empty] | 0.88 | [17 empty] | 0.59 | [9 empty] | 0.2 | [32 empty] | 2024 | Meng, Y.-M., Huang, X.-W., Hu, R., Beaudoin, G., Zhou, M.-F., Meng, S. (2024). Deposit type discrimination based on trace elements in sphalerite. Ore Geology Reviews, 165, 105887. |  | CHN
| Freiberg kb, Liziping, Fulongchang, Shangnuluo, Baiji, Lengshuikeng, Lishan |  | Magmatic hydrothermal, Seafloor hydrothermal, Basin hydrothermal, Epithermal, Metamorphic | Mississippi Valley-type (MVT), Volcanic-hosted massive sulfide (VMS), Sedimentary Exhalative (SEDEX), Epithermal, Skarn | MVT zinc-lead, VMS zinc-lead, SEDEX zinc-lead, Epithermal zinc-lead, Skarn zinc-lead | Pb, Zn | Ag, Cu | Pb, Zn, Ag, Cu | Meng et al., 2024 |  | M2 | M2-2 | [5 empty] | ore material |  |  | mineral separate | [5 empty] | mineralisation |  |  |  | sphalerite | [6 empty] | galena |  | LA-ICPMS |  |  |  |  | 7.02 | [19 empty] | 1479 | [5 empty] | 0.005 | [5 empty] | 29.59 | [9 empty] | 13840 |  | 6.5 |  |  |  | 3.11 | [7 empty] | 7.58 | [13 empty] | 15.36 | [15 empty] | 0.25 | [17 empty] | 0.59 | [9 empty] | 7.16 | [32 empty] | 2024 | Meng, Y.-M., Huang, X.-W., Hu, R., Beaudoin, G., Zhou, M.-F., Meng, S. (2024). Deposit type discrimination based on trace elements in sphalerite. Ore Geology Reviews, 165, 105887. |  | CHN
| Freiberg kb, Liziping, Fulongchang, Shangnuluo, Baiji, Lengshuikeng, Lishan |  | Magmatic hydrothermal, Seafloor hydrothermal, Basin hydrothermal, Epithermal, Metamorphic | Mississippi Valley-type (MVT), Volcanic-hosted massive sulfide (VMS), Sedimentary Exhalative (SEDEX), Epithermal, Skarn | MVT zinc-lead, VMS zinc-lead, SEDEX zinc-lead, Epithermal zinc-lead, Skarn zinc-lead | Pb, Zn | Ag, Cu | Pb, Zn, Ag, Cu | Meng et al., 2024 |  | M2 | M2-3 | [5 empty] | ore material |  |  | mineral separate | [5 empty] | mineralisation |  |  |  | sphalerite | [6 empty] | galena |  | LA-ICPMS |  |  |  |  | 46.6 | [19 empty] | 3080 | [5 empty] | 0.03 | [5 empty] | 606 | [9 empty] | 15800 |  | 5.55 |  |  |  | 398 | [7 empty] | 0.12 | [13 empty] | 61.5 | [15 empty] | 27.6 | [17 empty] | 109.3 | [9 empty] | 0.5 | [32 empty] | 2024 | Meng, Y.-M., Huang, X.-W., Hu, R., Beaudoin, G., Zhou, M.-F., Meng, S. (2024). Deposit type discrimination based on trace elements in sphalerite. Ore Geology Reviews, 165, 105887. |  | CHN
| Freiberg kb, Liziping, Fulongchang, Shangnuluo, Baiji, Lengshuikeng, Lishan |  | Magmatic hydrothermal, Seafloor hydrothermal, Basin hydrothermal, Epithermal, Metamorphic | Mississippi Valley-type (MVT), Volcanic-hosted massive sulfide (VMS), Sedimentary Exhalative (SEDEX), Epithermal, Skarn | MVT zinc-lead, VMS zinc-lead, SEDEX zinc-lead, Epithermal zinc-lead, Skarn zinc-lead | Pb, Zn | Ag, Cu | Pb, Zn, Ag, Cu | Meng et al., 2024 |  | M2 | M2-4 | [5 empty] | ore material |  |  | mineral separate | [5 empty] | mineralisation |  |  |  | sphalerite | [6 empty] | galena |  | LA-ICPMS |  |  |  |  | 44.4 | [19 empty] | 2298 | [5 empty] | 0.07 | [5 empty] | 278 | [9 empty] | 21500 |  | 0.19 |  |  |  | 214 | [7 empty] | 0.17 | [13 empty] | 41.6 | [15 empty] | 7.74 | [17 empty] | 13.1 | [9 empty] | 0.05 | [32 empty] | 2024 | Meng, Y.-M., Huang, X.-W., Hu, R., Beaudoin, G., Zhou, M.-F., Meng, S. (2024). Deposit type discrimination based on trace elements in sphalerite. Ore Geology Reviews, 165, 105887. |  | CHN
| Freiberg kb, Liziping, Fulongchang, Shangnuluo, Baiji, Lengshuikeng, Lishan |  | Magmatic hydrothermal, Seafloor hydrothermal, Basin hydrothermal, Epithermal, Metamorphic | Mississippi Valley-type (MVT), Volcanic-hosted massive sulfide (VMS), Sedimentary Exhalative (SEDEX), Epithermal, Skarn | MVT zinc-lead, VMS zinc-lead, SEDEX zinc-lead, Epithermal zinc-lead, Skarn zinc-lead | Pb, Zn | Ag, Cu | Pb, Zn, Ag, Cu | Meng et al., 2024 |  | M2 | M2-5 | [5 empty] | ore material |  |  | mineral separate | [5 empty] | mineralisation |  |  |  | sphalerite | [6 empty] | galena |  | LA-ICPMS |  |  |  |  | 114.4 | [19 empty] | 2638 | [5 empty] | 0.03 | [5 empty] | 1057 | [9 empty] | 8540 |  | 6.75 |  |  |  | 651 | [7 empty] | 1.22 | [13 empty] | 75.9 | [15 empty] | 129.9 | [17 empty] | 101.3 | [9 empty] | 0.95 | [32 empty] | 2024 | Meng, Y.-M., Huang, X.-W., Hu, R., Beaudoin, G., Zhou, M.-F., Meng, S. (2024). Deposit type discrimination based on trace elements in sphalerite. Ore Geology Reviews, 165, 105887. |  | CHN
| Freiberg kb, Liziping, Fulongchang, Shangnuluo, Baiji, Lengshuikeng, Lishan |  | Magmatic hydrothermal, Seafloor hydrothermal, Basin hydrothermal, Epithermal, Metamorphic | Mississippi Valley-type (MVT), Volcanic-hosted massive sulfide (VMS), Sedimentary Exhalative (SEDEX), Epithermal, Skarn | MVT zinc-lead, VMS zinc-lead, SEDEX zinc-lead, Epithermal zinc-lead, Skarn zinc-lead | Pb, Zn | Ag, Cu | Pb, Zn, Ag, Cu | Meng et al., 2024 |  | M2 | M2-6 | [5 empty] | ore material |  |  | mineral separate | [5 empty] | mineralisation |  |  |  | sphalerite | [6 empty] | galena |  | LA-ICPMS |  |  |  |  | 55 | [19 empty] | 2129 | [5 empty] | 0.015 | [5 empty] | 360 | [9 empty] | 10850 |  | 5.39 |  |  |  | 216.7 | [7 empty] | 9.08 | [13 empty] | 35.35 | [15 empty] | 42.7 | [17 empty] | 182.5 | [9 empty] | 6.29 | [32 empty] | 2024 | Meng, Y.-M., Huang, X.-W., Hu, R., Beaudoin, G., Zhou, M.-F., Meng, S. (2024). Deposit type discrimination based on trace elements in sphalerite. Ore Geology Reviews, 165, 105887. |  | CHN
| Freiberg kb, Liziping, Fulongchang, Shangnuluo, Baiji, Lengshuikeng, Lishan |  | Magmatic hydrothermal, Seafloor hydrothermal, Basin hydrothermal, Epithermal, Metamorphic | Mississippi Valley-type (MVT), Volcanic-hosted massive sulfide (VMS), Sedimentary Exhalative (SEDEX), Epithermal, Skarn | MVT zinc-lead, VMS zinc-lead, SEDEX zinc-lead, Epithermal zinc-lead, Skarn zinc-lead | Pb, Zn | Ag, Cu | Pb, Zn, Ag, Cu | Meng et al., 2024 |  | M2 | M2-7 | [5 empty] | ore material |  |  | mineral separate | [5 empty] | mineralisation |  |  |  | sphalerite | [6 empty] | galena |  | LA-ICPMS |  |  |  |  | 30.9 | [19 empty] | 1895 | [5 empty] | 0.02 | [5 empty] | 408.2 | [9 empty] | 1437 |  | 20.16 |  |  |  | 192.9 | [7 empty] | 24.34 | [13 empty] | 26.04 | [15 empty] | 8.53 | [17 empty] | 6.76 | [9 empty] | 3.01 | [32 empty] | 2024 | Meng, Y.-M., Huang, X.-W., Hu, R., Beaudoin, G., Zhou, M.-F., Meng, S. (2024). Deposit type discrimination based on trace elements in sphalerite. Ore Geology Reviews, 165, 105887. |  | CHN
| Freiberg kb, Liziping, Fulongchang, Shangnuluo, Baiji, Lengshuikeng, Lishan |  | Magmatic hydrothermal, Seafloor hydrothermal, Basin hydrothermal, Epithermal, Metamorphic | Mississippi Valley-type (MVT), Volcanic-hosted massive sulfide (VMS), Sedimentary Exhalative (SEDEX), Epithermal, Skarn | MVT zinc-lead, VMS zinc-lead, SEDEX zinc-lead, Epithermal zinc-lead, Skarn zinc-lead | Pb, Zn | Ag, Cu | Pb, Zn, Ag, Cu | Meng et al., 2024 |  | M2 | M2-8 | [5 empty] | ore material |  |  | mineral separate | [5 empty] | mineralisation |  |  |  | sphalerite | [6 empty] | galena |  | LA-ICPMS |  |  |  |  | 59 | [19 empty] | 2170 | [5 empty] | 0.02 | [5 empty] | 528 | [9 empty] | 3208 |  | 25.53 |  |  |  | 252 | [7 empty] | 6.63 | [13 empty] | 17.28 | [15 empty] | 7.6 | [17 empty] | 41.1 | [9 empty] | 6.78 | [32 empty] | 2024 | Meng, Y.-M., Huang, X.-W., Hu, R., Beaudoin, G., Zhou, M.-F., Meng, S. (2024). Deposit type discrimination based on trace elements in sphalerite. Ore Geology Reviews, 165, 105887. |  | CHN
| Freiberg kb, Liziping, Fulongchang, Shangnuluo, Baiji, Lengshuikeng, Lishan |  | Magmatic hydrothermal, Seafloor hydrothermal, Basin hydrothermal, Epithermal, Metamorphic | Mississippi Valley-type (MVT), Volcanic-hosted massive sulfide (VMS), Sedimentary Exhalative (SEDEX), Epithermal, Skarn | MVT zinc-lead, VMS zinc-lead, SEDEX zinc-lead, Epithermal zinc-lead, Skarn zinc-lead | Pb, Zn | Ag, Cu | Pb, Zn, Ag, Cu | Meng et al., 2024 |  | M2 | M2-9 | [5 empty] | ore material |  |  | mineral separate | [5 empty] | mineralisation |  |  |  | sphalerite | [6 empty] | galena |  | LA-ICPMS |  |  |  |  | 20.14 | [19 empty] | 1571 | [5 empty] | 0.045 | [5 empty] | 461 | [9 empty] | 3169 |  | 17.52 |  |  |  | 151.1 | [7 empty] | 38.8 | [13 empty] | 19.75 | [15 empty] | 0.48 | [17 empty] | 8.3 | [9 empty] | 128 | [32 empty] | 2024 | Meng, Y.-M., Huang, X.-W., Hu, R., Beaudoin, G., Zhou, M.-F., Meng, S. (2024). Deposit type discrimination based on trace elements in sphalerite. Ore Geology Reviews, 165, 105887. |  | CHN
| Freiberg kb, Liziping, Fulongchang, Shangnuluo, Baiji, Lengshuikeng, Lishan |  | Magmatic hydrothermal, Seafloor hydrothermal, Basin hydrothermal, Epithermal, Metamorphic | Mississippi Valley-type (MVT), Volcanic-hosted massive sulfide (VMS), Sedimentary Exhalative (SEDEX), Epithermal, Skarn | MVT zinc-lead, VMS zinc-lead, SEDEX zinc-lead, Epithermal zinc-lead, Skarn zinc-lead | Pb, Zn | Ag, Cu | Pb, Zn, Ag, Cu | Meng et al., 2024 |  | M2 | M2-10 | [5 empty] | ore material |  |  | mineral separate | [5 empty] | mineralisation |  |  |  | sphalerite | [6 empty] | galena |  | LA-ICPMS |  |  |  |  | 18.97 | [19 empty] | 1585 | [5 empty] | 0.02 | [5 empty] | 670.7 | [9 empty] | 2601 |  | 29.87 |  |  |  | 336 | [7 empty] | 19.95 | [13 empty] | 19.87 | [15 empty] | 2.03 | [17 empty] | 19.36 | [9 empty] | 9.17 | [32 empty] | 2024 | Meng, Y.-M., Huang, X.-W., Hu, R., Beaudoin, G., Zhou, M.-F., Meng, S. (2024). Deposit type discrimination based on trace elements in sphalerite. Ore Geology Reviews, 165, 105887. |  | CHN
| Freiberg kb, Liziping, Fulongchang, Shangnuluo, Baiji, Lengshuikeng, Lishan |  | Magmatic hydrothermal, Seafloor hydrothermal, Basin hydrothermal, Epithermal, Metamorphic | Mississippi Valley-type (MVT), Volcanic-hosted massive sulfide (VMS), Sedimentary Exhalative (SEDEX), Epithermal, Skarn | MVT zinc-lead, VMS zinc-lead, SEDEX zinc-lead, Epithermal zinc-lead, Skarn zinc-lead | Pb, Zn | Ag, Cu | Pb, Zn, Ag, Cu | Meng et al., 2024 |  | M2 | M2-11 | [5 empty] | ore material |  |  | mineral separate | [5 empty] | mineralisation |  |  |  | sphalerite | [6 empty] | galena |  | LA-ICPMS |  |  |  |  | 24.24 | [19 empty] | 1978 | [5 empty] | 0.025 | [5 empty] | 67.3 | [9 empty] | 2352 |  | 11.25 |  |  |  | 20.5 | [7 empty] | 4.93 | [13 empty] | 31.86 | [15 empty] | 2.25 | [17 empty] | 6.09 | [9 empty] | 0.16 | [32 empty] | 2024 | Meng, Y.-M., Huang, X.-W., Hu, R., Beaudoin, G., Zhou, M.-F., Meng, S. (2024). Deposit type discrimination based on trace elements in sphalerite. Ore Geology Reviews, 165, 105887. |  | CHN
| Freiberg kb, Liziping, Fulongchang, Shangnuluo, Baiji, Lengshuikeng, Lishan |  | Magmatic hydrothermal, Seafloor hydrothermal, Basin hydrothermal, Epithermal, Metamorphic | Mississippi Valley-type (MVT), Volcanic-hosted massive sulfide (VMS), Sedimentary Exhalative (SEDEX), Epithermal, Skarn | MVT zinc-lead, VMS zinc-lead, SEDEX zinc-lead, Epithermal zinc-lead, Skarn zinc-lead | Pb, Zn | Ag, Cu | Pb, Zn, Ag, Cu | Meng et al., 2024 |  | M2 | M2-12 | [5 empty] | ore material |  |  | mineral separate | [5 empty] | mineralisation |  |  |  | sphalerite | [6 empty] | galena |  | LA-ICPMS |  |  |  |  | 19.94 | [19 empty] | 1167 | [5 empty] | 0.02 | [5 empty] | 39 | [9 empty] | 19260 |  | 0.54 |  |  |  | 19.7 | [7 empty] | 0.17 | [13 empty] | 23.1 | [15 empty] | 10.09 | [17 empty] | 2.31 | [9 empty] | 0.51 | [32 empty] | 2024 | Meng, Y.-M., Huang, X.-W., Hu, R., Beaudoin, G., Zhou, M.-F., Meng, S. (2024). Deposit type discrimination based on trace elements in sphalerite. Ore Geology Reviews, 165, 105887. |  | CHN
| Freiberg kb, Liziping, Fulongchang, Shangnuluo, Baiji, Lengshuikeng, Lishan |  | Magmatic hydrothermal, Seafloor hydrothermal, Basin hydrothermal, Epithermal, Metamorphic | Mississippi Valley-type (MVT), Volcanic-hosted massive sulfide (VMS), Sedimentary Exhalative (SEDEX), Epithermal, Skarn | MVT zinc-lead, VMS zinc-lead, SEDEX zinc-lead, Epithermal zinc-lead, Skarn zinc-lead | Pb, Zn | Ag, Cu | Pb, Zn, Ag, Cu | Meng et al., 2024 |  | M2 | M2-13 | [5 empty] | ore material |  |  | mineral separate | [5 empty] | mineralisation |  |  |  | sphalerite | [6 empty] | galena |  | LA-ICPMS |  |  |  |  | 15.09 | [19 empty] | 1191 | [5 empty] | 0.02 | [5 empty] | 113.8 | [9 empty] | 19120 |  | 2.67 |  |  |  | 62.2 | [7 empty] | 0.63 | [13 empty] | 34.88 | [15 empty] | 2.49 | [17 empty] | 1.05 | [9 empty] | 0.05 | [32 empty] | 2024 | Meng, Y.-M., Huang, X.-W., Hu, R., Beaudoin, G., Zhou, M.-F., Meng, S. (2024). Deposit type discrimination based on trace elements in sphalerite. Ore Geology Reviews, 165, 105887. |  | CHN
| Freiberg kb, Liziping, Fulongchang, Shangnuluo, Baiji, Lengshuikeng, Lishan |  | Magmatic hydrothermal, Seafloor hydrothermal, Basin hydrothermal, Epithermal, Metamorphic | Mississippi Valley-type (MVT), Volcanic-hosted massive sulfide (VMS), Sedimentary Exhalative (SEDEX), Epithermal, Skarn | MVT zinc-lead, VMS zinc-lead, SEDEX zinc-lead, Epithermal zinc-lead, Skarn zinc-lead | Pb, Zn | Ag, Cu | Pb, Zn, Ag, Cu | Meng et al., 2024 |  | M2 | M2-14 | [5 empty] | ore material |  |  | mineral separate | [5 empty] | mineralisation |  |  |  | sphalerite | [6 empty] | galena |  | LA-ICPMS |  |  |  |  | 15.7 | [19 empty] | 1434 | [5 empty] | 0.03 | [5 empty] | 164 | [9 empty] | 18640 |  | 0.71 |  |  |  | 96 | [7 empty] | 0.54 | [13 empty] | 45.4 | [15 empty] | 3.24 | [17 empty] | 17.5 | [9 empty] | 0.14 | [32 empty] | 2024 | Meng, Y.-M., Huang, X.-W., Hu, R., Beaudoin, G., Zhou, M.-F., Meng, S. (2024). Deposit type discrimination based on trace elements in sphalerite. Ore Geology Reviews, 165, 105887. |  | CHN
| Freiberg kb, Liziping, Fulongchang, Shangnuluo, Baiji, Lengshuikeng, Lishan |  | Magmatic hydrothermal, Seafloor hydrothermal, Basin hydrothermal, Epithermal, Metamorphic | Mississippi Valley-type (MVT), Volcanic-hosted massive sulfide (VMS), Sedimentary Exhalative (SEDEX), Epithermal, Skarn | MVT zinc-lead, VMS zinc-lead, SEDEX zinc-lead, Epithermal zinc-lead, Skarn zinc-lead | Pb, Zn | Ag, Cu | Pb, Zn, Ag, Cu | Meng et al., 2024 |  | M5 | M5-1 | [5 empty] | ore material |  |  | mineral separate | [5 empty] | mineralisation |  |  |  | sphalerite | [6 empty] | galena |  | LA-ICPMS |  |  |  |  | 36.2 | [19 empty] | 1361 | [5 empty] | 0.02 | [5 empty] | 48.4 | [9 empty] | 22420 |  | 4.28 |  |  |  | 16.31 | [7 empty] | 30.12 | [13 empty] | 19.1 | [15 empty] | 8.29 | [17 empty] | 0.09 | [9 empty] | 2.25 | [32 empty] | 2024 | Meng, Y.-M., Huang, X.-W., Hu, R., Beaudoin, G., Zhou, M.-F., Meng, S. (2024). Deposit type discrimination based on trace elements in sphalerite. Ore Geology Reviews, 165, 105887. |  | CHN
| Freiberg kb, Liziping, Fulongchang, Shangnuluo, Baiji, Lengshuikeng, Lishan |  | Magmatic hydrothermal, Seafloor hydrothermal, Basin hydrothermal, Epithermal, Metamorphic | Mississippi Valley-type (MVT), Volcanic-hosted massive sulfide (VMS), Sedimentary Exhalative (SEDEX), Epithermal, Skarn | MVT zinc-lead, VMS zinc-lead, SEDEX zinc-lead, Epithermal zinc-lead, Skarn zinc-lead | Pb, Zn | Ag, Cu | Pb, Zn, Ag, Cu | Meng et al., 2024 |  | M5 | M5-2 | [5 empty] | ore material |  |  | mineral separate | [5 empty] | mineralisation |  |  |  | sphalerite | [6 empty] | galena |  | LA-ICPMS |  |  |  |  | 56.1 | [19 empty] | 1406 | [5 empty] | 0.02 | [5 empty] | 122 | [9 empty] | 21920 |  | 3.88 |  |  |  | 4.56 | [7 empty] | 230.8 | [13 empty] | 17.36 | [15 empty] | 48.4 | [17 empty] | 6.12 | [9 empty] | 6.5 | [32 empty] | 2024 | Meng, Y.-M., Huang, X.-W., Hu, R., Beaudoin, G., Zhou, M.-F., Meng, S. (2024). Deposit type discrimination based on trace elements in sphalerite. Ore Geology Reviews, 165, 105887. |  | CHN
| Freiberg kb, Liziping, Fulongchang, Shangnuluo, Baiji, Lengshuikeng, Lishan |  | Magmatic hydrothermal, Seafloor hydrothermal, Basin hydrothermal, Epithermal, Metamorphic | Mississippi Valley-type (MVT), Volcanic-hosted massive sulfide (VMS), Sedimentary Exhalative (SEDEX), Epithermal, Skarn | MVT zinc-lead, VMS zinc-lead, SEDEX zinc-lead, Epithermal zinc-lead, Skarn zinc-lead | Pb, Zn | Ag, Cu | Pb, Zn, Ag, Cu | Meng et al., 2024 |  | M5 | M5-3 | [5 empty] | ore material |  |  | mineral separate | [5 empty] | mineralisation |  |  |  | sphalerite | [6 empty] | galena |  | LA-ICPMS |  |  |  |  | 111.2 | [19 empty] | 1429 | [5 empty] | 0.025 | [5 empty] | 170.3 | [9 empty] | 21770 |  | 8.17 |  |  |  | 53 | [7 empty] | 174.2 | [13 empty] | 18.16 | [15 empty] | 143.3 | [17 empty] | 25.3 | [9 empty] | 21.4 | [32 empty] | 2024 | Meng, Y.-M., Huang, X.-W., Hu, R., Beaudoin, G., Zhou, M.-F., Meng, S. (2024). Deposit type discrimination based on trace elements in sphalerite. Ore Geology Reviews, 165, 105887. |  | CHN
| Freiberg kb, Liziping, Fulongchang, Shangnuluo, Baiji, Lengshuikeng, Lishan |  | Magmatic hydrothermal, Seafloor hydrothermal, Basin hydrothermal, Epithermal, Metamorphic | Mississippi Valley-type (MVT), Volcanic-hosted massive sulfide (VMS), Sedimentary Exhalative (SEDEX), Epithermal, Skarn | MVT zinc-lead, VMS zinc-lead, SEDEX zinc-lead, Epithermal zinc-lead, Skarn zinc-lead | Pb, Zn | Ag, Cu | Pb, Zn, Ag, Cu | Meng et al., 2024 |  | M5 | M5-4 | [5 empty] | ore material |  |  | mineral separate | [5 empty] | mineralisation |  |  |  | sphalerite | [6 empty] | galena |  | LA-ICPMS |  |  |  |  | 41.6 | [19 empty] | 1314 | [5 empty] | 0.01 | [5 empty] | 158.2 | [9 empty] | 20340 |  | 5.69 |  |  |  | 14.99 | [7 empty] | 248.5 | [13 empty] | 17.42 | [15 empty] | 1.28 | [17 empty] | 0.98 | [9 empty] | 11.02 | [32 empty] | 2024 | Meng, Y.-M., Huang, X.-W., Hu, R., Beaudoin, G., Zhou, M.-F., Meng, S. (2024). Deposit type discrimination based on trace elements in sphalerite. Ore Geology Reviews, 165, 105887. |  | CHN
| Freiberg kb, Liziping, Fulongchang, Shangnuluo, Baiji, Lengshuikeng, Lishan |  | Magmatic hydrothermal, Seafloor hydrothermal, Basin hydrothermal, Epithermal, Metamorphic | Mississippi Valley-type (MVT), Volcanic-hosted massive sulfide (VMS), Sedimentary Exhalative (SEDEX), Epithermal, Skarn | MVT zinc-lead, VMS zinc-lead, SEDEX zinc-lead, Epithermal zinc-lead, Skarn zinc-lead | Pb, Zn | Ag, Cu | Pb, Zn, Ag, Cu | Meng et al., 2024 |  | M5 | M5-5 | [5 empty] | ore material |  |  | mineral separate | [5 empty] | mineralisation |  |  |  | sphalerite | [6 empty] | galena |  | LA-ICPMS |  |  |  |  | 32.49 | [19 empty] | 1274 | [5 empty] | 0.035 | [5 empty] | 126 | [9 empty] | 20390 |  | 3.71 |  |  |  | 4.31 | [7 empty] | 209.1 | [13 empty] | 16.75 | [15 empty] | 15.58 | [17 empty] | 0.58 | [9 empty] | 3.85 | [32 empty] | 2024 | Meng, Y.-M., Huang, X.-W., Hu, R., Beaudoin, G., Zhou, M.-F., Meng, S. (2024). Deposit type discrimination based on trace elements in sphalerite. Ore Geology Reviews, 165, 105887. |  | CHN
| Freiberg kb, Liziping, Fulongchang, Shangnuluo, Baiji, Lengshuikeng, Lishan |  | Magmatic hydrothermal, Seafloor hydrothermal, Basin hydrothermal, Epithermal, Metamorphic | Mississippi Valley-type (MVT), Volcanic-hosted massive sulfide (VMS), Sedimentary Exhalative (SEDEX), Epithermal, Skarn | MVT zinc-lead, VMS zinc-lead, SEDEX zinc-lead, Epithermal zinc-lead, Skarn zinc-lead | Pb, Zn | Ag, Cu | Pb, Zn, Ag, Cu | Meng et al., 2024 |  | M5 | M5-6 | [5 empty] | ore material |  |  | mineral separate | [5 empty] | mineralisation |  |  |  | sphalerite | [6 empty] | galena |  | LA-ICPMS |  |  |  |  | 59.5 | [19 empty] | 1359 | [5 empty] | 0.035 | [5 empty] | 93.4 | [9 empty] | 22330 |  | 6.51 |  |  |  | 48.3 | [7 empty] | 15.24 | [13 empty] | 17.97 | [15 empty] | 17.05 | [17 empty] | 3.23 | [9 empty] | 12.12 | [32 empty] | 2024 | Meng, Y.-M., Huang, X.-W., Hu, R., Beaudoin, G., Zhou, M.-F., Meng, S. (2024). Deposit type discrimination based on trace elements in sphalerite. Ore Geology Reviews, 165, 105887. |  | CHN
| Freiberg kb, Liziping, Fulongchang, Shangnuluo, Baiji, Lengshuikeng, Lishan |  | Magmatic hydrothermal, Seafloor hydrothermal, Basin hydrothermal, Epithermal, Metamorphic | Mississippi Valley-type (MVT), Volcanic-hosted massive sulfide (VMS), Sedimentary Exhalative (SEDEX), Epithermal, Skarn | MVT zinc-lead, VMS zinc-lead, SEDEX zinc-lead, Epithermal zinc-lead, Skarn zinc-lead | Pb, Zn | Ag, Cu | Pb, Zn, Ag, Cu | Meng et al., 2024 |  | M5 | M5-7 | [5 empty] | ore material |  |  | mineral separate | [5 empty] | mineralisation |  |  |  | sphalerite | [6 empty] | galena |  | LA-ICPMS |  |  |  |  | 32.7 | [19 empty] | 1358 | [5 empty] | 0.03 | [5 empty] | 149.5 | [9 empty] | 21650 |  | 4.12 |  |  |  | 5.43 | [7 empty] | 19.6 | [13 empty] | 17.92 | [15 empty] | 54.1 | [17 empty] | 3.81 | [9 empty] | 3.27 | [32 empty] | 2024 | Meng, Y.-M., Huang, X.-W., Hu, R., Beaudoin, G., Zhou, M.-F., Meng, S. (2024). Deposit type discrimination based on trace elements in sphalerite. Ore Geology Reviews, 165, 105887. |  | CHN
| Freiberg kb, Liziping, Fulongchang, Shangnuluo, Baiji, Lengshuikeng, Lishan |  | Magmatic hydrothermal, Seafloor hydrothermal, Basin hydrothermal, Epithermal, Metamorphic | Mississippi Valley-type (MVT), Volcanic-hosted massive sulfide (VMS), Sedimentary Exhalative (SEDEX), Epithermal, Skarn | MVT zinc-lead, VMS zinc-lead, SEDEX zinc-lead, Epithermal zinc-lead, Skarn zinc-lead | Pb, Zn | Ag, Cu | Pb, Zn, Ag, Cu | Meng et al., 2024 |  | M5 | M5-8 | [5 empty] | ore material |  |  | mineral separate | [5 empty] | mineralisation |  |  |  | sphalerite | [6 empty] | galena |  | LA-ICPMS |  |  |  |  | 27.2 | [19 empty] | 1441 | [5 empty] | 0.025 | [5 empty] | 50.5 | [9 empty] | 22180 |  | 4.71 |  |  |  | 3.33 | [7 empty] | 75.44 | [13 empty] | 18.91 | [15 empty] | 7.08 | [17 empty] | 0.035 | [9 empty] | 3.41 | [32 empty] | 2024 | Meng, Y.-M., Huang, X.-W., Hu, R., Beaudoin, G., Zhou, M.-F., Meng, S. (2024). Deposit type discrimination based on trace elements in sphalerite. Ore Geology Reviews, 165, 105887. |  | CHN
| Freiberg kb, Liziping, Fulongchang, Shangnuluo, Baiji, Lengshuikeng, Lishan |  | Magmatic hydrothermal, Seafloor hydrothermal, Basin hydrothermal, Epithermal, Metamorphic | Mississippi Valley-type (MVT), Volcanic-hosted massive sulfide (VMS), Sedimentary Exhalative (SEDEX), Epithermal, Skarn | MVT zinc-lead, VMS zinc-lead, SEDEX zinc-lead, Epithermal zinc-lead, Skarn zinc-lead | Pb, Zn | Ag, Cu | Pb, Zn, Ag, Cu | Meng et al., 2024 |  | M5 | M5-9 | [5 empty] | ore material |  |  | mineral separate | [5 empty] | mineralisation |  |  |  | sphalerite | [6 empty] | galena |  | LA-ICPMS |  |  |  |  | 22.8 | [19 empty] | 1276 | [5 empty] | 0.025 | [5 empty] | 42.3 | [9 empty] | 19460 |  | 4.29 |  |  |  | 3.34 | [7 empty] | 52.3 | [13 empty] | 16.8 | [15 empty] | 17.9 | [17 empty] | 0.2 | [9 empty] | 3.09 | [32 empty] | 2024 | Meng, Y.-M., Huang, X.-W., Hu, R., Beaudoin, G., Zhou, M.-F., Meng, S. (2024). Deposit type discrimination based on trace elements in sphalerite. Ore Geology Reviews, 165, 105887. |  | CHN
| Freiberg kb, Liziping, Fulongchang, Shangnuluo, Baiji, Lengshuikeng, Lishan |  | Magmatic hydrothermal, Seafloor hydrothermal, Basin hydrothermal, Epithermal, Metamorphic | Mississippi Valley-type (MVT), Volcanic-hosted massive sulfide (VMS), Sedimentary Exhalative (SEDEX), Epithermal, Skarn | MVT zinc-lead, VMS zinc-lead, SEDEX zinc-lead, Epithermal zinc-lead, Skarn zinc-lead | Pb, Zn | Ag, Cu | Pb, Zn, Ag, Cu | Meng et al., 2024 |  | M5 | M5-10 | [5 empty] | ore material |  |  | mineral separate | [5 empty] | mineralisation |  |  |  | sphalerite | [6 empty] | galena |  | LA-ICPMS |  |  |  |  | 17.76 | [19 empty] | 1453 | [5 empty] | 0.02 | [5 empty] | 29.6 | [9 empty] | 20820 |  | 5.33 |  |  |  | 2.76 | [7 empty] | 30.8 | [13 empty] | 18.26 | [15 empty] | 19.03 | [17 empty] | 0.04 | [9 empty] | 2.4 | [32 empty] | 2024 | Meng, Y.-M., Huang, X.-W., Hu, R., Beaudoin, G., Zhou, M.-F., Meng, S. (2024). Deposit type discrimination based on trace elements in sphalerite. Ore Geology Reviews, 165, 105887. |  | CHN
| Freiberg kb, Liziping, Fulongchang, Shangnuluo, Baiji, Lengshuikeng, Lishan |  | Magmatic hydrothermal, Seafloor hydrothermal, Basin hydrothermal, Epithermal, Metamorphic | Mississippi Valley-type (MVT), Volcanic-hosted massive sulfide (VMS), Sedimentary Exhalative (SEDEX), Epithermal, Skarn | MVT zinc-lead, VMS zinc-lead, SEDEX zinc-lead, Epithermal zinc-lead, Skarn zinc-lead | Pb, Zn | Ag, Cu | Pb, Zn, Ag, Cu | Meng et al., 2024 |  | M5 | M5-11 | [5 empty] | ore material |  |  | mineral separate | [5 empty] | mineralisation |  |  |  | sphalerite | [6 empty] | galena |  | LA-ICPMS |  |  |  |  | 34.8 | [19 empty] | 1483 | [5 empty] | 0.025 | [5 empty] | 54.5 | [9 empty] | 24240 |  | 4.76 |  |  |  | 11.9 | [7 empty] | 43.17 | [13 empty] | 19.65 | [15 empty] | 43.4 | [17 empty] | 2.57 | [9 empty] | 7.16 | [32 empty] | 2024 | Meng, Y.-M., Huang, X.-W., Hu, R., Beaudoin, G., Zhou, M.-F., Meng, S. (2024). Deposit type discrimination based on trace elements in sphalerite. Ore Geology Reviews, 165, 105887. |  | CHN
| Freiberg kb, Liziping, Fulongchang, Shangnuluo, Baiji, Lengshuikeng, Lishan |  | Magmatic hydrothermal, Seafloor hydrothermal, Basin hydrothermal, Epithermal, Metamorphic | Mississippi Valley-type (MVT), Volcanic-hosted massive sulfide (VMS), Sedimentary Exhalative (SEDEX), Epithermal, Skarn | MVT zinc-lead, VMS zinc-lead, SEDEX zinc-lead, Epithermal zinc-lead, Skarn zinc-lead | Pb, Zn | Ag, Cu | Pb, Zn, Ag, Cu | Meng et al., 2024 |  | M5 | M5-12 | [5 empty] | ore material |  |  | mineral separate | [5 empty] | mineralisation |  |  |  | sphalerite | [6 empty] | galena |  | LA-ICPMS |  |  |  |  | 41.3 | [19 empty] | 1312 | [5 empty] | 0.02 | [5 empty] | 307.7 | [9 empty] | 22470 |  | 19.01 |  |  |  | 142.7 | [7 empty] | 2.8 | [13 empty] | 17.83 | [15 empty] | 0.05 | [17 empty] | 1.53 | [9 empty] | 55.6 | [32 empty] | 2024 | Meng, Y.-M., Huang, X.-W., Hu, R., Beaudoin, G., Zhou, M.-F., Meng, S. (2024). Deposit type discrimination based on trace elements in sphalerite. Ore Geology Reviews, 165, 105887. |  | CHN
| Freiberg kb, Liziping, Fulongchang, Shangnuluo, Baiji, Lengshuikeng, Lishan |  | Magmatic hydrothermal, Seafloor hydrothermal, Basin hydrothermal, Epithermal, Metamorphic | Mississippi Valley-type (MVT), Volcanic-hosted massive sulfide (VMS), Sedimentary Exhalative (SEDEX), Epithermal, Skarn | MVT zinc-lead, VMS zinc-lead, SEDEX zinc-lead, Epithermal zinc-lead, Skarn zinc-lead | Pb, Zn | Ag, Cu | Pb, Zn, Ag, Cu | Meng et al., 2024 |  | M5 | M5-13 | [5 empty] | ore material |  |  | mineral separate | [5 empty] | mineralisation |  |  |  | sphalerite | [6 empty] | galena |  | LA-ICPMS |  |  |  |  | 23.57 | [19 empty] | 1416 | [5 empty] | 0.02 | [5 empty] | 19.05 | [9 empty] | 23370 |  | 3.04 |  |  |  | 4.7 | [7 empty] | 2.32 | [13 empty] | 18.58 | [15 empty] | 0.53 | [17 empty] | 0.1 | [9 empty] | 3.32 | [32 empty] | 2024 | Meng, Y.-M., Huang, X.-W., Hu, R., Beaudoin, G., Zhou, M.-F., Meng, S. (2024). Deposit type discrimination based on trace elements in sphalerite. Ore Geology Reviews, 165, 105887. |  | CHN
| Freiberg kb, Liziping, Fulongchang, Shangnuluo, Baiji, Lengshuikeng, Lishan |  | Magmatic hydrothermal, Seafloor hydrothermal, Basin hydrothermal, Epithermal, Metamorphic | Mississippi Valley-type (MVT), Volcanic-hosted massive sulfide (VMS), Sedimentary Exhalative (SEDEX), Epithermal, Skarn | MVT zinc-lead, VMS zinc-lead, SEDEX zinc-lead, Epithermal zinc-lead, Skarn zinc-lead | Pb, Zn | Ag, Cu | Pb, Zn, Ag, Cu | Meng et al., 2024 |  | M5 | M5-14 | [5 empty] | ore material |  |  | mineral separate | [5 empty] | mineralisation |  |  |  | sphalerite | [6 empty] | galena |  | LA-ICPMS |  |  |  |  | 23.4 | [19 empty] | 1377 | [5 empty] | 0.025 | [5 empty] | 202.7 | [9 empty] | 23250 |  | 10.44 |  |  |  | 88.1 | [7 empty] | 1.53 | [13 empty] | 19.54 | [15 empty] | 5.63 | [17 empty] | 0.99 | [9 empty] | 32.9 | [32 empty] | 2024 | Meng, Y.-M., Huang, X.-W., Hu, R., Beaudoin, G., Zhou, M.-F., Meng, S. (2024). Deposit type discrimination based on trace elements in sphalerite. Ore Geology Reviews, 165, 105887. |  | CHN
| Freiberg kb, Liziping, Fulongchang, Shangnuluo, Baiji, Lengshuikeng, Lishan |  | Magmatic hydrothermal, Seafloor hydrothermal, Basin hydrothermal, Epithermal, Metamorphic | Mississippi Valley-type (MVT), Volcanic-hosted massive sulfide (VMS), Sedimentary Exhalative (SEDEX), Epithermal, Skarn | MVT zinc-lead, VMS zinc-lead, SEDEX zinc-lead, Epithermal zinc-lead, Skarn zinc-lead | Pb, Zn | Ag, Cu | Pb, Zn, Ag, Cu | Meng et al., 2024 |  | M5 | M5-15 | [5 empty] | ore material |  |  | mineral separate | [5 empty] | mineralisation |  |  |  | sphalerite | [6 empty] | galena |  | LA-ICPMS |  |  |  |  | 7.04 | [19 empty] | 1220 | [5 empty] | 0.02 | [5 empty] | 7.82 | [9 empty] | 17030 |  | 0.81 |  |  |  | 1.22 | [7 empty] | 2.35 | [13 empty] | 13.88 | [15 empty] | 0.84 | [17 empty] | 0.03 | [9 empty] | 0.3 | [32 empty] | 2024 | Meng, Y.-M., Huang, X.-W., Hu, R., Beaudoin, G., Zhou, M.-F., Meng, S. (2024). Deposit type discrimination based on trace elements in sphalerite. Ore Geology Reviews, 165, 105887. |  | CHN
| Freiberg kb, Liziping, Fulongchang, Shangnuluo, Baiji, Lengshuikeng, Lishan |  | Magmatic hydrothermal, Seafloor hydrothermal, Basin hydrothermal, Epithermal, Metamorphic | Mississippi Valley-type (MVT), Volcanic-hosted massive sulfide (VMS), Sedimentary Exhalative (SEDEX), Epithermal, Skarn | MVT zinc-lead, VMS zinc-lead, SEDEX zinc-lead, Epithermal zinc-lead, Skarn zinc-lead | Pb, Zn | Ag, Cu | Pb, Zn, Ag, Cu | Meng et al., 2024 |  | M5 | M5-16 | [5 empty] | ore material |  |  | mineral separate | [5 empty] | mineralisation |  |  |  | sphalerite | [6 empty] | galena |  | LA-ICPMS |  |  |  |  | 14.06 | [19 empty] | 1174 | [5 empty] | 0.025 | [5 empty] | 16.98 | [9 empty] | 16870 |  | 2.8 |  |  |  | 1.79 | [7 empty] | 9.31 | [13 empty] | 18.09 | [15 empty] | 4.63 | [17 empty] | 2.01 | [9 empty] | 0.29 | [32 empty] | 2024 | Meng, Y.-M., Huang, X.-W., Hu, R., Beaudoin, G., Zhou, M.-F., Meng, S. (2024). Deposit type discrimination based on trace elements in sphalerite. Ore Geology Reviews, 165, 105887. |  | CHN
| Freiberg kb, Liziping, Fulongchang, Shangnuluo, Baiji, Lengshuikeng, Lishan |  | Magmatic hydrothermal, Seafloor hydrothermal, Basin hydrothermal, Epithermal, Metamorphic | Mississippi Valley-type (MVT), Volcanic-hosted massive sulfide (VMS), Sedimentary Exhalative (SEDEX), Epithermal, Skarn | MVT zinc-lead, VMS zinc-lead, SEDEX zinc-lead, Epithermal zinc-lead, Skarn zinc-lead | Pb, Zn | Ag, Cu | Pb, Zn, Ag, Cu | Meng et al., 2024 |  | M6 | M6-1 | [5 empty] | ore material |  |  | mineral separate | [5 empty] | mineralisation |  |  |  | sphalerite | [6 empty] | galena |  | LA-ICPMS |  |  |  |  | 10.95 | [19 empty] | 1328 | [5 empty] | 0.035 | [5 empty] | 96.5 | [9 empty] | 23340 |  | 6.03 |  |  |  | 39.2 | [7 empty] | 14.51 | [13 empty] | 20.34 | [15 empty] | 2.87 | [17 empty] | 1.21 | [9 empty] | 9.81 | [32 empty] | 2024 | Meng, Y.-M., Huang, X.-W., Hu, R., Beaudoin, G., Zhou, M.-F., Meng, S. (2024). Deposit type discrimination based on trace elements in sphalerite. Ore Geology Reviews, 165, 105887. |  | CHN
| Freiberg kb, Liziping, Fulongchang, Shangnuluo, Baiji, Lengshuikeng, Lishan |  | Magmatic hydrothermal, Seafloor hydrothermal, Basin hydrothermal, Epithermal, Metamorphic | Mississippi Valley-type (MVT), Volcanic-hosted massive sulfide (VMS), Sedimentary Exhalative (SEDEX), Epithermal, Skarn | MVT zinc-lead, VMS zinc-lead, SEDEX zinc-lead, Epithermal zinc-lead, Skarn zinc-lead | Pb, Zn | Ag, Cu | Pb, Zn, Ag, Cu | Meng et al., 2024 |  | M6 | M6-2 | [5 empty] | ore material |  |  | mineral separate | [5 empty] | mineralisation |  |  |  | sphalerite | [6 empty] | galena |  | LA-ICPMS |  |  |  |  | 19.72 | [19 empty] | 1678 | [5 empty] | 0.015 | [5 empty] | 69 | [9 empty] | 25500 |  | 3.48 |  |  |  | 4.92 | [7 empty] | 82.38 | [13 empty] | 22.67 | [15 empty] | 38.5 | [17 empty] | 4.08 | [9 empty] | 2.41 | [32 empty] | 2024 | Meng, Y.-M., Huang, X.-W., Hu, R., Beaudoin, G., Zhou, M.-F., Meng, S. (2024). Deposit type discrimination based on trace elements in sphalerite. Ore Geology Reviews, 165, 105887. |  | CHN
| Freiberg kb, Liziping, Fulongchang, Shangnuluo, Baiji, Lengshuikeng, Lishan |  | Magmatic hydrothermal, Seafloor hydrothermal, Basin hydrothermal, Epithermal, Metamorphic | Mississippi Valley-type (MVT), Volcanic-hosted massive sulfide (VMS), Sedimentary Exhalative (SEDEX), Epithermal, Skarn | MVT zinc-lead, VMS zinc-lead, SEDEX zinc-lead, Epithermal zinc-lead, Skarn zinc-lead | Pb, Zn | Ag, Cu | Pb, Zn, Ag, Cu | Meng et al., 2024 |  | M6 | M6-3 | [5 empty] | ore material |  |  | mineral separate | [5 empty] | mineralisation |  |  |  | sphalerite | [6 empty] | galena |  | LA-ICPMS |  |  |  |  | 7.11 | [19 empty] | 1682 | [5 empty] | 0.03 | [5 empty] | 65 | [9 empty] | 25430 |  | 6.56 |  |  |  | 14.4 | [7 empty] | 19.39 | [13 empty] | 23.32 | [15 empty] | 3.81 | [17 empty] | 8.94 | [9 empty] | 7.48 | [32 empty] | 2024 | Meng, Y.-M., Huang, X.-W., Hu, R., Beaudoin, G., Zhou, M.-F., Meng, S. (2024). Deposit type discrimination based on trace elements in sphalerite. Ore Geology Reviews, 165, 105887. |  | CHN
| Freiberg kb, Liziping, Fulongchang, Shangnuluo, Baiji, Lengshuikeng, Lishan |  | Magmatic hydrothermal, Seafloor hydrothermal, Basin hydrothermal, Epithermal, Metamorphic | Mississippi Valley-type (MVT), Volcanic-hosted massive sulfide (VMS), Sedimentary Exhalative (SEDEX), Epithermal, Skarn | MVT zinc-lead, VMS zinc-lead, SEDEX zinc-lead, Epithermal zinc-lead, Skarn zinc-lead | Pb, Zn | Ag, Cu | Pb, Zn, Ag, Cu | Meng et al., 2024 |  | M6 | M6-4 | [5 empty] | ore material |  |  | mineral separate | [5 empty] | mineralisation |  |  |  | sphalerite | [6 empty] | galena |  | LA-ICPMS |  |  |  |  | 43.4 | [19 empty] | 1437 | [5 empty] | 0.03 | [5 empty] | 210 | [9 empty] | 25010 |  | 4.68 |  |  |  | 34 | [7 empty] | 4.73 | [13 empty] | 24.43 | [15 empty] | 88.1 | [17 empty] | 13.85 | [9 empty] | 8.4 | [32 empty] | 2024 | Meng, Y.-M., Huang, X.-W., Hu, R., Beaudoin, G., Zhou, M.-F., Meng, S. (2024). Deposit type discrimination based on trace elements in sphalerite. Ore Geology Reviews, 165, 105887. |  | CHN
| Freiberg kb, Liziping, Fulongchang, Shangnuluo, Baiji, Lengshuikeng, Lishan |  | Magmatic hydrothermal, Seafloor hydrothermal, Basin hydrothermal, Epithermal, Metamorphic | Mississippi Valley-type (MVT), Volcanic-hosted massive sulfide (VMS), Sedimentary Exhalative (SEDEX), Epithermal, Skarn | MVT zinc-lead, VMS zinc-lead, SEDEX zinc-lead, Epithermal zinc-lead, Skarn zinc-lead | Pb, Zn | Ag, Cu | Pb, Zn, Ag, Cu | Meng et al., 2024 |  | M6 | M6-5 | [5 empty] | ore material |  |  | mineral separate | [5 empty] | mineralisation |  |  |  | sphalerite | [6 empty] | galena |  | LA-ICPMS |  |  |  |  | 87 | [19 empty] | 1294 | [5 empty] | 0.01 | [5 empty] | 217 | [9 empty] | 6340 |  | 5.35 |  |  |  | 12.5 | [7 empty] | 11.6 | [13 empty] | 24.01 | [15 empty] | 52.4 | [17 empty] | 5.1 | [9 empty] | 2.77 | [32 empty] | 2024 | Meng, Y.-M., Huang, X.-W., Hu, R., Beaudoin, G., Zhou, M.-F., Meng, S. (2024). Deposit type discrimination based on trace elements in sphalerite. Ore Geology Reviews, 165, 105887. |  | CHN
| Freiberg kb, Liziping, Fulongchang, Shangnuluo, Baiji, Lengshuikeng, Lishan |  | Magmatic hydrothermal, Seafloor hydrothermal, Basin hydrothermal, Epithermal, Metamorphic | Mississippi Valley-type (MVT), Volcanic-hosted massive sulfide (VMS), Sedimentary Exhalative (SEDEX), Epithermal, Skarn | MVT zinc-lead, VMS zinc-lead, SEDEX zinc-lead, Epithermal zinc-lead, Skarn zinc-lead | Pb, Zn | Ag, Cu | Pb, Zn, Ag, Cu | Meng et al., 2024 |  | M6 | M6-6 | [5 empty] | ore material |  |  | mineral separate | [5 empty] | mineralisation |  |  |  | sphalerite | [6 empty] | galena |  | LA-ICPMS |  |  |  |  | 23.2 | [19 empty] | 1433 | [5 empty] | 0.025 | [5 empty] | 215.6 | [9 empty] | 34100 |  | 1.79 |  |  |  | 95.2 | [7 empty] | 1.26 | [13 empty] | 26.07 | [15 empty] | 42 | [17 empty] | 18.3 | [9 empty] | 4.39 | [32 empty] | 2024 | Meng, Y.-M., Huang, X.-W., Hu, R., Beaudoin, G., Zhou, M.-F., Meng, S. (2024). Deposit type discrimination based on trace elements in sphalerite. Ore Geology Reviews, 165, 105887. |  | CHN
| Freiberg kb, Liziping, Fulongchang, Shangnuluo, Baiji, Lengshuikeng, Lishan |  | Magmatic hydrothermal, Seafloor hydrothermal, Basin hydrothermal, Epithermal, Metamorphic | Mississippi Valley-type (MVT), Volcanic-hosted massive sulfide (VMS), Sedimentary Exhalative (SEDEX), Epithermal, Skarn | MVT zinc-lead, VMS zinc-lead, SEDEX zinc-lead, Epithermal zinc-lead, Skarn zinc-lead | Pb, Zn | Ag, Cu | Pb, Zn, Ag, Cu | Meng et al., 2024 |  | M6 | M6-7 | [5 empty] | ore material |  |  | mineral separate | [5 empty] | mineralisation |  |  |  | sphalerite | [6 empty] | galena |  | LA-ICPMS |  |  |  |  | 16 | [19 empty] | 1453 | [5 empty] | 0.025 | [5 empty] | 527 | [9 empty] | 26780 |  | 1.89 |  |  |  | 40.5 | [7 empty] | 3.66 | [13 empty] | 26.07 | [15 empty] | 9.42 | [17 empty] | 3.75 | [9 empty] | 1.86 | [32 empty] | 2024 | Meng, Y.-M., Huang, X.-W., Hu, R., Beaudoin, G., Zhou, M.-F., Meng, S. (2024). Deposit type discrimination based on trace elements in sphalerite. Ore Geology Reviews, 165, 105887. |  | CHN
| Freiberg kb, Liziping, Fulongchang, Shangnuluo, Baiji, Lengshuikeng, Lishan |  | Magmatic hydrothermal, Seafloor hydrothermal, Basin hydrothermal, Epithermal, Metamorphic | Mississippi Valley-type (MVT), Volcanic-hosted massive sulfide (VMS), Sedimentary Exhalative (SEDEX), Epithermal, Skarn | MVT zinc-lead, VMS zinc-lead, SEDEX zinc-lead, Epithermal zinc-lead, Skarn zinc-lead | Pb, Zn | Ag, Cu | Pb, Zn, Ag, Cu | Meng et al., 2024 |  | M6 | M6-8 | [5 empty] | ore material |  |  | mineral separate | [5 empty] | mineralisation |  |  |  | sphalerite | [6 empty] | galena |  | LA-ICPMS |  |  |  |  | 12 | [19 empty] | 1212 | [5 empty] | 0.02 | [5 empty] | 12.12 | [9 empty] | 19920 |  | 1.59 |  |  |  | 0.32 | [7 empty] | 11.91 | [13 empty] | 16.78 | [15 empty] | 3.96 | [17 empty] | 0.49 | [9 empty] | 0.04 | [32 empty] | 2024 | Meng, Y.-M., Huang, X.-W., Hu, R., Beaudoin, G., Zhou, M.-F., Meng, S. (2024). Deposit type discrimination based on trace elements in sphalerite. Ore Geology Reviews, 165, 105887. |  | CHN
| Freiberg kb, Liziping, Fulongchang, Shangnuluo, Baiji, Lengshuikeng, Lishan |  | Magmatic hydrothermal, Seafloor hydrothermal, Basin hydrothermal, Epithermal, Metamorphic | Mississippi Valley-type (MVT), Volcanic-hosted massive sulfide (VMS), Sedimentary Exhalative (SEDEX), Epithermal, Skarn | MVT zinc-lead, VMS zinc-lead, SEDEX zinc-lead, Epithermal zinc-lead, Skarn zinc-lead | Pb, Zn | Ag, Cu | Pb, Zn, Ag, Cu | Meng et al., 2024 |  | M6 | M6-9 | [5 empty] | ore material |  |  | mineral separate | [5 empty] | mineralisation |  |  |  | sphalerite | [6 empty] | galena |  | LA-ICPMS |  |  |  |  | 21.81 | [19 empty] | 1197 | [5 empty] | 0.1 | [5 empty] | 109 | [9 empty] | 25360 |  | 2.12 |  |  |  | 35.7 | [7 empty] | 2.16 | [13 empty] | 22.2 | [15 empty] | 16.81 | [17 empty] | 2.65 | [9 empty] | 2.48 | [32 empty] | 2024 | Meng, Y.-M., Huang, X.-W., Hu, R., Beaudoin, G., Zhou, M.-F., Meng, S. (2024). Deposit type discrimination based on trace elements in sphalerite. Ore Geology Reviews, 165, 105887. |  | CHN
| Freiberg kb, Liziping, Fulongchang, Shangnuluo, Baiji, Lengshuikeng, Lishan |  | Magmatic hydrothermal, Seafloor hydrothermal, Basin hydrothermal, Epithermal, Metamorphic | Mississippi Valley-type (MVT), Volcanic-hosted massive sulfide (VMS), Sedimentary Exhalative (SEDEX), Epithermal, Skarn | MVT zinc-lead, VMS zinc-lead, SEDEX zinc-lead, Epithermal zinc-lead, Skarn zinc-lead | Pb, Zn | Ag, Cu | Pb, Zn, Ag, Cu | Meng et al., 2024 |  | M6 | M6-10 | [5 empty] | ore material |  |  | mineral separate | [5 empty] | mineralisation |  |  |  | sphalerite | [6 empty] | galena |  | LA-ICPMS |  |  |  |  | 21.17 | [19 empty] | 1295 | [5 empty] | 0.03 | [5 empty] | 26.9 | [9 empty] | 24760 |  | 4.15 |  |  |  | 3.78 | [7 empty] | 23.75 | [13 empty] | 19.42 | [15 empty] | 6.54 | [17 empty] | 0.76 | [9 empty] | 3.01 | [32 empty] | 2024 | Meng, Y.-M., Huang, X.-W., Hu, R., Beaudoin, G., Zhou, M.-F., Meng, S. (2024). Deposit type discrimination based on trace elements in sphalerite. Ore Geology Reviews, 165, 105887. |  | CHN
| Freiberg kb, Liziping, Fulongchang, Shangnuluo, Baiji, Lengshuikeng, Lishan |  | Magmatic hydrothermal, Seafloor hydrothermal, Basin hydrothermal, Epithermal, Metamorphic | Mississippi Valley-type (MVT), Volcanic-hosted massive sulfide (VMS), Sedimentary Exhalative (SEDEX), Epithermal, Skarn | MVT zinc-lead, VMS zinc-lead, SEDEX zinc-lead, Epithermal zinc-lead, Skarn zinc-lead | Pb, Zn | Ag, Cu | Pb, Zn, Ag, Cu | Meng et al., 2024 |  | M6 | M6-11 | [5 empty] | ore material |  |  | mineral separate | [5 empty] | mineralisation |  |  |  | sphalerite | [6 empty] | galena |  | LA-ICPMS |  |  |  |  | 25.4 | [19 empty] | 1769 | [5 empty] | 0.035 | [5 empty] | 98 | [9 empty] | 38780 |  | 1.84 |  |  |  | 54.7 | [7 empty] | 0.85 | [13 empty] | 36.11 | [15 empty] | 3.28 | [17 empty] | 14.7 | [9 empty] | 5.8 | [32 empty] | 2024 | Meng, Y.-M., Huang, X.-W., Hu, R., Beaudoin, G., Zhou, M.-F., Meng, S. (2024). Deposit type discrimination based on trace elements in sphalerite. Ore Geology Reviews, 165, 105887. |  | CHN
| Freiberg kb, Liziping, Fulongchang, Shangnuluo, Baiji, Lengshuikeng, Lishan |  | Magmatic hydrothermal, Seafloor hydrothermal, Basin hydrothermal, Epithermal, Metamorphic | Mississippi Valley-type (MVT), Volcanic-hosted massive sulfide (VMS), Sedimentary Exhalative (SEDEX), Epithermal, Skarn | MVT zinc-lead, VMS zinc-lead, SEDEX zinc-lead, Epithermal zinc-lead, Skarn zinc-lead | Pb, Zn | Ag, Cu | Pb, Zn, Ag, Cu | Meng et al., 2024 |  | M6 | M6-12 | [5 empty] | ore material |  |  | mineral separate | [5 empty] | mineralisation |  |  |  | sphalerite | [6 empty] | galena |  | LA-ICPMS |  |  |  |  | 40.5 | [19 empty] | 1324 | [5 empty] | 0.04 | [5 empty] | 105.7 | [9 empty] | 24650 |  | 1.93 |  |  |  | 51.9 | [7 empty] | 2.24 | [13 empty] | 20.88 | [15 empty] | 107 | [17 empty] | 6.55 | [9 empty] | 1.52 | [32 empty] | 2024 | Meng, Y.-M., Huang, X.-W., Hu, R., Beaudoin, G., Zhou, M.-F., Meng, S. (2024). Deposit type discrimination based on trace elements in sphalerite. Ore Geology Reviews, 165, 105887. |  | CHN
| Freiberg kb, Liziping, Fulongchang, Shangnuluo, Baiji, Lengshuikeng, Lishan |  | Magmatic hydrothermal, Seafloor hydrothermal, Basin hydrothermal, Epithermal, Metamorphic | Mississippi Valley-type (MVT), Volcanic-hosted massive sulfide (VMS), Sedimentary Exhalative (SEDEX), Epithermal, Skarn | MVT zinc-lead, VMS zinc-lead, SEDEX zinc-lead, Epithermal zinc-lead, Skarn zinc-lead | Pb, Zn | Ag, Cu | Pb, Zn, Ag, Cu | Meng et al., 2024 |  | M6 | M6-13 | [5 empty] | ore material |  |  | mineral separate | [5 empty] | mineralisation |  |  |  | sphalerite | [6 empty] | galena |  | LA-ICPMS |  |  |  |  | 29.07 | [19 empty] | 1326 | [5 empty] | 0.035 | [5 empty] | 136.9 | [9 empty] | 24150 |  | 5.13 |  |  |  | 64.8 | [7 empty] | 6.55 | [13 empty] | 22.76 | [15 empty] | 17.45 | [17 empty] | 13.1 | [9 empty] | 11.2 | [32 empty] | 2024 | Meng, Y.-M., Huang, X.-W., Hu, R., Beaudoin, G., Zhou, M.-F., Meng, S. (2024). Deposit type discrimination based on trace elements in sphalerite. Ore Geology Reviews, 165, 105887. |  | CHN
| Freiberg kb, Liziping, Fulongchang, Shangnuluo, Baiji, Lengshuikeng, Lishan |  | Magmatic hydrothermal, Seafloor hydrothermal, Basin hydrothermal, Epithermal, Metamorphic | Mississippi Valley-type (MVT), Volcanic-hosted massive sulfide (VMS), Sedimentary Exhalative (SEDEX), Epithermal, Skarn | MVT zinc-lead, VMS zinc-lead, SEDEX zinc-lead, Epithermal zinc-lead, Skarn zinc-lead | Pb, Zn | Ag, Cu | Pb, Zn, Ag, Cu | Meng et al., 2024 |  | M6 | M6-14 | [5 empty] | ore material |  |  | mineral separate | [5 empty] | mineralisation |  |  |  | sphalerite | [6 empty] | galena |  | LA-ICPMS |  |  |  |  | 11.3 | [19 empty] | 1390 | [5 empty] | 0.04 | [5 empty] | 40.2 | [9 empty] | 28450 |  | 1.93 |  |  |  | 20 | [7 empty] | 0.37 | [13 empty] | 26.21 | [15 empty] | 6.36 | [17 empty] | 5 | [9 empty] | 1.87 | [32 empty] | 2024 | Meng, Y.-M., Huang, X.-W., Hu, R., Beaudoin, G., Zhou, M.-F., Meng, S. (2024). Deposit type discrimination based on trace elements in sphalerite. Ore Geology Reviews, 165, 105887. |  | CHN
| Freiberg kb, Liziping, Fulongchang, Shangnuluo, Baiji, Lengshuikeng, Lishan |  | Magmatic hydrothermal, Seafloor hydrothermal, Basin hydrothermal, Epithermal, Metamorphic | Mississippi Valley-type (MVT), Volcanic-hosted massive sulfide (VMS), Sedimentary Exhalative (SEDEX), Epithermal, Skarn | MVT zinc-lead, VMS zinc-lead, SEDEX zinc-lead, Epithermal zinc-lead, Skarn zinc-lead | Pb, Zn | Ag, Cu | Pb, Zn, Ag, Cu | Meng et al., 2024 |  | M6 | M6-15 | [5 empty] | ore material |  |  | mineral separate | [5 empty] | mineralisation |  |  |  | sphalerite | [6 empty] | galena |  | LA-ICPMS |  |  |  |  | 17.32 | [19 empty] | 1362 | [5 empty] | 0.025 | [5 empty] | 28.1 | [9 empty] | 25100 |  | 3.79 |  |  |  | 6.94 | [7 empty] | 5.13 | [13 empty] | 21.32 | [15 empty] | 20.68 | [17 empty] | 4.85 | [9 empty] | 2.68 | [32 empty] | 2024 | Meng, Y.-M., Huang, X.-W., Hu, R., Beaudoin, G., Zhou, M.-F., Meng, S. (2024). Deposit type discrimination based on trace elements in sphalerite. Ore Geology Reviews, 165, 105887. |  | CHN
| Freiberg kb, Liziping, Fulongchang, Shangnuluo, Baiji, Lengshuikeng, Lishan |  | Magmatic hydrothermal, Seafloor hydrothermal, Basin hydrothermal, Epithermal, Metamorphic | Mississippi Valley-type (MVT), Volcanic-hosted massive sulfide (VMS), Sedimentary Exhalative (SEDEX), Epithermal, Skarn | MVT zinc-lead, VMS zinc-lead, SEDEX zinc-lead, Epithermal zinc-lead, Skarn zinc-lead | Pb, Zn | Ag, Cu | Pb, Zn, Ag, Cu | Meng et al., 2024 |  | M6 | M6-16 | [5 empty] | ore material |  |  | mineral separate | [5 empty] | mineralisation |  |  |  | sphalerite | [6 empty] | galena |  | LA-ICPMS |  |  |  |  | 26.13 | [19 empty] | 1428 | [5 empty] | 0.03 | [5 empty] | 29.8 | [9 empty] | 24910 |  | 3.64 |  |  |  | 4.34 | [7 empty] | 6.4 | [13 empty] | 21.29 | [15 empty] | 54 | [17 empty] | 6.16 | [9 empty] | 2.89 | [32 empty] | 2024 | Meng, Y.-M., Huang, X.-W., Hu, R., Beaudoin, G., Zhou, M.-F., Meng, S. (2024). Deposit type discrimination based on trace elements in sphalerite. Ore Geology Reviews, 165, 105887. |  | CHN
| Freiberg kb, Liziping, Fulongchang, Shangnuluo, Baiji, Lengshuikeng, Lishan |  | Magmatic hydrothermal, Seafloor hydrothermal, Basin hydrothermal, Epithermal, Metamorphic | Mississippi Valley-type (MVT), Volcanic-hosted massive sulfide (VMS), Sedimentary Exhalative (SEDEX), Epithermal, Skarn | MVT zinc-lead, VMS zinc-lead, SEDEX zinc-lead, Epithermal zinc-lead, Skarn zinc-lead | Pb, Zn | Ag, Cu | Pb, Zn, Ag, Cu | Meng et al., 2024 |  | M12 | M12-1 | [5 empty] | ore material |  |  | mineral separate | [5 empty] | mineralisation |  |  |  | sphalerite | [6 empty] | galena |  | LA-ICPMS |  |  |  |  | 16.17 | [19 empty] | 1407 | [5 empty] | 0.025 | [5 empty] | 15.1 | [9 empty] | 11590 |  | 2.62 |  |  |  | 0.54 | [7 empty] | 1.29 | [13 empty] | 13.99 | [15 empty] | 2.34 | [17 empty] | 2.29 | [9 empty] | 6.1 | [32 empty] | 2024 | Meng, Y.-M., Huang, X.-W., Hu, R., Beaudoin, G., Zhou, M.-F., Meng, S. (2024). Deposit type discrimination based on trace elements in sphalerite. Ore Geology Reviews, 165, 105887. |  | CHN
| Freiberg kb, Liziping, Fulongchang, Shangnuluo, Baiji, Lengshuikeng, Lishan |  | Magmatic hydrothermal, Seafloor hydrothermal, Basin hydrothermal, Epithermal, Metamorphic | Mississippi Valley-type (MVT), Volcanic-hosted massive sulfide (VMS), Sedimentary Exhalative (SEDEX), Epithermal, Skarn | MVT zinc-lead, VMS zinc-lead, SEDEX zinc-lead, Epithermal zinc-lead, Skarn zinc-lead | Pb, Zn | Ag, Cu | Pb, Zn, Ag, Cu | Meng et al., 2024 |  | M12 | M12-2 | [5 empty] | ore material |  |  | mineral separate | [5 empty] | mineralisation |  |  |  | sphalerite | [6 empty] | galena |  | LA-ICPMS |  |  |  |  | 24 | [19 empty] | 1176 | [5 empty] | 0.015 | [5 empty] | 131 | [9 empty] | 18240 |  | 5.01 |  |  |  | 71.1 | [7 empty] | 7.47 | [13 empty] | 34.21 | [15 empty] | 12.1 | [17 empty] | 2.95 | [9 empty] | 2.6 | [32 empty] | 2024 | Meng, Y.-M., Huang, X.-W., Hu, R., Beaudoin, G., Zhou, M.-F., Meng, S. (2024). Deposit type discrimination based on trace elements in sphalerite. Ore Geology Reviews, 165, 105887. |  | CHN
| Freiberg kb, Liziping, Fulongchang, Shangnuluo, Baiji, Lengshuikeng, Lishan |  | Magmatic hydrothermal, Seafloor hydrothermal, Basin hydrothermal, Epithermal, Metamorphic | Mississippi Valley-type (MVT), Volcanic-hosted massive sulfide (VMS), Sedimentary Exhalative (SEDEX), Epithermal, Skarn | MVT zinc-lead, VMS zinc-lead, SEDEX zinc-lead, Epithermal zinc-lead, Skarn zinc-lead | Pb, Zn | Ag, Cu | Pb, Zn, Ag, Cu | Meng et al., 2024 |  | M12 | M12-3 | [5 empty] | ore material |  |  | mineral separate | [5 empty] | mineralisation |  |  |  | sphalerite | [6 empty] | galena |  | LA-ICPMS |  |  |  |  | 18.82 | [19 empty] | 1027 | [5 empty] | 0.04 | [5 empty] | 65.5 | [9 empty] | 16120 |  | 2.93 |  |  |  | 34.1 | [7 empty] | 1.44 | [13 empty] | 27.99 | [15 empty] | 0.88 | [17 empty] | 4.45 | [9 empty] | 5.27 | [32 empty] | 2024 | Meng, Y.-M., Huang, X.-W., Hu, R., Beaudoin, G., Zhou, M.-F., Meng, S. (2024). Deposit type discrimination based on trace elements in sphalerite. Ore Geology Reviews, 165, 105887. |  | CHN
| Freiberg kb, Liziping, Fulongchang, Shangnuluo, Baiji, Lengshuikeng, Lishan |  | Magmatic hydrothermal, Seafloor hydrothermal, Basin hydrothermal, Epithermal, Metamorphic | Mississippi Valley-type (MVT), Volcanic-hosted massive sulfide (VMS), Sedimentary Exhalative (SEDEX), Epithermal, Skarn | MVT zinc-lead, VMS zinc-lead, SEDEX zinc-lead, Epithermal zinc-lead, Skarn zinc-lead | Pb, Zn | Ag, Cu | Pb, Zn, Ag, Cu | Meng et al., 2024 |  | M12 | M12-4 | [5 empty] | ore material |  |  | mineral separate | [5 empty] | mineralisation |  |  |  | sphalerite | [6 empty] | galena |  | LA-ICPMS |  |  |  |  | 54.7 | [19 empty] | 1078 | [5 empty] | 0.03 | [5 empty] | 582.5 | [9 empty] | 19160 |  | 7.44 |  |  |  | 317.7 | [7 empty] | 4.48 | [13 empty] | 29.14 | [15 empty] | 6.27 | [17 empty] | 41.8 | [9 empty] | 15 | [32 empty] | 2024 | Meng, Y.-M., Huang, X.-W., Hu, R., Beaudoin, G., Zhou, M.-F., Meng, S. (2024). Deposit type discrimination based on trace elements in sphalerite. Ore Geology Reviews, 165, 105887. |  | CHN
| Freiberg kb, Liziping, Fulongchang, Shangnuluo, Baiji, Lengshuikeng, Lishan |  | Magmatic hydrothermal, Seafloor hydrothermal, Basin hydrothermal, Epithermal, Metamorphic | Mississippi Valley-type (MVT), Volcanic-hosted massive sulfide (VMS), Sedimentary Exhalative (SEDEX), Epithermal, Skarn | MVT zinc-lead, VMS zinc-lead, SEDEX zinc-lead, Epithermal zinc-lead, Skarn zinc-lead | Pb, Zn | Ag, Cu | Pb, Zn, Ag, Cu | Meng et al., 2024 |  | M12 | M12-5 | [5 empty] | ore material |  |  | mineral separate | [5 empty] | mineralisation |  |  |  | sphalerite | [6 empty] | galena |  | LA-ICPMS |  |  |  |  | 34.4 | [19 empty] | 1458 | [5 empty] | 0.015 | [5 empty] | 111.2 | [9 empty] | 26050 |  | 0.33 |  |  |  | 66.6 | [7 empty] | 0.06 | [13 empty] | 42.74 | [15 empty] | 0.05 | [17 empty] | 0.12 | [9 empty] | 0.22 | [32 empty] | 2024 | Meng, Y.-M., Huang, X.-W., Hu, R., Beaudoin, G., Zhou, M.-F., Meng, S. (2024). Deposit type discrimination based on trace elements in sphalerite. Ore Geology Reviews, 165, 105887. |  | CHN
| Freiberg kb, Liziping, Fulongchang, Shangnuluo, Baiji, Lengshuikeng, Lishan |  | Magmatic hydrothermal, Seafloor hydrothermal, Basin hydrothermal, Epithermal, Metamorphic | Mississippi Valley-type (MVT), Volcanic-hosted massive sulfide (VMS), Sedimentary Exhalative (SEDEX), Epithermal, Skarn | MVT zinc-lead, VMS zinc-lead, SEDEX zinc-lead, Epithermal zinc-lead, Skarn zinc-lead | Pb, Zn | Ag, Cu | Pb, Zn, Ag, Cu | Meng et al., 2024 |  | M12 | M12-6 | [5 empty] | ore material |  |  | mineral separate | [5 empty] | mineralisation |  |  |  | sphalerite | [6 empty] | galena |  | LA-ICPMS |  |  |  |  | 14.01 | [19 empty] | 1579 | [5 empty] | 0.025 | [5 empty] | 13.79 | [9 empty] | 29100 |  | 0.45 |  |  |  | 4.09 | [7 empty] | 0.05 | [13 empty] | 31.31 | [15 empty] | 19.4 | [17 empty] | 0.86 | [9 empty] | 0.03 | [32 empty] | 2024 | Meng, Y.-M., Huang, X.-W., Hu, R., Beaudoin, G., Zhou, M.-F., Meng, S. (2024). Deposit type discrimination based on trace elements in sphalerite. Ore Geology Reviews, 165, 105887. |  | CHN
| Freiberg kb, Liziping, Fulongchang, Shangnuluo, Baiji, Lengshuikeng, Lishan |  | Magmatic hydrothermal, Seafloor hydrothermal, Basin hydrothermal, Epithermal, Metamorphic | Mississippi Valley-type (MVT), Volcanic-hosted massive sulfide (VMS), Sedimentary Exhalative (SEDEX), Epithermal, Skarn | MVT zinc-lead, VMS zinc-lead, SEDEX zinc-lead, Epithermal zinc-lead, Skarn zinc-lead | Pb, Zn | Ag, Cu | Pb, Zn, Ag, Cu | Meng et al., 2024 |  | M12 | M12-7 | [5 empty] | ore material |  |  | mineral separate | [5 empty] | mineralisation |  |  |  | sphalerite | [6 empty] | galena |  | LA-ICPMS |  |  |  |  | 14.02 | [19 empty] | 1178 | [5 empty] | 0.02 | [5 empty] | 15.12 | [9 empty] | 24960 |  | 0.29 |  |  |  | 5.64 | [7 empty] | 0.03 | [13 empty] | 26.51 | [15 empty] | 0.68 | [17 empty] | 0.03 | [9 empty] | 0.03 | [32 empty] | 2024 | Meng, Y.-M., Huang, X.-W., Hu, R., Beaudoin, G., Zhou, M.-F., Meng, S. (2024). Deposit type discrimination based on trace elements in sphalerite. Ore Geology Reviews, 165, 105887. |  | CHN
| Freiberg kb, Liziping, Fulongchang, Shangnuluo, Baiji, Lengshuikeng, Lishan |  | Magmatic hydrothermal, Seafloor hydrothermal, Basin hydrothermal, Epithermal, Metamorphic | Mississippi Valley-type (MVT), Volcanic-hosted massive sulfide (VMS), Sedimentary Exhalative (SEDEX), Epithermal, Skarn | MVT zinc-lead, VMS zinc-lead, SEDEX zinc-lead, Epithermal zinc-lead, Skarn zinc-lead | Pb, Zn | Ag, Cu | Pb, Zn, Ag, Cu | Meng et al., 2024 |  | M12 | M12-8 | [5 empty] | ore material |  |  | mineral separate | [5 empty] | mineralisation |  |  |  | sphalerite | [6 empty] | galena |  | LA-ICPMS |  |  |  |  | 63.4 | [19 empty] | 1266 | [5 empty] | 0.04 | [5 empty] | 675 | [9 empty] | 25410 |  | 1.04 |  |  |  | 384 | [7 empty] | 0.06 | [13 empty] | 25.91 | [15 empty] | 77.9 | [17 empty] | 22.4 | [9 empty] | 0.94 | [32 empty] | 2024 | Meng, Y.-M., Huang, X.-W., Hu, R., Beaudoin, G., Zhou, M.-F., Meng, S. (2024). Deposit type discrimination based on trace elements in sphalerite. Ore Geology Reviews, 165, 105887. |  | CHN
| Freiberg kb, Liziping, Fulongchang, Shangnuluo, Baiji, Lengshuikeng, Lishan |  | Magmatic hydrothermal, Seafloor hydrothermal, Basin hydrothermal, Epithermal, Metamorphic | Mississippi Valley-type (MVT), Volcanic-hosted massive sulfide (VMS), Sedimentary Exhalative (SEDEX), Epithermal, Skarn | MVT zinc-lead, VMS zinc-lead, SEDEX zinc-lead, Epithermal zinc-lead, Skarn zinc-lead | Pb, Zn | Ag, Cu | Pb, Zn, Ag, Cu | Meng et al., 2024 |  | M12 | M12-9 | [5 empty] | ore material |  |  | mineral separate | [5 empty] | mineralisation |  |  |  | sphalerite | [6 empty] | galena |  | LA-ICPMS |  |  |  |  | 41.9 | [19 empty] | 1249 | [5 empty] | 0.02 | [5 empty] | 460.5 | [9 empty] | 23640 |  | 1.28 |  |  |  | 275.6 | [7 empty] | 0.01 | [13 empty] | 26.04 | [15 empty] | 4.2 | [17 empty] | 3.4 | [9 empty] | 0.76 | [32 empty] | 2024 | Meng, Y.-M., Huang, X.-W., Hu, R., Beaudoin, G., Zhou, M.-F., Meng, S. (2024). Deposit type discrimination based on trace elements in sphalerite. Ore Geology Reviews, 165, 105887. |  | CHN
| Freiberg kb, Liziping, Fulongchang, Shangnuluo, Baiji, Lengshuikeng, Lishan |  | Magmatic hydrothermal, Seafloor hydrothermal, Basin hydrothermal, Epithermal, Metamorphic | Mississippi Valley-type (MVT), Volcanic-hosted massive sulfide (VMS), Sedimentary Exhalative (SEDEX), Epithermal, Skarn | MVT zinc-lead, VMS zinc-lead, SEDEX zinc-lead, Epithermal zinc-lead, Skarn zinc-lead | Pb, Zn | Ag, Cu | Pb, Zn, Ag, Cu | Meng et al., 2024 |  | M12 | M12-10 | [5 empty] | ore material |  |  | mineral separate | [5 empty] | mineralisation |  |  |  | sphalerite | [6 empty] | galena |  | LA-ICPMS |  |  |  |  | 27.1 | [19 empty] | 1333 | [5 empty] | 0.015 | [5 empty] | 45 | [9 empty] | 17300 |  | 0.91 |  |  |  | 16.5 | [7 empty] | 0.33 | [13 empty] | 25.15 | [15 empty] | 22 | [17 empty] | 1.23 | [9 empty] | 0.39 | [32 empty] | 2024 | Meng, Y.-M., Huang, X.-W., Hu, R., Beaudoin, G., Zhou, M.-F., Meng, S. (2024). Deposit type discrimination based on trace elements in sphalerite. Ore Geology Reviews, 165, 105887. |  | CHN
| Freiberg kb, Liziping, Fulongchang, Shangnuluo, Baiji, Lengshuikeng, Lishan |  | Magmatic hydrothermal, Seafloor hydrothermal, Basin hydrothermal, Epithermal, Metamorphic | Mississippi Valley-type (MVT), Volcanic-hosted massive sulfide (VMS), Sedimentary Exhalative (SEDEX), Epithermal, Skarn | MVT zinc-lead, VMS zinc-lead, SEDEX zinc-lead, Epithermal zinc-lead, Skarn zinc-lead | Pb, Zn | Ag, Cu | Pb, Zn, Ag, Cu | Meng et al., 2024 |  | M12 | M12-11 | [5 empty] | ore material |  |  | mineral separate | [5 empty] | mineralisation |  |  |  | sphalerite | [6 empty] | galena |  | LA-ICPMS |  |  |  |  | 30.8 | [19 empty] | 1300 | [5 empty] | 0.025 | [5 empty] | 248 | [9 empty] | 21830 |  | 0.69 |  |  |  | 138 | [7 empty] | 1.32 | [13 empty] | 22.97 | [15 empty] | 66.2 | [17 empty] | 6.56 | [9 empty] | 0.43 | [32 empty] | 2024 | Meng, Y.-M., Huang, X.-W., Hu, R., Beaudoin, G., Zhou, M.-F., Meng, S. (2024). Deposit type discrimination based on trace elements in sphalerite. Ore Geology Reviews, 165, 105887. |  | CHN
| Freiberg kb, Liziping, Fulongchang, Shangnuluo, Baiji, Lengshuikeng, Lishan |  | Magmatic hydrothermal, Seafloor hydrothermal, Basin hydrothermal, Epithermal, Metamorphic | Mississippi Valley-type (MVT), Volcanic-hosted massive sulfide (VMS), Sedimentary Exhalative (SEDEX), Epithermal, Skarn | MVT zinc-lead, VMS zinc-lead, SEDEX zinc-lead, Epithermal zinc-lead, Skarn zinc-lead | Pb, Zn | Ag, Cu | Pb, Zn, Ag, Cu | Meng et al., 2024 |  | M12 | M12-12 | [5 empty] | ore material |  |  | mineral separate | [5 empty] | mineralisation |  |  |  | sphalerite | [6 empty] | galena |  | LA-ICPMS |  |  |  |  | 53.8 | [19 empty] | 1296 | [5 empty] | 0.025 | [5 empty] | 480 | [9 empty] | 21960 |  | 2.7 |  |  |  | 288 | [7 empty] | 0.14 | [13 empty] | 26.93 | [15 empty] | 40.1 | [17 empty] | 5.52 | [9 empty] | 2.96 | [32 empty] | 2024 | Meng, Y.-M., Huang, X.-W., Hu, R., Beaudoin, G., Zhou, M.-F., Meng, S. (2024). Deposit type discrimination based on trace elements in sphalerite. Ore Geology Reviews, 165, 105887. |  | CHN
| Freiberg kb, Liziping, Fulongchang, Shangnuluo, Baiji, Lengshuikeng, Lishan |  | Magmatic hydrothermal, Seafloor hydrothermal, Basin hydrothermal, Epithermal, Metamorphic | Mississippi Valley-type (MVT), Volcanic-hosted massive sulfide (VMS), Sedimentary Exhalative (SEDEX), Epithermal, Skarn | MVT zinc-lead, VMS zinc-lead, SEDEX zinc-lead, Epithermal zinc-lead, Skarn zinc-lead | Pb, Zn | Ag, Cu | Pb, Zn, Ag, Cu | Meng et al., 2024 |  | M12 | M12-13 | [5 empty] | ore material |  |  | mineral separate | [5 empty] | mineralisation |  |  |  | sphalerite | [6 empty] | galena |  | LA-ICPMS |  |  |  |  | 10.08 | [19 empty] | 1242 | [5 empty] | 0.03 | [5 empty] | 17 | [9 empty] | 22470 |  | 0.85 |  |  |  | 6.94 | [7 empty] | 1.39 | [13 empty] | 26.1 | [15 empty] | 1.05 | [17 empty] | 0.08 | [9 empty] | 0.38 | [32 empty] | 2024 | Meng, Y.-M., Huang, X.-W., Hu, R., Beaudoin, G., Zhou, M.-F., Meng, S. (2024). Deposit type discrimination based on trace elements in sphalerite. Ore Geology Reviews, 165, 105887. |  | CHN
| Freiberg kb, Liziping, Fulongchang, Shangnuluo, Baiji, Lengshuikeng, Lishan |  | Magmatic hydrothermal, Seafloor hydrothermal, Basin hydrothermal, Epithermal, Metamorphic | Mississippi Valley-type (MVT), Volcanic-hosted massive sulfide (VMS), Sedimentary Exhalative (SEDEX), Epithermal, Skarn | MVT zinc-lead, VMS zinc-lead, SEDEX zinc-lead, Epithermal zinc-lead, Skarn zinc-lead | Pb, Zn | Ag, Cu | Pb, Zn, Ag, Cu | Meng et al., 2024 |  | M12 | M12-14 | [5 empty] | ore material |  |  | mineral separate | [5 empty] | mineralisation |  |  |  | sphalerite | [6 empty] | galena |  | LA-ICPMS |  |  |  |  | 15.48 | [19 empty] | 1237 | [5 empty] | 0.035 | [5 empty] | 49.3 | [9 empty] | 23720 |  | 2.38 |  |  |  | 24.5 | [7 empty] | 5.92 | [13 empty] | 29.54 | [15 empty] | 62.2 | [17 empty] | 4.57 | [9 empty] | 1.09 | [32 empty] | 2024 | Meng, Y.-M., Huang, X.-W., Hu, R., Beaudoin, G., Zhou, M.-F., Meng, S. (2024). Deposit type discrimination based on trace elements in sphalerite. Ore Geology Reviews, 165, 105887. |  | CHN
| Freiberg kb, Liziping, Fulongchang, Shangnuluo, Baiji, Lengshuikeng, Lishan |  | Magmatic hydrothermal, Seafloor hydrothermal, Basin hydrothermal, Epithermal, Metamorphic | Mississippi Valley-type (MVT), Volcanic-hosted massive sulfide (VMS), Sedimentary Exhalative (SEDEX), Epithermal, Skarn | MVT zinc-lead, VMS zinc-lead, SEDEX zinc-lead, Epithermal zinc-lead, Skarn zinc-lead | Pb, Zn | Ag, Cu | Pb, Zn, Ag, Cu | Meng et al., 2024 |  | TQ-2-1S | TQ-2-1S-1 | [5 empty] | ore material |  |  | mineral separate | [5 empty] | mineralisation |  |  |  | sphalerite | [6 empty] | galena |  | LA-ICPMS |  |  |  |  | 15.53 | [19 empty] | 3388 | [5 empty] | 0.005 | [5 empty] | 127.6 | [9 empty] | 4412 |  | 31.07 |  |  |  | 38.2 | [7 empty] | 0.97 | [13 empty] | 180.9 | [15 empty] | 6.76 | [17 empty] | 12.42 | [9 empty] | 0.5 | [32 empty] | 2024 | Meng, Y.-M., Huang, X.-W., Hu, R., Beaudoin, G., Zhou, M.-F., Meng, S. (2024). Deposit type discrimination based on trace elements in sphalerite. Ore Geology Reviews, 165, 105887. |  | CHN
| Freiberg kb, Liziping, Fulongchang, Shangnuluo, Baiji, Lengshuikeng, Lishan |  | Magmatic hydrothermal, Seafloor hydrothermal, Basin hydrothermal, Epithermal, Metamorphic | Mississippi Valley-type (MVT), Volcanic-hosted massive sulfide (VMS), Sedimentary Exhalative (SEDEX), Epithermal, Skarn | MVT zinc-lead, VMS zinc-lead, SEDEX zinc-lead, Epithermal zinc-lead, Skarn zinc-lead | Pb, Zn | Ag, Cu | Pb, Zn, Ag, Cu | Meng et al., 2024 |  | TQ-2-1S | TQ-2-1S-2 | [5 empty] | ore material |  |  | mineral separate | [5 empty] | mineralisation |  |  |  | sphalerite | [6 empty] | galena |  | LA-ICPMS |  |  |  |  | 126.9 | [19 empty] | 2684 | [5 empty] | 0.005 | [5 empty] | 268.8 | [9 empty] | 4431 |  | 48.15 |  |  |  | 226.9 | [7 empty] | 1.82 | [13 empty] | 109.8 | [15 empty] | 20.77 | [17 empty] | 30.65 | [9 empty] | 3.82 | [32 empty] | 2024 | Meng, Y.-M., Huang, X.-W., Hu, R., Beaudoin, G., Zhou, M.-F., Meng, S. (2024). Deposit type discrimination based on trace elements in sphalerite. Ore Geology Reviews, 165, 105887. |  | CHN
| Freiberg kb, Liziping, Fulongchang, Shangnuluo, Baiji, Lengshuikeng, Lishan |  | Magmatic hydrothermal, Seafloor hydrothermal, Basin hydrothermal, Epithermal, Metamorphic | Mississippi Valley-type (MVT), Volcanic-hosted massive sulfide (VMS), Sedimentary Exhalative (SEDEX), Epithermal, Skarn | MVT zinc-lead, VMS zinc-lead, SEDEX zinc-lead, Epithermal zinc-lead, Skarn zinc-lead | Pb, Zn | Ag, Cu | Pb, Zn, Ag, Cu | Meng et al., 2024 |  | TQ-2-1S | TQ-2-1S-3 | [5 empty] | ore material |  |  | mineral separate | [5 empty] | mineralisation |  |  |  | sphalerite | [6 empty] | galena |  | LA-ICPMS |  |  |  |  | 140.4 | [19 empty] | 2534 | [5 empty] | 0.005 | [5 empty] | 31.31 | [9 empty] | 3052 |  | 0.46 |  |  |  | 268.6 | [7 empty] | 0.04 | [13 empty] | 138.7 | [15 empty] | 2.31 | [17 empty] | 0.45 | [9 empty] | 0.11 | [32 empty] | 2024 | Meng, Y.-M., Huang, X.-W., Hu, R., Beaudoin, G., Zhou, M.-F., Meng, S. (2024). Deposit type discrimination based on trace elements in sphalerite. Ore Geology Reviews, 165, 105887. |  | CHN
| Freiberg kb, Liziping, Fulongchang, Shangnuluo, Baiji, Lengshuikeng, Lishan |  | Magmatic hydrothermal, Seafloor hydrothermal, Basin hydrothermal, Epithermal, Metamorphic | Mississippi Valley-type (MVT), Volcanic-hosted massive sulfide (VMS), Sedimentary Exhalative (SEDEX), Epithermal, Skarn | MVT zinc-lead, VMS zinc-lead, SEDEX zinc-lead, Epithermal zinc-lead, Skarn zinc-lead | Pb, Zn | Ag, Cu | Pb, Zn, Ag, Cu | Meng et al., 2024 |  | TQ-2-1S | TQ-2-1S-4 | [5 empty] | ore material |  |  | mineral separate | [5 empty] | mineralisation |  |  |  | sphalerite | [6 empty] | galena |  | LA-ICPMS |  |  |  |  | 277 | [19 empty] | 2701 | [5 empty] | 0.01 | [5 empty] | 6.39 | [9 empty] | 2938 |  | 0.005 |  |  |  | 2.26 | [7 empty] | 0.015 | [13 empty] | 638 | [15 empty] | 8.83 | [17 empty] | 0.02 | [9 empty] | 0.05 | [32 empty] | 2024 | Meng, Y.-M., Huang, X.-W., Hu, R., Beaudoin, G., Zhou, M.-F., Meng, S. (2024). Deposit type discrimination based on trace elements in sphalerite. Ore Geology Reviews, 165, 105887. |  | CHN
| Freiberg kb, Liziping, Fulongchang, Shangnuluo, Baiji, Lengshuikeng, Lishan |  | Magmatic hydrothermal, Seafloor hydrothermal, Basin hydrothermal, Epithermal, Metamorphic | Mississippi Valley-type (MVT), Volcanic-hosted massive sulfide (VMS), Sedimentary Exhalative (SEDEX), Epithermal, Skarn | MVT zinc-lead, VMS zinc-lead, SEDEX zinc-lead, Epithermal zinc-lead, Skarn zinc-lead | Pb, Zn | Ag, Cu | Pb, Zn, Ag, Cu | Meng et al., 2024 |  | TQ-2-1S | TQ-2-1S-5 | [5 empty] | ore material |  |  | mineral separate | [5 empty] | mineralisation |  |  |  | sphalerite | [6 empty] | galena |  | LA-ICPMS |  |  |  |  | 108.6 | [19 empty] | 2584 | [5 empty] | 0.005 | [5 empty] | 8.92 | [9 empty] | 2169 |  | 0.05 |  |  |  | 98.8 | [7 empty] | 0.01 | [13 empty] | 259 | [15 empty] | 6.89 | [17 empty] | 0.91 | [9 empty] | 0.04 | [32 empty] | 2024 | Meng, Y.-M., Huang, X.-W., Hu, R., Beaudoin, G., Zhou, M.-F., Meng, S. (2024). Deposit type discrimination based on trace elements in sphalerite. Ore Geology Reviews, 165, 105887. |  | CHN
| Freiberg kb, Liziping, Fulongchang, Shangnuluo, Baiji, Lengshuikeng, Lishan |  | Magmatic hydrothermal, Seafloor hydrothermal, Basin hydrothermal, Epithermal, Metamorphic | Mississippi Valley-type (MVT), Volcanic-hosted massive sulfide (VMS), Sedimentary Exhalative (SEDEX), Epithermal, Skarn | MVT zinc-lead, VMS zinc-lead, SEDEX zinc-lead, Epithermal zinc-lead, Skarn zinc-lead | Pb, Zn | Ag, Cu | Pb, Zn, Ag, Cu | Meng et al., 2024 |  | TQ-2-1S | TQ-2-1S-6 | [5 empty] | ore material |  |  | mineral separate | [5 empty] | mineralisation |  |  |  | sphalerite | [6 empty] | galena |  | LA-ICPMS |  |  |  |  | 4.45 | [19 empty] | 1702 | [5 empty] | 0.01 | [5 empty] | 5.31 | [9 empty] | 2040 |  | 2.19 |  |  |  | 0.421 | [7 empty] | 0.84 | [13 empty] | 3.13 | [15 empty] | 1.75 | [17 empty] | 0.23 | [9 empty] | 0.35 | [32 empty] | 2024 | Meng, Y.-M., Huang, X.-W., Hu, R., Beaudoin, G., Zhou, M.-F., Meng, S. (2024). Deposit type discrimination based on trace elements in sphalerite. Ore Geology Reviews, 165, 105887. |  | CHN
| Freiberg kb, Liziping, Fulongchang, Shangnuluo, Baiji, Lengshuikeng, Lishan |  | Magmatic hydrothermal, Seafloor hydrothermal, Basin hydrothermal, Epithermal, Metamorphic | Mississippi Valley-type (MVT), Volcanic-hosted massive sulfide (VMS), Sedimentary Exhalative (SEDEX), Epithermal, Skarn | MVT zinc-lead, VMS zinc-lead, SEDEX zinc-lead, Epithermal zinc-lead, Skarn zinc-lead | Pb, Zn | Ag, Cu | Pb, Zn, Ag, Cu | Meng et al., 2024 |  | TQ-2-1S | TQ-2-1S-7 | [5 empty] | ore material |  |  | mineral separate | [5 empty] | mineralisation |  |  |  | sphalerite | [6 empty] | galena |  | LA-ICPMS |  |  |  |  | 24.78 | [19 empty] | 1897 | [5 empty] | 0.005 | [5 empty] | 0.69 | [9 empty] | 1876 |  | 0.03 |  |  |  | 87.4 | [7 empty] | 0.01 | [13 empty] | 206.1 | [15 empty] | 0.89 | [17 empty] | 0.05 | [9 empty] | 0.02 | [32 empty] | 2024 | Meng, Y.-M., Huang, X.-W., Hu, R., Beaudoin, G., Zhou, M.-F., Meng, S. (2024). Deposit type discrimination based on trace elements in sphalerite. Ore Geology Reviews, 165, 105887. |  | CHN
| Freiberg kb, Liziping, Fulongchang, Shangnuluo, Baiji, Lengshuikeng, Lishan |  | Magmatic hydrothermal, Seafloor hydrothermal, Basin hydrothermal, Epithermal, Metamorphic | Mississippi Valley-type (MVT), Volcanic-hosted massive sulfide (VMS), Sedimentary Exhalative (SEDEX), Epithermal, Skarn | MVT zinc-lead, VMS zinc-lead, SEDEX zinc-lead, Epithermal zinc-lead, Skarn zinc-lead | Pb, Zn | Ag, Cu | Pb, Zn, Ag, Cu | Meng et al., 2024 |  | TQ-2-1S | TQ-2-1S-8 | [5 empty] | ore material |  |  | mineral separate | [5 empty] | mineralisation |  |  |  | sphalerite | [6 empty] | galena |  | LA-ICPMS |  |  |  |  | 38.89 | [19 empty] | 2045 | [5 empty] | 0.005 | [5 empty] | 180.9 | [9 empty] | 1801 |  | 5.24 |  |  |  | 94.5 | [7 empty] | 0.29 | [13 empty] | 274.2 | [15 empty] | 9.1 | [17 empty] | 0.62 | [9 empty] | 2.98 | [32 empty] | 2024 | Meng, Y.-M., Huang, X.-W., Hu, R., Beaudoin, G., Zhou, M.-F., Meng, S. (2024). Deposit type discrimination based on trace elements in sphalerite. Ore Geology Reviews, 165, 105887. |  | CHN
| Freiberg kb, Liziping, Fulongchang, Shangnuluo, Baiji, Lengshuikeng, Lishan |  | Magmatic hydrothermal, Seafloor hydrothermal, Basin hydrothermal, Epithermal, Metamorphic | Mississippi Valley-type (MVT), Volcanic-hosted massive sulfide (VMS), Sedimentary Exhalative (SEDEX), Epithermal, Skarn | MVT zinc-lead, VMS zinc-lead, SEDEX zinc-lead, Epithermal zinc-lead, Skarn zinc-lead | Pb, Zn | Ag, Cu | Pb, Zn, Ag, Cu | Meng et al., 2024 |  | TQ-2-1S | TQ-2-1S-9 | [5 empty] | ore material |  |  | mineral separate | [5 empty] | mineralisation |  |  |  | sphalerite | [6 empty] | galena |  | LA-ICPMS |  |  |  |  | 13.2 | [19 empty] | 1386 | [5 empty] | 0.005 | [5 empty] | 41.5 | [9 empty] | 1220 |  | 0.31 |  |  |  | 20.8 | [7 empty] | 0.03 | [13 empty] | 399 | [15 empty] | 0.16 | [17 empty] | 0.01 | [9 empty] | 0.05 | [32 empty] | 2024 | Meng, Y.-M., Huang, X.-W., Hu, R., Beaudoin, G., Zhou, M.-F., Meng, S. (2024). Deposit type discrimination based on trace elements in sphalerite. Ore Geology Reviews, 165, 105887. |  | CHN
| Freiberg kb, Liziping, Fulongchang, Shangnuluo, Baiji, Lengshuikeng, Lishan |  | Magmatic hydrothermal, Seafloor hydrothermal, Basin hydrothermal, Epithermal, Metamorphic | Mississippi Valley-type (MVT), Volcanic-hosted massive sulfide (VMS), Sedimentary Exhalative (SEDEX), Epithermal, Skarn | MVT zinc-lead, VMS zinc-lead, SEDEX zinc-lead, Epithermal zinc-lead, Skarn zinc-lead | Pb, Zn | Ag, Cu | Pb, Zn, Ag, Cu | Meng et al., 2024 |  | TQ-2-1S | TQ-2-1S-10 | [5 empty] | ore material |  |  | mineral separate | [5 empty] | mineralisation |  |  |  | sphalerite | [6 empty] | galena |  | LA-ICPMS |  |  |  |  | 8.36 | [19 empty] | 1223 | [5 empty] | 0.005 | [5 empty] | 43.55 | [9 empty] | 1033 |  | 0.08 |  |  |  | 25.14 | [7 empty] | 0.01 | [13 empty] | 449.6 | [15 empty] | 1.62 | [17 empty] | 0.07 | [9 empty] | 0.04 | [32 empty] | 2024 | Meng, Y.-M., Huang, X.-W., Hu, R., Beaudoin, G., Zhou, M.-F., Meng, S. (2024). Deposit type discrimination based on trace elements in sphalerite. Ore Geology Reviews, 165, 105887. |  | CHN
| Freiberg kb, Liziping, Fulongchang, Shangnuluo, Baiji, Lengshuikeng, Lishan |  | Magmatic hydrothermal, Seafloor hydrothermal, Basin hydrothermal, Epithermal, Metamorphic | Mississippi Valley-type (MVT), Volcanic-hosted massive sulfide (VMS), Sedimentary Exhalative (SEDEX), Epithermal, Skarn | MVT zinc-lead, VMS zinc-lead, SEDEX zinc-lead, Epithermal zinc-lead, Skarn zinc-lead | Pb, Zn | Ag, Cu | Pb, Zn, Ag, Cu | Meng et al., 2024 |  | TQ-2-1S | TQ-2-1S-11 | [5 empty] | ore material |  |  | mineral separate | [5 empty] | mineralisation |  |  |  | sphalerite | [6 empty] | galena |  | LA-ICPMS |  |  |  |  | 60.2 | [19 empty] | 1258 | [5 empty] | 0.005 | [5 empty] | 2.58 | [9 empty] | 565 |  | 0.005 |  |  |  | 67.88 | [7 empty] | 0.01 | [13 empty] | 698 | [15 empty] | 2.79 | [17 empty] | 0.015 | [9 empty] | 0.03 | [32 empty] | 2024 | Meng, Y.-M., Huang, X.-W., Hu, R., Beaudoin, G., Zhou, M.-F., Meng, S. (2024). Deposit type discrimination based on trace elements in sphalerite. Ore Geology Reviews, 165, 105887. |  | CHN
| Freiberg kb, Liziping, Fulongchang, Shangnuluo, Baiji, Lengshuikeng, Lishan |  | Magmatic hydrothermal, Seafloor hydrothermal, Basin hydrothermal, Epithermal, Metamorphic | Mississippi Valley-type (MVT), Volcanic-hosted massive sulfide (VMS), Sedimentary Exhalative (SEDEX), Epithermal, Skarn | MVT zinc-lead, VMS zinc-lead, SEDEX zinc-lead, Epithermal zinc-lead, Skarn zinc-lead | Pb, Zn | Ag, Cu | Pb, Zn, Ag, Cu | Meng et al., 2024 |  | TQ-2-1S | TQ-2-1S-12 | [5 empty] | ore material |  |  | mineral separate | [5 empty] | mineralisation |  |  |  | sphalerite | [6 empty] | galena |  | LA-ICPMS |  |  |  |  | 13.91 | [19 empty] | 1781 | [5 empty] | 0.005 | [5 empty] | 320.3 | [9 empty] | 7975 |  | 95.2 |  |  |  | 155.9 | [7 empty] | 3.84 | [13 empty] | 107.5 | [15 empty] | 2.12 | [17 empty] | 2.25 | [9 empty] | 2.69 | [32 empty] | 2024 | Meng, Y.-M., Huang, X.-W., Hu, R., Beaudoin, G., Zhou, M.-F., Meng, S. (2024). Deposit type discrimination based on trace elements in sphalerite. Ore Geology Reviews, 165, 105887. |  | CHN
| Freiberg kb, Liziping, Fulongchang, Shangnuluo, Baiji, Lengshuikeng, Lishan |  | Magmatic hydrothermal, Seafloor hydrothermal, Basin hydrothermal, Epithermal, Metamorphic | Mississippi Valley-type (MVT), Volcanic-hosted massive sulfide (VMS), Sedimentary Exhalative (SEDEX), Epithermal, Skarn | MVT zinc-lead, VMS zinc-lead, SEDEX zinc-lead, Epithermal zinc-lead, Skarn zinc-lead | Pb, Zn | Ag, Cu | Pb, Zn, Ag, Cu | Meng et al., 2024 |  | TQ-2-1S | TQ-2-1S-13 | [5 empty] | ore material |  |  | mineral separate | [5 empty] | mineralisation |  |  |  | sphalerite | [6 empty] | galena |  | LA-ICPMS |  |  |  |  | 59.1 | [19 empty] | 2364 | [5 empty] | 0.005 | [5 empty] | 123.1 | [9 empty] | 318.8 |  | 1.75 |  |  |  | 125.8 | [7 empty] | 0.01 | [13 empty] | 99.8 | [15 empty] | 2.29 | [17 empty] | 1.17 | [9 empty] | 0.01 | [32 empty] | 2024 | Meng, Y.-M., Huang, X.-W., Hu, R., Beaudoin, G., Zhou, M.-F., Meng, S. (2024). Deposit type discrimination based on trace elements in sphalerite. Ore Geology Reviews, 165, 105887. |  | CHN
| Freiberg kb, Liziping, Fulongchang, Shangnuluo, Baiji, Lengshuikeng, Lishan |  | Magmatic hydrothermal, Seafloor hydrothermal, Basin hydrothermal, Epithermal, Metamorphic | Mississippi Valley-type (MVT), Volcanic-hosted massive sulfide (VMS), Sedimentary Exhalative (SEDEX), Epithermal, Skarn | MVT zinc-lead, VMS zinc-lead, SEDEX zinc-lead, Epithermal zinc-lead, Skarn zinc-lead | Pb, Zn | Ag, Cu | Pb, Zn, Ag, Cu | Meng et al., 2024 |  | TQ-2-1S | TQ-2-1S-14 | [5 empty] | ore material |  |  | mineral separate | [5 empty] | mineralisation |  |  |  | sphalerite | [6 empty] | galena |  | LA-ICPMS |  |  |  |  | 10.07 | [19 empty] | 3634 | [5 empty] | 0.005 | [5 empty] | 9.02 | [9 empty] | 233.6 |  | 0.99 |  |  |  | 1.68 | [7 empty] | 0.06 | [13 empty] | 177.2 | [15 empty] | 4.32 | [17 empty] | 0.13 | [9 empty] | 1.13 | [32 empty] | 2024 | Meng, Y.-M., Huang, X.-W., Hu, R., Beaudoin, G., Zhou, M.-F., Meng, S. (2024). Deposit type discrimination based on trace elements in sphalerite. Ore Geology Reviews, 165, 105887. |  | CHN
| Freiberg kb, Liziping, Fulongchang, Shangnuluo, Baiji, Lengshuikeng, Lishan |  | Magmatic hydrothermal, Seafloor hydrothermal, Basin hydrothermal, Epithermal, Metamorphic | Mississippi Valley-type (MVT), Volcanic-hosted massive sulfide (VMS), Sedimentary Exhalative (SEDEX), Epithermal, Skarn | MVT zinc-lead, VMS zinc-lead, SEDEX zinc-lead, Epithermal zinc-lead, Skarn zinc-lead | Pb, Zn | Ag, Cu | Pb, Zn, Ag, Cu | Meng et al., 2024 |  | TQ-2-1S | TQ-2-1S-15 | [5 empty] | ore material |  |  | mineral separate | [5 empty] | mineralisation |  |  |  | sphalerite | [6 empty] | galena |  | LA-ICPMS |  |  |  |  | 33.11 | [19 empty] | 1911 | [5 empty] | 0.005 | [5 empty] | 357.3 | [9 empty] | 183.9 |  | 0.5 |  |  |  | 161.7 | [7 empty] | 0.01 | [13 empty] | 115.3 | [15 empty] | 8.17 | [17 empty] | 1.72 | [9 empty] | 0.03 | [32 empty] | 2024 | Meng, Y.-M., Huang, X.-W., Hu, R., Beaudoin, G., Zhou, M.-F., Meng, S. (2024). Deposit type discrimination based on trace elements in sphalerite. Ore Geology Reviews, 165, 105887. |  | CHN
| Freiberg kb, Liziping, Fulongchang, Shangnuluo, Baiji, Lengshuikeng, Lishan |  | Magmatic hydrothermal, Seafloor hydrothermal, Basin hydrothermal, Epithermal, Metamorphic | Mississippi Valley-type (MVT), Volcanic-hosted massive sulfide (VMS), Sedimentary Exhalative (SEDEX), Epithermal, Skarn | MVT zinc-lead, VMS zinc-lead, SEDEX zinc-lead, Epithermal zinc-lead, Skarn zinc-lead | Pb, Zn | Ag, Cu | Pb, Zn, Ag, Cu | Meng et al., 2024 |  | TQ-2-1S | TQ-2-1S-16 | [5 empty] | ore material |  |  | mineral separate | [5 empty] | mineralisation |  |  |  | sphalerite | [6 empty] | galena |  | LA-ICPMS |  |  |  |  | 19.74 | [19 empty] | 1537 | [5 empty] | 0.005 | [5 empty] | 128.9 | [9 empty] | 375 |  | 20.68 |  |  |  | 50.7 | [7 empty] | 0.93 | [13 empty] | 168.2 | [15 empty] | 6.95 | [17 empty] | 0.59 | [9 empty] | 3.63 | [32 empty] | 2024 | Meng, Y.-M., Huang, X.-W., Hu, R., Beaudoin, G., Zhou, M.-F., Meng, S. (2024). Deposit type discrimination based on trace elements in sphalerite. Ore Geology Reviews, 165, 105887. |  | CHN
| Freiberg kb, Liziping, Fulongchang, Shangnuluo, Baiji, Lengshuikeng, Lishan |  | Magmatic hydrothermal, Seafloor hydrothermal, Basin hydrothermal, Epithermal, Metamorphic | Mississippi Valley-type (MVT), Volcanic-hosted massive sulfide (VMS), Sedimentary Exhalative (SEDEX), Epithermal, Skarn | MVT zinc-lead, VMS zinc-lead, SEDEX zinc-lead, Epithermal zinc-lead, Skarn zinc-lead | Pb, Zn | Ag, Cu | Pb, Zn, Ag, Cu | Meng et al., 2024 |  | TQ-5-1 | TQ-5-1-1 | [5 empty] | ore material |  |  | mineral separate | [5 empty] | mineralisation |  |  |  | sphalerite | [6 empty] | galena |  | LA-ICPMS |  |  |  |  | 6.74 | [19 empty] | 1215 | [5 empty] | 0.005 | [5 empty] | 476.9 | [9 empty] | 803 |  | 42.3 |  |  |  | 202.3 | [7 empty] | 1.19 | [13 empty] | 39.84 | [15 empty] | 1.3 | [17 empty] | 1.94 | [9 empty] | 0.39 | [32 empty] | 2024 | Meng, Y.-M., Huang, X.-W., Hu, R., Beaudoin, G., Zhou, M.-F., Meng, S. (2024). Deposit type discrimination based on trace elements in sphalerite. Ore Geology Reviews, 165, 105887. |  | CHN
| Freiberg kb, Liziping, Fulongchang, Shangnuluo, Baiji, Lengshuikeng, Lishan |  | Magmatic hydrothermal, Seafloor hydrothermal, Basin hydrothermal, Epithermal, Metamorphic | Mississippi Valley-type (MVT), Volcanic-hosted massive sulfide (VMS), Sedimentary Exhalative (SEDEX), Epithermal, Skarn | MVT zinc-lead, VMS zinc-lead, SEDEX zinc-lead, Epithermal zinc-lead, Skarn zinc-lead | Pb, Zn | Ag, Cu | Pb, Zn, Ag, Cu | Meng et al., 2024 |  | TQ-5-1 | TQ-5-1-2 | [5 empty] | ore material |  |  | mineral separate | [5 empty] | mineralisation |  |  |  | sphalerite | [6 empty] | galena |  | LA-ICPMS |  |  |  |  | 3.78 | [19 empty] | 2053 | [5 empty] | 0.005 | [5 empty] | 41.5 | [9 empty] | 39620 |  | 0.03 |  |  |  | 20.9 | [7 empty] | 0.01 | [13 empty] | 130.7 | [15 empty] | 0.68 | [17 empty] | 0.02 | [9 empty] | 0.03 | [32 empty] | 2024 | Meng, Y.-M., Huang, X.-W., Hu, R., Beaudoin, G., Zhou, M.-F., Meng, S. (2024). Deposit type discrimination based on trace elements in sphalerite. Ore Geology Reviews, 165, 105887. |  | CHN
| Freiberg kb, Liziping, Fulongchang, Shangnuluo, Baiji, Lengshuikeng, Lishan |  | Magmatic hydrothermal, Seafloor hydrothermal, Basin hydrothermal, Epithermal, Metamorphic | Mississippi Valley-type (MVT), Volcanic-hosted massive sulfide (VMS), Sedimentary Exhalative (SEDEX), Epithermal, Skarn | MVT zinc-lead, VMS zinc-lead, SEDEX zinc-lead, Epithermal zinc-lead, Skarn zinc-lead | Pb, Zn | Ag, Cu | Pb, Zn, Ag, Cu | Meng et al., 2024 |  | TQ-5-1 | TQ-5-1-3 | [5 empty] | ore material |  |  | mineral separate | [5 empty] | mineralisation |  |  |  | sphalerite | [6 empty] | galena |  | LA-ICPMS |  |  |  |  | 8.96 | [19 empty] | 1924 | [5 empty] | 0.005 | [5 empty] | 306.3 | [9 empty] | 38690 |  | 0.29 |  |  |  | 157.3 | [7 empty] | 0.01 | [13 empty] | 114.2 | [15 empty] | 1.83 | [17 empty] | 0.78 | [9 empty] | 0.08 | [32 empty] | 2024 | Meng, Y.-M., Huang, X.-W., Hu, R., Beaudoin, G., Zhou, M.-F., Meng, S. (2024). Deposit type discrimination based on trace elements in sphalerite. Ore Geology Reviews, 165, 105887. |  | CHN
| Freiberg kb, Liziping, Fulongchang, Shangnuluo, Baiji, Lengshuikeng, Lishan |  | Magmatic hydrothermal, Seafloor hydrothermal, Basin hydrothermal, Epithermal, Metamorphic | Mississippi Valley-type (MVT), Volcanic-hosted massive sulfide (VMS), Sedimentary Exhalative (SEDEX), Epithermal, Skarn | MVT zinc-lead, VMS zinc-lead, SEDEX zinc-lead, Epithermal zinc-lead, Skarn zinc-lead | Pb, Zn | Ag, Cu | Pb, Zn, Ag, Cu | Meng et al., 2024 |  | TQ-5-1 | TQ-5-1-4 | [5 empty] | ore material |  |  | mineral separate | [5 empty] | mineralisation |  |  |  | sphalerite | [6 empty] | galena |  | LA-ICPMS |  |  |  |  | 3.74 | [19 empty] | 1305 | [5 empty] | 0.005 | [5 empty] | 146.2 | [9 empty] | 8490 |  | 2.44 |  |  |  | 67.3 | [7 empty] | 0.05 | [13 empty] | 130 | [15 empty] | 0.05 | [17 empty] | 0.015 | [9 empty] | 0.24 | [32 empty] | 2024 | Meng, Y.-M., Huang, X.-W., Hu, R., Beaudoin, G., Zhou, M.-F., Meng, S. (2024). Deposit type discrimination based on trace elements in sphalerite. Ore Geology Reviews, 165, 105887. |  | CHN
| Freiberg kb, Liziping, Fulongchang, Shangnuluo, Baiji, Lengshuikeng, Lishan |  | Magmatic hydrothermal, Seafloor hydrothermal, Basin hydrothermal, Epithermal, Metamorphic | Mississippi Valley-type (MVT), Volcanic-hosted massive sulfide (VMS), Sedimentary Exhalative (SEDEX), Epithermal, Skarn | MVT zinc-lead, VMS zinc-lead, SEDEX zinc-lead, Epithermal zinc-lead, Skarn zinc-lead | Pb, Zn | Ag, Cu | Pb, Zn, Ag, Cu | Meng et al., 2024 |  | TQ-5-1 | TQ-5-1-5 | [5 empty] | ore material |  |  | mineral separate | [5 empty] | mineralisation |  |  |  | sphalerite | [6 empty] | galena |  | LA-ICPMS |  |  |  |  | 1.27 | [19 empty] | 1401 | [5 empty] | 0.005 | [5 empty] | 5.79 | [9 empty] | 33080 |  | 0.005 |  |  |  | 2.73 | [7 empty] | 0.005 | [13 empty] | 125.1 | [15 empty] | 0.01 | [17 empty] | 0.015 | [9 empty] | 0.015 | [32 empty] | 2024 | Meng, Y.-M., Huang, X.-W., Hu, R., Beaudoin, G., Zhou, M.-F., Meng, S. (2024). Deposit type discrimination based on trace elements in sphalerite. Ore Geology Reviews, 165, 105887. |  | CHN
| Freiberg kb, Liziping, Fulongchang, Shangnuluo, Baiji, Lengshuikeng, Lishan |  | Magmatic hydrothermal, Seafloor hydrothermal, Basin hydrothermal, Epithermal, Metamorphic | Mississippi Valley-type (MVT), Volcanic-hosted massive sulfide (VMS), Sedimentary Exhalative (SEDEX), Epithermal, Skarn | MVT zinc-lead, VMS zinc-lead, SEDEX zinc-lead, Epithermal zinc-lead, Skarn zinc-lead | Pb, Zn | Ag, Cu | Pb, Zn, Ag, Cu | Meng et al., 2024 |  | TQ-5-1 | TQ-5-1-6 | [5 empty] | ore material |  |  | mineral separate | [5 empty] | mineralisation |  |  |  | sphalerite | [6 empty] | galena |  | LA-ICPMS |  |  |  |  | 2.72 | [19 empty] | 1266 | [5 empty] | 0.005 | [5 empty] | 69.8 | [9 empty] | 27190 |  | 0.04 |  |  |  | 35.62 | [7 empty] | 0.01 | [13 empty] | 169.3 | [15 empty] | 0.02 | [17 empty] | 0.02 | [9 empty] | 0.01 | [32 empty] | 2024 | Meng, Y.-M., Huang, X.-W., Hu, R., Beaudoin, G., Zhou, M.-F., Meng, S. (2024). Deposit type discrimination based on trace elements in sphalerite. Ore Geology Reviews, 165, 105887. |  | CHN
| Freiberg kb, Liziping, Fulongchang, Shangnuluo, Baiji, Lengshuikeng, Lishan |  | Magmatic hydrothermal, Seafloor hydrothermal, Basin hydrothermal, Epithermal, Metamorphic | Mississippi Valley-type (MVT), Volcanic-hosted massive sulfide (VMS), Sedimentary Exhalative (SEDEX), Epithermal, Skarn | MVT zinc-lead, VMS zinc-lead, SEDEX zinc-lead, Epithermal zinc-lead, Skarn zinc-lead | Pb, Zn | Ag, Cu | Pb, Zn, Ag, Cu | Meng et al., 2024 |  | TQ-5-1 | TQ-5-1-7 | [5 empty] | ore material |  |  | mineral separate | [5 empty] | mineralisation |  |  |  | sphalerite | [6 empty] | galena |  | LA-ICPMS |  |  |  |  | 0.98 | [19 empty] | 1947 | [5 empty] | 0.01 | [5 empty] | 1.6 | [9 empty] | 39600 |  | 0.01 |  |  |  | 0.31 | [7 empty] | 0.015 | [13 empty] | 136.5 | [15 empty] | 0.02 | [17 empty] | 0.025 | [9 empty] | 0.03 | [32 empty] | 2024 | Meng, Y.-M., Huang, X.-W., Hu, R., Beaudoin, G., Zhou, M.-F., Meng, S. (2024). Deposit type discrimination based on trace elements in sphalerite. Ore Geology Reviews, 165, 105887. |  | CHN
| Freiberg kb, Liziping, Fulongchang, Shangnuluo, Baiji, Lengshuikeng, Lishan |  | Magmatic hydrothermal, Seafloor hydrothermal, Basin hydrothermal, Epithermal, Metamorphic | Mississippi Valley-type (MVT), Volcanic-hosted massive sulfide (VMS), Sedimentary Exhalative (SEDEX), Epithermal, Skarn | MVT zinc-lead, VMS zinc-lead, SEDEX zinc-lead, Epithermal zinc-lead, Skarn zinc-lead | Pb, Zn | Ag, Cu | Pb, Zn, Ag, Cu | Meng et al., 2024 |  | TQ-5-1 | TQ-5-1-8 | [5 empty] | ore material |  |  | mineral separate | [5 empty] | mineralisation |  |  |  | sphalerite | [6 empty] | galena |  | LA-ICPMS |  |  |  |  | 6 | [19 empty] | 1668 | [5 empty] | 0.005 | [5 empty] | 245.9 | [9 empty] | 36970 |  | 0.16 |  |  |  | 125.9 | [7 empty] | 0.01 | [13 empty] | 102.2 | [15 empty] | 0.05 | [17 empty] | 0.02 | [9 empty] | 0.015 | [32 empty] | 2024 | Meng, Y.-M., Huang, X.-W., Hu, R., Beaudoin, G., Zhou, M.-F., Meng, S. (2024). Deposit type discrimination based on trace elements in sphalerite. Ore Geology Reviews, 165, 105887. |  | CHN
| Freiberg kb, Liziping, Fulongchang, Shangnuluo, Baiji, Lengshuikeng, Lishan |  | Magmatic hydrothermal, Seafloor hydrothermal, Basin hydrothermal, Epithermal, Metamorphic | Mississippi Valley-type (MVT), Volcanic-hosted massive sulfide (VMS), Sedimentary Exhalative (SEDEX), Epithermal, Skarn | MVT zinc-lead, VMS zinc-lead, SEDEX zinc-lead, Epithermal zinc-lead, Skarn zinc-lead | Pb, Zn | Ag, Cu | Pb, Zn, Ag, Cu | Meng et al., 2024 |  | TQ-5-1 | TQ-5-1-9 | [5 empty] | ore material |  |  | mineral separate | [5 empty] | mineralisation |  |  |  | sphalerite | [6 empty] | galena |  | LA-ICPMS |  |  |  |  | 4.86 | [19 empty] | 1959 | [5 empty] | 0.005 | [5 empty] | 97 | [9 empty] | 33690 |  | 0.22 |  |  |  | 45.9 | [7 empty] | 0.015 | [13 empty] | 107.6 | [15 empty] | 0.01 | [17 empty] | 0.02 | [9 empty] | 0.04 | [32 empty] | 2024 | Meng, Y.-M., Huang, X.-W., Hu, R., Beaudoin, G., Zhou, M.-F., Meng, S. (2024). Deposit type discrimination based on trace elements in sphalerite. Ore Geology Reviews, 165, 105887. |  | CHN
| Freiberg kb, Liziping, Fulongchang, Shangnuluo, Baiji, Lengshuikeng, Lishan |  | Magmatic hydrothermal, Seafloor hydrothermal, Basin hydrothermal, Epithermal, Metamorphic | Mississippi Valley-type (MVT), Volcanic-hosted massive sulfide (VMS), Sedimentary Exhalative (SEDEX), Epithermal, Skarn | MVT zinc-lead, VMS zinc-lead, SEDEX zinc-lead, Epithermal zinc-lead, Skarn zinc-lead | Pb, Zn | Ag, Cu | Pb, Zn, Ag, Cu | Meng et al., 2024 |  | TQ-5-1 | TQ-5-1-10 | [5 empty] | ore material |  |  | mineral separate | [5 empty] | mineralisation |  |  |  | sphalerite | [6 empty] | galena |  | LA-ICPMS |  |  |  |  | 10.37 | [19 empty] | 1385 | [5 empty] | 0.005 | [5 empty] | 191 | [9 empty] | 22750 |  | 5.36 |  |  |  | 89.4 | [7 empty] | 0.21 | [13 empty] | 21.56 | [15 empty] | 2.26 | [17 empty] | 0.37 | [9 empty] | 0.5 | [32 empty] | 2024 | Meng, Y.-M., Huang, X.-W., Hu, R., Beaudoin, G., Zhou, M.-F., Meng, S. (2024). Deposit type discrimination based on trace elements in sphalerite. Ore Geology Reviews, 165, 105887. |  | CHN
| Freiberg kb, Liziping, Fulongchang, Shangnuluo, Baiji, Lengshuikeng, Lishan |  | Magmatic hydrothermal, Seafloor hydrothermal, Basin hydrothermal, Epithermal, Metamorphic | Mississippi Valley-type (MVT), Volcanic-hosted massive sulfide (VMS), Sedimentary Exhalative (SEDEX), Epithermal, Skarn | MVT zinc-lead, VMS zinc-lead, SEDEX zinc-lead, Epithermal zinc-lead, Skarn zinc-lead | Pb, Zn | Ag, Cu | Pb, Zn, Ag, Cu | Meng et al., 2024 |  | TQ-5-1 | TQ-5-1-11 | [5 empty] | ore material |  |  | mineral separate | [5 empty] | mineralisation |  |  |  | sphalerite | [6 empty] | galena |  | LA-ICPMS |  |  |  |  | 2.29 | [19 empty] | 1509 | [5 empty] | 0.01 | [5 empty] | 73.67 | [9 empty] | 4802 |  | 0.05 |  |  |  | 36.86 | [7 empty] | 0.01 | [13 empty] | 232.8 | [15 empty] | 1.49 | [17 empty] | 1.77 | [9 empty] | 0.03 | [32 empty] | 2024 | Meng, Y.-M., Huang, X.-W., Hu, R., Beaudoin, G., Zhou, M.-F., Meng, S. (2024). Deposit type discrimination based on trace elements in sphalerite. Ore Geology Reviews, 165, 105887. |  | CHN
| Freiberg kb, Liziping, Fulongchang, Shangnuluo, Baiji, Lengshuikeng, Lishan |  | Magmatic hydrothermal, Seafloor hydrothermal, Basin hydrothermal, Epithermal, Metamorphic | Mississippi Valley-type (MVT), Volcanic-hosted massive sulfide (VMS), Sedimentary Exhalative (SEDEX), Epithermal, Skarn | MVT zinc-lead, VMS zinc-lead, SEDEX zinc-lead, Epithermal zinc-lead, Skarn zinc-lead | Pb, Zn | Ag, Cu | Pb, Zn, Ag, Cu | Meng et al., 2024 |  | TQ-5-1 | TQ-5-1-12 | [5 empty] | ore material |  |  | mineral separate | [5 empty] | mineralisation |  |  |  | sphalerite | [6 empty] | galena |  | LA-ICPMS |  |  |  |  | 84.5 | [19 empty] | 1288 | [5 empty] | 0.005 | [5 empty] | 274 | [9 empty] | 7058 |  | 101.4 |  |  |  | 73.8 | [7 empty] | 45.99 | [13 empty] | 371.8 | [15 empty] | 14.16 | [17 empty] | 0.04 | [9 empty] | 2.2 | [32 empty] | 2024 | Meng, Y.-M., Huang, X.-W., Hu, R., Beaudoin, G., Zhou, M.-F., Meng, S. (2024). Deposit type discrimination based on trace elements in sphalerite. Ore Geology Reviews, 165, 105887. |  | CHN
| Freiberg kb, Liziping, Fulongchang, Shangnuluo, Baiji, Lengshuikeng, Lishan |  | Magmatic hydrothermal, Seafloor hydrothermal, Basin hydrothermal, Epithermal, Metamorphic | Mississippi Valley-type (MVT), Volcanic-hosted massive sulfide (VMS), Sedimentary Exhalative (SEDEX), Epithermal, Skarn | MVT zinc-lead, VMS zinc-lead, SEDEX zinc-lead, Epithermal zinc-lead, Skarn zinc-lead | Pb, Zn | Ag, Cu | Pb, Zn, Ag, Cu | Meng et al., 2024 |  | TQ-5-1 | TQ-5-1-13 | [5 empty] | ore material |  |  | mineral separate | [5 empty] | mineralisation |  |  |  | sphalerite | [6 empty] | galena |  | LA-ICPMS |  |  |  |  | 11.45 | [19 empty] | 1823 | [5 empty] | 0.005 | [5 empty] | 310.3 | [9 empty] | 25790 |  | 98.5 |  |  |  | 95.3 | [7 empty] | 12.91 | [13 empty] | 105 | [15 empty] | 0.26 | [17 empty] | 0.27 | [9 empty] | 1.25 | [32 empty] | 2024 | Meng, Y.-M., Huang, X.-W., Hu, R., Beaudoin, G., Zhou, M.-F., Meng, S. (2024). Deposit type discrimination based on trace elements in sphalerite. Ore Geology Reviews, 165, 105887. |  | CHN
| Freiberg kb, Liziping, Fulongchang, Shangnuluo, Baiji, Lengshuikeng, Lishan |  | Magmatic hydrothermal, Seafloor hydrothermal, Basin hydrothermal, Epithermal, Metamorphic | Mississippi Valley-type (MVT), Volcanic-hosted massive sulfide (VMS), Sedimentary Exhalative (SEDEX), Epithermal, Skarn | MVT zinc-lead, VMS zinc-lead, SEDEX zinc-lead, Epithermal zinc-lead, Skarn zinc-lead | Pb, Zn | Ag, Cu | Pb, Zn, Ag, Cu | Meng et al., 2024 |  | TQ-5-1 | TQ-5-1-14 | [5 empty] | ore material |  |  | mineral separate | [5 empty] | mineralisation |  |  |  | sphalerite | [6 empty] | galena |  | LA-ICPMS |  |  |  |  | 1.52 | [19 empty] | 1596 | [5 empty] | 0.005 | [5 empty] | 59.16 | [9 empty] | 6408 |  | 0.03 |  |  |  | 27.53 | [7 empty] | 0.01 | [13 empty] | 253.5 | [15 empty] | 3.86 | [17 empty] | 4.67 | [9 empty] | 0.01 | [32 empty] | 2024 | Meng, Y.-M., Huang, X.-W., Hu, R., Beaudoin, G., Zhou, M.-F., Meng, S. (2024). Deposit type discrimination based on trace elements in sphalerite. Ore Geology Reviews, 165, 105887. |  | CHN
| Freiberg kb, Liziping, Fulongchang, Shangnuluo, Baiji, Lengshuikeng, Lishan |  | Magmatic hydrothermal, Seafloor hydrothermal, Basin hydrothermal, Epithermal, Metamorphic | Mississippi Valley-type (MVT), Volcanic-hosted massive sulfide (VMS), Sedimentary Exhalative (SEDEX), Epithermal, Skarn | MVT zinc-lead, VMS zinc-lead, SEDEX zinc-lead, Epithermal zinc-lead, Skarn zinc-lead | Pb, Zn | Ag, Cu | Pb, Zn, Ag, Cu | Meng et al., 2024 |  | YD-2B | YD-2B-1 | [5 empty] | ore material |  |  | mineral separate | [5 empty] | mineralisation |  |  |  | sphalerite | [6 empty] | galena |  | LA-ICPMS |  |  |  |  | 20.12 | [19 empty] | 1617 | [5 empty] | 0.005 | [5 empty] | 316.5 | [9 empty] | 1242 |  | 83.3 |  |  |  | 51 | [7 empty] | 47.5 | [13 empty] | 144.3 | [15 empty] | 9.59 | [17 empty] | 0.92 | [9 empty] | 62.8 | [32 empty] | 2024 | Meng, Y.-M., Huang, X.-W., Hu, R., Beaudoin, G., Zhou, M.-F., Meng, S. (2024). Deposit type discrimination based on trace elements in sphalerite. Ore Geology Reviews, 165, 105887. |  | CHN
| Freiberg kb, Liziping, Fulongchang, Shangnuluo, Baiji, Lengshuikeng, Lishan |  | Magmatic hydrothermal, Seafloor hydrothermal, Basin hydrothermal, Epithermal, Metamorphic | Mississippi Valley-type (MVT), Volcanic-hosted massive sulfide (VMS), Sedimentary Exhalative (SEDEX), Epithermal, Skarn | MVT zinc-lead, VMS zinc-lead, SEDEX zinc-lead, Epithermal zinc-lead, Skarn zinc-lead | Pb, Zn | Ag, Cu | Pb, Zn, Ag, Cu | Meng et al., 2024 |  | YD-2B | YD-2B-2 | [5 empty] | ore material |  |  | mineral separate | [5 empty] | mineralisation |  |  |  | sphalerite | [6 empty] | galena |  | LA-ICPMS |  |  |  |  | 67.7 | [19 empty] | 2390 | [5 empty] | 0.005 | [5 empty] | 1091 | [9 empty] | 57.1 |  | 431 |  |  |  | 112 | [7 empty] | 54.55 | [13 empty] | 312.5 | [15 empty] | 32.36 | [17 empty] | 5.09 | [9 empty] | 15.58 | [32 empty] | 2024 | Meng, Y.-M., Huang, X.-W., Hu, R., Beaudoin, G., Zhou, M.-F., Meng, S. (2024). Deposit type discrimination based on trace elements in sphalerite. Ore Geology Reviews, 165, 105887. |  | CHN
| Freiberg kb, Liziping, Fulongchang, Shangnuluo, Baiji, Lengshuikeng, Lishan |  | Magmatic hydrothermal, Seafloor hydrothermal, Basin hydrothermal, Epithermal, Metamorphic | Mississippi Valley-type (MVT), Volcanic-hosted massive sulfide (VMS), Sedimentary Exhalative (SEDEX), Epithermal, Skarn | MVT zinc-lead, VMS zinc-lead, SEDEX zinc-lead, Epithermal zinc-lead, Skarn zinc-lead | Pb, Zn | Ag, Cu | Pb, Zn, Ag, Cu | Meng et al., 2024 |  | YD-2B | YD-2B-3 | [5 empty] | ore material |  |  | mineral separate | [5 empty] | mineralisation |  |  |  | sphalerite | [6 empty] | galena |  | LA-ICPMS |  |  |  |  | 45.3 | [19 empty] | 1820 | [5 empty] | 0.005 | [5 empty] | 596.1 | [9 empty] | 117.7 |  | 109.1 |  |  |  | 104.3 | [7 empty] | 18.31 | [13 empty] | 178 | [15 empty] | 18.64 | [17 empty] | 38.7 | [9 empty] | 12.8 | [32 empty] | 2024 | Meng, Y.-M., Huang, X.-W., Hu, R., Beaudoin, G., Zhou, M.-F., Meng, S. (2024). Deposit type discrimination based on trace elements in sphalerite. Ore Geology Reviews, 165, 105887. |  | CHN
| Freiberg kb, Liziping, Fulongchang, Shangnuluo, Baiji, Lengshuikeng, Lishan |  | Magmatic hydrothermal, Seafloor hydrothermal, Basin hydrothermal, Epithermal, Metamorphic | Mississippi Valley-type (MVT), Volcanic-hosted massive sulfide (VMS), Sedimentary Exhalative (SEDEX), Epithermal, Skarn | MVT zinc-lead, VMS zinc-lead, SEDEX zinc-lead, Epithermal zinc-lead, Skarn zinc-lead | Pb, Zn | Ag, Cu | Pb, Zn, Ag, Cu | Meng et al., 2024 |  | YD-2B | YD-2B-4 | [5 empty] | ore material |  |  | mineral separate | [5 empty] | mineralisation |  |  |  | sphalerite | [6 empty] | galena |  | LA-ICPMS |  |  |  |  | 1.02 | [19 empty] | 1770 | [5 empty] | 0.005 | [5 empty] | 86.2 | [9 empty] | 169.7 |  | 61.16 |  |  |  | 2.14 | [7 empty] | 19.62 | [13 empty] | 215.5 | [15 empty] | 0.29 | [17 empty] | 0.5 | [9 empty] | 0.95 | [32 empty] | 2024 | Meng, Y.-M., Huang, X.-W., Hu, R., Beaudoin, G., Zhou, M.-F., Meng, S. (2024). Deposit type discrimination based on trace elements in sphalerite. Ore Geology Reviews, 165, 105887. |  | CHN
| Freiberg kb, Liziping, Fulongchang, Shangnuluo, Baiji, Lengshuikeng, Lishan |  | Magmatic hydrothermal, Seafloor hydrothermal, Basin hydrothermal, Epithermal, Metamorphic | Mississippi Valley-type (MVT), Volcanic-hosted massive sulfide (VMS), Sedimentary Exhalative (SEDEX), Epithermal, Skarn | MVT zinc-lead, VMS zinc-lead, SEDEX zinc-lead, Epithermal zinc-lead, Skarn zinc-lead | Pb, Zn | Ag, Cu | Pb, Zn, Ag, Cu | Meng et al., 2024 |  | YD-2B | YD-2B-5 | [5 empty] | ore material |  |  | mineral separate | [5 empty] | mineralisation |  |  |  | sphalerite | [6 empty] | galena |  | LA-ICPMS |  |  |  |  | 18.81 | [19 empty] | 1547 | [5 empty] | 0.015 | [5 empty] | 166.5 | [9 empty] | 1958 |  | 62.8 |  |  |  | 20.94 | [7 empty] | 44.07 | [13 empty] | 108.4 | [15 empty] | 1.77 | [17 empty] | 0.46 | [9 empty] | 23.88 | [32 empty] | 2024 | Meng, Y.-M., Huang, X.-W., Hu, R., Beaudoin, G., Zhou, M.-F., Meng, S. (2024). Deposit type discrimination based on trace elements in sphalerite. Ore Geology Reviews, 165, 105887. |  | CHN
| Freiberg kb, Liziping, Fulongchang, Shangnuluo, Baiji, Lengshuikeng, Lishan |  | Magmatic hydrothermal, Seafloor hydrothermal, Basin hydrothermal, Epithermal, Metamorphic | Mississippi Valley-type (MVT), Volcanic-hosted massive sulfide (VMS), Sedimentary Exhalative (SEDEX), Epithermal, Skarn | MVT zinc-lead, VMS zinc-lead, SEDEX zinc-lead, Epithermal zinc-lead, Skarn zinc-lead | Pb, Zn | Ag, Cu | Pb, Zn, Ag, Cu | Meng et al., 2024 |  | YD-2B | YD-2B-6 | [5 empty] | ore material |  |  | mineral separate | [5 empty] | mineralisation |  |  |  | sphalerite | [6 empty] | galena |  | LA-ICPMS |  |  |  |  | 49.45 | [19 empty] | 2944 | [5 empty] | 0.005 | [5 empty] | 781.8 | [9 empty] | 49.9 |  | 290.5 |  |  |  | 117.5 | [7 empty] | 54.5 | [13 empty] | 337.5 | [15 empty] | 12.3 | [17 empty] | 1.31 | [9 empty] | 9.5 | [32 empty] | 2024 | Meng, Y.-M., Huang, X.-W., Hu, R., Beaudoin, G., Zhou, M.-F., Meng, S. (2024). Deposit type discrimination based on trace elements in sphalerite. Ore Geology Reviews, 165, 105887. |  | CHN
| Freiberg kb, Liziping, Fulongchang, Shangnuluo, Baiji, Lengshuikeng, Lishan |  | Magmatic hydrothermal, Seafloor hydrothermal, Basin hydrothermal, Epithermal, Metamorphic | Mississippi Valley-type (MVT), Volcanic-hosted massive sulfide (VMS), Sedimentary Exhalative (SEDEX), Epithermal, Skarn | MVT zinc-lead, VMS zinc-lead, SEDEX zinc-lead, Epithermal zinc-lead, Skarn zinc-lead | Pb, Zn | Ag, Cu | Pb, Zn, Ag, Cu | Meng et al., 2024 |  | YD-2B | YD-2B-7 | [5 empty] | ore material |  |  | mineral separate | [5 empty] | mineralisation |  |  |  | sphalerite | [6 empty] | galena |  | LA-ICPMS |  |  |  |  | 0.93 | [19 empty] | 1655 | [5 empty] | 0.005 | [5 empty] | 308.4 | [9 empty] | 228 |  | 44.5 |  |  |  | 103.3 | [7 empty] | 3.14 | [13 empty] | 120.1 | [15 empty] | 0.69 | [17 empty] | 0.34 | [9 empty] | 0.41 | [32 empty] | 2024 | Meng, Y.-M., Huang, X.-W., Hu, R., Beaudoin, G., Zhou, M.-F., Meng, S. (2024). Deposit type discrimination based on trace elements in sphalerite. Ore Geology Reviews, 165, 105887. |  | CHN
| Freiberg kb, Liziping, Fulongchang, Shangnuluo, Baiji, Lengshuikeng, Lishan |  | Magmatic hydrothermal, Seafloor hydrothermal, Basin hydrothermal, Epithermal, Metamorphic | Mississippi Valley-type (MVT), Volcanic-hosted massive sulfide (VMS), Sedimentary Exhalative (SEDEX), Epithermal, Skarn | MVT zinc-lead, VMS zinc-lead, SEDEX zinc-lead, Epithermal zinc-lead, Skarn zinc-lead | Pb, Zn | Ag, Cu | Pb, Zn, Ag, Cu | Meng et al., 2024 |  | YD-2B | YD-2B-8 | [5 empty] | ore material |  |  | mineral separate | [5 empty] | mineralisation |  |  |  | sphalerite | [6 empty] | galena |  | LA-ICPMS |  |  |  |  | 8.44 | [19 empty] | 1567 | [5 empty] | 0.005 | [5 empty] | 172.8 | [9 empty] | 1430 |  | 47.2 |  |  |  | 16.97 | [7 empty] | 29.5 | [13 empty] | 139.5 | [15 empty] | 4.85 | [17 empty] | 0.26 | [9 empty] | 57.99 | [32 empty] | 2024 | Meng, Y.-M., Huang, X.-W., Hu, R., Beaudoin, G., Zhou, M.-F., Meng, S. (2024). Deposit type discrimination based on trace elements in sphalerite. Ore Geology Reviews, 165, 105887. |  | CHN
| Freiberg kb, Liziping, Fulongchang, Shangnuluo, Baiji, Lengshuikeng, Lishan |  | Magmatic hydrothermal, Seafloor hydrothermal, Basin hydrothermal, Epithermal, Metamorphic | Mississippi Valley-type (MVT), Volcanic-hosted massive sulfide (VMS), Sedimentary Exhalative (SEDEX), Epithermal, Skarn | MVT zinc-lead, VMS zinc-lead, SEDEX zinc-lead, Epithermal zinc-lead, Skarn zinc-lead | Pb, Zn | Ag, Cu | Pb, Zn, Ag, Cu | Meng et al., 2024 |  | YD-2B | YD-2B-9 | [5 empty] | ore material |  |  | mineral separate | [5 empty] | mineralisation |  |  |  | sphalerite | [6 empty] | galena |  | LA-ICPMS |  |  |  |  | 16.15 | [19 empty] | 1557 | [5 empty] | 0.01 | [5 empty] | 349.8 | [9 empty] | 2912 |  | 49.82 |  |  |  | 126.7 | [7 empty] | 26.62 | [13 empty] | 115.8 | [15 empty] | 5.57 | [17 empty] | 0.63 | [9 empty] | 1.06 | [32 empty] | 2024 | Meng, Y.-M., Huang, X.-W., Hu, R., Beaudoin, G., Zhou, M.-F., Meng, S. (2024). Deposit type discrimination based on trace elements in sphalerite. Ore Geology Reviews, 165, 105887. |  | CHN
| Freiberg kb, Liziping, Fulongchang, Shangnuluo, Baiji, Lengshuikeng, Lishan |  | Magmatic hydrothermal, Seafloor hydrothermal, Basin hydrothermal, Epithermal, Metamorphic | Mississippi Valley-type (MVT), Volcanic-hosted massive sulfide (VMS), Sedimentary Exhalative (SEDEX), Epithermal, Skarn | MVT zinc-lead, VMS zinc-lead, SEDEX zinc-lead, Epithermal zinc-lead, Skarn zinc-lead | Pb, Zn | Ag, Cu | Pb, Zn, Ag, Cu | Meng et al., 2024 |  | YD-2B | YD-2B-10 | [5 empty] | ore material |  |  | mineral separate | [5 empty] | mineralisation |  |  |  | sphalerite | [6 empty] | galena |  | LA-ICPMS |  |  |  |  | 47.85 | [19 empty] | 2088 | [5 empty] | 0.01 | [5 empty] | 521.9 | [9 empty] | 485 |  | 213.8 |  |  |  | 67.9 | [7 empty] | 11.53 | [13 empty] | 111.6 | [15 empty] | 3.42 | [17 empty] | 0.79 | [9 empty] | 5.86 | [32 empty] | 2024 | Meng, Y.-M., Huang, X.-W., Hu, R., Beaudoin, G., Zhou, M.-F., Meng, S. (2024). Deposit type discrimination based on trace elements in sphalerite. Ore Geology Reviews, 165, 105887. |  | CHN
| Freiberg kb, Liziping, Fulongchang, Shangnuluo, Baiji, Lengshuikeng, Lishan |  | Magmatic hydrothermal, Seafloor hydrothermal, Basin hydrothermal, Epithermal, Metamorphic | Mississippi Valley-type (MVT), Volcanic-hosted massive sulfide (VMS), Sedimentary Exhalative (SEDEX), Epithermal, Skarn | MVT zinc-lead, VMS zinc-lead, SEDEX zinc-lead, Epithermal zinc-lead, Skarn zinc-lead | Pb, Zn | Ag, Cu | Pb, Zn, Ag, Cu | Meng et al., 2024 |  | YD-2B | YD-2B-11 | [5 empty] | ore material |  |  | mineral separate | [5 empty] | mineralisation |  |  |  | sphalerite | [6 empty] | galena |  | LA-ICPMS |  |  |  |  | 32.58 | [19 empty] | 1753 | [5 empty] | 0.005 | [5 empty] | 476 | [9 empty] | 1461 |  | 185.2 |  |  |  | 61.8 | [7 empty] | 48.5 | [13 empty] | 242.5 | [15 empty] | 25.1 | [17 empty] | 18.56 | [9 empty] | 5.88 | [32 empty] | 2024 | Meng, Y.-M., Huang, X.-W., Hu, R., Beaudoin, G., Zhou, M.-F., Meng, S. (2024). Deposit type discrimination based on trace elements in sphalerite. Ore Geology Reviews, 165, 105887. |  | CHN
| Freiberg kb, Liziping, Fulongchang, Shangnuluo, Baiji, Lengshuikeng, Lishan |  | Magmatic hydrothermal, Seafloor hydrothermal, Basin hydrothermal, Epithermal, Metamorphic | Mississippi Valley-type (MVT), Volcanic-hosted massive sulfide (VMS), Sedimentary Exhalative (SEDEX), Epithermal, Skarn | MVT zinc-lead, VMS zinc-lead, SEDEX zinc-lead, Epithermal zinc-lead, Skarn zinc-lead | Pb, Zn | Ag, Cu | Pb, Zn, Ag, Cu | Meng et al., 2024 |  | YD-2B | YD-2B-12 | [5 empty] | ore material |  |  | mineral separate | [5 empty] | mineralisation |  |  |  | sphalerite | [6 empty] | galena |  | LA-ICPMS |  |  |  |  | 22 | [19 empty] | 1593 | [5 empty] | 0.01 | [5 empty] | 149.8 | [9 empty] | 274.4 |  | 45.96 |  |  |  | 34.9 | [7 empty] | 10.73 | [13 empty] | 166.8 | [15 empty] | 9.83 | [17 empty] | 1.22 | [9 empty] | 2.47 | [32 empty] | 2024 | Meng, Y.-M., Huang, X.-W., Hu, R., Beaudoin, G., Zhou, M.-F., Meng, S. (2024). Deposit type discrimination based on trace elements in sphalerite. Ore Geology Reviews, 165, 105887. |  | CHN
| Freiberg kb, Liziping, Fulongchang, Shangnuluo, Baiji, Lengshuikeng, Lishan |  | Magmatic hydrothermal, Seafloor hydrothermal, Basin hydrothermal, Epithermal, Metamorphic | Mississippi Valley-type (MVT), Volcanic-hosted massive sulfide (VMS), Sedimentary Exhalative (SEDEX), Epithermal, Skarn | MVT zinc-lead, VMS zinc-lead, SEDEX zinc-lead, Epithermal zinc-lead, Skarn zinc-lead | Pb, Zn | Ag, Cu | Pb, Zn, Ag, Cu | Meng et al., 2024 |  | YD-2B | YD-2B-13 | [5 empty] | ore material |  |  | mineral separate | [5 empty] | mineralisation |  |  |  | sphalerite | [6 empty] | galena |  | LA-ICPMS |  |  |  |  | 16.88 | [19 empty] | 1480 | [5 empty] | 0.005 | [5 empty] | 137.8 | [9 empty] | 2650 |  | 50.04 |  |  |  | 10.87 | [7 empty] | 53.8 | [13 empty] | 109.3 | [15 empty] | 15.04 | [17 empty] | 0.23 | [9 empty] | 22.62 | [32 empty] | 2024 | Meng, Y.-M., Huang, X.-W., Hu, R., Beaudoin, G., Zhou, M.-F., Meng, S. (2024). Deposit type discrimination based on trace elements in sphalerite. Ore Geology Reviews, 165, 105887. |  | CHN
| Freiberg kb, Liziping, Fulongchang, Shangnuluo, Baiji, Lengshuikeng, Lishan |  | Magmatic hydrothermal, Seafloor hydrothermal, Basin hydrothermal, Epithermal, Metamorphic | Mississippi Valley-type (MVT), Volcanic-hosted massive sulfide (VMS), Sedimentary Exhalative (SEDEX), Epithermal, Skarn | MVT zinc-lead, VMS zinc-lead, SEDEX zinc-lead, Epithermal zinc-lead, Skarn zinc-lead | Pb, Zn | Ag, Cu | Pb, Zn, Ag, Cu | Meng et al., 2024 |  | YD-2B | YD-2B-14 | [5 empty] | ore material |  |  | mineral separate | [5 empty] | mineralisation |  |  |  | sphalerite | [6 empty] | galena |  | LA-ICPMS |  |  |  |  | 19.91 | [19 empty] | 1510 | [5 empty] | 0.005 | [5 empty] | 159.2 | [9 empty] | 2561 |  | 60.3 |  |  |  | 14.05 | [7 empty] | 42.2 | [13 empty] | 103.16 | [15 empty] | 10.72 | [17 empty] | 0.55 | [9 empty] | 15.1 | [32 empty] | 2024 | Meng, Y.-M., Huang, X.-W., Hu, R., Beaudoin, G., Zhou, M.-F., Meng, S. (2024). Deposit type discrimination based on trace elements in sphalerite. Ore Geology Reviews, 165, 105887. |  | CHN
| Freiberg kb, Liziping, Fulongchang, Shangnuluo, Baiji, Lengshuikeng, Lishan |  | Magmatic hydrothermal, Seafloor hydrothermal, Basin hydrothermal, Epithermal, Metamorphic | Mississippi Valley-type (MVT), Volcanic-hosted massive sulfide (VMS), Sedimentary Exhalative (SEDEX), Epithermal, Skarn | MVT zinc-lead, VMS zinc-lead, SEDEX zinc-lead, Epithermal zinc-lead, Skarn zinc-lead | Pb, Zn | Ag, Cu | Pb, Zn, Ag, Cu | Meng et al., 2024 |  | YD-2B | YD-2B-15 | [5 empty] | ore material |  |  | mineral separate | [5 empty] | mineralisation |  |  |  | sphalerite | [6 empty] | galena |  | LA-ICPMS |  |  |  |  | 17.12 | [19 empty] | 1624 | [5 empty] | 0.005 | [5 empty] | 222.5 | [9 empty] | 763 |  | 68.3 |  |  |  | 46.45 | [7 empty] | 15.26 | [13 empty] | 127.1 | [15 empty] | 14.7 | [17 empty] | 0.52 | [9 empty] | 19.03 | [32 empty] | 2024 | Meng, Y.-M., Huang, X.-W., Hu, R., Beaudoin, G., Zhou, M.-F., Meng, S. (2024). Deposit type discrimination based on trace elements in sphalerite. Ore Geology Reviews, 165, 105887. |  | CHN
| Freiberg kb, Liziping, Fulongchang, Shangnuluo, Baiji, Lengshuikeng, Lishan |  | Magmatic hydrothermal, Seafloor hydrothermal, Basin hydrothermal, Epithermal, Metamorphic | Mississippi Valley-type (MVT), Volcanic-hosted massive sulfide (VMS), Sedimentary Exhalative (SEDEX), Epithermal, Skarn | MVT zinc-lead, VMS zinc-lead, SEDEX zinc-lead, Epithermal zinc-lead, Skarn zinc-lead | Pb, Zn | Ag, Cu | Pb, Zn, Ag, Cu | Meng et al., 2024 |  | YD-2B | YD-2B-16 | [5 empty] | ore material |  |  | mineral separate | [5 empty] | mineralisation |  |  |  | sphalerite | [6 empty] | galena |  | LA-ICPMS |  |  |  |  | 41.9 | [19 empty] | 2474 | [5 empty] | 0.005 | [5 empty] | 859 | [9 empty] | 58.3 |  | 201 |  |  |  | 144.4 | [7 empty] | 23.3 | [13 empty] | 244.9 | [15 empty] | 19.4 | [17 empty] | 1.51 | [9 empty] | 1.49 | [32 empty] | 2024 | Meng, Y.-M., Huang, X.-W., Hu, R., Beaudoin, G., Zhou, M.-F., Meng, S. (2024). Deposit type discrimination based on trace elements in sphalerite. Ore Geology Reviews, 165, 105887. |  | CHN
| Freiberg kb, Liziping, Fulongchang, Shangnuluo, Baiji, Lengshuikeng, Lishan |  | Magmatic hydrothermal, Seafloor hydrothermal, Basin hydrothermal, Epithermal, Metamorphic | Mississippi Valley-type (MVT), Volcanic-hosted massive sulfide (VMS), Sedimentary Exhalative (SEDEX), Epithermal, Skarn | MVT zinc-lead, VMS zinc-lead, SEDEX zinc-lead, Epithermal zinc-lead, Skarn zinc-lead | Pb, Zn | Ag, Cu | Pb, Zn, Ag, Cu | Meng et al., 2024 |  | YD-2B | YD-2B-17 | [5 empty] | ore material |  |  | mineral separate | [5 empty] | mineralisation |  |  |  | sphalerite | [6 empty] | galena |  | LA-ICPMS |  |  |  |  | 41.7 | [19 empty] | 2431 | [5 empty] | 0.01 | [5 empty] | 713 | [9 empty] | 49.3 |  | 309.4 |  |  |  | 78.4 | [7 empty] | 27.74 | [13 empty] | 320.3 | [15 empty] | 25.33 | [17 empty] | 1.57 | [9 empty] | 5.61 | [32 empty] | 2024 | Meng, Y.-M., Huang, X.-W., Hu, R., Beaudoin, G., Zhou, M.-F., Meng, S. (2024). Deposit type discrimination based on trace elements in sphalerite. Ore Geology Reviews, 165, 105887. |  | CHN
| Freiberg kb, Liziping, Fulongchang, Shangnuluo, Baiji, Lengshuikeng, Lishan |  | Magmatic hydrothermal, Seafloor hydrothermal, Basin hydrothermal, Epithermal, Metamorphic | Mississippi Valley-type (MVT), Volcanic-hosted massive sulfide (VMS), Sedimentary Exhalative (SEDEX), Epithermal, Skarn | MVT zinc-lead, VMS zinc-lead, SEDEX zinc-lead, Epithermal zinc-lead, Skarn zinc-lead | Pb, Zn | Ag, Cu | Pb, Zn, Ag, Cu | Meng et al., 2024 |  | YD-2B | YD-2B-18 | [5 empty] | ore material |  |  | mineral separate | [5 empty] | mineralisation |  |  |  | sphalerite | [6 empty] | galena |  | LA-ICPMS |  |  |  |  | 59.1 | [19 empty] | 2297 | [5 empty] | 0.01 | [5 empty] | 694 | [9 empty] | 971 |  | 82.1 |  |  |  | 73.3 | [7 empty] | 34 | [13 empty] | 242.7 | [15 empty] | 46.8 | [17 empty] | 9.74 | [9 empty] | 2.05 | [32 empty] | 2024 | Meng, Y.-M., Huang, X.-W., Hu, R., Beaudoin, G., Zhou, M.-F., Meng, S. (2024). Deposit type discrimination based on trace elements in sphalerite. Ore Geology Reviews, 165, 105887. |  | CHN
| Freiberg kb, Liziping, Fulongchang, Shangnuluo, Baiji, Lengshuikeng, Lishan |  | Magmatic hydrothermal, Seafloor hydrothermal, Basin hydrothermal, Epithermal, Metamorphic | Mississippi Valley-type (MVT), Volcanic-hosted massive sulfide (VMS), Sedimentary Exhalative (SEDEX), Epithermal, Skarn | MVT zinc-lead, VMS zinc-lead, SEDEX zinc-lead, Epithermal zinc-lead, Skarn zinc-lead | Pb, Zn | Ag, Cu | Pb, Zn, Ag, Cu | Meng et al., 2024 |  | YD-2B | YD-2B-19 | [5 empty] | ore material |  |  | mineral separate | [5 empty] | mineralisation |  |  |  | sphalerite | [6 empty] | galena |  | LA-ICPMS |  |  |  |  | 8.79 | [19 empty] | 1470 | [5 empty] | 0.01 | [5 empty] | 78.6 | [9 empty] | 2333 |  | 27.4 |  |  |  | 7.44 | [7 empty] | 22.6 | [13 empty] | 93.5 | [15 empty] | 2.11 | [17 empty] | 0.025 | [9 empty] | 12.91 | [32 empty] | 2024 | Meng, Y.-M., Huang, X.-W., Hu, R., Beaudoin, G., Zhou, M.-F., Meng, S. (2024). Deposit type discrimination based on trace elements in sphalerite. Ore Geology Reviews, 165, 105887. |  | CHN
| Freiberg kb, Liziping, Fulongchang, Shangnuluo, Baiji, Lengshuikeng, Lishan |  | Magmatic hydrothermal, Seafloor hydrothermal, Basin hydrothermal, Epithermal, Metamorphic | Mississippi Valley-type (MVT), Volcanic-hosted massive sulfide (VMS), Sedimentary Exhalative (SEDEX), Epithermal, Skarn | MVT zinc-lead, VMS zinc-lead, SEDEX zinc-lead, Epithermal zinc-lead, Skarn zinc-lead | Pb, Zn | Ag, Cu | Pb, Zn, Ag, Cu | Meng et al., 2024 |  | YD-2B | YD-2B-20 | [5 empty] | ore material |  |  | mineral separate | [5 empty] | mineralisation |  |  |  | sphalerite | [6 empty] | galena |  | LA-ICPMS |  |  |  |  | 14.51 | [19 empty] | 1538 | [5 empty] | 0.005 | [5 empty] | 285.3 | [9 empty] | 8000 |  | 95.2 |  |  |  | 18.22 | [7 empty] | 134.6 | [13 empty] | 60.79 | [15 empty] | 18.33 | [17 empty] | 0.35 | [9 empty] | 37.38 | [32 empty] | 2024 | Meng, Y.-M., Huang, X.-W., Hu, R., Beaudoin, G., Zhou, M.-F., Meng, S. (2024). Deposit type discrimination based on trace elements in sphalerite. Ore Geology Reviews, 165, 105887. |  | CHN
| Freiberg kb, Liziping, Fulongchang, Shangnuluo, Baiji, Lengshuikeng, Lishan |  | Magmatic hydrothermal, Seafloor hydrothermal, Basin hydrothermal, Epithermal, Metamorphic | Mississippi Valley-type (MVT), Volcanic-hosted massive sulfide (VMS), Sedimentary Exhalative (SEDEX), Epithermal, Skarn | MVT zinc-lead, VMS zinc-lead, SEDEX zinc-lead, Epithermal zinc-lead, Skarn zinc-lead | Pb, Zn | Ag, Cu | Pb, Zn, Ag, Cu | Meng et al., 2024 |  | YD-2B | YD-2B-21 | [5 empty] | ore material |  |  | mineral separate | [5 empty] | mineralisation |  |  |  | sphalerite | [6 empty] | galena |  | LA-ICPMS |  |  |  |  | 45.8 | [19 empty] | 2207 | [5 empty] | 0.005 | [5 empty] | 725 | [9 empty] | 57.2 |  | 288.9 |  |  |  | 74.1 | [7 empty] | 39.49 | [13 empty] | 298.3 | [15 empty] | 19.16 | [17 empty] | 3.93 | [9 empty] | 12.61 | [32 empty] | 2024 | Meng, Y.-M., Huang, X.-W., Hu, R., Beaudoin, G., Zhou, M.-F., Meng, S. (2024). Deposit type discrimination based on trace elements in sphalerite. Ore Geology Reviews, 165, 105887. |  | CHN
| Freiberg kb, Liziping, Fulongchang, Shangnuluo, Baiji, Lengshuikeng, Lishan |  | Magmatic hydrothermal, Seafloor hydrothermal, Basin hydrothermal, Epithermal, Metamorphic | Mississippi Valley-type (MVT), Volcanic-hosted massive sulfide (VMS), Sedimentary Exhalative (SEDEX), Epithermal, Skarn | MVT zinc-lead, VMS zinc-lead, SEDEX zinc-lead, Epithermal zinc-lead, Skarn zinc-lead | Pb, Zn | Ag, Cu | Pb, Zn, Ag, Cu | Meng et al., 2024 |  | YD-2B | YD-2B-22 | [5 empty] | ore material |  |  | mineral separate | [5 empty] | mineralisation |  |  |  | sphalerite | [6 empty] | galena |  | LA-ICPMS |  |  |  |  | 7.76 | [19 empty] | 1644 | [5 empty] | 0.005 | [5 empty] | 75.5 | [9 empty] | 3960 |  | 24.87 |  |  |  | 8.05 | [7 empty] | 16.69 | [13 empty] | 112.9 | [15 empty] | 5.88 | [17 empty] | 1.04 | [9 empty] | 5.7 | [32 empty] | 2024 | Meng, Y.-M., Huang, X.-W., Hu, R., Beaudoin, G., Zhou, M.-F., Meng, S. (2024). Deposit type discrimination based on trace elements in sphalerite. Ore Geology Reviews, 165, 105887. |  | CHN
| Freiberg kb, Liziping, Fulongchang, Shangnuluo, Baiji, Lengshuikeng, Lishan |  | Magmatic hydrothermal, Seafloor hydrothermal, Basin hydrothermal, Epithermal, Metamorphic | Mississippi Valley-type (MVT), Volcanic-hosted massive sulfide (VMS), Sedimentary Exhalative (SEDEX), Epithermal, Skarn | MVT zinc-lead, VMS zinc-lead, SEDEX zinc-lead, Epithermal zinc-lead, Skarn zinc-lead | Pb, Zn | Ag, Cu | Pb, Zn, Ag, Cu | Meng et al., 2024 |  | YD-2B | YD-2B-23 | [5 empty] | ore material |  |  | mineral separate | [5 empty] | mineralisation |  |  |  | sphalerite | [6 empty] | galena |  | LA-ICPMS |  |  |  |  | 7.24 | [19 empty] | 1666 | [5 empty] | 0.005 | [5 empty] | 357.5 | [9 empty] | 2204 |  | 64.94 |  |  |  | 110.5 | [7 empty] | 19.07 | [13 empty] | 177.7 | [15 empty] | 1.57 | [17 empty] | 0.51 | [9 empty] | 25.38 | [32 empty] | 2024 | Meng, Y.-M., Huang, X.-W., Hu, R., Beaudoin, G., Zhou, M.-F., Meng, S. (2024). Deposit type discrimination based on trace elements in sphalerite. Ore Geology Reviews, 165, 105887. |  | CHN
| Freiberg kb, Liziping, Fulongchang, Shangnuluo, Baiji, Lengshuikeng, Lishan |  | Magmatic hydrothermal, Seafloor hydrothermal, Basin hydrothermal, Epithermal, Metamorphic | Mississippi Valley-type (MVT), Volcanic-hosted massive sulfide (VMS), Sedimentary Exhalative (SEDEX), Epithermal, Skarn | MVT zinc-lead, VMS zinc-lead, SEDEX zinc-lead, Epithermal zinc-lead, Skarn zinc-lead | Pb, Zn | Ag, Cu | Pb, Zn, Ag, Cu | Meng et al., 2024 |  | YD-2B | YD-2B-24 | [5 empty] | ore material |  |  | mineral separate | [5 empty] | mineralisation |  |  |  | sphalerite | [6 empty] | galena |  | LA-ICPMS |  |  |  |  | 9.71 | [19 empty] | 1934 | [5 empty] | 0.005 | [5 empty] | 455.3 | [9 empty] | 384 |  | 56.32 |  |  |  | 163.5 | [7 empty] | 19.01 | [13 empty] | 176.5 | [15 empty] | 4.54 | [17 empty] | 1.05 | [9 empty] | 21.99 | [32 empty] | 2024 | Meng, Y.-M., Huang, X.-W., Hu, R., Beaudoin, G., Zhou, M.-F., Meng, S. (2024). Deposit type discrimination based on trace elements in sphalerite. Ore Geology Reviews, 165, 105887. |  | CHN
| Freiberg kb, Liziping, Fulongchang, Shangnuluo, Baiji, Lengshuikeng, Lishan |  | Magmatic hydrothermal, Seafloor hydrothermal, Basin hydrothermal, Epithermal, Metamorphic | Mississippi Valley-type (MVT), Volcanic-hosted massive sulfide (VMS), Sedimentary Exhalative (SEDEX), Epithermal, Skarn | MVT zinc-lead, VMS zinc-lead, SEDEX zinc-lead, Epithermal zinc-lead, Skarn zinc-lead | Pb, Zn | Ag, Cu | Pb, Zn, Ag, Cu | Meng et al., 2024 |  | YD-2B | YD-2B-25 | [5 empty] | ore material |  |  | mineral separate | [5 empty] | mineralisation |  |  |  | sphalerite | [6 empty] | galena |  | LA-ICPMS |  |  |  |  | 60.9 | [19 empty] | 2559 | [5 empty] | 0.005 | [5 empty] | 990 | [9 empty] | 48.7 |  | 384.1 |  |  |  | 108.2 | [7 empty] | 35.41 | [13 empty] | 320 | [15 empty] | 26.22 | [17 empty] | 2.62 | [9 empty] | 8.66 | [32 empty] | 2024 | Meng, Y.-M., Huang, X.-W., Hu, R., Beaudoin, G., Zhou, M.-F., Meng, S. (2024). Deposit type discrimination based on trace elements in sphalerite. Ore Geology Reviews, 165, 105887. |  | CHN
| Freiberg kb, Liziping, Fulongchang, Shangnuluo, Baiji, Lengshuikeng, Lishan |  | Magmatic hydrothermal, Seafloor hydrothermal, Basin hydrothermal, Epithermal, Metamorphic | Mississippi Valley-type (MVT), Volcanic-hosted massive sulfide (VMS), Sedimentary Exhalative (SEDEX), Epithermal, Skarn | MVT zinc-lead, VMS zinc-lead, SEDEX zinc-lead, Epithermal zinc-lead, Skarn zinc-lead | Pb, Zn | Ag, Cu | Pb, Zn, Ag, Cu | Meng et al., 2024 |  | YD-3 | YD-3-1 | [5 empty] | ore material |  |  | mineral separate | [5 empty] | mineralisation |  |  |  | sphalerite | [6 empty] | galena |  | LA-ICPMS |  |  |  |  | 0.79 | [19 empty] | 1501 | [5 empty] | 0.005 | [5 empty] | 299.4 | [9 empty] | 2338 |  | 64.32 |  |  |  | 66.8 | [7 empty] | 110.5 | [13 empty] | 94.65 | [15 empty] | 0.91 | [17 empty] | 0.55 | [9 empty] | 11.73 | [32 empty] | 2024 | Meng, Y.-M., Huang, X.-W., Hu, R., Beaudoin, G., Zhou, M.-F., Meng, S. (2024). Deposit type discrimination based on trace elements in sphalerite. Ore Geology Reviews, 165, 105887. |  | CHN
| Freiberg kb, Liziping, Fulongchang, Shangnuluo, Baiji, Lengshuikeng, Lishan |  | Magmatic hydrothermal, Seafloor hydrothermal, Basin hydrothermal, Epithermal, Metamorphic | Mississippi Valley-type (MVT), Volcanic-hosted massive sulfide (VMS), Sedimentary Exhalative (SEDEX), Epithermal, Skarn | MVT zinc-lead, VMS zinc-lead, SEDEX zinc-lead, Epithermal zinc-lead, Skarn zinc-lead | Pb, Zn | Ag, Cu | Pb, Zn, Ag, Cu | Meng et al., 2024 |  | YD-3 | YD-3-2 | [5 empty] | ore material |  |  | mineral separate | [5 empty] | mineralisation |  |  |  | sphalerite | [6 empty] | galena |  | LA-ICPMS |  |  |  |  | 26.4 | [19 empty] | 2009 | [5 empty] | 0.005 | [5 empty] | 413 | [9 empty] | 102.8 |  | 66.5 |  |  |  | 56.7 | [7 empty] | 11.8 | [13 empty] | 196.4 | [15 empty] | 23.9 | [17 empty] | 27 | [9 empty] | 4.49 | [32 empty] | 2024 | Meng, Y.-M., Huang, X.-W., Hu, R., Beaudoin, G., Zhou, M.-F., Meng, S. (2024). Deposit type discrimination based on trace elements in sphalerite. Ore Geology Reviews, 165, 105887. |  | CHN
| Freiberg kb, Liziping, Fulongchang, Shangnuluo, Baiji, Lengshuikeng, Lishan |  | Magmatic hydrothermal, Seafloor hydrothermal, Basin hydrothermal, Epithermal, Metamorphic | Mississippi Valley-type (MVT), Volcanic-hosted massive sulfide (VMS), Sedimentary Exhalative (SEDEX), Epithermal, Skarn | MVT zinc-lead, VMS zinc-lead, SEDEX zinc-lead, Epithermal zinc-lead, Skarn zinc-lead | Pb, Zn | Ag, Cu | Pb, Zn, Ag, Cu | Meng et al., 2024 |  | YD-3 | YD-3-3 | [5 empty] | ore material |  |  | mineral separate | [5 empty] | mineralisation |  |  |  | sphalerite | [6 empty] | galena |  | LA-ICPMS |  |  |  |  | 16.27 | [19 empty] | 1929 | [5 empty] | 0.005 | [5 empty] | 322.5 | [9 empty] | 91.2 |  | 117.5 |  |  |  | 25.61 | [7 empty] | 44.4 | [13 empty] | 173 | [15 empty] | 12.03 | [17 empty] | 17.33 | [9 empty] | 9.81 | [32 empty] | 2024 | Meng, Y.-M., Huang, X.-W., Hu, R., Beaudoin, G., Zhou, M.-F., Meng, S. (2024). Deposit type discrimination based on trace elements in sphalerite. Ore Geology Reviews, 165, 105887. |  | CHN
| Freiberg kb, Liziping, Fulongchang, Shangnuluo, Baiji, Lengshuikeng, Lishan |  | Magmatic hydrothermal, Seafloor hydrothermal, Basin hydrothermal, Epithermal, Metamorphic | Mississippi Valley-type (MVT), Volcanic-hosted massive sulfide (VMS), Sedimentary Exhalative (SEDEX), Epithermal, Skarn | MVT zinc-lead, VMS zinc-lead, SEDEX zinc-lead, Epithermal zinc-lead, Skarn zinc-lead | Pb, Zn | Ag, Cu | Pb, Zn, Ag, Cu | Meng et al., 2024 |  | YD-3 | YD-3-4 | [5 empty] | ore material |  |  | mineral separate | [5 empty] | mineralisation |  |  |  | sphalerite | [6 empty] | galena |  | LA-ICPMS |  |  |  |  | 2.06 | [19 empty] | 1576 | [5 empty] | 0.005 | [5 empty] | 183.7 | [9 empty] | 666 |  | 57.4 |  |  |  | 32.9 | [7 empty] | 52.8 | [13 empty] | 195.4 | [15 empty] | 0.97 | [17 empty] | 1.08 | [9 empty] | 12.81 | [32 empty] | 2024 | Meng, Y.-M., Huang, X.-W., Hu, R., Beaudoin, G., Zhou, M.-F., Meng, S. (2024). Deposit type discrimination based on trace elements in sphalerite. Ore Geology Reviews, 165, 105887. |  | CHN
| Freiberg kb, Liziping, Fulongchang, Shangnuluo, Baiji, Lengshuikeng, Lishan |  | Magmatic hydrothermal, Seafloor hydrothermal, Basin hydrothermal, Epithermal, Metamorphic | Mississippi Valley-type (MVT), Volcanic-hosted massive sulfide (VMS), Sedimentary Exhalative (SEDEX), Epithermal, Skarn | MVT zinc-lead, VMS zinc-lead, SEDEX zinc-lead, Epithermal zinc-lead, Skarn zinc-lead | Pb, Zn | Ag, Cu | Pb, Zn, Ag, Cu | Meng et al., 2024 |  | YD-3 | YD-3-5 | [5 empty] | ore material |  |  | mineral separate | [5 empty] | mineralisation |  |  |  | sphalerite | [6 empty] | galena |  | LA-ICPMS |  |  |  |  | 12.9 | [19 empty] | 1911 | [5 empty] | 0.01 | [5 empty] | 219 | [9 empty] | 94.1 |  | 55.38 |  |  |  | 27.5 | [7 empty] | 10.96 | [13 empty] | 200.8 | [15 empty] | 7.67 | [17 empty] | 13.8 | [9 empty] | 5.57 | [32 empty] | 2024 | Meng, Y.-M., Huang, X.-W., Hu, R., Beaudoin, G., Zhou, M.-F., Meng, S. (2024). Deposit type discrimination based on trace elements in sphalerite. Ore Geology Reviews, 165, 105887. |  | CHN
| Freiberg kb, Liziping, Fulongchang, Shangnuluo, Baiji, Lengshuikeng, Lishan |  | Magmatic hydrothermal, Seafloor hydrothermal, Basin hydrothermal, Epithermal, Metamorphic | Mississippi Valley-type (MVT), Volcanic-hosted massive sulfide (VMS), Sedimentary Exhalative (SEDEX), Epithermal, Skarn | MVT zinc-lead, VMS zinc-lead, SEDEX zinc-lead, Epithermal zinc-lead, Skarn zinc-lead | Pb, Zn | Ag, Cu | Pb, Zn, Ag, Cu | Meng et al., 2024 |  | YD-3 | YD-3-6 | [5 empty] | ore material |  |  | mineral separate | [5 empty] | mineralisation |  |  |  | sphalerite | [6 empty] | galena |  | LA-ICPMS |  |  |  |  | 1.4 | [19 empty] | 1539 | [5 empty] | 0.01 | [5 empty] | 269.1 | [9 empty] | 2991 |  | 56.6 |  |  |  | 62.9 | [7 empty] | 85.3 | [13 empty] | 85.7 | [15 empty] | 5.41 | [17 empty] | 0.43 | [9 empty] | 6.6 | [32 empty] | 2024 | Meng, Y.-M., Huang, X.-W., Hu, R., Beaudoin, G., Zhou, M.-F., Meng, S. (2024). Deposit type discrimination based on trace elements in sphalerite. Ore Geology Reviews, 165, 105887. |  | CHN
| Freiberg kb, Liziping, Fulongchang, Shangnuluo, Baiji, Lengshuikeng, Lishan |  | Magmatic hydrothermal, Seafloor hydrothermal, Basin hydrothermal, Epithermal, Metamorphic | Mississippi Valley-type (MVT), Volcanic-hosted massive sulfide (VMS), Sedimentary Exhalative (SEDEX), Epithermal, Skarn | MVT zinc-lead, VMS zinc-lead, SEDEX zinc-lead, Epithermal zinc-lead, Skarn zinc-lead | Pb, Zn | Ag, Cu | Pb, Zn, Ag, Cu | Meng et al., 2024 |  | YD-3 | YD-3-7 | [5 empty] | ore material |  |  | mineral separate | [5 empty] | mineralisation |  |  |  | sphalerite | [6 empty] | galena |  | LA-ICPMS |  |  |  |  | 174.6 | [19 empty] | 2802 | [5 empty] | 0.005 | [5 empty] | 1566 | [9 empty] | 51.5 |  | 315.3 |  |  |  | 123.1 | [7 empty] | 46.06 | [13 empty] | 278.8 | [15 empty] | 67.22 | [17 empty] | 6.38 | [9 empty] | 4.64 | [32 empty] | 2024 | Meng, Y.-M., Huang, X.-W., Hu, R., Beaudoin, G., Zhou, M.-F., Meng, S. (2024). Deposit type discrimination based on trace elements in sphalerite. Ore Geology Reviews, 165, 105887. |  | CHN
| Freiberg kb, Liziping, Fulongchang, Shangnuluo, Baiji, Lengshuikeng, Lishan |  | Magmatic hydrothermal, Seafloor hydrothermal, Basin hydrothermal, Epithermal, Metamorphic | Mississippi Valley-type (MVT), Volcanic-hosted massive sulfide (VMS), Sedimentary Exhalative (SEDEX), Epithermal, Skarn | MVT zinc-lead, VMS zinc-lead, SEDEX zinc-lead, Epithermal zinc-lead, Skarn zinc-lead | Pb, Zn | Ag, Cu | Pb, Zn, Ag, Cu | Meng et al., 2024 |  | YD-3 | YD-3-8 | [5 empty] | ore material |  |  | mineral separate | [5 empty] | mineralisation |  |  |  | sphalerite | [6 empty] | galena |  | LA-ICPMS |  |  |  |  | 1.2 | [19 empty] | 1538 | [5 empty] | 0.01 | [5 empty] | 268.3 | [9 empty] | 2539 |  | 42.35 |  |  |  | 58.1 | [7 empty] | 47.2 | [13 empty] | 91.9 | [15 empty] | 1.47 | [17 empty] | 1.23 | [9 empty] | 54 | [32 empty] | 2024 | Meng, Y.-M., Huang, X.-W., Hu, R., Beaudoin, G., Zhou, M.-F., Meng, S. (2024). Deposit type discrimination based on trace elements in sphalerite. Ore Geology Reviews, 165, 105887. |  | CHN
| Freiberg kb, Liziping, Fulongchang, Shangnuluo, Baiji, Lengshuikeng, Lishan |  | Magmatic hydrothermal, Seafloor hydrothermal, Basin hydrothermal, Epithermal, Metamorphic | Mississippi Valley-type (MVT), Volcanic-hosted massive sulfide (VMS), Sedimentary Exhalative (SEDEX), Epithermal, Skarn | MVT zinc-lead, VMS zinc-lead, SEDEX zinc-lead, Epithermal zinc-lead, Skarn zinc-lead | Pb, Zn | Ag, Cu | Pb, Zn, Ag, Cu | Meng et al., 2024 |  | YD-3 | YD-3-9 | [5 empty] | ore material |  |  | mineral separate | [5 empty] | mineralisation |  |  |  | sphalerite | [6 empty] | galena |  | LA-ICPMS |  |  |  |  | 1.08 | [19 empty] | 1541 | [5 empty] | 0.01 | [5 empty] | 276 | [9 empty] | 2935 |  | 57.7 |  |  |  | 69.2 | [7 empty] | 78.3 | [13 empty] | 88.1 | [15 empty] | 1.8 | [17 empty] | 0.43 | [9 empty] | 6.95 | [32 empty] | 2024 | Meng, Y.-M., Huang, X.-W., Hu, R., Beaudoin, G., Zhou, M.-F., Meng, S. (2024). Deposit type discrimination based on trace elements in sphalerite. Ore Geology Reviews, 165, 105887. |  | CHN
| Freiberg kb, Liziping, Fulongchang, Shangnuluo, Baiji, Lengshuikeng, Lishan |  | Magmatic hydrothermal, Seafloor hydrothermal, Basin hydrothermal, Epithermal, Metamorphic | Mississippi Valley-type (MVT), Volcanic-hosted massive sulfide (VMS), Sedimentary Exhalative (SEDEX), Epithermal, Skarn | MVT zinc-lead, VMS zinc-lead, SEDEX zinc-lead, Epithermal zinc-lead, Skarn zinc-lead | Pb, Zn | Ag, Cu | Pb, Zn, Ag, Cu | Meng et al., 2024 |  | YD-3 | YD-3-10 | [5 empty] | ore material |  |  | mineral separate | [5 empty] | mineralisation |  |  |  | sphalerite | [6 empty] | galena |  | LA-ICPMS |  |  |  |  | 3.54 | [19 empty] | 1761 | [5 empty] | 0.005 | [5 empty] | 313.7 | [9 empty] | 418 |  | 52.4 |  |  |  | 73.2 | [7 empty] | 8.11 | [13 empty] | 100.2 | [15 empty] | 4.26 | [17 empty] | 0.28 | [9 empty] | 3.86 | [32 empty] | 2024 | Meng, Y.-M., Huang, X.-W., Hu, R., Beaudoin, G., Zhou, M.-F., Meng, S. (2024). Deposit type discrimination based on trace elements in sphalerite. Ore Geology Reviews, 165, 105887. |  | CHN
| Freiberg kb, Liziping, Fulongchang, Shangnuluo, Baiji, Lengshuikeng, Lishan |  | Magmatic hydrothermal, Seafloor hydrothermal, Basin hydrothermal, Epithermal, Metamorphic | Mississippi Valley-type (MVT), Volcanic-hosted massive sulfide (VMS), Sedimentary Exhalative (SEDEX), Epithermal, Skarn | MVT zinc-lead, VMS zinc-lead, SEDEX zinc-lead, Epithermal zinc-lead, Skarn zinc-lead | Pb, Zn | Ag, Cu | Pb, Zn, Ag, Cu | Meng et al., 2024 |  | YD-3 | YD-3-11 | [5 empty] | ore material |  |  | mineral separate | [5 empty] | mineralisation |  |  |  | sphalerite | [6 empty] | galena |  | LA-ICPMS |  |  |  |  | 31.1 | [19 empty] | 2007 | [5 empty] | 0.005 | [5 empty] | 462.7 | [9 empty] | 69.4 |  | 128.6 |  |  |  | 43.89 | [7 empty] | 23.88 | [13 empty] | 213 | [15 empty] | 17.51 | [17 empty] | 17.1 | [9 empty] | 15.19 | [32 empty] | 2024 | Meng, Y.-M., Huang, X.-W., Hu, R., Beaudoin, G., Zhou, M.-F., Meng, S. (2024). Deposit type discrimination based on trace elements in sphalerite. Ore Geology Reviews, 165, 105887. |  | CHN
| Freiberg kb, Liziping, Fulongchang, Shangnuluo, Baiji, Lengshuikeng, Lishan |  | Magmatic hydrothermal, Seafloor hydrothermal, Basin hydrothermal, Epithermal, Metamorphic | Mississippi Valley-type (MVT), Volcanic-hosted massive sulfide (VMS), Sedimentary Exhalative (SEDEX), Epithermal, Skarn | MVT zinc-lead, VMS zinc-lead, SEDEX zinc-lead, Epithermal zinc-lead, Skarn zinc-lead | Pb, Zn | Ag, Cu | Pb, Zn, Ag, Cu | Meng et al., 2024 |  | YD-3 | YD-3-12 | [5 empty] | ore material |  |  | mineral separate | [5 empty] | mineralisation |  |  |  | sphalerite | [6 empty] | galena |  | LA-ICPMS |  |  |  |  | 1.47 | [19 empty] | 1565 | [5 empty] | 0.01 | [5 empty] | 95.7 | [9 empty] | 3480 |  | 34.12 |  |  |  | 21.54 | [7 empty] | 2.34 | [13 empty] | 106.6 | [15 empty] | 6.36 | [17 empty] | 0.3 | [9 empty] | 0.6 | [32 empty] | 2024 | Meng, Y.-M., Huang, X.-W., Hu, R., Beaudoin, G., Zhou, M.-F., Meng, S. (2024). Deposit type discrimination based on trace elements in sphalerite. Ore Geology Reviews, 165, 105887. |  | CHN
| Freiberg kb, Liziping, Fulongchang, Shangnuluo, Baiji, Lengshuikeng, Lishan |  | Magmatic hydrothermal, Seafloor hydrothermal, Basin hydrothermal, Epithermal, Metamorphic | Mississippi Valley-type (MVT), Volcanic-hosted massive sulfide (VMS), Sedimentary Exhalative (SEDEX), Epithermal, Skarn | MVT zinc-lead, VMS zinc-lead, SEDEX zinc-lead, Epithermal zinc-lead, Skarn zinc-lead | Pb, Zn | Ag, Cu | Pb, Zn, Ag, Cu | Meng et al., 2024 |  | YD-3 | YD-3-13 | [5 empty] | ore material |  |  | mineral separate | [5 empty] | mineralisation |  |  |  | sphalerite | [6 empty] | galena |  | LA-ICPMS |  |  |  |  | 5.98 | [19 empty] | 1843 | [5 empty] | 0.005 | [5 empty] | 162.2 | [9 empty] | 234.8 |  | 42.24 |  |  |  | 25.61 | [7 empty] | 13.72 | [13 empty] | 204 | [15 empty] | 3.87 | [17 empty] | 7.99 | [9 empty] | 12.09 | [32 empty] | 2024 | Meng, Y.-M., Huang, X.-W., Hu, R., Beaudoin, G., Zhou, M.-F., Meng, S. (2024). Deposit type discrimination based on trace elements in sphalerite. Ore Geology Reviews, 165, 105887. |  | CHN
| Freiberg kb, Liziping, Fulongchang, Shangnuluo, Baiji, Lengshuikeng, Lishan |  | Magmatic hydrothermal, Seafloor hydrothermal, Basin hydrothermal, Epithermal, Metamorphic | Mississippi Valley-type (MVT), Volcanic-hosted massive sulfide (VMS), Sedimentary Exhalative (SEDEX), Epithermal, Skarn | MVT zinc-lead, VMS zinc-lead, SEDEX zinc-lead, Epithermal zinc-lead, Skarn zinc-lead | Pb, Zn | Ag, Cu | Pb, Zn, Ag, Cu | Meng et al., 2024 |  | YD-3 | YD-3-14 | [5 empty] | ore material |  |  | mineral separate | [5 empty] | mineralisation |  |  |  | sphalerite | [6 empty] | galena |  | LA-ICPMS |  |  |  |  | 7.99 | [19 empty] | 2297 | [5 empty] | 0.005 | [5 empty] | 296.3 | [9 empty] | 501 |  | 100.9 |  |  |  | 38.6 | [7 empty] | 17.25 | [13 empty] | 233.6 | [15 empty] | 3.33 | [17 empty] | 0.43 | [9 empty] | 4.99 | [32 empty] | 2024 | Meng, Y.-M., Huang, X.-W., Hu, R., Beaudoin, G., Zhou, M.-F., Meng, S. (2024). Deposit type discrimination based on trace elements in sphalerite. Ore Geology Reviews, 165, 105887. |  | CHN
| Freiberg kb, Liziping, Fulongchang, Shangnuluo, Baiji, Lengshuikeng, Lishan |  | Magmatic hydrothermal, Seafloor hydrothermal, Basin hydrothermal, Epithermal, Metamorphic | Mississippi Valley-type (MVT), Volcanic-hosted massive sulfide (VMS), Sedimentary Exhalative (SEDEX), Epithermal, Skarn | MVT zinc-lead, VMS zinc-lead, SEDEX zinc-lead, Epithermal zinc-lead, Skarn zinc-lead | Pb, Zn | Ag, Cu | Pb, Zn, Ag, Cu | Meng et al., 2024 |  | YD-3 | YD-3-15 | [5 empty] | ore material |  |  | mineral separate | [5 empty] | mineralisation |  |  |  | sphalerite | [6 empty] | galena |  | LA-ICPMS |  |  |  |  | 0.41 | [19 empty] | 1518 | [5 empty] | 0.005 | [5 empty] | 127.2 | [9 empty] | 3763 |  | 25.22 |  |  |  | 42.9 | [7 empty] | 0.95 | [13 empty] | 101.8 | [15 empty] | 0.41 | [17 empty] | 0.14 | [9 empty] | 0.24 | [32 empty] | 2024 | Meng, Y.-M., Huang, X.-W., Hu, R., Beaudoin, G., Zhou, M.-F., Meng, S. (2024). Deposit type discrimination based on trace elements in sphalerite. Ore Geology Reviews, 165, 105887. |  | CHN
| Freiberg kb, Liziping, Fulongchang, Shangnuluo, Baiji, Lengshuikeng, Lishan |  | Magmatic hydrothermal, Seafloor hydrothermal, Basin hydrothermal, Epithermal, Metamorphic | Mississippi Valley-type (MVT), Volcanic-hosted massive sulfide (VMS), Sedimentary Exhalative (SEDEX), Epithermal, Skarn | MVT zinc-lead, VMS zinc-lead, SEDEX zinc-lead, Epithermal zinc-lead, Skarn zinc-lead | Pb, Zn | Ag, Cu | Pb, Zn, Ag, Cu | Meng et al., 2024 |  | YD-3 | YD-3-16 | [5 empty] | ore material |  |  | mineral separate | [5 empty] | mineralisation |  |  |  | sphalerite | [6 empty] | galena |  | LA-ICPMS |  |  |  |  | 1.67 | [19 empty] | 1392 | [5 empty] | 0.005 | [5 empty] | 298.1 | [9 empty] | 7610 |  | 91.5 |  |  |  | 51.8 | [7 empty] | 96.5 | [13 empty] | 60.8 | [15 empty] | 0.87 | [17 empty] | 0.13 | [9 empty] | 11.98 | [32 empty] | 2024 | Meng, Y.-M., Huang, X.-W., Hu, R., Beaudoin, G., Zhou, M.-F., Meng, S. (2024). Deposit type discrimination based on trace elements in sphalerite. Ore Geology Reviews, 165, 105887. |  | CHN
| Freiberg kb, Liziping, Fulongchang, Shangnuluo, Baiji, Lengshuikeng, Lishan |  | Magmatic hydrothermal, Seafloor hydrothermal, Basin hydrothermal, Epithermal, Metamorphic | Mississippi Valley-type (MVT), Volcanic-hosted massive sulfide (VMS), Sedimentary Exhalative (SEDEX), Epithermal, Skarn | MVT zinc-lead, VMS zinc-lead, SEDEX zinc-lead, Epithermal zinc-lead, Skarn zinc-lead | Pb, Zn | Ag, Cu | Pb, Zn, Ag, Cu | Meng et al., 2024 |  | YD-3B | YD-3B-1 | [5 empty] | ore material |  |  | mineral separate | [5 empty] | mineralisation |  |  |  | sphalerite | [6 empty] | galena |  | LA-ICPMS |  |  |  |  | 24.93 | [19 empty] | 2171 | [5 empty] | 0.005 | [5 empty] | 342 | [9 empty] | 72.4 |  | 60.34 |  |  |  | 42.6 | [7 empty] | 17.28 | [13 empty] | 188.3 | [15 empty] | 18.75 | [17 empty] | 21.98 | [9 empty] | 29 | [32 empty] | 2024 | Meng, Y.-M., Huang, X.-W., Hu, R., Beaudoin, G., Zhou, M.-F., Meng, S. (2024). Deposit type discrimination based on trace elements in sphalerite. Ore Geology Reviews, 165, 105887. |  | CHN
| Freiberg kb, Liziping, Fulongchang, Shangnuluo, Baiji, Lengshuikeng, Lishan |  | Magmatic hydrothermal, Seafloor hydrothermal, Basin hydrothermal, Epithermal, Metamorphic | Mississippi Valley-type (MVT), Volcanic-hosted massive sulfide (VMS), Sedimentary Exhalative (SEDEX), Epithermal, Skarn | MVT zinc-lead, VMS zinc-lead, SEDEX zinc-lead, Epithermal zinc-lead, Skarn zinc-lead | Pb, Zn | Ag, Cu | Pb, Zn, Ag, Cu | Meng et al., 2024 |  | YD-3B | YD-3B-2 | [5 empty] | ore material |  |  | mineral separate | [5 empty] | mineralisation |  |  |  | sphalerite | [6 empty] | galena |  | LA-ICPMS |  |  |  |  | 3.18 | [19 empty] | 2101 | [5 empty] | 0.01 | [5 empty] | 185.6 | [9 empty] | 297.9 |  | 69.6 |  |  |  | 4.6 | [7 empty] | 137.6 | [13 empty] | 118.4 | [15 empty] | 5.61 | [17 empty] | 0.36 | [9 empty] | 5.89 | [32 empty] | 2024 | Meng, Y.-M., Huang, X.-W., Hu, R., Beaudoin, G., Zhou, M.-F., Meng, S. (2024). Deposit type discrimination based on trace elements in sphalerite. Ore Geology Reviews, 165, 105887. |  | CHN
| Freiberg kb, Liziping, Fulongchang, Shangnuluo, Baiji, Lengshuikeng, Lishan |  | Magmatic hydrothermal, Seafloor hydrothermal, Basin hydrothermal, Epithermal, Metamorphic | Mississippi Valley-type (MVT), Volcanic-hosted massive sulfide (VMS), Sedimentary Exhalative (SEDEX), Epithermal, Skarn | MVT zinc-lead, VMS zinc-lead, SEDEX zinc-lead, Epithermal zinc-lead, Skarn zinc-lead | Pb, Zn | Ag, Cu | Pb, Zn, Ag, Cu | Meng et al., 2024 |  | YD-3B | YD-3B-3 | [5 empty] | ore material |  |  | mineral separate | [5 empty] | mineralisation |  |  |  | sphalerite | [6 empty] | galena |  | LA-ICPMS |  |  |  |  | 2.59 | [19 empty] | 2040 | [5 empty] | 0.005 | [5 empty] | 136.8 | [9 empty] | 384.9 |  | 52.93 |  |  |  | 1.93 | [7 empty] | 111.6 | [13 empty] | 120.7 | [15 empty] | 3.77 | [17 empty] | 0.08 | [9 empty] | 1.76 | [32 empty] | 2024 | Meng, Y.-M., Huang, X.-W., Hu, R., Beaudoin, G., Zhou, M.-F., Meng, S. (2024). Deposit type discrimination based on trace elements in sphalerite. Ore Geology Reviews, 165, 105887. |  | CHN
| Freiberg kb, Liziping, Fulongchang, Shangnuluo, Baiji, Lengshuikeng, Lishan |  | Magmatic hydrothermal, Seafloor hydrothermal, Basin hydrothermal, Epithermal, Metamorphic | Mississippi Valley-type (MVT), Volcanic-hosted massive sulfide (VMS), Sedimentary Exhalative (SEDEX), Epithermal, Skarn | MVT zinc-lead, VMS zinc-lead, SEDEX zinc-lead, Epithermal zinc-lead, Skarn zinc-lead | Pb, Zn | Ag, Cu | Pb, Zn, Ag, Cu | Meng et al., 2024 |  | YD-3B | YD-3B-4 | [5 empty] | ore material |  |  | mineral separate | [5 empty] | mineralisation |  |  |  | sphalerite | [6 empty] | galena |  | LA-ICPMS |  |  |  |  | 19.22 | [19 empty] | 3212 | [5 empty] | 0.005 | [5 empty] | 454.8 | [9 empty] | 104.4 |  | 24.87 |  |  |  | 80.7 | [7 empty] | 29.04 | [13 empty] | 128.7 | [15 empty] | 29.47 | [17 empty] | 0.5 | [9 empty] | 2.14 | [32 empty] | 2024 | Meng, Y.-M., Huang, X.-W., Hu, R., Beaudoin, G., Zhou, M.-F., Meng, S. (2024). Deposit type discrimination based on trace elements in sphalerite. Ore Geology Reviews, 165, 105887. |  | CHN
| Freiberg kb, Liziping, Fulongchang, Shangnuluo, Baiji, Lengshuikeng, Lishan |  | Magmatic hydrothermal, Seafloor hydrothermal, Basin hydrothermal, Epithermal, Metamorphic | Mississippi Valley-type (MVT), Volcanic-hosted massive sulfide (VMS), Sedimentary Exhalative (SEDEX), Epithermal, Skarn | MVT zinc-lead, VMS zinc-lead, SEDEX zinc-lead, Epithermal zinc-lead, Skarn zinc-lead | Pb, Zn | Ag, Cu | Pb, Zn, Ag, Cu | Meng et al., 2024 |  | YD-3B | YD-3B-5 | [5 empty] | ore material |  |  | mineral separate | [5 empty] | mineralisation |  |  |  | sphalerite | [6 empty] | galena |  | LA-ICPMS |  |  |  |  | 8.78 | [19 empty] | 2659 | [5 empty] | 0.005 | [5 empty] | 547 | [9 empty] | 299.5 |  | 68.9 |  |  |  | 160.5 | [7 empty] | 75.4 | [13 empty] | 114.1 | [15 empty] | 9.1 | [17 empty] | 1.16 | [9 empty] | 23.1 | [32 empty] | 2024 | Meng, Y.-M., Huang, X.-W., Hu, R., Beaudoin, G., Zhou, M.-F., Meng, S. (2024). Deposit type discrimination based on trace elements in sphalerite. Ore Geology Reviews, 165, 105887. |  | CHN
| Freiberg kb, Liziping, Fulongchang, Shangnuluo, Baiji, Lengshuikeng, Lishan |  | Magmatic hydrothermal, Seafloor hydrothermal, Basin hydrothermal, Epithermal, Metamorphic | Mississippi Valley-type (MVT), Volcanic-hosted massive sulfide (VMS), Sedimentary Exhalative (SEDEX), Epithermal, Skarn | MVT zinc-lead, VMS zinc-lead, SEDEX zinc-lead, Epithermal zinc-lead, Skarn zinc-lead | Pb, Zn | Ag, Cu | Pb, Zn, Ag, Cu | Meng et al., 2024 |  | YD-3B | YD-3B-6 | [5 empty] | ore material |  |  | mineral separate | [5 empty] | mineralisation |  |  |  | sphalerite | [6 empty] | galena |  | LA-ICPMS |  |  |  |  | 2.9 | [19 empty] | 3543 | [5 empty] | 0.005 | [5 empty] | 176.4 | [9 empty] | 776 |  | 3.49 |  |  |  | 64.8 | [7 empty] | 0.5 | [13 empty] | 98.9 | [15 empty] | 5.32 | [17 empty] | 0.63 | [9 empty] | 0.07 | [32 empty] | 2024 | Meng, Y.-M., Huang, X.-W., Hu, R., Beaudoin, G., Zhou, M.-F., Meng, S. (2024). Deposit type discrimination based on trace elements in sphalerite. Ore Geology Reviews, 165, 105887. |  | CHN
| Freiberg kb, Liziping, Fulongchang, Shangnuluo, Baiji, Lengshuikeng, Lishan |  | Magmatic hydrothermal, Seafloor hydrothermal, Basin hydrothermal, Epithermal, Metamorphic | Mississippi Valley-type (MVT), Volcanic-hosted massive sulfide (VMS), Sedimentary Exhalative (SEDEX), Epithermal, Skarn | MVT zinc-lead, VMS zinc-lead, SEDEX zinc-lead, Epithermal zinc-lead, Skarn zinc-lead | Pb, Zn | Ag, Cu | Pb, Zn, Ag, Cu | Meng et al., 2024 |  | YD-3B | YD-3B-7 | [5 empty] | ore material |  |  | mineral separate | [5 empty] | mineralisation |  |  |  | sphalerite | [6 empty] | galena |  | LA-ICPMS |  |  |  |  | 1.51 | [19 empty] | 1866 | [5 empty] | 0.01 | [5 empty] | 241.3 | [9 empty] | 1831 |  | 41.49 |  |  |  | 84.2 | [7 empty] | 3.61 | [13 empty] | 119 | [15 empty] | 2.58 | [17 empty] | 0.49 | [9 empty] | 13.29 | [32 empty] | 2024 | Meng, Y.-M., Huang, X.-W., Hu, R., Beaudoin, G., Zhou, M.-F., Meng, S. (2024). Deposit type discrimination based on trace elements in sphalerite. Ore Geology Reviews, 165, 105887. |  | CHN
| Freiberg kb, Liziping, Fulongchang, Shangnuluo, Baiji, Lengshuikeng, Lishan |  | Magmatic hydrothermal, Seafloor hydrothermal, Basin hydrothermal, Epithermal, Metamorphic | Mississippi Valley-type (MVT), Volcanic-hosted massive sulfide (VMS), Sedimentary Exhalative (SEDEX), Epithermal, Skarn | MVT zinc-lead, VMS zinc-lead, SEDEX zinc-lead, Epithermal zinc-lead, Skarn zinc-lead | Pb, Zn | Ag, Cu | Pb, Zn, Ag, Cu | Meng et al., 2024 |  | YD-3B | YD-3B-8 | [5 empty] | ore material |  |  | mineral separate | [5 empty] | mineralisation |  |  |  | sphalerite | [6 empty] | galena |  | LA-ICPMS |  |  |  |  | 0.81 | [19 empty] | 1827 | [5 empty] | 0.005 | [5 empty] | 351.3 | [9 empty] | 4740 |  | 41.4 |  |  |  | 144.4 | [7 empty] | 1.46 | [13 empty] | 101.1 | [15 empty] | 0.1 | [17 empty] | 0.41 | [9 empty] | 4.22 | [32 empty] | 2024 | Meng, Y.-M., Huang, X.-W., Hu, R., Beaudoin, G., Zhou, M.-F., Meng, S. (2024). Deposit type discrimination based on trace elements in sphalerite. Ore Geology Reviews, 165, 105887. |  | CHN
| Freiberg kb, Liziping, Fulongchang, Shangnuluo, Baiji, Lengshuikeng, Lishan |  | Magmatic hydrothermal, Seafloor hydrothermal, Basin hydrothermal, Epithermal, Metamorphic | Mississippi Valley-type (MVT), Volcanic-hosted massive sulfide (VMS), Sedimentary Exhalative (SEDEX), Epithermal, Skarn | MVT zinc-lead, VMS zinc-lead, SEDEX zinc-lead, Epithermal zinc-lead, Skarn zinc-lead | Pb, Zn | Ag, Cu | Pb, Zn, Ag, Cu | Meng et al., 2024 |  | YD-3B | YD-3B-9 | [5 empty] | ore material |  |  | mineral separate | [5 empty] | mineralisation |  |  |  | sphalerite | [6 empty] | galena |  | LA-ICPMS |  |  |  |  | 13.05 | [19 empty] | 1895 | [5 empty] | 0.005 | [5 empty] | 1369 | [9 empty] | 842 |  | 32.84 |  |  |  | 481 | [7 empty] | 3.95 | [13 empty] | 96.8 | [15 empty] | 39.9 | [17 empty] | 2.47 | [9 empty] | 2.7 | [32 empty] | 2024 | Meng, Y.-M., Huang, X.-W., Hu, R., Beaudoin, G., Zhou, M.-F., Meng, S. (2024). Deposit type discrimination based on trace elements in sphalerite. Ore Geology Reviews, 165, 105887. |  | CHN
| Freiberg kb, Liziping, Fulongchang, Shangnuluo, Baiji, Lengshuikeng, Lishan |  | Magmatic hydrothermal, Seafloor hydrothermal, Basin hydrothermal, Epithermal, Metamorphic | Mississippi Valley-type (MVT), Volcanic-hosted massive sulfide (VMS), Sedimentary Exhalative (SEDEX), Epithermal, Skarn | MVT zinc-lead, VMS zinc-lead, SEDEX zinc-lead, Epithermal zinc-lead, Skarn zinc-lead | Pb, Zn | Ag, Cu | Pb, Zn, Ag, Cu | Meng et al., 2024 |  | YD-3B | YD-3B-10 | [5 empty] | ore material |  |  | mineral separate | [5 empty] | mineralisation |  |  |  | sphalerite | [6 empty] | galena |  | LA-ICPMS |  |  |  |  | 2.85 | [19 empty] | 3954 | [5 empty] | 0.005 | [5 empty] | 90 | [9 empty] | 1133 |  | 4.5 |  |  |  | 27.9 | [7 empty] | 0.41 | [13 empty] | 107.3 | [15 empty] | 5.41 | [17 empty] | 0.61 | [9 empty] | 0.09 | [32 empty] | 2024 | Meng, Y.-M., Huang, X.-W., Hu, R., Beaudoin, G., Zhou, M.-F., Meng, S. (2024). Deposit type discrimination based on trace elements in sphalerite. Ore Geology Reviews, 165, 105887. |  | CHN
| Freiberg kb, Liziping, Fulongchang, Shangnuluo, Baiji, Lengshuikeng, Lishan |  | Magmatic hydrothermal, Seafloor hydrothermal, Basin hydrothermal, Epithermal, Metamorphic | Mississippi Valley-type (MVT), Volcanic-hosted massive sulfide (VMS), Sedimentary Exhalative (SEDEX), Epithermal, Skarn | MVT zinc-lead, VMS zinc-lead, SEDEX zinc-lead, Epithermal zinc-lead, Skarn zinc-lead | Pb, Zn | Ag, Cu | Pb, Zn, Ag, Cu | Meng et al., 2024 |  | YD-3B | YD-3B-11 | [5 empty] | ore material |  |  | mineral separate | [5 empty] | mineralisation |  |  |  | sphalerite | [6 empty] | galena |  | LA-ICPMS |  |  |  |  | 2.93 | [19 empty] | 2496 | [5 empty] | 0.005 | [5 empty] | 550 | [9 empty] | 1342 |  | 59.4 |  |  |  | 136.6 | [7 empty] | 18.7 | [13 empty] | 124.6 | [15 empty] | 4.94 | [17 empty] | 1.76 | [9 empty] | 22.8 | [32 empty] | 2024 | Meng, Y.-M., Huang, X.-W., Hu, R., Beaudoin, G., Zhou, M.-F., Meng, S. (2024). Deposit type discrimination based on trace elements in sphalerite. Ore Geology Reviews, 165, 105887. |  | CHN
| Freiberg kb, Liziping, Fulongchang, Shangnuluo, Baiji, Lengshuikeng, Lishan |  | Magmatic hydrothermal, Seafloor hydrothermal, Basin hydrothermal, Epithermal, Metamorphic | Mississippi Valley-type (MVT), Volcanic-hosted massive sulfide (VMS), Sedimentary Exhalative (SEDEX), Epithermal, Skarn | MVT zinc-lead, VMS zinc-lead, SEDEX zinc-lead, Epithermal zinc-lead, Skarn zinc-lead | Pb, Zn | Ag, Cu | Pb, Zn, Ag, Cu | Meng et al., 2024 |  | YD-3B | YD-3B-12 | [5 empty] | ore material |  |  | mineral separate | [5 empty] | mineralisation |  |  |  | sphalerite | [6 empty] | galena |  | LA-ICPMS |  |  |  |  | 16.22 | [19 empty] | 2688 | [5 empty] | 0.005 | [5 empty] | 837 | [9 empty] | 179 |  | 90.2 |  |  |  | 180.6 | [7 empty] | 24.55 | [13 empty] | 137 | [15 empty] | 15 | [17 empty] | 0.77 | [9 empty] | 16.12 | [32 empty] | 2024 | Meng, Y.-M., Huang, X.-W., Hu, R., Beaudoin, G., Zhou, M.-F., Meng, S. (2024). Deposit type discrimination based on trace elements in sphalerite. Ore Geology Reviews, 165, 105887. |  | CHN
| Freiberg kb, Liziping, Fulongchang, Shangnuluo, Baiji, Lengshuikeng, Lishan |  | Magmatic hydrothermal, Seafloor hydrothermal, Basin hydrothermal, Epithermal, Metamorphic | Mississippi Valley-type (MVT), Volcanic-hosted massive sulfide (VMS), Sedimentary Exhalative (SEDEX), Epithermal, Skarn | MVT zinc-lead, VMS zinc-lead, SEDEX zinc-lead, Epithermal zinc-lead, Skarn zinc-lead | Pb, Zn | Ag, Cu | Pb, Zn, Ag, Cu | Meng et al., 2024 |  | YD-3B | YD-3B-13 | [5 empty] | ore material |  |  | mineral separate | [5 empty] | mineralisation |  |  |  | sphalerite | [6 empty] | galena |  | LA-ICPMS |  |  |  |  | 10.72 | [19 empty] | 2684 | [5 empty] | 0.005 | [5 empty] | 677 | [9 empty] | 58.3 |  | 179.2 |  |  |  | 129.6 | [7 empty] | 6.2 | [13 empty] | 161 | [15 empty] | 5.47 | [17 empty] | 7.74 | [9 empty] | 2.84 | [32 empty] | 2024 | Meng, Y.-M., Huang, X.-W., Hu, R., Beaudoin, G., Zhou, M.-F., Meng, S. (2024). Deposit type discrimination based on trace elements in sphalerite. Ore Geology Reviews, 165, 105887. |  | CHN
| Freiberg kb, Liziping, Fulongchang, Shangnuluo, Baiji, Lengshuikeng, Lishan |  | Magmatic hydrothermal, Seafloor hydrothermal, Basin hydrothermal, Epithermal, Metamorphic | Mississippi Valley-type (MVT), Volcanic-hosted massive sulfide (VMS), Sedimentary Exhalative (SEDEX), Epithermal, Skarn | MVT zinc-lead, VMS zinc-lead, SEDEX zinc-lead, Epithermal zinc-lead, Skarn zinc-lead | Pb, Zn | Ag, Cu | Pb, Zn, Ag, Cu | Meng et al., 2024 |  | YD-3B | YD-3B-14 | [5 empty] | ore material |  |  | mineral separate | [5 empty] | mineralisation |  |  |  | sphalerite | [6 empty] | galena |  | LA-ICPMS |  |  |  |  | 8.8 | [19 empty] | 2621 | [5 empty] | 0.005 | [5 empty] | 807 | [9 empty] | 156 |  | 48.6 |  |  |  | 243.7 | [7 empty] | 17.42 | [13 empty] | 127 | [15 empty] | 4.99 | [17 empty] | 0.54 | [9 empty] | 15.22 | [32 empty] | 2024 | Meng, Y.-M., Huang, X.-W., Hu, R., Beaudoin, G., Zhou, M.-F., Meng, S. (2024). Deposit type discrimination based on trace elements in sphalerite. Ore Geology Reviews, 165, 105887. |  | CHN
| Freiberg kb, Liziping, Fulongchang, Shangnuluo, Baiji, Lengshuikeng, Lishan |  | Magmatic hydrothermal, Seafloor hydrothermal, Basin hydrothermal, Epithermal, Metamorphic | Mississippi Valley-type (MVT), Volcanic-hosted massive sulfide (VMS), Sedimentary Exhalative (SEDEX), Epithermal, Skarn | MVT zinc-lead, VMS zinc-lead, SEDEX zinc-lead, Epithermal zinc-lead, Skarn zinc-lead | Pb, Zn | Ag, Cu | Pb, Zn, Ag, Cu | Meng et al., 2024 |  | YD-3B | YD-3B-15 | [5 empty] | ore material |  |  | mineral separate | [5 empty] | mineralisation |  |  |  | sphalerite | [6 empty] | galena |  | LA-ICPMS |  |  |  |  | 15.8 | [19 empty] | 3032 | [5 empty] | 0.005 | [5 empty] | 769.6 | [9 empty] | 155.2 |  | 82.6 |  |  |  | 158.8 | [7 empty] | 25.03 | [13 empty] | 104.6 | [15 empty] | 12.44 | [17 empty] | 0.59 | [9 empty] | 12.38 | [32 empty] | 2024 | Meng, Y.-M., Huang, X.-W., Hu, R., Beaudoin, G., Zhou, M.-F., Meng, S. (2024). Deposit type discrimination based on trace elements in sphalerite. Ore Geology Reviews, 165, 105887. |  | CHN
| Freiberg kb, Liziping, Fulongchang, Shangnuluo, Baiji, Lengshuikeng, Lishan |  | Magmatic hydrothermal, Seafloor hydrothermal, Basin hydrothermal, Epithermal, Metamorphic | Mississippi Valley-type (MVT), Volcanic-hosted massive sulfide (VMS), Sedimentary Exhalative (SEDEX), Epithermal, Skarn | MVT zinc-lead, VMS zinc-lead, SEDEX zinc-lead, Epithermal zinc-lead, Skarn zinc-lead | Pb, Zn | Ag, Cu | Pb, Zn, Ag, Cu | Meng et al., 2024 |  | YD-3B | YD-3B-16 | [5 empty] | ore material |  |  | mineral separate | [5 empty] | mineralisation |  |  |  | sphalerite | [6 empty] | galena |  | LA-ICPMS |  |  |  |  | 1.6 | [19 empty] | 1736 | [5 empty] | 0.005 | [5 empty] | 956.4 | [9 empty] | 165.1 |  | 42.66 |  |  |  | 376.4 | [7 empty] | 12.7 | [13 empty] | 118.7 | [15 empty] | 0.94 | [17 empty] | 0.39 | [9 empty] | 33.89 | [32 empty] | 2024 | Meng, Y.-M., Huang, X.-W., Hu, R., Beaudoin, G., Zhou, M.-F., Meng, S. (2024). Deposit type discrimination based on trace elements in sphalerite. Ore Geology Reviews, 165, 105887. |  | CHN
| Freiberg kb, Liziping, Fulongchang, Shangnuluo, Baiji, Lengshuikeng, Lishan |  | Magmatic hydrothermal, Seafloor hydrothermal, Basin hydrothermal, Epithermal, Metamorphic | Mississippi Valley-type (MVT), Volcanic-hosted massive sulfide (VMS), Sedimentary Exhalative (SEDEX), Epithermal, Skarn | MVT zinc-lead, VMS zinc-lead, SEDEX zinc-lead, Epithermal zinc-lead, Skarn zinc-lead | Pb, Zn | Ag, Cu | Pb, Zn, Ag, Cu | Meng et al., 2024 |  | YD-3B | YD-3B-17 | [5 empty] | ore material |  |  | mineral separate | [5 empty] | mineralisation |  |  |  | sphalerite | [6 empty] | galena |  | LA-ICPMS |  |  |  |  | 0.9 | [19 empty] | 2134 | [5 empty] | 0.005 | [5 empty] | 87.7 | [9 empty] | 272.5 |  | 31.33 |  |  |  | 7.66 | [7 empty] | 18.12 | [13 empty] | 152.3 | [15 empty] | 0.12 | [17 empty] | 0.22 | [9 empty] | 21.56 | [32 empty] | 2024 | Meng, Y.-M., Huang, X.-W., Hu, R., Beaudoin, G., Zhou, M.-F., Meng, S. (2024). Deposit type discrimination based on trace elements in sphalerite. Ore Geology Reviews, 165, 105887. |  | CHN
| Freiberg kb, Liziping, Fulongchang, Shangnuluo, Baiji, Lengshuikeng, Lishan |  | Magmatic hydrothermal, Seafloor hydrothermal, Basin hydrothermal, Epithermal, Metamorphic | Mississippi Valley-type (MVT), Volcanic-hosted massive sulfide (VMS), Sedimentary Exhalative (SEDEX), Epithermal, Skarn | MVT zinc-lead, VMS zinc-lead, SEDEX zinc-lead, Epithermal zinc-lead, Skarn zinc-lead | Pb, Zn | Ag, Cu | Pb, Zn, Ag, Cu | Meng et al., 2024 |  | YD-3B | YD-3B-18 | [5 empty] | ore material |  |  | mineral separate | [5 empty] | mineralisation |  |  |  | sphalerite | [6 empty] | galena |  | LA-ICPMS |  |  |  |  | 0.55 | [19 empty] | 1991 | [5 empty] | 0.005 | [5 empty] | 176.7 | [9 empty] | 4163 |  | 47 |  |  |  | 59.23 | [7 empty] | 2.98 | [13 empty] | 99.8 | [15 empty] | 0.15 | [17 empty] | 0.1 | [9 empty] | 0.1 | [32 empty] | 2024 | Meng, Y.-M., Huang, X.-W., Hu, R., Beaudoin, G., Zhou, M.-F., Meng, S. (2024). Deposit type discrimination based on trace elements in sphalerite. Ore Geology Reviews, 165, 105887. |  | CHN
| Freiberg kb, Liziping, Fulongchang, Shangnuluo, Baiji, Lengshuikeng, Lishan |  | Magmatic hydrothermal, Seafloor hydrothermal, Basin hydrothermal, Epithermal, Metamorphic | Mississippi Valley-type (MVT), Volcanic-hosted massive sulfide (VMS), Sedimentary Exhalative (SEDEX), Epithermal, Skarn | MVT zinc-lead, VMS zinc-lead, SEDEX zinc-lead, Epithermal zinc-lead, Skarn zinc-lead | Pb, Zn | Ag, Cu | Pb, Zn, Ag, Cu | Meng et al., 2024 |  | YD-3B | YD-3B-19 | [5 empty] | ore material |  |  | mineral separate | [5 empty] | mineralisation |  |  |  | sphalerite | [6 empty] | galena |  | LA-ICPMS |  |  |  |  | 1.99 | [19 empty] | 1632 | [5 empty] | 0.005 | [5 empty] | 67.12 | [9 empty] | 3738 |  | 45.1 |  |  |  | 3.44 | [7 empty] | 3.72 | [13 empty] | 60.11 | [15 empty] | 1.26 | [17 empty] | 0.07 | [9 empty] | 5.84 | [32 empty] | 2024 | Meng, Y.-M., Huang, X.-W., Hu, R., Beaudoin, G., Zhou, M.-F., Meng, S. (2024). Deposit type discrimination based on trace elements in sphalerite. Ore Geology Reviews, 165, 105887. |  | CHN
| Freiberg kb, Liziping, Fulongchang, Shangnuluo, Baiji, Lengshuikeng, Lishan |  | Magmatic hydrothermal, Seafloor hydrothermal, Basin hydrothermal, Epithermal, Metamorphic | Mississippi Valley-type (MVT), Volcanic-hosted massive sulfide (VMS), Sedimentary Exhalative (SEDEX), Epithermal, Skarn | MVT zinc-lead, VMS zinc-lead, SEDEX zinc-lead, Epithermal zinc-lead, Skarn zinc-lead | Pb, Zn | Ag, Cu | Pb, Zn, Ag, Cu | Meng et al., 2024 |  | YD-3B | YD-3B-20 | [5 empty] | ore material |  |  | mineral separate | [5 empty] | mineralisation |  |  |  | sphalerite | [6 empty] | galena |  | LA-ICPMS |  |  |  |  | 2.53 | [19 empty] | 2030 | [5 empty] | 0.005 | [5 empty] | 318.6 | [9 empty] | 3445 |  | 46.83 |  |  |  | 123.9 | [7 empty] | 0.92 | [13 empty] | 113.9 | [15 empty] | 2.44 | [17 empty] | 0.63 | [9 empty] | 1.89 | [32 empty] | 2024 | Meng, Y.-M., Huang, X.-W., Hu, R., Beaudoin, G., Zhou, M.-F., Meng, S. (2024). Deposit type discrimination based on trace elements in sphalerite. Ore Geology Reviews, 165, 105887. |  | CHN
| Freiberg kb, Liziping, Fulongchang, Shangnuluo, Baiji, Lengshuikeng, Lishan |  | Magmatic hydrothermal, Seafloor hydrothermal, Basin hydrothermal, Epithermal, Metamorphic | Mississippi Valley-type (MVT), Volcanic-hosted massive sulfide (VMS), Sedimentary Exhalative (SEDEX), Epithermal, Skarn | MVT zinc-lead, VMS zinc-lead, SEDEX zinc-lead, Epithermal zinc-lead, Skarn zinc-lead | Pb, Zn | Ag, Cu | Pb, Zn, Ag, Cu | Meng et al., 2024 |  | YD-3B | YD-3B-21 | [5 empty] | ore material |  |  | mineral separate | [5 empty] | mineralisation |  |  |  | sphalerite | [6 empty] | galena |  | LA-ICPMS |  |  |  |  | 3.1 | [19 empty] | 1819 | [5 empty] | 0.01 | [5 empty] | 337.1 | [9 empty] | 4061 |  | 28.86 |  |  |  | 138.9 | [7 empty] | 4.59 | [13 empty] | 84.3 | [15 empty] | 5.42 | [17 empty] | 0.78 | [9 empty] | 2.98 | [32 empty] | 2024 | Meng, Y.-M., Huang, X.-W., Hu, R., Beaudoin, G., Zhou, M.-F., Meng, S. (2024). Deposit type discrimination based on trace elements in sphalerite. Ore Geology Reviews, 165, 105887. |  | CHN
| Freiberg kb, Liziping, Fulongchang, Shangnuluo, Baiji, Lengshuikeng, Lishan |  | Magmatic hydrothermal, Seafloor hydrothermal, Basin hydrothermal, Epithermal, Metamorphic | Mississippi Valley-type (MVT), Volcanic-hosted massive sulfide (VMS), Sedimentary Exhalative (SEDEX), Epithermal, Skarn | MVT zinc-lead, VMS zinc-lead, SEDEX zinc-lead, Epithermal zinc-lead, Skarn zinc-lead | Pb, Zn | Ag, Cu | Pb, Zn, Ag, Cu | Meng et al., 2024 |  | YD-3B | YD-3B-22 | [5 empty] | ore material |  |  | mineral separate | [5 empty] | mineralisation |  |  |  | sphalerite | [6 empty] | galena |  | LA-ICPMS |  |  |  |  | 0.9 | [19 empty] | 1784 | [5 empty] | 0.005 | [5 empty] | 339.5 | [9 empty] | 4840 |  | 34 |  |  |  | 138.4 | [7 empty] | 2.66 | [13 empty] | 86.4 | [15 empty] | 0.55 | [17 empty] | 0.34 | [9 empty] | 7 | [32 empty] | 2024 | Meng, Y.-M., Huang, X.-W., Hu, R., Beaudoin, G., Zhou, M.-F., Meng, S. (2024). Deposit type discrimination based on trace elements in sphalerite. Ore Geology Reviews, 165, 105887. |  | CHN
| Freiberg kb, Liziping, Fulongchang, Shangnuluo, Baiji, Lengshuikeng, Lishan |  | Magmatic hydrothermal, Seafloor hydrothermal, Basin hydrothermal, Epithermal, Metamorphic | Mississippi Valley-type (MVT), Volcanic-hosted massive sulfide (VMS), Sedimentary Exhalative (SEDEX), Epithermal, Skarn | MVT zinc-lead, VMS zinc-lead, SEDEX zinc-lead, Epithermal zinc-lead, Skarn zinc-lead | Pb, Zn | Ag, Cu | Pb, Zn, Ag, Cu | Meng et al., 2024 |  | YD-3B | YD-3B-23 | [5 empty] | ore material |  |  | mineral separate | [5 empty] | mineralisation |  |  |  | sphalerite | [6 empty] | galena |  | LA-ICPMS |  |  |  |  | 1.09 | [19 empty] | 2053 | [5 empty] | 0.005 | [5 empty] | 145.5 | [9 empty] | 2602 |  | 40.76 |  |  |  | 43.2 | [7 empty] | 11.29 | [13 empty] | 107.8 | [15 empty] | 0.15 | [17 empty] | 0.67 | [9 empty] | 5.06 | [32 empty] | 2024 | Meng, Y.-M., Huang, X.-W., Hu, R., Beaudoin, G., Zhou, M.-F., Meng, S. (2024). Deposit type discrimination based on trace elements in sphalerite. Ore Geology Reviews, 165, 105887. |  | CHN
| Freiberg kb, Liziping, Fulongchang, Shangnuluo, Baiji, Lengshuikeng, Lishan |  | Magmatic hydrothermal, Seafloor hydrothermal, Basin hydrothermal, Epithermal, Metamorphic | Mississippi Valley-type (MVT), Volcanic-hosted massive sulfide (VMS), Sedimentary Exhalative (SEDEX), Epithermal, Skarn | MVT zinc-lead, VMS zinc-lead, SEDEX zinc-lead, Epithermal zinc-lead, Skarn zinc-lead | Pb, Zn | Ag, Cu | Pb, Zn, Ag, Cu | Meng et al., 2024 |  | YD-3B | YD-3B-24 | [5 empty] | ore material |  |  | mineral separate | [5 empty] | mineralisation |  |  |  | sphalerite | [6 empty] | galena |  | LA-ICPMS |  |  |  |  | 0.52 | [19 empty] | 1863 | [5 empty] | 0.005 | [5 empty] | 92 | [9 empty] | 3887 |  | 20.27 |  |  |  | 34.7 | [7 empty] | 0.46 | [13 empty] | 111 | [15 empty] | 0.05 | [17 empty] | 0.04 | [9 empty] | 0.3 | [32 empty] | 2024 | Meng, Y.-M., Huang, X.-W., Hu, R., Beaudoin, G., Zhou, M.-F., Meng, S. (2024). Deposit type discrimination based on trace elements in sphalerite. Ore Geology Reviews, 165, 105887. |  | CHN
| Freiberg kb, Liziping, Fulongchang, Shangnuluo, Baiji, Lengshuikeng, Lishan |  | Magmatic hydrothermal, Seafloor hydrothermal, Basin hydrothermal, Epithermal, Metamorphic | Mississippi Valley-type (MVT), Volcanic-hosted massive sulfide (VMS), Sedimentary Exhalative (SEDEX), Epithermal, Skarn | MVT zinc-lead, VMS zinc-lead, SEDEX zinc-lead, Epithermal zinc-lead, Skarn zinc-lead | Pb, Zn | Ag, Cu | Pb, Zn, Ag, Cu | Meng et al., 2024 |  | SJW-7 | SJW-7-1 | [5 empty] | ore material |  |  | mineral separate | [5 empty] | mineralisation |  |  |  | sphalerite | [6 empty] | galena |  | LA-ICPMS |  |  |  |  | 4.93 | [19 empty] | 1862 | [5 empty] | 0.005 | [5 empty] | 108 | [9 empty] | 21100 |  | 28.42 |  |  |  | 29.9 | [7 empty] | 1.63 | [13 empty] | 23.5 | [15 empty] | 4.65 | [17 empty] | 12.8 | [9 empty] | 9.33 | [32 empty] | 2024 | Meng, Y.-M., Huang, X.-W., Hu, R., Beaudoin, G., Zhou, M.-F., Meng, S. (2024). Deposit type discrimination based on trace elements in sphalerite. Ore Geology Reviews, 165, 105887. |  | CHN
| Freiberg kb, Liziping, Fulongchang, Shangnuluo, Baiji, Lengshuikeng, Lishan |  | Magmatic hydrothermal, Seafloor hydrothermal, Basin hydrothermal, Epithermal, Metamorphic | Mississippi Valley-type (MVT), Volcanic-hosted massive sulfide (VMS), Sedimentary Exhalative (SEDEX), Epithermal, Skarn | MVT zinc-lead, VMS zinc-lead, SEDEX zinc-lead, Epithermal zinc-lead, Skarn zinc-lead | Pb, Zn | Ag, Cu | Pb, Zn, Ag, Cu | Meng et al., 2024 |  | SJW-7 | SJW-7-2 | [5 empty] | ore material |  |  | mineral separate | [5 empty] | mineralisation |  |  |  | sphalerite | [6 empty] | galena |  | LA-ICPMS |  |  |  |  | 0.87 | [19 empty] | 2491 | [5 empty] | 0.005 | [5 empty] | 48.3 | [9 empty] | 18050 |  | 14.3 |  |  |  | 1.7 | [7 empty] | 1 | [13 empty] | 37.9 | [15 empty] | 0.1 | [17 empty] | 0.05 | [9 empty] | 0.76 | [32 empty] | 2024 | Meng, Y.-M., Huang, X.-W., Hu, R., Beaudoin, G., Zhou, M.-F., Meng, S. (2024). Deposit type discrimination based on trace elements in sphalerite. Ore Geology Reviews, 165, 105887. |  | CHN
| Freiberg kb, Liziping, Fulongchang, Shangnuluo, Baiji, Lengshuikeng, Lishan |  | Magmatic hydrothermal, Seafloor hydrothermal, Basin hydrothermal, Epithermal, Metamorphic | Mississippi Valley-type (MVT), Volcanic-hosted massive sulfide (VMS), Sedimentary Exhalative (SEDEX), Epithermal, Skarn | MVT zinc-lead, VMS zinc-lead, SEDEX zinc-lead, Epithermal zinc-lead, Skarn zinc-lead | Pb, Zn | Ag, Cu | Pb, Zn, Ag, Cu | Meng et al., 2024 |  | SJW-7 | SJW-7-3 | [5 empty] | ore material |  |  | mineral separate | [5 empty] | mineralisation |  |  |  | sphalerite | [6 empty] | galena |  | LA-ICPMS |  |  |  |  | 3.5 | [19 empty] | 1813 | [5 empty] | 0.01 | [5 empty] | 62.9 | [9 empty] | 16830 |  | 41.4 |  |  |  | 14.91 | [7 empty] | 2.68 | [13 empty] | 50.9 | [15 empty] | 5 | [17 empty] | 4.28 | [9 empty] | 4.27 | [32 empty] | 2024 | Meng, Y.-M., Huang, X.-W., Hu, R., Beaudoin, G., Zhou, M.-F., Meng, S. (2024). Deposit type discrimination based on trace elements in sphalerite. Ore Geology Reviews, 165, 105887. |  | CHN
| Freiberg kb, Liziping, Fulongchang, Shangnuluo, Baiji, Lengshuikeng, Lishan |  | Magmatic hydrothermal, Seafloor hydrothermal, Basin hydrothermal, Epithermal, Metamorphic | Mississippi Valley-type (MVT), Volcanic-hosted massive sulfide (VMS), Sedimentary Exhalative (SEDEX), Epithermal, Skarn | MVT zinc-lead, VMS zinc-lead, SEDEX zinc-lead, Epithermal zinc-lead, Skarn zinc-lead | Pb, Zn | Ag, Cu | Pb, Zn, Ag, Cu | Meng et al., 2024 |  | SJW-7 | SJW-7-4 | [5 empty] | ore material |  |  | mineral separate | [5 empty] | mineralisation |  |  |  | sphalerite | [6 empty] | galena |  | LA-ICPMS |  |  |  |  | 405.2 | [19 empty] | 2153 | [5 empty] | 0.005 | [5 empty] | 131.5 | [9 empty] | 26580 |  | 5.33 |  |  |  | 1257 | [7 empty] | 0.18 | [13 empty] | 129 | [15 empty] | 59.1 | [17 empty] | 42.2 | [9 empty] | 0.5 | [32 empty] | 2024 | Meng, Y.-M., Huang, X.-W., Hu, R., Beaudoin, G., Zhou, M.-F., Meng, S. (2024). Deposit type discrimination based on trace elements in sphalerite. Ore Geology Reviews, 165, 105887. |  | CHN
| Freiberg kb, Liziping, Fulongchang, Shangnuluo, Baiji, Lengshuikeng, Lishan |  | Magmatic hydrothermal, Seafloor hydrothermal, Basin hydrothermal, Epithermal, Metamorphic | Mississippi Valley-type (MVT), Volcanic-hosted massive sulfide (VMS), Sedimentary Exhalative (SEDEX), Epithermal, Skarn | MVT zinc-lead, VMS zinc-lead, SEDEX zinc-lead, Epithermal zinc-lead, Skarn zinc-lead | Pb, Zn | Ag, Cu | Pb, Zn, Ag, Cu | Meng et al., 2024 |  | SJW-7 | SJW-7-5 | [5 empty] | ore material |  |  | mineral separate | [5 empty] | mineralisation |  |  |  | sphalerite | [6 empty] | galena |  | LA-ICPMS |  |  |  |  | 1.63 | [19 empty] | 2378 | [5 empty] | 0.005 | [5 empty] | 48.8 | [9 empty] | 25210 |  | 9.2 |  |  |  | 3.05 | [7 empty] | 0.29 | [13 empty] | 29.77 | [15 empty] | 0.51 | [17 empty] | 0.19 | [9 empty] | 1.24 | [32 empty] | 2024 | Meng, Y.-M., Huang, X.-W., Hu, R., Beaudoin, G., Zhou, M.-F., Meng, S. (2024). Deposit type discrimination based on trace elements in sphalerite. Ore Geology Reviews, 165, 105887. |  | CHN
| Freiberg kb, Liziping, Fulongchang, Shangnuluo, Baiji, Lengshuikeng, Lishan |  | Magmatic hydrothermal, Seafloor hydrothermal, Basin hydrothermal, Epithermal, Metamorphic | Mississippi Valley-type (MVT), Volcanic-hosted massive sulfide (VMS), Sedimentary Exhalative (SEDEX), Epithermal, Skarn | MVT zinc-lead, VMS zinc-lead, SEDEX zinc-lead, Epithermal zinc-lead, Skarn zinc-lead | Pb, Zn | Ag, Cu | Pb, Zn, Ag, Cu | Meng et al., 2024 |  | SJW-7 | SJW-7-6 | [5 empty] | ore material |  |  | mineral separate | [5 empty] | mineralisation |  |  |  | sphalerite | [6 empty] | galena |  | LA-ICPMS |  |  |  |  | 0.6 | [19 empty] | 2267 | [5 empty] | 0.005 | [5 empty] | 9.7 | [9 empty] | 26440 |  | 4.24 |  |  |  | 0.72 | [7 empty] | 0.16 | [13 empty] | 22.86 | [15 empty] | 1.76 | [17 empty] | 1.04 | [9 empty] | 0.27 | [32 empty] | 2024 | Meng, Y.-M., Huang, X.-W., Hu, R., Beaudoin, G., Zhou, M.-F., Meng, S. (2024). Deposit type discrimination based on trace elements in sphalerite. Ore Geology Reviews, 165, 105887. |  | CHN
| Freiberg kb, Liziping, Fulongchang, Shangnuluo, Baiji, Lengshuikeng, Lishan |  | Magmatic hydrothermal, Seafloor hydrothermal, Basin hydrothermal, Epithermal, Metamorphic | Mississippi Valley-type (MVT), Volcanic-hosted massive sulfide (VMS), Sedimentary Exhalative (SEDEX), Epithermal, Skarn | MVT zinc-lead, VMS zinc-lead, SEDEX zinc-lead, Epithermal zinc-lead, Skarn zinc-lead | Pb, Zn | Ag, Cu | Pb, Zn, Ag, Cu | Meng et al., 2024 |  | SJW-7 | SJW-7-7 | [5 empty] | ore material |  |  | mineral separate | [5 empty] | mineralisation |  |  |  | sphalerite | [6 empty] | galena |  | LA-ICPMS |  |  |  |  | 24 | [19 empty] | 2402 | [5 empty] | 0.01 | [5 empty] | 114.6 | [9 empty] | 26840 |  | 17.36 |  |  |  | 70.3 | [7 empty] | 0.46 | [13 empty] | 32.2 | [15 empty] | 6.85 | [17 empty] | 4.94 | [9 empty] | 2.6 | [32 empty] | 2024 | Meng, Y.-M., Huang, X.-W., Hu, R., Beaudoin, G., Zhou, M.-F., Meng, S. (2024). Deposit type discrimination based on trace elements in sphalerite. Ore Geology Reviews, 165, 105887. |  | CHN
| Freiberg kb, Liziping, Fulongchang, Shangnuluo, Baiji, Lengshuikeng, Lishan |  | Magmatic hydrothermal, Seafloor hydrothermal, Basin hydrothermal, Epithermal, Metamorphic | Mississippi Valley-type (MVT), Volcanic-hosted massive sulfide (VMS), Sedimentary Exhalative (SEDEX), Epithermal, Skarn | MVT zinc-lead, VMS zinc-lead, SEDEX zinc-lead, Epithermal zinc-lead, Skarn zinc-lead | Pb, Zn | Ag, Cu | Pb, Zn, Ag, Cu | Meng et al., 2024 |  | SJW-7 | SJW-7-8 | [5 empty] | ore material |  |  | mineral separate | [5 empty] | mineralisation |  |  |  | sphalerite | [6 empty] | galena |  | LA-ICPMS |  |  |  |  | 12.39 | [19 empty] | 2038 | [5 empty] | 0.01 | [5 empty] | 71.9 | [9 empty] | 22550 |  | 15 |  |  |  | 54.2 | [7 empty] | 0.36 | [13 empty] | 22.68 | [15 empty] | 4.16 | [17 empty] | 3.77 | [9 empty] | 0.64 | [32 empty] | 2024 | Meng, Y.-M., Huang, X.-W., Hu, R., Beaudoin, G., Zhou, M.-F., Meng, S. (2024). Deposit type discrimination based on trace elements in sphalerite. Ore Geology Reviews, 165, 105887. |  | CHN
| Freiberg kb, Liziping, Fulongchang, Shangnuluo, Baiji, Lengshuikeng, Lishan |  | Magmatic hydrothermal, Seafloor hydrothermal, Basin hydrothermal, Epithermal, Metamorphic | Mississippi Valley-type (MVT), Volcanic-hosted massive sulfide (VMS), Sedimentary Exhalative (SEDEX), Epithermal, Skarn | MVT zinc-lead, VMS zinc-lead, SEDEX zinc-lead, Epithermal zinc-lead, Skarn zinc-lead | Pb, Zn | Ag, Cu | Pb, Zn, Ag, Cu | Meng et al., 2024 |  | SJW-7 | SJW-7-9 | [5 empty] | ore material |  |  | mineral separate | [5 empty] | mineralisation |  |  |  | sphalerite | [6 empty] | galena |  | LA-ICPMS |  |  |  |  | 0.75 | [19 empty] | 2207 | [5 empty] | 0.005 | [5 empty] | 74 | [9 empty] | 24970 |  | 51.4 |  |  |  | 4.04 | [7 empty] | 0.96 | [13 empty] | 21.6 | [15 empty] | 1.42 | [17 empty] | 1.22 | [9 empty] | 3.03 | [32 empty] | 2024 | Meng, Y.-M., Huang, X.-W., Hu, R., Beaudoin, G., Zhou, M.-F., Meng, S. (2024). Deposit type discrimination based on trace elements in sphalerite. Ore Geology Reviews, 165, 105887. |  | CHN
| Freiberg kb, Liziping, Fulongchang, Shangnuluo, Baiji, Lengshuikeng, Lishan |  | Magmatic hydrothermal, Seafloor hydrothermal, Basin hydrothermal, Epithermal, Metamorphic | Mississippi Valley-type (MVT), Volcanic-hosted massive sulfide (VMS), Sedimentary Exhalative (SEDEX), Epithermal, Skarn | MVT zinc-lead, VMS zinc-lead, SEDEX zinc-lead, Epithermal zinc-lead, Skarn zinc-lead | Pb, Zn | Ag, Cu | Pb, Zn, Ag, Cu | Meng et al., 2024 |  | SJW-7 | SJW-7-10 | [5 empty] | ore material |  |  | mineral separate | [5 empty] | mineralisation |  |  |  | sphalerite | [6 empty] | galena |  | LA-ICPMS |  |  |  |  | 101.1 | [19 empty] | 2590 | [5 empty] | 0.01 | [5 empty] | 49 | [9 empty] | 38300 |  | 13 |  |  |  | 752 | [7 empty] | 0.83 | [13 empty] | 75.9 | [15 empty] | 106.2 | [17 empty] | 92.8 | [9 empty] | 6.15 | [32 empty] | 2024 | Meng, Y.-M., Huang, X.-W., Hu, R., Beaudoin, G., Zhou, M.-F., Meng, S. (2024). Deposit type discrimination based on trace elements in sphalerite. Ore Geology Reviews, 165, 105887. |  | CHN
| Freiberg kb, Liziping, Fulongchang, Shangnuluo, Baiji, Lengshuikeng, Lishan |  | Magmatic hydrothermal, Seafloor hydrothermal, Basin hydrothermal, Epithermal, Metamorphic | Mississippi Valley-type (MVT), Volcanic-hosted massive sulfide (VMS), Sedimentary Exhalative (SEDEX), Epithermal, Skarn | MVT zinc-lead, VMS zinc-lead, SEDEX zinc-lead, Epithermal zinc-lead, Skarn zinc-lead | Pb, Zn | Ag, Cu | Pb, Zn, Ag, Cu | Meng et al., 2024 |  | SJW-7 | SJW-7-11 | [5 empty] | ore material |  |  | mineral separate | [5 empty] | mineralisation |  |  |  | sphalerite | [6 empty] | galena |  | LA-ICPMS |  |  |  |  | 0.75 | [19 empty] | 2232 | [5 empty] | 0.005 | [5 empty] | 131.9 | [9 empty] | 27270 |  | 88.9 |  |  |  | 10.9 | [7 empty] | 0.71 | [13 empty] | 20.98 | [15 empty] | 0.03 | [17 empty] | 0.04 | [9 empty] | 7.19 | [32 empty] | 2024 | Meng, Y.-M., Huang, X.-W., Hu, R., Beaudoin, G., Zhou, M.-F., Meng, S. (2024). Deposit type discrimination based on trace elements in sphalerite. Ore Geology Reviews, 165, 105887. |  | CHN
| Freiberg kb, Liziping, Fulongchang, Shangnuluo, Baiji, Lengshuikeng, Lishan |  | Magmatic hydrothermal, Seafloor hydrothermal, Basin hydrothermal, Epithermal, Metamorphic | Mississippi Valley-type (MVT), Volcanic-hosted massive sulfide (VMS), Sedimentary Exhalative (SEDEX), Epithermal, Skarn | MVT zinc-lead, VMS zinc-lead, SEDEX zinc-lead, Epithermal zinc-lead, Skarn zinc-lead | Pb, Zn | Ag, Cu | Pb, Zn, Ag, Cu | Meng et al., 2024 |  | SJW-7 | SJW-7-12 | [5 empty] | ore material |  |  | mineral separate | [5 empty] | mineralisation |  |  |  | sphalerite | [6 empty] | galena |  | LA-ICPMS |  |  |  |  | 3.84 | [19 empty] | 1714 | [5 empty] | 0.01 | [5 empty] | 57.4 | [9 empty] | 20920 |  | 46.6 |  |  |  | 11 | [7 empty] | 0.91 | [13 empty] | 17.88 | [15 empty] | 0.99 | [17 empty] | 0.88 | [9 empty] | 1.43 | [32 empty] | 2024 | Meng, Y.-M., Huang, X.-W., Hu, R., Beaudoin, G., Zhou, M.-F., Meng, S. (2024). Deposit type discrimination based on trace elements in sphalerite. Ore Geology Reviews, 165, 105887. |  | CHN
| Freiberg kb, Liziping, Fulongchang, Shangnuluo, Baiji, Lengshuikeng, Lishan |  | Magmatic hydrothermal, Seafloor hydrothermal, Basin hydrothermal, Epithermal, Metamorphic | Mississippi Valley-type (MVT), Volcanic-hosted massive sulfide (VMS), Sedimentary Exhalative (SEDEX), Epithermal, Skarn | MVT zinc-lead, VMS zinc-lead, SEDEX zinc-lead, Epithermal zinc-lead, Skarn zinc-lead | Pb, Zn | Ag, Cu | Pb, Zn, Ag, Cu | Meng et al., 2024 |  | SJW-7 | SJW-7-13 | [5 empty] | ore material |  |  | mineral separate | [5 empty] | mineralisation |  |  |  | sphalerite | [6 empty] | galena |  | LA-ICPMS |  |  |  |  | 0.37 | [19 empty] | 1504 | [5 empty] | 0.01 | [5 empty] | 15.91 | [9 empty] | 18040 |  | 13.19 |  |  |  | 0.28 | [7 empty] | 0.34 | [13 empty] | 17.33 | [15 empty] | 0.03 | [17 empty] | 0.02 | [9 empty] | 0.01 | [32 empty] | 2024 | Meng, Y.-M., Huang, X.-W., Hu, R., Beaudoin, G., Zhou, M.-F., Meng, S. (2024). Deposit type discrimination based on trace elements in sphalerite. Ore Geology Reviews, 165, 105887. |  | CHN
| Freiberg kb, Liziping, Fulongchang, Shangnuluo, Baiji, Lengshuikeng, Lishan |  | Magmatic hydrothermal, Seafloor hydrothermal, Basin hydrothermal, Epithermal, Metamorphic | Mississippi Valley-type (MVT), Volcanic-hosted massive sulfide (VMS), Sedimentary Exhalative (SEDEX), Epithermal, Skarn | MVT zinc-lead, VMS zinc-lead, SEDEX zinc-lead, Epithermal zinc-lead, Skarn zinc-lead | Pb, Zn | Ag, Cu | Pb, Zn, Ag, Cu | Meng et al., 2024 |  | SJW-7 | SJW-7-14 | [5 empty] | ore material |  |  | mineral separate | [5 empty] | mineralisation |  |  |  | sphalerite | [6 empty] | galena |  | LA-ICPMS |  |  |  |  | 0.34 | [19 empty] | 1711 | [5 empty] | 0.005 | [5 empty] | 23.6 | [9 empty] | 21010 |  | 19.82 |  |  |  | 0.38 | [7 empty] | 0.58 | [13 empty] | 17.96 | [15 empty] | 0.06 | [17 empty] | 0.11 | [9 empty] | 0.48 | [32 empty] | 2024 | Meng, Y.-M., Huang, X.-W., Hu, R., Beaudoin, G., Zhou, M.-F., Meng, S. (2024). Deposit type discrimination based on trace elements in sphalerite. Ore Geology Reviews, 165, 105887. |  | CHN
| Freiberg kb, Liziping, Fulongchang, Shangnuluo, Baiji, Lengshuikeng, Lishan |  | Magmatic hydrothermal, Seafloor hydrothermal, Basin hydrothermal, Epithermal, Metamorphic | Mississippi Valley-type (MVT), Volcanic-hosted massive sulfide (VMS), Sedimentary Exhalative (SEDEX), Epithermal, Skarn | MVT zinc-lead, VMS zinc-lead, SEDEX zinc-lead, Epithermal zinc-lead, Skarn zinc-lead | Pb, Zn | Ag, Cu | Pb, Zn, Ag, Cu | Meng et al., 2024 |  | SJW-7 | SJW-7-15 | [5 empty] | ore material |  |  | mineral separate | [5 empty] | mineralisation |  |  |  | sphalerite | [6 empty] | galena |  | LA-ICPMS |  |  |  |  | 0.71 | [19 empty] | 1925 | [5 empty] | 0.01 | [5 empty] | 4.53 | [9 empty] | 21110 |  | 3.68 |  |  |  | 1.82 | [7 empty] | 0.09 | [13 empty] | 21.04 | [15 empty] | 3.8 | [17 empty] | 1.6 | [9 empty] | 0.11 | [32 empty] | 2024 | Meng, Y.-M., Huang, X.-W., Hu, R., Beaudoin, G., Zhou, M.-F., Meng, S. (2024). Deposit type discrimination based on trace elements in sphalerite. Ore Geology Reviews, 165, 105887. |  | CHN
| Freiberg kb, Liziping, Fulongchang, Shangnuluo, Baiji, Lengshuikeng, Lishan |  | Magmatic hydrothermal, Seafloor hydrothermal, Basin hydrothermal, Epithermal, Metamorphic | Mississippi Valley-type (MVT), Volcanic-hosted massive sulfide (VMS), Sedimentary Exhalative (SEDEX), Epithermal, Skarn | MVT zinc-lead, VMS zinc-lead, SEDEX zinc-lead, Epithermal zinc-lead, Skarn zinc-lead | Pb, Zn | Ag, Cu | Pb, Zn, Ag, Cu | Meng et al., 2024 |  | SJW-7 | SJW-7-16 | [5 empty] | ore material |  |  | mineral separate | [5 empty] | mineralisation |  |  |  | sphalerite | [6 empty] | galena |  | LA-ICPMS |  |  |  |  | 40 | [19 empty] | 1825 | [5 empty] | 0.005 | [5 empty] | 91.3 | [9 empty] | 21590 |  | 25 |  |  |  | 90.9 | [7 empty] | 0.39 | [13 empty] | 30.09 | [15 empty] | 5.65 | [17 empty] | 3.56 | [9 empty] | 0.48 | [32 empty] | 2024 | Meng, Y.-M., Huang, X.-W., Hu, R., Beaudoin, G., Zhou, M.-F., Meng, S. (2024). Deposit type discrimination based on trace elements in sphalerite. Ore Geology Reviews, 165, 105887. |  | CHN
| Freiberg kb, Liziping, Fulongchang, Shangnuluo, Baiji, Lengshuikeng, Lishan |  | Magmatic hydrothermal, Seafloor hydrothermal, Basin hydrothermal, Epithermal, Metamorphic | Mississippi Valley-type (MVT), Volcanic-hosted massive sulfide (VMS), Sedimentary Exhalative (SEDEX), Epithermal, Skarn | MVT zinc-lead, VMS zinc-lead, SEDEX zinc-lead, Epithermal zinc-lead, Skarn zinc-lead | Pb, Zn | Ag, Cu | Pb, Zn, Ag, Cu | Meng et al., 2024 |  | SJW-7 | SJW-7-17 | [5 empty] | ore material |  |  | mineral separate | [5 empty] | mineralisation |  |  |  | sphalerite | [6 empty] | galena |  | LA-ICPMS |  |  |  |  | 0.45 | [19 empty] | 1980 | [5 empty] | 0.005 | [5 empty] | 16.68 | [9 empty] | 24030 |  | 14.08 |  |  |  | 0.52 | [7 empty] | 0.29 | [13 empty] | 23.46 | [15 empty] | 0.22 | [17 empty] | 0.015 | [9 empty] | 0.65 | [32 empty] | 2024 | Meng, Y.-M., Huang, X.-W., Hu, R., Beaudoin, G., Zhou, M.-F., Meng, S. (2024). Deposit type discrimination based on trace elements in sphalerite. Ore Geology Reviews, 165, 105887. |  | CHN
| Freiberg kb, Liziping, Fulongchang, Shangnuluo, Baiji, Lengshuikeng, Lishan |  | Magmatic hydrothermal, Seafloor hydrothermal, Basin hydrothermal, Epithermal, Metamorphic | Mississippi Valley-type (MVT), Volcanic-hosted massive sulfide (VMS), Sedimentary Exhalative (SEDEX), Epithermal, Skarn | MVT zinc-lead, VMS zinc-lead, SEDEX zinc-lead, Epithermal zinc-lead, Skarn zinc-lead | Pb, Zn | Ag, Cu | Pb, Zn, Ag, Cu | Meng et al., 2024 |  | SJW-19S | SJW-19S-1 | [5 empty] | ore material |  |  | mineral separate | [5 empty] | mineralisation |  |  |  | sphalerite | [6 empty] | galena |  | LA-ICPMS |  |  |  |  | 80.1 | [19 empty] | 1482 | [5 empty] | 0.01 | [5 empty] | 5.25 | [9 empty] | 19230 |  | 5.19 |  |  |  | 80.6 | [7 empty] | 0.005 | [13 empty] | 219.2 | [15 empty] | 1.85 | [17 empty] | 1.08 | [9 empty] | 0.03 | [32 empty] | 2024 | Meng, Y.-M., Huang, X.-W., Hu, R., Beaudoin, G., Zhou, M.-F., Meng, S. (2024). Deposit type discrimination based on trace elements in sphalerite. Ore Geology Reviews, 165, 105887. |  | CHN
| Freiberg kb, Liziping, Fulongchang, Shangnuluo, Baiji, Lengshuikeng, Lishan |  | Magmatic hydrothermal, Seafloor hydrothermal, Basin hydrothermal, Epithermal, Metamorphic | Mississippi Valley-type (MVT), Volcanic-hosted massive sulfide (VMS), Sedimentary Exhalative (SEDEX), Epithermal, Skarn | MVT zinc-lead, VMS zinc-lead, SEDEX zinc-lead, Epithermal zinc-lead, Skarn zinc-lead | Pb, Zn | Ag, Cu | Pb, Zn, Ag, Cu | Meng et al., 2024 |  | SJW-19S | SJW-19S-2 | [5 empty] | ore material |  |  | mineral separate | [5 empty] | mineralisation |  |  |  | sphalerite | [6 empty] | galena |  | LA-ICPMS |  |  |  |  | 71.9 | [19 empty] | 1562 | [5 empty] | 0.01 | [5 empty] | 13.43 | [9 empty] | 30900 |  | 4.26 |  |  |  | 119.4 | [7 empty] | 0.005 | [13 empty] | 173.1 | [15 empty] | 6.73 | [17 empty] | 3.2 | [9 empty] | 0.02 | [32 empty] | 2024 | Meng, Y.-M., Huang, X.-W., Hu, R., Beaudoin, G., Zhou, M.-F., Meng, S. (2024). Deposit type discrimination based on trace elements in sphalerite. Ore Geology Reviews, 165, 105887. |  | CHN
| Freiberg kb, Liziping, Fulongchang, Shangnuluo, Baiji, Lengshuikeng, Lishan |  | Magmatic hydrothermal, Seafloor hydrothermal, Basin hydrothermal, Epithermal, Metamorphic | Mississippi Valley-type (MVT), Volcanic-hosted massive sulfide (VMS), Sedimentary Exhalative (SEDEX), Epithermal, Skarn | MVT zinc-lead, VMS zinc-lead, SEDEX zinc-lead, Epithermal zinc-lead, Skarn zinc-lead | Pb, Zn | Ag, Cu | Pb, Zn, Ag, Cu | Meng et al., 2024 |  | SJW-19S | SJW-19S-3 | [5 empty] | ore material |  |  | mineral separate | [5 empty] | mineralisation |  |  |  | sphalerite | [6 empty] | galena |  | LA-ICPMS |  |  |  |  | 43.3 | [19 empty] | 1844 | [5 empty] | 0.01 | [5 empty] | 4.96 | [9 empty] | 37860 |  | 0.09 |  |  |  | 103.5 | [7 empty] | 0.005 | [13 empty] | 166.1 | [15 empty] | 5.61 | [17 empty] | 4.13 | [9 empty] | 0.015 | [32 empty] | 2024 | Meng, Y.-M., Huang, X.-W., Hu, R., Beaudoin, G., Zhou, M.-F., Meng, S. (2024). Deposit type discrimination based on trace elements in sphalerite. Ore Geology Reviews, 165, 105887. |  | CHN
| Freiberg kb, Liziping, Fulongchang, Shangnuluo, Baiji, Lengshuikeng, Lishan |  | Magmatic hydrothermal, Seafloor hydrothermal, Basin hydrothermal, Epithermal, Metamorphic | Mississippi Valley-type (MVT), Volcanic-hosted massive sulfide (VMS), Sedimentary Exhalative (SEDEX), Epithermal, Skarn | MVT zinc-lead, VMS zinc-lead, SEDEX zinc-lead, Epithermal zinc-lead, Skarn zinc-lead | Pb, Zn | Ag, Cu | Pb, Zn, Ag, Cu | Meng et al., 2024 |  | SJW-19S | SJW-19S-4 | [5 empty] | ore material |  |  | mineral separate | [5 empty] | mineralisation |  |  |  | sphalerite | [6 empty] | galena |  | LA-ICPMS |  |  |  |  | 29.4 | [19 empty] | 1258 | [5 empty] | 0.005 | [5 empty] | 75.1 | [9 empty] | 20930 |  | 64.7 |  |  |  | 36.5 | [7 empty] | 0.25 | [13 empty] | 153.9 | [15 empty] | 0.41 | [17 empty] | 0.21 | [9 empty] | 0.39 | [32 empty] | 2024 | Meng, Y.-M., Huang, X.-W., Hu, R., Beaudoin, G., Zhou, M.-F., Meng, S. (2024). Deposit type discrimination based on trace elements in sphalerite. Ore Geology Reviews, 165, 105887. |  | CHN
| Freiberg kb, Liziping, Fulongchang, Shangnuluo, Baiji, Lengshuikeng, Lishan |  | Magmatic hydrothermal, Seafloor hydrothermal, Basin hydrothermal, Epithermal, Metamorphic | Mississippi Valley-type (MVT), Volcanic-hosted massive sulfide (VMS), Sedimentary Exhalative (SEDEX), Epithermal, Skarn | MVT zinc-lead, VMS zinc-lead, SEDEX zinc-lead, Epithermal zinc-lead, Skarn zinc-lead | Pb, Zn | Ag, Cu | Pb, Zn, Ag, Cu | Meng et al., 2024 |  | SJW-19S | SJW-19S-5 | [5 empty] | ore material |  |  | mineral separate | [5 empty] | mineralisation |  |  |  | sphalerite | [6 empty] | galena |  | LA-ICPMS |  |  |  |  | 47.22 | [19 empty] | 1936 | [5 empty] | 0.005 | [5 empty] | 5.74 | [9 empty] | 44310 |  | 0.02 |  |  |  | 134.8 | [7 empty] | 0.005 | [13 empty] | 158.4 | [15 empty] | 9.37 | [17 empty] | 5.45 | [9 empty] | 0.02 | [32 empty] | 2024 | Meng, Y.-M., Huang, X.-W., Hu, R., Beaudoin, G., Zhou, M.-F., Meng, S. (2024). Deposit type discrimination based on trace elements in sphalerite. Ore Geology Reviews, 165, 105887. |  | CHN
| Freiberg kb, Liziping, Fulongchang, Shangnuluo, Baiji, Lengshuikeng, Lishan |  | Magmatic hydrothermal, Seafloor hydrothermal, Basin hydrothermal, Epithermal, Metamorphic | Mississippi Valley-type (MVT), Volcanic-hosted massive sulfide (VMS), Sedimentary Exhalative (SEDEX), Epithermal, Skarn | MVT zinc-lead, VMS zinc-lead, SEDEX zinc-lead, Epithermal zinc-lead, Skarn zinc-lead | Pb, Zn | Ag, Cu | Pb, Zn, Ag, Cu | Meng et al., 2024 |  | SJW-19S | SJW-19S-6 | [5 empty] | ore material |  |  | mineral separate | [5 empty] | mineralisation |  |  |  | sphalerite | [6 empty] | galena |  | LA-ICPMS |  |  |  |  | 99.9 | [19 empty] | 1405 | [5 empty] | 0.01 | [5 empty] | 8.33 | [9 empty] | 25630 |  | 7.27 |  |  |  | 147.1 | [7 empty] | 0.01 | [13 empty] | 177.8 | [15 empty] | 3.17 | [17 empty] | 1.85 | [9 empty] | 0.025 | [32 empty] | 2024 | Meng, Y.-M., Huang, X.-W., Hu, R., Beaudoin, G., Zhou, M.-F., Meng, S. (2024). Deposit type discrimination based on trace elements in sphalerite. Ore Geology Reviews, 165, 105887. |  | CHN
| Freiberg kb, Liziping, Fulongchang, Shangnuluo, Baiji, Lengshuikeng, Lishan |  | Magmatic hydrothermal, Seafloor hydrothermal, Basin hydrothermal, Epithermal, Metamorphic | Mississippi Valley-type (MVT), Volcanic-hosted massive sulfide (VMS), Sedimentary Exhalative (SEDEX), Epithermal, Skarn | MVT zinc-lead, VMS zinc-lead, SEDEX zinc-lead, Epithermal zinc-lead, Skarn zinc-lead | Pb, Zn | Ag, Cu | Pb, Zn, Ag, Cu | Meng et al., 2024 |  | SJW-19S | SJW-19S-7 | [5 empty] | ore material |  |  | mineral separate | [5 empty] | mineralisation |  |  |  | sphalerite | [6 empty] | galena |  | LA-ICPMS |  |  |  |  | 21.5 | [19 empty] | 1942 | [5 empty] | 0.01 | [5 empty] | 2.47 | [9 empty] | 41290 |  | 0.23 |  |  |  | 56.7 | [7 empty] | 0.005 | [13 empty] | 163.3 | [15 empty] | 3.23 | [17 empty] | 2.13 | [9 empty] | 0.015 | [32 empty] | 2024 | Meng, Y.-M., Huang, X.-W., Hu, R., Beaudoin, G., Zhou, M.-F., Meng, S. (2024). Deposit type discrimination based on trace elements in sphalerite. Ore Geology Reviews, 165, 105887. |  | CHN
| Freiberg kb, Liziping, Fulongchang, Shangnuluo, Baiji, Lengshuikeng, Lishan |  | Magmatic hydrothermal, Seafloor hydrothermal, Basin hydrothermal, Epithermal, Metamorphic | Mississippi Valley-type (MVT), Volcanic-hosted massive sulfide (VMS), Sedimentary Exhalative (SEDEX), Epithermal, Skarn | MVT zinc-lead, VMS zinc-lead, SEDEX zinc-lead, Epithermal zinc-lead, Skarn zinc-lead | Pb, Zn | Ag, Cu | Pb, Zn, Ag, Cu | Meng et al., 2024 |  | SJW-19S | SJW-19S-8 | [5 empty] | ore material |  |  | mineral separate | [5 empty] | mineralisation |  |  |  | sphalerite | [6 empty] | galena |  | LA-ICPMS |  |  |  |  | 25.6 | [19 empty] | 1979 | [5 empty] | 0.005 | [5 empty] | 4.91 | [9 empty] | 39810 |  | 0.09 |  |  |  | 76.8 | [7 empty] | 0.005 | [13 empty] | 161.5 | [15 empty] | 6.62 | [17 empty] | 3.87 | [9 empty] | 0.015 | [32 empty] | 2024 | Meng, Y.-M., Huang, X.-W., Hu, R., Beaudoin, G., Zhou, M.-F., Meng, S. (2024). Deposit type discrimination based on trace elements in sphalerite. Ore Geology Reviews, 165, 105887. |  | CHN
| Freiberg kb, Liziping, Fulongchang, Shangnuluo, Baiji, Lengshuikeng, Lishan |  | Magmatic hydrothermal, Seafloor hydrothermal, Basin hydrothermal, Epithermal, Metamorphic | Mississippi Valley-type (MVT), Volcanic-hosted massive sulfide (VMS), Sedimentary Exhalative (SEDEX), Epithermal, Skarn | MVT zinc-lead, VMS zinc-lead, SEDEX zinc-lead, Epithermal zinc-lead, Skarn zinc-lead | Pb, Zn | Ag, Cu | Pb, Zn, Ag, Cu | Meng et al., 2024 |  | SJW-19S | SJW-19S-9 | [5 empty] | ore material |  |  | mineral separate | [5 empty] | mineralisation |  |  |  | sphalerite | [6 empty] | galena |  | LA-ICPMS |  |  |  |  | 53.7 | [19 empty] | 1589 | [5 empty] | 0.01 | [5 empty] | 13.2 | [9 empty] | 29570 |  | 1.82 |  |  |  | 107.8 | [7 empty] | 0.005 | [13 empty] | 158.6 | [15 empty] | 4.72 | [17 empty] | 2.33 | [9 empty] | 0.05 | [32 empty] | 2024 | Meng, Y.-M., Huang, X.-W., Hu, R., Beaudoin, G., Zhou, M.-F., Meng, S. (2024). Deposit type discrimination based on trace elements in sphalerite. Ore Geology Reviews, 165, 105887. |  | CHN
| Freiberg kb, Liziping, Fulongchang, Shangnuluo, Baiji, Lengshuikeng, Lishan |  | Magmatic hydrothermal, Seafloor hydrothermal, Basin hydrothermal, Epithermal, Metamorphic | Mississippi Valley-type (MVT), Volcanic-hosted massive sulfide (VMS), Sedimentary Exhalative (SEDEX), Epithermal, Skarn | MVT zinc-lead, VMS zinc-lead, SEDEX zinc-lead, Epithermal zinc-lead, Skarn zinc-lead | Pb, Zn | Ag, Cu | Pb, Zn, Ag, Cu | Meng et al., 2024 |  | SJW-19S | SJW-19S-10 | [5 empty] | ore material |  |  | mineral separate | [5 empty] | mineralisation |  |  |  | sphalerite | [6 empty] | galena |  | LA-ICPMS |  |  |  |  | 72.2 | [19 empty] | 1201 | [5 empty] | 0.005 | [5 empty] | 86.5 | [9 empty] | 21280 |  | 49.2 |  |  |  | 99.2 | [7 empty] | 0.26 | [13 empty] | 129.6 | [15 empty] | 0.56 | [17 empty] | 0.25 | [9 empty] | 0.37 | [32 empty] | 2024 | Meng, Y.-M., Huang, X.-W., Hu, R., Beaudoin, G., Zhou, M.-F., Meng, S. (2024). Deposit type discrimination based on trace elements in sphalerite. Ore Geology Reviews, 165, 105887. |  | CHN
| Freiberg kb, Liziping, Fulongchang, Shangnuluo, Baiji, Lengshuikeng, Lishan |  | Magmatic hydrothermal, Seafloor hydrothermal, Basin hydrothermal, Epithermal, Metamorphic | Mississippi Valley-type (MVT), Volcanic-hosted massive sulfide (VMS), Sedimentary Exhalative (SEDEX), Epithermal, Skarn | MVT zinc-lead, VMS zinc-lead, SEDEX zinc-lead, Epithermal zinc-lead, Skarn zinc-lead | Pb, Zn | Ag, Cu | Pb, Zn, Ag, Cu | Meng et al., 2024 |  | SJW-19S | SJW-19S-11 | [5 empty] | ore material |  |  | mineral separate | [5 empty] | mineralisation |  |  |  | sphalerite | [6 empty] | galena |  | LA-ICPMS |  |  |  |  | 99.9 | [19 empty] | 1300 | [5 empty] | 0.01 | [5 empty] | 14.18 | [9 empty] | 17570 |  | 7.4 |  |  |  | 100.9 | [7 empty] | 0.01 | [13 empty] | 195.4 | [15 empty] | 1.23 | [17 empty] | 0.69 | [9 empty] | 0.01 | [32 empty] | 2024 | Meng, Y.-M., Huang, X.-W., Hu, R., Beaudoin, G., Zhou, M.-F., Meng, S. (2024). Deposit type discrimination based on trace elements in sphalerite. Ore Geology Reviews, 165, 105887. |  | CHN
| Freiberg kb, Liziping, Fulongchang, Shangnuluo, Baiji, Lengshuikeng, Lishan |  | Magmatic hydrothermal, Seafloor hydrothermal, Basin hydrothermal, Epithermal, Metamorphic | Mississippi Valley-type (MVT), Volcanic-hosted massive sulfide (VMS), Sedimentary Exhalative (SEDEX), Epithermal, Skarn | MVT zinc-lead, VMS zinc-lead, SEDEX zinc-lead, Epithermal zinc-lead, Skarn zinc-lead | Pb, Zn | Ag, Cu | Pb, Zn, Ag, Cu | Meng et al., 2024 |  | SJW-19S | SJW-19S-12 | [5 empty] | ore material |  |  | mineral separate | [5 empty] | mineralisation |  |  |  | sphalerite | [6 empty] | galena |  | LA-ICPMS |  |  |  |  | 37.5 | [19 empty] | 1311 | [5 empty] | 0.01 | [5 empty] | 108 | [9 empty] | 25900 |  | 97.3 |  |  |  | 34 | [7 empty] | 0.36 | [13 empty] | 183.6 | [15 empty] | 5.87 | [17 empty] | 1.56 | [9 empty] | 0.55 | [32 empty] | 2024 | Meng, Y.-M., Huang, X.-W., Hu, R., Beaudoin, G., Zhou, M.-F., Meng, S. (2024). Deposit type discrimination based on trace elements in sphalerite. Ore Geology Reviews, 165, 105887. |  | CHN
| Freiberg kb, Liziping, Fulongchang, Shangnuluo, Baiji, Lengshuikeng, Lishan |  | Magmatic hydrothermal, Seafloor hydrothermal, Basin hydrothermal, Epithermal, Metamorphic | Mississippi Valley-type (MVT), Volcanic-hosted massive sulfide (VMS), Sedimentary Exhalative (SEDEX), Epithermal, Skarn | MVT zinc-lead, VMS zinc-lead, SEDEX zinc-lead, Epithermal zinc-lead, Skarn zinc-lead | Pb, Zn | Ag, Cu | Pb, Zn, Ag, Cu | Meng et al., 2024 |  | SJW-19S | SJW-19S-13 | [5 empty] | ore material |  |  | mineral separate | [5 empty] | mineralisation |  |  |  | sphalerite | [6 empty] | galena |  | LA-ICPMS |  |  |  |  | 121.6 | [19 empty] | 1330 | [5 empty] | 0.01 | [5 empty] | 12.61 | [9 empty] | 22940 |  | 11.73 |  |  |  | 137.4 | [7 empty] | 0.01 | [13 empty] | 172.6 | [15 empty] | 1.97 | [17 empty] | 1.23 | [9 empty] | 0.07 | [32 empty] | 2024 | Meng, Y.-M., Huang, X.-W., Hu, R., Beaudoin, G., Zhou, M.-F., Meng, S. (2024). Deposit type discrimination based on trace elements in sphalerite. Ore Geology Reviews, 165, 105887. |  | CHN
| Freiberg kb, Liziping, Fulongchang, Shangnuluo, Baiji, Lengshuikeng, Lishan |  | Magmatic hydrothermal, Seafloor hydrothermal, Basin hydrothermal, Epithermal, Metamorphic | Mississippi Valley-type (MVT), Volcanic-hosted massive sulfide (VMS), Sedimentary Exhalative (SEDEX), Epithermal, Skarn | MVT zinc-lead, VMS zinc-lead, SEDEX zinc-lead, Epithermal zinc-lead, Skarn zinc-lead | Pb, Zn | Ag, Cu | Pb, Zn, Ag, Cu | Meng et al., 2024 |  | SJW-19S | SJW-19S-14 | [5 empty] | ore material |  |  | mineral separate | [5 empty] | mineralisation |  |  |  | sphalerite | [6 empty] | galena |  | LA-ICPMS |  |  |  |  | 25.3 | [19 empty] | 1235 | [5 empty] | 0.005 | [5 empty] | 73 | [9 empty] | 20920 |  | 46.7 |  |  |  | 50.8 | [7 empty] | 0.18 | [13 empty] | 123.8 | [15 empty] | 0.83 | [17 empty] | 0.37 | [9 empty] | 0.39 | [32 empty] | 2024 | Meng, Y.-M., Huang, X.-W., Hu, R., Beaudoin, G., Zhou, M.-F., Meng, S. (2024). Deposit type discrimination based on trace elements in sphalerite. Ore Geology Reviews, 165, 105887. |  | CHN
| Freiberg kb, Liziping, Fulongchang, Shangnuluo, Baiji, Lengshuikeng, Lishan |  | Magmatic hydrothermal, Seafloor hydrothermal, Basin hydrothermal, Epithermal, Metamorphic | Mississippi Valley-type (MVT), Volcanic-hosted massive sulfide (VMS), Sedimentary Exhalative (SEDEX), Epithermal, Skarn | MVT zinc-lead, VMS zinc-lead, SEDEX zinc-lead, Epithermal zinc-lead, Skarn zinc-lead | Pb, Zn | Ag, Cu | Pb, Zn, Ag, Cu | Meng et al., 2024 |  | SJW-19S | SJW-19S-15 | [5 empty] | ore material |  |  | mineral separate | [5 empty] | mineralisation |  |  |  | sphalerite | [6 empty] | galena |  | LA-ICPMS |  |  |  |  | 22.5 | [19 empty] | 1497 | [5 empty] | 0.005 | [5 empty] | 24.4 | [9 empty] | 31320 |  | 14.5 |  |  |  | 26.8 | [7 empty] | 0.04 | [13 empty] | 183 | [15 empty] | 0.34 | [17 empty] | 0.16 | [9 empty] | 0.15 | [32 empty] | 2024 | Meng, Y.-M., Huang, X.-W., Hu, R., Beaudoin, G., Zhou, M.-F., Meng, S. (2024). Deposit type discrimination based on trace elements in sphalerite. Ore Geology Reviews, 165, 105887. |  | CHN
| Freiberg kb, Liziping, Fulongchang, Shangnuluo, Baiji, Lengshuikeng, Lishan |  | Magmatic hydrothermal, Seafloor hydrothermal, Basin hydrothermal, Epithermal, Metamorphic | Mississippi Valley-type (MVT), Volcanic-hosted massive sulfide (VMS), Sedimentary Exhalative (SEDEX), Epithermal, Skarn | MVT zinc-lead, VMS zinc-lead, SEDEX zinc-lead, Epithermal zinc-lead, Skarn zinc-lead | Pb, Zn | Ag, Cu | Pb, Zn, Ag, Cu | Meng et al., 2024 |  | SJW-19S | SJW-19S-16 | [5 empty] | ore material |  |  | mineral separate | [5 empty] | mineralisation |  |  |  | sphalerite | [6 empty] | galena |  | LA-ICPMS |  |  |  |  | 52.1 | [19 empty] | 1459 | [5 empty] | 0.005 | [5 empty] | 51.8 | [9 empty] | 31200 |  | 38.5 |  |  |  | 52.5 | [7 empty] | 0.08 | [13 empty] | 196.3 | [15 empty] | 2.76 | [17 empty] | 1.01 | [9 empty] | 0.81 | [32 empty] | 2024 | Meng, Y.-M., Huang, X.-W., Hu, R., Beaudoin, G., Zhou, M.-F., Meng, S. (2024). Deposit type discrimination based on trace elements in sphalerite. Ore Geology Reviews, 165, 105887. |  | CHN
| Freiberg kb, Liziping, Fulongchang, Shangnuluo, Baiji, Lengshuikeng, Lishan |  | Magmatic hydrothermal, Seafloor hydrothermal, Basin hydrothermal, Epithermal, Metamorphic | Mississippi Valley-type (MVT), Volcanic-hosted massive sulfide (VMS), Sedimentary Exhalative (SEDEX), Epithermal, Skarn | MVT zinc-lead, VMS zinc-lead, SEDEX zinc-lead, Epithermal zinc-lead, Skarn zinc-lead | Pb, Zn | Ag, Cu | Pb, Zn, Ag, Cu | Meng et al., 2024 |  | SJW-19S | SJW-19S-17 | [5 empty] | ore material |  |  | mineral separate | [5 empty] | mineralisation |  |  |  | sphalerite | [6 empty] | galena |  | LA-ICPMS |  |  |  |  | 46 | [19 empty] | 1871 | [5 empty] | 0.005 | [5 empty] | 6.33 | [9 empty] | 43140 |  | 0.01 |  |  |  | 110.8 | [7 empty] | 0.005 | [13 empty] | 135.8 | [15 empty] | 8.34 | [17 empty] | 4.5 | [9 empty] | 0.04 | [32 empty] | 2024 | Meng, Y.-M., Huang, X.-W., Hu, R., Beaudoin, G., Zhou, M.-F., Meng, S. (2024). Deposit type discrimination based on trace elements in sphalerite. Ore Geology Reviews, 165, 105887. |  | CHN
| Freiberg kb, Liziping, Fulongchang, Shangnuluo, Baiji, Lengshuikeng, Lishan |  | Magmatic hydrothermal, Seafloor hydrothermal, Basin hydrothermal, Epithermal, Metamorphic | Mississippi Valley-type (MVT), Volcanic-hosted massive sulfide (VMS), Sedimentary Exhalative (SEDEX), Epithermal, Skarn | MVT zinc-lead, VMS zinc-lead, SEDEX zinc-lead, Epithermal zinc-lead, Skarn zinc-lead | Pb, Zn | Ag, Cu | Pb, Zn, Ag, Cu | Meng et al., 2024 |  | QS-4 | QS-4-1 | [5 empty] | ore material |  |  | mineral separate | [5 empty] | mineralisation |  |  |  | sphalerite | [6 empty] | galena |  | LA-ICPMS |  |  |  |  | 16.67 | [19 empty] | 12210 | [5 empty] | 0.015 | [5 empty] | 0.14 | [9 empty] | 6930 |  | 0.015 |  |  |  | 144.4 | [7 empty] | 0.005 | [13 empty] | 14.59 | [15 empty] | 111.8 | [17 empty] | 96.7 | [9 empty] | 0.02 | [32 empty] | 2024 | Meng, Y.-M., Huang, X.-W., Hu, R., Beaudoin, G., Zhou, M.-F., Meng, S. (2024). Deposit type discrimination based on trace elements in sphalerite. Ore Geology Reviews, 165, 105887. |  | CHN
| Freiberg kb, Liziping, Fulongchang, Shangnuluo, Baiji, Lengshuikeng, Lishan |  | Magmatic hydrothermal, Seafloor hydrothermal, Basin hydrothermal, Epithermal, Metamorphic | Mississippi Valley-type (MVT), Volcanic-hosted massive sulfide (VMS), Sedimentary Exhalative (SEDEX), Epithermal, Skarn | MVT zinc-lead, VMS zinc-lead, SEDEX zinc-lead, Epithermal zinc-lead, Skarn zinc-lead | Pb, Zn | Ag, Cu | Pb, Zn, Ag, Cu | Meng et al., 2024 |  | QS-4 | QS-4-2 | [5 empty] | ore material |  |  | mineral separate | [5 empty] | mineralisation |  |  |  | sphalerite | [6 empty] | galena |  | LA-ICPMS |  |  |  |  | 10.78 | [19 empty] | 11320 | [5 empty] | 0.015 | [5 empty] | 0.245 | [9 empty] | 7208 |  | 0.015 |  |  |  | 61.8 | [7 empty] | 0.005 | [13 empty] | 39.77 | [15 empty] | 77.2 | [17 empty] | 44.61 | [9 empty] | 0.02 | [32 empty] | 2024 | Meng, Y.-M., Huang, X.-W., Hu, R., Beaudoin, G., Zhou, M.-F., Meng, S. (2024). Deposit type discrimination based on trace elements in sphalerite. Ore Geology Reviews, 165, 105887. |  | CHN
| Freiberg kb, Liziping, Fulongchang, Shangnuluo, Baiji, Lengshuikeng, Lishan |  | Magmatic hydrothermal, Seafloor hydrothermal, Basin hydrothermal, Epithermal, Metamorphic | Mississippi Valley-type (MVT), Volcanic-hosted massive sulfide (VMS), Sedimentary Exhalative (SEDEX), Epithermal, Skarn | MVT zinc-lead, VMS zinc-lead, SEDEX zinc-lead, Epithermal zinc-lead, Skarn zinc-lead | Pb, Zn | Ag, Cu | Pb, Zn, Ag, Cu | Meng et al., 2024 |  | QS-4 | QS-4-3 | [5 empty] | ore material |  |  | mineral separate | [5 empty] | mineralisation |  |  |  | sphalerite | [6 empty] | galena |  | LA-ICPMS |  |  |  |  | 13.52 | [19 empty] | 11580 | [5 empty] | 0.015 | [5 empty] | 0.51 | [9 empty] | 7130 |  | 0.015 |  |  |  | 136.9 | [7 empty] | 0.005 | [13 empty] | 20.71 | [15 empty] | 118.6 | [17 empty] | 101.1 | [9 empty] | 0.015 | [32 empty] | 2024 | Meng, Y.-M., Huang, X.-W., Hu, R., Beaudoin, G., Zhou, M.-F., Meng, S. (2024). Deposit type discrimination based on trace elements in sphalerite. Ore Geology Reviews, 165, 105887. |  | CHN
| Freiberg kb, Liziping, Fulongchang, Shangnuluo, Baiji, Lengshuikeng, Lishan |  | Magmatic hydrothermal, Seafloor hydrothermal, Basin hydrothermal, Epithermal, Metamorphic | Mississippi Valley-type (MVT), Volcanic-hosted massive sulfide (VMS), Sedimentary Exhalative (SEDEX), Epithermal, Skarn | MVT zinc-lead, VMS zinc-lead, SEDEX zinc-lead, Epithermal zinc-lead, Skarn zinc-lead | Pb, Zn | Ag, Cu | Pb, Zn, Ag, Cu | Meng et al., 2024 |  | QS-4 | QS-4-4 | [5 empty] | ore material |  |  | mineral separate | [5 empty] | mineralisation |  |  |  | sphalerite | [6 empty] | galena |  | LA-ICPMS |  |  |  |  | 8.93 | [19 empty] | 13070 | [5 empty] | 0.01 | [5 empty] | 0.205 | [9 empty] | 6802 |  | 0.01 |  |  |  | 75.7 | [7 empty] | 0.005 | [13 empty] | 25.11 | [15 empty] | 78.8 | [17 empty] | 43.4 | [9 empty] | 0.015 | [32 empty] | 2024 | Meng, Y.-M., Huang, X.-W., Hu, R., Beaudoin, G., Zhou, M.-F., Meng, S. (2024). Deposit type discrimination based on trace elements in sphalerite. Ore Geology Reviews, 165, 105887. |  | CHN
| Freiberg kb, Liziping, Fulongchang, Shangnuluo, Baiji, Lengshuikeng, Lishan |  | Magmatic hydrothermal, Seafloor hydrothermal, Basin hydrothermal, Epithermal, Metamorphic | Mississippi Valley-type (MVT), Volcanic-hosted massive sulfide (VMS), Sedimentary Exhalative (SEDEX), Epithermal, Skarn | MVT zinc-lead, VMS zinc-lead, SEDEX zinc-lead, Epithermal zinc-lead, Skarn zinc-lead | Pb, Zn | Ag, Cu | Pb, Zn, Ag, Cu | Meng et al., 2024 |  | QS-4 | QS-4-5 | [5 empty] | ore material |  |  | mineral separate | [5 empty] | mineralisation |  |  |  | sphalerite | [6 empty] | galena |  | LA-ICPMS |  |  |  |  | 28.14 | [19 empty] | 12090 | [5 empty] | 0.01 | [5 empty] | 0.22 | [9 empty] | 8990 |  | 0.01 |  |  |  | 343.8 | [7 empty] | 0.005 | [13 empty] | 10.41 | [15 empty] | 198.9 | [17 empty] | 194.3 | [9 empty] | 0.015 | [32 empty] | 2024 | Meng, Y.-M., Huang, X.-W., Hu, R., Beaudoin, G., Zhou, M.-F., Meng, S. (2024). Deposit type discrimination based on trace elements in sphalerite. Ore Geology Reviews, 165, 105887. |  | CHN
| Freiberg kb, Liziping, Fulongchang, Shangnuluo, Baiji, Lengshuikeng, Lishan |  | Magmatic hydrothermal, Seafloor hydrothermal, Basin hydrothermal, Epithermal, Metamorphic | Mississippi Valley-type (MVT), Volcanic-hosted massive sulfide (VMS), Sedimentary Exhalative (SEDEX), Epithermal, Skarn | MVT zinc-lead, VMS zinc-lead, SEDEX zinc-lead, Epithermal zinc-lead, Skarn zinc-lead | Pb, Zn | Ag, Cu | Pb, Zn, Ag, Cu | Meng et al., 2024 |  | QS-4 | QS-4-6 | [5 empty] | ore material |  |  | mineral separate | [5 empty] | mineralisation |  |  |  | sphalerite | [6 empty] | galena |  | LA-ICPMS |  |  |  |  | 10.5 | [19 empty] | 13140 | [5 empty] | 0.015 | [5 empty] | 0.16 | [9 empty] | 9730 |  | 0.005 |  |  |  | 192 | [7 empty] | 0.005 | [13 empty] | 10.16 | [15 empty] | 99 | [17 empty] | 76 | [9 empty] | 0.02 | [32 empty] | 2024 | Meng, Y.-M., Huang, X.-W., Hu, R., Beaudoin, G., Zhou, M.-F., Meng, S. (2024). Deposit type discrimination based on trace elements in sphalerite. Ore Geology Reviews, 165, 105887. |  | CHN
| Freiberg kb, Liziping, Fulongchang, Shangnuluo, Baiji, Lengshuikeng, Lishan |  | Magmatic hydrothermal, Seafloor hydrothermal, Basin hydrothermal, Epithermal, Metamorphic | Mississippi Valley-type (MVT), Volcanic-hosted massive sulfide (VMS), Sedimentary Exhalative (SEDEX), Epithermal, Skarn | MVT zinc-lead, VMS zinc-lead, SEDEX zinc-lead, Epithermal zinc-lead, Skarn zinc-lead | Pb, Zn | Ag, Cu | Pb, Zn, Ag, Cu | Meng et al., 2024 |  | QS-4 | QS-4-7 | [5 empty] | ore material |  |  | mineral separate | [5 empty] | mineralisation |  |  |  | sphalerite | [6 empty] | galena |  | LA-ICPMS |  |  |  |  | 16.65 | [19 empty] | 11250 | [5 empty] | 0.005 | [5 empty] | 0.33 | [9 empty] | 8640 |  | 0.01 |  |  |  | 262 | [7 empty] | 0.005 | [13 empty] | 17.14 | [15 empty] | 197.1 | [17 empty] | 200.2 | [9 empty] | 0.01 | [32 empty] | 2024 | Meng, Y.-M., Huang, X.-W., Hu, R., Beaudoin, G., Zhou, M.-F., Meng, S. (2024). Deposit type discrimination based on trace elements in sphalerite. Ore Geology Reviews, 165, 105887. |  | CHN
| Freiberg kb, Liziping, Fulongchang, Shangnuluo, Baiji, Lengshuikeng, Lishan |  | Magmatic hydrothermal, Seafloor hydrothermal, Basin hydrothermal, Epithermal, Metamorphic | Mississippi Valley-type (MVT), Volcanic-hosted massive sulfide (VMS), Sedimentary Exhalative (SEDEX), Epithermal, Skarn | MVT zinc-lead, VMS zinc-lead, SEDEX zinc-lead, Epithermal zinc-lead, Skarn zinc-lead | Pb, Zn | Ag, Cu | Pb, Zn, Ag, Cu | Meng et al., 2024 |  | QS-4 | QS-4-8 | [5 empty] | ore material |  |  | mineral separate | [5 empty] | mineralisation |  |  |  | sphalerite | [6 empty] | galena |  | LA-ICPMS |  |  |  |  | 8.37 | [19 empty] | 10440 | [5 empty] | 0.005 | [5 empty] | 0.135 | [9 empty] | 7005 |  | 0.005 |  |  |  | 70.5 | [7 empty] | 0.005 | [13 empty] | 35.1 | [15 empty] | 79.8 | [17 empty] | 41.45 | [9 empty] | 0.01 | [32 empty] | 2024 | Meng, Y.-M., Huang, X.-W., Hu, R., Beaudoin, G., Zhou, M.-F., Meng, S. (2024). Deposit type discrimination based on trace elements in sphalerite. Ore Geology Reviews, 165, 105887. |  | CHN
| Freiberg kb, Liziping, Fulongchang, Shangnuluo, Baiji, Lengshuikeng, Lishan |  | Magmatic hydrothermal, Seafloor hydrothermal, Basin hydrothermal, Epithermal, Metamorphic | Mississippi Valley-type (MVT), Volcanic-hosted massive sulfide (VMS), Sedimentary Exhalative (SEDEX), Epithermal, Skarn | MVT zinc-lead, VMS zinc-lead, SEDEX zinc-lead, Epithermal zinc-lead, Skarn zinc-lead | Pb, Zn | Ag, Cu | Pb, Zn, Ag, Cu | Meng et al., 2024 |  | QS-4 | QS-4-9 | [5 empty] | ore material |  |  | mineral separate | [5 empty] | mineralisation |  |  |  | sphalerite | [6 empty] | galena |  | LA-ICPMS |  |  |  |  | 17.98 | [19 empty] | 11480 | [5 empty] | 0.01 | [5 empty] | 0.15 | [9 empty] | 11630 |  | 0.005 |  |  |  | 433.6 | [7 empty] | 0.005 | [13 empty] | 12.65 | [15 empty] | 221 | [17 empty] | 233.4 | [9 empty] | 0.015 | [32 empty] | 2024 | Meng, Y.-M., Huang, X.-W., Hu, R., Beaudoin, G., Zhou, M.-F., Meng, S. (2024). Deposit type discrimination based on trace elements in sphalerite. Ore Geology Reviews, 165, 105887. |  | CHN
| Freiberg kb, Liziping, Fulongchang, Shangnuluo, Baiji, Lengshuikeng, Lishan |  | Magmatic hydrothermal, Seafloor hydrothermal, Basin hydrothermal, Epithermal, Metamorphic | Mississippi Valley-type (MVT), Volcanic-hosted massive sulfide (VMS), Sedimentary Exhalative (SEDEX), Epithermal, Skarn | MVT zinc-lead, VMS zinc-lead, SEDEX zinc-lead, Epithermal zinc-lead, Skarn zinc-lead | Pb, Zn | Ag, Cu | Pb, Zn, Ag, Cu | Meng et al., 2024 |  | QS-4 | QS-4-10 | [5 empty] | ore material |  |  | mineral separate | [5 empty] | mineralisation |  |  |  | sphalerite | [6 empty] | galena |  | LA-ICPMS |  |  |  |  | 13.89 | [19 empty] | 13520 | [5 empty] | 0.01 | [5 empty] | 0.145 | [9 empty] | 6800 |  | 0.01 |  |  |  | 89.5 | [7 empty] | 0.005 | [13 empty] | 27.6 | [15 empty] | 99.4 | [17 empty] | 80.7 | [9 empty] | 0.015 | [32 empty] | 2024 | Meng, Y.-M., Huang, X.-W., Hu, R., Beaudoin, G., Zhou, M.-F., Meng, S. (2024). Deposit type discrimination based on trace elements in sphalerite. Ore Geology Reviews, 165, 105887. |  | CHN
| Freiberg kb, Liziping, Fulongchang, Shangnuluo, Baiji, Lengshuikeng, Lishan |  | Magmatic hydrothermal, Seafloor hydrothermal, Basin hydrothermal, Epithermal, Metamorphic | Mississippi Valley-type (MVT), Volcanic-hosted massive sulfide (VMS), Sedimentary Exhalative (SEDEX), Epithermal, Skarn | MVT zinc-lead, VMS zinc-lead, SEDEX zinc-lead, Epithermal zinc-lead, Skarn zinc-lead | Pb, Zn | Ag, Cu | Pb, Zn, Ag, Cu | Meng et al., 2024 |  | QS-4 | QS-4-11 | [5 empty] | ore material |  |  | mineral separate | [5 empty] | mineralisation |  |  |  | sphalerite | [6 empty] | galena |  | LA-ICPMS |  |  |  |  | 27.73 | [19 empty] | 10950 | [5 empty] | 0.005 | [5 empty] | 0.165 | [9 empty] | 7980 |  | 0.01 |  |  |  | 238.8 | [7 empty] | 0.005 | [13 empty] | 14.2 | [15 empty] | 179.7 | [17 empty] | 194.5 | [9 empty] | 0.01 | [32 empty] | 2024 | Meng, Y.-M., Huang, X.-W., Hu, R., Beaudoin, G., Zhou, M.-F., Meng, S. (2024). Deposit type discrimination based on trace elements in sphalerite. Ore Geology Reviews, 165, 105887. |  | CHN
| Freiberg kb, Liziping, Fulongchang, Shangnuluo, Baiji, Lengshuikeng, Lishan |  | Magmatic hydrothermal, Seafloor hydrothermal, Basin hydrothermal, Epithermal, Metamorphic | Mississippi Valley-type (MVT), Volcanic-hosted massive sulfide (VMS), Sedimentary Exhalative (SEDEX), Epithermal, Skarn | MVT zinc-lead, VMS zinc-lead, SEDEX zinc-lead, Epithermal zinc-lead, Skarn zinc-lead | Pb, Zn | Ag, Cu | Pb, Zn, Ag, Cu | Meng et al., 2024 |  | QS-4 | QS-4-12 | [5 empty] | ore material |  |  | mineral separate | [5 empty] | mineralisation |  |  |  | sphalerite | [6 empty] | galena |  | LA-ICPMS |  |  |  |  | 31.02 | [19 empty] | 11640 | [5 empty] | 0.005 | [5 empty] | 0.41 | [9 empty] | 7750 |  | 0.01 |  |  |  | 274 | [7 empty] | 0.005 | [13 empty] | 21.49 | [15 empty] | 276.5 | [17 empty] | 317.6 | [9 empty] | 0.01 | [32 empty] | 2024 | Meng, Y.-M., Huang, X.-W., Hu, R., Beaudoin, G., Zhou, M.-F., Meng, S. (2024). Deposit type discrimination based on trace elements in sphalerite. Ore Geology Reviews, 165, 105887. |  | CHN
| Freiberg kb, Liziping, Fulongchang, Shangnuluo, Baiji, Lengshuikeng, Lishan |  | Magmatic hydrothermal, Seafloor hydrothermal, Basin hydrothermal, Epithermal, Metamorphic | Mississippi Valley-type (MVT), Volcanic-hosted massive sulfide (VMS), Sedimentary Exhalative (SEDEX), Epithermal, Skarn | MVT zinc-lead, VMS zinc-lead, SEDEX zinc-lead, Epithermal zinc-lead, Skarn zinc-lead | Pb, Zn | Ag, Cu | Pb, Zn, Ag, Cu | Meng et al., 2024 |  | QS-4 | QS-4-13 | [5 empty] | ore material |  |  | mineral separate | [5 empty] | mineralisation |  |  |  | sphalerite | [6 empty] | galena |  | LA-ICPMS |  |  |  |  | 36.3 | [19 empty] | 12700 | [5 empty] | 0.025 | [5 empty] | 0.235 | [9 empty] | 9770 |  | 0.015 |  |  |  | 351.7 | [7 empty] | 0.005 | [13 empty] | 12.99 | [15 empty] | 267.3 | [17 empty] | 291 | [9 empty] | 0.01 | [32 empty] | 2024 | Meng, Y.-M., Huang, X.-W., Hu, R., Beaudoin, G., Zhou, M.-F., Meng, S. (2024). Deposit type discrimination based on trace elements in sphalerite. Ore Geology Reviews, 165, 105887. |  | CHN
| Freiberg kb, Liziping, Fulongchang, Shangnuluo, Baiji, Lengshuikeng, Lishan |  | Magmatic hydrothermal, Seafloor hydrothermal, Basin hydrothermal, Epithermal, Metamorphic | Mississippi Valley-type (MVT), Volcanic-hosted massive sulfide (VMS), Sedimentary Exhalative (SEDEX), Epithermal, Skarn | MVT zinc-lead, VMS zinc-lead, SEDEX zinc-lead, Epithermal zinc-lead, Skarn zinc-lead | Pb, Zn | Ag, Cu | Pb, Zn, Ag, Cu | Meng et al., 2024 |  | QS-4 | QS-4-14 | [5 empty] | ore material |  |  | mineral separate | [5 empty] | mineralisation |  |  |  | sphalerite | [6 empty] | galena |  | LA-ICPMS |  |  |  |  | 23.59 | [19 empty] | 9060 | [5 empty] | 0.005 | [5 empty] | 0.145 | [9 empty] | 5710 |  | 0.005 |  |  |  | 107.7 | [7 empty] | 0.005 | [13 empty] | 17 | [15 empty] | 83.2 | [17 empty] | 60.7 | [9 empty] | 0.03 | [32 empty] | 2024 | Meng, Y.-M., Huang, X.-W., Hu, R., Beaudoin, G., Zhou, M.-F., Meng, S. (2024). Deposit type discrimination based on trace elements in sphalerite. Ore Geology Reviews, 165, 105887. |  | CHN
| Freiberg kb, Liziping, Fulongchang, Shangnuluo, Baiji, Lengshuikeng, Lishan |  | Magmatic hydrothermal, Seafloor hydrothermal, Basin hydrothermal, Epithermal, Metamorphic | Mississippi Valley-type (MVT), Volcanic-hosted massive sulfide (VMS), Sedimentary Exhalative (SEDEX), Epithermal, Skarn | MVT zinc-lead, VMS zinc-lead, SEDEX zinc-lead, Epithermal zinc-lead, Skarn zinc-lead | Pb, Zn | Ag, Cu | Pb, Zn, Ag, Cu | Meng et al., 2024 |  | QS-4 | QS-4-15 | [5 empty] | ore material |  |  | mineral separate | [5 empty] | mineralisation |  |  |  | sphalerite | [6 empty] | galena |  | LA-ICPMS |  |  |  |  | 2.99 | [19 empty] | 9380 | [5 empty] | 0.01 | [5 empty] | 0.2 | [9 empty] | 10050 |  | 0.03 |  |  |  | 49.9 | [7 empty] | 0.005 | [13 empty] | 18.66 | [15 empty] | 26.04 | [17 empty] | 5.56 | [9 empty] | 0.05 | [32 empty] | 2024 | Meng, Y.-M., Huang, X.-W., Hu, R., Beaudoin, G., Zhou, M.-F., Meng, S. (2024). Deposit type discrimination based on trace elements in sphalerite. Ore Geology Reviews, 165, 105887. |  | CHN
| Freiberg kb, Liziping, Fulongchang, Shangnuluo, Baiji, Lengshuikeng, Lishan |  | Magmatic hydrothermal, Seafloor hydrothermal, Basin hydrothermal, Epithermal, Metamorphic | Mississippi Valley-type (MVT), Volcanic-hosted massive sulfide (VMS), Sedimentary Exhalative (SEDEX), Epithermal, Skarn | MVT zinc-lead, VMS zinc-lead, SEDEX zinc-lead, Epithermal zinc-lead, Skarn zinc-lead | Pb, Zn | Ag, Cu | Pb, Zn, Ag, Cu | Meng et al., 2024 |  | QS-6 | QS-6-1 | [5 empty] | ore material |  |  | mineral separate | [5 empty] | mineralisation |  |  |  | sphalerite | [6 empty] | galena |  | LA-ICPMS |  |  |  |  | 2.58 | [19 empty] | 8950 | [5 empty] | 0.01 | [5 empty] | 0.145 | [9 empty] | 11160 |  | 0.03 |  |  |  | 77.5 | [7 empty] | 0.005 | [13 empty] | 15.83 | [15 empty] | 28.91 | [17 empty] | 4.6 | [9 empty] | 0.015 | [32 empty] | 2024 | Meng, Y.-M., Huang, X.-W., Hu, R., Beaudoin, G., Zhou, M.-F., Meng, S. (2024). Deposit type discrimination based on trace elements in sphalerite. Ore Geology Reviews, 165, 105887. |  | CHN
| Freiberg kb, Liziping, Fulongchang, Shangnuluo, Baiji, Lengshuikeng, Lishan |  | Magmatic hydrothermal, Seafloor hydrothermal, Basin hydrothermal, Epithermal, Metamorphic | Mississippi Valley-type (MVT), Volcanic-hosted massive sulfide (VMS), Sedimentary Exhalative (SEDEX), Epithermal, Skarn | MVT zinc-lead, VMS zinc-lead, SEDEX zinc-lead, Epithermal zinc-lead, Skarn zinc-lead | Pb, Zn | Ag, Cu | Pb, Zn, Ag, Cu | Meng et al., 2024 |  | QS-6 | QS-6-2 | [5 empty] | ore material |  |  | mineral separate | [5 empty] | mineralisation |  |  |  | sphalerite | [6 empty] | galena |  | LA-ICPMS |  |  |  |  | 43.3 | [19 empty] | 10440 | [5 empty] | 0.015 | [5 empty] | 0.115 | [9 empty] | 15880 |  | 0.06 |  |  |  | 356 | [7 empty] | 0.005 | [13 empty] | 19.06 | [15 empty] | 72.4 | [17 empty] | 37 | [9 empty] | 0.02 | [32 empty] | 2024 | Meng, Y.-M., Huang, X.-W., Hu, R., Beaudoin, G., Zhou, M.-F., Meng, S. (2024). Deposit type discrimination based on trace elements in sphalerite. Ore Geology Reviews, 165, 105887. |  | CHN
| Freiberg kb, Liziping, Fulongchang, Shangnuluo, Baiji, Lengshuikeng, Lishan |  | Magmatic hydrothermal, Seafloor hydrothermal, Basin hydrothermal, Epithermal, Metamorphic | Mississippi Valley-type (MVT), Volcanic-hosted massive sulfide (VMS), Sedimentary Exhalative (SEDEX), Epithermal, Skarn | MVT zinc-lead, VMS zinc-lead, SEDEX zinc-lead, Epithermal zinc-lead, Skarn zinc-lead | Pb, Zn | Ag, Cu | Pb, Zn, Ag, Cu | Meng et al., 2024 |  | QS-6 | QS-6-3 | [5 empty] | ore material |  |  | mineral separate | [5 empty] | mineralisation |  |  |  | sphalerite | [6 empty] | galena |  | LA-ICPMS |  |  |  |  | 37.59 | [19 empty] | 4493 | [5 empty] | 0.005 | [5 empty] | 0.27 | [9 empty] | 4319 |  | 0.015 |  |  |  | 18.83 | [7 empty] | 0.005 | [13 empty] | 8.05 | [15 empty] | 4.85 | [17 empty] | 0.87 | [9 empty] | 0.015 | [32 empty] | 2024 | Meng, Y.-M., Huang, X.-W., Hu, R., Beaudoin, G., Zhou, M.-F., Meng, S. (2024). Deposit type discrimination based on trace elements in sphalerite. Ore Geology Reviews, 165, 105887. |  | CHN
| Freiberg kb, Liziping, Fulongchang, Shangnuluo, Baiji, Lengshuikeng, Lishan |  | Magmatic hydrothermal, Seafloor hydrothermal, Basin hydrothermal, Epithermal, Metamorphic | Mississippi Valley-type (MVT), Volcanic-hosted massive sulfide (VMS), Sedimentary Exhalative (SEDEX), Epithermal, Skarn | MVT zinc-lead, VMS zinc-lead, SEDEX zinc-lead, Epithermal zinc-lead, Skarn zinc-lead | Pb, Zn | Ag, Cu | Pb, Zn, Ag, Cu | Meng et al., 2024 |  | QS-6 | QS-6-4 | [5 empty] | ore material |  |  | mineral separate | [5 empty] | mineralisation |  |  |  | sphalerite | [6 empty] | galena |  | LA-ICPMS |  |  |  |  | 43.08 | [19 empty] | 1930 | [5 empty] | 0.01 | [5 empty] | 0.12 | [9 empty] | 19480 |  | 0.03 |  |  |  | 589 | [7 empty] | 0.005 | [13 empty] | 20.87 | [15 empty] | 54.8 | [17 empty] | 40.27 | [9 empty] | 0.005 | [32 empty] | 2024 | Meng, Y.-M., Huang, X.-W., Hu, R., Beaudoin, G., Zhou, M.-F., Meng, S. (2024). Deposit type discrimination based on trace elements in sphalerite. Ore Geology Reviews, 165, 105887. |  | CHN
| Freiberg kb, Liziping, Fulongchang, Shangnuluo, Baiji, Lengshuikeng, Lishan |  | Magmatic hydrothermal, Seafloor hydrothermal, Basin hydrothermal, Epithermal, Metamorphic | Mississippi Valley-type (MVT), Volcanic-hosted massive sulfide (VMS), Sedimentary Exhalative (SEDEX), Epithermal, Skarn | MVT zinc-lead, VMS zinc-lead, SEDEX zinc-lead, Epithermal zinc-lead, Skarn zinc-lead | Pb, Zn | Ag, Cu | Pb, Zn, Ag, Cu | Meng et al., 2024 |  | QS-6 | QS-6-5 | [5 empty] | ore material |  |  | mineral separate | [5 empty] | mineralisation |  |  |  | sphalerite | [6 empty] | galena |  | LA-ICPMS |  |  |  |  | 23.29 | [19 empty] | 10480 | [5 empty] | 0.005 | [5 empty] | 0.135 | [9 empty] | 12480 |  | 0.47 |  |  |  | 47.48 | [7 empty] | 0.005 | [13 empty] | 13.13 | [15 empty] | 80 | [17 empty] | 0.75 | [9 empty] | 0.05 | [32 empty] | 2024 | Meng, Y.-M., Huang, X.-W., Hu, R., Beaudoin, G., Zhou, M.-F., Meng, S. (2024). Deposit type discrimination based on trace elements in sphalerite. Ore Geology Reviews, 165, 105887. |  | CHN
| Freiberg kb, Liziping, Fulongchang, Shangnuluo, Baiji, Lengshuikeng, Lishan |  | Magmatic hydrothermal, Seafloor hydrothermal, Basin hydrothermal, Epithermal, Metamorphic | Mississippi Valley-type (MVT), Volcanic-hosted massive sulfide (VMS), Sedimentary Exhalative (SEDEX), Epithermal, Skarn | MVT zinc-lead, VMS zinc-lead, SEDEX zinc-lead, Epithermal zinc-lead, Skarn zinc-lead | Pb, Zn | Ag, Cu | Pb, Zn, Ag, Cu | Meng et al., 2024 |  | QS-6 | QS-6-6 | [5 empty] | ore material |  |  | mineral separate | [5 empty] | mineralisation |  |  |  | sphalerite | [6 empty] | galena |  | LA-ICPMS |  |  |  |  | 316.1 | [19 empty] | 8690 | [5 empty] | 0.005 | [5 empty] | 0.76 | [9 empty] | 11460 |  | 0.71 |  |  |  | 571.5 | [7 empty] | 0.005 | [13 empty] | 13 | [15 empty] | 66.3 | [17 empty] | 86 | [9 empty] | 0.015 | [32 empty] | 2024 | Meng, Y.-M., Huang, X.-W., Hu, R., Beaudoin, G., Zhou, M.-F., Meng, S. (2024). Deposit type discrimination based on trace elements in sphalerite. Ore Geology Reviews, 165, 105887. |  | CHN
| Freiberg kb, Liziping, Fulongchang, Shangnuluo, Baiji, Lengshuikeng, Lishan |  | Magmatic hydrothermal, Seafloor hydrothermal, Basin hydrothermal, Epithermal, Metamorphic | Mississippi Valley-type (MVT), Volcanic-hosted massive sulfide (VMS), Sedimentary Exhalative (SEDEX), Epithermal, Skarn | MVT zinc-lead, VMS zinc-lead, SEDEX zinc-lead, Epithermal zinc-lead, Skarn zinc-lead | Pb, Zn | Ag, Cu | Pb, Zn, Ag, Cu | Meng et al., 2024 |  | QS-6 | QS-6-7 | [5 empty] | ore material |  |  | mineral separate | [5 empty] | mineralisation |  |  |  | sphalerite | [6 empty] | galena |  | LA-ICPMS |  |  |  |  | 373 | [19 empty] | 7860 | [5 empty] | 0.005 | [5 empty] | 0.33 | [9 empty] | 10010 |  | 0.39 |  |  |  | 596.8 | [7 empty] | 0.005 | [13 empty] | 10.36 | [15 empty] | 74.9 | [17 empty] | 112.3 | [9 empty] | 0.015 | [32 empty] | 2024 | Meng, Y.-M., Huang, X.-W., Hu, R., Beaudoin, G., Zhou, M.-F., Meng, S. (2024). Deposit type discrimination based on trace elements in sphalerite. Ore Geology Reviews, 165, 105887. |  | CHN
| Freiberg kb, Liziping, Fulongchang, Shangnuluo, Baiji, Lengshuikeng, Lishan |  | Magmatic hydrothermal, Seafloor hydrothermal, Basin hydrothermal, Epithermal, Metamorphic | Mississippi Valley-type (MVT), Volcanic-hosted massive sulfide (VMS), Sedimentary Exhalative (SEDEX), Epithermal, Skarn | MVT zinc-lead, VMS zinc-lead, SEDEX zinc-lead, Epithermal zinc-lead, Skarn zinc-lead | Pb, Zn | Ag, Cu | Pb, Zn, Ag, Cu | Meng et al., 2024 |  | QS-6 | QS-6-8 | [5 empty] | ore material |  |  | mineral separate | [5 empty] | mineralisation |  |  |  | sphalerite | [6 empty] | galena |  | LA-ICPMS |  |  |  |  | 336.5 | [19 empty] | 8620 | [5 empty] | 0.005 | [5 empty] | 0.78 | [9 empty] | 10480 |  | 0.8 |  |  |  | 510.4 | [7 empty] | 0.005 | [13 empty] | 11.12 | [15 empty] | 93 | [17 empty] | 95.7 | [9 empty] | 0.01 | [32 empty] | 2024 | Meng, Y.-M., Huang, X.-W., Hu, R., Beaudoin, G., Zhou, M.-F., Meng, S. (2024). Deposit type discrimination based on trace elements in sphalerite. Ore Geology Reviews, 165, 105887. |  | CHN
| Freiberg kb, Liziping, Fulongchang, Shangnuluo, Baiji, Lengshuikeng, Lishan |  | Magmatic hydrothermal, Seafloor hydrothermal, Basin hydrothermal, Epithermal, Metamorphic | Mississippi Valley-type (MVT), Volcanic-hosted massive sulfide (VMS), Sedimentary Exhalative (SEDEX), Epithermal, Skarn | MVT zinc-lead, VMS zinc-lead, SEDEX zinc-lead, Epithermal zinc-lead, Skarn zinc-lead | Pb, Zn | Ag, Cu | Pb, Zn, Ag, Cu | Meng et al., 2024 |  | QS-6 | QS-6-9 | [5 empty] | ore material |  |  | mineral separate | [5 empty] | mineralisation |  |  |  | sphalerite | [6 empty] | galena |  | LA-ICPMS |  |  |  |  | 21 | [19 empty] | 10550 | [5 empty] | 0.01 | [5 empty] | 0.53 | [9 empty] | 12130 |  | 0.91 |  |  |  | 20.78 | [7 empty] | 0.005 | [13 empty] | 16.11 | [15 empty] | 2.49 | [17 empty] | 0.88 | [9 empty] | 0.03 | [32 empty] | 2024 | Meng, Y.-M., Huang, X.-W., Hu, R., Beaudoin, G., Zhou, M.-F., Meng, S. (2024). Deposit type discrimination based on trace elements in sphalerite. Ore Geology Reviews, 165, 105887. |  | CHN
| Freiberg kb, Liziping, Fulongchang, Shangnuluo, Baiji, Lengshuikeng, Lishan |  | Magmatic hydrothermal, Seafloor hydrothermal, Basin hydrothermal, Epithermal, Metamorphic | Mississippi Valley-type (MVT), Volcanic-hosted massive sulfide (VMS), Sedimentary Exhalative (SEDEX), Epithermal, Skarn | MVT zinc-lead, VMS zinc-lead, SEDEX zinc-lead, Epithermal zinc-lead, Skarn zinc-lead | Pb, Zn | Ag, Cu | Pb, Zn, Ag, Cu | Meng et al., 2024 |  | QS-6 | QS-6-10 | [5 empty] | ore material |  |  | mineral separate | [5 empty] | mineralisation |  |  |  | sphalerite | [6 empty] | galena |  | LA-ICPMS |  |  |  |  | 519.1 | [19 empty] | 8720 | [5 empty] | 0.005 | [5 empty] | 1.81 | [9 empty] | 10750 |  | 0.28 |  |  |  | 574.8 | [7 empty] | 0.005 | [13 empty] | 11.07 | [15 empty] | 58.44 | [17 empty] | 72.1 | [9 empty] | 0.02 | [32 empty] | 2024 | Meng, Y.-M., Huang, X.-W., Hu, R., Beaudoin, G., Zhou, M.-F., Meng, S. (2024). Deposit type discrimination based on trace elements in sphalerite. Ore Geology Reviews, 165, 105887. |  | CHN
| Freiberg kb, Liziping, Fulongchang, Shangnuluo, Baiji, Lengshuikeng, Lishan |  | Magmatic hydrothermal, Seafloor hydrothermal, Basin hydrothermal, Epithermal, Metamorphic | Mississippi Valley-type (MVT), Volcanic-hosted massive sulfide (VMS), Sedimentary Exhalative (SEDEX), Epithermal, Skarn | MVT zinc-lead, VMS zinc-lead, SEDEX zinc-lead, Epithermal zinc-lead, Skarn zinc-lead | Pb, Zn | Ag, Cu | Pb, Zn, Ag, Cu | Meng et al., 2024 |  | QS-6 | QS-6-11 | [5 empty] | ore material |  |  | mineral separate | [5 empty] | mineralisation |  |  |  | sphalerite | [6 empty] | galena |  | LA-ICPMS |  |  |  |  | 357.3 | [19 empty] | 7890 | [5 empty] | 0.01 | [5 empty] | 3.12 | [9 empty] | 11910 |  | 3.06 |  |  |  | 468.9 | [7 empty] | 0.005 | [13 empty] | 12.11 | [15 empty] | 89.5 | [17 empty] | 75.6 | [9 empty] | 0.07 | [32 empty] | 2024 | Meng, Y.-M., Huang, X.-W., Hu, R., Beaudoin, G., Zhou, M.-F., Meng, S. (2024). Deposit type discrimination based on trace elements in sphalerite. Ore Geology Reviews, 165, 105887. |  | CHN
| Freiberg kb, Liziping, Fulongchang, Shangnuluo, Baiji, Lengshuikeng, Lishan |  | Magmatic hydrothermal, Seafloor hydrothermal, Basin hydrothermal, Epithermal, Metamorphic | Mississippi Valley-type (MVT), Volcanic-hosted massive sulfide (VMS), Sedimentary Exhalative (SEDEX), Epithermal, Skarn | MVT zinc-lead, VMS zinc-lead, SEDEX zinc-lead, Epithermal zinc-lead, Skarn zinc-lead | Pb, Zn | Ag, Cu | Pb, Zn, Ag, Cu | Meng et al., 2024 |  | QS-6 | QS-6-12 | [5 empty] | ore material |  |  | mineral separate | [5 empty] | mineralisation |  |  |  | sphalerite | [6 empty] | galena |  | LA-ICPMS |  |  |  |  | 41 | [19 empty] | 3210 | [5 empty] | 0.015 | [5 empty] | 0.9 | [9 empty] | 9690 |  | 1.2 |  |  |  | 51 | [7 empty] | 0.01 | [13 empty] | 14.73 | [15 empty] | 11.4 | [17 empty] | 9.3 | [9 empty] | 0.015 | [32 empty] | 2024 | Meng, Y.-M., Huang, X.-W., Hu, R., Beaudoin, G., Zhou, M.-F., Meng, S. (2024). Deposit type discrimination based on trace elements in sphalerite. Ore Geology Reviews, 165, 105887. |  | CHN
| Freiberg kb, Liziping, Fulongchang, Shangnuluo, Baiji, Lengshuikeng, Lishan |  | Magmatic hydrothermal, Seafloor hydrothermal, Basin hydrothermal, Epithermal, Metamorphic | Mississippi Valley-type (MVT), Volcanic-hosted massive sulfide (VMS), Sedimentary Exhalative (SEDEX), Epithermal, Skarn | MVT zinc-lead, VMS zinc-lead, SEDEX zinc-lead, Epithermal zinc-lead, Skarn zinc-lead | Pb, Zn | Ag, Cu | Pb, Zn, Ag, Cu | Meng et al., 2024 |  | QS-6 | QS-6-13 | [5 empty] | ore material |  |  | mineral separate | [5 empty] | mineralisation |  |  |  | sphalerite | [6 empty] | galena |  | LA-ICPMS |  |  |  |  | 13.68 | [19 empty] | 10650 | [5 empty] | 0.01 | [5 empty] | 0.28 | [9 empty] | 12750 |  | 0.19 |  |  |  | 38.7 | [7 empty] | 0.005 | [13 empty] | 19.07 | [15 empty] | 18.43 | [17 empty] | 6.76 | [9 empty] | 0.025 | [32 empty] | 2024 | Meng, Y.-M., Huang, X.-W., Hu, R., Beaudoin, G., Zhou, M.-F., Meng, S. (2024). Deposit type discrimination based on trace elements in sphalerite. Ore Geology Reviews, 165, 105887. |  | CHN
| Freiberg kb, Liziping, Fulongchang, Shangnuluo, Baiji, Lengshuikeng, Lishan |  | Magmatic hydrothermal, Seafloor hydrothermal, Basin hydrothermal, Epithermal, Metamorphic | Mississippi Valley-type (MVT), Volcanic-hosted massive sulfide (VMS), Sedimentary Exhalative (SEDEX), Epithermal, Skarn | MVT zinc-lead, VMS zinc-lead, SEDEX zinc-lead, Epithermal zinc-lead, Skarn zinc-lead | Pb, Zn | Ag, Cu | Pb, Zn, Ag, Cu | Meng et al., 2024 |  | QS-6 | QS-6-14 | [5 empty] | ore material |  |  | mineral separate | [5 empty] | mineralisation |  |  |  | sphalerite | [6 empty] | galena |  | LA-ICPMS |  |  |  |  | 8.77 | [19 empty] | 11190 | [5 empty] | 0.01 | [5 empty] | 0.09 | [9 empty] | 11090 |  | 0.08 |  |  |  | 17.77 | [7 empty] | 0.005 | [13 empty] | 17.8 | [15 empty] | 2.18 | [17 empty] | 0.47 | [9 empty] | 0.025 | [32 empty] | 2024 | Meng, Y.-M., Huang, X.-W., Hu, R., Beaudoin, G., Zhou, M.-F., Meng, S. (2024). Deposit type discrimination based on trace elements in sphalerite. Ore Geology Reviews, 165, 105887. |  | CHN
| Freiberg kb, Liziping, Fulongchang, Shangnuluo, Baiji, Lengshuikeng, Lishan |  | Magmatic hydrothermal, Seafloor hydrothermal, Basin hydrothermal, Epithermal, Metamorphic | Mississippi Valley-type (MVT), Volcanic-hosted massive sulfide (VMS), Sedimentary Exhalative (SEDEX), Epithermal, Skarn | MVT zinc-lead, VMS zinc-lead, SEDEX zinc-lead, Epithermal zinc-lead, Skarn zinc-lead | Pb, Zn | Ag, Cu | Pb, Zn, Ag, Cu | Meng et al., 2024 |  | SSL1600-2 | SSL1600-2-1 | [5 empty] | ore material |  |  | mineral separate | [5 empty] | mineralisation |  |  |  | sphalerite | [6 empty] | galena |  | LA-ICPMS |  |  |  |  | 540 | [19 empty] | 1099 | [5 empty] | 0.06 | [5 empty] | 74.7 | [9 empty] | 5480 |  | 0.42 |  |  |  | 280.9 | [7 empty] | 0.005 | [13 empty] | 8.65 | [15 empty] | 2.29 | [17 empty] | 4.47 | [9 empty] | 0.04 | [32 empty] | 2024 | Meng, Y.-M., Huang, X.-W., Hu, R., Beaudoin, G., Zhou, M.-F., Meng, S. (2024). Deposit type discrimination based on trace elements in sphalerite. Ore Geology Reviews, 165, 105887. |  | CHN
| Freiberg kb, Liziping, Fulongchang, Shangnuluo, Baiji, Lengshuikeng, Lishan |  | Magmatic hydrothermal, Seafloor hydrothermal, Basin hydrothermal, Epithermal, Metamorphic | Mississippi Valley-type (MVT), Volcanic-hosted massive sulfide (VMS), Sedimentary Exhalative (SEDEX), Epithermal, Skarn | MVT zinc-lead, VMS zinc-lead, SEDEX zinc-lead, Epithermal zinc-lead, Skarn zinc-lead | Pb, Zn | Ag, Cu | Pb, Zn, Ag, Cu | Meng et al., 2024 |  | SSL1600-2 | SSL1600-2-2 | [5 empty] | ore material |  |  | mineral separate | [5 empty] | mineralisation |  |  |  | sphalerite | [6 empty] | galena |  | LA-ICPMS |  |  |  |  | 68 | [19 empty] | 1020 | [5 empty] | 0.02 | [5 empty] | 27.7 | [9 empty] | 3600 |  | 1.55 |  |  |  | 44.5 | [7 empty] | 0.005 | [13 empty] | 10.5 | [15 empty] | 2.68 | [17 empty] | 0.24 | [9 empty] | 0.03 | [32 empty] | 2024 | Meng, Y.-M., Huang, X.-W., Hu, R., Beaudoin, G., Zhou, M.-F., Meng, S. (2024). Deposit type discrimination based on trace elements in sphalerite. Ore Geology Reviews, 165, 105887. |  | CHN
| Freiberg kb, Liziping, Fulongchang, Shangnuluo, Baiji, Lengshuikeng, Lishan |  | Magmatic hydrothermal, Seafloor hydrothermal, Basin hydrothermal, Epithermal, Metamorphic | Mississippi Valley-type (MVT), Volcanic-hosted massive sulfide (VMS), Sedimentary Exhalative (SEDEX), Epithermal, Skarn | MVT zinc-lead, VMS zinc-lead, SEDEX zinc-lead, Epithermal zinc-lead, Skarn zinc-lead | Pb, Zn | Ag, Cu | Pb, Zn, Ag, Cu | Meng et al., 2024 |  | SSL1600-2 | SSL1600-2-3 | [5 empty] | ore material |  |  | mineral separate | [5 empty] | mineralisation |  |  |  | sphalerite | [6 empty] | galena |  | LA-ICPMS |  |  |  |  | 341.5 | [19 empty] | 951 | [5 empty] | 0.03 | [5 empty] | 108.2 | [9 empty] | 4261 |  | 0.6 |  |  |  | 210.5 | [7 empty] | 0.005 | [13 empty] | 14.56 | [15 empty] | 5.15 | [17 empty] | 2.22 | [9 empty] | 0.13 | [32 empty] | 2024 | Meng, Y.-M., Huang, X.-W., Hu, R., Beaudoin, G., Zhou, M.-F., Meng, S. (2024). Deposit type discrimination based on trace elements in sphalerite. Ore Geology Reviews, 165, 105887. |  | CHN
| Freiberg kb, Liziping, Fulongchang, Shangnuluo, Baiji, Lengshuikeng, Lishan |  | Magmatic hydrothermal, Seafloor hydrothermal, Basin hydrothermal, Epithermal, Metamorphic | Mississippi Valley-type (MVT), Volcanic-hosted massive sulfide (VMS), Sedimentary Exhalative (SEDEX), Epithermal, Skarn | MVT zinc-lead, VMS zinc-lead, SEDEX zinc-lead, Epithermal zinc-lead, Skarn zinc-lead | Pb, Zn | Ag, Cu | Pb, Zn, Ag, Cu | Meng et al., 2024 |  | SSL1600-2 | SSL1600-2-4 | [5 empty] | ore material |  |  | mineral separate | [5 empty] | mineralisation |  |  |  | sphalerite | [6 empty] | galena |  | LA-ICPMS |  |  |  |  | 345 | [19 empty] | 777 | [5 empty] | 0.005 | [5 empty] | 4.76 | [9 empty] | 23500 |  | 1.59 |  |  |  | 328 | [7 empty] | 0.03 | [13 empty] | 34.2 | [15 empty] | 74.7 | [17 empty] | 0.13 | [9 empty] | 0.32 | [32 empty] | 2024 | Meng, Y.-M., Huang, X.-W., Hu, R., Beaudoin, G., Zhou, M.-F., Meng, S. (2024). Deposit type discrimination based on trace elements in sphalerite. Ore Geology Reviews, 165, 105887. |  | CHN
| Freiberg kb, Liziping, Fulongchang, Shangnuluo, Baiji, Lengshuikeng, Lishan |  | Magmatic hydrothermal, Seafloor hydrothermal, Basin hydrothermal, Epithermal, Metamorphic | Mississippi Valley-type (MVT), Volcanic-hosted massive sulfide (VMS), Sedimentary Exhalative (SEDEX), Epithermal, Skarn | MVT zinc-lead, VMS zinc-lead, SEDEX zinc-lead, Epithermal zinc-lead, Skarn zinc-lead | Pb, Zn | Ag, Cu | Pb, Zn, Ag, Cu | Meng et al., 2024 |  | SSL1600-2 | SSL1600-2-5 | [5 empty] | ore material |  |  | mineral separate | [5 empty] | mineralisation |  |  |  | sphalerite | [6 empty] | galena |  | LA-ICPMS |  |  |  |  | 476 | [19 empty] | 1499 | [5 empty] | 0.005 | [5 empty] | 40.6 | [9 empty] | 11410 |  | 3.14 |  |  |  | 367 | [7 empty] | 0.05 | [13 empty] | 33.8 | [15 empty] | 20 | [17 empty] | 1.06 | [9 empty] | 0.21 | [32 empty] | 2024 | Meng, Y.-M., Huang, X.-W., Hu, R., Beaudoin, G., Zhou, M.-F., Meng, S. (2024). Deposit type discrimination based on trace elements in sphalerite. Ore Geology Reviews, 165, 105887. |  | CHN
| Freiberg kb, Liziping, Fulongchang, Shangnuluo, Baiji, Lengshuikeng, Lishan |  | Magmatic hydrothermal, Seafloor hydrothermal, Basin hydrothermal, Epithermal, Metamorphic | Mississippi Valley-type (MVT), Volcanic-hosted massive sulfide (VMS), Sedimentary Exhalative (SEDEX), Epithermal, Skarn | MVT zinc-lead, VMS zinc-lead, SEDEX zinc-lead, Epithermal zinc-lead, Skarn zinc-lead | Pb, Zn | Ag, Cu | Pb, Zn, Ag, Cu | Meng et al., 2024 |  | SSL1600-2 | SSL1600-2-6 | [5 empty] | ore material |  |  | mineral separate | [5 empty] | mineralisation |  |  |  | sphalerite | [6 empty] | galena |  | LA-ICPMS |  |  |  |  | 82.7 | [19 empty] | 3542 | [5 empty] | 0.1 | [5 empty] | 57.74 | [9 empty] | 1513 |  | 0.72 |  |  |  | 75.4 | [7 empty] | 0.1 | [13 empty] | 1.163 | [15 empty] | 13.2 | [17 empty] | 13.15 | [9 empty] | 0.63 | [32 empty] | 2024 | Meng, Y.-M., Huang, X.-W., Hu, R., Beaudoin, G., Zhou, M.-F., Meng, S. (2024). Deposit type discrimination based on trace elements in sphalerite. Ore Geology Reviews, 165, 105887. |  | CHN
| Freiberg kb, Liziping, Fulongchang, Shangnuluo, Baiji, Lengshuikeng, Lishan |  | Magmatic hydrothermal, Seafloor hydrothermal, Basin hydrothermal, Epithermal, Metamorphic | Mississippi Valley-type (MVT), Volcanic-hosted massive sulfide (VMS), Sedimentary Exhalative (SEDEX), Epithermal, Skarn | MVT zinc-lead, VMS zinc-lead, SEDEX zinc-lead, Epithermal zinc-lead, Skarn zinc-lead | Pb, Zn | Ag, Cu | Pb, Zn, Ag, Cu | Meng et al., 2024 |  | SSL1600-2 | SSL1600-2-7 | [5 empty] | ore material |  |  | mineral separate | [5 empty] | mineralisation |  |  |  | sphalerite | [6 empty] | galena |  | LA-ICPMS |  |  |  |  | 76.9 | [19 empty] | 2166 | [5 empty] | 0.06 | [5 empty] | 51.98 | [9 empty] | 8240 |  | 0.61 |  |  |  | 85.3 | [7 empty] | 0.005 | [13 empty] | 73.2 | [15 empty] | 2.62 | [17 empty] | 0.34 | [9 empty] | 0.015 | [32 empty] | 2024 | Meng, Y.-M., Huang, X.-W., Hu, R., Beaudoin, G., Zhou, M.-F., Meng, S. (2024). Deposit type discrimination based on trace elements in sphalerite. Ore Geology Reviews, 165, 105887. |  | CHN
| Freiberg kb, Liziping, Fulongchang, Shangnuluo, Baiji, Lengshuikeng, Lishan |  | Magmatic hydrothermal, Seafloor hydrothermal, Basin hydrothermal, Epithermal, Metamorphic | Mississippi Valley-type (MVT), Volcanic-hosted massive sulfide (VMS), Sedimentary Exhalative (SEDEX), Epithermal, Skarn | MVT zinc-lead, VMS zinc-lead, SEDEX zinc-lead, Epithermal zinc-lead, Skarn zinc-lead | Pb, Zn | Ag, Cu | Pb, Zn, Ag, Cu | Meng et al., 2024 |  | SSL1600-2 | SSL1600-2-8 | [5 empty] | ore material |  |  | mineral separate | [5 empty] | mineralisation |  |  |  | sphalerite | [6 empty] | galena |  | LA-ICPMS |  |  |  |  | 308.7 | [19 empty] | 1716 | [5 empty] | 0.01 | [5 empty] | 28.3 | [9 empty] | 11860 |  | 2.87 |  |  |  | 307 | [7 empty] | 0.06 | [13 empty] | 16.07 | [15 empty] | 24.92 | [17 empty] | 0.01 | [9 empty] | 0.28 | [32 empty] | 2024 | Meng, Y.-M., Huang, X.-W., Hu, R., Beaudoin, G., Zhou, M.-F., Meng, S. (2024). Deposit type discrimination based on trace elements in sphalerite. Ore Geology Reviews, 165, 105887. |  | CHN
| Freiberg kb, Liziping, Fulongchang, Shangnuluo, Baiji, Lengshuikeng, Lishan |  | Magmatic hydrothermal, Seafloor hydrothermal, Basin hydrothermal, Epithermal, Metamorphic | Mississippi Valley-type (MVT), Volcanic-hosted massive sulfide (VMS), Sedimentary Exhalative (SEDEX), Epithermal, Skarn | MVT zinc-lead, VMS zinc-lead, SEDEX zinc-lead, Epithermal zinc-lead, Skarn zinc-lead | Pb, Zn | Ag, Cu | Pb, Zn, Ag, Cu | Meng et al., 2024 |  | SSL1600-2 | SSL1600-2-9 | [5 empty] | ore material |  |  | mineral separate | [5 empty] | mineralisation |  |  |  | sphalerite | [6 empty] | galena |  | LA-ICPMS |  |  |  |  | 38.2 | [19 empty] | 1056 | [5 empty] | 0.005 | [5 empty] | 36.3 | [9 empty] | 17180 |  | 2.16 |  |  |  | 413.9 | [7 empty] | 0.14 | [13 empty] | 44.36 | [15 empty] | 216.8 | [17 empty] | 28.1 | [9 empty] | 0.41 | [32 empty] | 2024 | Meng, Y.-M., Huang, X.-W., Hu, R., Beaudoin, G., Zhou, M.-F., Meng, S. (2024). Deposit type discrimination based on trace elements in sphalerite. Ore Geology Reviews, 165, 105887. |  | CHN
| Freiberg kb, Liziping, Fulongchang, Shangnuluo, Baiji, Lengshuikeng, Lishan |  | Magmatic hydrothermal, Seafloor hydrothermal, Basin hydrothermal, Epithermal, Metamorphic | Mississippi Valley-type (MVT), Volcanic-hosted massive sulfide (VMS), Sedimentary Exhalative (SEDEX), Epithermal, Skarn | MVT zinc-lead, VMS zinc-lead, SEDEX zinc-lead, Epithermal zinc-lead, Skarn zinc-lead | Pb, Zn | Ag, Cu | Pb, Zn, Ag, Cu | Meng et al., 2024 |  | SSL1600-2 | SSL1600-2-10 | [5 empty] | ore material |  |  | mineral separate | [5 empty] | mineralisation |  |  |  | sphalerite | [6 empty] | galena |  | LA-ICPMS |  |  |  |  | 318.2 | [19 empty] | 1124 | [5 empty] | 0.005 | [5 empty] | 20.88 | [9 empty] | 20600 |  | 1.67 |  |  |  | 529 | [7 empty] | 0.06 | [13 empty] | 33.71 | [15 empty] | 27.1 | [17 empty] | 8.19 | [9 empty] | 0.28 | [32 empty] | 2024 | Meng, Y.-M., Huang, X.-W., Hu, R., Beaudoin, G., Zhou, M.-F., Meng, S. (2024). Deposit type discrimination based on trace elements in sphalerite. Ore Geology Reviews, 165, 105887. |  | CHN
| Freiberg kb, Liziping, Fulongchang, Shangnuluo, Baiji, Lengshuikeng, Lishan |  | Magmatic hydrothermal, Seafloor hydrothermal, Basin hydrothermal, Epithermal, Metamorphic | Mississippi Valley-type (MVT), Volcanic-hosted massive sulfide (VMS), Sedimentary Exhalative (SEDEX), Epithermal, Skarn | MVT zinc-lead, VMS zinc-lead, SEDEX zinc-lead, Epithermal zinc-lead, Skarn zinc-lead | Pb, Zn | Ag, Cu | Pb, Zn, Ag, Cu | Meng et al., 2024 |  | SSL1600-2 | SSL1600-2-11 | [5 empty] | ore material |  |  | mineral separate | [5 empty] | mineralisation |  |  |  | sphalerite | [6 empty] | galena |  | LA-ICPMS |  |  |  |  | 14.7 | [19 empty] | 1170 | [5 empty] | 0.01 | [5 empty] | 8.59 | [9 empty] | 2085 |  | 3.44 |  |  |  | 8.77 | [7 empty] | 0.18 | [13 empty] | 3.87 | [15 empty] | 5.63 | [17 empty] | 1.62 | [9 empty] | 0.85 | [32 empty] | 2024 | Meng, Y.-M., Huang, X.-W., Hu, R., Beaudoin, G., Zhou, M.-F., Meng, S. (2024). Deposit type discrimination based on trace elements in sphalerite. Ore Geology Reviews, 165, 105887. |  | CHN
| Freiberg kb, Liziping, Fulongchang, Shangnuluo, Baiji, Lengshuikeng, Lishan |  | Magmatic hydrothermal, Seafloor hydrothermal, Basin hydrothermal, Epithermal, Metamorphic | Mississippi Valley-type (MVT), Volcanic-hosted massive sulfide (VMS), Sedimentary Exhalative (SEDEX), Epithermal, Skarn | MVT zinc-lead, VMS zinc-lead, SEDEX zinc-lead, Epithermal zinc-lead, Skarn zinc-lead | Pb, Zn | Ag, Cu | Pb, Zn, Ag, Cu | Meng et al., 2024 |  | SSL1480-11B | SSL1480-11B-1 | [5 empty] | ore material |  |  | mineral separate | [5 empty] | mineralisation |  |  |  | sphalerite | [6 empty] | galena |  | LA-ICPMS |  |  |  |  | 345.6 | [19 empty] | 1843 | [5 empty] | 0.01 | [5 empty] | 5.71 | [9 empty] | 29160 |  | 0.24 |  |  |  | 262.9 | [7 empty] | 0.005 | [13 empty] | 78.4 | [15 empty] | 69.7 | [17 empty] | 3.26 | [9 empty] | 0.06 | [32 empty] | 2024 | Meng, Y.-M., Huang, X.-W., Hu, R., Beaudoin, G., Zhou, M.-F., Meng, S. (2024). Deposit type discrimination based on trace elements in sphalerite. Ore Geology Reviews, 165, 105887. |  | CHN
| Freiberg kb, Liziping, Fulongchang, Shangnuluo, Baiji, Lengshuikeng, Lishan |  | Magmatic hydrothermal, Seafloor hydrothermal, Basin hydrothermal, Epithermal, Metamorphic | Mississippi Valley-type (MVT), Volcanic-hosted massive sulfide (VMS), Sedimentary Exhalative (SEDEX), Epithermal, Skarn | MVT zinc-lead, VMS zinc-lead, SEDEX zinc-lead, Epithermal zinc-lead, Skarn zinc-lead | Pb, Zn | Ag, Cu | Pb, Zn, Ag, Cu | Meng et al., 2024 |  | SSL1480-11B | SSL1480-11B-2 | [5 empty] | ore material |  |  | mineral separate | [5 empty] | mineralisation |  |  |  | sphalerite | [6 empty] | galena |  | LA-ICPMS |  |  |  |  | 134 | [19 empty] | 3379 | [5 empty] | 0.005 | [5 empty] | 12.78 | [9 empty] | 15190 |  | 0.68 |  |  |  | 167.9 | [7 empty] | 0.005 | [13 empty] | 22.72 | [15 empty] | 10.93 | [17 empty] | 2.25 | [9 empty] | 0.05 | [32 empty] | 2024 | Meng, Y.-M., Huang, X.-W., Hu, R., Beaudoin, G., Zhou, M.-F., Meng, S. (2024). Deposit type discrimination based on trace elements in sphalerite. Ore Geology Reviews, 165, 105887. |  | CHN
| Freiberg kb, Liziping, Fulongchang, Shangnuluo, Baiji, Lengshuikeng, Lishan |  | Magmatic hydrothermal, Seafloor hydrothermal, Basin hydrothermal, Epithermal, Metamorphic | Mississippi Valley-type (MVT), Volcanic-hosted massive sulfide (VMS), Sedimentary Exhalative (SEDEX), Epithermal, Skarn | MVT zinc-lead, VMS zinc-lead, SEDEX zinc-lead, Epithermal zinc-lead, Skarn zinc-lead | Pb, Zn | Ag, Cu | Pb, Zn, Ag, Cu | Meng et al., 2024 |  | SSL1480-11B | SSL1480-11B-3 | [5 empty] | ore material |  |  | mineral separate | [5 empty] | mineralisation |  |  |  | sphalerite | [6 empty] | galena |  | LA-ICPMS |  |  |  |  | 156.4 | [19 empty] | 3836 | [5 empty] | 0.01 | [5 empty] | 12.49 | [9 empty] | 13120 |  | 5.51 |  |  |  | 95.8 | [7 empty] | 0.01 | [13 empty] | 16.06 | [15 empty] | 4.63 | [17 empty] | 1.4 | [9 empty] | 0.14 | [32 empty] | 2024 | Meng, Y.-M., Huang, X.-W., Hu, R., Beaudoin, G., Zhou, M.-F., Meng, S. (2024). Deposit type discrimination based on trace elements in sphalerite. Ore Geology Reviews, 165, 105887. |  | CHN
| Freiberg kb, Liziping, Fulongchang, Shangnuluo, Baiji, Lengshuikeng, Lishan |  | Magmatic hydrothermal, Seafloor hydrothermal, Basin hydrothermal, Epithermal, Metamorphic | Mississippi Valley-type (MVT), Volcanic-hosted massive sulfide (VMS), Sedimentary Exhalative (SEDEX), Epithermal, Skarn | MVT zinc-lead, VMS zinc-lead, SEDEX zinc-lead, Epithermal zinc-lead, Skarn zinc-lead | Pb, Zn | Ag, Cu | Pb, Zn, Ag, Cu | Meng et al., 2024 |  | SSL1480-11B | SSL1480-11B-4 | [5 empty] | ore material |  |  | mineral separate | [5 empty] | mineralisation |  |  |  | sphalerite | [6 empty] | galena |  | LA-ICPMS |  |  |  |  | 462 | [19 empty] | 3388 | [5 empty] | 0.01 | [5 empty] | 0.81 | [9 empty] | 17120 |  | 0.01 |  |  |  | 221.6 | [7 empty] | 0.005 | [13 empty] | 95.8 | [15 empty] | 37.2 | [17 empty] | 4.25 | [9 empty] | 0.015 | [32 empty] | 2024 | Meng, Y.-M., Huang, X.-W., Hu, R., Beaudoin, G., Zhou, M.-F., Meng, S. (2024). Deposit type discrimination based on trace elements in sphalerite. Ore Geology Reviews, 165, 105887. |  | CHN
| Freiberg kb, Liziping, Fulongchang, Shangnuluo, Baiji, Lengshuikeng, Lishan |  | Magmatic hydrothermal, Seafloor hydrothermal, Basin hydrothermal, Epithermal, Metamorphic | Mississippi Valley-type (MVT), Volcanic-hosted massive sulfide (VMS), Sedimentary Exhalative (SEDEX), Epithermal, Skarn | MVT zinc-lead, VMS zinc-lead, SEDEX zinc-lead, Epithermal zinc-lead, Skarn zinc-lead | Pb, Zn | Ag, Cu | Pb, Zn, Ag, Cu | Meng et al., 2024 |  | SSL1480-11B | SSL1480-11B-5 | [5 empty] | ore material |  |  | mineral separate | [5 empty] | mineralisation |  |  |  | sphalerite | [6 empty] | galena |  | LA-ICPMS |  |  |  |  | 1331 | [19 empty] | 1364 | [5 empty] | 0.01 | [5 empty] | 39.3 | [9 empty] | 9030 |  | 2.72 |  |  |  | 634.8 | [7 empty] | 0.005 | [13 empty] | 8.55 | [15 empty] | 6.54 | [17 empty] | 0.31 | [9 empty] | 0.01 | [32 empty] | 2024 | Meng, Y.-M., Huang, X.-W., Hu, R., Beaudoin, G., Zhou, M.-F., Meng, S. (2024). Deposit type discrimination based on trace elements in sphalerite. Ore Geology Reviews, 165, 105887. |  | CHN
| Freiberg kb, Liziping, Fulongchang, Shangnuluo, Baiji, Lengshuikeng, Lishan |  | Magmatic hydrothermal, Seafloor hydrothermal, Basin hydrothermal, Epithermal, Metamorphic | Mississippi Valley-type (MVT), Volcanic-hosted massive sulfide (VMS), Sedimentary Exhalative (SEDEX), Epithermal, Skarn | MVT zinc-lead, VMS zinc-lead, SEDEX zinc-lead, Epithermal zinc-lead, Skarn zinc-lead | Pb, Zn | Ag, Cu | Pb, Zn, Ag, Cu | Meng et al., 2024 |  | SSL1480-11B | SSL1480-11B-6 | [5 empty] | ore material |  |  | mineral separate | [5 empty] | mineralisation |  |  |  | sphalerite | [6 empty] | galena |  | LA-ICPMS |  |  |  |  | 367.7 | [19 empty] | 1482 | [5 empty] | 0.005 | [5 empty] | 3.05 | [9 empty] | 24780 |  | 0.2 |  |  |  | 299.7 | [7 empty] | 0.005 | [13 empty] | 82.6 | [15 empty] | 50.3 | [17 empty] | 1.02 | [9 empty] | 0.015 | [32 empty] | 2024 | Meng, Y.-M., Huang, X.-W., Hu, R., Beaudoin, G., Zhou, M.-F., Meng, S. (2024). Deposit type discrimination based on trace elements in sphalerite. Ore Geology Reviews, 165, 105887. |  | CHN
| Freiberg kb, Liziping, Fulongchang, Shangnuluo, Baiji, Lengshuikeng, Lishan |  | Magmatic hydrothermal, Seafloor hydrothermal, Basin hydrothermal, Epithermal, Metamorphic | Mississippi Valley-type (MVT), Volcanic-hosted massive sulfide (VMS), Sedimentary Exhalative (SEDEX), Epithermal, Skarn | MVT zinc-lead, VMS zinc-lead, SEDEX zinc-lead, Epithermal zinc-lead, Skarn zinc-lead | Pb, Zn | Ag, Cu | Pb, Zn, Ag, Cu | Meng et al., 2024 |  | SSL1480-11B | SSL1480-11B-7 | [5 empty] | ore material |  |  | mineral separate | [5 empty] | mineralisation |  |  |  | sphalerite | [6 empty] | galena |  | LA-ICPMS |  |  |  |  | 356.9 | [19 empty] | 1733 | [5 empty] | 0.005 | [5 empty] | 4.3 | [9 empty] | 9590 |  | 0.38 |  |  |  | 186.6 | [7 empty] | 0.005 | [13 empty] | 9.53 | [15 empty] | 12.05 | [17 empty] | 2.66 | [9 empty] | 0.03 | [32 empty] | 2024 | Meng, Y.-M., Huang, X.-W., Hu, R., Beaudoin, G., Zhou, M.-F., Meng, S. (2024). Deposit type discrimination based on trace elements in sphalerite. Ore Geology Reviews, 165, 105887. |  | CHN
| Freiberg kb, Liziping, Fulongchang, Shangnuluo, Baiji, Lengshuikeng, Lishan |  | Magmatic hydrothermal, Seafloor hydrothermal, Basin hydrothermal, Epithermal, Metamorphic | Mississippi Valley-type (MVT), Volcanic-hosted massive sulfide (VMS), Sedimentary Exhalative (SEDEX), Epithermal, Skarn | MVT zinc-lead, VMS zinc-lead, SEDEX zinc-lead, Epithermal zinc-lead, Skarn zinc-lead | Pb, Zn | Ag, Cu | Pb, Zn, Ag, Cu | Meng et al., 2024 |  | SSL1480-11B | SSL1480-11B-8 | [5 empty] | ore material |  |  | mineral separate | [5 empty] | mineralisation |  |  |  | sphalerite | [6 empty] | galena |  | LA-ICPMS |  |  |  |  | 1077 | [19 empty] | 1254 | [5 empty] | 0.005 | [5 empty] | 42.39 | [9 empty] | 7930 |  | 3.92 |  |  |  | 575 | [7 empty] | 0.005 | [13 empty] | 6.88 | [15 empty] | 10.32 | [17 empty] | 0.4 | [9 empty] | 0.04 | [32 empty] | 2024 | Meng, Y.-M., Huang, X.-W., Hu, R., Beaudoin, G., Zhou, M.-F., Meng, S. (2024). Deposit type discrimination based on trace elements in sphalerite. Ore Geology Reviews, 165, 105887. |  | CHN
| Freiberg kb, Liziping, Fulongchang, Shangnuluo, Baiji, Lengshuikeng, Lishan |  | Magmatic hydrothermal, Seafloor hydrothermal, Basin hydrothermal, Epithermal, Metamorphic | Mississippi Valley-type (MVT), Volcanic-hosted massive sulfide (VMS), Sedimentary Exhalative (SEDEX), Epithermal, Skarn | MVT zinc-lead, VMS zinc-lead, SEDEX zinc-lead, Epithermal zinc-lead, Skarn zinc-lead | Pb, Zn | Ag, Cu | Pb, Zn, Ag, Cu | Meng et al., 2024 |  | SSL1480-11B | SSL1480-11B-9 | [5 empty] | ore material |  |  | mineral separate | [5 empty] | mineralisation |  |  |  | sphalerite | [6 empty] | galena |  | LA-ICPMS |  |  |  |  | 477 | [19 empty] | 1538 | [5 empty] | 0.01 | [5 empty] | 10 | [9 empty] | 23690 |  | 0.07 |  |  |  | 385.3 | [7 empty] | 0.005 | [13 empty] | 79.7 | [15 empty] | 56.7 | [17 empty] | 1.57 | [9 empty] | 0.04 | [32 empty] | 2024 | Meng, Y.-M., Huang, X.-W., Hu, R., Beaudoin, G., Zhou, M.-F., Meng, S. (2024). Deposit type discrimination based on trace elements in sphalerite. Ore Geology Reviews, 165, 105887. |  | CHN
| Freiberg kb, Liziping, Fulongchang, Shangnuluo, Baiji, Lengshuikeng, Lishan |  | Magmatic hydrothermal, Seafloor hydrothermal, Basin hydrothermal, Epithermal, Metamorphic | Mississippi Valley-type (MVT), Volcanic-hosted massive sulfide (VMS), Sedimentary Exhalative (SEDEX), Epithermal, Skarn | MVT zinc-lead, VMS zinc-lead, SEDEX zinc-lead, Epithermal zinc-lead, Skarn zinc-lead | Pb, Zn | Ag, Cu | Pb, Zn, Ag, Cu | Meng et al., 2024 |  | SSL1480-11B | SSL1480-11B-10 | [5 empty] | ore material |  |  | mineral separate | [5 empty] | mineralisation |  |  |  | sphalerite | [6 empty] | galena |  | LA-ICPMS |  |  |  |  | 463 | [19 empty] | 1691 | [5 empty] | 0.005 | [5 empty] | 12.29 | [9 empty] | 20390 |  | 0.37 |  |  |  | 415 | [7 empty] | 0.005 | [13 empty] | 94.4 | [15 empty] | 106.7 | [17 empty] | 2.92 | [9 empty] | 0.11 | [32 empty] | 2024 | Meng, Y.-M., Huang, X.-W., Hu, R., Beaudoin, G., Zhou, M.-F., Meng, S. (2024). Deposit type discrimination based on trace elements in sphalerite. Ore Geology Reviews, 165, 105887. |  | CHN
| Freiberg kb, Liziping, Fulongchang, Shangnuluo, Baiji, Lengshuikeng, Lishan |  | Magmatic hydrothermal, Seafloor hydrothermal, Basin hydrothermal, Epithermal, Metamorphic | Mississippi Valley-type (MVT), Volcanic-hosted massive sulfide (VMS), Sedimentary Exhalative (SEDEX), Epithermal, Skarn | MVT zinc-lead, VMS zinc-lead, SEDEX zinc-lead, Epithermal zinc-lead, Skarn zinc-lead | Pb, Zn | Ag, Cu | Pb, Zn, Ag, Cu | Meng et al., 2024 |  | SSL1480-11B | SSL1480-11B-11 | [5 empty] | ore material |  |  | mineral separate | [5 empty] | mineralisation |  |  |  | sphalerite | [6 empty] | galena |  | LA-ICPMS |  |  |  |  | 489 | [19 empty] | 1789 | [5 empty] | 0.005 | [5 empty] | 0.66 | [9 empty] | 28200 |  | 0.15 |  |  |  | 309.1 | [7 empty] | 0.005 | [13 empty] | 100.1 | [15 empty] | 126.6 | [17 empty] | 4.5 | [9 empty] | 0.03 | [32 empty] | 2024 | Meng, Y.-M., Huang, X.-W., Hu, R., Beaudoin, G., Zhou, M.-F., Meng, S. (2024). Deposit type discrimination based on trace elements in sphalerite. Ore Geology Reviews, 165, 105887. |  | CHN
| Freiberg kb, Liziping, Fulongchang, Shangnuluo, Baiji, Lengshuikeng, Lishan |  | Magmatic hydrothermal, Seafloor hydrothermal, Basin hydrothermal, Epithermal, Metamorphic | Mississippi Valley-type (MVT), Volcanic-hosted massive sulfide (VMS), Sedimentary Exhalative (SEDEX), Epithermal, Skarn | MVT zinc-lead, VMS zinc-lead, SEDEX zinc-lead, Epithermal zinc-lead, Skarn zinc-lead | Pb, Zn | Ag, Cu | Pb, Zn, Ag, Cu | Meng et al., 2024 |  | SSL1480-11B | SSL1480-11B-12 | [5 empty] | ore material |  |  | mineral separate | [5 empty] | mineralisation |  |  |  | sphalerite | [6 empty] | galena |  | LA-ICPMS |  |  |  |  | 151.8 | [19 empty] | 3191 | [5 empty] | 0.005 | [5 empty] | 0.481 | [9 empty] | 19910 |  | 0.01 |  |  |  | 175.1 | [7 empty] | 0.005 | [13 empty] | 85.6 | [15 empty] | 4.65 | [17 empty] | 0.54 | [9 empty] | 0.015 | [32 empty] | 2024 | Meng, Y.-M., Huang, X.-W., Hu, R., Beaudoin, G., Zhou, M.-F., Meng, S. (2024). Deposit type discrimination based on trace elements in sphalerite. Ore Geology Reviews, 165, 105887. |  | CHN
| Freiberg kb, Liziping, Fulongchang, Shangnuluo, Baiji, Lengshuikeng, Lishan |  | Magmatic hydrothermal, Seafloor hydrothermal, Basin hydrothermal, Epithermal, Metamorphic | Mississippi Valley-type (MVT), Volcanic-hosted massive sulfide (VMS), Sedimentary Exhalative (SEDEX), Epithermal, Skarn | MVT zinc-lead, VMS zinc-lead, SEDEX zinc-lead, Epithermal zinc-lead, Skarn zinc-lead | Pb, Zn | Ag, Cu | Pb, Zn, Ag, Cu | Meng et al., 2024 |  | SSL1480-11B | SSL1480-11B-13 | [5 empty] | ore material |  |  | mineral separate | [5 empty] | mineralisation |  |  |  | sphalerite | [6 empty] | galena |  | LA-ICPMS |  |  |  |  | 1069 | [19 empty] | 1716 | [5 empty] | 0.005 | [5 empty] | 22.5 | [9 empty] | 10960 |  | 1.56 |  |  |  | 525 | [7 empty] | 0.005 | [13 empty] | 15.97 | [15 empty] | 17.17 | [17 empty] | 0.32 | [9 empty] | 0.02 | [32 empty] | 2024 | Meng, Y.-M., Huang, X.-W., Hu, R., Beaudoin, G., Zhou, M.-F., Meng, S. (2024). Deposit type discrimination based on trace elements in sphalerite. Ore Geology Reviews, 165, 105887. |  | CHN
| Freiberg kb, Liziping, Fulongchang, Shangnuluo, Baiji, Lengshuikeng, Lishan |  | Magmatic hydrothermal, Seafloor hydrothermal, Basin hydrothermal, Epithermal, Metamorphic | Mississippi Valley-type (MVT), Volcanic-hosted massive sulfide (VMS), Sedimentary Exhalative (SEDEX), Epithermal, Skarn | MVT zinc-lead, VMS zinc-lead, SEDEX zinc-lead, Epithermal zinc-lead, Skarn zinc-lead | Pb, Zn | Ag, Cu | Pb, Zn, Ag, Cu | Meng et al., 2024 |  | SSL1480-11B | SSL1480-11B-14 | [5 empty] | ore material |  |  | mineral separate | [5 empty] | mineralisation |  |  |  | sphalerite | [6 empty] | galena |  | LA-ICPMS |  |  |  |  | 48.3 | [19 empty] | 4239 | [5 empty] | 0.005 | [5 empty] | 0.26 | [9 empty] | 18860 |  | 0.01 |  |  |  | 99.5 | [7 empty] | 0.005 | [13 empty] | 14.02 | [15 empty] | 0.07 | [17 empty] | 0.04 | [9 empty] | 0.03 | [32 empty] | 2024 | Meng, Y.-M., Huang, X.-W., Hu, R., Beaudoin, G., Zhou, M.-F., Meng, S. (2024). Deposit type discrimination based on trace elements in sphalerite. Ore Geology Reviews, 165, 105887. |  | CHN
| Freiberg kb, Liziping, Fulongchang, Shangnuluo, Baiji, Lengshuikeng, Lishan |  | Magmatic hydrothermal, Seafloor hydrothermal, Basin hydrothermal, Epithermal, Metamorphic | Mississippi Valley-type (MVT), Volcanic-hosted massive sulfide (VMS), Sedimentary Exhalative (SEDEX), Epithermal, Skarn | MVT zinc-lead, VMS zinc-lead, SEDEX zinc-lead, Epithermal zinc-lead, Skarn zinc-lead | Pb, Zn | Ag, Cu | Pb, Zn, Ag, Cu | Meng et al., 2024 |  | SSL1480-11B | SSL1480-11B-15 | [5 empty] | ore material |  |  | mineral separate | [5 empty] | mineralisation |  |  |  | sphalerite | [6 empty] | galena |  | LA-ICPMS |  |  |  |  | 165 | [19 empty] | 2554 | [5 empty] | 0.005 | [5 empty] | 31.05 | [9 empty] | 7539 |  | 0.01 |  |  |  | 80.3 | [7 empty] | 0.005 | [13 empty] | 6.57 | [15 empty] | 3 | [17 empty] | 0.8 | [9 empty] | 0.015 | [32 empty] | 2024 | Meng, Y.-M., Huang, X.-W., Hu, R., Beaudoin, G., Zhou, M.-F., Meng, S. (2024). Deposit type discrimination based on trace elements in sphalerite. Ore Geology Reviews, 165, 105887. |  | CHN
| Freiberg kb, Liziping, Fulongchang, Shangnuluo, Baiji, Lengshuikeng, Lishan |  | Magmatic hydrothermal, Seafloor hydrothermal, Basin hydrothermal, Epithermal, Metamorphic | Mississippi Valley-type (MVT), Volcanic-hosted massive sulfide (VMS), Sedimentary Exhalative (SEDEX), Epithermal, Skarn | MVT zinc-lead, VMS zinc-lead, SEDEX zinc-lead, Epithermal zinc-lead, Skarn zinc-lead | Pb, Zn | Ag, Cu | Pb, Zn, Ag, Cu | Meng et al., 2024 |  | SSL1480-11B | SSL1480-11B-16 | [5 empty] | ore material |  |  | mineral separate | [5 empty] | mineralisation |  |  |  | sphalerite | [6 empty] | galena |  | LA-ICPMS |  |  |  |  | 720 | [19 empty] | 1602 | [5 empty] | 0.005 | [5 empty] | 6.53 | [9 empty] | 11510 |  | 0.07 |  |  |  | 328.7 | [7 empty] | 0.005 | [13 empty] | 53.6 | [15 empty] | 28.33 | [17 empty] | 7.75 | [9 empty] | 0.1 | [32 empty] | 2024 | Meng, Y.-M., Huang, X.-W., Hu, R., Beaudoin, G., Zhou, M.-F., Meng, S. (2024). Deposit type discrimination based on trace elements in sphalerite. Ore Geology Reviews, 165, 105887. |  | CHN
| Freiberg kb, Liziping, Fulongchang, Shangnuluo, Baiji, Lengshuikeng, Lishan |  | Magmatic hydrothermal, Seafloor hydrothermal, Basin hydrothermal, Epithermal, Metamorphic | Mississippi Valley-type (MVT), Volcanic-hosted massive sulfide (VMS), Sedimentary Exhalative (SEDEX), Epithermal, Skarn | MVT zinc-lead, VMS zinc-lead, SEDEX zinc-lead, Epithermal zinc-lead, Skarn zinc-lead | Pb, Zn | Ag, Cu | Pb, Zn, Ag, Cu | Meng et al., 2024 |  | SSL1480-11B | SSL1480-11B-17 | [5 empty] | ore material |  |  | mineral separate | [5 empty] | mineralisation |  |  |  | sphalerite | [6 empty] | galena |  | LA-ICPMS |  |  |  |  | 76.3 | [19 empty] | 1161 | [5 empty] | 0.01 | [5 empty] | 26.03 | [9 empty] | 5519 |  | 11.01 |  |  |  | 42.8 | [7 empty] | 0.02 | [13 empty] | 18.45 | [15 empty] | 0.34 | [17 empty] | 0.44 | [9 empty] | 0.79 | [32 empty] | 2024 | Meng, Y.-M., Huang, X.-W., Hu, R., Beaudoin, G., Zhou, M.-F., Meng, S. (2024). Deposit type discrimination based on trace elements in sphalerite. Ore Geology Reviews, 165, 105887. |  | CHN
| Freiberg kb, Liziping, Fulongchang, Shangnuluo, Baiji, Lengshuikeng, Lishan |  | Magmatic hydrothermal, Seafloor hydrothermal, Basin hydrothermal, Epithermal, Metamorphic | Mississippi Valley-type (MVT), Volcanic-hosted massive sulfide (VMS), Sedimentary Exhalative (SEDEX), Epithermal, Skarn | MVT zinc-lead, VMS zinc-lead, SEDEX zinc-lead, Epithermal zinc-lead, Skarn zinc-lead | Pb, Zn | Ag, Cu | Pb, Zn, Ag, Cu | Meng et al., 2024 |  | SSL1480-11B | SSL1480-11B-18 | [5 empty] | ore material |  |  | mineral separate | [5 empty] | mineralisation |  |  |  | sphalerite | [6 empty] | galena |  | LA-ICPMS |  |  |  |  | 476.4 | [19 empty] | 2350 | [5 empty] | 0.01 | [5 empty] | 5.57 | [9 empty] | 12190 |  | 0.54 |  |  |  | 231.7 | [7 empty] | 0.005 | [13 empty] | 56.37 | [15 empty] | 25.86 | [17 empty] | 4.66 | [9 empty] | 0.03 | [32 empty] | 2024 | Meng, Y.-M., Huang, X.-W., Hu, R., Beaudoin, G., Zhou, M.-F., Meng, S. (2024). Deposit type discrimination based on trace elements in sphalerite. Ore Geology Reviews, 165, 105887. |  | CHN
| Freiberg kb, Liziping, Fulongchang, Shangnuluo, Baiji, Lengshuikeng, Lishan |  | Magmatic hydrothermal, Seafloor hydrothermal, Basin hydrothermal, Epithermal, Metamorphic | Mississippi Valley-type (MVT), Volcanic-hosted massive sulfide (VMS), Sedimentary Exhalative (SEDEX), Epithermal, Skarn | MVT zinc-lead, VMS zinc-lead, SEDEX zinc-lead, Epithermal zinc-lead, Skarn zinc-lead | Pb, Zn | Ag, Cu | Pb, Zn, Ag, Cu | Meng et al., 2024 |  | SSL1480-11B | SSL1480-11B-19 | [5 empty] | ore material |  |  | mineral separate | [5 empty] | mineralisation |  |  |  | sphalerite | [6 empty] | galena |  | LA-ICPMS |  |  |  |  | 796 | [19 empty] | 1904 | [5 empty] | 0.01 | [5 empty] | 3.53 | [9 empty] | 12030 |  | 0.37 |  |  |  | 383 | [7 empty] | 0.005 | [13 empty] | 17.3 | [15 empty] | 5.49 | [17 empty] | 2.12 | [9 empty] | 0.04 | [32 empty] | 2024 | Meng, Y.-M., Huang, X.-W., Hu, R., Beaudoin, G., Zhou, M.-F., Meng, S. (2024). Deposit type discrimination based on trace elements in sphalerite. Ore Geology Reviews, 165, 105887. |  | CHN
| Freiberg kb, Liziping, Fulongchang, Shangnuluo, Baiji, Lengshuikeng, Lishan |  | Magmatic hydrothermal, Seafloor hydrothermal, Basin hydrothermal, Epithermal, Metamorphic | Mississippi Valley-type (MVT), Volcanic-hosted massive sulfide (VMS), Sedimentary Exhalative (SEDEX), Epithermal, Skarn | MVT zinc-lead, VMS zinc-lead, SEDEX zinc-lead, Epithermal zinc-lead, Skarn zinc-lead | Pb, Zn | Ag, Cu | Pb, Zn, Ag, Cu | Meng et al., 2024 |  | SSL1480-11B | SSL1480-11B-20 | [5 empty] | ore material |  |  | mineral separate | [5 empty] | mineralisation |  |  |  | sphalerite | [6 empty] | galena |  | LA-ICPMS |  |  |  |  | 192.4 | [19 empty] | 2917 | [5 empty] | 0.005 | [5 empty] | 0.68 | [9 empty] | 6950 |  | 0.02 |  |  |  | 92.5 | [7 empty] | 0.005 | [13 empty] | 5.8 | [15 empty] | 5.15 | [17 empty] | 2.52 | [9 empty] | 0.015 | [32 empty] | 2024 | Meng, Y.-M., Huang, X.-W., Hu, R., Beaudoin, G., Zhou, M.-F., Meng, S. (2024). Deposit type discrimination based on trace elements in sphalerite. Ore Geology Reviews, 165, 105887. |  | CHN
| Freiberg kb, Liziping, Fulongchang, Shangnuluo, Baiji, Lengshuikeng, Lishan |  | Magmatic hydrothermal, Seafloor hydrothermal, Basin hydrothermal, Epithermal, Metamorphic | Mississippi Valley-type (MVT), Volcanic-hosted massive sulfide (VMS), Sedimentary Exhalative (SEDEX), Epithermal, Skarn | MVT zinc-lead, VMS zinc-lead, SEDEX zinc-lead, Epithermal zinc-lead, Skarn zinc-lead | Pb, Zn | Ag, Cu | Pb, Zn, Ag, Cu | Meng et al., 2024 |  | SSL1480-11B | SSL1480-11B-21 | [5 empty] | ore material |  |  | mineral separate | [5 empty] | mineralisation |  |  |  | sphalerite | [6 empty] | galena |  | LA-ICPMS |  |  |  |  | 432.7 | [19 empty] | 1445 | [5 empty] | 0.01 | [5 empty] | 9.18 | [9 empty] | 6177 |  | 0.005 |  |  |  | 218.2 | [7 empty] | 0.005 | [13 empty] | 3.99 | [15 empty] | 4.64 | [17 empty] | 0.64 | [9 empty] | 0.02 | [32 empty] | 2024 | Meng, Y.-M., Huang, X.-W., Hu, R., Beaudoin, G., Zhou, M.-F., Meng, S. (2024). Deposit type discrimination based on trace elements in sphalerite. Ore Geology Reviews, 165, 105887. |  | CHN
| Freiberg kb, Liziping, Fulongchang, Shangnuluo, Baiji, Lengshuikeng, Lishan |  | Magmatic hydrothermal, Seafloor hydrothermal, Basin hydrothermal, Epithermal, Metamorphic | Mississippi Valley-type (MVT), Volcanic-hosted massive sulfide (VMS), Sedimentary Exhalative (SEDEX), Epithermal, Skarn | MVT zinc-lead, VMS zinc-lead, SEDEX zinc-lead, Epithermal zinc-lead, Skarn zinc-lead | Pb, Zn | Ag, Cu | Pb, Zn, Ag, Cu | Meng et al., 2024 |  | SSL1480-11B | SSL1480-11B-22 | [5 empty] | ore material |  |  | mineral separate | [5 empty] | mineralisation |  |  |  | sphalerite | [6 empty] | galena |  | LA-ICPMS |  |  |  |  | 111 | [19 empty] | 2955 | [5 empty] | 0.005 | [5 empty] | 2.27 | [9 empty] | 21730 |  | 0.02 |  |  |  | 145.6 | [7 empty] | 0.005 | [13 empty] | 83 | [15 empty] | 1.66 | [17 empty] | 0.7 | [9 empty] | 0.02 | [32 empty] | 2024 | Meng, Y.-M., Huang, X.-W., Hu, R., Beaudoin, G., Zhou, M.-F., Meng, S. (2024). Deposit type discrimination based on trace elements in sphalerite. Ore Geology Reviews, 165, 105887. |  | CHN
| Freiberg kb, Liziping, Fulongchang, Shangnuluo, Baiji, Lengshuikeng, Lishan |  | Magmatic hydrothermal, Seafloor hydrothermal, Basin hydrothermal, Epithermal, Metamorphic | Mississippi Valley-type (MVT), Volcanic-hosted massive sulfide (VMS), Sedimentary Exhalative (SEDEX), Epithermal, Skarn | MVT zinc-lead, VMS zinc-lead, SEDEX zinc-lead, Epithermal zinc-lead, Skarn zinc-lead | Pb, Zn | Ag, Cu | Pb, Zn, Ag, Cu | Meng et al., 2024 |  | SSL1480-11B | SSL1480-11B-23 | [5 empty] | ore material |  |  | mineral separate | [5 empty] | mineralisation |  |  |  | sphalerite | [6 empty] | galena |  | LA-ICPMS |  |  |  |  | 222 | [19 empty] | 2661 | [5 empty] | 0.005 | [5 empty] | 3.97 | [9 empty] | 9010 |  | 0.01 |  |  |  | 152.8 | [7 empty] | 0.005 | [13 empty] | 5.68 | [15 empty] | 2.04 | [17 empty] | 0.75 | [9 empty] | 0.015 | [32 empty] | 2024 | Meng, Y.-M., Huang, X.-W., Hu, R., Beaudoin, G., Zhou, M.-F., Meng, S. (2024). Deposit type discrimination based on trace elements in sphalerite. Ore Geology Reviews, 165, 105887. |  | CHN
| Freiberg kb, Liziping, Fulongchang, Shangnuluo, Baiji, Lengshuikeng, Lishan |  | Magmatic hydrothermal, Seafloor hydrothermal, Basin hydrothermal, Epithermal, Metamorphic | Mississippi Valley-type (MVT), Volcanic-hosted massive sulfide (VMS), Sedimentary Exhalative (SEDEX), Epithermal, Skarn | MVT zinc-lead, VMS zinc-lead, SEDEX zinc-lead, Epithermal zinc-lead, Skarn zinc-lead | Pb, Zn | Ag, Cu | Pb, Zn, Ag, Cu | Meng et al., 2024 |  | SSL1480-11B | SSL1480-11B-24 | [5 empty] | ore material |  |  | mineral separate | [5 empty] | mineralisation |  |  |  | sphalerite | [6 empty] | galena |  | LA-ICPMS |  |  |  |  | 1069 | [19 empty] | 1297 | [5 empty] | 0.005 | [5 empty] | 1.53 | [9 empty] | 10630 |  | 0.05 |  |  |  | 575.4 | [7 empty] | 0.005 | [13 empty] | 14.1 | [15 empty] | 17.13 | [17 empty] | 0.07 | [9 empty] | 0.015 | [32 empty] | 2024 | Meng, Y.-M., Huang, X.-W., Hu, R., Beaudoin, G., Zhou, M.-F., Meng, S. (2024). Deposit type discrimination based on trace elements in sphalerite. Ore Geology Reviews, 165, 105887. |  | CHN
| Freiberg kb, Liziping, Fulongchang, Shangnuluo, Baiji, Lengshuikeng, Lishan |  | Magmatic hydrothermal, Seafloor hydrothermal, Basin hydrothermal, Epithermal, Metamorphic | Mississippi Valley-type (MVT), Volcanic-hosted massive sulfide (VMS), Sedimentary Exhalative (SEDEX), Epithermal, Skarn | MVT zinc-lead, VMS zinc-lead, SEDEX zinc-lead, Epithermal zinc-lead, Skarn zinc-lead | Pb, Zn | Ag, Cu | Pb, Zn, Ag, Cu | Meng et al., 2024 |  | SSL1480-11B | SSL1480-11B-25 | [5 empty] | ore material |  |  | mineral separate | [5 empty] | mineralisation |  |  |  | sphalerite | [6 empty] | galena |  | LA-ICPMS |  |  |  |  | 137 | [19 empty] | 3247 | [5 empty] | 0.005 | [5 empty] | 0.89 | [9 empty] | 8580 |  | 0.02 |  |  |  | 102 | [7 empty] | 0.005 | [13 empty] | 7.66 | [15 empty] | 1.05 | [17 empty] | 0.85 | [9 empty] | 0.02 | [32 empty] | 2024 | Meng, Y.-M., Huang, X.-W., Hu, R., Beaudoin, G., Zhou, M.-F., Meng, S. (2024). Deposit type discrimination based on trace elements in sphalerite. Ore Geology Reviews, 165, 105887. |  | CHN
| Freiberg kb, Liziping, Fulongchang, Shangnuluo, Baiji, Lengshuikeng, Lishan |  | Magmatic hydrothermal, Seafloor hydrothermal, Basin hydrothermal, Epithermal, Metamorphic | Mississippi Valley-type (MVT), Volcanic-hosted massive sulfide (VMS), Sedimentary Exhalative (SEDEX), Epithermal, Skarn | MVT zinc-lead, VMS zinc-lead, SEDEX zinc-lead, Epithermal zinc-lead, Skarn zinc-lead | Pb, Zn | Ag, Cu | Pb, Zn, Ag, Cu | Meng et al., 2024 |  | SSL1480-11B | SSL1480-11B-26 | [5 empty] | ore material |  |  | mineral separate | [5 empty] | mineralisation |  |  |  | sphalerite | [6 empty] | galena |  | LA-ICPMS |  |  |  |  | 581 | [19 empty] | 1382 | [5 empty] | 0.005 | [5 empty] | 9 | [9 empty] | 13230 |  | 0.15 |  |  |  | 267.4 | [7 empty] | 0.005 | [13 empty] | 55.22 | [15 empty] | 13.64 | [17 empty] | 2.47 | [9 empty] | 0.03 | [32 empty] | 2024 | Meng, Y.-M., Huang, X.-W., Hu, R., Beaudoin, G., Zhou, M.-F., Meng, S. (2024). Deposit type discrimination based on trace elements in sphalerite. Ore Geology Reviews, 165, 105887. |  | CHN
| Freiberg kb, Liziping, Fulongchang, Shangnuluo, Baiji, Lengshuikeng, Lishan |  | Magmatic hydrothermal, Seafloor hydrothermal, Basin hydrothermal, Epithermal, Metamorphic | Mississippi Valley-type (MVT), Volcanic-hosted massive sulfide (VMS), Sedimentary Exhalative (SEDEX), Epithermal, Skarn | MVT zinc-lead, VMS zinc-lead, SEDEX zinc-lead, Epithermal zinc-lead, Skarn zinc-lead | Pb, Zn | Ag, Cu | Pb, Zn, Ag, Cu | Meng et al., 2024 |  | SSL1480-11B | SSL1480-11B-27 | [5 empty] | ore material |  |  | mineral separate | [5 empty] | mineralisation |  |  |  | sphalerite | [6 empty] | galena |  | LA-ICPMS |  |  |  |  | 384.2 | [19 empty] | 2118 | [5 empty] | 0.005 | [5 empty] | 0.33 | [9 empty] | 36690 |  | 0.17 |  |  |  | 250.4 | [7 empty] | 0.005 | [13 empty] | 145.3 | [15 empty] | 130.3 | [17 empty] | 0.015 | [9 empty] | 0.02 | [32 empty] | 2024 | Meng, Y.-M., Huang, X.-W., Hu, R., Beaudoin, G., Zhou, M.-F., Meng, S. (2024). Deposit type discrimination based on trace elements in sphalerite. Ore Geology Reviews, 165, 105887. |  | CHN
| Freiberg kb, Liziping, Fulongchang, Shangnuluo, Baiji, Lengshuikeng, Lishan |  | Magmatic hydrothermal, Seafloor hydrothermal, Basin hydrothermal, Epithermal, Metamorphic | Mississippi Valley-type (MVT), Volcanic-hosted massive sulfide (VMS), Sedimentary Exhalative (SEDEX), Epithermal, Skarn | MVT zinc-lead, VMS zinc-lead, SEDEX zinc-lead, Epithermal zinc-lead, Skarn zinc-lead | Pb, Zn | Ag, Cu | Pb, Zn, Ag, Cu | Meng et al., 2024 |  | SSL1480-11B | SSL1480-11B-28 | [5 empty] | ore material |  |  | mineral separate | [5 empty] | mineralisation |  |  |  | sphalerite | [6 empty] | galena |  | LA-ICPMS |  |  |  |  | 231 | [19 empty] | 1330 | [5 empty] | 0.01 | [5 empty] | 5.06 | [9 empty] | 8210 |  | 1.14 |  |  |  | 123 | [7 empty] | 0.01 | [13 empty] | 9.46 | [15 empty] | 3.86 | [17 empty] | 0.57 | [9 empty] | 0.08 | [32 empty] | 2024 | Meng, Y.-M., Huang, X.-W., Hu, R., Beaudoin, G., Zhou, M.-F., Meng, S. (2024). Deposit type discrimination based on trace elements in sphalerite. Ore Geology Reviews, 165, 105887. |  | CHN
| Freiberg kb, Liziping, Fulongchang, Shangnuluo, Baiji, Lengshuikeng, Lishan |  | Magmatic hydrothermal, Seafloor hydrothermal, Basin hydrothermal, Epithermal, Metamorphic | Mississippi Valley-type (MVT), Volcanic-hosted massive sulfide (VMS), Sedimentary Exhalative (SEDEX), Epithermal, Skarn | MVT zinc-lead, VMS zinc-lead, SEDEX zinc-lead, Epithermal zinc-lead, Skarn zinc-lead | Pb, Zn | Ag, Cu | Pb, Zn, Ag, Cu | Meng et al., 2024 |  | SSL1480-11B | SSL1480-11B-29 | [5 empty] | ore material |  |  | mineral separate | [5 empty] | mineralisation |  |  |  | sphalerite | [6 empty] | galena |  | LA-ICPMS |  |  |  |  | 134.3 | [19 empty] | 1264 | [5 empty] | 0.005 | [5 empty] | 2.32 | [9 empty] | 14760 |  | 0.05 |  |  |  | 5.67 | [7 empty] | 0.005 | [13 empty] | 35.41 | [15 empty] | 23.8 | [17 empty] | 0.65 | [9 empty] | 0.02 | [32 empty] | 2024 | Meng, Y.-M., Huang, X.-W., Hu, R., Beaudoin, G., Zhou, M.-F., Meng, S. (2024). Deposit type discrimination based on trace elements in sphalerite. Ore Geology Reviews, 165, 105887. |  | CHN
| Freiberg kb, Liziping, Fulongchang, Shangnuluo, Baiji, Lengshuikeng, Lishan |  | Magmatic hydrothermal, Seafloor hydrothermal, Basin hydrothermal, Epithermal, Metamorphic | Mississippi Valley-type (MVT), Volcanic-hosted massive sulfide (VMS), Sedimentary Exhalative (SEDEX), Epithermal, Skarn | MVT zinc-lead, VMS zinc-lead, SEDEX zinc-lead, Epithermal zinc-lead, Skarn zinc-lead | Pb, Zn | Ag, Cu | Pb, Zn, Ag, Cu | Meng et al., 2024 |  | SSL1600-4 | SSL1600-4-1 | [5 empty] | ore material |  |  | mineral separate | [5 empty] | mineralisation |  |  |  | sphalerite | [6 empty] | galena |  | LA-ICPMS |  |  |  |  | 16.49 | [19 empty] | 1218 | [5 empty] | 0.005 | [5 empty] | 0.66 | [9 empty] | 18040 |  | 1.63 |  |  |  | 149.7 | [7 empty] | 0.005 | [13 empty] | 44.51 | [15 empty] | 17.66 | [17 empty] | 0.01 | [9 empty] | 0.015 | [32 empty] | 2024 | Meng, Y.-M., Huang, X.-W., Hu, R., Beaudoin, G., Zhou, M.-F., Meng, S. (2024). Deposit type discrimination based on trace elements in sphalerite. Ore Geology Reviews, 165, 105887. |  | CHN
| Freiberg kb, Liziping, Fulongchang, Shangnuluo, Baiji, Lengshuikeng, Lishan |  | Magmatic hydrothermal, Seafloor hydrothermal, Basin hydrothermal, Epithermal, Metamorphic | Mississippi Valley-type (MVT), Volcanic-hosted massive sulfide (VMS), Sedimentary Exhalative (SEDEX), Epithermal, Skarn | MVT zinc-lead, VMS zinc-lead, SEDEX zinc-lead, Epithermal zinc-lead, Skarn zinc-lead | Pb, Zn | Ag, Cu | Pb, Zn, Ag, Cu | Meng et al., 2024 |  | SSL1600-4 | SSL1600-4-2 | [5 empty] | ore material |  |  | mineral separate | [5 empty] | mineralisation |  |  |  | sphalerite | [6 empty] | galena |  | LA-ICPMS |  |  |  |  | 106.2 | [19 empty] | 1971 | [5 empty] | 0.005 | [5 empty] | 0.6 | [9 empty] | 3306 |  | 0.45 |  |  |  | 78.9 | [7 empty] | 0.005 | [13 empty] | 3.01 | [15 empty] | 10.6 | [17 empty] | 0.015 | [9 empty] | 0.015 | [32 empty] | 2024 | Meng, Y.-M., Huang, X.-W., Hu, R., Beaudoin, G., Zhou, M.-F., Meng, S. (2024). Deposit type discrimination based on trace elements in sphalerite. Ore Geology Reviews, 165, 105887. |  | CHN
| Freiberg kb, Liziping, Fulongchang, Shangnuluo, Baiji, Lengshuikeng, Lishan |  | Magmatic hydrothermal, Seafloor hydrothermal, Basin hydrothermal, Epithermal, Metamorphic | Mississippi Valley-type (MVT), Volcanic-hosted massive sulfide (VMS), Sedimentary Exhalative (SEDEX), Epithermal, Skarn | MVT zinc-lead, VMS zinc-lead, SEDEX zinc-lead, Epithermal zinc-lead, Skarn zinc-lead | Pb, Zn | Ag, Cu | Pb, Zn, Ag, Cu | Meng et al., 2024 |  | SSL1600-4 | SSL1600-4-3 | [5 empty] | ore material |  |  | mineral separate | [5 empty] | mineralisation |  |  |  | sphalerite | [6 empty] | galena |  | LA-ICPMS |  |  |  |  | 81.9 | [19 empty] | 2326 | [5 empty] | 0.005 | [5 empty] | 0.57 | [9 empty] | 2948 |  | 1.17 |  |  |  | 52.1 | [7 empty] | 0.005 | [13 empty] | 2.77 | [15 empty] | 4.27 | [17 empty] | 0.015 | [9 empty] | 0.02 | [32 empty] | 2024 | Meng, Y.-M., Huang, X.-W., Hu, R., Beaudoin, G., Zhou, M.-F., Meng, S. (2024). Deposit type discrimination based on trace elements in sphalerite. Ore Geology Reviews, 165, 105887. |  | CHN
| Freiberg kb, Liziping, Fulongchang, Shangnuluo, Baiji, Lengshuikeng, Lishan |  | Magmatic hydrothermal, Seafloor hydrothermal, Basin hydrothermal, Epithermal, Metamorphic | Mississippi Valley-type (MVT), Volcanic-hosted massive sulfide (VMS), Sedimentary Exhalative (SEDEX), Epithermal, Skarn | MVT zinc-lead, VMS zinc-lead, SEDEX zinc-lead, Epithermal zinc-lead, Skarn zinc-lead | Pb, Zn | Ag, Cu | Pb, Zn, Ag, Cu | Meng et al., 2024 |  | SSL1600-4 | SSL1600-4-4 | [5 empty] | ore material |  |  | mineral separate | [5 empty] | mineralisation |  |  |  | sphalerite | [6 empty] | galena |  | LA-ICPMS |  |  |  |  | 52 | [19 empty] | 1516 | [5 empty] | 0.005 | [5 empty] | 0.87 | [9 empty] | 5667 |  | 0.06 |  |  |  | 113.3 | [7 empty] | 0.005 | [13 empty] | 5.74 | [15 empty] | 7.92 | [17 empty] | 0.015 | [9 empty] | 0.015 | [32 empty] | 2024 | Meng, Y.-M., Huang, X.-W., Hu, R., Beaudoin, G., Zhou, M.-F., Meng, S. (2024). Deposit type discrimination based on trace elements in sphalerite. Ore Geology Reviews, 165, 105887. |  | CHN
| Freiberg kb, Liziping, Fulongchang, Shangnuluo, Baiji, Lengshuikeng, Lishan |  | Magmatic hydrothermal, Seafloor hydrothermal, Basin hydrothermal, Epithermal, Metamorphic | Mississippi Valley-type (MVT), Volcanic-hosted massive sulfide (VMS), Sedimentary Exhalative (SEDEX), Epithermal, Skarn | MVT zinc-lead, VMS zinc-lead, SEDEX zinc-lead, Epithermal zinc-lead, Skarn zinc-lead | Pb, Zn | Ag, Cu | Pb, Zn, Ag, Cu | Meng et al., 2024 |  | SSL1600-4 | SSL1600-4-5 | [5 empty] | ore material |  |  | mineral separate | [5 empty] | mineralisation |  |  |  | sphalerite | [6 empty] | galena |  | LA-ICPMS |  |  |  |  | 330.1 | [19 empty] | 1046 | [5 empty] | 0.03 | [5 empty] | 3.55 | [9 empty] | 5412 |  | 0.4 |  |  |  | 253.2 | [7 empty] | 0.005 | [13 empty] | 6.01 | [15 empty] | 11.76 | [17 empty] | 0.015 | [9 empty] | 0.04 | [32 empty] | 2024 | Meng, Y.-M., Huang, X.-W., Hu, R., Beaudoin, G., Zhou, M.-F., Meng, S. (2024). Deposit type discrimination based on trace elements in sphalerite. Ore Geology Reviews, 165, 105887. |  | CHN
| Freiberg kb, Liziping, Fulongchang, Shangnuluo, Baiji, Lengshuikeng, Lishan |  | Magmatic hydrothermal, Seafloor hydrothermal, Basin hydrothermal, Epithermal, Metamorphic | Mississippi Valley-type (MVT), Volcanic-hosted massive sulfide (VMS), Sedimentary Exhalative (SEDEX), Epithermal, Skarn | MVT zinc-lead, VMS zinc-lead, SEDEX zinc-lead, Epithermal zinc-lead, Skarn zinc-lead | Pb, Zn | Ag, Cu | Pb, Zn, Ag, Cu | Meng et al., 2024 |  | SSL1600-4 | SSL1600-4-6 | [5 empty] | ore material |  |  | mineral separate | [5 empty] | mineralisation |  |  |  | sphalerite | [6 empty] | galena |  | LA-ICPMS |  |  |  |  | 154.7 | [19 empty] | 1608 | [5 empty] | 0.05 | [5 empty] | 9.21 | [9 empty] | 4686 |  | 0.01 |  |  |  | 85.5 | [7 empty] | 0.005 | [13 empty] | 5.3 | [15 empty] | 10.59 | [17 empty] | 0.08 | [9 empty] | 0.04 | [32 empty] | 2024 | Meng, Y.-M., Huang, X.-W., Hu, R., Beaudoin, G., Zhou, M.-F., Meng, S. (2024). Deposit type discrimination based on trace elements in sphalerite. Ore Geology Reviews, 165, 105887. |  | CHN
| Freiberg kb, Liziping, Fulongchang, Shangnuluo, Baiji, Lengshuikeng, Lishan |  | Magmatic hydrothermal, Seafloor hydrothermal, Basin hydrothermal, Epithermal, Metamorphic | Mississippi Valley-type (MVT), Volcanic-hosted massive sulfide (VMS), Sedimentary Exhalative (SEDEX), Epithermal, Skarn | MVT zinc-lead, VMS zinc-lead, SEDEX zinc-lead, Epithermal zinc-lead, Skarn zinc-lead | Pb, Zn | Ag, Cu | Pb, Zn, Ag, Cu | Meng et al., 2024 |  | SSL1600-4 | SSL1600-4-7 | [5 empty] | ore material |  |  | mineral separate | [5 empty] | mineralisation |  |  |  | sphalerite | [6 empty] | galena |  | LA-ICPMS |  |  |  |  | 21.62 | [19 empty] | 442 | [5 empty] | 0.01 | [5 empty] | 0.91 | [9 empty] | 11080 |  | 3 |  |  |  | 273.5 | [7 empty] | 0.005 | [13 empty] | 14.83 | [15 empty] | 11.51 | [17 empty] | 0.01 | [9 empty] | 0.02 | [32 empty] | 2024 | Meng, Y.-M., Huang, X.-W., Hu, R., Beaudoin, G., Zhou, M.-F., Meng, S. (2024). Deposit type discrimination based on trace elements in sphalerite. Ore Geology Reviews, 165, 105887. |  | CHN
| Freiberg kb, Liziping, Fulongchang, Shangnuluo, Baiji, Lengshuikeng, Lishan |  | Magmatic hydrothermal, Seafloor hydrothermal, Basin hydrothermal, Epithermal, Metamorphic | Mississippi Valley-type (MVT), Volcanic-hosted massive sulfide (VMS), Sedimentary Exhalative (SEDEX), Epithermal, Skarn | MVT zinc-lead, VMS zinc-lead, SEDEX zinc-lead, Epithermal zinc-lead, Skarn zinc-lead | Pb, Zn | Ag, Cu | Pb, Zn, Ag, Cu | Meng et al., 2024 |  | SSL1600-4 | SSL1600-4-8 | [5 empty] | ore material |  |  | mineral separate | [5 empty] | mineralisation |  |  |  | sphalerite | [6 empty] | galena |  | LA-ICPMS |  |  |  |  | 136.4 | [19 empty] | 669 | [5 empty] | 0.005 | [5 empty] | 5.38 | [9 empty] | 13420 |  | 22.97 |  |  |  | 390.1 | [7 empty] | 0.005 | [13 empty] | 18.67 | [15 empty] | 22.6 | [17 empty] | 0.01 | [9 empty] | 0.14 | [32 empty] | 2024 | Meng, Y.-M., Huang, X.-W., Hu, R., Beaudoin, G., Zhou, M.-F., Meng, S. (2024). Deposit type discrimination based on trace elements in sphalerite. Ore Geology Reviews, 165, 105887. |  | CHN
| Freiberg kb, Liziping, Fulongchang, Shangnuluo, Baiji, Lengshuikeng, Lishan |  | Magmatic hydrothermal, Seafloor hydrothermal, Basin hydrothermal, Epithermal, Metamorphic | Mississippi Valley-type (MVT), Volcanic-hosted massive sulfide (VMS), Sedimentary Exhalative (SEDEX), Epithermal, Skarn | MVT zinc-lead, VMS zinc-lead, SEDEX zinc-lead, Epithermal zinc-lead, Skarn zinc-lead | Pb, Zn | Ag, Cu | Pb, Zn, Ag, Cu | Meng et al., 2024 |  | SSL1600-4 | SSL1600-4-9 | [5 empty] | ore material |  |  | mineral separate | [5 empty] | mineralisation |  |  |  | sphalerite | [6 empty] | galena |  | LA-ICPMS |  |  |  |  | 2.65 | [19 empty] | 841 | [5 empty] | 0.03 | [5 empty] | 0.16 | [9 empty] | 12900 |  | 0.01 |  |  |  | 131.6 | [7 empty] | 0.005 | [13 empty] | 22.26 | [15 empty] | 17.85 | [17 empty] | 0.01 | [9 empty] | 0.04 | [32 empty] | 2024 | Meng, Y.-M., Huang, X.-W., Hu, R., Beaudoin, G., Zhou, M.-F., Meng, S. (2024). Deposit type discrimination based on trace elements in sphalerite. Ore Geology Reviews, 165, 105887. |  | CHN
| Freiberg kb, Liziping, Fulongchang, Shangnuluo, Baiji, Lengshuikeng, Lishan |  | Magmatic hydrothermal, Seafloor hydrothermal, Basin hydrothermal, Epithermal, Metamorphic | Mississippi Valley-type (MVT), Volcanic-hosted massive sulfide (VMS), Sedimentary Exhalative (SEDEX), Epithermal, Skarn | MVT zinc-lead, VMS zinc-lead, SEDEX zinc-lead, Epithermal zinc-lead, Skarn zinc-lead | Pb, Zn | Ag, Cu | Pb, Zn, Ag, Cu | Meng et al., 2024 |  | SSL1600-4 | SSL1600-4-10 | [5 empty] | ore material |  |  | mineral separate | [5 empty] | mineralisation |  |  |  | sphalerite | [6 empty] | galena |  | LA-ICPMS |  |  |  |  | 111.7 | [19 empty] | 1475 | [5 empty] | 0.005 | [5 empty] | 0.44 | [9 empty] | 11250 |  | 0.04 |  |  |  | 319.6 | [7 empty] | 0.005 | [13 empty] | 45.2 | [15 empty] | 38.73 | [17 empty] | 1.16 | [9 empty] | 0.015 | [32 empty] | 2024 | Meng, Y.-M., Huang, X.-W., Hu, R., Beaudoin, G., Zhou, M.-F., Meng, S. (2024). Deposit type discrimination based on trace elements in sphalerite. Ore Geology Reviews, 165, 105887. |  | CHN
| Freiberg kb, Liziping, Fulongchang, Shangnuluo, Baiji, Lengshuikeng, Lishan |  | Magmatic hydrothermal, Seafloor hydrothermal, Basin hydrothermal, Epithermal, Metamorphic | Mississippi Valley-type (MVT), Volcanic-hosted massive sulfide (VMS), Sedimentary Exhalative (SEDEX), Epithermal, Skarn | MVT zinc-lead, VMS zinc-lead, SEDEX zinc-lead, Epithermal zinc-lead, Skarn zinc-lead | Pb, Zn | Ag, Cu | Pb, Zn, Ag, Cu | Meng et al., 2024 |  | SSL1600-4 | SSL1600-4-11 | [5 empty] | ore material |  |  | mineral separate | [5 empty] | mineralisation |  |  |  | sphalerite | [6 empty] | galena |  | LA-ICPMS |  |  |  |  | 73.4 | [19 empty] | 1148 | [5 empty] | 0.01 | [5 empty] | 0.17 | [9 empty] | 9980 |  | 0.05 |  |  |  | 577 | [7 empty] | 0.005 | [13 empty] | 17.18 | [15 empty] | 43.12 | [17 empty] | 0.025 | [9 empty] | 0.04 | [32 empty] | 2024 | Meng, Y.-M., Huang, X.-W., Hu, R., Beaudoin, G., Zhou, M.-F., Meng, S. (2024). Deposit type discrimination based on trace elements in sphalerite. Ore Geology Reviews, 165, 105887. |  | CHN
| Freiberg kb, Liziping, Fulongchang, Shangnuluo, Baiji, Lengshuikeng, Lishan |  | Magmatic hydrothermal, Seafloor hydrothermal, Basin hydrothermal, Epithermal, Metamorphic | Mississippi Valley-type (MVT), Volcanic-hosted massive sulfide (VMS), Sedimentary Exhalative (SEDEX), Epithermal, Skarn | MVT zinc-lead, VMS zinc-lead, SEDEX zinc-lead, Epithermal zinc-lead, Skarn zinc-lead | Pb, Zn | Ag, Cu | Pb, Zn, Ag, Cu | Meng et al., 2024 |  | SSL1600-4 | SSL1600-4-12 | [5 empty] | ore material |  |  | mineral separate | [5 empty] | mineralisation |  |  |  | sphalerite | [6 empty] | galena |  | LA-ICPMS |  |  |  |  | 12.05 | [19 empty] | 623.9 | [5 empty] | 0.005 | [5 empty] | 194 | [9 empty] | 10720 |  | 15.2 |  |  |  | 175.5 | [7 empty] | 7.8 | [13 empty] | 9.09 | [15 empty] | 15.11 | [17 empty] | 5.55 | [9 empty] | 1.89 | [32 empty] | 2024 | Meng, Y.-M., Huang, X.-W., Hu, R., Beaudoin, G., Zhou, M.-F., Meng, S. (2024). Deposit type discrimination based on trace elements in sphalerite. Ore Geology Reviews, 165, 105887. |  | CHN
| Freiberg kb, Liziping, Fulongchang, Shangnuluo, Baiji, Lengshuikeng, Lishan |  | Magmatic hydrothermal, Seafloor hydrothermal, Basin hydrothermal, Epithermal, Metamorphic | Mississippi Valley-type (MVT), Volcanic-hosted massive sulfide (VMS), Sedimentary Exhalative (SEDEX), Epithermal, Skarn | MVT zinc-lead, VMS zinc-lead, SEDEX zinc-lead, Epithermal zinc-lead, Skarn zinc-lead | Pb, Zn | Ag, Cu | Pb, Zn, Ag, Cu | Meng et al., 2024 |  | SSL1600-4 | SSL1600-4-13 | [5 empty] | ore material |  |  | mineral separate | [5 empty] | mineralisation |  |  |  | sphalerite | [6 empty] | galena |  | LA-ICPMS |  |  |  |  | 34.92 | [19 empty] | 1780 | [5 empty] | 0.005 | [5 empty] | 3.4 | [9 empty] | 4345 |  | 0.06 |  |  |  | 251 | [7 empty] | 0.01 | [13 empty] | 459.6 | [15 empty] | 305 | [17 empty] | 0.49 | [9 empty] | 0.04 | [32 empty] | 2024 | Meng, Y.-M., Huang, X.-W., Hu, R., Beaudoin, G., Zhou, M.-F., Meng, S. (2024). Deposit type discrimination based on trace elements in sphalerite. Ore Geology Reviews, 165, 105887. |  | CHN
| Freiberg kb, Liziping, Fulongchang, Shangnuluo, Baiji, Lengshuikeng, Lishan |  | Magmatic hydrothermal, Seafloor hydrothermal, Basin hydrothermal, Epithermal, Metamorphic | Mississippi Valley-type (MVT), Volcanic-hosted massive sulfide (VMS), Sedimentary Exhalative (SEDEX), Epithermal, Skarn | MVT zinc-lead, VMS zinc-lead, SEDEX zinc-lead, Epithermal zinc-lead, Skarn zinc-lead | Pb, Zn | Ag, Cu | Pb, Zn, Ag, Cu | Meng et al., 2024 |  | SSL1600-4 | SSL1600-4-14 | [5 empty] | ore material |  |  | mineral separate | [5 empty] | mineralisation |  |  |  | sphalerite | [6 empty] | galena |  | LA-ICPMS |  |  |  |  | 246.4 | [19 empty] | 1045 | [5 empty] | 0.01 | [5 empty] | 0.07 | [9 empty] | 7302 |  | 0.03 |  |  |  | 510.8 | [7 empty] | 0.005 | [13 empty] | 16.24 | [15 empty] | 22.44 | [17 empty] | 0.03 | [9 empty] | 0.02 | [32 empty] | 2024 | Meng, Y.-M., Huang, X.-W., Hu, R., Beaudoin, G., Zhou, M.-F., Meng, S. (2024). Deposit type discrimination based on trace elements in sphalerite. Ore Geology Reviews, 165, 105887. |  | CHN
| Freiberg kb, Liziping, Fulongchang, Shangnuluo, Baiji, Lengshuikeng, Lishan |  | Magmatic hydrothermal, Seafloor hydrothermal, Basin hydrothermal, Epithermal, Metamorphic | Mississippi Valley-type (MVT), Volcanic-hosted massive sulfide (VMS), Sedimentary Exhalative (SEDEX), Epithermal, Skarn | MVT zinc-lead, VMS zinc-lead, SEDEX zinc-lead, Epithermal zinc-lead, Skarn zinc-lead | Pb, Zn | Ag, Cu | Pb, Zn, Ag, Cu | Meng et al., 2024 |  | SSL1600-4 | SSL1600-4-15 | [5 empty] | ore material |  |  | mineral separate | [5 empty] | mineralisation |  |  |  | sphalerite | [6 empty] | galena |  | LA-ICPMS |  |  |  |  | 24.98 | [19 empty] | 904.5 | [5 empty] | 0.005 | [5 empty] | 0.33 | [9 empty] | 8020 |  | 0.07 |  |  |  | 219.8 | [7 empty] | 0.005 | [13 empty] | 10.34 | [15 empty] | 18.63 | [17 empty] | 0.22 | [9 empty] | 0.015 | [32 empty] | 2024 | Meng, Y.-M., Huang, X.-W., Hu, R., Beaudoin, G., Zhou, M.-F., Meng, S. (2024). Deposit type discrimination based on trace elements in sphalerite. Ore Geology Reviews, 165, 105887. |  | CHN
| Freiberg kb, Liziping, Fulongchang, Shangnuluo, Baiji, Lengshuikeng, Lishan |  | Magmatic hydrothermal, Seafloor hydrothermal, Basin hydrothermal, Epithermal, Metamorphic | Mississippi Valley-type (MVT), Volcanic-hosted massive sulfide (VMS), Sedimentary Exhalative (SEDEX), Epithermal, Skarn | MVT zinc-lead, VMS zinc-lead, SEDEX zinc-lead, Epithermal zinc-lead, Skarn zinc-lead | Pb, Zn | Ag, Cu | Pb, Zn, Ag, Cu | Meng et al., 2024 |  | SSL1600-4 | SSL1600-4-16 | [5 empty] | ore material |  |  | mineral separate | [5 empty] | mineralisation |  |  |  | sphalerite | [6 empty] | galena |  | LA-ICPMS |  |  |  |  | 17.11 | [19 empty] | 1310 | [5 empty] | 0.03 | [5 empty] | 1.43 | [9 empty] | 13400 |  | 0.17 |  |  |  | 103.4 | [7 empty] | 0.04 | [13 empty] | 22.76 | [15 empty] | 20.83 | [17 empty] | 1.36 | [9 empty] | 0.01 | [32 empty] | 2024 | Meng, Y.-M., Huang, X.-W., Hu, R., Beaudoin, G., Zhou, M.-F., Meng, S. (2024). Deposit type discrimination based on trace elements in sphalerite. Ore Geology Reviews, 165, 105887. |  | CHN
| Freiberg kb, Liziping, Fulongchang, Shangnuluo, Baiji, Lengshuikeng, Lishan |  | Magmatic hydrothermal, Seafloor hydrothermal, Basin hydrothermal, Epithermal, Metamorphic | Mississippi Valley-type (MVT), Volcanic-hosted massive sulfide (VMS), Sedimentary Exhalative (SEDEX), Epithermal, Skarn | MVT zinc-lead, VMS zinc-lead, SEDEX zinc-lead, Epithermal zinc-lead, Skarn zinc-lead | Pb, Zn | Ag, Cu | Pb, Zn, Ag, Cu | Meng et al., 2024 |  | AN14-7-9-01 | AN14-7-9-01-1 | [5 empty] | ore material |  |  | mineral separate | [5 empty] | mineralisation |  |  |  | sphalerite | [6 empty] | galena |  | LA-ICPMS |  |  |  |  | 381.6 | [19 empty] | 5509 | [5 empty] | 276.2 | [5 empty] | 1131 | [9 empty] | 81579 |  | 202.9 |  |  |  | 237.5 | [7 empty] | 20.46 | [13 empty] | 33.27 | [15 empty] | 561.4 | [17 empty] | 399.2 | [9 empty] | 73.95 | [32 empty] | 2024 | Meng, Y.-M., Huang, X.-W., Hu, R., Beaudoin, G., Zhou, M.-F., Meng, S. (2024). Deposit type discrimination based on trace elements in sphalerite. Ore Geology Reviews, 165, 105887. |  | CHN
| Freiberg kb, Liziping, Fulongchang, Shangnuluo, Baiji, Lengshuikeng, Lishan |  | Magmatic hydrothermal, Seafloor hydrothermal, Basin hydrothermal, Epithermal, Metamorphic | Mississippi Valley-type (MVT), Volcanic-hosted massive sulfide (VMS), Sedimentary Exhalative (SEDEX), Epithermal, Skarn | MVT zinc-lead, VMS zinc-lead, SEDEX zinc-lead, Epithermal zinc-lead, Skarn zinc-lead | Pb, Zn | Ag, Cu | Pb, Zn, Ag, Cu | Meng et al., 2024 |  | AN14-7-9-02 | AN14-7-9-02-1 | [5 empty] | ore material |  |  | mineral separate | [5 empty] | mineralisation |  |  |  | sphalerite | [6 empty] | galena |  | LA-ICPMS |  |  |  |  | 635.9 | [19 empty] | 7402 | [5 empty] | 413.7 | [5 empty] | 1213 | [9 empty] | 69509 |  | 133.6 |  |  |  | 221.2 | [7 empty] | 3.946 | [13 empty] | 22.48 | [15 empty] | 454.2 | [17 empty] | 978.5 | [9 empty] | 27.13 | [32 empty] | 2024 | Meng, Y.-M., Huang, X.-W., Hu, R., Beaudoin, G., Zhou, M.-F., Meng, S. (2024). Deposit type discrimination based on trace elements in sphalerite. Ore Geology Reviews, 165, 105887. |  | CHN
| Freiberg kb, Liziping, Fulongchang, Shangnuluo, Baiji, Lengshuikeng, Lishan |  | Magmatic hydrothermal, Seafloor hydrothermal, Basin hydrothermal, Epithermal, Metamorphic | Mississippi Valley-type (MVT), Volcanic-hosted massive sulfide (VMS), Sedimentary Exhalative (SEDEX), Epithermal, Skarn | MVT zinc-lead, VMS zinc-lead, SEDEX zinc-lead, Epithermal zinc-lead, Skarn zinc-lead | Pb, Zn | Ag, Cu | Pb, Zn, Ag, Cu | Meng et al., 2024 |  | AN14-7-9-03 | AN14-7-9-03-1 | [5 empty] | ore material |  |  | mineral separate | [5 empty] | mineralisation |  |  |  | sphalerite | [6 empty] | galena |  | LA-ICPMS |  |  |  |  | 400.8 | [19 empty] | 6922 | [5 empty] | 382.1 | [5 empty] | 508.7 | [9 empty] | 65857 |  | 40.73 |  |  |  | 201.9 | [7 empty] | 0.822 | [13 empty] | 26.35 | [15 empty] | 442.8 | [17 empty] | 509.4 | [9 empty] | 3.737 | [32 empty] | 2024 | Meng, Y.-M., Huang, X.-W., Hu, R., Beaudoin, G., Zhou, M.-F., Meng, S. (2024). Deposit type discrimination based on trace elements in sphalerite. Ore Geology Reviews, 165, 105887. |  | CHN
| Freiberg kb, Liziping, Fulongchang, Shangnuluo, Baiji, Lengshuikeng, Lishan |  | Magmatic hydrothermal, Seafloor hydrothermal, Basin hydrothermal, Epithermal, Metamorphic | Mississippi Valley-type (MVT), Volcanic-hosted massive sulfide (VMS), Sedimentary Exhalative (SEDEX), Epithermal, Skarn | MVT zinc-lead, VMS zinc-lead, SEDEX zinc-lead, Epithermal zinc-lead, Skarn zinc-lead | Pb, Zn | Ag, Cu | Pb, Zn, Ag, Cu | Meng et al., 2024 |  | AN14-7-9-04 | AN14-7-9-04-1 | [5 empty] | ore material |  |  | mineral separate | [5 empty] | mineralisation |  |  |  | sphalerite | [6 empty] | galena |  | LA-ICPMS |  |  |  |  | 399 | [19 empty] | 6869 | [5 empty] | 371.2 | [5 empty] | 266.3 | [9 empty] | 70722 |  | 16.09 |  |  |  | 249.7 | [7 empty] | 0.045 | [13 empty] | 25.02 | [15 empty] | 276.4 | [17 empty] | 313.6 | [9 empty] | 0.795 | [32 empty] | 2024 | Meng, Y.-M., Huang, X.-W., Hu, R., Beaudoin, G., Zhou, M.-F., Meng, S. (2024). Deposit type discrimination based on trace elements in sphalerite. Ore Geology Reviews, 165, 105887. |  | CHN
| Freiberg kb, Liziping, Fulongchang, Shangnuluo, Baiji, Lengshuikeng, Lishan |  | Magmatic hydrothermal, Seafloor hydrothermal, Basin hydrothermal, Epithermal, Metamorphic | Mississippi Valley-type (MVT), Volcanic-hosted massive sulfide (VMS), Sedimentary Exhalative (SEDEX), Epithermal, Skarn | MVT zinc-lead, VMS zinc-lead, SEDEX zinc-lead, Epithermal zinc-lead, Skarn zinc-lead | Pb, Zn | Ag, Cu | Pb, Zn, Ag, Cu | Meng et al., 2024 |  | AN14-7-9-05 | AN14-7-9-05-1 | [5 empty] | ore material |  |  | mineral separate | [5 empty] | mineralisation |  |  |  | sphalerite | [6 empty] | galena |  | LA-ICPMS |  |  |  |  | 235.1 | [19 empty] | 5345 | [5 empty] | 217.2 | [5 empty] | 583.9 | [9 empty] | 59753 |  | 51.8 |  |  |  | 208.7 | [7 empty] | 15.2 | [13 empty] | 42.47 | [15 empty] | 219.9 | [17 empty] | 235.3 | [9 empty] | 45.77 | [32 empty] | 2024 | Meng, Y.-M., Huang, X.-W., Hu, R., Beaudoin, G., Zhou, M.-F., Meng, S. (2024). Deposit type discrimination based on trace elements in sphalerite. Ore Geology Reviews, 165, 105887. |  | CHN
| Freiberg kb, Liziping, Fulongchang, Shangnuluo, Baiji, Lengshuikeng, Lishan |  | Magmatic hydrothermal, Seafloor hydrothermal, Basin hydrothermal, Epithermal, Metamorphic | Mississippi Valley-type (MVT), Volcanic-hosted massive sulfide (VMS), Sedimentary Exhalative (SEDEX), Epithermal, Skarn | MVT zinc-lead, VMS zinc-lead, SEDEX zinc-lead, Epithermal zinc-lead, Skarn zinc-lead | Pb, Zn | Ag, Cu | Pb, Zn, Ag, Cu | Meng et al., 2024 |  | AN14-7-9-06 | AN14-7-9-06-1 | [5 empty] | ore material |  |  | mineral separate | [5 empty] | mineralisation |  |  |  | sphalerite | [6 empty] | galena |  | LA-ICPMS |  |  |  |  | 261.3 | [19 empty] | 7533 | [5 empty] | 407.1 | [5 empty] | 159.6 | [9 empty] | 63482 |  | 3.368 |  |  |  | 149.5 | [7 empty] | 0.046 | [13 empty] | 24.16 | [15 empty] | 462.1 | [17 empty] | 223.6 | [9 empty] | 0.635 | [32 empty] | 2024 | Meng, Y.-M., Huang, X.-W., Hu, R., Beaudoin, G., Zhou, M.-F., Meng, S. (2024). Deposit type discrimination based on trace elements in sphalerite. Ore Geology Reviews, 165, 105887. |  | CHN
| Freiberg kb, Liziping, Fulongchang, Shangnuluo, Baiji, Lengshuikeng, Lishan |  | Magmatic hydrothermal, Seafloor hydrothermal, Basin hydrothermal, Epithermal, Metamorphic | Mississippi Valley-type (MVT), Volcanic-hosted massive sulfide (VMS), Sedimentary Exhalative (SEDEX), Epithermal, Skarn | MVT zinc-lead, VMS zinc-lead, SEDEX zinc-lead, Epithermal zinc-lead, Skarn zinc-lead | Pb, Zn | Ag, Cu | Pb, Zn, Ag, Cu | Meng et al., 2024 |  | AN14-7-9-07 | AN14-7-9-07-1 | [5 empty] | ore material |  |  | mineral separate | [5 empty] | mineralisation |  |  |  | sphalerite | [6 empty] | galena |  | LA-ICPMS |  |  |  |  | 221 | [19 empty] | 6384 | [5 empty] | 458.8 | [5 empty] | 107.8 | [9 empty] | 56030 |  | 1.162 |  |  |  | 166.6 | [7 empty] | 0.039 | [13 empty] | 23.87 | [15 empty] | 687.1 | [17 empty] | 201.6 | [9 empty] | 0.336 | [32 empty] | 2024 | Meng, Y.-M., Huang, X.-W., Hu, R., Beaudoin, G., Zhou, M.-F., Meng, S. (2024). Deposit type discrimination based on trace elements in sphalerite. Ore Geology Reviews, 165, 105887. |  | CHN
| Freiberg kb, Liziping, Fulongchang, Shangnuluo, Baiji, Lengshuikeng, Lishan |  | Magmatic hydrothermal, Seafloor hydrothermal, Basin hydrothermal, Epithermal, Metamorphic | Mississippi Valley-type (MVT), Volcanic-hosted massive sulfide (VMS), Sedimentary Exhalative (SEDEX), Epithermal, Skarn | MVT zinc-lead, VMS zinc-lead, SEDEX zinc-lead, Epithermal zinc-lead, Skarn zinc-lead | Pb, Zn | Ag, Cu | Pb, Zn, Ag, Cu | Meng et al., 2024 |  | AN14-7-9-08 | AN14-7-9-08-1 | [5 empty] | ore material |  |  | mineral separate | [5 empty] | mineralisation |  |  |  | sphalerite | [6 empty] | galena |  | LA-ICPMS |  |  |  |  | 165.8 | [19 empty] | 6323 | [5 empty] | 449.4 | [5 empty] | 12.52 | [9 empty] | 77999 |  | 1.217 |  |  |  | 335.3 | [7 empty] | 0.04 | [13 empty] | 23.22 | [15 empty] | 48.04 | [17 empty] | 28.12 | [9 empty] | 0.994 | [32 empty] | 2024 | Meng, Y.-M., Huang, X.-W., Hu, R., Beaudoin, G., Zhou, M.-F., Meng, S. (2024). Deposit type discrimination based on trace elements in sphalerite. Ore Geology Reviews, 165, 105887. |  | CHN
| Freiberg kb, Liziping, Fulongchang, Shangnuluo, Baiji, Lengshuikeng, Lishan |  | Magmatic hydrothermal, Seafloor hydrothermal, Basin hydrothermal, Epithermal, Metamorphic | Mississippi Valley-type (MVT), Volcanic-hosted massive sulfide (VMS), Sedimentary Exhalative (SEDEX), Epithermal, Skarn | MVT zinc-lead, VMS zinc-lead, SEDEX zinc-lead, Epithermal zinc-lead, Skarn zinc-lead | Pb, Zn | Ag, Cu | Pb, Zn, Ag, Cu | Meng et al., 2024 |  | AN14-7-9-09 | AN14-7-9-09-1 | [5 empty] | ore material |  |  | mineral separate | [5 empty] | mineralisation |  |  |  | sphalerite | [6 empty] | galena |  | LA-ICPMS |  |  |  |  | 187.4 | [19 empty] | 6070 | [5 empty] | 307.4 | [5 empty] | 138.2 | [9 empty] | 69930 |  | 5.14 |  |  |  | 153.4 | [7 empty] | 0.055 | [13 empty] | 27.51 | [15 empty] | 334.2 | [17 empty] | 139.2 | [9 empty] | 0.822 | [32 empty] | 2024 | Meng, Y.-M., Huang, X.-W., Hu, R., Beaudoin, G., Zhou, M.-F., Meng, S. (2024). Deposit type discrimination based on trace elements in sphalerite. Ore Geology Reviews, 165, 105887. |  | CHN
| Freiberg kb, Liziping, Fulongchang, Shangnuluo, Baiji, Lengshuikeng, Lishan |  | Magmatic hydrothermal, Seafloor hydrothermal, Basin hydrothermal, Epithermal, Metamorphic | Mississippi Valley-type (MVT), Volcanic-hosted massive sulfide (VMS), Sedimentary Exhalative (SEDEX), Epithermal, Skarn | MVT zinc-lead, VMS zinc-lead, SEDEX zinc-lead, Epithermal zinc-lead, Skarn zinc-lead | Pb, Zn | Ag, Cu | Pb, Zn, Ag, Cu | Meng et al., 2024 |  | AN14-8-4-01 | AN14-8-4-01-1 | [5 empty] | ore material |  |  | mineral separate | [5 empty] | mineralisation |  |  |  | sphalerite | [6 empty] | galena |  | LA-ICPMS |  |  |  |  | 145.6 | [19 empty] | 5659 | [5 empty] | 205.1 | [5 empty] | 173.1 | [9 empty] | 56692 |  | 11.44 |  |  |  | 106.6 | [7 empty] | 0.051 | [13 empty] | 20.56 | [15 empty] | 424 | [17 empty] | 87.09 | [9 empty] | 0.808 | [32 empty] | 2024 | Meng, Y.-M., Huang, X.-W., Hu, R., Beaudoin, G., Zhou, M.-F., Meng, S. (2024). Deposit type discrimination based on trace elements in sphalerite. Ore Geology Reviews, 165, 105887. |  | CHN
| Freiberg kb, Liziping, Fulongchang, Shangnuluo, Baiji, Lengshuikeng, Lishan |  | Magmatic hydrothermal, Seafloor hydrothermal, Basin hydrothermal, Epithermal, Metamorphic | Mississippi Valley-type (MVT), Volcanic-hosted massive sulfide (VMS), Sedimentary Exhalative (SEDEX), Epithermal, Skarn | MVT zinc-lead, VMS zinc-lead, SEDEX zinc-lead, Epithermal zinc-lead, Skarn zinc-lead | Pb, Zn | Ag, Cu | Pb, Zn, Ag, Cu | Meng et al., 2024 |  | AN14-8-4-02 | AN14-8-4-02-1 | [5 empty] | ore material |  |  | mineral separate | [5 empty] | mineralisation |  |  |  | sphalerite | [6 empty] | galena |  | LA-ICPMS |  |  |  |  | 443.8 | [19 empty] | 7743 | [5 empty] | 164.2 | [5 empty] | 39.46 | [9 empty] | 73393 |  | 5.994 |  |  |  | 339.4 | [7 empty] | 0.069 | [13 empty] | 26.1 | [15 empty] | 198.5 | [17 empty] | 57.39 | [9 empty] | 0.75 | [32 empty] | 2024 | Meng, Y.-M., Huang, X.-W., Hu, R., Beaudoin, G., Zhou, M.-F., Meng, S. (2024). Deposit type discrimination based on trace elements in sphalerite. Ore Geology Reviews, 165, 105887. |  | CHN
| Freiberg kb, Liziping, Fulongchang, Shangnuluo, Baiji, Lengshuikeng, Lishan |  | Magmatic hydrothermal, Seafloor hydrothermal, Basin hydrothermal, Epithermal, Metamorphic | Mississippi Valley-type (MVT), Volcanic-hosted massive sulfide (VMS), Sedimentary Exhalative (SEDEX), Epithermal, Skarn | MVT zinc-lead, VMS zinc-lead, SEDEX zinc-lead, Epithermal zinc-lead, Skarn zinc-lead | Pb, Zn | Ag, Cu | Pb, Zn, Ag, Cu | Meng et al., 2024 |  | AN14-8-4-03 | AN14-8-4-03-1 | [5 empty] | ore material |  |  | mineral separate | [5 empty] | mineralisation |  |  |  | sphalerite | [6 empty] | galena |  | LA-ICPMS |  |  |  |  | 214.9 | [19 empty] | 6937 | [5 empty] | 365.1 | [5 empty] | 363.5 | [9 empty] | 31853 |  | 38.34 |  |  |  | 102.2 | [7 empty] | 9.059 | [13 empty] | 90.62 | [15 empty] | 166.8 | [17 empty] | 160.3 | [9 empty] | 14.48 | [32 empty] | 2024 | Meng, Y.-M., Huang, X.-W., Hu, R., Beaudoin, G., Zhou, M.-F., Meng, S. (2024). Deposit type discrimination based on trace elements in sphalerite. Ore Geology Reviews, 165, 105887. |  | CHN
| Freiberg kb, Liziping, Fulongchang, Shangnuluo, Baiji, Lengshuikeng, Lishan |  | Magmatic hydrothermal, Seafloor hydrothermal, Basin hydrothermal, Epithermal, Metamorphic | Mississippi Valley-type (MVT), Volcanic-hosted massive sulfide (VMS), Sedimentary Exhalative (SEDEX), Epithermal, Skarn | MVT zinc-lead, VMS zinc-lead, SEDEX zinc-lead, Epithermal zinc-lead, Skarn zinc-lead | Pb, Zn | Ag, Cu | Pb, Zn, Ag, Cu | Meng et al., 2024 |  | AN14-8-4-04 | AN14-8-4-04-1 | [5 empty] | ore material |  |  | mineral separate | [5 empty] | mineralisation |  |  |  | sphalerite | [6 empty] | galena |  | LA-ICPMS |  |  |  |  | 402.1 | [19 empty] | 7394 | [5 empty] | 257.8 | [5 empty] | 562.2 | [9 empty] | 26560 |  | 44.35 |  |  |  | 39.96 | [7 empty] | 11.61 | [13 empty] | 35.44 | [15 empty] | 308.4 | [17 empty] | 448.7 | [9 empty] | 26.32 | [32 empty] | 2024 | Meng, Y.-M., Huang, X.-W., Hu, R., Beaudoin, G., Zhou, M.-F., Meng, S. (2024). Deposit type discrimination based on trace elements in sphalerite. Ore Geology Reviews, 165, 105887. |  | CHN
| Freiberg kb, Liziping, Fulongchang, Shangnuluo, Baiji, Lengshuikeng, Lishan |  | Magmatic hydrothermal, Seafloor hydrothermal, Basin hydrothermal, Epithermal, Metamorphic | Mississippi Valley-type (MVT), Volcanic-hosted massive sulfide (VMS), Sedimentary Exhalative (SEDEX), Epithermal, Skarn | MVT zinc-lead, VMS zinc-lead, SEDEX zinc-lead, Epithermal zinc-lead, Skarn zinc-lead | Pb, Zn | Ag, Cu | Pb, Zn, Ag, Cu | Meng et al., 2024 |  | AN14-8-4-05 | AN14-8-4-05-1 | [5 empty] | ore material |  |  | mineral separate | [5 empty] | mineralisation |  |  |  | sphalerite | [6 empty] | galena |  | LA-ICPMS |  |  |  |  | 175.6 | [19 empty] | 6032 | [5 empty] | 137.8 | [5 empty] | 504.6 | [9 empty] | 43022 |  | 44.21 |  |  |  | 128.1 | [7 empty] | 3.195 | [13 empty] | 75.01 | [15 empty] | 191.7 | [17 empty] | 166.8 | [9 empty] | 13.47 | [32 empty] | 2024 | Meng, Y.-M., Huang, X.-W., Hu, R., Beaudoin, G., Zhou, M.-F., Meng, S. (2024). Deposit type discrimination based on trace elements in sphalerite. Ore Geology Reviews, 165, 105887. |  | CHN
| Freiberg kb, Liziping, Fulongchang, Shangnuluo, Baiji, Lengshuikeng, Lishan |  | Magmatic hydrothermal, Seafloor hydrothermal, Basin hydrothermal, Epithermal, Metamorphic | Mississippi Valley-type (MVT), Volcanic-hosted massive sulfide (VMS), Sedimentary Exhalative (SEDEX), Epithermal, Skarn | MVT zinc-lead, VMS zinc-lead, SEDEX zinc-lead, Epithermal zinc-lead, Skarn zinc-lead | Pb, Zn | Ag, Cu | Pb, Zn, Ag, Cu | Meng et al., 2024 |  | AN14-8-4-06 | AN14-8-4-06-1 | [5 empty] | ore material |  |  | mineral separate | [5 empty] | mineralisation |  |  |  | sphalerite | [6 empty] | galena |  | LA-ICPMS |  |  |  |  | 158.8 | [19 empty] | 5541 | [5 empty] | 125.6 | [5 empty] | 504.1 | [9 empty] | 41876 |  | 94.6 |  |  |  | 96.46 | [7 empty] | 19.64 | [13 empty] | 50.72 | [15 empty] | 184.2 | [17 empty] | 140.2 | [9 empty] | 52.55 | [32 empty] | 2024 | Meng, Y.-M., Huang, X.-W., Hu, R., Beaudoin, G., Zhou, M.-F., Meng, S. (2024). Deposit type discrimination based on trace elements in sphalerite. Ore Geology Reviews, 165, 105887. |  | CHN
| Freiberg kb, Liziping, Fulongchang, Shangnuluo, Baiji, Lengshuikeng, Lishan |  | Magmatic hydrothermal, Seafloor hydrothermal, Basin hydrothermal, Epithermal, Metamorphic | Mississippi Valley-type (MVT), Volcanic-hosted massive sulfide (VMS), Sedimentary Exhalative (SEDEX), Epithermal, Skarn | MVT zinc-lead, VMS zinc-lead, SEDEX zinc-lead, Epithermal zinc-lead, Skarn zinc-lead | Pb, Zn | Ag, Cu | Pb, Zn, Ag, Cu | Meng et al., 2024 |  | AN14-8-4-07 | AN14-8-4-07-1 | [5 empty] | ore material |  |  | mineral separate | [5 empty] | mineralisation |  |  |  | sphalerite | [6 empty] | galena |  | LA-ICPMS |  |  |  |  | 166 | [19 empty] | 5503 | [5 empty] | 136.1 | [5 empty] | 470 | [9 empty] | 30351 |  | 123.1 |  |  |  | 69.21 | [7 empty] | 3.915 | [13 empty] | 48.99 | [15 empty] | 307.6 | [17 empty] | 203.1 | [9 empty] | 32.18 | [32 empty] | 2024 | Meng, Y.-M., Huang, X.-W., Hu, R., Beaudoin, G., Zhou, M.-F., Meng, S. (2024). Deposit type discrimination based on trace elements in sphalerite. Ore Geology Reviews, 165, 105887. |  | CHN
| Freiberg kb, Liziping, Fulongchang, Shangnuluo, Baiji, Lengshuikeng, Lishan |  | Magmatic hydrothermal, Seafloor hydrothermal, Basin hydrothermal, Epithermal, Metamorphic | Mississippi Valley-type (MVT), Volcanic-hosted massive sulfide (VMS), Sedimentary Exhalative (SEDEX), Epithermal, Skarn | MVT zinc-lead, VMS zinc-lead, SEDEX zinc-lead, Epithermal zinc-lead, Skarn zinc-lead | Pb, Zn | Ag, Cu | Pb, Zn, Ag, Cu | Meng et al., 2024 |  | AN14-8-4-08 | AN14-8-4-08-1 | [5 empty] | ore material |  |  | mineral separate | [5 empty] | mineralisation |  |  |  | sphalerite | [6 empty] | galena |  | LA-ICPMS |  |  |  |  | 187.5 | [19 empty] | 5448 | [5 empty] | 196.3 | [5 empty] | 483.3 | [9 empty] | 36416 |  | 95.78 |  |  |  | 112.4 | [7 empty] | 2.427 | [13 empty] | 24.72 | [15 empty] | 182.2 | [17 empty] | 160.7 | [9 empty] | 16.71 | [32 empty] | 2024 | Meng, Y.-M., Huang, X.-W., Hu, R., Beaudoin, G., Zhou, M.-F., Meng, S. (2024). Deposit type discrimination based on trace elements in sphalerite. Ore Geology Reviews, 165, 105887. |  | CHN
| Freiberg kb, Liziping, Fulongchang, Shangnuluo, Baiji, Lengshuikeng, Lishan |  | Magmatic hydrothermal, Seafloor hydrothermal, Basin hydrothermal, Epithermal, Metamorphic | Mississippi Valley-type (MVT), Volcanic-hosted massive sulfide (VMS), Sedimentary Exhalative (SEDEX), Epithermal, Skarn | MVT zinc-lead, VMS zinc-lead, SEDEX zinc-lead, Epithermal zinc-lead, Skarn zinc-lead | Pb, Zn | Ag, Cu | Pb, Zn, Ag, Cu | Meng et al., 2024 |  | AN14-8-4-09 | AN14-8-4-09-1 | [5 empty] | ore material |  |  | mineral separate | [5 empty] | mineralisation |  |  |  | sphalerite | [6 empty] | galena |  | LA-ICPMS |  |  |  |  | 267.6 | [19 empty] | 5209 | [5 empty] | 255 | [5 empty] | 893.6 | [9 empty] | 39744 |  | 168.7 |  |  |  | 112 | [7 empty] | 13.57 | [13 empty] | 68.23 | [15 empty] | 303.2 | [17 empty] | 260.9 | [9 empty] | 71.29 | [32 empty] | 2024 | Meng, Y.-M., Huang, X.-W., Hu, R., Beaudoin, G., Zhou, M.-F., Meng, S. (2024). Deposit type discrimination based on trace elements in sphalerite. Ore Geology Reviews, 165, 105887. |  | CHN
| Freiberg kb, Liziping, Fulongchang, Shangnuluo, Baiji, Lengshuikeng, Lishan |  | Magmatic hydrothermal, Seafloor hydrothermal, Basin hydrothermal, Epithermal, Metamorphic | Mississippi Valley-type (MVT), Volcanic-hosted massive sulfide (VMS), Sedimentary Exhalative (SEDEX), Epithermal, Skarn | MVT zinc-lead, VMS zinc-lead, SEDEX zinc-lead, Epithermal zinc-lead, Skarn zinc-lead | Pb, Zn | Ag, Cu | Pb, Zn, Ag, Cu | Meng et al., 2024 |  | AN14-8-4-10 | AN14-8-4-10-1 | [5 empty] | ore material |  |  | mineral separate | [5 empty] | mineralisation |  |  |  | sphalerite | [6 empty] | galena |  | LA-ICPMS |  |  |  |  | 233.6 | [19 empty] | 5089 | [5 empty] | 264.9 | [5 empty] | 580.3 | [9 empty] | 44362 |  | 98.42 |  |  |  | 142.8 | [7 empty] | 7.116 | [13 empty] | 97.48 | [15 empty] | 205.8 | [17 empty] | 246.2 | [9 empty] | 32.66 | [32 empty] | 2024 | Meng, Y.-M., Huang, X.-W., Hu, R., Beaudoin, G., Zhou, M.-F., Meng, S. (2024). Deposit type discrimination based on trace elements in sphalerite. Ore Geology Reviews, 165, 105887. |  | CHN
| Freiberg kb, Liziping, Fulongchang, Shangnuluo, Baiji, Lengshuikeng, Lishan |  | Magmatic hydrothermal, Seafloor hydrothermal, Basin hydrothermal, Epithermal, Metamorphic | Mississippi Valley-type (MVT), Volcanic-hosted massive sulfide (VMS), Sedimentary Exhalative (SEDEX), Epithermal, Skarn | MVT zinc-lead, VMS zinc-lead, SEDEX zinc-lead, Epithermal zinc-lead, Skarn zinc-lead | Pb, Zn | Ag, Cu | Pb, Zn, Ag, Cu | Meng et al., 2024 |  | AN14-8-4-11 | AN14-8-4-11-1 | [5 empty] | ore material |  |  | mineral separate | [5 empty] | mineralisation |  |  |  | sphalerite | [6 empty] | galena |  | LA-ICPMS |  |  |  |  | 277.3 | [19 empty] | 6119 | [5 empty] | 263.1 | [5 empty] | 969.7 | [9 empty] | 40198 |  | 145 |  |  |  | 132 | [7 empty] | 3.487 | [13 empty] | 30.71 | [15 empty] | 352.9 | [17 empty] | 468 | [9 empty] | 18.9 | [32 empty] | 2024 | Meng, Y.-M., Huang, X.-W., Hu, R., Beaudoin, G., Zhou, M.-F., Meng, S. (2024). Deposit type discrimination based on trace elements in sphalerite. Ore Geology Reviews, 165, 105887. |  | CHN
| Freiberg kb, Liziping, Fulongchang, Shangnuluo, Baiji, Lengshuikeng, Lishan |  | Magmatic hydrothermal, Seafloor hydrothermal, Basin hydrothermal, Epithermal, Metamorphic | Mississippi Valley-type (MVT), Volcanic-hosted massive sulfide (VMS), Sedimentary Exhalative (SEDEX), Epithermal, Skarn | MVT zinc-lead, VMS zinc-lead, SEDEX zinc-lead, Epithermal zinc-lead, Skarn zinc-lead | Pb, Zn | Ag, Cu | Pb, Zn, Ag, Cu | Meng et al., 2024 |  | AN14-8-4-12 | AN14-8-4-12-1 | [5 empty] | ore material |  |  | mineral separate | [5 empty] | mineralisation |  |  |  | sphalerite | [6 empty] | galena |  | LA-ICPMS |  |  |  |  | 425.8 | [19 empty] | 8398 | [5 empty] | 490.1 | [5 empty] | 701.9 | [9 empty] | 43124 |  | 58.31 |  |  |  | 83.09 | [7 empty] | 6.801 | [13 empty] | 11.93 | [15 empty] | 791.7 | [17 empty] | 629.7 | [9 empty] | 14.66 | [32 empty] | 2024 | Meng, Y.-M., Huang, X.-W., Hu, R., Beaudoin, G., Zhou, M.-F., Meng, S. (2024). Deposit type discrimination based on trace elements in sphalerite. Ore Geology Reviews, 165, 105887. |  | CHN
| Freiberg kb, Liziping, Fulongchang, Shangnuluo, Baiji, Lengshuikeng, Lishan |  | Magmatic hydrothermal, Seafloor hydrothermal, Basin hydrothermal, Epithermal, Metamorphic | Mississippi Valley-type (MVT), Volcanic-hosted massive sulfide (VMS), Sedimentary Exhalative (SEDEX), Epithermal, Skarn | MVT zinc-lead, VMS zinc-lead, SEDEX zinc-lead, Epithermal zinc-lead, Skarn zinc-lead | Pb, Zn | Ag, Cu | Pb, Zn, Ag, Cu | Meng et al., 2024 |  | AN14-8-4-13 | AN14-8-4-13-1 | [5 empty] | ore material |  |  | mineral separate | [5 empty] | mineralisation |  |  |  | sphalerite | [6 empty] | galena |  | LA-ICPMS |  |  |  |  | 411.3 | [19 empty] | 7811 | [5 empty] | 304.1 | [5 empty] | 1060 | [9 empty] | 22954 |  | 67.14 |  |  |  | 326.5 | [7 empty] | 3.507 | [13 empty] | 7.794 | [15 empty] | 330.3 | [17 empty] | 130.4 | [9 empty] | 21.08 | [32 empty] | 2024 | Meng, Y.-M., Huang, X.-W., Hu, R., Beaudoin, G., Zhou, M.-F., Meng, S. (2024). Deposit type discrimination based on trace elements in sphalerite. Ore Geology Reviews, 165, 105887. |  | CHN
| Freiberg kb, Liziping, Fulongchang, Shangnuluo, Baiji, Lengshuikeng, Lishan |  | Magmatic hydrothermal, Seafloor hydrothermal, Basin hydrothermal, Epithermal, Metamorphic | Mississippi Valley-type (MVT), Volcanic-hosted massive sulfide (VMS), Sedimentary Exhalative (SEDEX), Epithermal, Skarn | MVT zinc-lead, VMS zinc-lead, SEDEX zinc-lead, Epithermal zinc-lead, Skarn zinc-lead | Pb, Zn | Ag, Cu | Pb, Zn, Ag, Cu | Meng et al., 2024 |  | AN14-8-4-14 | AN14-8-4-14-1 | [5 empty] | ore material |  |  | mineral separate | [5 empty] | mineralisation |  |  |  | sphalerite | [6 empty] | galena |  | LA-ICPMS |  |  |  |  | 24.62 | [19 empty] | 3888 | [5 empty] | 187.8 | [5 empty] | 23.21 | [9 empty] | 12842 |  | 1.446 |  |  |  | 36.21 | [7 empty] | 0.035 | [13 empty] | 4.581 | [15 empty] | 35.94 | [17 empty] | 26.22 | [9 empty] | 0.65 | [32 empty] | 2024 | Meng, Y.-M., Huang, X.-W., Hu, R., Beaudoin, G., Zhou, M.-F., Meng, S. (2024). Deposit type discrimination based on trace elements in sphalerite. Ore Geology Reviews, 165, 105887. |  | CHN
| Freiberg kb, Liziping, Fulongchang, Shangnuluo, Baiji, Lengshuikeng, Lishan |  | Magmatic hydrothermal, Seafloor hydrothermal, Basin hydrothermal, Epithermal, Metamorphic | Mississippi Valley-type (MVT), Volcanic-hosted massive sulfide (VMS), Sedimentary Exhalative (SEDEX), Epithermal, Skarn | MVT zinc-lead, VMS zinc-lead, SEDEX zinc-lead, Epithermal zinc-lead, Skarn zinc-lead | Pb, Zn | Ag, Cu | Pb, Zn, Ag, Cu | Meng et al., 2024 |  | AN14-8-4-15 | AN14-8-4-15-1 | [5 empty] | ore material |  |  | mineral separate | [5 empty] | mineralisation |  |  |  | sphalerite | [6 empty] | galena |  | LA-ICPMS |  |  |  |  | 76.29 | [19 empty] | 5873 | [5 empty] | 224 | [5 empty] | 113.3 | [9 empty] | 14348 |  | 2.949 |  |  |  | 381.9 | [7 empty] | 0.027 | [13 empty] | 2.532 | [15 empty] | 295 | [17 empty] | 5.295 | [9 empty] | 0.266 | [32 empty] | 2024 | Meng, Y.-M., Huang, X.-W., Hu, R., Beaudoin, G., Zhou, M.-F., Meng, S. (2024). Deposit type discrimination based on trace elements in sphalerite. Ore Geology Reviews, 165, 105887. |  | CHN
| Freiberg kb, Liziping, Fulongchang, Shangnuluo, Baiji, Lengshuikeng, Lishan |  | Magmatic hydrothermal, Seafloor hydrothermal, Basin hydrothermal, Epithermal, Metamorphic | Mississippi Valley-type (MVT), Volcanic-hosted massive sulfide (VMS), Sedimentary Exhalative (SEDEX), Epithermal, Skarn | MVT zinc-lead, VMS zinc-lead, SEDEX zinc-lead, Epithermal zinc-lead, Skarn zinc-lead | Pb, Zn | Ag, Cu | Pb, Zn, Ag, Cu | Meng et al., 2024 |  | AN14-8-4-16 | AN14-8-4-16-1 | [5 empty] | ore material |  |  | mineral separate | [5 empty] | mineralisation |  |  |  | sphalerite | [6 empty] | galena |  | LA-ICPMS |  |  |  |  | 122.6 | [19 empty] | 5003 | [5 empty] | 154.6 | [5 empty] | 54.8 | [9 empty] | 12121 |  | 1.895 |  |  |  | 216.8 | [7 empty] | 0.125 | [13 empty] | 4.055 | [15 empty] | 90380 | [17 empty] | 198.7 | [9 empty] | 0.692 | [32 empty] | 2024 | Meng, Y.-M., Huang, X.-W., Hu, R., Beaudoin, G., Zhou, M.-F., Meng, S. (2024). Deposit type discrimination based on trace elements in sphalerite. Ore Geology Reviews, 165, 105887. |  | CHN
| Freiberg kb, Liziping, Fulongchang, Shangnuluo, Baiji, Lengshuikeng, Lishan |  | Magmatic hydrothermal, Seafloor hydrothermal, Basin hydrothermal, Epithermal, Metamorphic | Mississippi Valley-type (MVT), Volcanic-hosted massive sulfide (VMS), Sedimentary Exhalative (SEDEX), Epithermal, Skarn | MVT zinc-lead, VMS zinc-lead, SEDEX zinc-lead, Epithermal zinc-lead, Skarn zinc-lead | Pb, Zn | Ag, Cu | Pb, Zn, Ag, Cu | Meng et al., 2024 |  | AN14-8-4-17 | AN14-8-4-17-1 | [5 empty] | ore material |  |  | mineral separate | [5 empty] | mineralisation |  |  |  | sphalerite | [6 empty] | galena |  | LA-ICPMS |  |  |  |  | 47.63 | [19 empty] | 3591 | [5 empty] | 168.9 | [5 empty] | 11.46 | [9 empty] | 7549 |  | 1.444 |  |  |  | 97.71 | [7 empty] | 0.016 | [13 empty] | 1.862 | [15 empty] | 148.8 | [17 empty] | 6.81 | [9 empty] | 0.622 | [32 empty] | 2024 | Meng, Y.-M., Huang, X.-W., Hu, R., Beaudoin, G., Zhou, M.-F., Meng, S. (2024). Deposit type discrimination based on trace elements in sphalerite. Ore Geology Reviews, 165, 105887. |  | CHN
| Freiberg kb, Liziping, Fulongchang, Shangnuluo, Baiji, Lengshuikeng, Lishan |  | Magmatic hydrothermal, Seafloor hydrothermal, Basin hydrothermal, Epithermal, Metamorphic | Mississippi Valley-type (MVT), Volcanic-hosted massive sulfide (VMS), Sedimentary Exhalative (SEDEX), Epithermal, Skarn | MVT zinc-lead, VMS zinc-lead, SEDEX zinc-lead, Epithermal zinc-lead, Skarn zinc-lead | Pb, Zn | Ag, Cu | Pb, Zn, Ag, Cu | Meng et al., 2024 |  | AN14-8-4-19 | AN14-8-4-19-1 | [5 empty] | ore material |  |  | mineral separate | [5 empty] | mineralisation |  |  |  | sphalerite | [6 empty] | galena |  | LA-ICPMS |  |  |  |  | 62.15 | [19 empty] | 5396 | [5 empty] | 172.4 | [5 empty] | 76.68 | [9 empty] | 11365 |  | 9.123 |  |  |  | 254.4 | [7 empty] | 0.023 | [13 empty] | 2.136 | [15 empty] | 413.3 | [17 empty] | 7.101 | [9 empty] | 0.716 | [32 empty] | 2024 | Meng, Y.-M., Huang, X.-W., Hu, R., Beaudoin, G., Zhou, M.-F., Meng, S. (2024). Deposit type discrimination based on trace elements in sphalerite. Ore Geology Reviews, 165, 105887. |  | CHN
| Freiberg kb, Liziping, Fulongchang, Shangnuluo, Baiji, Lengshuikeng, Lishan |  | Magmatic hydrothermal, Seafloor hydrothermal, Basin hydrothermal, Epithermal, Metamorphic | Mississippi Valley-type (MVT), Volcanic-hosted massive sulfide (VMS), Sedimentary Exhalative (SEDEX), Epithermal, Skarn | MVT zinc-lead, VMS zinc-lead, SEDEX zinc-lead, Epithermal zinc-lead, Skarn zinc-lead | Pb, Zn | Ag, Cu | Pb, Zn, Ag, Cu | Meng et al., 2024 |  | AN14-8-4-20 | AN14-8-4-20-1 | [5 empty] | ore material |  |  | mineral separate | [5 empty] | mineralisation |  |  |  | sphalerite | [6 empty] | galena |  | LA-ICPMS |  |  |  |  | 67.95 | [19 empty] | 5233 | [5 empty] | 199 | [5 empty] | 53.27 | [9 empty] | 14572 |  | 1.895 |  |  |  | 282.5 | [7 empty] | 0.072 | [13 empty] | 3.528 | [15 empty] | 477.5 | [17 empty] | 7.068 | [9 empty] | 0.208 | [32 empty] | 2024 | Meng, Y.-M., Huang, X.-W., Hu, R., Beaudoin, G., Zhou, M.-F., Meng, S. (2024). Deposit type discrimination based on trace elements in sphalerite. Ore Geology Reviews, 165, 105887. |  | CHN
| Freiberg kb, Liziping, Fulongchang, Shangnuluo, Baiji, Lengshuikeng, Lishan |  | Magmatic hydrothermal, Seafloor hydrothermal, Basin hydrothermal, Epithermal, Metamorphic | Mississippi Valley-type (MVT), Volcanic-hosted massive sulfide (VMS), Sedimentary Exhalative (SEDEX), Epithermal, Skarn | MVT zinc-lead, VMS zinc-lead, SEDEX zinc-lead, Epithermal zinc-lead, Skarn zinc-lead | Pb, Zn | Ag, Cu | Pb, Zn, Ag, Cu | Meng et al., 2024 |  | AN14-8-4-21 | AN14-8-4-21-1 | [5 empty] | ore material |  |  | mineral separate | [5 empty] | mineralisation |  |  |  | sphalerite | [6 empty] | galena |  | LA-ICPMS |  |  |  |  | 77.34 | [19 empty] | 4930 | [5 empty] | 219.2 | [5 empty] | 151.6 | [9 empty] | 13680 |  | 2.952 |  |  |  | 464.7 | [7 empty] | 0.002 | [13 empty] | 3.621 | [15 empty] | 589.5 | [17 empty] | 7.697 | [9 empty] | 0.434 | [32 empty] | 2024 | Meng, Y.-M., Huang, X.-W., Hu, R., Beaudoin, G., Zhou, M.-F., Meng, S. (2024). Deposit type discrimination based on trace elements in sphalerite. Ore Geology Reviews, 165, 105887. |  | CHN
| Freiberg kb, Liziping, Fulongchang, Shangnuluo, Baiji, Lengshuikeng, Lishan |  | Magmatic hydrothermal, Seafloor hydrothermal, Basin hydrothermal, Epithermal, Metamorphic | Mississippi Valley-type (MVT), Volcanic-hosted massive sulfide (VMS), Sedimentary Exhalative (SEDEX), Epithermal, Skarn | MVT zinc-lead, VMS zinc-lead, SEDEX zinc-lead, Epithermal zinc-lead, Skarn zinc-lead | Pb, Zn | Ag, Cu | Pb, Zn, Ag, Cu | Meng et al., 2024 |  | AN14-8-7-01 | AN14-8-7-01-1 | [5 empty] | ore material |  |  | mineral separate | [5 empty] | mineralisation |  |  |  | sphalerite | [6 empty] | galena |  | LA-ICPMS |  |  |  |  | 356.6 | [19 empty] | 8522 | [5 empty] | 258.2 | [5 empty] | 24.27 | [9 empty] | 30369 |  | 4.384 |  |  |  | 103.6 | [7 empty] | 0.152 | [13 empty] | 8.924 | [15 empty] | 268.1 | [17 empty] | 294.2 | [9 empty] | 1.524 | [32 empty] | 2024 | Meng, Y.-M., Huang, X.-W., Hu, R., Beaudoin, G., Zhou, M.-F., Meng, S. (2024). Deposit type discrimination based on trace elements in sphalerite. Ore Geology Reviews, 165, 105887. |  | CHN
| Freiberg kb, Liziping, Fulongchang, Shangnuluo, Baiji, Lengshuikeng, Lishan |  | Magmatic hydrothermal, Seafloor hydrothermal, Basin hydrothermal, Epithermal, Metamorphic | Mississippi Valley-type (MVT), Volcanic-hosted massive sulfide (VMS), Sedimentary Exhalative (SEDEX), Epithermal, Skarn | MVT zinc-lead, VMS zinc-lead, SEDEX zinc-lead, Epithermal zinc-lead, Skarn zinc-lead | Pb, Zn | Ag, Cu | Pb, Zn, Ag, Cu | Meng et al., 2024 |  | AN14-8-7-02 | AN14-8-7-02-1 | [5 empty] | ore material |  |  | mineral separate | [5 empty] | mineralisation |  |  |  | sphalerite | [6 empty] | galena |  | LA-ICPMS |  |  |  |  | 51.02 | [19 empty] | 4559 | [5 empty] | 236 | [5 empty] | 10.5 | [9 empty] | 11439 |  | 1.217 |  |  |  | 55.79 | [7 empty] | 0.016 | [13 empty] | 2.287 | [15 empty] | 33.81 | [17 empty] | 42.88 | [9 empty] | 0.729 | [32 empty] | 2024 | Meng, Y.-M., Huang, X.-W., Hu, R., Beaudoin, G., Zhou, M.-F., Meng, S. (2024). Deposit type discrimination based on trace elements in sphalerite. Ore Geology Reviews, 165, 105887. |  | CHN
| Freiberg kb, Liziping, Fulongchang, Shangnuluo, Baiji, Lengshuikeng, Lishan |  | Magmatic hydrothermal, Seafloor hydrothermal, Basin hydrothermal, Epithermal, Metamorphic | Mississippi Valley-type (MVT), Volcanic-hosted massive sulfide (VMS), Sedimentary Exhalative (SEDEX), Epithermal, Skarn | MVT zinc-lead, VMS zinc-lead, SEDEX zinc-lead, Epithermal zinc-lead, Skarn zinc-lead | Pb, Zn | Ag, Cu | Pb, Zn, Ag, Cu | Meng et al., 2024 |  | AN14-8-7-03 | AN14-8-7-03-1 | [5 empty] | ore material |  |  | mineral separate | [5 empty] | mineralisation |  |  |  | sphalerite | [6 empty] | galena |  | LA-ICPMS |  |  |  |  | 33.91 | [19 empty] | 551.6 | [5 empty] | 551.7 | [5 empty] | 9.391 | [9 empty] | 25823 |  | 1.24 |  |  |  | 107.4 | [7 empty] | 0.012 | [13 empty] | 4.182 | [15 empty] | 15.56 | [17 empty] | 10.09 | [9 empty] | 0.964 | [32 empty] | 2024 | Meng, Y.-M., Huang, X.-W., Hu, R., Beaudoin, G., Zhou, M.-F., Meng, S. (2024). Deposit type discrimination based on trace elements in sphalerite. Ore Geology Reviews, 165, 105887. |  | CHN
| Freiberg kb, Liziping, Fulongchang, Shangnuluo, Baiji, Lengshuikeng, Lishan |  | Magmatic hydrothermal, Seafloor hydrothermal, Basin hydrothermal, Epithermal, Metamorphic | Mississippi Valley-type (MVT), Volcanic-hosted massive sulfide (VMS), Sedimentary Exhalative (SEDEX), Epithermal, Skarn | MVT zinc-lead, VMS zinc-lead, SEDEX zinc-lead, Epithermal zinc-lead, Skarn zinc-lead | Pb, Zn | Ag, Cu | Pb, Zn, Ag, Cu | Meng et al., 2024 |  | AN14-8-7-04 | AN14-8-7-04-1 | [5 empty] | ore material |  |  | mineral separate | [5 empty] | mineralisation |  |  |  | sphalerite | [6 empty] | galena |  | LA-ICPMS |  |  |  |  | 40.74 | [19 empty] | 1700 | [5 empty] | 305.6 | [5 empty] | 15.53 | [9 empty] | 17104 |  | 1.648 |  |  |  | 95.4 | [7 empty] | 0.008 | [13 empty] | 2.364 | [15 empty] | 30.65 | [17 empty] | 12.5 | [9 empty] | 0.873 | [32 empty] | 2024 | Meng, Y.-M., Huang, X.-W., Hu, R., Beaudoin, G., Zhou, M.-F., Meng, S. (2024). Deposit type discrimination based on trace elements in sphalerite. Ore Geology Reviews, 165, 105887. |  | CHN
| Freiberg kb, Liziping, Fulongchang, Shangnuluo, Baiji, Lengshuikeng, Lishan |  | Magmatic hydrothermal, Seafloor hydrothermal, Basin hydrothermal, Epithermal, Metamorphic | Mississippi Valley-type (MVT), Volcanic-hosted massive sulfide (VMS), Sedimentary Exhalative (SEDEX), Epithermal, Skarn | MVT zinc-lead, VMS zinc-lead, SEDEX zinc-lead, Epithermal zinc-lead, Skarn zinc-lead | Pb, Zn | Ag, Cu | Pb, Zn, Ag, Cu | Meng et al., 2024 |  | AN14-8-7-05 | AN14-8-7-05-1 | [5 empty] | ore material |  |  | mineral separate | [5 empty] | mineralisation |  |  |  | sphalerite | [6 empty] | galena |  | LA-ICPMS |  |  |  |  | 5.976 | [19 empty] | 1520 | [5 empty] | 287.1 | [5 empty] | 7.101 | [9 empty] | 43928 |  | 1.413 |  |  |  | 30.21 | [7 empty] | 0.015 | [13 empty] | 6.746 | [15 empty] | 11.69 | [17 empty] | 3.463 | [9 empty] | 0.533 | [32 empty] | 2024 | Meng, Y.-M., Huang, X.-W., Hu, R., Beaudoin, G., Zhou, M.-F., Meng, S. (2024). Deposit type discrimination based on trace elements in sphalerite. Ore Geology Reviews, 165, 105887. |  | CHN
| Freiberg kb, Liziping, Fulongchang, Shangnuluo, Baiji, Lengshuikeng, Lishan |  | Magmatic hydrothermal, Seafloor hydrothermal, Basin hydrothermal, Epithermal, Metamorphic | Mississippi Valley-type (MVT), Volcanic-hosted massive sulfide (VMS), Sedimentary Exhalative (SEDEX), Epithermal, Skarn | MVT zinc-lead, VMS zinc-lead, SEDEX zinc-lead, Epithermal zinc-lead, Skarn zinc-lead | Pb, Zn | Ag, Cu | Pb, Zn, Ag, Cu | Meng et al., 2024 |  | AN14-8-7-06 | AN14-8-7-06-1 | [5 empty] | ore material |  |  | mineral separate | [5 empty] | mineralisation |  |  |  | sphalerite | [6 empty] | galena |  | LA-ICPMS |  |  |  |  | 23.03 | [19 empty] | 4694 | [5 empty] | 209.6 | [5 empty] | 6.335 | [9 empty] | 12406 |  | 1.264 |  |  |  | 104.2 | [7 empty] | 0.032 | [13 empty] | 1.928 | [15 empty] | 29.46 | [17 empty] | 21.97 | [9 empty] | 0.814 | [32 empty] | 2024 | Meng, Y.-M., Huang, X.-W., Hu, R., Beaudoin, G., Zhou, M.-F., Meng, S. (2024). Deposit type discrimination based on trace elements in sphalerite. Ore Geology Reviews, 165, 105887. |  | CHN
| Freiberg kb, Liziping, Fulongchang, Shangnuluo, Baiji, Lengshuikeng, Lishan |  | Magmatic hydrothermal, Seafloor hydrothermal, Basin hydrothermal, Epithermal, Metamorphic | Mississippi Valley-type (MVT), Volcanic-hosted massive sulfide (VMS), Sedimentary Exhalative (SEDEX), Epithermal, Skarn | MVT zinc-lead, VMS zinc-lead, SEDEX zinc-lead, Epithermal zinc-lead, Skarn zinc-lead | Pb, Zn | Ag, Cu | Pb, Zn, Ag, Cu | Meng et al., 2024 |  | AN14-8-7-07 | AN14-8-7-07-1 | [5 empty] | ore material |  |  | mineral separate | [5 empty] | mineralisation |  |  |  | sphalerite | [6 empty] | galena |  | LA-ICPMS |  |  |  |  | 85.46 | [19 empty] | 3023 | [5 empty] | 158.4 | [5 empty] | 7.361 | [9 empty] | 12364 |  | 1.314 |  |  |  | 32.32 | [7 empty] | 0.014 | [13 empty] | 14.52 | [15 empty] | 142.2 | [17 empty] | 21.42 | [9 empty] | 0.943 | [32 empty] | 2024 | Meng, Y.-M., Huang, X.-W., Hu, R., Beaudoin, G., Zhou, M.-F., Meng, S. (2024). Deposit type discrimination based on trace elements in sphalerite. Ore Geology Reviews, 165, 105887. |  | CHN
| Freiberg kb, Liziping, Fulongchang, Shangnuluo, Baiji, Lengshuikeng, Lishan |  | Magmatic hydrothermal, Seafloor hydrothermal, Basin hydrothermal, Epithermal, Metamorphic | Mississippi Valley-type (MVT), Volcanic-hosted massive sulfide (VMS), Sedimentary Exhalative (SEDEX), Epithermal, Skarn | MVT zinc-lead, VMS zinc-lead, SEDEX zinc-lead, Epithermal zinc-lead, Skarn zinc-lead | Pb, Zn | Ag, Cu | Pb, Zn, Ag, Cu | Meng et al., 2024 |  | AN14-8-7-08 | AN14-8-7-08-1 | [5 empty] | ore material |  |  | mineral separate | [5 empty] | mineralisation |  |  |  | sphalerite | [6 empty] | galena |  | LA-ICPMS |  |  |  |  | 80.57 | [19 empty] | 2918 | [5 empty] | 175.7 | [5 empty] | 13.14 | [9 empty] | 18579 |  | 1.879 |  |  |  | 190.2 | [7 empty] | 0.009 | [13 empty] | 6.83 | [15 empty] | 233.9 | [17 empty] | 8.04 | [9 empty] | 0.558 | [32 empty] | 2024 | Meng, Y.-M., Huang, X.-W., Hu, R., Beaudoin, G., Zhou, M.-F., Meng, S. (2024). Deposit type discrimination based on trace elements in sphalerite. Ore Geology Reviews, 165, 105887. |  | CHN
| Freiberg kb, Liziping, Fulongchang, Shangnuluo, Baiji, Lengshuikeng, Lishan |  | Magmatic hydrothermal, Seafloor hydrothermal, Basin hydrothermal, Epithermal, Metamorphic | Mississippi Valley-type (MVT), Volcanic-hosted massive sulfide (VMS), Sedimentary Exhalative (SEDEX), Epithermal, Skarn | MVT zinc-lead, VMS zinc-lead, SEDEX zinc-lead, Epithermal zinc-lead, Skarn zinc-lead | Pb, Zn | Ag, Cu | Pb, Zn, Ag, Cu | Meng et al., 2024 |  | AN13-36-11-01 | AN13-36-11-01-1 | [5 empty] | ore material |  |  | mineral separate | [5 empty] | mineralisation |  |  |  | sphalerite | [6 empty] | galena |  | LA-ICPMS |  |  |  |  | 246.5 | [19 empty] | 6455 | [5 empty] | 116.2 | [5 empty] | 153.5 | [9 empty] | 7876 |  | 30.74 |  |  |  | 112.5 | [7 empty] | 0.324 | [13 empty] | 2.011 | [15 empty] | 124.4 | [17 empty] | 22.42 | [9 empty] | 7.943 | [32 empty] | 2024 | Meng, Y.-M., Huang, X.-W., Hu, R., Beaudoin, G., Zhou, M.-F., Meng, S. (2024). Deposit type discrimination based on trace elements in sphalerite. Ore Geology Reviews, 165, 105887. |  | CHN
| Freiberg kb, Liziping, Fulongchang, Shangnuluo, Baiji, Lengshuikeng, Lishan |  | Magmatic hydrothermal, Seafloor hydrothermal, Basin hydrothermal, Epithermal, Metamorphic | Mississippi Valley-type (MVT), Volcanic-hosted massive sulfide (VMS), Sedimentary Exhalative (SEDEX), Epithermal, Skarn | MVT zinc-lead, VMS zinc-lead, SEDEX zinc-lead, Epithermal zinc-lead, Skarn zinc-lead | Pb, Zn | Ag, Cu | Pb, Zn, Ag, Cu | Meng et al., 2024 |  | AN13-36-11-02 | AN13-36-11-02-1 | [5 empty] | ore material |  |  | mineral separate | [5 empty] | mineralisation |  |  |  | sphalerite | [6 empty] | galena |  | LA-ICPMS |  |  |  |  | 235.5 | [19 empty] | 5361 | [5 empty] | 152.1 | [5 empty] | 10.78 | [9 empty] | 25811 |  | 1.224 |  |  |  | 299 | [7 empty] | 0.004 | [13 empty] | 8.158 | [15 empty] | 403.9 | [17 empty] | 13.52 | [9 empty] | 0.904 | [32 empty] | 2024 | Meng, Y.-M., Huang, X.-W., Hu, R., Beaudoin, G., Zhou, M.-F., Meng, S. (2024). Deposit type discrimination based on trace elements in sphalerite. Ore Geology Reviews, 165, 105887. |  | CHN
| Freiberg kb, Liziping, Fulongchang, Shangnuluo, Baiji, Lengshuikeng, Lishan |  | Magmatic hydrothermal, Seafloor hydrothermal, Basin hydrothermal, Epithermal, Metamorphic | Mississippi Valley-type (MVT), Volcanic-hosted massive sulfide (VMS), Sedimentary Exhalative (SEDEX), Epithermal, Skarn | MVT zinc-lead, VMS zinc-lead, SEDEX zinc-lead, Epithermal zinc-lead, Skarn zinc-lead | Pb, Zn | Ag, Cu | Pb, Zn, Ag, Cu | Meng et al., 2024 |  | AN13-36-11-03 | AN13-36-11-03-1 | [5 empty] | ore material |  |  | mineral separate | [5 empty] | mineralisation |  |  |  | sphalerite | [6 empty] | galena |  | LA-ICPMS |  |  |  |  | 6.242 | [19 empty] | 6419 | [5 empty] | 199.2 | [5 empty] | 10.81 | [9 empty] | 22987 |  | 1.407 |  |  |  | 285.2 | [7 empty] | 0.014 | [13 empty] | 5.738 | [15 empty] | 1158 | [17 empty] | 25.66 | [9 empty] | 0.454 | [32 empty] | 2024 | Meng, Y.-M., Huang, X.-W., Hu, R., Beaudoin, G., Zhou, M.-F., Meng, S. (2024). Deposit type discrimination based on trace elements in sphalerite. Ore Geology Reviews, 165, 105887. |  | CHN
| Freiberg kb, Liziping, Fulongchang, Shangnuluo, Baiji, Lengshuikeng, Lishan |  | Magmatic hydrothermal, Seafloor hydrothermal, Basin hydrothermal, Epithermal, Metamorphic | Mississippi Valley-type (MVT), Volcanic-hosted massive sulfide (VMS), Sedimentary Exhalative (SEDEX), Epithermal, Skarn | MVT zinc-lead, VMS zinc-lead, SEDEX zinc-lead, Epithermal zinc-lead, Skarn zinc-lead | Pb, Zn | Ag, Cu | Pb, Zn, Ag, Cu | Meng et al., 2024 |  | AN13-36-11-04 | AN13-36-11-04-1 | [5 empty] | ore material |  |  | mineral separate | [5 empty] | mineralisation |  |  |  | sphalerite | [6 empty] | galena |  | LA-ICPMS |  |  |  |  | 20.28 | [19 empty] | 7529 | [5 empty] | 178.1 | [5 empty] | 11.87 | [9 empty] | 17922 |  | 1.113 |  |  |  | 258.2 | [7 empty] | 0.05 | [13 empty] | 4.588 | [15 empty] | 1003 | [17 empty] | 31.18 | [9 empty] | 0.24 | [32 empty] | 2024 | Meng, Y.-M., Huang, X.-W., Hu, R., Beaudoin, G., Zhou, M.-F., Meng, S. (2024). Deposit type discrimination based on trace elements in sphalerite. Ore Geology Reviews, 165, 105887. |  | CHN
| Freiberg kb, Liziping, Fulongchang, Shangnuluo, Baiji, Lengshuikeng, Lishan |  | Magmatic hydrothermal, Seafloor hydrothermal, Basin hydrothermal, Epithermal, Metamorphic | Mississippi Valley-type (MVT), Volcanic-hosted massive sulfide (VMS), Sedimentary Exhalative (SEDEX), Epithermal, Skarn | MVT zinc-lead, VMS zinc-lead, SEDEX zinc-lead, Epithermal zinc-lead, Skarn zinc-lead | Pb, Zn | Ag, Cu | Pb, Zn, Ag, Cu | Meng et al., 2024 |  | HDH-26-Sp1 | HDH-26-Sp1-1 | [5 empty] | ore material |  |  | mineral separate | [5 empty] | mineralisation |  |  |  | sphalerite | [6 empty] | galena |  | LA-ICPMS |  |  |  |  | 3.664491 | [19 empty] | 2311.915705 | [11 empty] | 5.842088 | [9 empty] | 526.461647 | [5 empty] | 95.751942 | [21 empty] | 10.198941 | [15 empty] | 474.530366 | [17 empty] | 0.741507 | [9 empty] | 0.176668 | [32 empty] | 2024 | Meng, Y.-M., Huang, X.-W., Hu, R., Beaudoin, G., Zhou, M.-F., Meng, S. (2024). Deposit type discrimination based on trace elements in sphalerite. Ore Geology Reviews, 165, 105887. |  | CHN
| Freiberg kb, Liziping, Fulongchang, Shangnuluo, Baiji, Lengshuikeng, Lishan |  | Magmatic hydrothermal, Seafloor hydrothermal, Basin hydrothermal, Epithermal, Metamorphic | Mississippi Valley-type (MVT), Volcanic-hosted massive sulfide (VMS), Sedimentary Exhalative (SEDEX), Epithermal, Skarn | MVT zinc-lead, VMS zinc-lead, SEDEX zinc-lead, Epithermal zinc-lead, Skarn zinc-lead | Pb, Zn | Ag, Cu | Pb, Zn, Ag, Cu | Meng et al., 2024 |  | HDH-26-Sp2 | HDH-26-Sp2-1 | [5 empty] | ore material |  |  | mineral separate | [5 empty] | mineralisation |  |  |  | sphalerite | [6 empty] | galena |  | LA-ICPMS |  |  |  |  | 3.071589 | [19 empty] | 2089.449992 | [5 empty] | 0.032845 | [5 empty] | 6.848172 | [9 empty] | 576.467167 | [5 empty] | 103.063243 | [7 empty] | 0.008847 | [13 empty] | 10.029079 | [15 empty] | 469.68747 | [17 empty] | 0.934203 | [9 empty] | 0.088384 | [32 empty] | 2024 | Meng, Y.-M., Huang, X.-W., Hu, R., Beaudoin, G., Zhou, M.-F., Meng, S. (2024). Deposit type discrimination based on trace elements in sphalerite. Ore Geology Reviews, 165, 105887. |  | CHN
| Freiberg kb, Liziping, Fulongchang, Shangnuluo, Baiji, Lengshuikeng, Lishan |  | Magmatic hydrothermal, Seafloor hydrothermal, Basin hydrothermal, Epithermal, Metamorphic | Mississippi Valley-type (MVT), Volcanic-hosted massive sulfide (VMS), Sedimentary Exhalative (SEDEX), Epithermal, Skarn | MVT zinc-lead, VMS zinc-lead, SEDEX zinc-lead, Epithermal zinc-lead, Skarn zinc-lead | Pb, Zn | Ag, Cu | Pb, Zn, Ag, Cu | Meng et al., 2024 |  | HDH-26-Sp3 | HDH-26-Sp3-1 | [5 empty] | ore material |  |  | mineral separate | [5 empty] | mineralisation |  |  |  | sphalerite | [6 empty] | galena |  | LA-ICPMS |  |  |  |  | 1.935956 | [19 empty] | 2019.400409 | [5 empty] | 0.030771 | [5 empty] | 3.456235 | [9 empty] | 723.753103 | [5 empty] | 101.444546 | [7 empty] | 0.004791 | [13 empty] | 12.087165 | [15 empty] | 1073.6233 | [17 empty] | 0.274122 | [9 empty] | 0.16681 | [32 empty] | 2024 | Meng, Y.-M., Huang, X.-W., Hu, R., Beaudoin, G., Zhou, M.-F., Meng, S. (2024). Deposit type discrimination based on trace elements in sphalerite. Ore Geology Reviews, 165, 105887. |  | CHN
| Freiberg kb, Liziping, Fulongchang, Shangnuluo, Baiji, Lengshuikeng, Lishan |  | Magmatic hydrothermal, Seafloor hydrothermal, Basin hydrothermal, Epithermal, Metamorphic | Mississippi Valley-type (MVT), Volcanic-hosted massive sulfide (VMS), Sedimentary Exhalative (SEDEX), Epithermal, Skarn | MVT zinc-lead, VMS zinc-lead, SEDEX zinc-lead, Epithermal zinc-lead, Skarn zinc-lead | Pb, Zn | Ag, Cu | Pb, Zn, Ag, Cu | Meng et al., 2024 |  | HDH-26-Sp4 | HDH-26-Sp4-1 | [5 empty] | ore material |  |  | mineral separate | [5 empty] | mineralisation |  |  |  | sphalerite | [6 empty] | galena |  | LA-ICPMS |  |  |  |  | 3.048358 | [19 empty] | 2254.129588 | [11 empty] | 5.208734 | [9 empty] | 310.191675 | [5 empty] | 107.110507 | [21 empty] | 13.51245 | [15 empty] | 717.41543 | [17 empty] | 0.545308 | [42 empty] | 2024 | Meng, Y.-M., Huang, X.-W., Hu, R., Beaudoin, G., Zhou, M.-F., Meng, S. (2024). Deposit type discrimination based on trace elements in sphalerite. Ore Geology Reviews, 165, 105887. |  | CHN
| Freiberg kb, Liziping, Fulongchang, Shangnuluo, Baiji, Lengshuikeng, Lishan |  | Magmatic hydrothermal, Seafloor hydrothermal, Basin hydrothermal, Epithermal, Metamorphic | Mississippi Valley-type (MVT), Volcanic-hosted massive sulfide (VMS), Sedimentary Exhalative (SEDEX), Epithermal, Skarn | MVT zinc-lead, VMS zinc-lead, SEDEX zinc-lead, Epithermal zinc-lead, Skarn zinc-lead | Pb, Zn | Ag, Cu | Pb, Zn, Ag, Cu | Meng et al., 2024 |  | HDH-26-Sp5 | HDH-26-Sp5-1 | [5 empty] | ore material |  |  | mineral separate | [5 empty] | mineralisation |  |  |  | sphalerite | [6 empty] | galena |  | LA-ICPMS |  |  |  |  | 2.72422 | [19 empty] | 2016.744044 | [5 empty] | 0.034519 | [5 empty] | 5.143023 | [9 empty] | 356.632814 | [5 empty] | 114.506389 | [21 empty] | 9.814672 | [15 empty] | 631.831114 | [17 empty] | 0.37967 | [9 empty] | 0.092772 | [32 empty] | 2024 | Meng, Y.-M., Huang, X.-W., Hu, R., Beaudoin, G., Zhou, M.-F., Meng, S. (2024). Deposit type discrimination based on trace elements in sphalerite. Ore Geology Reviews, 165, 105887. |  | CHN
| Freiberg kb, Liziping, Fulongchang, Shangnuluo, Baiji, Lengshuikeng, Lishan |  | Magmatic hydrothermal, Seafloor hydrothermal, Basin hydrothermal, Epithermal, Metamorphic | Mississippi Valley-type (MVT), Volcanic-hosted massive sulfide (VMS), Sedimentary Exhalative (SEDEX), Epithermal, Skarn | MVT zinc-lead, VMS zinc-lead, SEDEX zinc-lead, Epithermal zinc-lead, Skarn zinc-lead | Pb, Zn | Ag, Cu | Pb, Zn, Ag, Cu | Meng et al., 2024 |  | HDH-26-Sp6 | HDH-26-Sp6-1 | [5 empty] | ore material |  |  | mineral separate | [5 empty] | mineralisation |  |  |  | sphalerite | [6 empty] | galena |  | LA-ICPMS |  |  |  |  | 3.240057 | [19 empty] | 2059.987665 | [11 empty] | 6.887603 | [9 empty] | 407.882347 | [5 empty] | 105.432841 | [7 empty] | 0.005172 | [13 empty] | 9.354144 | [15 empty] | 512.868335 | [17 empty] | 0.764441 | [9 empty] | 0.097343 | [32 empty] | 2024 | Meng, Y.-M., Huang, X.-W., Hu, R., Beaudoin, G., Zhou, M.-F., Meng, S. (2024). Deposit type discrimination based on trace elements in sphalerite. Ore Geology Reviews, 165, 105887. |  | CHN
| Freiberg kb, Liziping, Fulongchang, Shangnuluo, Baiji, Lengshuikeng, Lishan |  | Magmatic hydrothermal, Seafloor hydrothermal, Basin hydrothermal, Epithermal, Metamorphic | Mississippi Valley-type (MVT), Volcanic-hosted massive sulfide (VMS), Sedimentary Exhalative (SEDEX), Epithermal, Skarn | MVT zinc-lead, VMS zinc-lead, SEDEX zinc-lead, Epithermal zinc-lead, Skarn zinc-lead | Pb, Zn | Ag, Cu | Pb, Zn, Ag, Cu | Meng et al., 2024 |  | HDH-26-Sp7 | HDH-26-Sp7-1 | [5 empty] | ore material |  |  | mineral separate | [5 empty] | mineralisation |  |  |  | sphalerite | [6 empty] | galena |  | LA-ICPMS |  |  |  |  | 2.550888 | [19 empty] | 2076.290888 | [11 empty] | 3.020632 | [9 empty] | 312.587903 | [5 empty] | 100.736655 | [21 empty] | 8.446907 | [15 empty] | 918.63248 | [17 empty] | 0.231208 | [42 empty] | 2024 | Meng, Y.-M., Huang, X.-W., Hu, R., Beaudoin, G., Zhou, M.-F., Meng, S. (2024). Deposit type discrimination based on trace elements in sphalerite. Ore Geology Reviews, 165, 105887. |  | CHN
| Freiberg kb, Liziping, Fulongchang, Shangnuluo, Baiji, Lengshuikeng, Lishan |  | Magmatic hydrothermal, Seafloor hydrothermal, Basin hydrothermal, Epithermal, Metamorphic | Mississippi Valley-type (MVT), Volcanic-hosted massive sulfide (VMS), Sedimentary Exhalative (SEDEX), Epithermal, Skarn | MVT zinc-lead, VMS zinc-lead, SEDEX zinc-lead, Epithermal zinc-lead, Skarn zinc-lead | Pb, Zn | Ag, Cu | Pb, Zn, Ag, Cu | Meng et al., 2024 |  | HDH-26-Sp8 | HDH-26-Sp8-1 | [5 empty] | ore material |  |  | mineral separate | [5 empty] | mineralisation |  |  |  | sphalerite | [6 empty] | galena |  | LA-ICPMS |  |  |  |  | 2.778252 | [19 empty] | 2089.375022 | [5 empty] | 0.063556 | [5 empty] | 6.454999 | [9 empty] | 541.597762 | [5 empty] | 102.133173 | [7 empty] | 0.008477 | [13 empty] | 9.629356 | [15 empty] | 465.668664 | [17 empty] | 0.658937 | [9 empty] | 0.071068 | [32 empty] | 2024 | Meng, Y.-M., Huang, X.-W., Hu, R., Beaudoin, G., Zhou, M.-F., Meng, S. (2024). Deposit type discrimination based on trace elements in sphalerite. Ore Geology Reviews, 165, 105887. |  | CHN
| Freiberg kb, Liziping, Fulongchang, Shangnuluo, Baiji, Lengshuikeng, Lishan |  | Magmatic hydrothermal, Seafloor hydrothermal, Basin hydrothermal, Epithermal, Metamorphic | Mississippi Valley-type (MVT), Volcanic-hosted massive sulfide (VMS), Sedimentary Exhalative (SEDEX), Epithermal, Skarn | MVT zinc-lead, VMS zinc-lead, SEDEX zinc-lead, Epithermal zinc-lead, Skarn zinc-lead | Pb, Zn | Ag, Cu | Pb, Zn, Ag, Cu | Meng et al., 2024 |  | HDH-26-Sp9 | HDH-26-Sp9-1 | [5 empty] | ore material |  |  | mineral separate | [5 empty] | mineralisation |  |  |  | sphalerite | [6 empty] | galena |  | LA-ICPMS |  |  |  |  | 2.168145 | [19 empty] | 1884.419977 | [5 empty] | 0.064039 | [5 empty] | 2.851107 | [9 empty] | 881.624404 | [5 empty] | 140.067476 | [21 empty] | 16.659858 | [15 empty] | 1969.718614 | [17 empty] | 0.310887 | [42 empty] | 2024 | Meng, Y.-M., Huang, X.-W., Hu, R., Beaudoin, G., Zhou, M.-F., Meng, S. (2024). Deposit type discrimination based on trace elements in sphalerite. Ore Geology Reviews, 165, 105887. |  | CHN
| Freiberg kb, Liziping, Fulongchang, Shangnuluo, Baiji, Lengshuikeng, Lishan |  | Magmatic hydrothermal, Seafloor hydrothermal, Basin hydrothermal, Epithermal, Metamorphic | Mississippi Valley-type (MVT), Volcanic-hosted massive sulfide (VMS), Sedimentary Exhalative (SEDEX), Epithermal, Skarn | MVT zinc-lead, VMS zinc-lead, SEDEX zinc-lead, Epithermal zinc-lead, Skarn zinc-lead | Pb, Zn | Ag, Cu | Pb, Zn, Ag, Cu | Meng et al., 2024 |  | HDH-26-Sp10 | HDH-26-Sp10-1 | [5 empty] | ore material |  |  | mineral separate | [5 empty] | mineralisation |  |  |  | sphalerite | [6 empty] | galena |  | LA-ICPMS |  |  |  |  | 2.934582 | [19 empty] | 2022.196956 | [5 empty] | 0.035254 | [5 empty] | 6.502726 | [9 empty] | 544.138972 | [5 empty] | 95.234496 | [7 empty] | 0.003021 | [13 empty] | 9.541448 | [15 empty] | 449.506228 | [17 empty] | 1.052872 | [9 empty] | 0.112912 | [32 empty] | 2024 | Meng, Y.-M., Huang, X.-W., Hu, R., Beaudoin, G., Zhou, M.-F., Meng, S. (2024). Deposit type discrimination based on trace elements in sphalerite. Ore Geology Reviews, 165, 105887. |  | CHN
| Freiberg kb, Liziping, Fulongchang, Shangnuluo, Baiji, Lengshuikeng, Lishan |  | Magmatic hydrothermal, Seafloor hydrothermal, Basin hydrothermal, Epithermal, Metamorphic | Mississippi Valley-type (MVT), Volcanic-hosted massive sulfide (VMS), Sedimentary Exhalative (SEDEX), Epithermal, Skarn | MVT zinc-lead, VMS zinc-lead, SEDEX zinc-lead, Epithermal zinc-lead, Skarn zinc-lead | Pb, Zn | Ag, Cu | Pb, Zn, Ag, Cu | Meng et al., 2024 |  | HDH-26-Sp11 | HDH-26-Sp11-1 | [5 empty] | ore material |  |  | mineral separate | [5 empty] | mineralisation |  |  |  | sphalerite | [6 empty] | galena |  | LA-ICPMS |  |  |  |  | 3.139526 | [19 empty] | 2114.486002 | [5 empty] | 0.051715 | [5 empty] | 7.734465 | [9 empty] | 685.126628 | [5 empty] | 111.812607 | [7 empty] | 0.012285 | [13 empty] | 11.850495 | [15 empty] | 482.619753 | [17 empty] | 0.707669 | [9 empty] | 0.140778 | [32 empty] | 2024 | Meng, Y.-M., Huang, X.-W., Hu, R., Beaudoin, G., Zhou, M.-F., Meng, S. (2024). Deposit type discrimination based on trace elements in sphalerite. Ore Geology Reviews, 165, 105887. |  | CHN
| Freiberg kb, Liziping, Fulongchang, Shangnuluo, Baiji, Lengshuikeng, Lishan |  | Magmatic hydrothermal, Seafloor hydrothermal, Basin hydrothermal, Epithermal, Metamorphic | Mississippi Valley-type (MVT), Volcanic-hosted massive sulfide (VMS), Sedimentary Exhalative (SEDEX), Epithermal, Skarn | MVT zinc-lead, VMS zinc-lead, SEDEX zinc-lead, Epithermal zinc-lead, Skarn zinc-lead | Pb, Zn | Ag, Cu | Pb, Zn, Ag, Cu | Meng et al., 2024 |  | HDH-17-Sp1 | HDH-17-Sp1-1 | [5 empty] | ore material |  |  | mineral separate | [5 empty] | mineralisation |  |  |  | sphalerite | [6 empty] | galena |  | LA-ICPMS |  |  |  |  | 4.072311 | [19 empty] | 5367.585908 | [11 empty] | 38.481484 | [9 empty] | 85.178812 | [5 empty] | 2.363089 | [37 empty] | 4.45257 | [27 empty] | 0.074013 | [32 empty] | 2024 | Meng, Y.-M., Huang, X.-W., Hu, R., Beaudoin, G., Zhou, M.-F., Meng, S. (2024). Deposit type discrimination based on trace elements in sphalerite. Ore Geology Reviews, 165, 105887. |  | CHN
| Freiberg kb, Liziping, Fulongchang, Shangnuluo, Baiji, Lengshuikeng, Lishan |  | Magmatic hydrothermal, Seafloor hydrothermal, Basin hydrothermal, Epithermal, Metamorphic | Mississippi Valley-type (MVT), Volcanic-hosted massive sulfide (VMS), Sedimentary Exhalative (SEDEX), Epithermal, Skarn | MVT zinc-lead, VMS zinc-lead, SEDEX zinc-lead, Epithermal zinc-lead, Skarn zinc-lead | Pb, Zn | Ag, Cu | Pb, Zn, Ag, Cu | Meng et al., 2024 |  | HDH-17-Sp2 | HDH-17-Sp2-1 | [5 empty] | ore material |  |  | mineral separate | [5 empty] | mineralisation |  |  |  | sphalerite | [6 empty] | galena |  | LA-ICPMS |  |  |  |  | 1.690911 | [19 empty] | 7380.955679 | [5 empty] | 0.037636 | [5 empty] | 103.506347 | [9 empty] | 210.605753 | [5 empty] | 25.382451 | [7 empty] | 0.018676 | [29 empty] | 26.672965 | [27 empty] | 1.024185 | [32 empty] | 2024 | Meng, Y.-M., Huang, X.-W., Hu, R., Beaudoin, G., Zhou, M.-F., Meng, S. (2024). Deposit type discrimination based on trace elements in sphalerite. Ore Geology Reviews, 165, 105887. |  | CHN
| Freiberg kb, Liziping, Fulongchang, Shangnuluo, Baiji, Lengshuikeng, Lishan |  | Magmatic hydrothermal, Seafloor hydrothermal, Basin hydrothermal, Epithermal, Metamorphic | Mississippi Valley-type (MVT), Volcanic-hosted massive sulfide (VMS), Sedimentary Exhalative (SEDEX), Epithermal, Skarn | MVT zinc-lead, VMS zinc-lead, SEDEX zinc-lead, Epithermal zinc-lead, Skarn zinc-lead | Pb, Zn | Ag, Cu | Pb, Zn, Ag, Cu | Meng et al., 2024 |  | HDH-17-Sp3 | HDH-17-Sp3-1 | [5 empty] | ore material |  |  | mineral separate | [5 empty] | mineralisation |  |  |  | sphalerite | [6 empty] | galena |  | LA-ICPMS |  |  |  |  | 2.15609 | [19 empty] | 5652.263274 | [5 empty] | 0.036555 | [5 empty] | 114.205749 | [9 empty] | 248.569465 | [5 empty] | 42.625161 | [7 empty] | 0.115433 | [13 empty] | 1.50156 | [15 empty] | 77.591414 | [27 empty] | 2.349859 | [32 empty] | 2024 | Meng, Y.-M., Huang, X.-W., Hu, R., Beaudoin, G., Zhou, M.-F., Meng, S. (2024). Deposit type discrimination based on trace elements in sphalerite. Ore Geology Reviews, 165, 105887. |  | CHN
| Freiberg kb, Liziping, Fulongchang, Shangnuluo, Baiji, Lengshuikeng, Lishan |  | Magmatic hydrothermal, Seafloor hydrothermal, Basin hydrothermal, Epithermal, Metamorphic | Mississippi Valley-type (MVT), Volcanic-hosted massive sulfide (VMS), Sedimentary Exhalative (SEDEX), Epithermal, Skarn | MVT zinc-lead, VMS zinc-lead, SEDEX zinc-lead, Epithermal zinc-lead, Skarn zinc-lead | Pb, Zn | Ag, Cu | Pb, Zn, Ag, Cu | Meng et al., 2024 |  | HDH-17-Sp4 | HDH-17-Sp4-1 | [5 empty] | ore material |  |  | mineral separate | [5 empty] | mineralisation |  |  |  | sphalerite | [6 empty] | galena |  | LA-ICPMS |  |  |  |  | 2.09979 | [19 empty] | 5874.941287 | [11 empty] | 90.912971 | [9 empty] | 674.572614 | [5 empty] | 52.052912 | [7 empty] | 0.842468 | [13 empty] | 5.267311 | [15 empty] | 248.439104 | [27 empty] | 12.61297 | [32 empty] | 2024 | Meng, Y.-M., Huang, X.-W., Hu, R., Beaudoin, G., Zhou, M.-F., Meng, S. (2024). Deposit type discrimination based on trace elements in sphalerite. Ore Geology Reviews, 165, 105887. |  | CHN
| Freiberg kb, Liziping, Fulongchang, Shangnuluo, Baiji, Lengshuikeng, Lishan |  | Magmatic hydrothermal, Seafloor hydrothermal, Basin hydrothermal, Epithermal, Metamorphic | Mississippi Valley-type (MVT), Volcanic-hosted massive sulfide (VMS), Sedimentary Exhalative (SEDEX), Epithermal, Skarn | MVT zinc-lead, VMS zinc-lead, SEDEX zinc-lead, Epithermal zinc-lead, Skarn zinc-lead | Pb, Zn | Ag, Cu | Pb, Zn, Ag, Cu | Meng et al., 2024 |  | HDH-17-Sp5 | HDH-17-Sp5-1 | [5 empty] | ore material |  |  | mineral separate | [5 empty] | mineralisation |  |  |  | sphalerite | [6 empty] | galena |  | LA-ICPMS |  |  |  |  | 7.173058 | [19 empty] | 5611.798273 | [11 empty] | 91.265298 | [9 empty] | 137.918196 | [5 empty] | 19.492075 | [7 empty] | 0.012822 | [29 empty] | 26.858868 | [27 empty] | 0.417945 | [32 empty] | 2024 | Meng, Y.-M., Huang, X.-W., Hu, R., Beaudoin, G., Zhou, M.-F., Meng, S. (2024). Deposit type discrimination based on trace elements in sphalerite. Ore Geology Reviews, 165, 105887. |  | CHN
| Freiberg kb, Liziping, Fulongchang, Shangnuluo, Baiji, Lengshuikeng, Lishan |  | Magmatic hydrothermal, Seafloor hydrothermal, Basin hydrothermal, Epithermal, Metamorphic | Mississippi Valley-type (MVT), Volcanic-hosted massive sulfide (VMS), Sedimentary Exhalative (SEDEX), Epithermal, Skarn | MVT zinc-lead, VMS zinc-lead, SEDEX zinc-lead, Epithermal zinc-lead, Skarn zinc-lead | Pb, Zn | Ag, Cu | Pb, Zn, Ag, Cu | Meng et al., 2024 |  | HDH-17-Sp6 | HDH-17-Sp6-1 | [5 empty] | ore material |  |  | mineral separate | [5 empty] | mineralisation |  |  |  | sphalerite | [6 empty] | galena |  | LA-ICPMS |  |  |  |  | 1.867166 | [19 empty] | 6169.169287 | [11 empty] | 104.314991 | [9 empty] | 208.937931 | [5 empty] | 10.571602 | [7 empty] | 0.120106 | [29 empty] | 79.457991 | [27 empty] | 3.65942 | [32 empty] | 2024 | Meng, Y.-M., Huang, X.-W., Hu, R., Beaudoin, G., Zhou, M.-F., Meng, S. (2024). Deposit type discrimination based on trace elements in sphalerite. Ore Geology Reviews, 165, 105887. |  | CHN
| Freiberg kb, Liziping, Fulongchang, Shangnuluo, Baiji, Lengshuikeng, Lishan |  | Magmatic hydrothermal, Seafloor hydrothermal, Basin hydrothermal, Epithermal, Metamorphic | Mississippi Valley-type (MVT), Volcanic-hosted massive sulfide (VMS), Sedimentary Exhalative (SEDEX), Epithermal, Skarn | MVT zinc-lead, VMS zinc-lead, SEDEX zinc-lead, Epithermal zinc-lead, Skarn zinc-lead | Pb, Zn | Ag, Cu | Pb, Zn, Ag, Cu | Meng et al., 2024 |  | HDH-17-Sp9 | HDH-17-Sp9-1 | [5 empty] | ore material |  |  | mineral separate | [5 empty] | mineralisation |  |  |  | sphalerite | [6 empty] | galena |  | LA-ICPMS |  |  |  |  | 1.676022 | [19 empty] | 6822.387891 | [5 empty] | 0.022531 | [5 empty] | 64.377637 | [9 empty] | 156.711885 | [5 empty] | 16.726802 | [7 empty] | 0.040773 | [29 empty] | 48.605152 | [27 empty] | 1.402379 | [32 empty] | 2024 | Meng, Y.-M., Huang, X.-W., Hu, R., Beaudoin, G., Zhou, M.-F., Meng, S. (2024). Deposit type discrimination based on trace elements in sphalerite. Ore Geology Reviews, 165, 105887. |  | CHN
| Freiberg kb, Liziping, Fulongchang, Shangnuluo, Baiji, Lengshuikeng, Lishan |  | Magmatic hydrothermal, Seafloor hydrothermal, Basin hydrothermal, Epithermal, Metamorphic | Mississippi Valley-type (MVT), Volcanic-hosted massive sulfide (VMS), Sedimentary Exhalative (SEDEX), Epithermal, Skarn | MVT zinc-lead, VMS zinc-lead, SEDEX zinc-lead, Epithermal zinc-lead, Skarn zinc-lead | Pb, Zn | Ag, Cu | Pb, Zn, Ag, Cu | Meng et al., 2024 |  | HDH-17-Sp7 | HDH-17-Sp7-1 | [5 empty] | ore material |  |  | mineral separate | [5 empty] | mineralisation |  |  |  | sphalerite | [6 empty] | galena |  | LA-ICPMS |  |  |  |  | 4.936364 | [19 empty] | 6335.713176 | [5 empty] | 0.015947 | [5 empty] | 183.673052 | [9 empty] | 215.343354 | [5 empty] | 24.070732 | [7 empty] | 0.026223 | [29 empty] | 12.540412 | [27 empty] | 0.118552 | [32 empty] | 2024 | Meng, Y.-M., Huang, X.-W., Hu, R., Beaudoin, G., Zhou, M.-F., Meng, S. (2024). Deposit type discrimination based on trace elements in sphalerite. Ore Geology Reviews, 165, 105887. |  | CHN
| Freiberg kb, Liziping, Fulongchang, Shangnuluo, Baiji, Lengshuikeng, Lishan |  | Magmatic hydrothermal, Seafloor hydrothermal, Basin hydrothermal, Epithermal, Metamorphic | Mississippi Valley-type (MVT), Volcanic-hosted massive sulfide (VMS), Sedimentary Exhalative (SEDEX), Epithermal, Skarn | MVT zinc-lead, VMS zinc-lead, SEDEX zinc-lead, Epithermal zinc-lead, Skarn zinc-lead | Pb, Zn | Ag, Cu | Pb, Zn, Ag, Cu | Meng et al., 2024 |  | HDH-17-Sp8 | HDH-17-Sp8-1 | [5 empty] | ore material |  |  | mineral separate | [5 empty] | mineralisation |  |  |  | sphalerite | [6 empty] | galena |  | LA-ICPMS |  |  |  |  | 24.559528 | [19 empty] | 9875.239572 | [11 empty] | 19.358814 | [9 empty] | 174.165289 | [5 empty] | 14.79125 | [7 empty] | 0.016827 | [29 empty] | 3.277196 | [27 empty] | 0.117101 | [32 empty] | 2024 | Meng, Y.-M., Huang, X.-W., Hu, R., Beaudoin, G., Zhou, M.-F., Meng, S. (2024). Deposit type discrimination based on trace elements in sphalerite. Ore Geology Reviews, 165, 105887. |  | CHN
| Freiberg kb, Liziping, Fulongchang, Shangnuluo, Baiji, Lengshuikeng, Lishan |  | Magmatic hydrothermal, Seafloor hydrothermal, Basin hydrothermal, Epithermal, Metamorphic | Mississippi Valley-type (MVT), Volcanic-hosted massive sulfide (VMS), Sedimentary Exhalative (SEDEX), Epithermal, Skarn | MVT zinc-lead, VMS zinc-lead, SEDEX zinc-lead, Epithermal zinc-lead, Skarn zinc-lead | Pb, Zn | Ag, Cu | Pb, Zn, Ag, Cu | Meng et al., 2024 |  | HDH-17-Sp10 | HDH-17-Sp10-1 | [5 empty] | ore material |  |  | mineral separate | [5 empty] | mineralisation |  |  |  | sphalerite | [6 empty] | galena |  | LA-ICPMS |  |  |  |  | 15.008586 | [19 empty] | 6140.203185 | [11 empty] | 125.427807 | [9 empty] | 109.166927 | [5 empty] | 25.395532 | [7 empty] | 0.098903 | [29 empty] | 12.543359 | [27 empty] | 0.25697 | [32 empty] | 2024 | Meng, Y.-M., Huang, X.-W., Hu, R., Beaudoin, G., Zhou, M.-F., Meng, S. (2024). Deposit type discrimination based on trace elements in sphalerite. Ore Geology Reviews, 165, 105887. |  | CHN
| Freiberg kb, Liziping, Fulongchang, Shangnuluo, Baiji, Lengshuikeng, Lishan |  | Magmatic hydrothermal, Seafloor hydrothermal, Basin hydrothermal, Epithermal, Metamorphic | Mississippi Valley-type (MVT), Volcanic-hosted massive sulfide (VMS), Sedimentary Exhalative (SEDEX), Epithermal, Skarn | MVT zinc-lead, VMS zinc-lead, SEDEX zinc-lead, Epithermal zinc-lead, Skarn zinc-lead | Pb, Zn | Ag, Cu | Pb, Zn, Ag, Cu | Meng et al., 2024 |  | HDH-17-Sp11 | HDH-17-Sp11-1 | [5 empty] | ore material |  |  | mineral separate | [5 empty] | mineralisation |  |  |  | sphalerite | [6 empty] | galena |  | LA-ICPMS |  |  |  |  | 2.099258 | [19 empty] | 4303.731922 | [11 empty] | 13.537342 | [9 empty] | 93.510616 | [5 empty] | 0.857276 | [37 empty] | 3.124149 | [60 empty] | 2024 | Meng, Y.-M., Huang, X.-W., Hu, R., Beaudoin, G., Zhou, M.-F., Meng, S. (2024). Deposit type discrimination based on trace elements in sphalerite. Ore Geology Reviews, 165, 105887. |  | CHN
| Freiberg kb, Liziping, Fulongchang, Shangnuluo, Baiji, Lengshuikeng, Lishan |  | Magmatic hydrothermal, Seafloor hydrothermal, Basin hydrothermal, Epithermal, Metamorphic | Mississippi Valley-type (MVT), Volcanic-hosted massive sulfide (VMS), Sedimentary Exhalative (SEDEX), Epithermal, Skarn | MVT zinc-lead, VMS zinc-lead, SEDEX zinc-lead, Epithermal zinc-lead, Skarn zinc-lead | Pb, Zn | Ag, Cu | Pb, Zn, Ag, Cu | Meng et al., 2024 |  | HDH-35-Sp1 | HDH-35-Sp1-1 | [5 empty] | ore material |  |  | mineral separate | [5 empty] | mineralisation |  |  |  | sphalerite | [6 empty] | galena |  | LA-ICPMS |  |  |  |  | 1.561924 | [19 empty] | 1827.729934 | [5 empty] | 0.024922 | [5 empty] | 5.065768 | [9 empty] | 2682.501296 | [5 empty] | 386.028423 | [7 empty] | 0.00868 | [13 empty] | 246.285946 | [15 empty] | 3341.861075 | [27 empty] | 0.147161 | [32 empty] | 2024 | Meng, Y.-M., Huang, X.-W., Hu, R., Beaudoin, G., Zhou, M.-F., Meng, S. (2024). Deposit type discrimination based on trace elements in sphalerite. Ore Geology Reviews, 165, 105887. |  | CHN
| Freiberg kb, Liziping, Fulongchang, Shangnuluo, Baiji, Lengshuikeng, Lishan |  | Magmatic hydrothermal, Seafloor hydrothermal, Basin hydrothermal, Epithermal, Metamorphic | Mississippi Valley-type (MVT), Volcanic-hosted massive sulfide (VMS), Sedimentary Exhalative (SEDEX), Epithermal, Skarn | MVT zinc-lead, VMS zinc-lead, SEDEX zinc-lead, Epithermal zinc-lead, Skarn zinc-lead | Pb, Zn | Ag, Cu | Pb, Zn, Ag, Cu | Meng et al., 2024 |  | HDH-35-Sp2 | HDH-35-Sp2-1 | [5 empty] | ore material |  |  | mineral separate | [5 empty] | mineralisation |  |  |  | sphalerite | [6 empty] | galena |  | LA-ICPMS |  |  |  |  | 1.770587 | [19 empty] | 1842.278578 | [11 empty] | 7.503406 | [9 empty] | 6421.020182 | [5 empty] | 363.701716 | [7 empty] | 0.02323 | [13 empty] | 145.038565 | [15 empty] | 3597.82685 | [27 empty] | 0.146451 | [32 empty] | 2024 | Meng, Y.-M., Huang, X.-W., Hu, R., Beaudoin, G., Zhou, M.-F., Meng, S. (2024). Deposit type discrimination based on trace elements in sphalerite. Ore Geology Reviews, 165, 105887. |  | CHN
| Freiberg kb, Liziping, Fulongchang, Shangnuluo, Baiji, Lengshuikeng, Lishan |  | Magmatic hydrothermal, Seafloor hydrothermal, Basin hydrothermal, Epithermal, Metamorphic | Mississippi Valley-type (MVT), Volcanic-hosted massive sulfide (VMS), Sedimentary Exhalative (SEDEX), Epithermal, Skarn | MVT zinc-lead, VMS zinc-lead, SEDEX zinc-lead, Epithermal zinc-lead, Skarn zinc-lead | Pb, Zn | Ag, Cu | Pb, Zn, Ag, Cu | Meng et al., 2024 |  | HDH-35-Sp3 | HDH-35-Sp3-1 | [5 empty] | ore material |  |  | mineral separate | [5 empty] | mineralisation |  |  |  | sphalerite | [6 empty] | galena |  | LA-ICPMS |  |  |  |  | 1.816542 | [19 empty] | 1657.281121 | [11 empty] | 11.048804 | [9 empty] | 1646.464441 | [5 empty] | 260.060164 | [7 empty] | 0.014789 | [13 empty] | 51.910039 | [15 empty] | 1206.876674 | [27 empty] | 0.097419 | [32 empty] | 2024 | Meng, Y.-M., Huang, X.-W., Hu, R., Beaudoin, G., Zhou, M.-F., Meng, S. (2024). Deposit type discrimination based on trace elements in sphalerite. Ore Geology Reviews, 165, 105887. |  | CHN
| Freiberg kb, Liziping, Fulongchang, Shangnuluo, Baiji, Lengshuikeng, Lishan |  | Magmatic hydrothermal, Seafloor hydrothermal, Basin hydrothermal, Epithermal, Metamorphic | Mississippi Valley-type (MVT), Volcanic-hosted massive sulfide (VMS), Sedimentary Exhalative (SEDEX), Epithermal, Skarn | MVT zinc-lead, VMS zinc-lead, SEDEX zinc-lead, Epithermal zinc-lead, Skarn zinc-lead | Pb, Zn | Ag, Cu | Pb, Zn, Ag, Cu | Meng et al., 2024 |  | HDH-35-Sp4 | HDH-35-Sp4-1 | [5 empty] | ore material |  |  | mineral separate | [5 empty] | mineralisation |  |  |  | sphalerite | [6 empty] | galena |  | LA-ICPMS |  |  |  |  | 1.669981 | [19 empty] | 1725.174089 | [5 empty] | 0.023564 | [5 empty] | 8.211243 | [9 empty] | 1450.418058 | [5 empty] | 375.12723 | [21 empty] | 279.83772 | [15 empty] | 2632.588286 | [27 empty] | 0.094838 | [32 empty] | 2024 | Meng, Y.-M., Huang, X.-W., Hu, R., Beaudoin, G., Zhou, M.-F., Meng, S. (2024). Deposit type discrimination based on trace elements in sphalerite. Ore Geology Reviews, 165, 105887. |  | CHN
| Freiberg kb, Liziping, Fulongchang, Shangnuluo, Baiji, Lengshuikeng, Lishan |  | Magmatic hydrothermal, Seafloor hydrothermal, Basin hydrothermal, Epithermal, Metamorphic | Mississippi Valley-type (MVT), Volcanic-hosted massive sulfide (VMS), Sedimentary Exhalative (SEDEX), Epithermal, Skarn | MVT zinc-lead, VMS zinc-lead, SEDEX zinc-lead, Epithermal zinc-lead, Skarn zinc-lead | Pb, Zn | Ag, Cu | Pb, Zn, Ag, Cu | Meng et al., 2024 |  | HDH-35-Sp4a | HDH-35-Sp4a-1 | [5 empty] | ore material |  |  | mineral separate | [5 empty] | mineralisation |  |  |  | sphalerite | [6 empty] | galena |  | LA-ICPMS |  |  |  |  | 1.454956 | [19 empty] | 1801.440855 | [11 empty] | 10.050856 | [9 empty] | 4948.085167 | [5 empty] | 395.924879 | [7 empty] | 0.017465 | [13 empty] | 172.396823 | [15 empty] | 3867.909686 | [17 empty] | 0.096156 | [42 empty] | 2024 | Meng, Y.-M., Huang, X.-W., Hu, R., Beaudoin, G., Zhou, M.-F., Meng, S. (2024). Deposit type discrimination based on trace elements in sphalerite. Ore Geology Reviews, 165, 105887. |  | CHN
| Freiberg kb, Liziping, Fulongchang, Shangnuluo, Baiji, Lengshuikeng, Lishan |  | Magmatic hydrothermal, Seafloor hydrothermal, Basin hydrothermal, Epithermal, Metamorphic | Mississippi Valley-type (MVT), Volcanic-hosted massive sulfide (VMS), Sedimentary Exhalative (SEDEX), Epithermal, Skarn | MVT zinc-lead, VMS zinc-lead, SEDEX zinc-lead, Epithermal zinc-lead, Skarn zinc-lead | Pb, Zn | Ag, Cu | Pb, Zn, Ag, Cu | Meng et al., 2024 |  | HDH-35-Sp5 | HDH-35-Sp5-1 | [5 empty] | ore material |  |  | mineral separate | [5 empty] | mineralisation |  |  |  | sphalerite | [6 empty] | galena |  | LA-ICPMS |  |  |  |  | 2.034588 | [19 empty] | 1696.231404 | [11 empty] | 8.111595 | [9 empty] | 634.453849 | [5 empty] | 342.451187 | [7 empty] | 0.01407 | [13 empty] | 56.725798 | [15 empty] | 2672.164435 | [60 empty] | 2024 | Meng, Y.-M., Huang, X.-W., Hu, R., Beaudoin, G., Zhou, M.-F., Meng, S. (2024). Deposit type discrimination based on trace elements in sphalerite. Ore Geology Reviews, 165, 105887. |  | CHN
| Freiberg kb, Liziping, Fulongchang, Shangnuluo, Baiji, Lengshuikeng, Lishan |  | Magmatic hydrothermal, Seafloor hydrothermal, Basin hydrothermal, Epithermal, Metamorphic | Mississippi Valley-type (MVT), Volcanic-hosted massive sulfide (VMS), Sedimentary Exhalative (SEDEX), Epithermal, Skarn | MVT zinc-lead, VMS zinc-lead, SEDEX zinc-lead, Epithermal zinc-lead, Skarn zinc-lead | Pb, Zn | Ag, Cu | Pb, Zn, Ag, Cu | Meng et al., 2024 |  | HDH-35-Sp6 | HDH-35-Sp6-1 | [5 empty] | ore material |  |  | mineral separate | [5 empty] | mineralisation |  |  |  | sphalerite | [6 empty] | galena |  | LA-ICPMS |  |  |  |  | 1.857169 | [19 empty] | 1616.836146 | [11 empty] | 4.450083 | [9 empty] | 1654.835454 | [5 empty] | 403.490224 | [7 empty] | 0.013245 | [13 empty] | 332.729085 | [15 empty] | 3148.535751 | [27 empty] | 0.095308 | [32 empty] | 2024 | Meng, Y.-M., Huang, X.-W., Hu, R., Beaudoin, G., Zhou, M.-F., Meng, S. (2024). Deposit type discrimination based on trace elements in sphalerite. Ore Geology Reviews, 165, 105887. |  | CHN
| Freiberg kb, Liziping, Fulongchang, Shangnuluo, Baiji, Lengshuikeng, Lishan |  | Magmatic hydrothermal, Seafloor hydrothermal, Basin hydrothermal, Epithermal, Metamorphic | Mississippi Valley-type (MVT), Volcanic-hosted massive sulfide (VMS), Sedimentary Exhalative (SEDEX), Epithermal, Skarn | MVT zinc-lead, VMS zinc-lead, SEDEX zinc-lead, Epithermal zinc-lead, Skarn zinc-lead | Pb, Zn | Ag, Cu | Pb, Zn, Ag, Cu | Meng et al., 2024 |  | HDH-35-Sp7 | HDH-35-Sp7-1 | [5 empty] | ore material |  |  | mineral separate | [5 empty] | mineralisation |  |  |  | sphalerite | [6 empty] | galena |  | LA-ICPMS |  |  |  |  | 1.957657 | [19 empty] | 2014.230894 | [5 empty] | 0.0288 | [5 empty] | 1.462273 | [9 empty] | 1054.221462 | [5 empty] | 326.000792 | [7 empty] | 0.020874 | [13 empty] | 203.977291 | [15 empty] | 1478.704403 | [17 empty] | 0.119584 | [9 empty] | 0.098108 | [32 empty] | 2024 | Meng, Y.-M., Huang, X.-W., Hu, R., Beaudoin, G., Zhou, M.-F., Meng, S. (2024). Deposit type discrimination based on trace elements in sphalerite. Ore Geology Reviews, 165, 105887. |  | CHN
| Freiberg kb, Liziping, Fulongchang, Shangnuluo, Baiji, Lengshuikeng, Lishan |  | Magmatic hydrothermal, Seafloor hydrothermal, Basin hydrothermal, Epithermal, Metamorphic | Mississippi Valley-type (MVT), Volcanic-hosted massive sulfide (VMS), Sedimentary Exhalative (SEDEX), Epithermal, Skarn | MVT zinc-lead, VMS zinc-lead, SEDEX zinc-lead, Epithermal zinc-lead, Skarn zinc-lead | Pb, Zn | Ag, Cu | Pb, Zn, Ag, Cu | Meng et al., 2024 |  | HDH-35-Sp8 | HDH-35-Sp8-1 | [5 empty] | ore material |  |  | mineral separate | [5 empty] | mineralisation |  |  |  | sphalerite | [6 empty] | galena |  | LA-ICPMS |  |  |  |  | 1.923288 | [19 empty] | 1619.183053 | [11 empty] | 3.665799 | [9 empty] | 846.033227 | [5 empty] | 289.60325 | [21 empty] | 376.211926 | [15 empty] | 2049.67583 | [60 empty] | 2024 | Meng, Y.-M., Huang, X.-W., Hu, R., Beaudoin, G., Zhou, M.-F., Meng, S. (2024). Deposit type discrimination based on trace elements in sphalerite. Ore Geology Reviews, 165, 105887. |  | CHN
| Freiberg kb, Liziping, Fulongchang, Shangnuluo, Baiji, Lengshuikeng, Lishan |  | Magmatic hydrothermal, Seafloor hydrothermal, Basin hydrothermal, Epithermal, Metamorphic | Mississippi Valley-type (MVT), Volcanic-hosted massive sulfide (VMS), Sedimentary Exhalative (SEDEX), Epithermal, Skarn | MVT zinc-lead, VMS zinc-lead, SEDEX zinc-lead, Epithermal zinc-lead, Skarn zinc-lead | Pb, Zn | Ag, Cu | Pb, Zn, Ag, Cu | Meng et al., 2024 |  | HDH-35-Sp9 | HDH-35-Sp9-1 | [5 empty] | ore material |  |  | mineral separate | [5 empty] | mineralisation |  |  |  | sphalerite | [6 empty] | galena |  | LA-ICPMS |  |  |  |  | 1.76735 | [19 empty] | 1552.636224 | [11 empty] | 3.463631 | [9 empty] | 933.034197 | [5 empty] | 318.217249 | [21 empty] | 298.445125 | [15 empty] | 1843.793744 | [17 empty] | 0.152921 | [9 empty] | 0.158774 | [32 empty] | 2024 | Meng, Y.-M., Huang, X.-W., Hu, R., Beaudoin, G., Zhou, M.-F., Meng, S. (2024). Deposit type discrimination based on trace elements in sphalerite. Ore Geology Reviews, 165, 105887. |  | CHN
| Freiberg kb, Liziping, Fulongchang, Shangnuluo, Baiji, Lengshuikeng, Lishan |  | Magmatic hydrothermal, Seafloor hydrothermal, Basin hydrothermal, Epithermal, Metamorphic | Mississippi Valley-type (MVT), Volcanic-hosted massive sulfide (VMS), Sedimentary Exhalative (SEDEX), Epithermal, Skarn | MVT zinc-lead, VMS zinc-lead, SEDEX zinc-lead, Epithermal zinc-lead, Skarn zinc-lead | Pb, Zn | Ag, Cu | Pb, Zn, Ag, Cu | Meng et al., 2024 |  | HDH-35-Sp10 | HDH-35-Sp10-1 | [5 empty] | ore material |  |  | mineral separate | [5 empty] | mineralisation |  |  |  | sphalerite | [6 empty] | galena |  | LA-ICPMS |  |  |  |  | 1.681912 | [19 empty] | 1683.429026 | [5 empty] | 0.063125 | [5 empty] | 2.659826 | [9 empty] | 1621.299275 | [5 empty] | 352.515749 | [7 empty] | 0.005167 | [13 empty] | 354.635678 | [15 empty] | 1218.714999 | [27 empty] | 0.117636 | [32 empty] | 2024 | Meng, Y.-M., Huang, X.-W., Hu, R., Beaudoin, G., Zhou, M.-F., Meng, S. (2024). Deposit type discrimination based on trace elements in sphalerite. Ore Geology Reviews, 165, 105887. |  | CHN
| Freiberg kb, Liziping, Fulongchang, Shangnuluo, Baiji, Lengshuikeng, Lishan |  | Magmatic hydrothermal, Seafloor hydrothermal, Basin hydrothermal, Epithermal, Metamorphic | Mississippi Valley-type (MVT), Volcanic-hosted massive sulfide (VMS), Sedimentary Exhalative (SEDEX), Epithermal, Skarn | MVT zinc-lead, VMS zinc-lead, SEDEX zinc-lead, Epithermal zinc-lead, Skarn zinc-lead | Pb, Zn | Ag, Cu | Pb, Zn, Ag, Cu | Meng et al., 2024 |  | HDH-35-Sp11 | HDH-35-Sp11-1 | [5 empty] | ore material |  |  | mineral separate | [5 empty] | mineralisation |  |  |  | sphalerite | [6 empty] | galena |  | LA-ICPMS |  |  |  |  | 1.641685 | [19 empty] | 1760.14244 | [11 empty] | 7.699441 | [9 empty] | 1571.999676 | [5 empty] | 450.64553 | [21 empty] | 275.593436 | [15 empty] | 3727.251466 | [27 empty] | 0.087122 | [32 empty] | 2024 | Meng, Y.-M., Huang, X.-W., Hu, R., Beaudoin, G., Zhou, M.-F., Meng, S. (2024). Deposit type discrimination based on trace elements in sphalerite. Ore Geology Reviews, 165, 105887. |  | CHN
| Freiberg kb, Liziping, Fulongchang, Shangnuluo, Baiji, Lengshuikeng, Lishan |  | Magmatic hydrothermal, Seafloor hydrothermal, Basin hydrothermal, Epithermal, Metamorphic | Mississippi Valley-type (MVT), Volcanic-hosted massive sulfide (VMS), Sedimentary Exhalative (SEDEX), Epithermal, Skarn | MVT zinc-lead, VMS zinc-lead, SEDEX zinc-lead, Epithermal zinc-lead, Skarn zinc-lead | Pb, Zn | Ag, Cu | Pb, Zn, Ag, Cu | Meng et al., 2024 |  | HDH-35-Sp12 | HDH-35-Sp12-1 | [5 empty] | ore material |  |  | mineral separate | [5 empty] | mineralisation |  |  |  | sphalerite | [6 empty] | galena |  | LA-ICPMS |  |  |  |  | 1.405829 | [19 empty] | 1367.406364 | [11 empty] | 1.908469 | [9 empty] | 5532.450267 | [5 empty] | 304.242545 | [7 empty] | 0.003204 | [13 empty] | 39.394103 | [15 empty] | 3096.598338 | [27 empty] | 0.087061 | [32 empty] | 2024 | Meng, Y.-M., Huang, X.-W., Hu, R., Beaudoin, G., Zhou, M.-F., Meng, S. (2024). Deposit type discrimination based on trace elements in sphalerite. Ore Geology Reviews, 165, 105887. |  | CHN
| Freiberg kb, Liziping, Fulongchang, Shangnuluo, Baiji, Lengshuikeng, Lishan |  | Magmatic hydrothermal, Seafloor hydrothermal, Basin hydrothermal, Epithermal, Metamorphic | Mississippi Valley-type (MVT), Volcanic-hosted massive sulfide (VMS), Sedimentary Exhalative (SEDEX), Epithermal, Skarn | MVT zinc-lead, VMS zinc-lead, SEDEX zinc-lead, Epithermal zinc-lead, Skarn zinc-lead | Pb, Zn | Ag, Cu | Pb, Zn, Ag, Cu | Meng et al., 2024 |  | HDH-35-Sp13 | HDH-35-Sp13-1 | [5 empty] | ore material |  |  | mineral separate | [5 empty] | mineralisation |  |  |  | sphalerite | [6 empty] | galena |  | LA-ICPMS |  |  |  |  | 1.675644 | [19 empty] | 1520.105674 | [11 empty] | 3.252575 | [9 empty] | 1504.912857 | [5 empty] | 402.366227 | [7 empty] | 0.009555 | [13 empty] | 201.920324 | [15 empty] | 3953.068411 | [27 empty] | 0.095539 | [32 empty] | 2024 | Meng, Y.-M., Huang, X.-W., Hu, R., Beaudoin, G., Zhou, M.-F., Meng, S. (2024). Deposit type discrimination based on trace elements in sphalerite. Ore Geology Reviews, 165, 105887. |  | CHN
| Freiberg kb, Liziping, Fulongchang, Shangnuluo, Baiji, Lengshuikeng, Lishan |  | Magmatic hydrothermal, Seafloor hydrothermal, Basin hydrothermal, Epithermal, Metamorphic | Mississippi Valley-type (MVT), Volcanic-hosted massive sulfide (VMS), Sedimentary Exhalative (SEDEX), Epithermal, Skarn | MVT zinc-lead, VMS zinc-lead, SEDEX zinc-lead, Epithermal zinc-lead, Skarn zinc-lead | Pb, Zn | Ag, Cu | Pb, Zn, Ag, Cu | Meng et al., 2024 |  | HDH-35-Sp14 | HDH-35-Sp14-1 | [5 empty] | ore material |  |  | mineral separate | [5 empty] | mineralisation |  |  |  | sphalerite | [6 empty] | galena |  | LA-ICPMS |  |  |  |  | 1.336876 | [19 empty] | 1228.41312 | [11 empty] | 3.232271 | [9 empty] | 5754.122171 | [5 empty] | 380.580914 | [21 empty] | 82.350403 | [15 empty] | 4788.580419 | [27 empty] | 0.074949 | [32 empty] | 2024 | Meng, Y.-M., Huang, X.-W., Hu, R., Beaudoin, G., Zhou, M.-F., Meng, S. (2024). Deposit type discrimination based on trace elements in sphalerite. Ore Geology Reviews, 165, 105887. |  | CHN
| Freiberg kb, Liziping, Fulongchang, Shangnuluo, Baiji, Lengshuikeng, Lishan |  | Magmatic hydrothermal, Seafloor hydrothermal, Basin hydrothermal, Epithermal, Metamorphic | Mississippi Valley-type (MVT), Volcanic-hosted massive sulfide (VMS), Sedimentary Exhalative (SEDEX), Epithermal, Skarn | MVT zinc-lead, VMS zinc-lead, SEDEX zinc-lead, Epithermal zinc-lead, Skarn zinc-lead | Pb, Zn | Ag, Cu | Pb, Zn, Ag, Cu | Meng et al., 2024 |  | HDH-1-Sp1 | HDH-1-Sp1-1 | [5 empty] | ore material |  |  | mineral separate | [5 empty] | mineralisation |  |  |  | sphalerite | [6 empty] | galena |  | LA-ICPMS |  |  |  |  | 2.00051 | [19 empty] | 1266.598932 | [5 empty] | 0.035074 | [5 empty] | 10.269691 | [9 empty] | 821.595338 | [5 empty] | 180.765403 | [7 empty] | 0.007299 | [13 empty] | 21.485734 | [15 empty] | 1065.132697 | [17 empty] | 0.956324 | [9 empty] | 0.315775 | [32 empty] | 2024 | Meng, Y.-M., Huang, X.-W., Hu, R., Beaudoin, G., Zhou, M.-F., Meng, S. (2024). Deposit type discrimination based on trace elements in sphalerite. Ore Geology Reviews, 165, 105887. |  | CHN
| Freiberg kb, Liziping, Fulongchang, Shangnuluo, Baiji, Lengshuikeng, Lishan |  | Magmatic hydrothermal, Seafloor hydrothermal, Basin hydrothermal, Epithermal, Metamorphic | Mississippi Valley-type (MVT), Volcanic-hosted massive sulfide (VMS), Sedimentary Exhalative (SEDEX), Epithermal, Skarn | MVT zinc-lead, VMS zinc-lead, SEDEX zinc-lead, Epithermal zinc-lead, Skarn zinc-lead | Pb, Zn | Ag, Cu | Pb, Zn, Ag, Cu | Meng et al., 2024 |  | HDH-1-Sp2 | HDH-1-Sp2-1 | [5 empty] | ore material |  |  | mineral separate | [5 empty] | mineralisation |  |  |  | sphalerite | [6 empty] | galena |  | LA-ICPMS |  |  |  |  | 1.958183 | [19 empty] | 1276.423654 | [5 empty] | 0.041654 | [5 empty] | 7.726298 | [9 empty] | 845.187118 | [5 empty] | 173.050621 | [21 empty] | 18.677117 | [15 empty] | 918.067407 | [17 empty] | 0.836528 | [9 empty] | 0.422592 | [32 empty] | 2024 | Meng, Y.-M., Huang, X.-W., Hu, R., Beaudoin, G., Zhou, M.-F., Meng, S. (2024). Deposit type discrimination based on trace elements in sphalerite. Ore Geology Reviews, 165, 105887. |  | CHN
| Freiberg kb, Liziping, Fulongchang, Shangnuluo, Baiji, Lengshuikeng, Lishan |  | Magmatic hydrothermal, Seafloor hydrothermal, Basin hydrothermal, Epithermal, Metamorphic | Mississippi Valley-type (MVT), Volcanic-hosted massive sulfide (VMS), Sedimentary Exhalative (SEDEX), Epithermal, Skarn | MVT zinc-lead, VMS zinc-lead, SEDEX zinc-lead, Epithermal zinc-lead, Skarn zinc-lead | Pb, Zn | Ag, Cu | Pb, Zn, Ag, Cu | Meng et al., 2024 |  | HDH-1-Sp3 | HDH-1-Sp3-1 | [5 empty] | ore material |  |  | mineral separate | [5 empty] | mineralisation |  |  |  | sphalerite | [6 empty] | galena |  | LA-ICPMS |  |  |  |  | 2.041064 | [19 empty] | 1227.81309 | [11 empty] | 5.627097 | [9 empty] | 1116.308182 | [5 empty] | 173.641149 | [7 empty] | 0.009101 | [13 empty] | 21.018221 | [15 empty] | 1029.716689 | [17 empty] | 0.901438 | [9 empty] | 0.265134 | [32 empty] | 2024 | Meng, Y.-M., Huang, X.-W., Hu, R., Beaudoin, G., Zhou, M.-F., Meng, S. (2024). Deposit type discrimination based on trace elements in sphalerite. Ore Geology Reviews, 165, 105887. |  | CHN
| Freiberg kb, Liziping, Fulongchang, Shangnuluo, Baiji, Lengshuikeng, Lishan |  | Magmatic hydrothermal, Seafloor hydrothermal, Basin hydrothermal, Epithermal, Metamorphic | Mississippi Valley-type (MVT), Volcanic-hosted massive sulfide (VMS), Sedimentary Exhalative (SEDEX), Epithermal, Skarn | MVT zinc-lead, VMS zinc-lead, SEDEX zinc-lead, Epithermal zinc-lead, Skarn zinc-lead | Pb, Zn | Ag, Cu | Pb, Zn, Ag, Cu | Meng et al., 2024 |  | HDH-1-Sp4 | HDH-1-Sp4-1 | [5 empty] | ore material |  |  | mineral separate | [5 empty] | mineralisation |  |  |  | sphalerite | [6 empty] | galena |  | LA-ICPMS |  |  |  |  | 1.842346 | [19 empty] | 1149.672728 | [11 empty] | 5.630517 | [9 empty] | 813.520552 | [5 empty] | 182.570477 | [7 empty] | 0.00352 | [13 empty] | 20.119122 | [15 empty] | 928.754418 | [17 empty] | 0.810861 | [9 empty] | 0.173638 | [32 empty] | 2024 | Meng, Y.-M., Huang, X.-W., Hu, R., Beaudoin, G., Zhou, M.-F., Meng, S. (2024). Deposit type discrimination based on trace elements in sphalerite. Ore Geology Reviews, 165, 105887. |  | CHN
| Freiberg kb, Liziping, Fulongchang, Shangnuluo, Baiji, Lengshuikeng, Lishan |  | Magmatic hydrothermal, Seafloor hydrothermal, Basin hydrothermal, Epithermal, Metamorphic | Mississippi Valley-type (MVT), Volcanic-hosted massive sulfide (VMS), Sedimentary Exhalative (SEDEX), Epithermal, Skarn | MVT zinc-lead, VMS zinc-lead, SEDEX zinc-lead, Epithermal zinc-lead, Skarn zinc-lead | Pb, Zn | Ag, Cu | Pb, Zn, Ag, Cu | Meng et al., 2024 |  | HDH-1-Sp5 | HDH-1-Sp5-1 | [5 empty] | ore material |  |  | mineral separate | [5 empty] | mineralisation |  |  |  | sphalerite | [6 empty] | galena |  | LA-ICPMS |  |  |  |  | 1.902616 | [19 empty] | 1190.322717 | [5 empty] | 0.023735 | [5 empty] | 4.998635 | [9 empty] | 883.063588 | [5 empty] | 160.089021 | [7 empty] | 0.006022 | [13 empty] | 15.86678 | [15 empty] | 807.140423 | [17 empty] | 0.880991 | [9 empty] | 0.258224 | [32 empty] | 2024 | Meng, Y.-M., Huang, X.-W., Hu, R., Beaudoin, G., Zhou, M.-F., Meng, S. (2024). Deposit type discrimination based on trace elements in sphalerite. Ore Geology Reviews, 165, 105887. |  | CHN
| Freiberg kb, Liziping, Fulongchang, Shangnuluo, Baiji, Lengshuikeng, Lishan |  | Magmatic hydrothermal, Seafloor hydrothermal, Basin hydrothermal, Epithermal, Metamorphic | Mississippi Valley-type (MVT), Volcanic-hosted massive sulfide (VMS), Sedimentary Exhalative (SEDEX), Epithermal, Skarn | MVT zinc-lead, VMS zinc-lead, SEDEX zinc-lead, Epithermal zinc-lead, Skarn zinc-lead | Pb, Zn | Ag, Cu | Pb, Zn, Ag, Cu | Meng et al., 2024 |  | HDH-1-Sp6 | HDH-1-Sp6-1 | [5 empty] | ore material |  |  | mineral separate | [5 empty] | mineralisation |  |  |  | sphalerite | [6 empty] | galena |  | LA-ICPMS |  |  |  |  | 1.966376 | [19 empty] | 1313.034605 | [5 empty] | 0.060092 | [5 empty] | 4.810253 | [9 empty] | 1113.593122 | [5 empty] | 163.320314 | [7 empty] | 0.008382 | [13 empty] | 36.833943 | [15 empty] | 1511.789614 | [17 empty] | 0.980756 | [9 empty] | 0.259306 | [32 empty] | 2024 | Meng, Y.-M., Huang, X.-W., Hu, R., Beaudoin, G., Zhou, M.-F., Meng, S. (2024). Deposit type discrimination based on trace elements in sphalerite. Ore Geology Reviews, 165, 105887. |  | CHN
| Freiberg kb, Liziping, Fulongchang, Shangnuluo, Baiji, Lengshuikeng, Lishan |  | Magmatic hydrothermal, Seafloor hydrothermal, Basin hydrothermal, Epithermal, Metamorphic | Mississippi Valley-type (MVT), Volcanic-hosted massive sulfide (VMS), Sedimentary Exhalative (SEDEX), Epithermal, Skarn | MVT zinc-lead, VMS zinc-lead, SEDEX zinc-lead, Epithermal zinc-lead, Skarn zinc-lead | Pb, Zn | Ag, Cu | Pb, Zn, Ag, Cu | Meng et al., 2024 |  | HDH-1-Sp7 | HDH-1-Sp7-1 | [5 empty] | ore material |  |  | mineral separate | [5 empty] | mineralisation |  |  |  | sphalerite | [6 empty] | galena |  | LA-ICPMS |  |  |  |  | 2.285224 | [19 empty] | 1277.194312 | [11 empty] | 15.705465 | [9 empty] | 951.352158 | [5 empty] | 174.881598 | [21 empty] | 33.666347 | [15 empty] | 1677.979276 | [17 empty] | 1.024633 | [9 empty] | 0.334042 | [32 empty] | 2024 | Meng, Y.-M., Huang, X.-W., Hu, R., Beaudoin, G., Zhou, M.-F., Meng, S. (2024). Deposit type discrimination based on trace elements in sphalerite. Ore Geology Reviews, 165, 105887. |  | CHN
| Freiberg kb, Liziping, Fulongchang, Shangnuluo, Baiji, Lengshuikeng, Lishan |  | Magmatic hydrothermal, Seafloor hydrothermal, Basin hydrothermal, Epithermal, Metamorphic | Mississippi Valley-type (MVT), Volcanic-hosted massive sulfide (VMS), Sedimentary Exhalative (SEDEX), Epithermal, Skarn | MVT zinc-lead, VMS zinc-lead, SEDEX zinc-lead, Epithermal zinc-lead, Skarn zinc-lead | Pb, Zn | Ag, Cu | Pb, Zn, Ag, Cu | Meng et al., 2024 |  | HDH-1-Sp8 | HDH-1-Sp8-1 | [5 empty] | ore material |  |  | mineral separate | [5 empty] | mineralisation |  |  |  | sphalerite | [6 empty] | galena |  | LA-ICPMS |  |  |  |  | 2.283185 | [19 empty] | 1321.71461 | [5 empty] | 0.04742 | [5 empty] | 6.625194 | [9 empty] | 1122.501792 | [5 empty] | 149.270085 | [7 empty] | 0.012283 | [13 empty] | 36.767466 | [15 empty] | 1399.164356 | [17 empty] | 1.005088 | [9 empty] | 0.539947 | [32 empty] | 2024 | Meng, Y.-M., Huang, X.-W., Hu, R., Beaudoin, G., Zhou, M.-F., Meng, S. (2024). Deposit type discrimination based on trace elements in sphalerite. Ore Geology Reviews, 165, 105887. |  | CHN
| Freiberg kb, Liziping, Fulongchang, Shangnuluo, Baiji, Lengshuikeng, Lishan |  | Magmatic hydrothermal, Seafloor hydrothermal, Basin hydrothermal, Epithermal, Metamorphic | Mississippi Valley-type (MVT), Volcanic-hosted massive sulfide (VMS), Sedimentary Exhalative (SEDEX), Epithermal, Skarn | MVT zinc-lead, VMS zinc-lead, SEDEX zinc-lead, Epithermal zinc-lead, Skarn zinc-lead | Pb, Zn | Ag, Cu | Pb, Zn, Ag, Cu | Meng et al., 2024 |  | HDH-1-Sp9 | HDH-1-Sp9-1 | [5 empty] | ore material |  |  | mineral separate | [5 empty] | mineralisation |  |  |  | sphalerite | [6 empty] | galena |  | LA-ICPMS |  |  |  |  | 2.354591 | [19 empty] | 1398.391554 | [5 empty] | 0.085918 | [5 empty] | 8.952532 | [9 empty] | 1122.095492 | [5 empty] | 138.748862 | [7 empty] | 0.020513 | [13 empty] | 43.619343 | [15 empty] | 1540.779585 | [17 empty] | 0.848622 | [9 empty] | 0.565255 | [32 empty] | 2024 | Meng, Y.-M., Huang, X.-W., Hu, R., Beaudoin, G., Zhou, M.-F., Meng, S. (2024). Deposit type discrimination based on trace elements in sphalerite. Ore Geology Reviews, 165, 105887. |  | CHN
| Freiberg kb, Liziping, Fulongchang, Shangnuluo, Baiji, Lengshuikeng, Lishan |  | Magmatic hydrothermal, Seafloor hydrothermal, Basin hydrothermal, Epithermal, Metamorphic | Mississippi Valley-type (MVT), Volcanic-hosted massive sulfide (VMS), Sedimentary Exhalative (SEDEX), Epithermal, Skarn | MVT zinc-lead, VMS zinc-lead, SEDEX zinc-lead, Epithermal zinc-lead, Skarn zinc-lead | Pb, Zn | Ag, Cu | Pb, Zn, Ag, Cu | Meng et al., 2024 |  | HDH-1-Sp10 | HDH-1-Sp10-1 | [5 empty] | ore material |  |  | mineral separate | [5 empty] | mineralisation |  |  |  | sphalerite | [6 empty] | galena |  | LA-ICPMS |  |  |  |  | 2.01264 | [19 empty] | 1329.023228 | [5 empty] | 0.044079 | [5 empty] | 6.516237 | [9 empty] | 911.979139 | [5 empty] | 156.357323 | [7 empty] | 0.009953 | [13 empty] | 20.599888 | [15 empty] | 947.236342 | [17 empty] | 0.791377 | [9 empty] | 0.358043 | [32 empty] | 2024 | Meng, Y.-M., Huang, X.-W., Hu, R., Beaudoin, G., Zhou, M.-F., Meng, S. (2024). Deposit type discrimination based on trace elements in sphalerite. Ore Geology Reviews, 165, 105887. |  | CHN
| Freiberg kb, Liziping, Fulongchang, Shangnuluo, Baiji, Lengshuikeng, Lishan |  | Magmatic hydrothermal, Seafloor hydrothermal, Basin hydrothermal, Epithermal, Metamorphic | Mississippi Valley-type (MVT), Volcanic-hosted massive sulfide (VMS), Sedimentary Exhalative (SEDEX), Epithermal, Skarn | MVT zinc-lead, VMS zinc-lead, SEDEX zinc-lead, Epithermal zinc-lead, Skarn zinc-lead | Pb, Zn | Ag, Cu | Pb, Zn, Ag, Cu | Meng et al., 2024 |  | HDH-1-Sp11 | HDH-1-Sp11-1 | [5 empty] | ore material |  |  | mineral separate | [5 empty] | mineralisation |  |  |  | sphalerite | [6 empty] | galena |  | LA-ICPMS |  |  |  |  | 1.984244 | [19 empty] | 1274.251669 | [5 empty] | 0.013727 | [5 empty] | 6.062413 | [9 empty] | 873.029302 | [5 empty] | 172.787279 | [21 empty] | 20.852607 | [15 empty] | 974.511976 | [17 empty] | 0.804597 | [9 empty] | 0.244233 | [32 empty] | 2024 | Meng, Y.-M., Huang, X.-W., Hu, R., Beaudoin, G., Zhou, M.-F., Meng, S. (2024). Deposit type discrimination based on trace elements in sphalerite. Ore Geology Reviews, 165, 105887. |  | CHN
| Freiberg kb, Liziping, Fulongchang, Shangnuluo, Baiji, Lengshuikeng, Lishan |  | Magmatic hydrothermal, Seafloor hydrothermal, Basin hydrothermal, Epithermal, Metamorphic | Mississippi Valley-type (MVT), Volcanic-hosted massive sulfide (VMS), Sedimentary Exhalative (SEDEX), Epithermal, Skarn | MVT zinc-lead, VMS zinc-lead, SEDEX zinc-lead, Epithermal zinc-lead, Skarn zinc-lead | Pb, Zn | Ag, Cu | Pb, Zn, Ag, Cu | Meng et al., 2024 |  | HDH-8-Sp1 | HDH-8-Sp1-1 | [5 empty] | ore material |  |  | mineral separate | [5 empty] | mineralisation |  |  |  | sphalerite | [6 empty] | galena |  | LA-ICPMS |  |  |  |  | 1.922202 | [19 empty] | 821.159573 | [11 empty] | 1.514626 | [9 empty] | 671.713472 | [5 empty] | 339.996056 | [7 empty] | 0.001212 | [13 empty] | 121.267969 | [15 empty] | 667.608215 | [27 empty] | 12.861347 | [32 empty] | 2024 | Meng, Y.-M., Huang, X.-W., Hu, R., Beaudoin, G., Zhou, M.-F., Meng, S. (2024). Deposit type discrimination based on trace elements in sphalerite. Ore Geology Reviews, 165, 105887. |  | CHN
| Freiberg kb, Liziping, Fulongchang, Shangnuluo, Baiji, Lengshuikeng, Lishan |  | Magmatic hydrothermal, Seafloor hydrothermal, Basin hydrothermal, Epithermal, Metamorphic | Mississippi Valley-type (MVT), Volcanic-hosted massive sulfide (VMS), Sedimentary Exhalative (SEDEX), Epithermal, Skarn | MVT zinc-lead, VMS zinc-lead, SEDEX zinc-lead, Epithermal zinc-lead, Skarn zinc-lead | Pb, Zn | Ag, Cu | Pb, Zn, Ag, Cu | Meng et al., 2024 |  | HDH-8-Sp7 | HDH-8-Sp7-1 | [5 empty] | ore material |  |  | mineral separate | [5 empty] | mineralisation |  |  |  | sphalerite | [6 empty] | galena |  | LA-ICPMS |  |  |  |  | 1.545338 | [19 empty] | 684.522456 | [11 empty] | 1.908639 | [9 empty] | 1260.106905 | [5 empty] | 662.306836 | [7 empty] | 0.000297 | [13 empty] | 342.75847 | [15 empty] | 466.425495 | [27 empty] | 4.432861 | [32 empty] | 2024 | Meng, Y.-M., Huang, X.-W., Hu, R., Beaudoin, G., Zhou, M.-F., Meng, S. (2024). Deposit type discrimination based on trace elements in sphalerite. Ore Geology Reviews, 165, 105887. |  | CHN
| Freiberg kb, Liziping, Fulongchang, Shangnuluo, Baiji, Lengshuikeng, Lishan |  | Magmatic hydrothermal, Seafloor hydrothermal, Basin hydrothermal, Epithermal, Metamorphic | Mississippi Valley-type (MVT), Volcanic-hosted massive sulfide (VMS), Sedimentary Exhalative (SEDEX), Epithermal, Skarn | MVT zinc-lead, VMS zinc-lead, SEDEX zinc-lead, Epithermal zinc-lead, Skarn zinc-lead | Pb, Zn | Ag, Cu | Pb, Zn, Ag, Cu | Meng et al., 2024 |  | HDH-8-Sp2 | HDH-8-Sp2-1 | [5 empty] | ore material |  |  | mineral separate | [5 empty] | mineralisation |  |  |  | sphalerite | [6 empty] | galena |  | LA-ICPMS |  |  |  |  | 1.461824 | [19 empty] | 604.016558 | [11 empty] | 1.818874 | [9 empty] | 882.39627 | [5 empty] | 286.40268 | [7 empty] | 0.000473 | [13 empty] | 374.723144 | [15 empty] | 331.604804 | [27 empty] | 2.943914 | [32 empty] | 2024 | Meng, Y.-M., Huang, X.-W., Hu, R., Beaudoin, G., Zhou, M.-F., Meng, S. (2024). Deposit type discrimination based on trace elements in sphalerite. Ore Geology Reviews, 165, 105887. |  | CHN
| Freiberg kb, Liziping, Fulongchang, Shangnuluo, Baiji, Lengshuikeng, Lishan |  | Magmatic hydrothermal, Seafloor hydrothermal, Basin hydrothermal, Epithermal, Metamorphic | Mississippi Valley-type (MVT), Volcanic-hosted massive sulfide (VMS), Sedimentary Exhalative (SEDEX), Epithermal, Skarn | MVT zinc-lead, VMS zinc-lead, SEDEX zinc-lead, Epithermal zinc-lead, Skarn zinc-lead | Pb, Zn | Ag, Cu | Pb, Zn, Ag, Cu | Meng et al., 2024 |  | HDH-8-Sp3 | HDH-8-Sp3-1 | [5 empty] | ore material |  |  | mineral separate | [5 empty] | mineralisation |  |  |  | sphalerite | [6 empty] | galena |  | LA-ICPMS |  |  |  |  | 1.443211 | [19 empty] | 494.569075 | [5 empty] | 0.014256 | [5 empty] | 1.224044 | [9 empty] | 794.765178 | [5 empty] | 465.607341 | [7 empty] | 0.000294 | [13 empty] | 303.114064 | [15 empty] | 277.224172 | [27 empty] | 3.113357 | [32 empty] | 2024 | Meng, Y.-M., Huang, X.-W., Hu, R., Beaudoin, G., Zhou, M.-F., Meng, S. (2024). Deposit type discrimination based on trace elements in sphalerite. Ore Geology Reviews, 165, 105887. |  | CHN
| Freiberg kb, Liziping, Fulongchang, Shangnuluo, Baiji, Lengshuikeng, Lishan |  | Magmatic hydrothermal, Seafloor hydrothermal, Basin hydrothermal, Epithermal, Metamorphic | Mississippi Valley-type (MVT), Volcanic-hosted massive sulfide (VMS), Sedimentary Exhalative (SEDEX), Epithermal, Skarn | MVT zinc-lead, VMS zinc-lead, SEDEX zinc-lead, Epithermal zinc-lead, Skarn zinc-lead | Pb, Zn | Ag, Cu | Pb, Zn, Ag, Cu | Meng et al., 2024 |  | HDH-8-Sp4 | HDH-8-Sp4-1 | [5 empty] | ore material |  |  | mineral separate | [5 empty] | mineralisation |  |  |  | sphalerite | [6 empty] | galena |  | LA-ICPMS |  |  |  |  | 1.451584 | [19 empty] | 784.719055 | [5 empty] | 0.011268 | [5 empty] | 1.427329 | [9 empty] | 1383.245815 | [5 empty] | 385.454381 | [7 empty] | 0.001133 | [13 empty] | 306.960785 | [15 empty] | 341.929216 | [27 empty] | 4.709455 | [32 empty] | 2024 | Meng, Y.-M., Huang, X.-W., Hu, R., Beaudoin, G., Zhou, M.-F., Meng, S. (2024). Deposit type discrimination based on trace elements in sphalerite. Ore Geology Reviews, 165, 105887. |  | CHN
| Freiberg kb, Liziping, Fulongchang, Shangnuluo, Baiji, Lengshuikeng, Lishan |  | Magmatic hydrothermal, Seafloor hydrothermal, Basin hydrothermal, Epithermal, Metamorphic | Mississippi Valley-type (MVT), Volcanic-hosted massive sulfide (VMS), Sedimentary Exhalative (SEDEX), Epithermal, Skarn | MVT zinc-lead, VMS zinc-lead, SEDEX zinc-lead, Epithermal zinc-lead, Skarn zinc-lead | Pb, Zn | Ag, Cu | Pb, Zn, Ag, Cu | Meng et al., 2024 |  | HDH-8-Sp5 | HDH-8-Sp5-1 | [5 empty] | ore material |  |  | mineral separate | [5 empty] | mineralisation |  |  |  | sphalerite | [6 empty] | galena |  | LA-ICPMS |  |  |  |  | 1.291838 | [19 empty] | 1295.608468 | [11 empty] | 1.245771 | [9 empty] | 1227.095062 | [5 empty] | 93.783893 | [7 empty] | 0.022839 | [13 empty] | 71.224896 | [15 empty] | 167.000007 | [27 empty] | 3.818202 | [32 empty] | 2024 | Meng, Y.-M., Huang, X.-W., Hu, R., Beaudoin, G., Zhou, M.-F., Meng, S. (2024). Deposit type discrimination based on trace elements in sphalerite. Ore Geology Reviews, 165, 105887. |  | CHN
| Freiberg kb, Liziping, Fulongchang, Shangnuluo, Baiji, Lengshuikeng, Lishan |  | Magmatic hydrothermal, Seafloor hydrothermal, Basin hydrothermal, Epithermal, Metamorphic | Mississippi Valley-type (MVT), Volcanic-hosted massive sulfide (VMS), Sedimentary Exhalative (SEDEX), Epithermal, Skarn | MVT zinc-lead, VMS zinc-lead, SEDEX zinc-lead, Epithermal zinc-lead, Skarn zinc-lead | Pb, Zn | Ag, Cu | Pb, Zn, Ag, Cu | Meng et al., 2024 |  | HDH-8-Sp6 | HDH-8-Sp6-1 | [5 empty] | ore material |  |  | mineral separate | [5 empty] | mineralisation |  |  |  | sphalerite | [6 empty] | galena |  | LA-ICPMS |  |  |  |  | 1.596988 | [19 empty] | 647.441563 | [11 empty] | 1.261885 | [9 empty] | 407.026623 | [5 empty] | 197.920701 | [7 empty] | 0.000297 | [13 empty] | 135.173899 | [15 empty] | 274.869462 | [27 empty] | 6.080026 | [32 empty] | 2024 | Meng, Y.-M., Huang, X.-W., Hu, R., Beaudoin, G., Zhou, M.-F., Meng, S. (2024). Deposit type discrimination based on trace elements in sphalerite. Ore Geology Reviews, 165, 105887. |  | CHN
| Freiberg kb, Liziping, Fulongchang, Shangnuluo, Baiji, Lengshuikeng, Lishan |  | Magmatic hydrothermal, Seafloor hydrothermal, Basin hydrothermal, Epithermal, Metamorphic | Mississippi Valley-type (MVT), Volcanic-hosted massive sulfide (VMS), Sedimentary Exhalative (SEDEX), Epithermal, Skarn | MVT zinc-lead, VMS zinc-lead, SEDEX zinc-lead, Epithermal zinc-lead, Skarn zinc-lead | Pb, Zn | Ag, Cu | Pb, Zn, Ag, Cu | Meng et al., 2024 |  | HDH-8-Sp8 | HDH-8-Sp8-1 | [5 empty] | ore material |  |  | mineral separate | [5 empty] | mineralisation |  |  |  | sphalerite | [6 empty] | galena |  | LA-ICPMS |  |  |  |  | 1.579152 | [19 empty] | 622.119277 | [11 empty] | 3.095971 | [9 empty] | 553.915925 | [5 empty] | 285.484171 | [7 empty] | 0.008707 | [13 empty] | 164.808062 | [15 empty] | 160.103971 | [27 empty] | 7.011456 | [32 empty] | 2024 | Meng, Y.-M., Huang, X.-W., Hu, R., Beaudoin, G., Zhou, M.-F., Meng, S. (2024). Deposit type discrimination based on trace elements in sphalerite. Ore Geology Reviews, 165, 105887. |  | CHN
| Freiberg kb, Liziping, Fulongchang, Shangnuluo, Baiji, Lengshuikeng, Lishan |  | Magmatic hydrothermal, Seafloor hydrothermal, Basin hydrothermal, Epithermal, Metamorphic | Mississippi Valley-type (MVT), Volcanic-hosted massive sulfide (VMS), Sedimentary Exhalative (SEDEX), Epithermal, Skarn | MVT zinc-lead, VMS zinc-lead, SEDEX zinc-lead, Epithermal zinc-lead, Skarn zinc-lead | Pb, Zn | Ag, Cu | Pb, Zn, Ag, Cu | Meng et al., 2024 |  | HDH-16-Sp1 | HDH-16-Sp1-1 | [5 empty] | ore material |  |  | mineral separate | [5 empty] | mineralisation |  |  |  | sphalerite | [6 empty] | galena |  | LA-ICPMS |  |  |  |  | 1.586208 | [19 empty] | 1810.142612 | [11 empty] | 6.653236 | [9 empty] | 1528.642733 | [5 empty] | 169.313279 | [7 empty] | 0.094469 | [13 empty] | 45.196219 | [15 empty] | 1207.793525 | [27 empty] | 0.22188 | [32 empty] | 2024 | Meng, Y.-M., Huang, X.-W., Hu, R., Beaudoin, G., Zhou, M.-F., Meng, S. (2024). Deposit type discrimination based on trace elements in sphalerite. Ore Geology Reviews, 165, 105887. |  | CHN
| Freiberg kb, Liziping, Fulongchang, Shangnuluo, Baiji, Lengshuikeng, Lishan |  | Magmatic hydrothermal, Seafloor hydrothermal, Basin hydrothermal, Epithermal, Metamorphic | Mississippi Valley-type (MVT), Volcanic-hosted massive sulfide (VMS), Sedimentary Exhalative (SEDEX), Epithermal, Skarn | MVT zinc-lead, VMS zinc-lead, SEDEX zinc-lead, Epithermal zinc-lead, Skarn zinc-lead | Pb, Zn | Ag, Cu | Pb, Zn, Ag, Cu | Meng et al., 2024 |  | HDH-16-Sp2 | HDH-16-Sp2-1 | [5 empty] | ore material |  |  | mineral separate | [5 empty] | mineralisation |  |  |  | sphalerite | [6 empty] | galena |  | LA-ICPMS |  |  |  |  | 1.475235 | [19 empty] | 1708.452877 | [5 empty] | 0.051567 | [5 empty] | 6.078416 | [9 empty] | 6727.498737 | [5 empty] | 101.380301 | [7 empty] | 0.015506 | [13 empty] | 42.260492 | [15 empty] | 888.720492 | [27 empty] | 0.238158 | [32 empty] | 2024 | Meng, Y.-M., Huang, X.-W., Hu, R., Beaudoin, G., Zhou, M.-F., Meng, S. (2024). Deposit type discrimination based on trace elements in sphalerite. Ore Geology Reviews, 165, 105887. |  | CHN
| Freiberg kb, Liziping, Fulongchang, Shangnuluo, Baiji, Lengshuikeng, Lishan |  | Magmatic hydrothermal, Seafloor hydrothermal, Basin hydrothermal, Epithermal, Metamorphic | Mississippi Valley-type (MVT), Volcanic-hosted massive sulfide (VMS), Sedimentary Exhalative (SEDEX), Epithermal, Skarn | MVT zinc-lead, VMS zinc-lead, SEDEX zinc-lead, Epithermal zinc-lead, Skarn zinc-lead | Pb, Zn | Ag, Cu | Pb, Zn, Ag, Cu | Meng et al., 2024 |  | HDH-16-Sp3 | HDH-16-Sp3-1 | [5 empty] | ore material |  |  | mineral separate | [5 empty] | mineralisation |  |  |  | sphalerite | [6 empty] | galena |  | LA-ICPMS |  |  |  |  | 1.419301 | [19 empty] | 2008.081141 | [5 empty] | 0.03333 | [5 empty] | 2.21865 | [9 empty] | 902.643912 | [5 empty] | 2.744941 | [21 empty] | 55.86887 | [15 empty] | 56.565124 | [27 empty] | 0.228282 | [32 empty] | 2024 | Meng, Y.-M., Huang, X.-W., Hu, R., Beaudoin, G., Zhou, M.-F., Meng, S. (2024). Deposit type discrimination based on trace elements in sphalerite. Ore Geology Reviews, 165, 105887. |  | CHN
| Freiberg kb, Liziping, Fulongchang, Shangnuluo, Baiji, Lengshuikeng, Lishan |  | Magmatic hydrothermal, Seafloor hydrothermal, Basin hydrothermal, Epithermal, Metamorphic | Mississippi Valley-type (MVT), Volcanic-hosted massive sulfide (VMS), Sedimentary Exhalative (SEDEX), Epithermal, Skarn | MVT zinc-lead, VMS zinc-lead, SEDEX zinc-lead, Epithermal zinc-lead, Skarn zinc-lead | Pb, Zn | Ag, Cu | Pb, Zn, Ag, Cu | Meng et al., 2024 |  | HDH-16-Sp4 | HDH-16-Sp4-1 | [5 empty] | ore material |  |  | mineral separate | [5 empty] | mineralisation |  |  |  | sphalerite | [6 empty] | galena |  | LA-ICPMS |  |  |  |  | 1.974849 | [19 empty] | 2436.247743 | [5 empty] | 0.037959 | [5 empty] | 8.102492 | [9 empty] | 819.555699 | [5 empty] | 149.887827 | [7 empty] | 0.012169 | [13 empty] | 45.435654 | [15 empty] | 2397.94964 | [27 empty] | 0.168174 | [32 empty] | 2024 | Meng, Y.-M., Huang, X.-W., Hu, R., Beaudoin, G., Zhou, M.-F., Meng, S. (2024). Deposit type discrimination based on trace elements in sphalerite. Ore Geology Reviews, 165, 105887. |  | CHN
| Freiberg kb, Liziping, Fulongchang, Shangnuluo, Baiji, Lengshuikeng, Lishan |  | Magmatic hydrothermal, Seafloor hydrothermal, Basin hydrothermal, Epithermal, Metamorphic | Mississippi Valley-type (MVT), Volcanic-hosted massive sulfide (VMS), Sedimentary Exhalative (SEDEX), Epithermal, Skarn | MVT zinc-lead, VMS zinc-lead, SEDEX zinc-lead, Epithermal zinc-lead, Skarn zinc-lead | Pb, Zn | Ag, Cu | Pb, Zn, Ag, Cu | Meng et al., 2024 |  | HDH-16-Sp5 | HDH-16-Sp5-1 | [5 empty] | ore material |  |  | mineral separate | [5 empty] | mineralisation |  |  |  | sphalerite | [6 empty] | galena |  | LA-ICPMS |  |  |  |  | 2.036725 | [19 empty] | 2362.975239 | [11 empty] | 3.760882 | [9 empty] | 1155.668451 | [5 empty] | 1.097749 | [7 empty] | 0.093357 | [13 empty] | 6.794953 | [15 empty] | 10.129747 | [60 empty] | 2024 | Meng, Y.-M., Huang, X.-W., Hu, R., Beaudoin, G., Zhou, M.-F., Meng, S. (2024). Deposit type discrimination based on trace elements in sphalerite. Ore Geology Reviews, 165, 105887. |  | CHN
| Freiberg kb, Liziping, Fulongchang, Shangnuluo, Baiji, Lengshuikeng, Lishan |  | Magmatic hydrothermal, Seafloor hydrothermal, Basin hydrothermal, Epithermal, Metamorphic | Mississippi Valley-type (MVT), Volcanic-hosted massive sulfide (VMS), Sedimentary Exhalative (SEDEX), Epithermal, Skarn | MVT zinc-lead, VMS zinc-lead, SEDEX zinc-lead, Epithermal zinc-lead, Skarn zinc-lead | Pb, Zn | Ag, Cu | Pb, Zn, Ag, Cu | Meng et al., 2024 |  | HDH-16-Sp6 | HDH-16-Sp6-1 | [5 empty] | ore material |  |  | mineral separate | [5 empty] | mineralisation |  |  |  | sphalerite | [6 empty] | galena |  | LA-ICPMS |  |  |  |  | 1.771308 | [19 empty] | 2346.897612 | [11 empty] | 6.891166 | [9 empty] | 618.393561 | [5 empty] | 144.329072 | [21 empty] | 35.946153 | [15 empty] | 2407.514349 | [27 empty] | 0.177164 | [32 empty] | 2024 | Meng, Y.-M., Huang, X.-W., Hu, R., Beaudoin, G., Zhou, M.-F., Meng, S. (2024). Deposit type discrimination based on trace elements in sphalerite. Ore Geology Reviews, 165, 105887. |  | CHN
| Freiberg kb, Liziping, Fulongchang, Shangnuluo, Baiji, Lengshuikeng, Lishan |  | Magmatic hydrothermal, Seafloor hydrothermal, Basin hydrothermal, Epithermal, Metamorphic | Mississippi Valley-type (MVT), Volcanic-hosted massive sulfide (VMS), Sedimentary Exhalative (SEDEX), Epithermal, Skarn | MVT zinc-lead, VMS zinc-lead, SEDEX zinc-lead, Epithermal zinc-lead, Skarn zinc-lead | Pb, Zn | Ag, Cu | Pb, Zn, Ag, Cu | Meng et al., 2024 |  | HDH-16-Sp7 | HDH-16-Sp7-1 | [5 empty] | ore material |  |  | mineral separate | [5 empty] | mineralisation |  |  |  | sphalerite | [6 empty] | galena |  | LA-ICPMS |  |  |  |  | 1.891973 | [19 empty] | 2595.675104 | [11 empty] | 10.057106 | [9 empty] | 454.592555 | [5 empty] | 132.854316 | [7 empty] | 0.025814 | [13 empty] | 46.217241 | [15 empty] | 1924.981331 | [17 empty] | 0.118286 | [9 empty] | 0.22355 | [32 empty] | 2024 | Meng, Y.-M., Huang, X.-W., Hu, R., Beaudoin, G., Zhou, M.-F., Meng, S. (2024). Deposit type discrimination based on trace elements in sphalerite. Ore Geology Reviews, 165, 105887. |  | CHN
| Freiberg kb, Liziping, Fulongchang, Shangnuluo, Baiji, Lengshuikeng, Lishan |  | Magmatic hydrothermal, Seafloor hydrothermal, Basin hydrothermal, Epithermal, Metamorphic | Mississippi Valley-type (MVT), Volcanic-hosted massive sulfide (VMS), Sedimentary Exhalative (SEDEX), Epithermal, Skarn | MVT zinc-lead, VMS zinc-lead, SEDEX zinc-lead, Epithermal zinc-lead, Skarn zinc-lead | Pb, Zn | Ag, Cu | Pb, Zn, Ag, Cu | Meng et al., 2024 |  | HDH-16-Sp8 | HDH-16-Sp8-1 | [5 empty] | ore material |  |  | mineral separate | [5 empty] | mineralisation |  |  |  | sphalerite | [6 empty] | galena |  | LA-ICPMS |  |  |  |  | 1.864537 | [19 empty] | 2260.53267 | [11 empty] | 8.278574 | [9 empty] | 449.150584 | [5 empty] | 138.439157 | [21 empty] | 36.852765 | [15 empty] | 2442.489014 | [27 empty] | 0.080588 | [32 empty] | 2024 | Meng, Y.-M., Huang, X.-W., Hu, R., Beaudoin, G., Zhou, M.-F., Meng, S. (2024). Deposit type discrimination based on trace elements in sphalerite. Ore Geology Reviews, 165, 105887. |  | CHN
| Freiberg kb, Liziping, Fulongchang, Shangnuluo, Baiji, Lengshuikeng, Lishan |  | Magmatic hydrothermal, Seafloor hydrothermal, Basin hydrothermal, Epithermal, Metamorphic | Mississippi Valley-type (MVT), Volcanic-hosted massive sulfide (VMS), Sedimentary Exhalative (SEDEX), Epithermal, Skarn | MVT zinc-lead, VMS zinc-lead, SEDEX zinc-lead, Epithermal zinc-lead, Skarn zinc-lead | Pb, Zn | Ag, Cu | Pb, Zn, Ag, Cu | Meng et al., 2024 |  | HDH-16-Sp9 | HDH-16-Sp9-1 | [5 empty] | ore material |  |  | mineral separate | [5 empty] | mineralisation |  |  |  | sphalerite | [6 empty] | galena |  | LA-ICPMS |  |  |  |  | 2.39909 | [19 empty] | 3082.852726 | [5 empty] | 0.10009 | [5 empty] | 8.875521 | [9 empty] | 472.8698 | [5 empty] | 120.895288 | [7 empty] | 0.024183 | [13 empty] | 57.951643 | [15 empty] | 1008.067458 | [17 empty] | 0.136116 | [42 empty] | 2024 | Meng, Y.-M., Huang, X.-W., Hu, R., Beaudoin, G., Zhou, M.-F., Meng, S. (2024). Deposit type discrimination based on trace elements in sphalerite. Ore Geology Reviews, 165, 105887. |  | CHN
| Freiberg kb, Liziping, Fulongchang, Shangnuluo, Baiji, Lengshuikeng, Lishan |  | Magmatic hydrothermal, Seafloor hydrothermal, Basin hydrothermal, Epithermal, Metamorphic | Mississippi Valley-type (MVT), Volcanic-hosted massive sulfide (VMS), Sedimentary Exhalative (SEDEX), Epithermal, Skarn | MVT zinc-lead, VMS zinc-lead, SEDEX zinc-lead, Epithermal zinc-lead, Skarn zinc-lead | Pb, Zn | Ag, Cu | Pb, Zn, Ag, Cu | Meng et al., 2024 |  | HDH-16-Sp10 | HDH-16-Sp10-1 | [5 empty] | ore material |  |  | mineral separate | [5 empty] | mineralisation |  |  |  | sphalerite | [6 empty] | galena |  | LA-ICPMS |  |  |  |  | 1.921262 | [19 empty] | 2182.947769 | [5 empty] | 0.029758 | [5 empty] | 8.259667 | [9 empty] | 534.565571 | [5 empty] | 108.534722 | [7 empty] | 0.01016 | [13 empty] | 35.868629 | [15 empty] | 1394.619067 | [60 empty] | 2024 | Meng, Y.-M., Huang, X.-W., Hu, R., Beaudoin, G., Zhou, M.-F., Meng, S. (2024). Deposit type discrimination based on trace elements in sphalerite. Ore Geology Reviews, 165, 105887. |  | CHN
| Freiberg kb, Liziping, Fulongchang, Shangnuluo, Baiji, Lengshuikeng, Lishan |  | Magmatic hydrothermal, Seafloor hydrothermal, Basin hydrothermal, Epithermal, Metamorphic | Mississippi Valley-type (MVT), Volcanic-hosted massive sulfide (VMS), Sedimentary Exhalative (SEDEX), Epithermal, Skarn | MVT zinc-lead, VMS zinc-lead, SEDEX zinc-lead, Epithermal zinc-lead, Skarn zinc-lead | Pb, Zn | Ag, Cu | Pb, Zn, Ag, Cu | Meng et al., 2024 |  | HDH-33-Sp1 | HDH-33-Sp1-1 | [5 empty] | ore material |  |  | mineral separate | [5 empty] | mineralisation |  |  |  | sphalerite | [6 empty] | galena |  | LA-ICPMS |  |  |  |  | 1.340614 | [19 empty] | 983.596678 | [5 empty] | 0.055402 | [5 empty] | 5.705063 | [9 empty] | 2214.374511 | [5 empty] | 69.219746 | [7 empty] | 0.020508 | [13 empty] | 71.577282 | [15 empty] | 869.35001 | [27 empty] | 0.413136 | [32 empty] | 2024 | Meng, Y.-M., Huang, X.-W., Hu, R., Beaudoin, G., Zhou, M.-F., Meng, S. (2024). Deposit type discrimination based on trace elements in sphalerite. Ore Geology Reviews, 165, 105887. |  | CHN
| Freiberg kb, Liziping, Fulongchang, Shangnuluo, Baiji, Lengshuikeng, Lishan |  | Magmatic hydrothermal, Seafloor hydrothermal, Basin hydrothermal, Epithermal, Metamorphic | Mississippi Valley-type (MVT), Volcanic-hosted massive sulfide (VMS), Sedimentary Exhalative (SEDEX), Epithermal, Skarn | MVT zinc-lead, VMS zinc-lead, SEDEX zinc-lead, Epithermal zinc-lead, Skarn zinc-lead | Pb, Zn | Ag, Cu | Pb, Zn, Ag, Cu | Meng et al., 2024 |  | HDH-33-Sp2 | HDH-33-Sp2-1 | [5 empty] | ore material |  |  | mineral separate | [5 empty] | mineralisation |  |  |  | sphalerite | [6 empty] | galena |  | LA-ICPMS |  |  |  |  | 1.874395 | [19 empty] | 1415.949405 | [5 empty] | 0.01187 | [5 empty] | 10.108563 | [9 empty] | 2933.733612 | [5 empty] | 225.248216 | [7 empty] | 0.015849 | [13 empty] | 57.376052 | [15 empty] | 3721.85019 | [60 empty] | 2024 | Meng, Y.-M., Huang, X.-W., Hu, R., Beaudoin, G., Zhou, M.-F., Meng, S. (2024). Deposit type discrimination based on trace elements in sphalerite. Ore Geology Reviews, 165, 105887. |  | CHN
| Freiberg kb, Liziping, Fulongchang, Shangnuluo, Baiji, Lengshuikeng, Lishan |  | Magmatic hydrothermal, Seafloor hydrothermal, Basin hydrothermal, Epithermal, Metamorphic | Mississippi Valley-type (MVT), Volcanic-hosted massive sulfide (VMS), Sedimentary Exhalative (SEDEX), Epithermal, Skarn | MVT zinc-lead, VMS zinc-lead, SEDEX zinc-lead, Epithermal zinc-lead, Skarn zinc-lead | Pb, Zn | Ag, Cu | Pb, Zn, Ag, Cu | Meng et al., 2024 |  | HDH-33-Sp3 | HDH-33-Sp3-1 | [5 empty] | ore material |  |  | mineral separate | [5 empty] | mineralisation |  |  |  | sphalerite | [6 empty] | galena |  | LA-ICPMS |  |  |  |  | 1.442317 | [19 empty] | 823.476558 | [11 empty] | 11.580629 | [9 empty] | 1860.952899 | [5 empty] | 125.279098 | [7 empty] | 0.012537 | [13 empty] | 59.810826 | [15 empty] | 1248.03256 | [17 empty] | 0.070775 | [9 empty] | 0.235471 | [32 empty] | 2024 | Meng, Y.-M., Huang, X.-W., Hu, R., Beaudoin, G., Zhou, M.-F., Meng, S. (2024). Deposit type discrimination based on trace elements in sphalerite. Ore Geology Reviews, 165, 105887. |  | CHN
| Freiberg kb, Liziping, Fulongchang, Shangnuluo, Baiji, Lengshuikeng, Lishan |  | Magmatic hydrothermal, Seafloor hydrothermal, Basin hydrothermal, Epithermal, Metamorphic | Mississippi Valley-type (MVT), Volcanic-hosted massive sulfide (VMS), Sedimentary Exhalative (SEDEX), Epithermal, Skarn | MVT zinc-lead, VMS zinc-lead, SEDEX zinc-lead, Epithermal zinc-lead, Skarn zinc-lead | Pb, Zn | Ag, Cu | Pb, Zn, Ag, Cu | Meng et al., 2024 |  | HDH-33-Sp4 | HDH-33-Sp4-1 | [5 empty] | ore material |  |  | mineral separate | [5 empty] | mineralisation |  |  |  | sphalerite | [6 empty] | galena |  | LA-ICPMS |  |  |  |  | 1.385867 | [19 empty] | 1336.336461 | [11 empty] | 6.54715 | [9 empty] | 3352.299675 | [5 empty] | 199.829018 | [7 empty] | 0.010339 | [13 empty] | 46.906558 | [15 empty] | 2393.209875 | [17 empty] | 0.078133 | [42 empty] | 2024 | Meng, Y.-M., Huang, X.-W., Hu, R., Beaudoin, G., Zhou, M.-F., Meng, S. (2024). Deposit type discrimination based on trace elements in sphalerite. Ore Geology Reviews, 165, 105887. |  | CHN
| Freiberg kb, Liziping, Fulongchang, Shangnuluo, Baiji, Lengshuikeng, Lishan |  | Magmatic hydrothermal, Seafloor hydrothermal, Basin hydrothermal, Epithermal, Metamorphic | Mississippi Valley-type (MVT), Volcanic-hosted massive sulfide (VMS), Sedimentary Exhalative (SEDEX), Epithermal, Skarn | MVT zinc-lead, VMS zinc-lead, SEDEX zinc-lead, Epithermal zinc-lead, Skarn zinc-lead | Pb, Zn | Ag, Cu | Pb, Zn, Ag, Cu | Meng et al., 2024 |  | HDH-33-Sp5 | HDH-33-Sp5-1 | [5 empty] | ore material |  |  | mineral separate | [5 empty] | mineralisation |  |  |  | sphalerite | [6 empty] | galena |  | LA-ICPMS |  |  |  |  | 2.027158 | [19 empty] | 1091.202566 | [11 empty] | 6.294785 | [9 empty] | 4956.724312 | [5 empty] | 51.292871 | [7 empty] | 0.030418 | [13 empty] | 58.994604 | [15 empty] | 664.147551 | [27 empty] | 0.893605 | [32 empty] | 2024 | Meng, Y.-M., Huang, X.-W., Hu, R., Beaudoin, G., Zhou, M.-F., Meng, S. (2024). Deposit type discrimination based on trace elements in sphalerite. Ore Geology Reviews, 165, 105887. |  | CHN
| Freiberg kb, Liziping, Fulongchang, Shangnuluo, Baiji, Lengshuikeng, Lishan |  | Magmatic hydrothermal, Seafloor hydrothermal, Basin hydrothermal, Epithermal, Metamorphic | Mississippi Valley-type (MVT), Volcanic-hosted massive sulfide (VMS), Sedimentary Exhalative (SEDEX), Epithermal, Skarn | MVT zinc-lead, VMS zinc-lead, SEDEX zinc-lead, Epithermal zinc-lead, Skarn zinc-lead | Pb, Zn | Ag, Cu | Pb, Zn, Ag, Cu | Meng et al., 2024 |  | HDH-33-Sp5a | HDH-33-Sp5a-1 | [5 empty] | ore material |  |  | mineral separate | [5 empty] | mineralisation |  |  |  | sphalerite | [6 empty] | galena |  | LA-ICPMS |  |  |  |  | 1.486932 | [19 empty] | 1825.630736 | [11 empty] | 1.756042 | [9 empty] | 1911.48614 | [5 empty] | 4.789239 | [7 empty] | 0.005343 | [13 empty] | 12.065134 | [15 empty] | 35.40312 | [27 empty] | 1.281567 | [32 empty] | 2024 | Meng, Y.-M., Huang, X.-W., Hu, R., Beaudoin, G., Zhou, M.-F., Meng, S. (2024). Deposit type discrimination based on trace elements in sphalerite. Ore Geology Reviews, 165, 105887. |  | CHN
| Freiberg kb, Liziping, Fulongchang, Shangnuluo, Baiji, Lengshuikeng, Lishan |  | Magmatic hydrothermal, Seafloor hydrothermal, Basin hydrothermal, Epithermal, Metamorphic | Mississippi Valley-type (MVT), Volcanic-hosted massive sulfide (VMS), Sedimentary Exhalative (SEDEX), Epithermal, Skarn | MVT zinc-lead, VMS zinc-lead, SEDEX zinc-lead, Epithermal zinc-lead, Skarn zinc-lead | Pb, Zn | Ag, Cu | Pb, Zn, Ag, Cu | Meng et al., 2024 |  | HDH-33-Sp6a | HDH-33-Sp6a-1 | [5 empty] | ore material |  |  | mineral separate | [5 empty] | mineralisation |  |  |  | sphalerite | [6 empty] | galena |  | LA-ICPMS |  |  |  |  | 1.409824 | [19 empty] | 1397.079473 | [5 empty] | 0.157137 | [5 empty] | 3.937086 | [9 empty] | 2196.705042 | [5 empty] | 7.605206 | [7 empty] | 0.025711 | [13 empty] | 139.361869 | [15 empty] | 47.981529 | [27 empty] | 0.245329 | [32 empty] | 2024 | Meng, Y.-M., Huang, X.-W., Hu, R., Beaudoin, G., Zhou, M.-F., Meng, S. (2024). Deposit type discrimination based on trace elements in sphalerite. Ore Geology Reviews, 165, 105887. |  | CHN
| Freiberg kb, Liziping, Fulongchang, Shangnuluo, Baiji, Lengshuikeng, Lishan |  | Magmatic hydrothermal, Seafloor hydrothermal, Basin hydrothermal, Epithermal, Metamorphic | Mississippi Valley-type (MVT), Volcanic-hosted massive sulfide (VMS), Sedimentary Exhalative (SEDEX), Epithermal, Skarn | MVT zinc-lead, VMS zinc-lead, SEDEX zinc-lead, Epithermal zinc-lead, Skarn zinc-lead | Pb, Zn | Ag, Cu | Pb, Zn, Ag, Cu | Meng et al., 2024 |  | HDH-33-Sp6b | HDH-33-Sp6b-1 | [5 empty] | ore material |  |  | mineral separate | [5 empty] | mineralisation |  |  |  | sphalerite | [6 empty] | galena |  | LA-ICPMS |  |  |  |  | 1.330272 | [19 empty] | 1448.635778 | [11 empty] | 4.75612 | [9 empty] | 1701.829645 | [5 empty] | 8.627075 | [7 empty] | 0.006016 | [13 empty] | 127.607459 | [15 empty] | 2.214384 | [27 empty] | 0.148681 | [32 empty] | 2024 | Meng, Y.-M., Huang, X.-W., Hu, R., Beaudoin, G., Zhou, M.-F., Meng, S. (2024). Deposit type discrimination based on trace elements in sphalerite. Ore Geology Reviews, 165, 105887. |  | CHN
| Freiberg kb, Liziping, Fulongchang, Shangnuluo, Baiji, Lengshuikeng, Lishan |  | Magmatic hydrothermal, Seafloor hydrothermal, Basin hydrothermal, Epithermal, Metamorphic | Mississippi Valley-type (MVT), Volcanic-hosted massive sulfide (VMS), Sedimentary Exhalative (SEDEX), Epithermal, Skarn | MVT zinc-lead, VMS zinc-lead, SEDEX zinc-lead, Epithermal zinc-lead, Skarn zinc-lead | Pb, Zn | Ag, Cu | Pb, Zn, Ag, Cu | Meng et al., 2024 |  | HDH-33-Sp7 | HDH-33-Sp7-1 | [5 empty] | ore material |  |  | mineral separate | [5 empty] | mineralisation |  |  |  | sphalerite | [6 empty] | galena |  | LA-ICPMS |  |  |  |  | 1.651284 | [19 empty] | 934.375835 | [11 empty] | 1.901864 | [9 empty] | 3071.122151 | [5 empty] | 6.866984 | [7 empty] | 0.094237 | [13 empty] | 1.168205 | [15 empty] | 1.04821 | [27 empty] | 13.213212 | [32 empty] | 2024 | Meng, Y.-M., Huang, X.-W., Hu, R., Beaudoin, G., Zhou, M.-F., Meng, S. (2024). Deposit type discrimination based on trace elements in sphalerite. Ore Geology Reviews, 165, 105887. |  | CHN
| Freiberg kb, Liziping, Fulongchang, Shangnuluo, Baiji, Lengshuikeng, Lishan |  | Magmatic hydrothermal, Seafloor hydrothermal, Basin hydrothermal, Epithermal, Metamorphic | Mississippi Valley-type (MVT), Volcanic-hosted massive sulfide (VMS), Sedimentary Exhalative (SEDEX), Epithermal, Skarn | MVT zinc-lead, VMS zinc-lead, SEDEX zinc-lead, Epithermal zinc-lead, Skarn zinc-lead | Pb, Zn | Ag, Cu | Pb, Zn, Ag, Cu | Meng et al., 2024 |  | HDH-33-Sp8 | HDH-33-Sp8-1 | [5 empty] | ore material |  |  | mineral separate | [5 empty] | mineralisation |  |  |  | sphalerite | [6 empty] | galena |  | LA-ICPMS |  |  |  |  | 1.542967 | [19 empty] | 1675.874317 | [5 empty] | 0.031785 | [5 empty] | 3.646359 | [9 empty] | 3739.308622 | [5 empty] | 1.778926 | [7 empty] | 0.145673 | [13 empty] | 1.445608 | [15 empty] | 4.58386 | [27 empty] | 2.476644 | [32 empty] | 2024 | Meng, Y.-M., Huang, X.-W., Hu, R., Beaudoin, G., Zhou, M.-F., Meng, S. (2024). Deposit type discrimination based on trace elements in sphalerite. Ore Geology Reviews, 165, 105887. |  | CHN
| Freiberg kb, Liziping, Fulongchang, Shangnuluo, Baiji, Lengshuikeng, Lishan |  | Magmatic hydrothermal, Seafloor hydrothermal, Basin hydrothermal, Epithermal, Metamorphic | Mississippi Valley-type (MVT), Volcanic-hosted massive sulfide (VMS), Sedimentary Exhalative (SEDEX), Epithermal, Skarn | MVT zinc-lead, VMS zinc-lead, SEDEX zinc-lead, Epithermal zinc-lead, Skarn zinc-lead | Pb, Zn | Ag, Cu | Pb, Zn, Ag, Cu | Meng et al., 2024 |  | HDH-33-Sp9 | HDH-33-Sp9-1 | [5 empty] | ore material |  |  | mineral separate | [5 empty] | mineralisation |  |  |  | sphalerite | [6 empty] | galena |  | LA-ICPMS |  |  |  |  | 1.546612 | [19 empty] | 799.175745 | [11 empty] | 4.750361 | [9 empty] | 457.513625 | [5 empty] | 47.71642 | [7 empty] | 0.019782 | [13 empty] | 51.239098 | [15 empty] | 391.926028 | [27 empty] | 0.353648 | [32 empty] | 2024 | Meng, Y.-M., Huang, X.-W., Hu, R., Beaudoin, G., Zhou, M.-F., Meng, S. (2024). Deposit type discrimination based on trace elements in sphalerite. Ore Geology Reviews, 165, 105887. |  | CHN
| Freiberg kb, Liziping, Fulongchang, Shangnuluo, Baiji, Lengshuikeng, Lishan |  | Magmatic hydrothermal, Seafloor hydrothermal, Basin hydrothermal, Epithermal, Metamorphic | Mississippi Valley-type (MVT), Volcanic-hosted massive sulfide (VMS), Sedimentary Exhalative (SEDEX), Epithermal, Skarn | MVT zinc-lead, VMS zinc-lead, SEDEX zinc-lead, Epithermal zinc-lead, Skarn zinc-lead | Pb, Zn | Ag, Cu | Pb, Zn, Ag, Cu | Meng et al., 2024 |  | HDH-33-Sp10 | HDH-33-Sp10-1 | [5 empty] | ore material |  |  | mineral separate | [5 empty] | mineralisation |  |  |  | sphalerite | [6 empty] | galena |  | LA-ICPMS |  |  |  |  | 1.321658 | [19 empty] | 1990.164923 | [11 empty] | 0.653134 | [9 empty] | 2089.348846 | [5 empty] | 2.012712 | [21 empty] | 51.782437 | [15 empty] | 5.496103 | [27 empty] | 0.096696 | [32 empty] | 2024 | Meng, Y.-M., Huang, X.-W., Hu, R., Beaudoin, G., Zhou, M.-F., Meng, S. (2024). Deposit type discrimination based on trace elements in sphalerite. Ore Geology Reviews, 165, 105887. |  | CHN
| Freiberg kb, Liziping, Fulongchang, Shangnuluo, Baiji, Lengshuikeng, Lishan |  | Magmatic hydrothermal, Seafloor hydrothermal, Basin hydrothermal, Epithermal, Metamorphic | Mississippi Valley-type (MVT), Volcanic-hosted massive sulfide (VMS), Sedimentary Exhalative (SEDEX), Epithermal, Skarn | MVT zinc-lead, VMS zinc-lead, SEDEX zinc-lead, Epithermal zinc-lead, Skarn zinc-lead | Pb, Zn | Ag, Cu | Pb, Zn, Ag, Cu | Meng et al., 2024 |  | TM high-Fe | TM high-Fe-1 | [5 empty] | ore material |  |  | mineral separate | [5 empty] | mineralisation |  |  |  | sphalerite | [6 empty] | galena |  | LA-ICPMS |  |  |  |  | 6.5 | [19 empty] | 6581 | [5 empty] | 0.43 | [5 empty] | 34 | [9 empty] | 82933 |  | 3.9 |  |  |  | 1242 | [7 empty] | 0.2 | [13 empty] | 41 | [15 empty] | 1217 | [17 empty] | 17.3 | [9 empty] | 3.76 | [32 empty] | 2024 | Meng, Y.-M., Huang, X.-W., Hu, R., Beaudoin, G., Zhou, M.-F., Meng, S. (2024). Deposit type discrimination based on trace elements in sphalerite. Ore Geology Reviews, 165, 105887. |  | CHN
| Freiberg kb, Liziping, Fulongchang, Shangnuluo, Baiji, Lengshuikeng, Lishan |  | Magmatic hydrothermal, Seafloor hydrothermal, Basin hydrothermal, Epithermal, Metamorphic | Mississippi Valley-type (MVT), Volcanic-hosted massive sulfide (VMS), Sedimentary Exhalative (SEDEX), Epithermal, Skarn | MVT zinc-lead, VMS zinc-lead, SEDEX zinc-lead, Epithermal zinc-lead, Skarn zinc-lead | Pb, Zn | Ag, Cu | Pb, Zn, Ag, Cu | Meng et al., 2024 |  | TM high-Fe | TM high-Fe-2 | [5 empty] | ore material |  |  | mineral separate | [5 empty] | mineralisation |  |  |  | sphalerite | [6 empty] | galena |  | LA-ICPMS |  |  |  |  | 4.1 | [19 empty] | 5064 | [5 empty] | 0.36 | [5 empty] | 32.9 | [9 empty] | 75311 |  | 2.3 |  |  |  | 1053 | [7 empty] | 0.3 | [13 empty] | 44.7 | [15 empty] | 1347 | [17 empty] | 9.3 | [9 empty] | 4.8 | [32 empty] | 2024 | Meng, Y.-M., Huang, X.-W., Hu, R., Beaudoin, G., Zhou, M.-F., Meng, S. (2024). Deposit type discrimination based on trace elements in sphalerite. Ore Geology Reviews, 165, 105887. |  | CHN
| Freiberg kb, Liziping, Fulongchang, Shangnuluo, Baiji, Lengshuikeng, Lishan |  | Magmatic hydrothermal, Seafloor hydrothermal, Basin hydrothermal, Epithermal, Metamorphic | Mississippi Valley-type (MVT), Volcanic-hosted massive sulfide (VMS), Sedimentary Exhalative (SEDEX), Epithermal, Skarn | MVT zinc-lead, VMS zinc-lead, SEDEX zinc-lead, Epithermal zinc-lead, Skarn zinc-lead | Pb, Zn | Ag, Cu | Pb, Zn, Ag, Cu | Meng et al., 2024 |  | TM high-Fe | TM high-Fe-3 | [5 empty] | ore material |  |  | mineral separate | [5 empty] | mineralisation |  |  |  | sphalerite | [6 empty] | galena |  | LA-ICPMS |  |  |  |  | 4.8 | [19 empty] | 6418 | [5 empty] | 0.41 | [5 empty] | 19.1 | [9 empty] | 89681 |  | 2.1 |  |  |  | 1195 | [7 empty] | 0.2 | [13 empty] | 39.5 | [15 empty] | 1085 | [17 empty] | 16 | [9 empty] | 2.2 | [32 empty] | 2024 | Meng, Y.-M., Huang, X.-W., Hu, R., Beaudoin, G., Zhou, M.-F., Meng, S. (2024). Deposit type discrimination based on trace elements in sphalerite. Ore Geology Reviews, 165, 105887. |  | CHN
| Freiberg kb, Liziping, Fulongchang, Shangnuluo, Baiji, Lengshuikeng, Lishan |  | Magmatic hydrothermal, Seafloor hydrothermal, Basin hydrothermal, Epithermal, Metamorphic | Mississippi Valley-type (MVT), Volcanic-hosted massive sulfide (VMS), Sedimentary Exhalative (SEDEX), Epithermal, Skarn | MVT zinc-lead, VMS zinc-lead, SEDEX zinc-lead, Epithermal zinc-lead, Skarn zinc-lead | Pb, Zn | Ag, Cu | Pb, Zn, Ag, Cu | Meng et al., 2024 |  | TM high-Fe | TM high-Fe-4 | [5 empty] | ore material |  |  | mineral separate | [5 empty] | mineralisation |  |  |  | sphalerite | [6 empty] | galena |  | LA-ICPMS |  |  |  |  | 6.6 | [19 empty] | 6526 | [5 empty] | 0.41 | [5 empty] | 80.6 | [9 empty] | 74347 |  | 6 |  |  |  | 1042 | [7 empty] | 0.7 | [13 empty] | 38 | [15 empty] | 1376 | [17 empty] | 13.1 | [9 empty] | 11.1 | [32 empty] | 2024 | Meng, Y.-M., Huang, X.-W., Hu, R., Beaudoin, G., Zhou, M.-F., Meng, S. (2024). Deposit type discrimination based on trace elements in sphalerite. Ore Geology Reviews, 165, 105887. |  | CHN
| Freiberg kb, Liziping, Fulongchang, Shangnuluo, Baiji, Lengshuikeng, Lishan |  | Magmatic hydrothermal, Seafloor hydrothermal, Basin hydrothermal, Epithermal, Metamorphic | Mississippi Valley-type (MVT), Volcanic-hosted massive sulfide (VMS), Sedimentary Exhalative (SEDEX), Epithermal, Skarn | MVT zinc-lead, VMS zinc-lead, SEDEX zinc-lead, Epithermal zinc-lead, Skarn zinc-lead | Pb, Zn | Ag, Cu | Pb, Zn, Ag, Cu | Meng et al., 2024 |  | TM high-Fe | TM high-Fe-5 | [5 empty] | ore material |  |  | mineral separate | [5 empty] | mineralisation |  |  |  | sphalerite | [6 empty] | galena |  | LA-ICPMS |  |  |  |  | 2.92 | [19 empty] | 4389 | [5 empty] | 0.4 | [5 empty] | 17.2 | [9 empty] | 93193 |  | 1.36 |  |  |  | 976 | [7 empty] | 0.15 | [13 empty] | 50 | [15 empty] | 1155 | [17 empty] | 0.71 | [9 empty] | 2.06 | [32 empty] | 2024 | Meng, Y.-M., Huang, X.-W., Hu, R., Beaudoin, G., Zhou, M.-F., Meng, S. (2024). Deposit type discrimination based on trace elements in sphalerite. Ore Geology Reviews, 165, 105887. |  | CHN
| Freiberg kb, Liziping, Fulongchang, Shangnuluo, Baiji, Lengshuikeng, Lishan |  | Magmatic hydrothermal, Seafloor hydrothermal, Basin hydrothermal, Epithermal, Metamorphic | Mississippi Valley-type (MVT), Volcanic-hosted massive sulfide (VMS), Sedimentary Exhalative (SEDEX), Epithermal, Skarn | MVT zinc-lead, VMS zinc-lead, SEDEX zinc-lead, Epithermal zinc-lead, Skarn zinc-lead | Pb, Zn | Ag, Cu | Pb, Zn, Ag, Cu | Meng et al., 2024 |  | TM high-Fe | TM high-Fe-6 | [5 empty] | ore material |  |  | mineral separate | [5 empty] | mineralisation |  |  |  | sphalerite | [6 empty] | galena |  | LA-ICPMS |  |  |  |  | 5.26 | [19 empty] | 5626 | [5 empty] | 0.43 | [5 empty] | 19 | [9 empty] | 90255 |  | 2.17 |  |  |  | 1092 | [7 empty] | 0.14 | [13 empty] | 40 | [15 empty] | 1149 | [17 empty] | 14.43 | [9 empty] | 2.13 | [32 empty] | 2024 | Meng, Y.-M., Huang, X.-W., Hu, R., Beaudoin, G., Zhou, M.-F., Meng, S. (2024). Deposit type discrimination based on trace elements in sphalerite. Ore Geology Reviews, 165, 105887. |  | CHN
| Freiberg kb, Liziping, Fulongchang, Shangnuluo, Baiji, Lengshuikeng, Lishan |  | Magmatic hydrothermal, Seafloor hydrothermal, Basin hydrothermal, Epithermal, Metamorphic | Mississippi Valley-type (MVT), Volcanic-hosted massive sulfide (VMS), Sedimentary Exhalative (SEDEX), Epithermal, Skarn | MVT zinc-lead, VMS zinc-lead, SEDEX zinc-lead, Epithermal zinc-lead, Skarn zinc-lead | Pb, Zn | Ag, Cu | Pb, Zn, Ag, Cu | Meng et al., 2024 |  | TM high-Fe | TM high-Fe-7 | [5 empty] | ore material |  |  | mineral separate | [5 empty] | mineralisation |  |  |  | sphalerite | [6 empty] | galena |  | LA-ICPMS |  |  |  |  | 4.96 | [19 empty] | 4220 | [5 empty] | 0.41 | [5 empty] | 38 | [9 empty] | 91818 |  | 3.15 |  |  |  | 1126 | [7 empty] | 0.3 | [13 empty] | 44 | [15 empty] | 1356 | [17 empty] | 15.89 | [9 empty] | 5.58 | [32 empty] | 2024 | Meng, Y.-M., Huang, X.-W., Hu, R., Beaudoin, G., Zhou, M.-F., Meng, S. (2024). Deposit type discrimination based on trace elements in sphalerite. Ore Geology Reviews, 165, 105887. |  | CHN
| Freiberg kb, Liziping, Fulongchang, Shangnuluo, Baiji, Lengshuikeng, Lishan |  | Magmatic hydrothermal, Seafloor hydrothermal, Basin hydrothermal, Epithermal, Metamorphic | Mississippi Valley-type (MVT), Volcanic-hosted massive sulfide (VMS), Sedimentary Exhalative (SEDEX), Epithermal, Skarn | MVT zinc-lead, VMS zinc-lead, SEDEX zinc-lead, Epithermal zinc-lead, Skarn zinc-lead | Pb, Zn | Ag, Cu | Pb, Zn, Ag, Cu | Meng et al., 2024 |  | TM high-Fe | TM high-Fe-8 | [5 empty] | ore material |  |  | mineral separate | [5 empty] | mineralisation |  |  |  | sphalerite | [6 empty] | galena |  | LA-ICPMS |  |  |  |  | 5.97 | [19 empty] | 6419 | [5 empty] | 0.44 | [5 empty] | 56.2 | [9 empty] | 88106 |  | 4.23 |  |  |  | 986 | [7 empty] | 0.5 | [13 empty] | 43 | [15 empty] | 1494 | [17 empty] | 12.5 | [9 empty] | 8.8 | [32 empty] | 2024 | Meng, Y.-M., Huang, X.-W., Hu, R., Beaudoin, G., Zhou, M.-F., Meng, S. (2024). Deposit type discrimination based on trace elements in sphalerite. Ore Geology Reviews, 165, 105887. |  | CHN
| Freiberg kb, Liziping, Fulongchang, Shangnuluo, Baiji, Lengshuikeng, Lishan |  | Magmatic hydrothermal, Seafloor hydrothermal, Basin hydrothermal, Epithermal, Metamorphic | Mississippi Valley-type (MVT), Volcanic-hosted massive sulfide (VMS), Sedimentary Exhalative (SEDEX), Epithermal, Skarn | MVT zinc-lead, VMS zinc-lead, SEDEX zinc-lead, Epithermal zinc-lead, Skarn zinc-lead | Pb, Zn | Ag, Cu | Pb, Zn, Ag, Cu | Meng et al., 2024 |  | TM high-Fe | TM high-Fe-9 | [5 empty] | ore material |  |  | mineral separate | [5 empty] | mineralisation |  |  |  | sphalerite | [6 empty] | galena |  | LA-ICPMS |  |  |  |  | 2.66 | [19 empty] | 4240 | [5 empty] | 0.44 | [5 empty] | 9.4 | [9 empty] | 87584 |  | 1.36 |  |  |  | 997 | [7 empty] | 0.1 | [13 empty] | 46 | [15 empty] | 1653 | [17 empty] | 1 | [9 empty] | 1.5 | [32 empty] | 2024 | Meng, Y.-M., Huang, X.-W., Hu, R., Beaudoin, G., Zhou, M.-F., Meng, S. (2024). Deposit type discrimination based on trace elements in sphalerite. Ore Geology Reviews, 165, 105887. |  | CHN
| Freiberg kb, Liziping, Fulongchang, Shangnuluo, Baiji, Lengshuikeng, Lishan |  | Magmatic hydrothermal, Seafloor hydrothermal, Basin hydrothermal, Epithermal, Metamorphic | Mississippi Valley-type (MVT), Volcanic-hosted massive sulfide (VMS), Sedimentary Exhalative (SEDEX), Epithermal, Skarn | MVT zinc-lead, VMS zinc-lead, SEDEX zinc-lead, Epithermal zinc-lead, Skarn zinc-lead | Pb, Zn | Ag, Cu | Pb, Zn, Ag, Cu | Meng et al., 2024 |  | TM high-Fe | TM high-Fe-10 | [5 empty] | ore material |  |  | mineral separate | [5 empty] | mineralisation |  |  |  | sphalerite | [6 empty] | galena |  | LA-ICPMS |  |  |  |  | 2.27 | [19 empty] | 5428 | [5 empty] | 0.38 | [5 empty] | 4.5 | [9 empty] | 106107 |  | 0.57 |  |  |  | 964 | [7 empty] | 0.04 | [13 empty] | 47 | [15 empty] | 1653 | [17 empty] | 1.04 | [9 empty] | 0.69 | [32 empty] | 2024 | Meng, Y.-M., Huang, X.-W., Hu, R., Beaudoin, G., Zhou, M.-F., Meng, S. (2024). Deposit type discrimination based on trace elements in sphalerite. Ore Geology Reviews, 165, 105887. |  | CHN
| Freiberg kb, Liziping, Fulongchang, Shangnuluo, Baiji, Lengshuikeng, Lishan |  | Magmatic hydrothermal, Seafloor hydrothermal, Basin hydrothermal, Epithermal, Metamorphic | Mississippi Valley-type (MVT), Volcanic-hosted massive sulfide (VMS), Sedimentary Exhalative (SEDEX), Epithermal, Skarn | MVT zinc-lead, VMS zinc-lead, SEDEX zinc-lead, Epithermal zinc-lead, Skarn zinc-lead | Pb, Zn | Ag, Cu | Pb, Zn, Ag, Cu | Meng et al., 2024 |  | TM high-Fe | TM high-Fe-11 | [5 empty] | ore material |  |  | mineral separate | [5 empty] | mineralisation |  |  |  | sphalerite | [6 empty] | galena |  | LA-ICPMS |  |  |  |  | 3.47 | [19 empty] | 4077 | [5 empty] | 0.48 | [5 empty] | 9.6 | [9 empty] | 83994 |  | 1.52 |  |  |  | 1129 | [7 empty] | 0.07 | [13 empty] | 44 | [15 empty] | 1067 | [17 empty] | 5.05 | [9 empty] | 0.92 | [32 empty] | 2024 | Meng, Y.-M., Huang, X.-W., Hu, R., Beaudoin, G., Zhou, M.-F., Meng, S. (2024). Deposit type discrimination based on trace elements in sphalerite. Ore Geology Reviews, 165, 105887. |  | CHN
| Freiberg kb, Liziping, Fulongchang, Shangnuluo, Baiji, Lengshuikeng, Lishan |  | Magmatic hydrothermal, Seafloor hydrothermal, Basin hydrothermal, Epithermal, Metamorphic | Mississippi Valley-type (MVT), Volcanic-hosted massive sulfide (VMS), Sedimentary Exhalative (SEDEX), Epithermal, Skarn | MVT zinc-lead, VMS zinc-lead, SEDEX zinc-lead, Epithermal zinc-lead, Skarn zinc-lead | Pb, Zn | Ag, Cu | Pb, Zn, Ag, Cu | Meng et al., 2024 |  | TM high-Fe | TM high-Fe-12 | [5 empty] | ore material |  |  | mineral separate | [5 empty] | mineralisation |  |  |  | sphalerite | [6 empty] | galena |  | LA-ICPMS |  |  |  |  | 5.69 | [19 empty] | 6215 | [5 empty] | 0.34 | [5 empty] | 23.9 | [9 empty] | 82818 |  | 2.65 |  |  |  | 1164 | [7 empty] | 0.2 | [13 empty] | 45 | [15 empty] | 1639 | [17 empty] | 19.7 | [9 empty] | 2.84 | [32 empty] | 2024 | Meng, Y.-M., Huang, X.-W., Hu, R., Beaudoin, G., Zhou, M.-F., Meng, S. (2024). Deposit type discrimination based on trace elements in sphalerite. Ore Geology Reviews, 165, 105887. |  | CHN
| Freiberg kb, Liziping, Fulongchang, Shangnuluo, Baiji, Lengshuikeng, Lishan |  | Magmatic hydrothermal, Seafloor hydrothermal, Basin hydrothermal, Epithermal, Metamorphic | Mississippi Valley-type (MVT), Volcanic-hosted massive sulfide (VMS), Sedimentary Exhalative (SEDEX), Epithermal, Skarn | MVT zinc-lead, VMS zinc-lead, SEDEX zinc-lead, Epithermal zinc-lead, Skarn zinc-lead | Pb, Zn | Ag, Cu | Pb, Zn, Ag, Cu | Meng et al., 2024 |  | TM low-Fe | TM low-Fe-1 | [5 empty] | ore material |  |  | mineral separate | [5 empty] | mineralisation |  |  |  | sphalerite | [6 empty] | galena |  | LA-ICPMS |  |  |  |  | 2 | [19 empty] | 3968 | [5 empty] | 0.27 | [5 empty] | 1 | [9 empty] | 31717 |  | 19.2 |  |  |  | 239 | [7 empty] | 0.06 | [13 empty] | 6.1 | [15 empty] | 915 | [17 empty] | 101 | [9 empty] | 0.29 | [32 empty] | 2024 | Meng, Y.-M., Huang, X.-W., Hu, R., Beaudoin, G., Zhou, M.-F., Meng, S. (2024). Deposit type discrimination based on trace elements in sphalerite. Ore Geology Reviews, 165, 105887. |  | CHN
| Freiberg kb, Liziping, Fulongchang, Shangnuluo, Baiji, Lengshuikeng, Lishan |  | Magmatic hydrothermal, Seafloor hydrothermal, Basin hydrothermal, Epithermal, Metamorphic | Mississippi Valley-type (MVT), Volcanic-hosted massive sulfide (VMS), Sedimentary Exhalative (SEDEX), Epithermal, Skarn | MVT zinc-lead, VMS zinc-lead, SEDEX zinc-lead, Epithermal zinc-lead, Skarn zinc-lead | Pb, Zn | Ag, Cu | Pb, Zn, Ag, Cu | Meng et al., 2024 |  | TM low-Fe | TM low-Fe-2 | [5 empty] | ore material |  |  | mineral separate | [5 empty] | mineralisation |  |  |  | sphalerite | [6 empty] | galena |  | LA-ICPMS |  |  |  |  | 2.1 | [19 empty] | 5189 | [5 empty] | 0.11 | [5 empty] | 5.5 | [9 empty] | 21596 |  | 38.1 |  |  |  | 198 | [7 empty] | 0.06 | [13 empty] | 5.7 | [15 empty] | 2772 | [17 empty] | 80.7 | [9 empty] | 0.91 | [32 empty] | 2024 | Meng, Y.-M., Huang, X.-W., Hu, R., Beaudoin, G., Zhou, M.-F., Meng, S. (2024). Deposit type discrimination based on trace elements in sphalerite. Ore Geology Reviews, 165, 105887. |  | CHN
| Freiberg kb, Liziping, Fulongchang, Shangnuluo, Baiji, Lengshuikeng, Lishan |  | Magmatic hydrothermal, Seafloor hydrothermal, Basin hydrothermal, Epithermal, Metamorphic | Mississippi Valley-type (MVT), Volcanic-hosted massive sulfide (VMS), Sedimentary Exhalative (SEDEX), Epithermal, Skarn | MVT zinc-lead, VMS zinc-lead, SEDEX zinc-lead, Epithermal zinc-lead, Skarn zinc-lead | Pb, Zn | Ag, Cu | Pb, Zn, Ag, Cu | Meng et al., 2024 |  | TM low-Fe | TM low-Fe-3 | [5 empty] | ore material |  |  | mineral separate | [5 empty] | mineralisation |  |  |  | sphalerite | [6 empty] | galena |  | LA-ICPMS |  |  |  |  | 2.7 | [19 empty] | 5259 | [5 empty] | 0.09 | [5 empty] | 13.1 | [9 empty] | 16681 |  | 34.1 |  |  |  | 175 | [7 empty] | 0.2 | [13 empty] | 7.2 | [15 empty] | 374 | [17 empty] | 25.2 | [9 empty] | 2.23 | [32 empty] | 2024 | Meng, Y.-M., Huang, X.-W., Hu, R., Beaudoin, G., Zhou, M.-F., Meng, S. (2024). Deposit type discrimination based on trace elements in sphalerite. Ore Geology Reviews, 165, 105887. |  | CHN
| Freiberg kb, Liziping, Fulongchang, Shangnuluo, Baiji, Lengshuikeng, Lishan |  | Magmatic hydrothermal, Seafloor hydrothermal, Basin hydrothermal, Epithermal, Metamorphic | Mississippi Valley-type (MVT), Volcanic-hosted massive sulfide (VMS), Sedimentary Exhalative (SEDEX), Epithermal, Skarn | MVT zinc-lead, VMS zinc-lead, SEDEX zinc-lead, Epithermal zinc-lead, Skarn zinc-lead | Pb, Zn | Ag, Cu | Pb, Zn, Ag, Cu | Meng et al., 2024 |  | TM low-Fe | TM low-Fe-4 | [5 empty] | ore material |  |  | mineral separate | [5 empty] | mineralisation |  |  |  | sphalerite | [6 empty] | galena |  | LA-ICPMS |  |  |  |  | 2.4 | [19 empty] | 4568 | [5 empty] | 0.12 | [5 empty] | 9.9 | [9 empty] | 26506 |  | 18.8 |  |  |  | 294 | [7 empty] | 0.1 | [13 empty] | 8.6 | [15 empty] | 3659 | [17 empty] | 15.1 | [9 empty] | 1.65 | [32 empty] | 2024 | Meng, Y.-M., Huang, X.-W., Hu, R., Beaudoin, G., Zhou, M.-F., Meng, S. (2024). Deposit type discrimination based on trace elements in sphalerite. Ore Geology Reviews, 165, 105887. |  | CHN
| Freiberg kb, Liziping, Fulongchang, Shangnuluo, Baiji, Lengshuikeng, Lishan |  | Magmatic hydrothermal, Seafloor hydrothermal, Basin hydrothermal, Epithermal, Metamorphic | Mississippi Valley-type (MVT), Volcanic-hosted massive sulfide (VMS), Sedimentary Exhalative (SEDEX), Epithermal, Skarn | MVT zinc-lead, VMS zinc-lead, SEDEX zinc-lead, Epithermal zinc-lead, Skarn zinc-lead | Pb, Zn | Ag, Cu | Pb, Zn, Ag, Cu | Meng et al., 2024 |  | TM low-Fe | TM low-Fe-5 | [5 empty] | ore material |  |  | mineral separate | [5 empty] | mineralisation |  |  |  | sphalerite | [6 empty] | galena |  | LA-ICPMS |  |  |  |  | 2.2 | [19 empty] | 4365 | [5 empty] | 0.165 | [5 empty] | 3.2 | [9 empty] | 29128 |  | 8.15 |  |  |  | 307 | [7 empty] | 0.025 | [13 empty] | 7.8 | [15 empty] | 360 | [17 empty] | 7.68 | [9 empty] | 1.16 | [32 empty] | 2024 | Meng, Y.-M., Huang, X.-W., Hu, R., Beaudoin, G., Zhou, M.-F., Meng, S. (2024). Deposit type discrimination based on trace elements in sphalerite. Ore Geology Reviews, 165, 105887. |  | CHN
| Freiberg kb, Liziping, Fulongchang, Shangnuluo, Baiji, Lengshuikeng, Lishan |  | Magmatic hydrothermal, Seafloor hydrothermal, Basin hydrothermal, Epithermal, Metamorphic | Mississippi Valley-type (MVT), Volcanic-hosted massive sulfide (VMS), Sedimentary Exhalative (SEDEX), Epithermal, Skarn | MVT zinc-lead, VMS zinc-lead, SEDEX zinc-lead, Epithermal zinc-lead, Skarn zinc-lead | Pb, Zn | Ag, Cu | Pb, Zn, Ag, Cu | Meng et al., 2024 |  | TM low-Fe | TM low-Fe-6 | [5 empty] | ore material |  |  | mineral separate | [5 empty] | mineralisation |  |  |  | sphalerite | [6 empty] | galena |  | LA-ICPMS |  |  |  |  | 2.56 | [19 empty] | 5938 | [5 empty] | 0.26 | [5 empty] | 10.2 | [9 empty] | 26767 |  | 54.7 |  |  |  | 257 | [7 empty] | 0.14 | [13 empty] | 11 | [15 empty] | 1925 | [17 empty] | 47.95 | [9 empty] | 2.94 | [32 empty] | 2024 | Meng, Y.-M., Huang, X.-W., Hu, R., Beaudoin, G., Zhou, M.-F., Meng, S. (2024). Deposit type discrimination based on trace elements in sphalerite. Ore Geology Reviews, 165, 105887. |  | CHN
| Freiberg kb, Liziping, Fulongchang, Shangnuluo, Baiji, Lengshuikeng, Lishan |  | Magmatic hydrothermal, Seafloor hydrothermal, Basin hydrothermal, Epithermal, Metamorphic | Mississippi Valley-type (MVT), Volcanic-hosted massive sulfide (VMS), Sedimentary Exhalative (SEDEX), Epithermal, Skarn | MVT zinc-lead, VMS zinc-lead, SEDEX zinc-lead, Epithermal zinc-lead, Skarn zinc-lead | Pb, Zn | Ag, Cu | Pb, Zn, Ag, Cu | Meng et al., 2024 |  | TM low-Fe | TM low-Fe-7 | [5 empty] | ore material |  |  | mineral separate | [5 empty] | mineralisation |  |  |  | sphalerite | [6 empty] | galena |  | LA-ICPMS |  |  |  |  | 2.21 | [19 empty] | 5110 | [5 empty] | 0.23 | [5 empty] | 3.4 | [9 empty] | 38674 |  | 8.49 |  |  |  | 448 | [7 empty] | 0.03 | [13 empty] | 17.3 | [15 empty] | 740 | [17 empty] | 10.52 | [9 empty] | 0.84 | [32 empty] | 2024 | Meng, Y.-M., Huang, X.-W., Hu, R., Beaudoin, G., Zhou, M.-F., Meng, S. (2024). Deposit type discrimination based on trace elements in sphalerite. Ore Geology Reviews, 165, 105887. |  | CHN
| Freiberg kb, Liziping, Fulongchang, Shangnuluo, Baiji, Lengshuikeng, Lishan |  | Magmatic hydrothermal, Seafloor hydrothermal, Basin hydrothermal, Epithermal, Metamorphic | Mississippi Valley-type (MVT), Volcanic-hosted massive sulfide (VMS), Sedimentary Exhalative (SEDEX), Epithermal, Skarn | MVT zinc-lead, VMS zinc-lead, SEDEX zinc-lead, Epithermal zinc-lead, Skarn zinc-lead | Pb, Zn | Ag, Cu | Pb, Zn, Ag, Cu | Meng et al., 2024 |  | TM low-Fe | TM low-Fe-8 | [5 empty] | ore material |  |  | mineral separate | [5 empty] | mineralisation |  |  |  | sphalerite | [6 empty] | galena |  | LA-ICPMS |  |  |  |  | 1.64 | [19 empty] | 3354 | [5 empty] | 0.31 | [5 empty] | 1.225 | [9 empty] | 38482 |  | 4.51 |  |  |  | 233 | [7 empty] | 0.025 | [13 empty] | 6.9 | [15 empty] | 2358 | [17 empty] | 63.2 | [9 empty] | 0.215 | [32 empty] | 2024 | Meng, Y.-M., Huang, X.-W., Hu, R., Beaudoin, G., Zhou, M.-F., Meng, S. (2024). Deposit type discrimination based on trace elements in sphalerite. Ore Geology Reviews, 165, 105887. |  | CHN
| Freiberg kb, Liziping, Fulongchang, Shangnuluo, Baiji, Lengshuikeng, Lishan |  | Magmatic hydrothermal, Seafloor hydrothermal, Basin hydrothermal, Epithermal, Metamorphic | Mississippi Valley-type (MVT), Volcanic-hosted massive sulfide (VMS), Sedimentary Exhalative (SEDEX), Epithermal, Skarn | MVT zinc-lead, VMS zinc-lead, SEDEX zinc-lead, Epithermal zinc-lead, Skarn zinc-lead | Pb, Zn | Ag, Cu | Pb, Zn, Ag, Cu | Meng et al., 2024 |  | TM low-Fe | TM low-Fe-9 | [5 empty] | ore material |  |  | mineral separate | [5 empty] | mineralisation |  |  |  | sphalerite | [6 empty] | galena |  | LA-ICPMS |  |  |  |  | 1.76 | [19 empty] | 3695 | [5 empty] | 0.1 | [5 empty] | 3.2 | [9 empty] | 61129 |  | 6.54 |  |  |  | 194 | [7 empty] | 0.02 | [13 empty] | 4.4 | [15 empty] | 2543 | [17 empty] | 161.4 | [9 empty] | 1.17 | [32 empty] | 2024 | Meng, Y.-M., Huang, X.-W., Hu, R., Beaudoin, G., Zhou, M.-F., Meng, S. (2024). Deposit type discrimination based on trace elements in sphalerite. Ore Geology Reviews, 165, 105887. |  | CHN
| Freiberg kb, Liziping, Fulongchang, Shangnuluo, Baiji, Lengshuikeng, Lishan |  | Magmatic hydrothermal, Seafloor hydrothermal, Basin hydrothermal, Epithermal, Metamorphic | Mississippi Valley-type (MVT), Volcanic-hosted massive sulfide (VMS), Sedimentary Exhalative (SEDEX), Epithermal, Skarn | MVT zinc-lead, VMS zinc-lead, SEDEX zinc-lead, Epithermal zinc-lead, Skarn zinc-lead | Pb, Zn | Ag, Cu | Pb, Zn, Ag, Cu | Meng et al., 2024 |  | TM06_2 | TM06_2-1 | [5 empty] | ore material |  |  | mineral separate | [5 empty] | mineralisation |  |  |  | sphalerite | [6 empty] | galena |  | LA-ICPMS |  |  |  |  | 0.505 | [19 empty] | 2837 | [5 empty] | 0.27 | [5 empty] | 1.16 | [9 empty] | 36500 |  | 15.93 |  |  |  | 185.484 | [7 empty] | 0.001 | [13 empty] | 14.87 | [15 empty] | 5300 | [17 empty] | 41 | [9 empty] | 0.502 | [32 empty] | 2024 | Meng, Y.-M., Huang, X.-W., Hu, R., Beaudoin, G., Zhou, M.-F., Meng, S. (2024). Deposit type discrimination based on trace elements in sphalerite. Ore Geology Reviews, 165, 105887. |  | CHN
| Freiberg kb, Liziping, Fulongchang, Shangnuluo, Baiji, Lengshuikeng, Lishan |  | Magmatic hydrothermal, Seafloor hydrothermal, Basin hydrothermal, Epithermal, Metamorphic | Mississippi Valley-type (MVT), Volcanic-hosted massive sulfide (VMS), Sedimentary Exhalative (SEDEX), Epithermal, Skarn | MVT zinc-lead, VMS zinc-lead, SEDEX zinc-lead, Epithermal zinc-lead, Skarn zinc-lead | Pb, Zn | Ag, Cu | Pb, Zn, Ag, Cu | Meng et al., 2024 |  | TM06_2 | TM06_2-2 | [5 empty] | ore material |  |  | mineral separate | [5 empty] | mineralisation |  |  |  | sphalerite | [6 empty] | galena |  | LA-ICPMS |  |  |  |  | 0.605 | [19 empty] | 2766 | [5 empty] | 0.268 | [5 empty] | 1.48 | [9 empty] | 29220 |  | 10.13 |  |  |  | 220.922 | [7 empty] | 0.001 | [13 empty] | 13 | [15 empty] | 4080 | [17 empty] | 30 | [9 empty] | 0.73 | [32 empty] | 2024 | Meng, Y.-M., Huang, X.-W., Hu, R., Beaudoin, G., Zhou, M.-F., Meng, S. (2024). Deposit type discrimination based on trace elements in sphalerite. Ore Geology Reviews, 165, 105887. |  | CHN
| Freiberg kb, Liziping, Fulongchang, Shangnuluo, Baiji, Lengshuikeng, Lishan |  | Magmatic hydrothermal, Seafloor hydrothermal, Basin hydrothermal, Epithermal, Metamorphic | Mississippi Valley-type (MVT), Volcanic-hosted massive sulfide (VMS), Sedimentary Exhalative (SEDEX), Epithermal, Skarn | MVT zinc-lead, VMS zinc-lead, SEDEX zinc-lead, Epithermal zinc-lead, Skarn zinc-lead | Pb, Zn | Ag, Cu | Pb, Zn, Ag, Cu | Meng et al., 2024 |  | TM06_2 | TM06_2-3 | [5 empty] | ore material |  |  | mineral separate | [5 empty] | mineralisation |  |  |  | sphalerite | [6 empty] | galena |  | LA-ICPMS |  |  |  |  | 0.591 | [19 empty] | 3242 | [5 empty] | 0.236 | [5 empty] | 0.55 | [9 empty] | 21930 |  | 27.54 |  |  |  | 158.92 | [7 empty] | 0.001 | [13 empty] | 7.98 | [15 empty] | 1440 | [17 empty] | 29.48 | [9 empty] | 0.26 | [32 empty] | 2024 | Meng, Y.-M., Huang, X.-W., Hu, R., Beaudoin, G., Zhou, M.-F., Meng, S. (2024). Deposit type discrimination based on trace elements in sphalerite. Ore Geology Reviews, 165, 105887. |  | CHN
| Freiberg kb, Liziping, Fulongchang, Shangnuluo, Baiji, Lengshuikeng, Lishan |  | Magmatic hydrothermal, Seafloor hydrothermal, Basin hydrothermal, Epithermal, Metamorphic | Mississippi Valley-type (MVT), Volcanic-hosted massive sulfide (VMS), Sedimentary Exhalative (SEDEX), Epithermal, Skarn | MVT zinc-lead, VMS zinc-lead, SEDEX zinc-lead, Epithermal zinc-lead, Skarn zinc-lead | Pb, Zn | Ag, Cu | Pb, Zn, Ag, Cu | Meng et al., 2024 |  | TM06_2 | TM06_2-4 | [5 empty] | ore material |  |  | mineral separate | [5 empty] | mineralisation |  |  |  | sphalerite | [6 empty] | galena |  | LA-ICPMS |  |  |  |  | 0.739 | [19 empty] | 3642 | [5 empty] | 0.221 | [5 empty] | 1.54 | [9 empty] | 16710 |  | 8.09 |  |  |  | 129.862 | [7 empty] | 0.006089 | [13 empty] | 5.61 | [15 empty] | 960 | [17 empty] | 53.5 | [9 empty] | 0.66 | [32 empty] | 2024 | Meng, Y.-M., Huang, X.-W., Hu, R., Beaudoin, G., Zhou, M.-F., Meng, S. (2024). Deposit type discrimination based on trace elements in sphalerite. Ore Geology Reviews, 165, 105887. |  | CHN
| Freiberg kb, Liziping, Fulongchang, Shangnuluo, Baiji, Lengshuikeng, Lishan |  | Magmatic hydrothermal, Seafloor hydrothermal, Basin hydrothermal, Epithermal, Metamorphic | Mississippi Valley-type (MVT), Volcanic-hosted massive sulfide (VMS), Sedimentary Exhalative (SEDEX), Epithermal, Skarn | MVT zinc-lead, VMS zinc-lead, SEDEX zinc-lead, Epithermal zinc-lead, Skarn zinc-lead | Pb, Zn | Ag, Cu | Pb, Zn, Ag, Cu | Meng et al., 2024 |  | TM06_2 | TM06_2-5 | [5 empty] | ore material |  |  | mineral separate | [5 empty] | mineralisation |  |  |  | sphalerite | [6 empty] | galena |  | LA-ICPMS |  |  |  |  | 1 | [19 empty] | 5069 | [5 empty] | 0.0911 | [5 empty] | 9.22 | [9 empty] | 30820 |  | 22.13 |  |  |  | 203.348 | [7 empty] | 0.078354 | [13 empty] | 7.87 | [15 empty] | 244 | [17 empty] | 69.7 | [9 empty] | 1.587 | [32 empty] | 2024 | Meng, Y.-M., Huang, X.-W., Hu, R., Beaudoin, G., Zhou, M.-F., Meng, S. (2024). Deposit type discrimination based on trace elements in sphalerite. Ore Geology Reviews, 165, 105887. |  | CHN
| Freiberg kb, Liziping, Fulongchang, Shangnuluo, Baiji, Lengshuikeng, Lishan |  | Magmatic hydrothermal, Seafloor hydrothermal, Basin hydrothermal, Epithermal, Metamorphic | Mississippi Valley-type (MVT), Volcanic-hosted massive sulfide (VMS), Sedimentary Exhalative (SEDEX), Epithermal, Skarn | MVT zinc-lead, VMS zinc-lead, SEDEX zinc-lead, Epithermal zinc-lead, Skarn zinc-lead | Pb, Zn | Ag, Cu | Pb, Zn, Ag, Cu | Meng et al., 2024 |  | TM06_2 | TM06_2-6 | [5 empty] | ore material |  |  | mineral separate | [5 empty] | mineralisation |  |  |  | sphalerite | [6 empty] | galena |  | LA-ICPMS |  |  |  |  | 1.021 | [19 empty] | 4660 | [5 empty] | 0.115 | [5 empty] | 10 | [9 empty] | 27810 |  | 41.35 |  |  |  | 189.138 | [7 empty] | 0.06215 | [13 empty] | 10.4 | [15 empty] | 418 | [17 empty] | 11.46 | [9 empty] | 1.304 | [32 empty] | 2024 | Meng, Y.-M., Huang, X.-W., Hu, R., Beaudoin, G., Zhou, M.-F., Meng, S. (2024). Deposit type discrimination based on trace elements in sphalerite. Ore Geology Reviews, 165, 105887. |  | CHN
| Freiberg kb, Liziping, Fulongchang, Shangnuluo, Baiji, Lengshuikeng, Lishan |  | Magmatic hydrothermal, Seafloor hydrothermal, Basin hydrothermal, Epithermal, Metamorphic | Mississippi Valley-type (MVT), Volcanic-hosted massive sulfide (VMS), Sedimentary Exhalative (SEDEX), Epithermal, Skarn | MVT zinc-lead, VMS zinc-lead, SEDEX zinc-lead, Epithermal zinc-lead, Skarn zinc-lead | Pb, Zn | Ag, Cu | Pb, Zn, Ag, Cu | Meng et al., 2024 |  | TM06_2 | TM06_2-7 | [5 empty] | ore material |  |  | mineral separate | [5 empty] | mineralisation |  |  |  | sphalerite | [6 empty] | galena |  | LA-ICPMS |  |  |  |  | 2.304 | [19 empty] | 4970 | [5 empty] | 0.3482 | [5 empty] | 28.05 | [9 empty] | 79400 |  | 1.564 |  |  |  | 934.844 | [7 empty] | 0.180645 | [13 empty] | 43.6 | [15 empty] | 1145 | [17 empty] | 9.5 | [9 empty] | 3.934 | [32 empty] | 2024 | Meng, Y.-M., Huang, X.-W., Hu, R., Beaudoin, G., Zhou, M.-F., Meng, S. (2024). Deposit type discrimination based on trace elements in sphalerite. Ore Geology Reviews, 165, 105887. |  | CHN
| Freiberg kb, Liziping, Fulongchang, Shangnuluo, Baiji, Lengshuikeng, Lishan |  | Magmatic hydrothermal, Seafloor hydrothermal, Basin hydrothermal, Epithermal, Metamorphic | Mississippi Valley-type (MVT), Volcanic-hosted massive sulfide (VMS), Sedimentary Exhalative (SEDEX), Epithermal, Skarn | MVT zinc-lead, VMS zinc-lead, SEDEX zinc-lead, Epithermal zinc-lead, Skarn zinc-lead | Pb, Zn | Ag, Cu | Pb, Zn, Ag, Cu | Meng et al., 2024 |  | TM06_2 | TM06_2-8 | [5 empty] | ore material |  |  | mineral separate | [5 empty] | mineralisation |  |  |  | sphalerite | [6 empty] | galena |  | LA-ICPMS |  |  |  |  | 2.179 | [19 empty] | 4773 | [5 empty] | 0.3078 | [5 empty] | 21.91 | [9 empty] | 79200 |  | 1.252 |  |  |  | 851.73 | [7 empty] | 0.154622 | [13 empty] | 46.1 | [15 empty] | 1246 | [17 empty] | 8.98 | [9 empty] | 2.85 | [32 empty] | 2024 | Meng, Y.-M., Huang, X.-W., Hu, R., Beaudoin, G., Zhou, M.-F., Meng, S. (2024). Deposit type discrimination based on trace elements in sphalerite. Ore Geology Reviews, 165, 105887. |  | CHN
| Freiberg kb, Liziping, Fulongchang, Shangnuluo, Baiji, Lengshuikeng, Lishan |  | Magmatic hydrothermal, Seafloor hydrothermal, Basin hydrothermal, Epithermal, Metamorphic | Mississippi Valley-type (MVT), Volcanic-hosted massive sulfide (VMS), Sedimentary Exhalative (SEDEX), Epithermal, Skarn | MVT zinc-lead, VMS zinc-lead, SEDEX zinc-lead, Epithermal zinc-lead, Skarn zinc-lead | Pb, Zn | Ag, Cu | Pb, Zn, Ag, Cu | Meng et al., 2024 |  | TM06_2 | TM06_2-9 | [5 empty] | ore material |  |  | mineral separate | [5 empty] | mineralisation |  |  |  | sphalerite | [6 empty] | galena |  | LA-ICPMS |  |  |  |  | 2.708 | [19 empty] | 5220 | [5 empty] | 0.3264 | [5 empty] | 19 | [9 empty] | 88200 |  | 1.312 |  |  |  | 936.7 | [7 empty] | 0.109257 | [13 empty] | 43.17 | [15 empty] | 1161 | [17 empty] | 14.19 | [9 empty] | 2.051 | [32 empty] | 2024 | Meng, Y.-M., Huang, X.-W., Hu, R., Beaudoin, G., Zhou, M.-F., Meng, S. (2024). Deposit type discrimination based on trace elements in sphalerite. Ore Geology Reviews, 165, 105887. |  | CHN
| Freiberg kb, Liziping, Fulongchang, Shangnuluo, Baiji, Lengshuikeng, Lishan |  | Magmatic hydrothermal, Seafloor hydrothermal, Basin hydrothermal, Epithermal, Metamorphic | Mississippi Valley-type (MVT), Volcanic-hosted massive sulfide (VMS), Sedimentary Exhalative (SEDEX), Epithermal, Skarn | MVT zinc-lead, VMS zinc-lead, SEDEX zinc-lead, Epithermal zinc-lead, Skarn zinc-lead | Pb, Zn | Ag, Cu | Pb, Zn, Ag, Cu | Meng et al., 2024 |  | TM06_2 | TM06_2-10 | [5 empty] | ore material |  |  | mineral separate | [5 empty] | mineralisation |  |  |  | sphalerite | [6 empty] | galena |  | LA-ICPMS |  |  |  |  | 2.25 | [19 empty] | 4879 | [5 empty] | 0.3046 | [5 empty] | 15.63 | [9 empty] | 74570 |  | 0.946 |  |  |  | 864.316 | [7 empty] | 0.085296 | [13 empty] | 40.04 | [15 empty] | 1290 | [17 empty] | 14.38 | [9 empty] | 1.682 | [32 empty] | 2024 | Meng, Y.-M., Huang, X.-W., Hu, R., Beaudoin, G., Zhou, M.-F., Meng, S. (2024). Deposit type discrimination based on trace elements in sphalerite. Ore Geology Reviews, 165, 105887. |  | CHN
| Freiberg kb, Liziping, Fulongchang, Shangnuluo, Baiji, Lengshuikeng, Lishan |  | Magmatic hydrothermal, Seafloor hydrothermal, Basin hydrothermal, Epithermal, Metamorphic | Mississippi Valley-type (MVT), Volcanic-hosted massive sulfide (VMS), Sedimentary Exhalative (SEDEX), Epithermal, Skarn | MVT zinc-lead, VMS zinc-lead, SEDEX zinc-lead, Epithermal zinc-lead, Skarn zinc-lead | Pb, Zn | Ag, Cu | Pb, Zn, Ag, Cu | Meng et al., 2024 |  | TM06_2 | TM06_2-11 | [5 empty] | ore material |  |  | mineral separate | [5 empty] | mineralisation |  |  |  | sphalerite | [6 empty] | galena |  | LA-ICPMS |  |  |  |  | 3.346 | [19 empty] | 5025 | [5 empty] | 0.329 | [5 empty] | 72.5 | [9 empty] | 85790 |  | 3.141 |  |  |  | 888.734 | [7 empty] | 0.456599 | [13 empty] | 44.83 | [15 empty] | 1321 | [17 empty] | 11.36 | [9 empty] | 9.68 | [32 empty] | 2024 | Meng, Y.-M., Huang, X.-W., Hu, R., Beaudoin, G., Zhou, M.-F., Meng, S. (2024). Deposit type discrimination based on trace elements in sphalerite. Ore Geology Reviews, 165, 105887. |  | CHN
| Freiberg kb, Liziping, Fulongchang, Shangnuluo, Baiji, Lengshuikeng, Lishan |  | Magmatic hydrothermal, Seafloor hydrothermal, Basin hydrothermal, Epithermal, Metamorphic | Mississippi Valley-type (MVT), Volcanic-hosted massive sulfide (VMS), Sedimentary Exhalative (SEDEX), Epithermal, Skarn | MVT zinc-lead, VMS zinc-lead, SEDEX zinc-lead, Epithermal zinc-lead, Skarn zinc-lead | Pb, Zn | Ag, Cu | Pb, Zn, Ag, Cu | Meng et al., 2024 |  | TM06_2 | TM06_2-12 | [5 empty] | ore material |  |  | mineral separate | [5 empty] | mineralisation |  |  |  | sphalerite | [6 empty] | galena |  | LA-ICPMS |  |  |  |  | 3.679 | [19 empty] | 5736 | [5 empty] | 0.3242 | [5 empty] | 89.21 | [9 empty] | 77340 |  | 3.88 |  |  |  | 873.422 | [7 empty] | 0.599182 | [13 empty] | 41.69 | [15 empty] | 1362 | [17 empty] | 10.92 | [9 empty] | 12.83 | [32 empty] | 2024 | Meng, Y.-M., Huang, X.-W., Hu, R., Beaudoin, G., Zhou, M.-F., Meng, S. (2024). Deposit type discrimination based on trace elements in sphalerite. Ore Geology Reviews, 165, 105887. |  | CHN
| Freiberg kb, Liziping, Fulongchang, Shangnuluo, Baiji, Lengshuikeng, Lishan |  | Magmatic hydrothermal, Seafloor hydrothermal, Basin hydrothermal, Epithermal, Metamorphic | Mississippi Valley-type (MVT), Volcanic-hosted massive sulfide (VMS), Sedimentary Exhalative (SEDEX), Epithermal, Skarn | MVT zinc-lead, VMS zinc-lead, SEDEX zinc-lead, Epithermal zinc-lead, Skarn zinc-lead | Pb, Zn | Ag, Cu | Pb, Zn, Ag, Cu | Meng et al., 2024 |  | TM06_2 | TM06_2-13 | [5 empty] | ore material |  |  | mineral separate | [5 empty] | mineralisation |  |  |  | sphalerite | [6 empty] | galena |  | LA-ICPMS |  |  |  |  | 2.981 | [19 empty] | 5790 | [5 empty] | 0.3399 | [5 empty] | 44.56 | [9 empty] | 81500 |  | 2.246 |  |  |  | 833.866 | [7 empty] | 0.284422 | [13 empty] | 38.83 | [15 empty] | 1465 | [17 empty] | 11.71 | [9 empty] | 6.07 | [32 empty] | 2024 | Meng, Y.-M., Huang, X.-W., Hu, R., Beaudoin, G., Zhou, M.-F., Meng, S. (2024). Deposit type discrimination based on trace elements in sphalerite. Ore Geology Reviews, 165, 105887. |  | CHN
| Freiberg kb, Liziping, Fulongchang, Shangnuluo, Baiji, Lengshuikeng, Lishan |  | Magmatic hydrothermal, Seafloor hydrothermal, Basin hydrothermal, Epithermal, Metamorphic | Mississippi Valley-type (MVT), Volcanic-hosted massive sulfide (VMS), Sedimentary Exhalative (SEDEX), Epithermal, Skarn | MVT zinc-lead, VMS zinc-lead, SEDEX zinc-lead, Epithermal zinc-lead, Skarn zinc-lead | Pb, Zn | Ag, Cu | Pb, Zn, Ag, Cu | Meng et al., 2024 |  | TM06_2 | TM06_2-14 | [5 empty] | ore material |  |  | mineral separate | [5 empty] | mineralisation |  |  |  | sphalerite | [6 empty] | galena |  | LA-ICPMS |  |  |  |  | 1.524 | [19 empty] | 4751 | [5 empty] | 0.3234 | [5 empty] | 16.45 | [9 empty] | 85150 |  | 0.983 |  |  |  | 771.98 | [7 empty] | 0.108767 | [13 empty] | 46.89 | [15 empty] | 2254 | [17 empty] | 2.947 | [9 empty] | 2.06 | [32 empty] | 2024 | Meng, Y.-M., Huang, X.-W., Hu, R., Beaudoin, G., Zhou, M.-F., Meng, S. (2024). Deposit type discrimination based on trace elements in sphalerite. Ore Geology Reviews, 165, 105887. |  | CHN
| Freiberg kb, Liziping, Fulongchang, Shangnuluo, Baiji, Lengshuikeng, Lishan |  | Magmatic hydrothermal, Seafloor hydrothermal, Basin hydrothermal, Epithermal, Metamorphic | Mississippi Valley-type (MVT), Volcanic-hosted massive sulfide (VMS), Sedimentary Exhalative (SEDEX), Epithermal, Skarn | MVT zinc-lead, VMS zinc-lead, SEDEX zinc-lead, Epithermal zinc-lead, Skarn zinc-lead | Pb, Zn | Ag, Cu | Pb, Zn, Ag, Cu | Meng et al., 2024 |  | TM06_2 | TM06_2-15 | [5 empty] | ore material |  |  | mineral separate | [5 empty] | mineralisation |  |  |  | sphalerite | [6 empty] | galena |  | LA-ICPMS |  |  |  |  | 0.956 | [19 empty] | 4796 | [5 empty] | 0.3458 | [5 empty] | 3.871 | [9 empty] | 100500 |  | 0.367 |  |  |  | 807.534 | [7 empty] | 0.025144 | [13 empty] | 44.15 | [15 empty] | 1657 | [17 empty] | 1.004 | [9 empty] | 0.515 | [32 empty] | 2024 | Meng, Y.-M., Huang, X.-W., Hu, R., Beaudoin, G., Zhou, M.-F., Meng, S. (2024). Deposit type discrimination based on trace elements in sphalerite. Ore Geology Reviews, 165, 105887. |  | CHN
| Freiberg kb, Liziping, Fulongchang, Shangnuluo, Baiji, Lengshuikeng, Lishan |  | Magmatic hydrothermal, Seafloor hydrothermal, Basin hydrothermal, Epithermal, Metamorphic | Mississippi Valley-type (MVT), Volcanic-hosted massive sulfide (VMS), Sedimentary Exhalative (SEDEX), Epithermal, Skarn | MVT zinc-lead, VMS zinc-lead, SEDEX zinc-lead, Epithermal zinc-lead, Skarn zinc-lead | Pb, Zn | Ag, Cu | Pb, Zn, Ag, Cu | Meng et al., 2024 |  | TM06_2 | TM06_2-16 | [5 empty] | ore material |  |  | mineral separate | [5 empty] | mineralisation |  |  |  | sphalerite | [6 empty] | galena |  | LA-ICPMS |  |  |  |  | 0.95 | [19 empty] | 4587 | [5 empty] | 0.3398 | [5 empty] | 4.58 | [9 empty] | 97900 |  | 0.396 |  |  |  | 851.556 | [7 empty] | 0.030693 | [13 empty] | 45.62 | [15 empty] | 1638 | [17 empty] | 1.004 | [9 empty] | 0.668 | [32 empty] | 2024 | Meng, Y.-M., Huang, X.-W., Hu, R., Beaudoin, G., Zhou, M.-F., Meng, S. (2024). Deposit type discrimination based on trace elements in sphalerite. Ore Geology Reviews, 165, 105887. |  | CHN
| Freiberg kb, Liziping, Fulongchang, Shangnuluo, Baiji, Lengshuikeng, Lishan |  | Magmatic hydrothermal, Seafloor hydrothermal, Basin hydrothermal, Epithermal, Metamorphic | Mississippi Valley-type (MVT), Volcanic-hosted massive sulfide (VMS), Sedimentary Exhalative (SEDEX), Epithermal, Skarn | MVT zinc-lead, VMS zinc-lead, SEDEX zinc-lead, Epithermal zinc-lead, Skarn zinc-lead | Pb, Zn | Ag, Cu | Pb, Zn, Ag, Cu | Meng et al., 2024 |  | TM06_2 | TM06_2-17 | [5 empty] | ore material |  |  | mineral separate | [5 empty] | mineralisation |  |  |  | sphalerite | [6 empty] | galena |  | LA-ICPMS |  |  |  |  | 0.741 | [19 empty] | 3882 | [5 empty] | 0.339 | [5 empty] | 2.003 | [9 empty] | 107000 |  | 0.2136 |  |  |  | 891.866 | [7 empty] | 0.012191 | [13 empty] | 48.38 | [15 empty] | 1689 | [17 empty] | 1.02 | [9 empty] | 0.285 | [32 empty] | 2024 | Meng, Y.-M., Huang, X.-W., Hu, R., Beaudoin, G., Zhou, M.-F., Meng, S. (2024). Deposit type discrimination based on trace elements in sphalerite. Ore Geology Reviews, 165, 105887. |  | CHN
| Freiberg kb, Liziping, Fulongchang, Shangnuluo, Baiji, Lengshuikeng, Lishan |  | Magmatic hydrothermal, Seafloor hydrothermal, Basin hydrothermal, Epithermal, Metamorphic | Mississippi Valley-type (MVT), Volcanic-hosted massive sulfide (VMS), Sedimentary Exhalative (SEDEX), Epithermal, Skarn | MVT zinc-lead, VMS zinc-lead, SEDEX zinc-lead, Epithermal zinc-lead, Skarn zinc-lead | Pb, Zn | Ag, Cu | Pb, Zn, Ag, Cu | Meng et al., 2024 |  | TM06_2 | TM06_2-18 | [5 empty] | ore material |  |  | mineral separate | [5 empty] | mineralisation |  |  |  | sphalerite | [6 empty] | galena |  | LA-ICPMS |  |  |  |  | 0.794 | [19 empty] | 3702 | [5 empty] | 0.341 | [5 empty] | 4.77 | [9 empty] | 97900 |  | 0.351 |  |  |  | 827.776 | [7 empty] | 0.037277 | [13 empty] | 46.06 | [15 empty] | 2009 | [17 empty] | 1.267 | [9 empty] | 0.748 | [32 empty] | 2024 | Meng, Y.-M., Huang, X.-W., Hu, R., Beaudoin, G., Zhou, M.-F., Meng, S. (2024). Deposit type discrimination based on trace elements in sphalerite. Ore Geology Reviews, 165, 105887. |  | CHN
| Freiberg kb, Liziping, Fulongchang, Shangnuluo, Baiji, Lengshuikeng, Lishan |  | Magmatic hydrothermal, Seafloor hydrothermal, Basin hydrothermal, Epithermal, Metamorphic | Mississippi Valley-type (MVT), Volcanic-hosted massive sulfide (VMS), Sedimentary Exhalative (SEDEX), Epithermal, Skarn | MVT zinc-lead, VMS zinc-lead, SEDEX zinc-lead, Epithermal zinc-lead, Skarn zinc-lead | Pb, Zn | Ag, Cu | Pb, Zn, Ag, Cu | Meng et al., 2024 |  | TM06_2 | TM06_2-19 | [5 empty] | ore material |  |  | mineral separate | [5 empty] | mineralisation |  |  |  | sphalerite | [6 empty] | galena |  | LA-ICPMS |  |  |  |  | 0.641 | [19 empty] | 4058 | [5 empty] | 0.3238 | [5 empty] | 1.372 | [9 empty] | 86200 |  | 0.151 |  |  |  | 858.11 | [7 empty] | 0.011781 | [13 empty] | 41.31 | [15 empty] | 2038 | [17 empty] | 1.433 | [9 empty] | 0.259 | [32 empty] | 2024 | Meng, Y.-M., Huang, X.-W., Hu, R., Beaudoin, G., Zhou, M.-F., Meng, S. (2024). Deposit type discrimination based on trace elements in sphalerite. Ore Geology Reviews, 165, 105887. |  | CHN
| Freiberg kb, Liziping, Fulongchang, Shangnuluo, Baiji, Lengshuikeng, Lishan |  | Magmatic hydrothermal, Seafloor hydrothermal, Basin hydrothermal, Epithermal, Metamorphic | Mississippi Valley-type (MVT), Volcanic-hosted massive sulfide (VMS), Sedimentary Exhalative (SEDEX), Epithermal, Skarn | MVT zinc-lead, VMS zinc-lead, SEDEX zinc-lead, Epithermal zinc-lead, Skarn zinc-lead | Pb, Zn | Ag, Cu | Pb, Zn, Ag, Cu | Meng et al., 2024 |  | TM06_2 | TM06_2-20 | [5 empty] | ore material |  |  | mineral separate | [5 empty] | mineralisation |  |  |  | sphalerite | [6 empty] | galena |  | LA-ICPMS |  |  |  |  | 0.771 | [19 empty] | 4237 | [5 empty] | 0.3301 | [5 empty] | 2.33 | [9 empty] | 83200 |  | 0.2469 |  |  |  | 915.066 | [7 empty] | 0.018304 | [13 empty] | 39.97 | [15 empty] | 2107 | [17 empty] | 1.579 | [9 empty] | 0.377 | [32 empty] | 2024 | Meng, Y.-M., Huang, X.-W., Hu, R., Beaudoin, G., Zhou, M.-F., Meng, S. (2024). Deposit type discrimination based on trace elements in sphalerite. Ore Geology Reviews, 165, 105887. |  | CHN
| Freiberg kb, Liziping, Fulongchang, Shangnuluo, Baiji, Lengshuikeng, Lishan |  | Magmatic hydrothermal, Seafloor hydrothermal, Basin hydrothermal, Epithermal, Metamorphic | Mississippi Valley-type (MVT), Volcanic-hosted massive sulfide (VMS), Sedimentary Exhalative (SEDEX), Epithermal, Skarn | MVT zinc-lead, VMS zinc-lead, SEDEX zinc-lead, Epithermal zinc-lead, Skarn zinc-lead | Pb, Zn | Ag, Cu | Pb, Zn, Ag, Cu | Meng et al., 2024 |  | TM06_2 | TM06_2-21 | [5 empty] | ore material |  |  | mineral separate | [5 empty] | mineralisation |  |  |  | sphalerite | [6 empty] | galena |  | LA-ICPMS |  |  |  |  | 0.534 | [19 empty] | 3111 | [5 empty] | 0.3342 | [5 empty] | 0.888 | [9 empty] | 78230 |  | 0.1175 |  |  |  | 930.784 | [7 empty] | 0.007177 | [13 empty] | 36.61 | [15 empty] | 2129 | [17 empty] | 1.213 | [9 empty] | 0.1522 | [32 empty] | 2024 | Meng, Y.-M., Huang, X.-W., Hu, R., Beaudoin, G., Zhou, M.-F., Meng, S. (2024). Deposit type discrimination based on trace elements in sphalerite. Ore Geology Reviews, 165, 105887. |  | CHN
| Freiberg kb, Liziping, Fulongchang, Shangnuluo, Baiji, Lengshuikeng, Lishan |  | Magmatic hydrothermal, Seafloor hydrothermal, Basin hydrothermal, Epithermal, Metamorphic | Mississippi Valley-type (MVT), Volcanic-hosted massive sulfide (VMS), Sedimentary Exhalative (SEDEX), Epithermal, Skarn | MVT zinc-lead, VMS zinc-lead, SEDEX zinc-lead, Epithermal zinc-lead, Skarn zinc-lead | Pb, Zn | Ag, Cu | Pb, Zn, Ag, Cu | Meng et al., 2024 |  | Kmi5 | Kmi5-1 | [5 empty] | ore material |  |  | mineral separate | [5 empty] | mineralisation |  |  |  | sphalerite | [6 empty] | galena |  | LA-ICPMS |  |  |  |  | 18 | [19 empty] | 253 | [5 empty] | 5 | [5 empty] | 250 | [9 empty] | 10619 |  | 2.5 | [11 empty] | 0.76 | [13 empty] | 5.7 | [33 empty] | 0.69 | [9 empty] | 8.1 | [32 empty] | 2024 | Meng, Y.-M., Huang, X.-W., Hu, R., Beaudoin, G., Zhou, M.-F., Meng, S. (2024). Deposit type discrimination based on trace elements in sphalerite. Ore Geology Reviews, 165, 105887. |  | CHN
| Freiberg kb, Liziping, Fulongchang, Shangnuluo, Baiji, Lengshuikeng, Lishan |  | Magmatic hydrothermal, Seafloor hydrothermal, Basin hydrothermal, Epithermal, Metamorphic | Mississippi Valley-type (MVT), Volcanic-hosted massive sulfide (VMS), Sedimentary Exhalative (SEDEX), Epithermal, Skarn | MVT zinc-lead, VMS zinc-lead, SEDEX zinc-lead, Epithermal zinc-lead, Skarn zinc-lead | Pb, Zn | Ag, Cu | Pb, Zn, Ag, Cu | Meng et al., 2024 |  | Kapp Mineral KMi5 | Kapp Mineral KMi5-1 | [5 empty] | ore material |  |  | mineral separate | [5 empty] | mineralisation |  |  |  | sphalerite | [6 empty] | galena |  | LA-ICPMS |  |  |  |  | 54.9 | [19 empty] | 1002 | [5 empty] | 14.4 | [5 empty] | 555 | [9 empty] | 18523 |  | 1.87 |  |  |  | 4.61 | [7 empty] | 2.4 | [13 empty] | 9.2 | [15 empty] | 19.3 | [17 empty] | 0.73 | [9 empty] | 22.3 | [32 empty] | 2024 | Meng, Y.-M., Huang, X.-W., Hu, R., Beaudoin, G., Zhou, M.-F., Meng, S. (2024). Deposit type discrimination based on trace elements in sphalerite. Ore Geology Reviews, 165, 105887. |  | CHN
| Freiberg kb, Liziping, Fulongchang, Shangnuluo, Baiji, Lengshuikeng, Lishan |  | Magmatic hydrothermal, Seafloor hydrothermal, Basin hydrothermal, Epithermal, Metamorphic | Mississippi Valley-type (MVT), Volcanic-hosted massive sulfide (VMS), Sedimentary Exhalative (SEDEX), Epithermal, Skarn | MVT zinc-lead, VMS zinc-lead, SEDEX zinc-lead, Epithermal zinc-lead, Skarn zinc-lead | Pb, Zn | Ag, Cu | Pb, Zn, Ag, Cu | Meng et al., 2024 |  | Kapp Mineral KMi5 | Kapp Mineral KMi5-2 | [5 empty] | ore material |  |  | mineral separate | [5 empty] | mineralisation |  |  |  | sphalerite | [6 empty] | galena |  | LA-ICPMS |  |  |  |  | 83.7 | [19 empty] | 953 | [5 empty] | 8 | [5 empty] | 681 | [9 empty] | 16407 |  | 4.05 |  |  |  | 1.18 | [7 empty] | 1.6 | [13 empty] | 8.8 | [15 empty] | 144 | [17 empty] | 5.7 | [9 empty] | 1.6 | [32 empty] | 2024 | Meng, Y.-M., Huang, X.-W., Hu, R., Beaudoin, G., Zhou, M.-F., Meng, S. (2024). Deposit type discrimination based on trace elements in sphalerite. Ore Geology Reviews, 165, 105887. |  | CHN
| Freiberg kb, Liziping, Fulongchang, Shangnuluo, Baiji, Lengshuikeng, Lishan |  | Magmatic hydrothermal, Seafloor hydrothermal, Basin hydrothermal, Epithermal, Metamorphic | Mississippi Valley-type (MVT), Volcanic-hosted massive sulfide (VMS), Sedimentary Exhalative (SEDEX), Epithermal, Skarn | MVT zinc-lead, VMS zinc-lead, SEDEX zinc-lead, Epithermal zinc-lead, Skarn zinc-lead | Pb, Zn | Ag, Cu | Pb, Zn, Ag, Cu | Meng et al., 2024 |  | Kapp Mineral KMi5 | Kapp Mineral KMi5-3 | [5 empty] | ore material |  |  | mineral separate | [5 empty] | mineralisation |  |  |  | sphalerite | [6 empty] | galena |  | LA-ICPMS |  |  |  |  | 184 | [19 empty] | 1065 | [5 empty] | 6 | [5 empty] | 1355 | [9 empty] | 11580 |  | 12.8 |  |  |  | 42.1 | [7 empty] | 2.8 | [13 empty] | 41 | [15 empty] | 443 | [17 empty] | 71.5 | [9 empty] | 25.5 | [32 empty] | 2024 | Meng, Y.-M., Huang, X.-W., Hu, R., Beaudoin, G., Zhou, M.-F., Meng, S. (2024). Deposit type discrimination based on trace elements in sphalerite. Ore Geology Reviews, 165, 105887. |  | CHN
| Freiberg kb, Liziping, Fulongchang, Shangnuluo, Baiji, Lengshuikeng, Lishan |  | Magmatic hydrothermal, Seafloor hydrothermal, Basin hydrothermal, Epithermal, Metamorphic | Mississippi Valley-type (MVT), Volcanic-hosted massive sulfide (VMS), Sedimentary Exhalative (SEDEX), Epithermal, Skarn | MVT zinc-lead, VMS zinc-lead, SEDEX zinc-lead, Epithermal zinc-lead, Skarn zinc-lead | Pb, Zn | Ag, Cu | Pb, Zn, Ag, Cu | Meng et al., 2024 |  | Kapp Mineral KMi5 | Kapp Mineral KMi5-4 | [5 empty] | ore material |  |  | mineral separate | [5 empty] | mineralisation |  |  |  | sphalerite | [6 empty] | galena |  | LA-ICPMS |  |  |  |  | 94 | [19 empty] | 1112 | [5 empty] | 5.1 | [5 empty] | 143 | [9 empty] | 9831 |  | 46.9 |  |  |  | 17.8 | [7 empty] | 2.1 | [13 empty] | 8.9 | [15 empty] | 257 | [17 empty] | 5.31 | [9 empty] | 11.8 | [32 empty] | 2024 | Meng, Y.-M., Huang, X.-W., Hu, R., Beaudoin, G., Zhou, M.-F., Meng, S. (2024). Deposit type discrimination based on trace elements in sphalerite. Ore Geology Reviews, 165, 105887. |  | CHN
| Freiberg kb, Liziping, Fulongchang, Shangnuluo, Baiji, Lengshuikeng, Lishan |  | Magmatic hydrothermal, Seafloor hydrothermal, Basin hydrothermal, Epithermal, Metamorphic | Mississippi Valley-type (MVT), Volcanic-hosted massive sulfide (VMS), Sedimentary Exhalative (SEDEX), Epithermal, Skarn | MVT zinc-lead, VMS zinc-lead, SEDEX zinc-lead, Epithermal zinc-lead, Skarn zinc-lead | Pb, Zn | Ag, Cu | Pb, Zn, Ag, Cu | Meng et al., 2024 |  | Kapp Mineral KMi5 | Kapp Mineral KMi5-5 | [5 empty] | ore material |  |  | mineral separate | [5 empty] | mineralisation |  |  |  | sphalerite | [6 empty] | galena |  | LA-ICPMS |  |  |  |  | 98.2 | [19 empty] | 984 | [5 empty] | 6 | [5 empty] | 583 | [9 empty] | 14828 |  | 14.7 |  |  |  | 17.5 | [7 empty] | 2.7 | [13 empty] | 8.1 | [15 empty] | 695 | [17 empty] | 40.2 | [9 empty] | 49.3 | [32 empty] | 2024 | Meng, Y.-M., Huang, X.-W., Hu, R., Beaudoin, G., Zhou, M.-F., Meng, S. (2024). Deposit type discrimination based on trace elements in sphalerite. Ore Geology Reviews, 165, 105887. |  | CHN
| Freiberg kb, Liziping, Fulongchang, Shangnuluo, Baiji, Lengshuikeng, Lishan |  | Magmatic hydrothermal, Seafloor hydrothermal, Basin hydrothermal, Epithermal, Metamorphic | Mississippi Valley-type (MVT), Volcanic-hosted massive sulfide (VMS), Sedimentary Exhalative (SEDEX), Epithermal, Skarn | MVT zinc-lead, VMS zinc-lead, SEDEX zinc-lead, Epithermal zinc-lead, Skarn zinc-lead | Pb, Zn | Ag, Cu | Pb, Zn, Ag, Cu | Meng et al., 2024 |  | Kapp Mineral KMi5 | Kapp Mineral KMi5-6 | [5 empty] | ore material |  |  | mineral separate | [5 empty] | mineralisation |  |  |  | sphalerite | [6 empty] | galena |  | LA-ICPMS |  |  |  |  | 336.6 | [19 empty] | 924 | [5 empty] | 11.3 | [5 empty] | 3138 | [9 empty] | 40638 |  | 11.2 |  |  |  | 24.9 | [7 empty] | 1.7 | [13 empty] | 897 | [15 empty] | 1260 | [17 empty] | 93.5 | [9 empty] | 7.6 | [32 empty] | 2024 | Meng, Y.-M., Huang, X.-W., Hu, R., Beaudoin, G., Zhou, M.-F., Meng, S. (2024). Deposit type discrimination based on trace elements in sphalerite. Ore Geology Reviews, 165, 105887. |  | CHN
| Freiberg kb, Liziping, Fulongchang, Shangnuluo, Baiji, Lengshuikeng, Lishan |  | Magmatic hydrothermal, Seafloor hydrothermal, Basin hydrothermal, Epithermal, Metamorphic | Mississippi Valley-type (MVT), Volcanic-hosted massive sulfide (VMS), Sedimentary Exhalative (SEDEX), Epithermal, Skarn | MVT zinc-lead, VMS zinc-lead, SEDEX zinc-lead, Epithermal zinc-lead, Skarn zinc-lead | Pb, Zn | Ag, Cu | Pb, Zn, Ag, Cu | Meng et al., 2024 |  | Kapp Mineral KMi5 | Kapp Mineral KMi5-7 | [5 empty] | ore material |  |  | mineral separate | [5 empty] | mineralisation |  |  |  | sphalerite | [6 empty] | galena |  | LA-ICPMS |  |  |  |  | 150 | [19 empty] | 1103 | [5 empty] | 5.8 | [5 empty] | 699 | [9 empty] | 11991 |  | 64.9 |  |  |  | 16 | [7 empty] | 1.3 | [13 empty] | 7.7 | [15 empty] | 103 | [17 empty] | 42.7 | [9 empty] | 7.7 | [32 empty] | 2024 | Meng, Y.-M., Huang, X.-W., Hu, R., Beaudoin, G., Zhou, M.-F., Meng, S. (2024). Deposit type discrimination based on trace elements in sphalerite. Ore Geology Reviews, 165, 105887. |  | CHN
| Freiberg kb, Liziping, Fulongchang, Shangnuluo, Baiji, Lengshuikeng, Lishan |  | Magmatic hydrothermal, Seafloor hydrothermal, Basin hydrothermal, Epithermal, Metamorphic | Mississippi Valley-type (MVT), Volcanic-hosted massive sulfide (VMS), Sedimentary Exhalative (SEDEX), Epithermal, Skarn | MVT zinc-lead, VMS zinc-lead, SEDEX zinc-lead, Epithermal zinc-lead, Skarn zinc-lead | Pb, Zn | Ag, Cu | Pb, Zn, Ag, Cu | Meng et al., 2024 |  | Kapp Mineral KMi5 | Kapp Mineral KMi5-8 | [5 empty] | ore material |  |  | mineral separate | [5 empty] | mineralisation |  |  |  | sphalerite | [6 empty] | galena |  | LA-ICPMS |  |  |  |  | 124 | [19 empty] | 978 | [5 empty] | 8.5 | [5 empty] | 634 | [9 empty] | 17236 |  | 3.47 |  |  |  | 2.01 | [7 empty] | 2.4 | [13 empty] | 14 | [15 empty] | 8788 | [17 empty] | 58.6 | [9 empty] | 10.4 | [32 empty] | 2024 | Meng, Y.-M., Huang, X.-W., Hu, R., Beaudoin, G., Zhou, M.-F., Meng, S. (2024). Deposit type discrimination based on trace elements in sphalerite. Ore Geology Reviews, 165, 105887. |  | CHN
| Freiberg kb, Liziping, Fulongchang, Shangnuluo, Baiji, Lengshuikeng, Lishan |  | Magmatic hydrothermal, Seafloor hydrothermal, Basin hydrothermal, Epithermal, Metamorphic | Mississippi Valley-type (MVT), Volcanic-hosted massive sulfide (VMS), Sedimentary Exhalative (SEDEX), Epithermal, Skarn | MVT zinc-lead, VMS zinc-lead, SEDEX zinc-lead, Epithermal zinc-lead, Skarn zinc-lead | Pb, Zn | Ag, Cu | Pb, Zn, Ag, Cu | Meng et al., 2024 |  | Kapp Mineral KMi5 | Kapp Mineral KMi5-9 | [5 empty] | ore material |  |  | mineral separate | [5 empty] | mineralisation |  |  |  | sphalerite | [6 empty] | galena |  | LA-ICPMS |  |  |  |  | 48.4 | [19 empty] | 955 | [5 empty] | 15.3 | [5 empty] | 189 | [9 empty] | 18565 |  | 1.11 |  |  |  | 1.03 | [7 empty] | 1.8 | [13 empty] | 10 | [15 empty] | 12.2 | [17 empty] | 0.92 | [9 empty] | 1.1 | [32 empty] | 2024 | Meng, Y.-M., Huang, X.-W., Hu, R., Beaudoin, G., Zhou, M.-F., Meng, S. (2024). Deposit type discrimination based on trace elements in sphalerite. Ore Geology Reviews, 165, 105887. |  | CHN
| Freiberg kb, Liziping, Fulongchang, Shangnuluo, Baiji, Lengshuikeng, Lishan |  | Magmatic hydrothermal, Seafloor hydrothermal, Basin hydrothermal, Epithermal, Metamorphic | Mississippi Valley-type (MVT), Volcanic-hosted massive sulfide (VMS), Sedimentary Exhalative (SEDEX), Epithermal, Skarn | MVT zinc-lead, VMS zinc-lead, SEDEX zinc-lead, Epithermal zinc-lead, Skarn zinc-lead | Pb, Zn | Ag, Cu | Pb, Zn, Ag, Cu | Meng et al., 2024 |  | Kapp Mineral KMi5 | Kapp Mineral KMi5-10 | [5 empty] | ore material |  |  | mineral separate | [5 empty] | mineralisation |  |  |  | sphalerite | [6 empty] | galena |  | LA-ICPMS |  |  |  |  | 60.4 | [19 empty] | 1036 | [5 empty] | 6 | [5 empty] | 160 | [9 empty] | 14493 |  | 2.36 |  |  |  | 1.49 | [7 empty] | 2.5 | [13 empty] | 9 | [15 empty] | 1819 | [17 empty] | 8.57 | [9 empty] | 11.4 | [32 empty] | 2024 | Meng, Y.-M., Huang, X.-W., Hu, R., Beaudoin, G., Zhou, M.-F., Meng, S. (2024). Deposit type discrimination based on trace elements in sphalerite. Ore Geology Reviews, 165, 105887. |  | CHN
| Freiberg kb, Liziping, Fulongchang, Shangnuluo, Baiji, Lengshuikeng, Lishan |  | Magmatic hydrothermal, Seafloor hydrothermal, Basin hydrothermal, Epithermal, Metamorphic | Mississippi Valley-type (MVT), Volcanic-hosted massive sulfide (VMS), Sedimentary Exhalative (SEDEX), Epithermal, Skarn | MVT zinc-lead, VMS zinc-lead, SEDEX zinc-lead, Epithermal zinc-lead, Skarn zinc-lead | Pb, Zn | Ag, Cu | Pb, Zn, Ag, Cu | Meng et al., 2024 |  | Sinkholmen Znh1 | Sinkholmen Znh1-1 | [5 empty] | ore material |  |  | mineral separate | [5 empty] | mineralisation |  |  |  | sphalerite | [6 empty] | galena |  | LA-ICPMS |  |  |  |  | 2.01 | [19 empty] | 3745 | [5 empty] | 0.22 | [5 empty] | 113 | [9 empty] | 3116 |  | 143.9 |  |  |  | 4.51 | [7 empty] | 0.51 | [13 empty] | 0.5 | [15 empty] | 0.035 | [17 empty] | 1.33 | [9 empty] | 1.45 | [32 empty] | 2024 | Meng, Y.-M., Huang, X.-W., Hu, R., Beaudoin, G., Zhou, M.-F., Meng, S. (2024). Deposit type discrimination based on trace elements in sphalerite. Ore Geology Reviews, 165, 105887. |  | CHN
| Freiberg kb, Liziping, Fulongchang, Shangnuluo, Baiji, Lengshuikeng, Lishan |  | Magmatic hydrothermal, Seafloor hydrothermal, Basin hydrothermal, Epithermal, Metamorphic | Mississippi Valley-type (MVT), Volcanic-hosted massive sulfide (VMS), Sedimentary Exhalative (SEDEX), Epithermal, Skarn | MVT zinc-lead, VMS zinc-lead, SEDEX zinc-lead, Epithermal zinc-lead, Skarn zinc-lead | Pb, Zn | Ag, Cu | Pb, Zn, Ag, Cu | Meng et al., 2024 |  | Sinkholmen Znh1 | Sinkholmen Znh1-2 | [5 empty] | ore material |  |  | mineral separate | [5 empty] | mineralisation |  |  |  | sphalerite | [6 empty] | galena |  | LA-ICPMS |  |  |  |  | 3.4 | [19 empty] | 3623 | [5 empty] | 0.09 | [5 empty] | 82 | [9 empty] | 3330 |  | 55.2 |  |  |  | 2.81 | [7 empty] | 0.03 | [13 empty] | 0.7 | [15 empty] | 3.25 | [17 empty] | 4.69 | [9 empty] | 0.43 | [32 empty] | 2024 | Meng, Y.-M., Huang, X.-W., Hu, R., Beaudoin, G., Zhou, M.-F., Meng, S. (2024). Deposit type discrimination based on trace elements in sphalerite. Ore Geology Reviews, 165, 105887. |  | CHN
| Freiberg kb, Liziping, Fulongchang, Shangnuluo, Baiji, Lengshuikeng, Lishan |  | Magmatic hydrothermal, Seafloor hydrothermal, Basin hydrothermal, Epithermal, Metamorphic | Mississippi Valley-type (MVT), Volcanic-hosted massive sulfide (VMS), Sedimentary Exhalative (SEDEX), Epithermal, Skarn | MVT zinc-lead, VMS zinc-lead, SEDEX zinc-lead, Epithermal zinc-lead, Skarn zinc-lead | Pb, Zn | Ag, Cu | Pb, Zn, Ag, Cu | Meng et al., 2024 |  | Sinkholmen Znh1 | Sinkholmen Znh1-3 | [5 empty] | ore material |  |  | mineral separate | [5 empty] | mineralisation |  |  |  | sphalerite | [6 empty] | galena |  | LA-ICPMS |  |  |  |  | 49.8 | [19 empty] | 3658 | [5 empty] | 0.115 | [5 empty] | 1449 | [9 empty] | 3042 |  | 95 |  |  |  | 7.97 | [7 empty] | 0.45 | [13 empty] | 0.8 | [15 empty] | 23.2 | [17 empty] | 92.9 | [9 empty] | 25.8 | [32 empty] | 2024 | Meng, Y.-M., Huang, X.-W., Hu, R., Beaudoin, G., Zhou, M.-F., Meng, S. (2024). Deposit type discrimination based on trace elements in sphalerite. Ore Geology Reviews, 165, 105887. |  | CHN
| Freiberg kb, Liziping, Fulongchang, Shangnuluo, Baiji, Lengshuikeng, Lishan |  | Magmatic hydrothermal, Seafloor hydrothermal, Basin hydrothermal, Epithermal, Metamorphic | Mississippi Valley-type (MVT), Volcanic-hosted massive sulfide (VMS), Sedimentary Exhalative (SEDEX), Epithermal, Skarn | MVT zinc-lead, VMS zinc-lead, SEDEX zinc-lead, Epithermal zinc-lead, Skarn zinc-lead | Pb, Zn | Ag, Cu | Pb, Zn, Ag, Cu | Meng et al., 2024 |  | Sinkholmen Znh1 | Sinkholmen Znh1-4 | [5 empty] | ore material |  |  | mineral separate | [5 empty] | mineralisation |  |  |  | sphalerite | [6 empty] | galena |  | LA-ICPMS |  |  |  |  | 2.61 | [19 empty] | 3903 | [5 empty] | 0.21 | [5 empty] | 181 | [9 empty] | 2987 |  | 110 |  |  |  | 2.79 | [7 empty] | 0.23 | [13 empty] | 0.7 | [15 empty] | 1.16 | [17 empty] | 2.98 | [9 empty] | 0.04 | [32 empty] | 2024 | Meng, Y.-M., Huang, X.-W., Hu, R., Beaudoin, G., Zhou, M.-F., Meng, S. (2024). Deposit type discrimination based on trace elements in sphalerite. Ore Geology Reviews, 165, 105887. |  | CHN
| Freiberg kb, Liziping, Fulongchang, Shangnuluo, Baiji, Lengshuikeng, Lishan |  | Magmatic hydrothermal, Seafloor hydrothermal, Basin hydrothermal, Epithermal, Metamorphic | Mississippi Valley-type (MVT), Volcanic-hosted massive sulfide (VMS), Sedimentary Exhalative (SEDEX), Epithermal, Skarn | MVT zinc-lead, VMS zinc-lead, SEDEX zinc-lead, Epithermal zinc-lead, Skarn zinc-lead | Pb, Zn | Ag, Cu | Pb, Zn, Ag, Cu | Meng et al., 2024 |  | Sinkholmen Znh1 | Sinkholmen Znh1-5 | [5 empty] | ore material |  |  | mineral separate | [5 empty] | mineralisation |  |  |  | sphalerite | [6 empty] | galena |  | LA-ICPMS |  |  |  |  | 12.9 | [19 empty] | 4083 | [5 empty] | 0.24 | [5 empty] | 516 | [9 empty] | 3122 |  | 95.1 |  |  |  | 1.58 | [7 empty] | 0.21 | [13 empty] | 0.8 | [15 empty] | 3.04 | [17 empty] | 2.75 | [9 empty] | 0.03 | [32 empty] | 2024 | Meng, Y.-M., Huang, X.-W., Hu, R., Beaudoin, G., Zhou, M.-F., Meng, S. (2024). Deposit type discrimination based on trace elements in sphalerite. Ore Geology Reviews, 165, 105887. |  | CHN
| Freiberg kb, Liziping, Fulongchang, Shangnuluo, Baiji, Lengshuikeng, Lishan |  | Magmatic hydrothermal, Seafloor hydrothermal, Basin hydrothermal, Epithermal, Metamorphic | Mississippi Valley-type (MVT), Volcanic-hosted massive sulfide (VMS), Sedimentary Exhalative (SEDEX), Epithermal, Skarn | MVT zinc-lead, VMS zinc-lead, SEDEX zinc-lead, Epithermal zinc-lead, Skarn zinc-lead | Pb, Zn | Ag, Cu | Pb, Zn, Ag, Cu | Meng et al., 2024 |  | Sinkholmen Znh1 | Sinkholmen Znh1-6 | [5 empty] | ore material |  |  | mineral separate | [5 empty] | mineralisation |  |  |  | sphalerite | [6 empty] | galena |  | LA-ICPMS |  |  |  |  | 121 | [19 empty] | 3863 | [5 empty] | 0.12 | [5 empty] | 4386 | [9 empty] | 3186 |  | 90.3 |  |  |  | 1.86 | [7 empty] | 0.18 | [13 empty] | 0.9 | [15 empty] | 12.4 | [17 empty] | 25.9 | [9 empty] | 0.49 | [32 empty] | 2024 | Meng, Y.-M., Huang, X.-W., Hu, R., Beaudoin, G., Zhou, M.-F., Meng, S. (2024). Deposit type discrimination based on trace elements in sphalerite. Ore Geology Reviews, 165, 105887. |  | CHN
| Freiberg kb, Liziping, Fulongchang, Shangnuluo, Baiji, Lengshuikeng, Lishan |  | Magmatic hydrothermal, Seafloor hydrothermal, Basin hydrothermal, Epithermal, Metamorphic | Mississippi Valley-type (MVT), Volcanic-hosted massive sulfide (VMS), Sedimentary Exhalative (SEDEX), Epithermal, Skarn | MVT zinc-lead, VMS zinc-lead, SEDEX zinc-lead, Epithermal zinc-lead, Skarn zinc-lead | Pb, Zn | Ag, Cu | Pb, Zn, Ag, Cu | Meng et al., 2024 |  | Sinkholmen Znh1 | Sinkholmen Znh1-7 | [5 empty] | ore material |  |  | mineral separate | [5 empty] | mineralisation |  |  |  | sphalerite | [6 empty] | galena |  | LA-ICPMS |  |  |  |  | 105 | [19 empty] | 3996 | [5 empty] | 0.1 | [5 empty] | 4862 | [9 empty] | 3617 |  | 36.1 |  |  |  | 13.9 | [7 empty] | 2.41 | [13 empty] | 13.2 | [15 empty] | 75.4 | [17 empty] | 61.5 | [9 empty] | 2.19 | [32 empty] | 2024 | Meng, Y.-M., Huang, X.-W., Hu, R., Beaudoin, G., Zhou, M.-F., Meng, S. (2024). Deposit type discrimination based on trace elements in sphalerite. Ore Geology Reviews, 165, 105887. |  | CHN
| Freiberg kb, Liziping, Fulongchang, Shangnuluo, Baiji, Lengshuikeng, Lishan |  | Magmatic hydrothermal, Seafloor hydrothermal, Basin hydrothermal, Epithermal, Metamorphic | Mississippi Valley-type (MVT), Volcanic-hosted massive sulfide (VMS), Sedimentary Exhalative (SEDEX), Epithermal, Skarn | MVT zinc-lead, VMS zinc-lead, SEDEX zinc-lead, Epithermal zinc-lead, Skarn zinc-lead | Pb, Zn | Ag, Cu | Pb, Zn, Ag, Cu | Meng et al., 2024 |  | Sinkholmen Znh1 | Sinkholmen Znh1-8 | [5 empty] | ore material |  |  | mineral separate | [5 empty] | mineralisation |  |  |  | sphalerite | [6 empty] | galena |  | LA-ICPMS |  |  |  |  | 2.03 | [19 empty] | 4456 | [5 empty] | 0.19 | [5 empty] | 27 | [9 empty] | 3048 |  | 28.9 |  |  |  | 1.78 | [7 empty] | 0.06 | [13 empty] | 0.8 | [15 empty] | 0.38 | [17 empty] | 0.22 | [9 empty] | 0.07 | [32 empty] | 2024 | Meng, Y.-M., Huang, X.-W., Hu, R., Beaudoin, G., Zhou, M.-F., Meng, S. (2024). Deposit type discrimination based on trace elements in sphalerite. Ore Geology Reviews, 165, 105887. |  | CHN
| Freiberg kb, Liziping, Fulongchang, Shangnuluo, Baiji, Lengshuikeng, Lishan |  | Magmatic hydrothermal, Seafloor hydrothermal, Basin hydrothermal, Epithermal, Metamorphic | Mississippi Valley-type (MVT), Volcanic-hosted massive sulfide (VMS), Sedimentary Exhalative (SEDEX), Epithermal, Skarn | MVT zinc-lead, VMS zinc-lead, SEDEX zinc-lead, Epithermal zinc-lead, Skarn zinc-lead | Pb, Zn | Ag, Cu | Pb, Zn, Ag, Cu | Meng et al., 2024 |  | HZQ7-8 (Sph-I) | HZQ7-8 (Sph-I)-1 | [5 empty] | ore material |  |  | mineral separate | [5 empty] | mineralisation |  |  |  | sphalerite | [6 empty] | galena |  | LA-ICPMS |  |  |  |  | 24.25 | [19 empty] | 943.81 | [5 empty] | 0.04 | [5 empty] | 898.4 | [9 empty] | 248355.53 |  | 2.57 |  |  |  | 325.31 | [7 empty] | 0.04 | [13 empty] | 45.51 | [15 empty] | 32.47 | [17 empty] | 13.5 | [9 empty] | 2.68 | [32 empty] | 2024 | Meng, Y.-M., Huang, X.-W., Hu, R., Beaudoin, G., Zhou, M.-F., Meng, S. (2024). Deposit type discrimination based on trace elements in sphalerite. Ore Geology Reviews, 165, 105887. |  | CHN
| Freiberg kb, Liziping, Fulongchang, Shangnuluo, Baiji, Lengshuikeng, Lishan |  | Magmatic hydrothermal, Seafloor hydrothermal, Basin hydrothermal, Epithermal, Metamorphic | Mississippi Valley-type (MVT), Volcanic-hosted massive sulfide (VMS), Sedimentary Exhalative (SEDEX), Epithermal, Skarn | MVT zinc-lead, VMS zinc-lead, SEDEX zinc-lead, Epithermal zinc-lead, Skarn zinc-lead | Pb, Zn | Ag, Cu | Pb, Zn, Ag, Cu | Meng et al., 2024 |  | HZQ11d (Sph-I) | HZQ11d (Sph-I)-1 | [5 empty] | ore material |  |  | mineral separate | [5 empty] | mineralisation |  |  |  | sphalerite | [6 empty] | galena |  | LA-ICPMS |  |  |  |  | 106.28 | [19 empty] | 1097.89 | [5 empty] | 0.06 | [5 empty] | 175.37 | [9 empty] | 233953.05 |  | 1.27 |  |  |  | 21.34 | [7 empty] | 0.01 | [13 empty] | 17.93 | [15 empty] | 128.39 | [17 empty] | 133.84 | [9 empty] | 0.67 | [32 empty] | 2024 | Meng, Y.-M., Huang, X.-W., Hu, R., Beaudoin, G., Zhou, M.-F., Meng, S. (2024). Deposit type discrimination based on trace elements in sphalerite. Ore Geology Reviews, 165, 105887. |  | CHN
| Freiberg kb, Liziping, Fulongchang, Shangnuluo, Baiji, Lengshuikeng, Lishan |  | Magmatic hydrothermal, Seafloor hydrothermal, Basin hydrothermal, Epithermal, Metamorphic | Mississippi Valley-type (MVT), Volcanic-hosted massive sulfide (VMS), Sedimentary Exhalative (SEDEX), Epithermal, Skarn | MVT zinc-lead, VMS zinc-lead, SEDEX zinc-lead, Epithermal zinc-lead, Skarn zinc-lead | Pb, Zn | Ag, Cu | Pb, Zn, Ag, Cu | Meng et al., 2024 |  | HZQ11d (Sph-I) | HZQ11d (Sph-I)-2 | [5 empty] | ore material |  |  | mineral separate | [5 empty] | mineralisation |  |  |  | sphalerite | [6 empty] | galena |  | LA-ICPMS |  |  |  |  | 523.255 | [19 empty] | 810.13 | [5 empty] | 0.07 | [5 empty] | 375.46 | [9 empty] | 96555.91 |  | 1.33 |  |  |  | 30.55 | [7 empty] | 0.01 | [13 empty] | 85.04 | [15 empty] | 176.31 | [17 empty] | 38.73 | [9 empty] | 0.54 | [32 empty] | 2024 | Meng, Y.-M., Huang, X.-W., Hu, R., Beaudoin, G., Zhou, M.-F., Meng, S. (2024). Deposit type discrimination based on trace elements in sphalerite. Ore Geology Reviews, 165, 105887. |  | CHN
| Freiberg kb, Liziping, Fulongchang, Shangnuluo, Baiji, Lengshuikeng, Lishan |  | Magmatic hydrothermal, Seafloor hydrothermal, Basin hydrothermal, Epithermal, Metamorphic | Mississippi Valley-type (MVT), Volcanic-hosted massive sulfide (VMS), Sedimentary Exhalative (SEDEX), Epithermal, Skarn | MVT zinc-lead, VMS zinc-lead, SEDEX zinc-lead, Epithermal zinc-lead, Skarn zinc-lead | Pb, Zn | Ag, Cu | Pb, Zn, Ag, Cu | Meng et al., 2024 |  | HZQ11d (Sph-I) | HZQ11d (Sph-I)-3 | [5 empty] | ore material |  |  | mineral separate | [5 empty] | mineralisation |  |  |  | sphalerite | [6 empty] | galena |  | LA-ICPMS |  |  |  |  | 368.785 | [19 empty] | 872.38 | [5 empty] | 0.06 | [5 empty] | 605.65 | [9 empty] | 229541.67 |  | 0.03 |  |  |  | 1.16 | [7 empty] | 0.01 | [13 empty] | 100.18 | [15 empty] | 80.64 | [17 empty] | 11.26 | [9 empty] | 0.21 | [32 empty] | 2024 | Meng, Y.-M., Huang, X.-W., Hu, R., Beaudoin, G., Zhou, M.-F., Meng, S. (2024). Deposit type discrimination based on trace elements in sphalerite. Ore Geology Reviews, 165, 105887. |  | CHN
| Freiberg kb, Liziping, Fulongchang, Shangnuluo, Baiji, Lengshuikeng, Lishan |  | Magmatic hydrothermal, Seafloor hydrothermal, Basin hydrothermal, Epithermal, Metamorphic | Mississippi Valley-type (MVT), Volcanic-hosted massive sulfide (VMS), Sedimentary Exhalative (SEDEX), Epithermal, Skarn | MVT zinc-lead, VMS zinc-lead, SEDEX zinc-lead, Epithermal zinc-lead, Skarn zinc-lead | Pb, Zn | Ag, Cu | Pb, Zn, Ag, Cu | Meng et al., 2024 |  | HZQ13-6 (Sph-I) | HZQ13-6 (Sph-I)-1 | [5 empty] | ore material |  |  | mineral separate | [5 empty] | mineralisation |  |  |  | sphalerite | [6 empty] | galena |  | LA-ICPMS |  |  |  |  | 147.28 | [19 empty] | 889.42 | [5 empty] | 0.23 | [5 empty] | 342.83 | [9 empty] | 100247.14 |  | 1.12 |  |  |  | 0.92 | [7 empty] | 0.31 | [13 empty] | 14.29 | [15 empty] | 82.49 | [17 empty] | 69.39 | [9 empty] | 0.46 | [32 empty] | 2024 | Meng, Y.-M., Huang, X.-W., Hu, R., Beaudoin, G., Zhou, M.-F., Meng, S. (2024). Deposit type discrimination based on trace elements in sphalerite. Ore Geology Reviews, 165, 105887. |  | CHN
| Freiberg kb, Liziping, Fulongchang, Shangnuluo, Baiji, Lengshuikeng, Lishan |  | Magmatic hydrothermal, Seafloor hydrothermal, Basin hydrothermal, Epithermal, Metamorphic | Mississippi Valley-type (MVT), Volcanic-hosted massive sulfide (VMS), Sedimentary Exhalative (SEDEX), Epithermal, Skarn | MVT zinc-lead, VMS zinc-lead, SEDEX zinc-lead, Epithermal zinc-lead, Skarn zinc-lead | Pb, Zn | Ag, Cu | Pb, Zn, Ag, Cu | Meng et al., 2024 |  | HZQ13-6 (Sph-I) | HZQ13-6 (Sph-I)-2 | [5 empty] | ore material |  |  | mineral separate | [5 empty] | mineralisation |  |  |  | sphalerite | [6 empty] | galena |  | LA-ICPMS |  |  |  |  | 33.065 | [19 empty] | 795.39 | [5 empty] | 0.13 | [5 empty] | 1582.56 | [9 empty] | 53050.12 |  | 0.32 |  |  |  | 48.41 | [7 empty] | 0.01 | [13 empty] | 80.69 | [15 empty] | 9.77 | [17 empty] | 3.86 | [9 empty] | 0.17 | [32 empty] | 2024 | Meng, Y.-M., Huang, X.-W., Hu, R., Beaudoin, G., Zhou, M.-F., Meng, S. (2024). Deposit type discrimination based on trace elements in sphalerite. Ore Geology Reviews, 165, 105887. |  | CHN
| Freiberg kb, Liziping, Fulongchang, Shangnuluo, Baiji, Lengshuikeng, Lishan |  | Magmatic hydrothermal, Seafloor hydrothermal, Basin hydrothermal, Epithermal, Metamorphic | Mississippi Valley-type (MVT), Volcanic-hosted massive sulfide (VMS), Sedimentary Exhalative (SEDEX), Epithermal, Skarn | MVT zinc-lead, VMS zinc-lead, SEDEX zinc-lead, Epithermal zinc-lead, Skarn zinc-lead | Pb, Zn | Ag, Cu | Pb, Zn, Ag, Cu | Meng et al., 2024 |  | HZ13-11 (Sph-I) | HZ13-11 (Sph-I)-1 | [5 empty] | ore material |  |  | mineral separate | [5 empty] | mineralisation |  |  |  | sphalerite | [6 empty] | galena |  | LA-ICPMS |  |  |  |  | 92.6 | [19 empty] | 870.97 | [5 empty] | 3.63 | [5 empty] | 440.24 | [9 empty] | 184573.64 |  | 6.25 |  |  |  | 16.42 | [7 empty] | 0.11 | [13 empty] | 18.72 | [15 empty] | 484.06 | [17 empty] | 45.75 | [9 empty] | 0.85 | [32 empty] | 2024 | Meng, Y.-M., Huang, X.-W., Hu, R., Beaudoin, G., Zhou, M.-F., Meng, S. (2024). Deposit type discrimination based on trace elements in sphalerite. Ore Geology Reviews, 165, 105887. |  | CHN
| Freiberg kb, Liziping, Fulongchang, Shangnuluo, Baiji, Lengshuikeng, Lishan |  | Magmatic hydrothermal, Seafloor hydrothermal, Basin hydrothermal, Epithermal, Metamorphic | Mississippi Valley-type (MVT), Volcanic-hosted massive sulfide (VMS), Sedimentary Exhalative (SEDEX), Epithermal, Skarn | MVT zinc-lead, VMS zinc-lead, SEDEX zinc-lead, Epithermal zinc-lead, Skarn zinc-lead | Pb, Zn | Ag, Cu | Pb, Zn, Ag, Cu | Meng et al., 2024 |  | HZ13-11 (Sph-I) | HZ13-11 (Sph-I)-2 | [5 empty] | ore material |  |  | mineral separate | [5 empty] | mineralisation |  |  |  | sphalerite | [6 empty] | galena |  | LA-ICPMS |  |  |  |  | 3.2 | [19 empty] | 825.47 | [5 empty] | 0.17 | [5 empty] | 11.18 | [9 empty] | 181210.42 |  | 0.64 |  |  |  | 0.67 | [7 empty] | 0.48 | [13 empty] | 15 | [15 empty] | 0.56 | [17 empty] | 0.51 | [9 empty] | 0.23 | [32 empty] | 2024 | Meng, Y.-M., Huang, X.-W., Hu, R., Beaudoin, G., Zhou, M.-F., Meng, S. (2024). Deposit type discrimination based on trace elements in sphalerite. Ore Geology Reviews, 165, 105887. |  | CHN
| Freiberg kb, Liziping, Fulongchang, Shangnuluo, Baiji, Lengshuikeng, Lishan |  | Magmatic hydrothermal, Seafloor hydrothermal, Basin hydrothermal, Epithermal, Metamorphic | Mississippi Valley-type (MVT), Volcanic-hosted massive sulfide (VMS), Sedimentary Exhalative (SEDEX), Epithermal, Skarn | MVT zinc-lead, VMS zinc-lead, SEDEX zinc-lead, Epithermal zinc-lead, Skarn zinc-lead | Pb, Zn | Ag, Cu | Pb, Zn, Ag, Cu | Meng et al., 2024 |  | HZ13-11 (Sph-I) | HZ13-11 (Sph-I)-3 | [5 empty] | ore material |  |  | mineral separate | [5 empty] | mineralisation |  |  |  | sphalerite | [6 empty] | galena |  | LA-ICPMS |  |  |  |  | 4.33 | [19 empty] | 919.52 | [5 empty] | 0.12 | [5 empty] | 9.15 | [9 empty] | 201818.01 |  | 0.83 |  |  |  | 0.72 | [7 empty] | 0.07 | [13 empty] | 29.45 | [15 empty] | 1.39 | [17 empty] | 0.63 | [9 empty] | 0.28 | [32 empty] | 2024 | Meng, Y.-M., Huang, X.-W., Hu, R., Beaudoin, G., Zhou, M.-F., Meng, S. (2024). Deposit type discrimination based on trace elements in sphalerite. Ore Geology Reviews, 165, 105887. |  | CHN
| Freiberg kb, Liziping, Fulongchang, Shangnuluo, Baiji, Lengshuikeng, Lishan |  | Magmatic hydrothermal, Seafloor hydrothermal, Basin hydrothermal, Epithermal, Metamorphic | Mississippi Valley-type (MVT), Volcanic-hosted massive sulfide (VMS), Sedimentary Exhalative (SEDEX), Epithermal, Skarn | MVT zinc-lead, VMS zinc-lead, SEDEX zinc-lead, Epithermal zinc-lead, Skarn zinc-lead | Pb, Zn | Ag, Cu | Pb, Zn, Ag, Cu | Meng et al., 2024 |  | HZ13-11 (Sph-I) | HZ13-11 (Sph-I)-4 | [5 empty] | ore material |  |  | mineral separate | [5 empty] | mineralisation |  |  |  | sphalerite | [6 empty] | galena |  | LA-ICPMS |  |  |  |  | 4.91 | [19 empty] | 812.74 | [5 empty] | 0.17 | [5 empty] | 12.42 | [9 empty] | 100184.02 |  | 0.51 |  |  |  | 2.05 | [7 empty] | 0.39 | [13 empty] | 22.58 | [15 empty] | 4.97 | [17 empty] | 3.26 | [9 empty] | 0.49 | [32 empty] | 2024 | Meng, Y.-M., Huang, X.-W., Hu, R., Beaudoin, G., Zhou, M.-F., Meng, S. (2024). Deposit type discrimination based on trace elements in sphalerite. Ore Geology Reviews, 165, 105887. |  | CHN
| Freiberg kb, Liziping, Fulongchang, Shangnuluo, Baiji, Lengshuikeng, Lishan |  | Magmatic hydrothermal, Seafloor hydrothermal, Basin hydrothermal, Epithermal, Metamorphic | Mississippi Valley-type (MVT), Volcanic-hosted massive sulfide (VMS), Sedimentary Exhalative (SEDEX), Epithermal, Skarn | MVT zinc-lead, VMS zinc-lead, SEDEX zinc-lead, Epithermal zinc-lead, Skarn zinc-lead | Pb, Zn | Ag, Cu | Pb, Zn, Ag, Cu | Meng et al., 2024 |  | HZQ-5-7 (Sph-I) | HZQ-5-7 (Sph-I)-1 | [5 empty] | ore material |  |  | mineral separate | [5 empty] | mineralisation |  |  |  | sphalerite | [6 empty] | galena |  | LA-ICPMS |  |  |  |  | 29.8 | [19 empty] | 1357.5 | [5 empty] | 0.2 | [5 empty] | 863.7 | [9 empty] | 149995.2 |  | 0.015039 |  |  |  | 271.3 | [7 empty] | 0.021924 | [13 empty] | 113.4 | [15 empty] | 0.000297 | [17 empty] | 2.9 | [9 empty] | 0.4 | [32 empty] | 2024 | Meng, Y.-M., Huang, X.-W., Hu, R., Beaudoin, G., Zhou, M.-F., Meng, S. (2024). Deposit type discrimination based on trace elements in sphalerite. Ore Geology Reviews, 165, 105887. |  | CHN
| Freiberg kb, Liziping, Fulongchang, Shangnuluo, Baiji, Lengshuikeng, Lishan |  | Magmatic hydrothermal, Seafloor hydrothermal, Basin hydrothermal, Epithermal, Metamorphic | Mississippi Valley-type (MVT), Volcanic-hosted massive sulfide (VMS), Sedimentary Exhalative (SEDEX), Epithermal, Skarn | MVT zinc-lead, VMS zinc-lead, SEDEX zinc-lead, Epithermal zinc-lead, Skarn zinc-lead | Pb, Zn | Ag, Cu | Pb, Zn, Ag, Cu | Meng et al., 2024 |  | HZQ-5-7 (Sph-I) | HZQ-5-7 (Sph-I)-2 | [5 empty] | ore material |  |  | mineral separate | [5 empty] | mineralisation |  |  |  | sphalerite | [6 empty] | galena |  | LA-ICPMS |  |  |  |  | 42.1 | [19 empty] | 1475.9 | [5 empty] | 0.1 | [5 empty] | 361.5 | [9 empty] | 125800.3 |  | 0.2 |  |  |  | 102.8 | [7 empty] | 0.000131 | [13 empty] | 70.4 | [15 empty] | 0.027608 | [17 empty] | 20.1 | [9 empty] | 0.2 | [32 empty] | 2024 | Meng, Y.-M., Huang, X.-W., Hu, R., Beaudoin, G., Zhou, M.-F., Meng, S. (2024). Deposit type discrimination based on trace elements in sphalerite. Ore Geology Reviews, 165, 105887. |  | CHN
| Freiberg kb, Liziping, Fulongchang, Shangnuluo, Baiji, Lengshuikeng, Lishan |  | Magmatic hydrothermal, Seafloor hydrothermal, Basin hydrothermal, Epithermal, Metamorphic | Mississippi Valley-type (MVT), Volcanic-hosted massive sulfide (VMS), Sedimentary Exhalative (SEDEX), Epithermal, Skarn | MVT zinc-lead, VMS zinc-lead, SEDEX zinc-lead, Epithermal zinc-lead, Skarn zinc-lead | Pb, Zn | Ag, Cu | Pb, Zn, Ag, Cu | Meng et al., 2024 |  | HZQ-5-7 (Sph-I) | HZQ-5-7 (Sph-I)-3 | [5 empty] | ore material |  |  | mineral separate | [5 empty] | mineralisation |  |  |  | sphalerite | [6 empty] | galena |  | LA-ICPMS |  |  |  |  | 9.2 | [19 empty] | 1692.3 | [5 empty] | 0.011839 | [5 empty] | 65.5 | [9 empty] | 4857.4 |  | 4.2 |  |  |  | 10.7 | [7 empty] | 0.2 | [13 empty] | 9.2 | [15 empty] | 0.008365 | [17 empty] | 20 | [9 empty] | 0.1 | [32 empty] | 2024 | Meng, Y.-M., Huang, X.-W., Hu, R., Beaudoin, G., Zhou, M.-F., Meng, S. (2024). Deposit type discrimination based on trace elements in sphalerite. Ore Geology Reviews, 165, 105887. |  | CHN
| Freiberg kb, Liziping, Fulongchang, Shangnuluo, Baiji, Lengshuikeng, Lishan |  | Magmatic hydrothermal, Seafloor hydrothermal, Basin hydrothermal, Epithermal, Metamorphic | Mississippi Valley-type (MVT), Volcanic-hosted massive sulfide (VMS), Sedimentary Exhalative (SEDEX), Epithermal, Skarn | MVT zinc-lead, VMS zinc-lead, SEDEX zinc-lead, Epithermal zinc-lead, Skarn zinc-lead | Pb, Zn | Ag, Cu | Pb, Zn, Ag, Cu | Meng et al., 2024 |  | HZQ-5-7 (Sph-I) | HZQ-5-7 (Sph-I)-4 | [5 empty] | ore material |  |  | mineral separate | [5 empty] | mineralisation |  |  |  | sphalerite | [6 empty] | galena |  | LA-ICPMS |  |  |  |  | 32.1 | [19 empty] | 1774.1 | [5 empty] | 0.014467 | [5 empty] | 65.6 | [9 empty] | 3388.4 |  | 4.6 |  |  |  | 4.2 | [7 empty] | 0.5 | [13 empty] | 9 | [15 empty] | 0.00125 | [17 empty] | 30.5 | [9 empty] | 0.5 | [32 empty] | 2024 | Meng, Y.-M., Huang, X.-W., Hu, R., Beaudoin, G., Zhou, M.-F., Meng, S. (2024). Deposit type discrimination based on trace elements in sphalerite. Ore Geology Reviews, 165, 105887. |  | CHN
| Freiberg kb, Liziping, Fulongchang, Shangnuluo, Baiji, Lengshuikeng, Lishan |  | Magmatic hydrothermal, Seafloor hydrothermal, Basin hydrothermal, Epithermal, Metamorphic | Mississippi Valley-type (MVT), Volcanic-hosted massive sulfide (VMS), Sedimentary Exhalative (SEDEX), Epithermal, Skarn | MVT zinc-lead, VMS zinc-lead, SEDEX zinc-lead, Epithermal zinc-lead, Skarn zinc-lead | Pb, Zn | Ag, Cu | Pb, Zn, Ag, Cu | Meng et al., 2024 |  | HZQ-5-2 (Sph-I) | HZQ-5-2 (Sph-I)-1 | [5 empty] | ore material |  |  | mineral separate | [5 empty] | mineralisation |  |  |  | sphalerite | [6 empty] | galena |  | LA-ICPMS |  |  |  |  | 15.2 | [19 empty] | 1272 | [5 empty] | 0.1 | [5 empty] | 15 | [9 empty] | 27832.3 |  | 0.3 |  |  |  | 0.7 | [7 empty] | 1.3 | [13 empty] | 14.3 | [15 empty] | 0.010661 | [17 empty] | 1.1 | [9 empty] | 0.2 | [32 empty] | 2024 | Meng, Y.-M., Huang, X.-W., Hu, R., Beaudoin, G., Zhou, M.-F., Meng, S. (2024). Deposit type discrimination based on trace elements in sphalerite. Ore Geology Reviews, 165, 105887. |  | CHN
| Freiberg kb, Liziping, Fulongchang, Shangnuluo, Baiji, Lengshuikeng, Lishan |  | Magmatic hydrothermal, Seafloor hydrothermal, Basin hydrothermal, Epithermal, Metamorphic | Mississippi Valley-type (MVT), Volcanic-hosted massive sulfide (VMS), Sedimentary Exhalative (SEDEX), Epithermal, Skarn | MVT zinc-lead, VMS zinc-lead, SEDEX zinc-lead, Epithermal zinc-lead, Skarn zinc-lead | Pb, Zn | Ag, Cu | Pb, Zn, Ag, Cu | Meng et al., 2024 |  | HZQ-5-2 (Sph-I) | HZQ-5-2 (Sph-I)-2 | [5 empty] | ore material |  |  | mineral separate | [5 empty] | mineralisation |  |  |  | sphalerite | [6 empty] | galena |  | LA-ICPMS |  |  |  |  | 8.1 | [19 empty] | 1006.6 | [5 empty] | 0.003276 | [5 empty] | 21.8 | [9 empty] | 25058.4 |  | 3.6 |  |  |  | 0.8 | [7 empty] | 8.9 | [13 empty] | 11.8 | [15 empty] | 0.049903 | [17 empty] | 0.00763 | [9 empty] | 0.1 | [32 empty] | 2024 | Meng, Y.-M., Huang, X.-W., Hu, R., Beaudoin, G., Zhou, M.-F., Meng, S. (2024). Deposit type discrimination based on trace elements in sphalerite. Ore Geology Reviews, 165, 105887. |  | CHN
| Freiberg kb, Liziping, Fulongchang, Shangnuluo, Baiji, Lengshuikeng, Lishan |  | Magmatic hydrothermal, Seafloor hydrothermal, Basin hydrothermal, Epithermal, Metamorphic | Mississippi Valley-type (MVT), Volcanic-hosted massive sulfide (VMS), Sedimentary Exhalative (SEDEX), Epithermal, Skarn | MVT zinc-lead, VMS zinc-lead, SEDEX zinc-lead, Epithermal zinc-lead, Skarn zinc-lead | Pb, Zn | Ag, Cu | Pb, Zn, Ag, Cu | Meng et al., 2024 |  | HZQ-5-2 (Sph-I) | HZQ-5-2 (Sph-I)-3 | [5 empty] | ore material |  |  | mineral separate | [5 empty] | mineralisation |  |  |  | sphalerite | [6 empty] | galena |  | LA-ICPMS |  |  |  |  | 4.5 | [19 empty] | 1015.5 | [5 empty] | 0.014114 | [5 empty] | 40.6 | [9 empty] | 22236.9 |  | 3.9 |  |  |  | 0.8 | [7 empty] | 33.9 | [13 empty] | 9.4 | [15 empty] | 0.033174 | [17 empty] | 0.1 | [9 empty] | 0.2 | [32 empty] | 2024 | Meng, Y.-M., Huang, X.-W., Hu, R., Beaudoin, G., Zhou, M.-F., Meng, S. (2024). Deposit type discrimination based on trace elements in sphalerite. Ore Geology Reviews, 165, 105887. |  | CHN
| Freiberg kb, Liziping, Fulongchang, Shangnuluo, Baiji, Lengshuikeng, Lishan |  | Magmatic hydrothermal, Seafloor hydrothermal, Basin hydrothermal, Epithermal, Metamorphic | Mississippi Valley-type (MVT), Volcanic-hosted massive sulfide (VMS), Sedimentary Exhalative (SEDEX), Epithermal, Skarn | MVT zinc-lead, VMS zinc-lead, SEDEX zinc-lead, Epithermal zinc-lead, Skarn zinc-lead | Pb, Zn | Ag, Cu | Pb, Zn, Ag, Cu | Meng et al., 2024 |  | HZQ-5-2 (Sph-I) | HZQ-5-2 (Sph-I)-4 | [5 empty] | ore material |  |  | mineral separate | [5 empty] | mineralisation |  |  |  | sphalerite | [6 empty] | galena |  | LA-ICPMS |  |  |  |  | 3.1 | [19 empty] | 983.9 | [5 empty] | 0.009879 | [5 empty] | 37.4 | [9 empty] | 22000.8 |  | 4.6 |  |  |  | 0.7 | [7 empty] | 31.7 | [13 empty] | 9.4 | [15 empty] | 0.031233 | [17 empty] | 0.4 | [9 empty] | 0.009293 | [32 empty] | 2024 | Meng, Y.-M., Huang, X.-W., Hu, R., Beaudoin, G., Zhou, M.-F., Meng, S. (2024). Deposit type discrimination based on trace elements in sphalerite. Ore Geology Reviews, 165, 105887. |  | CHN
| Freiberg kb, Liziping, Fulongchang, Shangnuluo, Baiji, Lengshuikeng, Lishan |  | Magmatic hydrothermal, Seafloor hydrothermal, Basin hydrothermal, Epithermal, Metamorphic | Mississippi Valley-type (MVT), Volcanic-hosted massive sulfide (VMS), Sedimentary Exhalative (SEDEX), Epithermal, Skarn | MVT zinc-lead, VMS zinc-lead, SEDEX zinc-lead, Epithermal zinc-lead, Skarn zinc-lead | Pb, Zn | Ag, Cu | Pb, Zn, Ag, Cu | Meng et al., 2024 |  | HZQ-5-2 (Sph-I) | HZQ-5-2 (Sph-I)-5 | [5 empty] | ore material |  |  | mineral separate | [5 empty] | mineralisation |  |  |  | sphalerite | [6 empty] | galena |  | LA-ICPMS |  |  |  |  | 61.9 | [19 empty] | 1085.3 | [5 empty] | 0.2 | [5 empty] | 72.4 | [9 empty] | 20267.2 |  | 4.1 |  |  |  | 0.8 | [7 empty] | 38.1 | [13 empty] | 13.6 | [15 empty] | 0.009072 | [17 empty] | 8.6 | [9 empty] | 0.3 | [32 empty] | 2024 | Meng, Y.-M., Huang, X.-W., Hu, R., Beaudoin, G., Zhou, M.-F., Meng, S. (2024). Deposit type discrimination based on trace elements in sphalerite. Ore Geology Reviews, 165, 105887. |  | CHN
| Freiberg kb, Liziping, Fulongchang, Shangnuluo, Baiji, Lengshuikeng, Lishan |  | Magmatic hydrothermal, Seafloor hydrothermal, Basin hydrothermal, Epithermal, Metamorphic | Mississippi Valley-type (MVT), Volcanic-hosted massive sulfide (VMS), Sedimentary Exhalative (SEDEX), Epithermal, Skarn | MVT zinc-lead, VMS zinc-lead, SEDEX zinc-lead, Epithermal zinc-lead, Skarn zinc-lead | Pb, Zn | Ag, Cu | Pb, Zn, Ag, Cu | Meng et al., 2024 |  | HZQ-5-2 (Sph-I) | HZQ-5-2 (Sph-I)-6 | [5 empty] | ore material |  |  | mineral separate | [5 empty] | mineralisation |  |  |  | sphalerite | [6 empty] | galena |  | LA-ICPMS |  |  |  |  | 1.6 | [19 empty] | 977.3 | [5 empty] | 0.1 | [5 empty] | 35.1 | [9 empty] | 21267.8 |  | 5.9 |  |  |  | 1.3 | [7 empty] | 28.3 | [13 empty] | 9.7 | [15 empty] | 0.032293 | [17 empty] | 0.2 | [9 empty] | 0.1 | [32 empty] | 2024 | Meng, Y.-M., Huang, X.-W., Hu, R., Beaudoin, G., Zhou, M.-F., Meng, S. (2024). Deposit type discrimination based on trace elements in sphalerite. Ore Geology Reviews, 165, 105887. |  | CHN
| Freiberg kb, Liziping, Fulongchang, Shangnuluo, Baiji, Lengshuikeng, Lishan |  | Magmatic hydrothermal, Seafloor hydrothermal, Basin hydrothermal, Epithermal, Metamorphic | Mississippi Valley-type (MVT), Volcanic-hosted massive sulfide (VMS), Sedimentary Exhalative (SEDEX), Epithermal, Skarn | MVT zinc-lead, VMS zinc-lead, SEDEX zinc-lead, Epithermal zinc-lead, Skarn zinc-lead | Pb, Zn | Ag, Cu | Pb, Zn, Ag, Cu | Meng et al., 2024 |  | HZQ-5-2 (Sph-I) | HZQ-5-2 (Sph-I)-7 | [5 empty] | ore material |  |  | mineral separate | [5 empty] | mineralisation |  |  |  | sphalerite | [6 empty] | galena |  | LA-ICPMS |  |  |  |  | 9.6 | [19 empty] | 968.5 | [5 empty] | 0.1 | [5 empty] | 108.8 | [9 empty] | 22724.6 |  | 8.8 |  |  |  | 21.2 | [7 empty] | 0.5 | [13 empty] | 13.1 | [15 empty] | 0.001514 | [17 empty] | 3.1 | [9 empty] | 15.5 | [32 empty] | 2024 | Meng, Y.-M., Huang, X.-W., Hu, R., Beaudoin, G., Zhou, M.-F., Meng, S. (2024). Deposit type discrimination based on trace elements in sphalerite. Ore Geology Reviews, 165, 105887. |  | CHN
| Freiberg kb, Liziping, Fulongchang, Shangnuluo, Baiji, Lengshuikeng, Lishan |  | Magmatic hydrothermal, Seafloor hydrothermal, Basin hydrothermal, Epithermal, Metamorphic | Mississippi Valley-type (MVT), Volcanic-hosted massive sulfide (VMS), Sedimentary Exhalative (SEDEX), Epithermal, Skarn | MVT zinc-lead, VMS zinc-lead, SEDEX zinc-lead, Epithermal zinc-lead, Skarn zinc-lead | Pb, Zn | Ag, Cu | Pb, Zn, Ag, Cu | Meng et al., 2024 |  | HZQ-5-2 (Sph-I) | HZQ-5-2 (Sph-I)-8 | [5 empty] | ore material |  |  | mineral separate | [5 empty] | mineralisation |  |  |  | sphalerite | [6 empty] | galena |  | LA-ICPMS |  |  |  |  | 11.9 | [19 empty] | 1016.4 | [5 empty] | 0.000193 | [5 empty] | 137.4 | [9 empty] | 25479.3 |  | 8.7 |  |  |  | 34.4 | [7 empty] | 0.2 | [13 empty] | 14.7 | [15 empty] | 0.049262 | [17 empty] | 1.1 | [9 empty] | 6.7 | [32 empty] | 2024 | Meng, Y.-M., Huang, X.-W., Hu, R., Beaudoin, G., Zhou, M.-F., Meng, S. (2024). Deposit type discrimination based on trace elements in sphalerite. Ore Geology Reviews, 165, 105887. |  | CHN
| Freiberg kb, Liziping, Fulongchang, Shangnuluo, Baiji, Lengshuikeng, Lishan |  | Magmatic hydrothermal, Seafloor hydrothermal, Basin hydrothermal, Epithermal, Metamorphic | Mississippi Valley-type (MVT), Volcanic-hosted massive sulfide (VMS), Sedimentary Exhalative (SEDEX), Epithermal, Skarn | MVT zinc-lead, VMS zinc-lead, SEDEX zinc-lead, Epithermal zinc-lead, Skarn zinc-lead | Pb, Zn | Ag, Cu | Pb, Zn, Ag, Cu | Meng et al., 2024 |  | HZQ-5-2 (Sph-I) | HZQ-5-2 (Sph-I)-9 | [5 empty] | ore material |  |  | mineral separate | [5 empty] | mineralisation |  |  |  | sphalerite | [6 empty] | galena |  | LA-ICPMS |  |  |  |  | 32.6 | [19 empty] | 1035 | [5 empty] | 0.031071 | [5 empty] | 109.2 | [9 empty] | 26272.5 |  | 3.9 |  |  |  | 28 | [7 empty] | 0.018859 | [13 empty] | 14.9 | [15 empty] | 0.013518 | [17 empty] | 4.1 | [9 empty] | 0.8 | [32 empty] | 2024 | Meng, Y.-M., Huang, X.-W., Hu, R., Beaudoin, G., Zhou, M.-F., Meng, S. (2024). Deposit type discrimination based on trace elements in sphalerite. Ore Geology Reviews, 165, 105887. |  | CHN
| Freiberg kb, Liziping, Fulongchang, Shangnuluo, Baiji, Lengshuikeng, Lishan |  | Magmatic hydrothermal, Seafloor hydrothermal, Basin hydrothermal, Epithermal, Metamorphic | Mississippi Valley-type (MVT), Volcanic-hosted massive sulfide (VMS), Sedimentary Exhalative (SEDEX), Epithermal, Skarn | MVT zinc-lead, VMS zinc-lead, SEDEX zinc-lead, Epithermal zinc-lead, Skarn zinc-lead | Pb, Zn | Ag, Cu | Pb, Zn, Ag, Cu | Meng et al., 2024 |  | HZQ-5-2 (Sph-I) | HZQ-5-2 (Sph-I)-10 | [5 empty] | ore material |  |  | mineral separate | [5 empty] | mineralisation |  |  |  | sphalerite | [6 empty] | galena |  | LA-ICPMS |  |  |  |  | 8 | [19 empty] | 1122.6 | [5 empty] | 0.031015 | [5 empty] | 202.2 | [9 empty] | 35980.2 |  | 5.1 |  |  |  | 61 | [7 empty] | 0.026054 | [13 empty] | 21.7 | [15 empty] | 0.024607 | [17 empty] | 2 | [9 empty] | 0.7 | [32 empty] | 2024 | Meng, Y.-M., Huang, X.-W., Hu, R., Beaudoin, G., Zhou, M.-F., Meng, S. (2024). Deposit type discrimination based on trace elements in sphalerite. Ore Geology Reviews, 165, 105887. |  | CHN
| Freiberg kb, Liziping, Fulongchang, Shangnuluo, Baiji, Lengshuikeng, Lishan |  | Magmatic hydrothermal, Seafloor hydrothermal, Basin hydrothermal, Epithermal, Metamorphic | Mississippi Valley-type (MVT), Volcanic-hosted massive sulfide (VMS), Sedimentary Exhalative (SEDEX), Epithermal, Skarn | MVT zinc-lead, VMS zinc-lead, SEDEX zinc-lead, Epithermal zinc-lead, Skarn zinc-lead | Pb, Zn | Ag, Cu | Pb, Zn, Ag, Cu | Meng et al., 2024 |  | HZQ-5b-7 (Sph-I) | HZQ-5b-7 (Sph-I)-1 | [5 empty] | ore material |  |  | mineral separate | [5 empty] | mineralisation |  |  |  | sphalerite | [6 empty] | galena |  | LA-ICPMS |  |  |  |  | 50.1 | [19 empty] | 1071.1 | [5 empty] | 0.003063 | [5 empty] | 445.9 | [9 empty] | 14596.2 |  | 0.5 |  |  |  | 1.3 | [7 empty] | 3.8 | [13 empty] | 13 | [15 empty] | 0.031042 | [17 empty] | 7.2 | [9 empty] | 1.2 | [32 empty] | 2024 | Meng, Y.-M., Huang, X.-W., Hu, R., Beaudoin, G., Zhou, M.-F., Meng, S. (2024). Deposit type discrimination based on trace elements in sphalerite. Ore Geology Reviews, 165, 105887. |  | CHN
| Freiberg kb, Liziping, Fulongchang, Shangnuluo, Baiji, Lengshuikeng, Lishan |  | Magmatic hydrothermal, Seafloor hydrothermal, Basin hydrothermal, Epithermal, Metamorphic | Mississippi Valley-type (MVT), Volcanic-hosted massive sulfide (VMS), Sedimentary Exhalative (SEDEX), Epithermal, Skarn | MVT zinc-lead, VMS zinc-lead, SEDEX zinc-lead, Epithermal zinc-lead, Skarn zinc-lead | Pb, Zn | Ag, Cu | Pb, Zn, Ag, Cu | Meng et al., 2024 |  | HZQ-5b-7 (Sph-I) | HZQ-5b-7 (Sph-I)-2 | [5 empty] | ore material |  |  | mineral separate | [5 empty] | mineralisation |  |  |  | sphalerite | [6 empty] | galena |  | LA-ICPMS |  |  |  |  | 20.8 | [19 empty] | 1003 | [5 empty] | 0.029678 | [5 empty] | 33.6 | [9 empty] | 6458.6 |  | 1 |  |  |  | 1.3 | [7 empty] | 2.4 | [13 empty] | 9 | [15 empty] | 0.003265 | [17 empty] | 10 | [9 empty] | 1.1 | [32 empty] | 2024 | Meng, Y.-M., Huang, X.-W., Hu, R., Beaudoin, G., Zhou, M.-F., Meng, S. (2024). Deposit type discrimination based on trace elements in sphalerite. Ore Geology Reviews, 165, 105887. |  | CHN
| Freiberg kb, Liziping, Fulongchang, Shangnuluo, Baiji, Lengshuikeng, Lishan |  | Magmatic hydrothermal, Seafloor hydrothermal, Basin hydrothermal, Epithermal, Metamorphic | Mississippi Valley-type (MVT), Volcanic-hosted massive sulfide (VMS), Sedimentary Exhalative (SEDEX), Epithermal, Skarn | MVT zinc-lead, VMS zinc-lead, SEDEX zinc-lead, Epithermal zinc-lead, Skarn zinc-lead | Pb, Zn | Ag, Cu | Pb, Zn, Ag, Cu | Meng et al., 2024 |  | HZQ-5b-7 (Sph-I) | HZQ-5b-7 (Sph-I)-3 | [5 empty] | ore material |  |  | mineral separate | [5 empty] | mineralisation |  |  |  | sphalerite | [6 empty] | galena |  | LA-ICPMS |  |  |  |  | 145.6 | [19 empty] | 1093.9 | [5 empty] | 0.013093 | [5 empty] | 269.4 | [9 empty] | 34829.7 |  | 1.2 |  |  |  | 6.5 | [7 empty] | 6 | [13 empty] | 36.7 | [15 empty] | 0.024333 | [17 empty] | 120.6 | [9 empty] | 0.9 | [32 empty] | 2024 | Meng, Y.-M., Huang, X.-W., Hu, R., Beaudoin, G., Zhou, M.-F., Meng, S. (2024). Deposit type discrimination based on trace elements in sphalerite. Ore Geology Reviews, 165, 105887. |  | CHN
| Freiberg kb, Liziping, Fulongchang, Shangnuluo, Baiji, Lengshuikeng, Lishan |  | Magmatic hydrothermal, Seafloor hydrothermal, Basin hydrothermal, Epithermal, Metamorphic | Mississippi Valley-type (MVT), Volcanic-hosted massive sulfide (VMS), Sedimentary Exhalative (SEDEX), Epithermal, Skarn | MVT zinc-lead, VMS zinc-lead, SEDEX zinc-lead, Epithermal zinc-lead, Skarn zinc-lead | Pb, Zn | Ag, Cu | Pb, Zn, Ag, Cu | Meng et al., 2024 |  | HZQ-5b-7 (Sph-I) | HZQ-5b-7 (Sph-I)-4 | [5 empty] | ore material |  |  | mineral separate | [5 empty] | mineralisation |  |  |  | sphalerite | [6 empty] | galena |  | LA-ICPMS |  |  |  |  | 9.8 | [19 empty] | 1623.5 | [5 empty] | 0.00631 | [5 empty] | 25.2 | [9 empty] | 78351.6 |  | 0.5 |  |  |  | 3.2 | [7 empty] | 0.011536 | [13 empty] | 130.2 | [15 empty] | 0.019592 | [17 empty] | 21 | [9 empty] | 0.9 | [32 empty] | 2024 | Meng, Y.-M., Huang, X.-W., Hu, R., Beaudoin, G., Zhou, M.-F., Meng, S. (2024). Deposit type discrimination based on trace elements in sphalerite. Ore Geology Reviews, 165, 105887. |  | CHN
| Freiberg kb, Liziping, Fulongchang, Shangnuluo, Baiji, Lengshuikeng, Lishan |  | Magmatic hydrothermal, Seafloor hydrothermal, Basin hydrothermal, Epithermal, Metamorphic | Mississippi Valley-type (MVT), Volcanic-hosted massive sulfide (VMS), Sedimentary Exhalative (SEDEX), Epithermal, Skarn | MVT zinc-lead, VMS zinc-lead, SEDEX zinc-lead, Epithermal zinc-lead, Skarn zinc-lead | Pb, Zn | Ag, Cu | Pb, Zn, Ag, Cu | Meng et al., 2024 |  | HZQ-5b-7 (Sph-I) | HZQ-5b-7 (Sph-I)-5 | [5 empty] | ore material |  |  | mineral separate | [5 empty] | mineralisation |  |  |  | sphalerite | [6 empty] | galena |  | LA-ICPMS |  |  |  |  | 22.5 | [19 empty] | 979.3 | [5 empty] | 0.017385 | [5 empty] | 526 | [9 empty] | 18207.1 |  | 1.1 |  |  |  | 0.5 | [7 empty] | 7 | [13 empty] | 21.5 | [15 empty] | 0.043426 | [17 empty] | 1.6 | [9 empty] | 1.2 | [32 empty] | 2024 | Meng, Y.-M., Huang, X.-W., Hu, R., Beaudoin, G., Zhou, M.-F., Meng, S. (2024). Deposit type discrimination based on trace elements in sphalerite. Ore Geology Reviews, 165, 105887. |  | CHN
| Freiberg kb, Liziping, Fulongchang, Shangnuluo, Baiji, Lengshuikeng, Lishan |  | Magmatic hydrothermal, Seafloor hydrothermal, Basin hydrothermal, Epithermal, Metamorphic | Mississippi Valley-type (MVT), Volcanic-hosted massive sulfide (VMS), Sedimentary Exhalative (SEDEX), Epithermal, Skarn | MVT zinc-lead, VMS zinc-lead, SEDEX zinc-lead, Epithermal zinc-lead, Skarn zinc-lead | Pb, Zn | Ag, Cu | Pb, Zn, Ag, Cu | Meng et al., 2024 |  | HZQ-11c (Sph-I) | HZQ-11c (Sph-I)-1 | [5 empty] | ore material |  |  | mineral separate | [5 empty] | mineralisation |  |  |  | sphalerite | [6 empty] | galena |  | LA-ICPMS |  |  |  |  | 26.7 | [19 empty] | 1132.9 | [5 empty] | 0.020919 | [5 empty] | 356.4 | [9 empty] | 41325.4 |  | 1.5 |  |  |  | 118.1 | [7 empty] | 0.022573 | [13 empty] | 35.3 | [15 empty] | 0.02751 | [17 empty] | 38.6 | [9 empty] | 1.2 | [32 empty] | 2024 | Meng, Y.-M., Huang, X.-W., Hu, R., Beaudoin, G., Zhou, M.-F., Meng, S. (2024). Deposit type discrimination based on trace elements in sphalerite. Ore Geology Reviews, 165, 105887. |  | CHN
| Freiberg kb, Liziping, Fulongchang, Shangnuluo, Baiji, Lengshuikeng, Lishan |  | Magmatic hydrothermal, Seafloor hydrothermal, Basin hydrothermal, Epithermal, Metamorphic | Mississippi Valley-type (MVT), Volcanic-hosted massive sulfide (VMS), Sedimentary Exhalative (SEDEX), Epithermal, Skarn | MVT zinc-lead, VMS zinc-lead, SEDEX zinc-lead, Epithermal zinc-lead, Skarn zinc-lead | Pb, Zn | Ag, Cu | Pb, Zn, Ag, Cu | Meng et al., 2024 |  | HZQ-11c (Sph-I) | HZQ-11c (Sph-I)-2 | [5 empty] | ore material |  |  | mineral separate | [5 empty] | mineralisation |  |  |  | sphalerite | [6 empty] | galena |  | LA-ICPMS |  |  |  |  | 24.6 | [19 empty] | 1191.8 | [5 empty] | 0.025521 | [5 empty] | 234.6 | [9 empty] | 32261.5 |  | 1.1 |  |  |  | 72.1 | [7 empty] | 0.012874 | [13 empty] | 24 | [15 empty] | 0.035179 | [17 empty] | 40.5 | [9 empty] | 1.1 | [32 empty] | 2024 | Meng, Y.-M., Huang, X.-W., Hu, R., Beaudoin, G., Zhou, M.-F., Meng, S. (2024). Deposit type discrimination based on trace elements in sphalerite. Ore Geology Reviews, 165, 105887. |  | CHN
| Freiberg kb, Liziping, Fulongchang, Shangnuluo, Baiji, Lengshuikeng, Lishan |  | Magmatic hydrothermal, Seafloor hydrothermal, Basin hydrothermal, Epithermal, Metamorphic | Mississippi Valley-type (MVT), Volcanic-hosted massive sulfide (VMS), Sedimentary Exhalative (SEDEX), Epithermal, Skarn | MVT zinc-lead, VMS zinc-lead, SEDEX zinc-lead, Epithermal zinc-lead, Skarn zinc-lead | Pb, Zn | Ag, Cu | Pb, Zn, Ag, Cu | Meng et al., 2024 |  | HZQ-11c (Sph-I) | HZQ-11c (Sph-I)-3 | [5 empty] | ore material |  |  | mineral separate | [5 empty] | mineralisation |  |  |  | sphalerite | [6 empty] | galena |  | LA-ICPMS |  |  |  |  | 23 | [19 empty] | 1124.7 | [5 empty] | 0.024994 | [5 empty] | 273.3 | [9 empty] | 31905.2 |  | 1 |  |  |  | 90 | [7 empty] | 0.008393 | [13 empty] | 31.6 | [15 empty] | 0.003629 | [17 empty] | 27 | [9 empty] | 0.4 | [32 empty] | 2024 | Meng, Y.-M., Huang, X.-W., Hu, R., Beaudoin, G., Zhou, M.-F., Meng, S. (2024). Deposit type discrimination based on trace elements in sphalerite. Ore Geology Reviews, 165, 105887. |  | CHN
| Freiberg kb, Liziping, Fulongchang, Shangnuluo, Baiji, Lengshuikeng, Lishan |  | Magmatic hydrothermal, Seafloor hydrothermal, Basin hydrothermal, Epithermal, Metamorphic | Mississippi Valley-type (MVT), Volcanic-hosted massive sulfide (VMS), Sedimentary Exhalative (SEDEX), Epithermal, Skarn | MVT zinc-lead, VMS zinc-lead, SEDEX zinc-lead, Epithermal zinc-lead, Skarn zinc-lead | Pb, Zn | Ag, Cu | Pb, Zn, Ag, Cu | Meng et al., 2024 |  | HZQ-11c (Sph-I) | HZQ-11c (Sph-I)-4 | [5 empty] | ore material |  |  | mineral separate | [5 empty] | mineralisation |  |  |  | sphalerite | [6 empty] | galena |  | LA-ICPMS |  |  |  |  | 78.5 | [19 empty] | 1115.2 | [5 empty] | 0.015014 | [5 empty] | 421.8 | [9 empty] | 48836.7 |  | 1.4 |  |  |  | 136.9 | [7 empty] | 0.014728 | [13 empty] | 48.8 | [15 empty] | 0.039111 | [17 empty] | 60.5 | [9 empty] | 1.1 | [32 empty] | 2024 | Meng, Y.-M., Huang, X.-W., Hu, R., Beaudoin, G., Zhou, M.-F., Meng, S. (2024). Deposit type discrimination based on trace elements in sphalerite. Ore Geology Reviews, 165, 105887. |  | CHN
| Freiberg kb, Liziping, Fulongchang, Shangnuluo, Baiji, Lengshuikeng, Lishan |  | Magmatic hydrothermal, Seafloor hydrothermal, Basin hydrothermal, Epithermal, Metamorphic | Mississippi Valley-type (MVT), Volcanic-hosted massive sulfide (VMS), Sedimentary Exhalative (SEDEX), Epithermal, Skarn | MVT zinc-lead, VMS zinc-lead, SEDEX zinc-lead, Epithermal zinc-lead, Skarn zinc-lead | Pb, Zn | Ag, Cu | Pb, Zn, Ag, Cu | Meng et al., 2024 |  | HZQ-11c (Sph-I) | HZQ-11c (Sph-I)-5 | [5 empty] | ore material |  |  | mineral separate | [5 empty] | mineralisation |  |  |  | sphalerite | [6 empty] | galena |  | LA-ICPMS |  |  |  |  | 53.4 | [19 empty] | 1770.9 | [5 empty] | 0.031986 | [5 empty] | 24.1 | [9 empty] | 112680.3 |  | 0.1 |  |  |  | 5.9 | [7 empty] | 0.009044 | [13 empty] | 115.2 | [15 empty] | 0.006867 | [17 empty] | 10.4 | [9 empty] | 0.1 | [32 empty] | 2024 | Meng, Y.-M., Huang, X.-W., Hu, R., Beaudoin, G., Zhou, M.-F., Meng, S. (2024). Deposit type discrimination based on trace elements in sphalerite. Ore Geology Reviews, 165, 105887. |  | CHN
| Freiberg kb, Liziping, Fulongchang, Shangnuluo, Baiji, Lengshuikeng, Lishan |  | Magmatic hydrothermal, Seafloor hydrothermal, Basin hydrothermal, Epithermal, Metamorphic | Mississippi Valley-type (MVT), Volcanic-hosted massive sulfide (VMS), Sedimentary Exhalative (SEDEX), Epithermal, Skarn | MVT zinc-lead, VMS zinc-lead, SEDEX zinc-lead, Epithermal zinc-lead, Skarn zinc-lead | Pb, Zn | Ag, Cu | Pb, Zn, Ag, Cu | Meng et al., 2024 |  | HZQ-13-10 (Sph-I) | HZQ-13-10 (Sph-I)-1 | [5 empty] | ore material |  |  | mineral separate | [5 empty] | mineralisation |  |  |  | sphalerite | [6 empty] | galena |  | LA-ICPMS |  |  |  |  | 11.1 | [19 empty] | 1767.6 | [5 empty] | 0.033328 | [5 empty] | 202.8 | [9 empty] | 33261.3 |  | 2.9 |  |  |  | 55.1 | [7 empty] | 0.3 | [13 empty] | 157.4 | [15 empty] | 0.018214 | [17 empty] | 7.7 | [9 empty] | 1.5 | [32 empty] | 2024 | Meng, Y.-M., Huang, X.-W., Hu, R., Beaudoin, G., Zhou, M.-F., Meng, S. (2024). Deposit type discrimination based on trace elements in sphalerite. Ore Geology Reviews, 165, 105887. |  | CHN
| Freiberg kb, Liziping, Fulongchang, Shangnuluo, Baiji, Lengshuikeng, Lishan |  | Magmatic hydrothermal, Seafloor hydrothermal, Basin hydrothermal, Epithermal, Metamorphic | Mississippi Valley-type (MVT), Volcanic-hosted massive sulfide (VMS), Sedimentary Exhalative (SEDEX), Epithermal, Skarn | MVT zinc-lead, VMS zinc-lead, SEDEX zinc-lead, Epithermal zinc-lead, Skarn zinc-lead | Pb, Zn | Ag, Cu | Pb, Zn, Ag, Cu | Meng et al., 2024 |  | HZQ-13-10 (Sph-I) | HZQ-13-10 (Sph-I)-2 | [5 empty] | ore material |  |  | mineral separate | [5 empty] | mineralisation |  |  |  | sphalerite | [6 empty] | galena |  | LA-ICPMS |  |  |  |  | 8.1 | [19 empty] | 1237.7 | [5 empty] | 0.023303 | [5 empty] | 27.3 | [9 empty] | 49078.8 |  | 0.5 |  |  |  | 19.7 | [7 empty] | 0.006551 | [13 empty] | 122.3 | [15 empty] | 0.005195 | [17 empty] | 6.8 | [9 empty] | 0.2 | [32 empty] | 2024 | Meng, Y.-M., Huang, X.-W., Hu, R., Beaudoin, G., Zhou, M.-F., Meng, S. (2024). Deposit type discrimination based on trace elements in sphalerite. Ore Geology Reviews, 165, 105887. |  | CHN
| Freiberg kb, Liziping, Fulongchang, Shangnuluo, Baiji, Lengshuikeng, Lishan |  | Magmatic hydrothermal, Seafloor hydrothermal, Basin hydrothermal, Epithermal, Metamorphic | Mississippi Valley-type (MVT), Volcanic-hosted massive sulfide (VMS), Sedimentary Exhalative (SEDEX), Epithermal, Skarn | MVT zinc-lead, VMS zinc-lead, SEDEX zinc-lead, Epithermal zinc-lead, Skarn zinc-lead | Pb, Zn | Ag, Cu | Pb, Zn, Ag, Cu | Meng et al., 2024 |  | HZQ-13-10 (Sph-I) | HZQ-13-10 (Sph-I)-3 | [5 empty] | ore material |  |  | mineral separate | [5 empty] | mineralisation |  |  |  | sphalerite | [6 empty] | galena |  | LA-ICPMS |  |  |  |  | 6.5 | [19 empty] | 1108 | [5 empty] | 0.016248 | [5 empty] | 402.2 | [9 empty] | 1888.9 |  | 71.2 |  |  |  | 55.7 | [7 empty] | 2.3 | [13 empty] | 22.2 | [15 empty] | 0.024951 | [17 empty] | 43.8 | [9 empty] | 0.2 | [32 empty] | 2024 | Meng, Y.-M., Huang, X.-W., Hu, R., Beaudoin, G., Zhou, M.-F., Meng, S. (2024). Deposit type discrimination based on trace elements in sphalerite. Ore Geology Reviews, 165, 105887. |  | CHN
| Freiberg kb, Liziping, Fulongchang, Shangnuluo, Baiji, Lengshuikeng, Lishan |  | Magmatic hydrothermal, Seafloor hydrothermal, Basin hydrothermal, Epithermal, Metamorphic | Mississippi Valley-type (MVT), Volcanic-hosted massive sulfide (VMS), Sedimentary Exhalative (SEDEX), Epithermal, Skarn | MVT zinc-lead, VMS zinc-lead, SEDEX zinc-lead, Epithermal zinc-lead, Skarn zinc-lead | Pb, Zn | Ag, Cu | Pb, Zn, Ag, Cu | Meng et al., 2024 |  | HZQ-13-10 (Sph-I) | HZQ-13-10 (Sph-I)-4 | [5 empty] | ore material |  |  | mineral separate | [5 empty] | mineralisation |  |  |  | sphalerite | [6 empty] | galena |  | LA-ICPMS |  |  |  |  | 10.4 | [19 empty] | 1420.4 | [5 empty] | 0.01362 | [5 empty] | 408.8 | [9 empty] | 1916.2 |  | 55.6 |  |  |  | 55.1 | [7 empty] | 0.6 | [13 empty] | 23.3 | [15 empty] | 0.027055 | [17 empty] | 60.3 | [9 empty] | 0.004576 | [32 empty] | 2024 | Meng, Y.-M., Huang, X.-W., Hu, R., Beaudoin, G., Zhou, M.-F., Meng, S. (2024). Deposit type discrimination based on trace elements in sphalerite. Ore Geology Reviews, 165, 105887. |  | CHN
| Freiberg kb, Liziping, Fulongchang, Shangnuluo, Baiji, Lengshuikeng, Lishan |  | Magmatic hydrothermal, Seafloor hydrothermal, Basin hydrothermal, Epithermal, Metamorphic | Mississippi Valley-type (MVT), Volcanic-hosted massive sulfide (VMS), Sedimentary Exhalative (SEDEX), Epithermal, Skarn | MVT zinc-lead, VMS zinc-lead, SEDEX zinc-lead, Epithermal zinc-lead, Skarn zinc-lead | Pb, Zn | Ag, Cu | Pb, Zn, Ag, Cu | Meng et al., 2024 |  | HZQ-13-10 (Sph-I) | HZQ-13-10 (Sph-I)-5 | [5 empty] | ore material |  |  | mineral separate | [5 empty] | mineralisation |  |  |  | sphalerite | [6 empty] | galena |  | LA-ICPMS |  |  |  |  | 5.5 | [19 empty] | 1170.7 | [5 empty] | 0.1 | [5 empty] | 9.3 | [9 empty] | 1896.2 |  | 1.7 |  |  |  | 0.6 | [7 empty] | 0.7 | [13 empty] | 4.6 | [15 empty] | 0.043281 | [17 empty] | 1.5 | [9 empty] | 0.4 | [32 empty] | 2024 | Meng, Y.-M., Huang, X.-W., Hu, R., Beaudoin, G., Zhou, M.-F., Meng, S. (2024). Deposit type discrimination based on trace elements in sphalerite. Ore Geology Reviews, 165, 105887. |  | CHN
| Freiberg kb, Liziping, Fulongchang, Shangnuluo, Baiji, Lengshuikeng, Lishan |  | Magmatic hydrothermal, Seafloor hydrothermal, Basin hydrothermal, Epithermal, Metamorphic | Mississippi Valley-type (MVT), Volcanic-hosted massive sulfide (VMS), Sedimentary Exhalative (SEDEX), Epithermal, Skarn | MVT zinc-lead, VMS zinc-lead, SEDEX zinc-lead, Epithermal zinc-lead, Skarn zinc-lead | Pb, Zn | Ag, Cu | Pb, Zn, Ag, Cu | Meng et al., 2024 |  | HZQ-13-10 (Sph-I) | HZQ-13-10 (Sph-I)-6 | [5 empty] | ore material |  |  | mineral separate | [5 empty] | mineralisation |  |  |  | sphalerite | [6 empty] | galena |  | LA-ICPMS |  |  |  |  | 22.1 | [19 empty] | 1077.4 | [5 empty] | 0.006225 | [5 empty] | 244.9 | [9 empty] | 855.8 |  | 35.6 |  |  |  | 35.6 | [7 empty] | 2.5 | [13 empty] | 39.3 | [15 empty] | 0.019954 | [17 empty] | 10.3 | [9 empty] | 7.4 | [32 empty] | 2024 | Meng, Y.-M., Huang, X.-W., Hu, R., Beaudoin, G., Zhou, M.-F., Meng, S. (2024). Deposit type discrimination based on trace elements in sphalerite. Ore Geology Reviews, 165, 105887. |  | CHN
| Freiberg kb, Liziping, Fulongchang, Shangnuluo, Baiji, Lengshuikeng, Lishan |  | Magmatic hydrothermal, Seafloor hydrothermal, Basin hydrothermal, Epithermal, Metamorphic | Mississippi Valley-type (MVT), Volcanic-hosted massive sulfide (VMS), Sedimentary Exhalative (SEDEX), Epithermal, Skarn | MVT zinc-lead, VMS zinc-lead, SEDEX zinc-lead, Epithermal zinc-lead, Skarn zinc-lead | Pb, Zn | Ag, Cu | Pb, Zn, Ag, Cu | Meng et al., 2024 |  | HZQ-13-10 (Sph-I) | HZQ-13-10 (Sph-I)-7 | [5 empty] | ore material |  |  | mineral separate | [5 empty] | mineralisation |  |  |  | sphalerite | [6 empty] | galena |  | LA-ICPMS |  |  |  |  | 11.8 | [19 empty] | 773.5 | [5 empty] | 0.011045 | [5 empty] | 23.2 | [9 empty] | 19345.9 |  | 2 |  |  |  | 0.6 | [7 empty] | 7.1 | [13 empty] | 8.3 | [15 empty] | 0.029712 | [17 empty] | 5.4 | [9 empty] | 0.2 | [32 empty] | 2024 | Meng, Y.-M., Huang, X.-W., Hu, R., Beaudoin, G., Zhou, M.-F., Meng, S. (2024). Deposit type discrimination based on trace elements in sphalerite. Ore Geology Reviews, 165, 105887. |  | CHN
| Freiberg kb, Liziping, Fulongchang, Shangnuluo, Baiji, Lengshuikeng, Lishan |  | Magmatic hydrothermal, Seafloor hydrothermal, Basin hydrothermal, Epithermal, Metamorphic | Mississippi Valley-type (MVT), Volcanic-hosted massive sulfide (VMS), Sedimentary Exhalative (SEDEX), Epithermal, Skarn | MVT zinc-lead, VMS zinc-lead, SEDEX zinc-lead, Epithermal zinc-lead, Skarn zinc-lead | Pb, Zn | Ag, Cu | Pb, Zn, Ag, Cu | Meng et al., 2024 |  | HZQ-13-10 (Sph-I) | HZQ-13-10 (Sph-I)-8 | [5 empty] | ore material |  |  | mineral separate | [5 empty] | mineralisation |  |  |  | sphalerite | [6 empty] | galena |  | LA-ICPMS |  |  |  |  | 49.4 | [19 empty] | 1116.9 | [5 empty] | 0.016055 | [5 empty] | 10.1 | [9 empty] | 42921 |  | 0.5 |  |  |  | 0.4 | [7 empty] | 0.00183 | [13 empty] | 18.1 | [15 empty] | 0.047953 | [17 empty] | 7.7 | [9 empty] | 0.3 | [32 empty] | 2024 | Meng, Y.-M., Huang, X.-W., Hu, R., Beaudoin, G., Zhou, M.-F., Meng, S. (2024). Deposit type discrimination based on trace elements in sphalerite. Ore Geology Reviews, 165, 105887. |  | CHN
| Freiberg kb, Liziping, Fulongchang, Shangnuluo, Baiji, Lengshuikeng, Lishan |  | Magmatic hydrothermal, Seafloor hydrothermal, Basin hydrothermal, Epithermal, Metamorphic | Mississippi Valley-type (MVT), Volcanic-hosted massive sulfide (VMS), Sedimentary Exhalative (SEDEX), Epithermal, Skarn | MVT zinc-lead, VMS zinc-lead, SEDEX zinc-lead, Epithermal zinc-lead, Skarn zinc-lead | Pb, Zn | Ag, Cu | Pb, Zn, Ag, Cu | Meng et al., 2024 |  | HZQ-13-10 (Sph-I) | HZQ-13-10 (Sph-I)-9 | [5 empty] | ore material |  |  | mineral separate | [5 empty] | mineralisation |  |  |  | sphalerite | [6 empty] | galena |  | LA-ICPMS |  |  |  |  | 25.5 | [19 empty] | 1063.8 | [5 empty] | 0.019839 | [5 empty] | 44 | [9 empty] | 21476 |  | 0.6 |  |  |  | 2.9 | [7 empty] | 1.5 | [13 empty] | 13.7 | [15 empty] | 0.042495 | [17 empty] | 4.7 | [9 empty] | 1.4 | [32 empty] | 2024 | Meng, Y.-M., Huang, X.-W., Hu, R., Beaudoin, G., Zhou, M.-F., Meng, S. (2024). Deposit type discrimination based on trace elements in sphalerite. Ore Geology Reviews, 165, 105887. |  | CHN
| Freiberg kb, Liziping, Fulongchang, Shangnuluo, Baiji, Lengshuikeng, Lishan |  | Magmatic hydrothermal, Seafloor hydrothermal, Basin hydrothermal, Epithermal, Metamorphic | Mississippi Valley-type (MVT), Volcanic-hosted massive sulfide (VMS), Sedimentary Exhalative (SEDEX), Epithermal, Skarn | MVT zinc-lead, VMS zinc-lead, SEDEX zinc-lead, Epithermal zinc-lead, Skarn zinc-lead | Pb, Zn | Ag, Cu | Pb, Zn, Ag, Cu | Meng et al., 2024 |  | HZQ-13-10 (Sph-I) | HZQ-13-10 (Sph-I)-10 | [5 empty] | ore material |  |  | mineral separate | [5 empty] | mineralisation |  |  |  | sphalerite | [6 empty] | galena |  | LA-ICPMS |  |  |  |  | 18.3 | [19 empty] | 784.4 | [5 empty] | 0.1 | [5 empty] | 17.2 | [9 empty] | 22936 |  | 1.2 |  |  |  | 0.5 | [7 empty] | 0.6 | [13 empty] | 7.8 | [15 empty] | 0.02378 | [17 empty] | 10.8 | [9 empty] | 0.2 | [32 empty] | 2024 | Meng, Y.-M., Huang, X.-W., Hu, R., Beaudoin, G., Zhou, M.-F., Meng, S. (2024). Deposit type discrimination based on trace elements in sphalerite. Ore Geology Reviews, 165, 105887. |  | CHN
| Freiberg kb, Liziping, Fulongchang, Shangnuluo, Baiji, Lengshuikeng, Lishan |  | Magmatic hydrothermal, Seafloor hydrothermal, Basin hydrothermal, Epithermal, Metamorphic | Mississippi Valley-type (MVT), Volcanic-hosted massive sulfide (VMS), Sedimentary Exhalative (SEDEX), Epithermal, Skarn | MVT zinc-lead, VMS zinc-lead, SEDEX zinc-lead, Epithermal zinc-lead, Skarn zinc-lead | Pb, Zn | Ag, Cu | Pb, Zn, Ag, Cu | Meng et al., 2024 |  | HZQ-13-16 (Sph-I) | HZQ-13-16 (Sph-I)-1 | [5 empty] | ore material |  |  | mineral separate | [5 empty] | mineralisation |  |  |  | sphalerite | [6 empty] | galena |  | LA-ICPMS |  |  |  |  | 35.16 | [19 empty] | 1018.69 | [5 empty] | 0.11 | [5 empty] | 69.14 | [9 empty] | 20816.29 |  | 5.76 |  |  |  | 6.78 | [7 empty] | 0.65 | [13 empty] | 14.89 | [15 empty] | 0.031555 | [17 empty] | 537.65 | [9 empty] | 1.48 | [32 empty] | 2024 | Meng, Y.-M., Huang, X.-W., Hu, R., Beaudoin, G., Zhou, M.-F., Meng, S. (2024). Deposit type discrimination based on trace elements in sphalerite. Ore Geology Reviews, 165, 105887. |  | CHN
| Freiberg kb, Liziping, Fulongchang, Shangnuluo, Baiji, Lengshuikeng, Lishan |  | Magmatic hydrothermal, Seafloor hydrothermal, Basin hydrothermal, Epithermal, Metamorphic | Mississippi Valley-type (MVT), Volcanic-hosted massive sulfide (VMS), Sedimentary Exhalative (SEDEX), Epithermal, Skarn | MVT zinc-lead, VMS zinc-lead, SEDEX zinc-lead, Epithermal zinc-lead, Skarn zinc-lead | Pb, Zn | Ag, Cu | Pb, Zn, Ag, Cu | Meng et al., 2024 |  | HZQ-13-16 (Sph-I) | HZQ-13-16 (Sph-I)-2 | [5 empty] | ore material |  |  | mineral separate | [5 empty] | mineralisation |  |  |  | sphalerite | [6 empty] | galena |  | LA-ICPMS |  |  |  |  | 47.22 | [19 empty] | 1062.74 | [5 empty] | 0.04 | [5 empty] | 126.44 | [9 empty] | 22343.05 |  | 5.57 |  |  |  | 27.44 | [7 empty] | 0.09 | [13 empty] | 98.06 | [15 empty] | 0.014457 | [17 empty] | 33.2 | [9 empty] | 0.94 | [32 empty] | 2024 | Meng, Y.-M., Huang, X.-W., Hu, R., Beaudoin, G., Zhou, M.-F., Meng, S. (2024). Deposit type discrimination based on trace elements in sphalerite. Ore Geology Reviews, 165, 105887. |  | CHN
| Freiberg kb, Liziping, Fulongchang, Shangnuluo, Baiji, Lengshuikeng, Lishan |  | Magmatic hydrothermal, Seafloor hydrothermal, Basin hydrothermal, Epithermal, Metamorphic | Mississippi Valley-type (MVT), Volcanic-hosted massive sulfide (VMS), Sedimentary Exhalative (SEDEX), Epithermal, Skarn | MVT zinc-lead, VMS zinc-lead, SEDEX zinc-lead, Epithermal zinc-lead, Skarn zinc-lead | Pb, Zn | Ag, Cu | Pb, Zn, Ag, Cu | Meng et al., 2024 |  | HZQ-13-16 (Sph-I) | HZQ-13-16 (Sph-I)-3 | [5 empty] | ore material |  |  | mineral separate | [5 empty] | mineralisation |  |  |  | sphalerite | [6 empty] | galena |  | LA-ICPMS |  |  |  |  | 50.58 | [19 empty] | 1128.8 | [5 empty] | 0.01 | [5 empty] | 617.9 | [9 empty] | 47753.2 |  | 5.94 |  |  |  | 158.02 | [7 empty] | 0.05 | [13 empty] | 109.12 | [15 empty] | 0.0023 | [17 empty] | 31.1 | [9 empty] | 1.59 | [32 empty] | 2024 | Meng, Y.-M., Huang, X.-W., Hu, R., Beaudoin, G., Zhou, M.-F., Meng, S. (2024). Deposit type discrimination based on trace elements in sphalerite. Ore Geology Reviews, 165, 105887. |  | CHN
| Freiberg kb, Liziping, Fulongchang, Shangnuluo, Baiji, Lengshuikeng, Lishan |  | Magmatic hydrothermal, Seafloor hydrothermal, Basin hydrothermal, Epithermal, Metamorphic | Mississippi Valley-type (MVT), Volcanic-hosted massive sulfide (VMS), Sedimentary Exhalative (SEDEX), Epithermal, Skarn | MVT zinc-lead, VMS zinc-lead, SEDEX zinc-lead, Epithermal zinc-lead, Skarn zinc-lead | Pb, Zn | Ag, Cu | Pb, Zn, Ag, Cu | Meng et al., 2024 |  | HZQ-13-16 (Sph-I) | HZQ-13-16 (Sph-I)-4 | [5 empty] | ore material |  |  | mineral separate | [5 empty] | mineralisation |  |  |  | sphalerite | [6 empty] | galena |  | LA-ICPMS |  |  |  |  | 3.75 | [19 empty] | 879.14 | [5 empty] | 0.01 | [5 empty] | 62.35 | [9 empty] | 1301.25 |  | 4.75 |  |  |  | 4.97 | [7 empty] | 4.7 | [13 empty] | 19.43 | [15 empty] | 0.041774 | [17 empty] | 1.8 | [9 empty] | 16.95 | [32 empty] | 2024 | Meng, Y.-M., Huang, X.-W., Hu, R., Beaudoin, G., Zhou, M.-F., Meng, S. (2024). Deposit type discrimination based on trace elements in sphalerite. Ore Geology Reviews, 165, 105887. |  | CHN
| Freiberg kb, Liziping, Fulongchang, Shangnuluo, Baiji, Lengshuikeng, Lishan |  | Magmatic hydrothermal, Seafloor hydrothermal, Basin hydrothermal, Epithermal, Metamorphic | Mississippi Valley-type (MVT), Volcanic-hosted massive sulfide (VMS), Sedimentary Exhalative (SEDEX), Epithermal, Skarn | MVT zinc-lead, VMS zinc-lead, SEDEX zinc-lead, Epithermal zinc-lead, Skarn zinc-lead | Pb, Zn | Ag, Cu | Pb, Zn, Ag, Cu | Meng et al., 2024 |  | HZQ-13-16 (Sph-I) | HZQ-13-16 (Sph-I)-5 | [5 empty] | ore material |  |  | mineral separate | [5 empty] | mineralisation |  |  |  | sphalerite | [6 empty] | galena |  | LA-ICPMS |  |  |  |  | 36.48 | [19 empty] | 751.4 | [5 empty] | 0.03 | [5 empty] | 36.67 | [9 empty] | 8572.47 |  | 1.01 |  |  |  | 1.1 | [7 empty] | 2.31 | [13 empty] | 5.15 | [15 empty] | 0.020431 | [17 empty] | 25.5 | [9 empty] | 0.27 | [32 empty] | 2024 | Meng, Y.-M., Huang, X.-W., Hu, R., Beaudoin, G., Zhou, M.-F., Meng, S. (2024). Deposit type discrimination based on trace elements in sphalerite. Ore Geology Reviews, 165, 105887. |  | CHN
| Freiberg kb, Liziping, Fulongchang, Shangnuluo, Baiji, Lengshuikeng, Lishan |  | Magmatic hydrothermal, Seafloor hydrothermal, Basin hydrothermal, Epithermal, Metamorphic | Mississippi Valley-type (MVT), Volcanic-hosted massive sulfide (VMS), Sedimentary Exhalative (SEDEX), Epithermal, Skarn | MVT zinc-lead, VMS zinc-lead, SEDEX zinc-lead, Epithermal zinc-lead, Skarn zinc-lead | Pb, Zn | Ag, Cu | Pb, Zn, Ag, Cu | Meng et al., 2024 |  | HZQ-13-16 (Sph-I) | HZQ-13-16 (Sph-I)-6 | [5 empty] | ore material |  |  | mineral separate | [5 empty] | mineralisation |  |  |  | sphalerite | [6 empty] | galena |  | LA-ICPMS |  |  |  |  | 4.95 | [19 empty] | 811.66 | [5 empty] | 0.008144 | [5 empty] | 8.09 | [9 empty] | 30392.55 |  | 0.57 |  |  |  | 0.72 | [7 empty] | 0.82 | [13 empty] | 12.31 | [15 empty] | 0.0167 | [17 empty] | 0.8 | [9 empty] | 0.23 | [32 empty] | 2024 | Meng, Y.-M., Huang, X.-W., Hu, R., Beaudoin, G., Zhou, M.-F., Meng, S. (2024). Deposit type discrimination based on trace elements in sphalerite. Ore Geology Reviews, 165, 105887. |  | CHN
| Freiberg kb, Liziping, Fulongchang, Shangnuluo, Baiji, Lengshuikeng, Lishan |  | Magmatic hydrothermal, Seafloor hydrothermal, Basin hydrothermal, Epithermal, Metamorphic | Mississippi Valley-type (MVT), Volcanic-hosted massive sulfide (VMS), Sedimentary Exhalative (SEDEX), Epithermal, Skarn | MVT zinc-lead, VMS zinc-lead, SEDEX zinc-lead, Epithermal zinc-lead, Skarn zinc-lead | Pb, Zn | Ag, Cu | Pb, Zn, Ag, Cu | Meng et al., 2024 |  | HZQ-13-16 (Sph-I) | HZQ-13-16 (Sph-I)-7 | [5 empty] | ore material |  |  | mineral separate | [5 empty] | mineralisation |  |  |  | sphalerite | [6 empty] | galena |  | LA-ICPMS |  |  |  |  | 8.6 | [19 empty] | 1198.43 | [5 empty] | 0.03 | [5 empty] | 220.58 | [9 empty] | 22875.12 |  | 3.71 |  |  |  | 61.24 | [7 empty] | 0.26 | [13 empty] | 135.37 | [15 empty] | 0.004015 | [17 empty] | 10.09 | [9 empty] | 2.3 | [32 empty] | 2024 | Meng, Y.-M., Huang, X.-W., Hu, R., Beaudoin, G., Zhou, M.-F., Meng, S. (2024). Deposit type discrimination based on trace elements in sphalerite. Ore Geology Reviews, 165, 105887. |  | CHN
| Freiberg kb, Liziping, Fulongchang, Shangnuluo, Baiji, Lengshuikeng, Lishan |  | Magmatic hydrothermal, Seafloor hydrothermal, Basin hydrothermal, Epithermal, Metamorphic | Mississippi Valley-type (MVT), Volcanic-hosted massive sulfide (VMS), Sedimentary Exhalative (SEDEX), Epithermal, Skarn | MVT zinc-lead, VMS zinc-lead, SEDEX zinc-lead, Epithermal zinc-lead, Skarn zinc-lead | Pb, Zn | Ag, Cu | Pb, Zn, Ag, Cu | Meng et al., 2024 |  | HZQ-13-16 (Sph-I) | HZQ-13-16 (Sph-I)-8 | [5 empty] | ore material |  |  | mineral separate | [5 empty] | mineralisation |  |  |  | sphalerite | [6 empty] | galena |  | LA-ICPMS |  |  |  |  | 4.57 | [19 empty] | 694.98 | [5 empty] | 0.1 | [5 empty] | 18.08 | [9 empty] | 19880.35 |  | 4.22 |  |  |  | 0.13 | [7 empty] | 6.15 | [13 empty] | 7.81 | [15 empty] | 0.038604 | [17 empty] | 0.46 | [9 empty] | 0.12 | [32 empty] | 2024 | Meng, Y.-M., Huang, X.-W., Hu, R., Beaudoin, G., Zhou, M.-F., Meng, S. (2024). Deposit type discrimination based on trace elements in sphalerite. Ore Geology Reviews, 165, 105887. |  | CHN
| Freiberg kb, Liziping, Fulongchang, Shangnuluo, Baiji, Lengshuikeng, Lishan |  | Magmatic hydrothermal, Seafloor hydrothermal, Basin hydrothermal, Epithermal, Metamorphic | Mississippi Valley-type (MVT), Volcanic-hosted massive sulfide (VMS), Sedimentary Exhalative (SEDEX), Epithermal, Skarn | MVT zinc-lead, VMS zinc-lead, SEDEX zinc-lead, Epithermal zinc-lead, Skarn zinc-lead | Pb, Zn | Ag, Cu | Pb, Zn, Ag, Cu | Meng et al., 2024 |  | HZQ-13-16 (Sph-I) | HZQ-13-16 (Sph-I)-9 | [5 empty] | ore material |  |  | mineral separate | [5 empty] | mineralisation |  |  |  | sphalerite | [6 empty] | galena |  | LA-ICPMS |  |  |  |  | 9.48 | [19 empty] | 1026.26 | [5 empty] | 0.010339 | [5 empty] | 361.26 | [9 empty] | 17411.19 |  | 16.02 |  |  |  | 102.13 | [7 empty] | 0.07 | [13 empty] | 120.17 | [15 empty] | 0.033964 | [17 empty] | 1.38 | [9 empty] | 1.41 | [32 empty] | 2024 | Meng, Y.-M., Huang, X.-W., Hu, R., Beaudoin, G., Zhou, M.-F., Meng, S. (2024). Deposit type discrimination based on trace elements in sphalerite. Ore Geology Reviews, 165, 105887. |  | CHN
| Freiberg kb, Liziping, Fulongchang, Shangnuluo, Baiji, Lengshuikeng, Lishan |  | Magmatic hydrothermal, Seafloor hydrothermal, Basin hydrothermal, Epithermal, Metamorphic | Mississippi Valley-type (MVT), Volcanic-hosted massive sulfide (VMS), Sedimentary Exhalative (SEDEX), Epithermal, Skarn | MVT zinc-lead, VMS zinc-lead, SEDEX zinc-lead, Epithermal zinc-lead, Skarn zinc-lead | Pb, Zn | Ag, Cu | Pb, Zn, Ag, Cu | Meng et al., 2024 |  | HZQ-3-1 (Sph-I) | HZQ-3-1 (Sph-I)-1 | [5 empty] | ore material |  |  | mineral separate | [5 empty] | mineralisation |  |  |  | sphalerite | [6 empty] | galena |  | LA-ICPMS |  |  |  |  | 14.87 | [19 empty] | 862.16 | [5 empty] | 0.21 | [5 empty] | 6783.05 | [9 empty] | 146665.39 |  | 320.98 |  |  |  | 129.13 | [7 empty] | 14.75 | [13 empty] | 10.95 | [15 empty] | 9.48 | [17 empty] | 142.81 | [9 empty] | 13.61 | [32 empty] | 2024 | Meng, Y.-M., Huang, X.-W., Hu, R., Beaudoin, G., Zhou, M.-F., Meng, S. (2024). Deposit type discrimination based on trace elements in sphalerite. Ore Geology Reviews, 165, 105887. |  | CHN
| Freiberg kb, Liziping, Fulongchang, Shangnuluo, Baiji, Lengshuikeng, Lishan |  | Magmatic hydrothermal, Seafloor hydrothermal, Basin hydrothermal, Epithermal, Metamorphic | Mississippi Valley-type (MVT), Volcanic-hosted massive sulfide (VMS), Sedimentary Exhalative (SEDEX), Epithermal, Skarn | MVT zinc-lead, VMS zinc-lead, SEDEX zinc-lead, Epithermal zinc-lead, Skarn zinc-lead | Pb, Zn | Ag, Cu | Pb, Zn, Ag, Cu | Meng et al., 2024 |  | HZQ-3-1 (Sph-I) | HZQ-3-1 (Sph-I)-2 | [5 empty] | ore material |  |  | mineral separate | [5 empty] | mineralisation |  |  |  | sphalerite | [6 empty] | galena |  | LA-ICPMS |  |  |  |  | 21 | [19 empty] | 950.06 | [5 empty] | 0.2 | [5 empty] | 3864.3 | [9 empty] | 132291.02 |  | 225.14 |  |  |  | 107.92 | [7 empty] | 9.96 | [13 empty] | 10.47 | [15 empty] | 15.23 | [17 empty] | 149.34 | [9 empty] | 9.23 | [32 empty] | 2024 | Meng, Y.-M., Huang, X.-W., Hu, R., Beaudoin, G., Zhou, M.-F., Meng, S. (2024). Deposit type discrimination based on trace elements in sphalerite. Ore Geology Reviews, 165, 105887. |  | CHN
| Freiberg kb, Liziping, Fulongchang, Shangnuluo, Baiji, Lengshuikeng, Lishan |  | Magmatic hydrothermal, Seafloor hydrothermal, Basin hydrothermal, Epithermal, Metamorphic | Mississippi Valley-type (MVT), Volcanic-hosted massive sulfide (VMS), Sedimentary Exhalative (SEDEX), Epithermal, Skarn | MVT zinc-lead, VMS zinc-lead, SEDEX zinc-lead, Epithermal zinc-lead, Skarn zinc-lead | Pb, Zn | Ag, Cu | Pb, Zn, Ag, Cu | Meng et al., 2024 |  | HZQ-3-1 (Sph-I) | HZQ-3-1 (Sph-I)-3 | [5 empty] | ore material |  |  | mineral separate | [5 empty] | mineralisation |  |  |  | sphalerite | [6 empty] | galena |  | LA-ICPMS |  |  |  |  | 9.74 | [19 empty] | 1321.08 | [5 empty] | 0.33 | [5 empty] | 222.5 | [9 empty] | 153833.77 |  | 22.63 |  |  |  | 7.96 | [7 empty] | 0.02 | [13 empty] | 12.83 | [15 empty] | 11.79 | [17 empty] | 14.62 | [9 empty] | 0.3 | [32 empty] | 2024 | Meng, Y.-M., Huang, X.-W., Hu, R., Beaudoin, G., Zhou, M.-F., Meng, S. (2024). Deposit type discrimination based on trace elements in sphalerite. Ore Geology Reviews, 165, 105887. |  | CHN
| Freiberg kb, Liziping, Fulongchang, Shangnuluo, Baiji, Lengshuikeng, Lishan |  | Magmatic hydrothermal, Seafloor hydrothermal, Basin hydrothermal, Epithermal, Metamorphic | Mississippi Valley-type (MVT), Volcanic-hosted massive sulfide (VMS), Sedimentary Exhalative (SEDEX), Epithermal, Skarn | MVT zinc-lead, VMS zinc-lead, SEDEX zinc-lead, Epithermal zinc-lead, Skarn zinc-lead | Pb, Zn | Ag, Cu | Pb, Zn, Ag, Cu | Meng et al., 2024 |  | HZQ-3-1 (Sph-I) | HZQ-3-1 (Sph-I)-4 | [5 empty] | ore material |  |  | mineral separate | [5 empty] | mineralisation |  |  |  | sphalerite | [6 empty] | galena |  | LA-ICPMS |  |  |  |  | 5.995 | [19 empty] | 1110.03 | [5 empty] | 0.17 | [5 empty] | 256.45 | [9 empty] | 182010.67 |  | 26.86 |  |  |  | 9.67 | [7 empty] | 2.51 | [13 empty] | 12.99 | [15 empty] | 5.49 | [17 empty] | 7.6 | [9 empty] | 3.07 | [32 empty] | 2024 | Meng, Y.-M., Huang, X.-W., Hu, R., Beaudoin, G., Zhou, M.-F., Meng, S. (2024). Deposit type discrimination based on trace elements in sphalerite. Ore Geology Reviews, 165, 105887. |  | CHN
| Freiberg kb, Liziping, Fulongchang, Shangnuluo, Baiji, Lengshuikeng, Lishan |  | Magmatic hydrothermal, Seafloor hydrothermal, Basin hydrothermal, Epithermal, Metamorphic | Mississippi Valley-type (MVT), Volcanic-hosted massive sulfide (VMS), Sedimentary Exhalative (SEDEX), Epithermal, Skarn | MVT zinc-lead, VMS zinc-lead, SEDEX zinc-lead, Epithermal zinc-lead, Skarn zinc-lead | Pb, Zn | Ag, Cu | Pb, Zn, Ag, Cu | Meng et al., 2024 |  | HZQ-11a (Sph-I) | HZQ-11a (Sph-I)-1 | [5 empty] | ore material |  |  | mineral separate | [5 empty] | mineralisation |  |  |  | sphalerite | [6 empty] | galena |  | LA-ICPMS |  |  |  |  | 11.3 | [19 empty] | 1502.2 | [5 empty] | 0.1 | [5 empty] | 12.9 | [9 empty] | 62434.6 |  | 0.1 |  |  |  | 2.1 | [7 empty] | 0.008652 | [13 empty] | 33.2 | [15 empty] | 0.007002 | [17 empty] | 10 | [9 empty] | 0.2 | [32 empty] | 2024 | Meng, Y.-M., Huang, X.-W., Hu, R., Beaudoin, G., Zhou, M.-F., Meng, S. (2024). Deposit type discrimination based on trace elements in sphalerite. Ore Geology Reviews, 165, 105887. |  | CHN
| Freiberg kb, Liziping, Fulongchang, Shangnuluo, Baiji, Lengshuikeng, Lishan |  | Magmatic hydrothermal, Seafloor hydrothermal, Basin hydrothermal, Epithermal, Metamorphic | Mississippi Valley-type (MVT), Volcanic-hosted massive sulfide (VMS), Sedimentary Exhalative (SEDEX), Epithermal, Skarn | MVT zinc-lead, VMS zinc-lead, SEDEX zinc-lead, Epithermal zinc-lead, Skarn zinc-lead | Pb, Zn | Ag, Cu | Pb, Zn, Ag, Cu | Meng et al., 2024 |  | HZQ-11a (Sph-I) | HZQ-11a (Sph-I)-2 | [5 empty] | ore material |  |  | mineral separate | [5 empty] | mineralisation |  |  |  | sphalerite | [6 empty] | galena |  | LA-ICPMS |  |  |  |  | 15.7 | [19 empty] | 1464.8 | [5 empty] | 0.009693 | [5 empty] | 257.1 | [9 empty] | 61119.3 |  | 1.2 |  |  |  | 90.2 | [7 empty] | 0.017468 | [13 empty] | 32.3 | [15 empty] | 0.027041 | [17 empty] | 0.2 | [9 empty] | 0.4 | [32 empty] | 2024 | Meng, Y.-M., Huang, X.-W., Hu, R., Beaudoin, G., Zhou, M.-F., Meng, S. (2024). Deposit type discrimination based on trace elements in sphalerite. Ore Geology Reviews, 165, 105887. |  | CHN
| Freiberg kb, Liziping, Fulongchang, Shangnuluo, Baiji, Lengshuikeng, Lishan |  | Magmatic hydrothermal, Seafloor hydrothermal, Basin hydrothermal, Epithermal, Metamorphic | Mississippi Valley-type (MVT), Volcanic-hosted massive sulfide (VMS), Sedimentary Exhalative (SEDEX), Epithermal, Skarn | MVT zinc-lead, VMS zinc-lead, SEDEX zinc-lead, Epithermal zinc-lead, Skarn zinc-lead | Pb, Zn | Ag, Cu | Pb, Zn, Ag, Cu | Meng et al., 2024 |  | HZQ-11a (Sph-I) | HZQ-11a (Sph-I)-3 | [5 empty] | ore material |  |  | mineral separate | [5 empty] | mineralisation |  |  |  | sphalerite | [6 empty] | galena |  | LA-ICPMS |  |  |  |  | 37.3 | [19 empty] | 1639.7 | [5 empty] | 0.00414 | [5 empty] | 7.8 | [9 empty] | 51686 |  | 0.1 |  |  |  | 0.1 | [7 empty] | 0.002103 | [13 empty] | 27.9 | [15 empty] | 0.026669 | [17 empty] | 12 | [9 empty] | 0.3 | [32 empty] | 2024 | Meng, Y.-M., Huang, X.-W., Hu, R., Beaudoin, G., Zhou, M.-F., Meng, S. (2024). Deposit type discrimination based on trace elements in sphalerite. Ore Geology Reviews, 165, 105887. |  | CHN
| Freiberg kb, Liziping, Fulongchang, Shangnuluo, Baiji, Lengshuikeng, Lishan |  | Magmatic hydrothermal, Seafloor hydrothermal, Basin hydrothermal, Epithermal, Metamorphic | Mississippi Valley-type (MVT), Volcanic-hosted massive sulfide (VMS), Sedimentary Exhalative (SEDEX), Epithermal, Skarn | MVT zinc-lead, VMS zinc-lead, SEDEX zinc-lead, Epithermal zinc-lead, Skarn zinc-lead | Pb, Zn | Ag, Cu | Pb, Zn, Ag, Cu | Meng et al., 2024 |  | HZQ-11a (Sph-I) | HZQ-11a (Sph-I)-4 | [5 empty] | ore material |  |  | mineral separate | [5 empty] | mineralisation |  |  |  | sphalerite | [6 empty] | galena |  | LA-ICPMS |  |  |  |  | 23.4 | [19 empty] | 1507.7 | [5 empty] | 0.1 | [5 empty] | 261.5 | [9 empty] | 59419.3 |  | 1.1 |  |  |  | 93.3 | [7 empty] | 0.005351 | [13 empty] | 31 | [15 empty] | 0.03381 | [17 empty] | 5.8 | [9 empty] | 0.2 | [32 empty] | 2024 | Meng, Y.-M., Huang, X.-W., Hu, R., Beaudoin, G., Zhou, M.-F., Meng, S. (2024). Deposit type discrimination based on trace elements in sphalerite. Ore Geology Reviews, 165, 105887. |  | CHN
| Freiberg kb, Liziping, Fulongchang, Shangnuluo, Baiji, Lengshuikeng, Lishan |  | Magmatic hydrothermal, Seafloor hydrothermal, Basin hydrothermal, Epithermal, Metamorphic | Mississippi Valley-type (MVT), Volcanic-hosted massive sulfide (VMS), Sedimentary Exhalative (SEDEX), Epithermal, Skarn | MVT zinc-lead, VMS zinc-lead, SEDEX zinc-lead, Epithermal zinc-lead, Skarn zinc-lead | Pb, Zn | Ag, Cu | Pb, Zn, Ag, Cu | Meng et al., 2024 |  | HZQ-3-3 (Sph-II) | HZQ-3-3 (Sph-II)-1 | [5 empty] | ore material |  |  | mineral separate | [5 empty] | mineralisation |  |  |  | sphalerite | [6 empty] | galena |  | LA-ICPMS |  |  |  |  | 6.79 | [19 empty] | 1222.42 | [5 empty] | 0.02 | [5 empty] | 35.57 | [9 empty] | 1812.49 |  | 12.3 |  |  |  | 7.96 | [7 empty] | 0.01 | [13 empty] | 10.67 | [15 empty] | 2.14 | [17 empty] | 4.19 | [9 empty] | 0.43 | [32 empty] | 2024 | Meng, Y.-M., Huang, X.-W., Hu, R., Beaudoin, G., Zhou, M.-F., Meng, S. (2024). Deposit type discrimination based on trace elements in sphalerite. Ore Geology Reviews, 165, 105887. |  | CHN
| Freiberg kb, Liziping, Fulongchang, Shangnuluo, Baiji, Lengshuikeng, Lishan |  | Magmatic hydrothermal, Seafloor hydrothermal, Basin hydrothermal, Epithermal, Metamorphic | Mississippi Valley-type (MVT), Volcanic-hosted massive sulfide (VMS), Sedimentary Exhalative (SEDEX), Epithermal, Skarn | MVT zinc-lead, VMS zinc-lead, SEDEX zinc-lead, Epithermal zinc-lead, Skarn zinc-lead | Pb, Zn | Ag, Cu | Pb, Zn, Ag, Cu | Meng et al., 2024 |  | HZQ-3-3 (Sph-II) | HZQ-3-3 (Sph-II)-2 | [5 empty] | ore material |  |  | mineral separate | [5 empty] | mineralisation |  |  |  | sphalerite | [6 empty] | galena |  | LA-ICPMS |  |  |  |  | 8.28 | [19 empty] | 629.16 | [5 empty] | 0.02 | [5 empty] | 237.69 | [9 empty] | 1023.14 |  | 89.63 |  |  |  | 55.85 | [7 empty] | 1.71 | [13 empty] | 6 | [15 empty] | 2.37 | [17 empty] | 17.32 | [9 empty] | 0.47 | [32 empty] | 2024 | Meng, Y.-M., Huang, X.-W., Hu, R., Beaudoin, G., Zhou, M.-F., Meng, S. (2024). Deposit type discrimination based on trace elements in sphalerite. Ore Geology Reviews, 165, 105887. |  | CHN
| Freiberg kb, Liziping, Fulongchang, Shangnuluo, Baiji, Lengshuikeng, Lishan |  | Magmatic hydrothermal, Seafloor hydrothermal, Basin hydrothermal, Epithermal, Metamorphic | Mississippi Valley-type (MVT), Volcanic-hosted massive sulfide (VMS), Sedimentary Exhalative (SEDEX), Epithermal, Skarn | MVT zinc-lead, VMS zinc-lead, SEDEX zinc-lead, Epithermal zinc-lead, Skarn zinc-lead | Pb, Zn | Ag, Cu | Pb, Zn, Ag, Cu | Meng et al., 2024 |  | HZQ-3-3 (Sph-II) | HZQ-3-3 (Sph-II)-3 | [5 empty] | ore material |  |  | mineral separate | [5 empty] | mineralisation |  |  |  | sphalerite | [6 empty] | galena |  | LA-ICPMS |  |  |  |  | 1.65 | [19 empty] | 906.64 | [5 empty] | 0.02 | [5 empty] | 65.21 | [9 empty] | 1353.83 |  | 36.61 |  |  |  | 14.27 | [7 empty] | 0.11 | [13 empty] | 8.48 | [15 empty] | 0.05 | [17 empty] | 0.07 | [9 empty] | 0.25 | [32 empty] | 2024 | Meng, Y.-M., Huang, X.-W., Hu, R., Beaudoin, G., Zhou, M.-F., Meng, S. (2024). Deposit type discrimination based on trace elements in sphalerite. Ore Geology Reviews, 165, 105887. |  | CHN
| Freiberg kb, Liziping, Fulongchang, Shangnuluo, Baiji, Lengshuikeng, Lishan |  | Magmatic hydrothermal, Seafloor hydrothermal, Basin hydrothermal, Epithermal, Metamorphic | Mississippi Valley-type (MVT), Volcanic-hosted massive sulfide (VMS), Sedimentary Exhalative (SEDEX), Epithermal, Skarn | MVT zinc-lead, VMS zinc-lead, SEDEX zinc-lead, Epithermal zinc-lead, Skarn zinc-lead | Pb, Zn | Ag, Cu | Pb, Zn, Ag, Cu | Meng et al., 2024 |  | HZQ-3-3 (Sph-II) | HZQ-3-3 (Sph-II)-4 | [5 empty] | ore material |  |  | mineral separate | [5 empty] | mineralisation |  |  |  | sphalerite | [6 empty] | galena |  | LA-ICPMS |  |  |  |  | 28.57 | [19 empty] | 900.91 | [5 empty] | 0.02 | [5 empty] | 685.36 | [9 empty] | 144.28 |  | 13.71 |  |  |  | 204.7 | [7 empty] | 0.62 | [13 empty] | 27.85 | [15 empty] | 5.35 | [17 empty] | 61.35 | [9 empty] | 5.73 | [32 empty] | 2024 | Meng, Y.-M., Huang, X.-W., Hu, R., Beaudoin, G., Zhou, M.-F., Meng, S. (2024). Deposit type discrimination based on trace elements in sphalerite. Ore Geology Reviews, 165, 105887. |  | CHN
| Freiberg kb, Liziping, Fulongchang, Shangnuluo, Baiji, Lengshuikeng, Lishan |  | Magmatic hydrothermal, Seafloor hydrothermal, Basin hydrothermal, Epithermal, Metamorphic | Mississippi Valley-type (MVT), Volcanic-hosted massive sulfide (VMS), Sedimentary Exhalative (SEDEX), Epithermal, Skarn | MVT zinc-lead, VMS zinc-lead, SEDEX zinc-lead, Epithermal zinc-lead, Skarn zinc-lead | Pb, Zn | Ag, Cu | Pb, Zn, Ag, Cu | Meng et al., 2024 |  | HZQ-3-3 (Sph-II) | HZQ-3-3 (Sph-II)-5 | [5 empty] | ore material |  |  | mineral separate | [5 empty] | mineralisation |  |  |  | sphalerite | [6 empty] | galena |  | LA-ICPMS |  |  |  |  | 5.21 | [19 empty] | 1082.27 | [5 empty] | 0.02 | [5 empty] | 21.13 | [9 empty] | 1595.28 |  | 8.87 |  |  |  | 3.02 | [7 empty] | 1.38 | [13 empty] | 9.29 | [15 empty] | 1.58 | [17 empty] | 0.96 | [9 empty] | 3.44 | [32 empty] | 2024 | Meng, Y.-M., Huang, X.-W., Hu, R., Beaudoin, G., Zhou, M.-F., Meng, S. (2024). Deposit type discrimination based on trace elements in sphalerite. Ore Geology Reviews, 165, 105887. |  | CHN
| Freiberg kb, Liziping, Fulongchang, Shangnuluo, Baiji, Lengshuikeng, Lishan |  | Magmatic hydrothermal, Seafloor hydrothermal, Basin hydrothermal, Epithermal, Metamorphic | Mississippi Valley-type (MVT), Volcanic-hosted massive sulfide (VMS), Sedimentary Exhalative (SEDEX), Epithermal, Skarn | MVT zinc-lead, VMS zinc-lead, SEDEX zinc-lead, Epithermal zinc-lead, Skarn zinc-lead | Pb, Zn | Ag, Cu | Pb, Zn, Ag, Cu | Meng et al., 2024 |  | HZQ-3-3 (Sph-II) | HZQ-3-3 (Sph-II)-6 | [5 empty] | ore material |  |  | mineral separate | [5 empty] | mineralisation |  |  |  | sphalerite | [6 empty] | galena |  | LA-ICPMS |  |  |  |  | 0.56 | [19 empty] | 994.94 | [5 empty] | 0.02 | [5 empty] | 36.74 | [9 empty] | 1406.94 |  | 16.41 |  |  |  | 6.29 | [7 empty] | 0.63 | [13 empty] | 7.01 | [15 empty] | 0.06 | [17 empty] | 0.03 | [9 empty] | 5.06 | [32 empty] | 2024 | Meng, Y.-M., Huang, X.-W., Hu, R., Beaudoin, G., Zhou, M.-F., Meng, S. (2024). Deposit type discrimination based on trace elements in sphalerite. Ore Geology Reviews, 165, 105887. |  | CHN
| Freiberg kb, Liziping, Fulongchang, Shangnuluo, Baiji, Lengshuikeng, Lishan |  | Magmatic hydrothermal, Seafloor hydrothermal, Basin hydrothermal, Epithermal, Metamorphic | Mississippi Valley-type (MVT), Volcanic-hosted massive sulfide (VMS), Sedimentary Exhalative (SEDEX), Epithermal, Skarn | MVT zinc-lead, VMS zinc-lead, SEDEX zinc-lead, Epithermal zinc-lead, Skarn zinc-lead | Pb, Zn | Ag, Cu | Pb, Zn, Ag, Cu | Meng et al., 2024 |  | HZQ-3-3 (Sph-II) | HZQ-3-3 (Sph-II)-7 | [5 empty] | ore material |  |  | mineral separate | [5 empty] | mineralisation |  |  |  | sphalerite | [6 empty] | galena |  | LA-ICPMS |  |  |  |  | 6.02 | [19 empty] | 843.83 | [5 empty] | 0.02 | [5 empty] | 48.04 | [9 empty] | 929.98 |  | 13.59 |  |  |  | 3.99 | [7 empty] | 7.08 | [13 empty] | 6.55 | [15 empty] | 1.34 | [17 empty] | 0.12 | [9 empty] | 17.36 | [32 empty] | 2024 | Meng, Y.-M., Huang, X.-W., Hu, R., Beaudoin, G., Zhou, M.-F., Meng, S. (2024). Deposit type discrimination based on trace elements in sphalerite. Ore Geology Reviews, 165, 105887. |  | CHN
| Freiberg kb, Liziping, Fulongchang, Shangnuluo, Baiji, Lengshuikeng, Lishan |  | Magmatic hydrothermal, Seafloor hydrothermal, Basin hydrothermal, Epithermal, Metamorphic | Mississippi Valley-type (MVT), Volcanic-hosted massive sulfide (VMS), Sedimentary Exhalative (SEDEX), Epithermal, Skarn | MVT zinc-lead, VMS zinc-lead, SEDEX zinc-lead, Epithermal zinc-lead, Skarn zinc-lead | Pb, Zn | Ag, Cu | Pb, Zn, Ag, Cu | Meng et al., 2024 |  | HZQ-3-3 (Sph-II) | HZQ-3-3 (Sph-II)-8 | [5 empty] | ore material |  |  | mineral separate | [5 empty] | mineralisation |  |  |  | sphalerite | [6 empty] | galena |  | LA-ICPMS |  |  |  |  | 13.17 | [19 empty] | 838.45 | [5 empty] | 0.02 | [5 empty] | 33.49 | [9 empty] | 895.31 |  | 10.46 |  |  |  | 3.26 | [7 empty] | 6.47 | [13 empty] | 6.37 | [15 empty] | 1.97 | [17 empty] | 0.9 | [9 empty] | 11.92 | [32 empty] | 2024 | Meng, Y.-M., Huang, X.-W., Hu, R., Beaudoin, G., Zhou, M.-F., Meng, S. (2024). Deposit type discrimination based on trace elements in sphalerite. Ore Geology Reviews, 165, 105887. |  | CHN
| Freiberg kb, Liziping, Fulongchang, Shangnuluo, Baiji, Lengshuikeng, Lishan |  | Magmatic hydrothermal, Seafloor hydrothermal, Basin hydrothermal, Epithermal, Metamorphic | Mississippi Valley-type (MVT), Volcanic-hosted massive sulfide (VMS), Sedimentary Exhalative (SEDEX), Epithermal, Skarn | MVT zinc-lead, VMS zinc-lead, SEDEX zinc-lead, Epithermal zinc-lead, Skarn zinc-lead | Pb, Zn | Ag, Cu | Pb, Zn, Ag, Cu | Meng et al., 2024 |  | HZQ-3-3 (Sph-II) | HZQ-3-3 (Sph-II)-9 | [5 empty] | ore material |  |  | mineral separate | [5 empty] | mineralisation |  |  |  | sphalerite | [6 empty] | galena |  | LA-ICPMS |  |  |  |  | 3.62 | [19 empty] | 983.91 | [5 empty] | 0.02 | [5 empty] | 64.08 | [9 empty] | 1136.05 |  | 31.4 |  |  |  | 10.48 | [7 empty] | 0.84 | [13 empty] | 7.8 | [15 empty] | 0.97 | [17 empty] | 0.54 | [9 empty] | 3.64 | [32 empty] | 2024 | Meng, Y.-M., Huang, X.-W., Hu, R., Beaudoin, G., Zhou, M.-F., Meng, S. (2024). Deposit type discrimination based on trace elements in sphalerite. Ore Geology Reviews, 165, 105887. |  | CHN
| Freiberg kb, Liziping, Fulongchang, Shangnuluo, Baiji, Lengshuikeng, Lishan |  | Magmatic hydrothermal, Seafloor hydrothermal, Basin hydrothermal, Epithermal, Metamorphic | Mississippi Valley-type (MVT), Volcanic-hosted massive sulfide (VMS), Sedimentary Exhalative (SEDEX), Epithermal, Skarn | MVT zinc-lead, VMS zinc-lead, SEDEX zinc-lead, Epithermal zinc-lead, Skarn zinc-lead | Pb, Zn | Ag, Cu | Pb, Zn, Ag, Cu | Meng et al., 2024 |  | HZQ-3-3 (Sph-II) | HZQ-3-3 (Sph-II)-10 | [5 empty] | ore material |  |  | mineral separate | [5 empty] | mineralisation |  |  |  | sphalerite | [6 empty] | galena |  | LA-ICPMS |  |  |  |  | 49.25 | [19 empty] | 1608.48 | [5 empty] | 0.02 | [5 empty] | 182.6 | [9 empty] | 2081.54 |  | 15.1 |  |  |  | 14.87 | [7 empty] | 0.03 | [13 empty] | 13.7 | [15 empty] | 24.13 | [17 empty] | 118.21 | [9 empty] | 0.45 | [32 empty] | 2024 | Meng, Y.-M., Huang, X.-W., Hu, R., Beaudoin, G., Zhou, M.-F., Meng, S. (2024). Deposit type discrimination based on trace elements in sphalerite. Ore Geology Reviews, 165, 105887. |  | CHN
| Freiberg kb, Liziping, Fulongchang, Shangnuluo, Baiji, Lengshuikeng, Lishan |  | Magmatic hydrothermal, Seafloor hydrothermal, Basin hydrothermal, Epithermal, Metamorphic | Mississippi Valley-type (MVT), Volcanic-hosted massive sulfide (VMS), Sedimentary Exhalative (SEDEX), Epithermal, Skarn | MVT zinc-lead, VMS zinc-lead, SEDEX zinc-lead, Epithermal zinc-lead, Skarn zinc-lead | Pb, Zn | Ag, Cu | Pb, Zn, Ag, Cu | Meng et al., 2024 |  | HZQ-4-1 (Sph-II) | HZQ-4-1 (Sph-II)-1 | [5 empty] | ore material |  |  | mineral separate | [5 empty] | mineralisation |  |  |  | sphalerite | [6 empty] | galena |  | LA-ICPMS |  |  |  |  | 1.17 | [19 empty] | 824.3 | [5 empty] | 0.02 | [5 empty] | 2.13 | [9 empty] | 12792.11 |  | 0.01 |  |  |  | 0.09 | [7 empty] | 9.6e-05 | [13 empty] | 11.16 | [15 empty] | 0.01 | [17 empty] | 0.02 | [9 empty] | 0.06 | [32 empty] | 2024 | Meng, Y.-M., Huang, X.-W., Hu, R., Beaudoin, G., Zhou, M.-F., Meng, S. (2024). Deposit type discrimination based on trace elements in sphalerite. Ore Geology Reviews, 165, 105887. |  | CHN
| Freiberg kb, Liziping, Fulongchang, Shangnuluo, Baiji, Lengshuikeng, Lishan |  | Magmatic hydrothermal, Seafloor hydrothermal, Basin hydrothermal, Epithermal, Metamorphic | Mississippi Valley-type (MVT), Volcanic-hosted massive sulfide (VMS), Sedimentary Exhalative (SEDEX), Epithermal, Skarn | MVT zinc-lead, VMS zinc-lead, SEDEX zinc-lead, Epithermal zinc-lead, Skarn zinc-lead | Pb, Zn | Ag, Cu | Pb, Zn, Ag, Cu | Meng et al., 2024 |  | HZQ-4-1 (Sph-II) | HZQ-4-1 (Sph-II)-2 | [5 empty] | ore material |  |  | mineral separate | [5 empty] | mineralisation |  |  |  | sphalerite | [6 empty] | galena |  | LA-ICPMS |  |  |  |  | 2.51 | [19 empty] | 743.79 | [5 empty] | 0.03 | [5 empty] | 5.06 | [9 empty] | 9562.18 |  | 0.88 |  |  |  | 0.12 | [7 empty] | 0.014352 | [13 empty] | 9.31 | [15 empty] | 0.01 | [17 empty] | 0.02 | [9 empty] | 0.06 | [32 empty] | 2024 | Meng, Y.-M., Huang, X.-W., Hu, R., Beaudoin, G., Zhou, M.-F., Meng, S. (2024). Deposit type discrimination based on trace elements in sphalerite. Ore Geology Reviews, 165, 105887. |  | CHN
| Freiberg kb, Liziping, Fulongchang, Shangnuluo, Baiji, Lengshuikeng, Lishan |  | Magmatic hydrothermal, Seafloor hydrothermal, Basin hydrothermal, Epithermal, Metamorphic | Mississippi Valley-type (MVT), Volcanic-hosted massive sulfide (VMS), Sedimentary Exhalative (SEDEX), Epithermal, Skarn | MVT zinc-lead, VMS zinc-lead, SEDEX zinc-lead, Epithermal zinc-lead, Skarn zinc-lead | Pb, Zn | Ag, Cu | Pb, Zn, Ag, Cu | Meng et al., 2024 |  | HZQ-4-1 (Sph-II) | HZQ-4-1 (Sph-II)-3 | [5 empty] | ore material |  |  | mineral separate | [5 empty] | mineralisation |  |  |  | sphalerite | [6 empty] | galena |  | LA-ICPMS |  |  |  |  | 5.95 | [19 empty] | 776.84 | [5 empty] | 0.02 | [5 empty] | 57.56 | [9 empty] | 11499.43 |  | 1.38 |  |  |  | 26.38 | [7 empty] | 0.009486 | [13 empty] | 10.84 | [15 empty] | 1.45 | [17 empty] | 0.56 | [9 empty] | 0.16 | [32 empty] | 2024 | Meng, Y.-M., Huang, X.-W., Hu, R., Beaudoin, G., Zhou, M.-F., Meng, S. (2024). Deposit type discrimination based on trace elements in sphalerite. Ore Geology Reviews, 165, 105887. |  | CHN
| Freiberg kb, Liziping, Fulongchang, Shangnuluo, Baiji, Lengshuikeng, Lishan |  | Magmatic hydrothermal, Seafloor hydrothermal, Basin hydrothermal, Epithermal, Metamorphic | Mississippi Valley-type (MVT), Volcanic-hosted massive sulfide (VMS), Sedimentary Exhalative (SEDEX), Epithermal, Skarn | MVT zinc-lead, VMS zinc-lead, SEDEX zinc-lead, Epithermal zinc-lead, Skarn zinc-lead | Pb, Zn | Ag, Cu | Pb, Zn, Ag, Cu | Meng et al., 2024 |  | HZQ-4-1 (Sph-II) | HZQ-4-1 (Sph-II)-4 | [5 empty] | ore material |  |  | mineral separate | [5 empty] | mineralisation |  |  |  | sphalerite | [6 empty] | galena |  | LA-ICPMS |  |  |  |  | 1.68 | [19 empty] | 804.73 | [5 empty] | 0.02 | [5 empty] | 82.84 | [9 empty] | 11111.6 |  | 2.86 |  |  |  | 37.07 | [7 empty] | 0.01 | [13 empty] | 10.43 | [15 empty] | 0.04 | [17 empty] | 0.02 | [9 empty] | 0.24 | [32 empty] | 2024 | Meng, Y.-M., Huang, X.-W., Hu, R., Beaudoin, G., Zhou, M.-F., Meng, S. (2024). Deposit type discrimination based on trace elements in sphalerite. Ore Geology Reviews, 165, 105887. |  | CHN
| Freiberg kb, Liziping, Fulongchang, Shangnuluo, Baiji, Lengshuikeng, Lishan |  | Magmatic hydrothermal, Seafloor hydrothermal, Basin hydrothermal, Epithermal, Metamorphic | Mississippi Valley-type (MVT), Volcanic-hosted massive sulfide (VMS), Sedimentary Exhalative (SEDEX), Epithermal, Skarn | MVT zinc-lead, VMS zinc-lead, SEDEX zinc-lead, Epithermal zinc-lead, Skarn zinc-lead | Pb, Zn | Ag, Cu | Pb, Zn, Ag, Cu | Meng et al., 2024 |  | HZQ-4-1 (Sph-II) | HZQ-4-1 (Sph-II)-5 | [5 empty] | ore material |  |  | mineral separate | [5 empty] | mineralisation |  |  |  | sphalerite | [6 empty] | galena |  | LA-ICPMS |  |  |  |  | 1.45 | [19 empty] | 849.96 | [5 empty] | 0.02 | [5 empty] | 2.29 | [9 empty] | 9793.46 |  | 0.12 |  |  |  | 0.08 | [7 empty] | 0.01 | [13 empty] | 9.84 | [15 empty] | 0.66 | [17 empty] | 0.48 | [9 empty] | 0.06 | [32 empty] | 2024 | Meng, Y.-M., Huang, X.-W., Hu, R., Beaudoin, G., Zhou, M.-F., Meng, S. (2024). Deposit type discrimination based on trace elements in sphalerite. Ore Geology Reviews, 165, 105887. |  | CHN
| Freiberg kb, Liziping, Fulongchang, Shangnuluo, Baiji, Lengshuikeng, Lishan |  | Magmatic hydrothermal, Seafloor hydrothermal, Basin hydrothermal, Epithermal, Metamorphic | Mississippi Valley-type (MVT), Volcanic-hosted massive sulfide (VMS), Sedimentary Exhalative (SEDEX), Epithermal, Skarn | MVT zinc-lead, VMS zinc-lead, SEDEX zinc-lead, Epithermal zinc-lead, Skarn zinc-lead | Pb, Zn | Ag, Cu | Pb, Zn, Ag, Cu | Meng et al., 2024 |  | HZQ-4-1 (Sph-II) | HZQ-4-1 (Sph-II)-6 | [5 empty] | ore material |  |  | mineral separate | [5 empty] | mineralisation |  |  |  | sphalerite | [6 empty] | galena |  | LA-ICPMS |  |  |  |  | 16.79 | [19 empty] | 770.16 | [5 empty] | 0.02 | [5 empty] | 6.04 | [9 empty] | 11354.87 |  | 0.28 |  |  |  | 0.35 | [7 empty] | 0.020616 | [13 empty] | 10.57 | [15 empty] | 5.14 | [17 empty] | 2.78 | [9 empty] | 0.06 | [32 empty] | 2024 | Meng, Y.-M., Huang, X.-W., Hu, R., Beaudoin, G., Zhou, M.-F., Meng, S. (2024). Deposit type discrimination based on trace elements in sphalerite. Ore Geology Reviews, 165, 105887. |  | CHN
| Freiberg kb, Liziping, Fulongchang, Shangnuluo, Baiji, Lengshuikeng, Lishan |  | Magmatic hydrothermal, Seafloor hydrothermal, Basin hydrothermal, Epithermal, Metamorphic | Mississippi Valley-type (MVT), Volcanic-hosted massive sulfide (VMS), Sedimentary Exhalative (SEDEX), Epithermal, Skarn | MVT zinc-lead, VMS zinc-lead, SEDEX zinc-lead, Epithermal zinc-lead, Skarn zinc-lead | Pb, Zn | Ag, Cu | Pb, Zn, Ag, Cu | Meng et al., 2024 |  | HZQ-4-1 (Sph-II) | HZQ-4-1 (Sph-II)-7 | [5 empty] | ore material |  |  | mineral separate | [5 empty] | mineralisation |  |  |  | sphalerite | [6 empty] | galena |  | LA-ICPMS |  |  |  |  | 3.94 | [19 empty] | 869.68 | [5 empty] | 0.02 | [5 empty] | 2.84 | [9 empty] | 16352.4 |  | 0.03 |  |  |  | 0.08 | [7 empty] | 0.026861 | [13 empty] | 13.09 | [15 empty] | 0.21 | [17 empty] | 0.04 | [9 empty] | 0.06 | [32 empty] | 2024 | Meng, Y.-M., Huang, X.-W., Hu, R., Beaudoin, G., Zhou, M.-F., Meng, S. (2024). Deposit type discrimination based on trace elements in sphalerite. Ore Geology Reviews, 165, 105887. |  | CHN
| Freiberg kb, Liziping, Fulongchang, Shangnuluo, Baiji, Lengshuikeng, Lishan |  | Magmatic hydrothermal, Seafloor hydrothermal, Basin hydrothermal, Epithermal, Metamorphic | Mississippi Valley-type (MVT), Volcanic-hosted massive sulfide (VMS), Sedimentary Exhalative (SEDEX), Epithermal, Skarn | MVT zinc-lead, VMS zinc-lead, SEDEX zinc-lead, Epithermal zinc-lead, Skarn zinc-lead | Pb, Zn | Ag, Cu | Pb, Zn, Ag, Cu | Meng et al., 2024 |  | HZQ-4-1 (Sph-II) | HZQ-4-1 (Sph-II)-8 | [5 empty] | ore material |  |  | mineral separate | [5 empty] | mineralisation |  |  |  | sphalerite | [6 empty] | galena |  | LA-ICPMS |  |  |  |  | 2.48 | [19 empty] | 774.35 | [5 empty] | 0.02 | [5 empty] | 37.73 | [9 empty] | 14739.62 |  | 0.65 |  |  |  | 18.05 | [7 empty] | 0.005073 | [13 empty] | 12.51 | [15 empty] | 0.03 | [17 empty] | 0.02 | [9 empty] | 0.15 | [32 empty] | 2024 | Meng, Y.-M., Huang, X.-W., Hu, R., Beaudoin, G., Zhou, M.-F., Meng, S. (2024). Deposit type discrimination based on trace elements in sphalerite. Ore Geology Reviews, 165, 105887. |  | CHN
| Freiberg kb, Liziping, Fulongchang, Shangnuluo, Baiji, Lengshuikeng, Lishan |  | Magmatic hydrothermal, Seafloor hydrothermal, Basin hydrothermal, Epithermal, Metamorphic | Mississippi Valley-type (MVT), Volcanic-hosted massive sulfide (VMS), Sedimentary Exhalative (SEDEX), Epithermal, Skarn | MVT zinc-lead, VMS zinc-lead, SEDEX zinc-lead, Epithermal zinc-lead, Skarn zinc-lead | Pb, Zn | Ag, Cu | Pb, Zn, Ag, Cu | Meng et al., 2024 |  | HZQ-4-1 (Sph-II) | HZQ-4-1 (Sph-II)-9 | [5 empty] | ore material |  |  | mineral separate | [5 empty] | mineralisation |  |  |  | sphalerite | [6 empty] | galena |  | LA-ICPMS |  |  |  |  | 3.05 | [19 empty] | 777.87 | [5 empty] | 0.02 | [5 empty] | 2.2 | [9 empty] | 13911.12 |  | 0.15 |  |  |  | 0.09 | [7 empty] | 0.019251 | [13 empty] | 11.85 | [15 empty] | 0.08 | [17 empty] | 0.02 | [9 empty] | 0.06 | [32 empty] | 2024 | Meng, Y.-M., Huang, X.-W., Hu, R., Beaudoin, G., Zhou, M.-F., Meng, S. (2024). Deposit type discrimination based on trace elements in sphalerite. Ore Geology Reviews, 165, 105887. |  | CHN
| Freiberg kb, Liziping, Fulongchang, Shangnuluo, Baiji, Lengshuikeng, Lishan |  | Magmatic hydrothermal, Seafloor hydrothermal, Basin hydrothermal, Epithermal, Metamorphic | Mississippi Valley-type (MVT), Volcanic-hosted massive sulfide (VMS), Sedimentary Exhalative (SEDEX), Epithermal, Skarn | MVT zinc-lead, VMS zinc-lead, SEDEX zinc-lead, Epithermal zinc-lead, Skarn zinc-lead | Pb, Zn | Ag, Cu | Pb, Zn, Ag, Cu | Meng et al., 2024 |  | HZQ-4-1 (Sph-II) | HZQ-4-1 (Sph-II)-10 | [5 empty] | ore material |  |  | mineral separate | [5 empty] | mineralisation |  |  |  | sphalerite | [6 empty] | galena |  | LA-ICPMS |  |  |  |  | 2.53 | [19 empty] | 771.55 | [5 empty] | 0.02 | [5 empty] | 50.25 | [9 empty] | 12334.48 |  | 1.78 |  |  |  | 22.29 | [7 empty] | 0.01 | [13 empty] | 10.65 | [15 empty] | 0.4 | [17 empty] | 0.06 | [9 empty] | 0.75 | [32 empty] | 2024 | Meng, Y.-M., Huang, X.-W., Hu, R., Beaudoin, G., Zhou, M.-F., Meng, S. (2024). Deposit type discrimination based on trace elements in sphalerite. Ore Geology Reviews, 165, 105887. |  | CHN
| Freiberg kb, Liziping, Fulongchang, Shangnuluo, Baiji, Lengshuikeng, Lishan |  | Magmatic hydrothermal, Seafloor hydrothermal, Basin hydrothermal, Epithermal, Metamorphic | Mississippi Valley-type (MVT), Volcanic-hosted massive sulfide (VMS), Sedimentary Exhalative (SEDEX), Epithermal, Skarn | MVT zinc-lead, VMS zinc-lead, SEDEX zinc-lead, Epithermal zinc-lead, Skarn zinc-lead | Pb, Zn | Ag, Cu | Pb, Zn, Ag, Cu | Meng et al., 2024 |  | HZQ-5-9 (Sph-II) | HZQ-5-9 (Sph-II)-1 | [5 empty] | ore material |  |  | mineral separate | [5 empty] | mineralisation |  |  |  | sphalerite | [6 empty] | galena |  | LA-ICPMS |  |  |  |  | 18.54 | [19 empty] | 761.72 | [5 empty] | 0.03 | [5 empty] | 17.55 | [9 empty] | 10443.8 |  | 0.46 |  |  |  | 2.17 | [7 empty] | 0.22 | [13 empty] | 11.17 | [15 empty] | 13.42 | [17 empty] | 13.97 | [9 empty] | 0.2 | [32 empty] | 2024 | Meng, Y.-M., Huang, X.-W., Hu, R., Beaudoin, G., Zhou, M.-F., Meng, S. (2024). Deposit type discrimination based on trace elements in sphalerite. Ore Geology Reviews, 165, 105887. |  | CHN
| Freiberg kb, Liziping, Fulongchang, Shangnuluo, Baiji, Lengshuikeng, Lishan |  | Magmatic hydrothermal, Seafloor hydrothermal, Basin hydrothermal, Epithermal, Metamorphic | Mississippi Valley-type (MVT), Volcanic-hosted massive sulfide (VMS), Sedimentary Exhalative (SEDEX), Epithermal, Skarn | MVT zinc-lead, VMS zinc-lead, SEDEX zinc-lead, Epithermal zinc-lead, Skarn zinc-lead | Pb, Zn | Ag, Cu | Pb, Zn, Ag, Cu | Meng et al., 2024 |  | HZQ-5-9 (Sph-II) | HZQ-5-9 (Sph-II)-2 | [5 empty] | ore material |  |  | mineral separate | [5 empty] | mineralisation |  |  |  | sphalerite | [6 empty] | galena |  | LA-ICPMS |  |  |  |  | 16.92 | [19 empty] | 677.93 | [5 empty] | 0.03 | [5 empty] | 12.55 | [9 empty] | 7742.1 |  | 0.15 |  |  |  | 0.49 | [7 empty] | 0.01 | [13 empty] | 9.83 | [15 empty] | 7.43 | [17 empty] | 13.76 | [9 empty] | 0.07 | [32 empty] | 2024 | Meng, Y.-M., Huang, X.-W., Hu, R., Beaudoin, G., Zhou, M.-F., Meng, S. (2024). Deposit type discrimination based on trace elements in sphalerite. Ore Geology Reviews, 165, 105887. |  | CHN
| Freiberg kb, Liziping, Fulongchang, Shangnuluo, Baiji, Lengshuikeng, Lishan |  | Magmatic hydrothermal, Seafloor hydrothermal, Basin hydrothermal, Epithermal, Metamorphic | Mississippi Valley-type (MVT), Volcanic-hosted massive sulfide (VMS), Sedimentary Exhalative (SEDEX), Epithermal, Skarn | MVT zinc-lead, VMS zinc-lead, SEDEX zinc-lead, Epithermal zinc-lead, Skarn zinc-lead | Pb, Zn | Ag, Cu | Pb, Zn, Ag, Cu | Meng et al., 2024 |  | HZQ-5-9 (Sph-II) | HZQ-5-9 (Sph-II)-3 | [5 empty] | ore material |  |  | mineral separate | [5 empty] | mineralisation |  |  |  | sphalerite | [6 empty] | galena |  | LA-ICPMS |  |  |  |  | 17.28 | [19 empty] | 656.32 | [5 empty] | 0.03 | [5 empty] | 11.95 | [9 empty] | 7826 |  | 1.52 |  |  |  | 0.24 | [7 empty] | 0.05 | [13 empty] | 10.57 | [15 empty] | 9.65 | [17 empty] | 2.13 | [9 empty] | 0.07 | [32 empty] | 2024 | Meng, Y.-M., Huang, X.-W., Hu, R., Beaudoin, G., Zhou, M.-F., Meng, S. (2024). Deposit type discrimination based on trace elements in sphalerite. Ore Geology Reviews, 165, 105887. |  | CHN
| Freiberg kb, Liziping, Fulongchang, Shangnuluo, Baiji, Lengshuikeng, Lishan |  | Magmatic hydrothermal, Seafloor hydrothermal, Basin hydrothermal, Epithermal, Metamorphic | Mississippi Valley-type (MVT), Volcanic-hosted massive sulfide (VMS), Sedimentary Exhalative (SEDEX), Epithermal, Skarn | MVT zinc-lead, VMS zinc-lead, SEDEX zinc-lead, Epithermal zinc-lead, Skarn zinc-lead | Pb, Zn | Ag, Cu | Pb, Zn, Ag, Cu | Meng et al., 2024 |  | HZQ-5-9 (Sph-II) | HZQ-5-9 (Sph-II)-4 | [5 empty] | ore material |  |  | mineral separate | [5 empty] | mineralisation |  |  |  | sphalerite | [6 empty] | galena |  | LA-ICPMS |  |  |  |  | 10.6 | [19 empty] | 662.75 | [5 empty] | 0.02 | [5 empty] | 15.61 | [9 empty] | 7398.03 |  | 2.87 |  |  |  | 0.78 | [7 empty] | 9.43 | [13 empty] | 7.45 | [15 empty] | 17.46 | [17 empty] | 4.93 | [9 empty] | 0.17 | [32 empty] | 2024 | Meng, Y.-M., Huang, X.-W., Hu, R., Beaudoin, G., Zhou, M.-F., Meng, S. (2024). Deposit type discrimination based on trace elements in sphalerite. Ore Geology Reviews, 165, 105887. |  | CHN
| Freiberg kb, Liziping, Fulongchang, Shangnuluo, Baiji, Lengshuikeng, Lishan |  | Magmatic hydrothermal, Seafloor hydrothermal, Basin hydrothermal, Epithermal, Metamorphic | Mississippi Valley-type (MVT), Volcanic-hosted massive sulfide (VMS), Sedimentary Exhalative (SEDEX), Epithermal, Skarn | MVT zinc-lead, VMS zinc-lead, SEDEX zinc-lead, Epithermal zinc-lead, Skarn zinc-lead | Pb, Zn | Ag, Cu | Pb, Zn, Ag, Cu | Meng et al., 2024 |  | HZQ-5-9 (Sph-II) | HZQ-5-9 (Sph-II)-5 | [5 empty] | ore material |  |  | mineral separate | [5 empty] | mineralisation |  |  |  | sphalerite | [6 empty] | galena |  | LA-ICPMS |  |  |  |  | 11.86 | [19 empty] | 710.54 | [5 empty] | 0.05 | [5 empty] | 10.86 | [9 empty] | 11987.62 |  | 0.76 |  |  |  | 0.3 | [7 empty] | 0.04 | [13 empty] | 11.64 | [15 empty] | 11.46 | [17 empty] | 3.5 | [9 empty] | 0.1 | [32 empty] | 2024 | Meng, Y.-M., Huang, X.-W., Hu, R., Beaudoin, G., Zhou, M.-F., Meng, S. (2024). Deposit type discrimination based on trace elements in sphalerite. Ore Geology Reviews, 165, 105887. |  | CHN
| Freiberg kb, Liziping, Fulongchang, Shangnuluo, Baiji, Lengshuikeng, Lishan |  | Magmatic hydrothermal, Seafloor hydrothermal, Basin hydrothermal, Epithermal, Metamorphic | Mississippi Valley-type (MVT), Volcanic-hosted massive sulfide (VMS), Sedimentary Exhalative (SEDEX), Epithermal, Skarn | MVT zinc-lead, VMS zinc-lead, SEDEX zinc-lead, Epithermal zinc-lead, Skarn zinc-lead | Pb, Zn | Ag, Cu | Pb, Zn, Ag, Cu | Meng et al., 2024 |  | HZQ-5-9 (Sph-II) | HZQ-5-9 (Sph-II)-6 | [5 empty] | ore material |  |  | mineral separate | [5 empty] | mineralisation |  |  |  | sphalerite | [6 empty] | galena |  | LA-ICPMS |  |  |  |  | 13.11 | [19 empty] | 697.29 | [5 empty] | 0.02 | [5 empty] | 227.13 | [9 empty] | 10070.1 |  | 25.89 |  |  |  | 89.93 | [7 empty] | 0.39 | [13 empty] | 14.47 | [15 empty] | 6.33 | [17 empty] | 3.9 | [9 empty] | 9.63 | [32 empty] | 2024 | Meng, Y.-M., Huang, X.-W., Hu, R., Beaudoin, G., Zhou, M.-F., Meng, S. (2024). Deposit type discrimination based on trace elements in sphalerite. Ore Geology Reviews, 165, 105887. |  | CHN
| Freiberg kb, Liziping, Fulongchang, Shangnuluo, Baiji, Lengshuikeng, Lishan |  | Magmatic hydrothermal, Seafloor hydrothermal, Basin hydrothermal, Epithermal, Metamorphic | Mississippi Valley-type (MVT), Volcanic-hosted massive sulfide (VMS), Sedimentary Exhalative (SEDEX), Epithermal, Skarn | MVT zinc-lead, VMS zinc-lead, SEDEX zinc-lead, Epithermal zinc-lead, Skarn zinc-lead | Pb, Zn | Ag, Cu | Pb, Zn, Ag, Cu | Meng et al., 2024 |  | HZQ-5-9 (Sph-II) | HZQ-5-9 (Sph-II)-7 | [5 empty] | ore material |  |  | mineral separate | [5 empty] | mineralisation |  |  |  | sphalerite | [6 empty] | galena |  | LA-ICPMS |  |  |  |  | 5.86 | [19 empty] | 692.33 | [5 empty] | 0.02 | [5 empty] | 26.39 | [9 empty] | 11637.81 |  | 3.2 |  |  |  | 7.11 | [7 empty] | 0.66 | [13 empty] | 11.12 | [15 empty] | 5.76 | [17 empty] | 5.64 | [9 empty] | 0.98 | [32 empty] | 2024 | Meng, Y.-M., Huang, X.-W., Hu, R., Beaudoin, G., Zhou, M.-F., Meng, S. (2024). Deposit type discrimination based on trace elements in sphalerite. Ore Geology Reviews, 165, 105887. |  | CHN
| Freiberg kb, Liziping, Fulongchang, Shangnuluo, Baiji, Lengshuikeng, Lishan |  | Magmatic hydrothermal, Seafloor hydrothermal, Basin hydrothermal, Epithermal, Metamorphic | Mississippi Valley-type (MVT), Volcanic-hosted massive sulfide (VMS), Sedimentary Exhalative (SEDEX), Epithermal, Skarn | MVT zinc-lead, VMS zinc-lead, SEDEX zinc-lead, Epithermal zinc-lead, Skarn zinc-lead | Pb, Zn | Ag, Cu | Pb, Zn, Ag, Cu | Meng et al., 2024 |  | HZQ-5-9 (Sph-II) | HZQ-5-9 (Sph-II)-8 | [5 empty] | ore material |  |  | mineral separate | [5 empty] | mineralisation |  |  |  | sphalerite | [6 empty] | galena |  | LA-ICPMS |  |  |  |  | 20 | [19 empty] | 739.19 | [5 empty] | 0.02 | [5 empty] | 119.57 | [9 empty] | 12332.72 |  | 3.23 |  |  |  | 53.26 | [7 empty] | 0.09 | [13 empty] | 13.57 | [15 empty] | 12.27 | [17 empty] | 5.95 | [9 empty] | 1.7 | [32 empty] | 2024 | Meng, Y.-M., Huang, X.-W., Hu, R., Beaudoin, G., Zhou, M.-F., Meng, S. (2024). Deposit type discrimination based on trace elements in sphalerite. Ore Geology Reviews, 165, 105887. |  | CHN
| Freiberg kb, Liziping, Fulongchang, Shangnuluo, Baiji, Lengshuikeng, Lishan |  | Magmatic hydrothermal, Seafloor hydrothermal, Basin hydrothermal, Epithermal, Metamorphic | Mississippi Valley-type (MVT), Volcanic-hosted massive sulfide (VMS), Sedimentary Exhalative (SEDEX), Epithermal, Skarn | MVT zinc-lead, VMS zinc-lead, SEDEX zinc-lead, Epithermal zinc-lead, Skarn zinc-lead | Pb, Zn | Ag, Cu | Pb, Zn, Ag, Cu | Meng et al., 2024 |  | HZQ-5-9 (Sph-II) | HZQ-5-9 (Sph-II)-9 | [5 empty] | ore material |  |  | mineral separate | [5 empty] | mineralisation |  |  |  | sphalerite | [6 empty] | galena |  | LA-ICPMS |  |  |  |  | 37.64 | [19 empty] | 708.65 | [5 empty] | 0.05 | [5 empty] | 69.22 | [9 empty] | 8807.31 |  | 2.19 |  |  |  | 46.09 | [7 empty] | 0.09 | [13 empty] | 9.14 | [15 empty] | 52.06 | [17 empty] | 11.47 | [9 empty] | 1.03 | [32 empty] | 2024 | Meng, Y.-M., Huang, X.-W., Hu, R., Beaudoin, G., Zhou, M.-F., Meng, S. (2024). Deposit type discrimination based on trace elements in sphalerite. Ore Geology Reviews, 165, 105887. |  | CHN
| Freiberg kb, Liziping, Fulongchang, Shangnuluo, Baiji, Lengshuikeng, Lishan |  | Magmatic hydrothermal, Seafloor hydrothermal, Basin hydrothermal, Epithermal, Metamorphic | Mississippi Valley-type (MVT), Volcanic-hosted massive sulfide (VMS), Sedimentary Exhalative (SEDEX), Epithermal, Skarn | MVT zinc-lead, VMS zinc-lead, SEDEX zinc-lead, Epithermal zinc-lead, Skarn zinc-lead | Pb, Zn | Ag, Cu | Pb, Zn, Ag, Cu | Meng et al., 2024 |  | HZQ-5-9 (Sph-II) | HZQ-5-9 (Sph-II)-10 | [5 empty] | ore material |  |  | mineral separate | [5 empty] | mineralisation |  |  |  | sphalerite | [6 empty] | galena |  | LA-ICPMS |  |  |  |  | 19.9 | [19 empty] | 694.15 | [5 empty] | 0.02 | [5 empty] | 54.74 | [9 empty] | 10362.54 |  | 1.64 |  |  |  | 19.42 | [7 empty] | 0.06 | [13 empty] | 12.8 | [15 empty] | 27.54 | [17 empty] | 10.31 | [9 empty] | 0.3 | [32 empty] | 2024 | Meng, Y.-M., Huang, X.-W., Hu, R., Beaudoin, G., Zhou, M.-F., Meng, S. (2024). Deposit type discrimination based on trace elements in sphalerite. Ore Geology Reviews, 165, 105887. |  | CHN
| Freiberg kb, Liziping, Fulongchang, Shangnuluo, Baiji, Lengshuikeng, Lishan |  | Magmatic hydrothermal, Seafloor hydrothermal, Basin hydrothermal, Epithermal, Metamorphic | Mississippi Valley-type (MVT), Volcanic-hosted massive sulfide (VMS), Sedimentary Exhalative (SEDEX), Epithermal, Skarn | MVT zinc-lead, VMS zinc-lead, SEDEX zinc-lead, Epithermal zinc-lead, Skarn zinc-lead | Pb, Zn | Ag, Cu | Pb, Zn, Ag, Cu | Meng et al., 2024 |  | HZQ-7-3 (Sph-II) | HZQ-7-3 (Sph-II)-1 | [5 empty] | ore material |  |  | mineral separate | [5 empty] | mineralisation |  |  |  | sphalerite | [6 empty] | galena |  | LA-ICPMS |  |  |  |  | 10.72 | [19 empty] | 764.67 | [5 empty] | 0.02 | [5 empty] | 4.18 | [9 empty] | 12975.03 |  | 0.04 |  |  |  | 0.14 | [7 empty] | 0.01 | [13 empty] | 11.74 | [15 empty] | 3.48 | [17 empty] | 1.91 | [9 empty] | 0.06 | [32 empty] | 2024 | Meng, Y.-M., Huang, X.-W., Hu, R., Beaudoin, G., Zhou, M.-F., Meng, S. (2024). Deposit type discrimination based on trace elements in sphalerite. Ore Geology Reviews, 165, 105887. |  | CHN
| Freiberg kb, Liziping, Fulongchang, Shangnuluo, Baiji, Lengshuikeng, Lishan |  | Magmatic hydrothermal, Seafloor hydrothermal, Basin hydrothermal, Epithermal, Metamorphic | Mississippi Valley-type (MVT), Volcanic-hosted massive sulfide (VMS), Sedimentary Exhalative (SEDEX), Epithermal, Skarn | MVT zinc-lead, VMS zinc-lead, SEDEX zinc-lead, Epithermal zinc-lead, Skarn zinc-lead | Pb, Zn | Ag, Cu | Pb, Zn, Ag, Cu | Meng et al., 2024 |  | HZQ-7-3 (Sph-II) | HZQ-7-3 (Sph-II)-2 | [5 empty] | ore material |  |  | mineral separate | [5 empty] | mineralisation |  |  |  | sphalerite | [6 empty] | galena |  | LA-ICPMS |  |  |  |  | 0.85 | [19 empty] | 829.89 | [5 empty] | 0.02 | [5 empty] | 3.12 | [9 empty] | 9801.53 |  | 1.19 |  |  |  | 0.3 | [7 empty] | 0.020978 | [13 empty] | 9.48 | [15 empty] | 0.02 | [17 empty] | 0.02 | [9 empty] | 0.07 | [32 empty] | 2024 | Meng, Y.-M., Huang, X.-W., Hu, R., Beaudoin, G., Zhou, M.-F., Meng, S. (2024). Deposit type discrimination based on trace elements in sphalerite. Ore Geology Reviews, 165, 105887. |  | CHN
| Freiberg kb, Liziping, Fulongchang, Shangnuluo, Baiji, Lengshuikeng, Lishan |  | Magmatic hydrothermal, Seafloor hydrothermal, Basin hydrothermal, Epithermal, Metamorphic | Mississippi Valley-type (MVT), Volcanic-hosted massive sulfide (VMS), Sedimentary Exhalative (SEDEX), Epithermal, Skarn | MVT zinc-lead, VMS zinc-lead, SEDEX zinc-lead, Epithermal zinc-lead, Skarn zinc-lead | Pb, Zn | Ag, Cu | Pb, Zn, Ag, Cu | Meng et al., 2024 |  | HZQ-7-3 (Sph-II) | HZQ-7-3 (Sph-II)-3 | [5 empty] | ore material |  |  | mineral separate | [5 empty] | mineralisation |  |  |  | sphalerite | [6 empty] | galena |  | LA-ICPMS |  |  |  |  | 1.12 | [19 empty] | 728.2 | [5 empty] | 0.02 | [5 empty] | 2.26 | [9 empty] | 9275.43 |  | 0.49 |  |  |  | 0.1 | [7 empty] | 0.000845 | [13 empty] | 8.83 | [15 empty] | 0.06 | [17 empty] | 0.02 | [9 empty] | 0.07 | [32 empty] | 2024 | Meng, Y.-M., Huang, X.-W., Hu, R., Beaudoin, G., Zhou, M.-F., Meng, S. (2024). Deposit type discrimination based on trace elements in sphalerite. Ore Geology Reviews, 165, 105887. |  | CHN
| Freiberg kb, Liziping, Fulongchang, Shangnuluo, Baiji, Lengshuikeng, Lishan |  | Magmatic hydrothermal, Seafloor hydrothermal, Basin hydrothermal, Epithermal, Metamorphic | Mississippi Valley-type (MVT), Volcanic-hosted massive sulfide (VMS), Sedimentary Exhalative (SEDEX), Epithermal, Skarn | MVT zinc-lead, VMS zinc-lead, SEDEX zinc-lead, Epithermal zinc-lead, Skarn zinc-lead | Pb, Zn | Ag, Cu | Pb, Zn, Ag, Cu | Meng et al., 2024 |  | HZQ-7-3 (Sph-II) | HZQ-7-3 (Sph-II)-4 | [5 empty] | ore material |  |  | mineral separate | [5 empty] | mineralisation |  |  |  | sphalerite | [6 empty] | galena |  | LA-ICPMS |  |  |  |  | 1.21 | [19 empty] | 731.14 | [5 empty] | 0.02 | [5 empty] | 57.88 | [9 empty] | 8625.99 |  | 2.57 |  |  |  | 25.34 | [7 empty] | 0.024736 | [13 empty] | 8.19 | [15 empty] | 0.17 | [17 empty] | 0.11 | [9 empty] | 0.33 | [32 empty] | 2024 | Meng, Y.-M., Huang, X.-W., Hu, R., Beaudoin, G., Zhou, M.-F., Meng, S. (2024). Deposit type discrimination based on trace elements in sphalerite. Ore Geology Reviews, 165, 105887. |  | CHN
| Freiberg kb, Liziping, Fulongchang, Shangnuluo, Baiji, Lengshuikeng, Lishan |  | Magmatic hydrothermal, Seafloor hydrothermal, Basin hydrothermal, Epithermal, Metamorphic | Mississippi Valley-type (MVT), Volcanic-hosted massive sulfide (VMS), Sedimentary Exhalative (SEDEX), Epithermal, Skarn | MVT zinc-lead, VMS zinc-lead, SEDEX zinc-lead, Epithermal zinc-lead, Skarn zinc-lead | Pb, Zn | Ag, Cu | Pb, Zn, Ag, Cu | Meng et al., 2024 |  | HZQ-7-3 (Sph-II) | HZQ-7-3 (Sph-II)-5 | [5 empty] | ore material |  |  | mineral separate | [5 empty] | mineralisation |  |  |  | sphalerite | [6 empty] | galena |  | LA-ICPMS |  |  |  |  | 1.02 | [19 empty] | 871.46 | [5 empty] | 0.02 | [5 empty] | 1.57 | [9 empty] | 9290.34 |  | 0.15 |  |  |  | 0.09 | [7 empty] | 0.005863 | [13 empty] | 8.93 | [15 empty] | 0.02 | [17 empty] | 0.02 | [9 empty] | 0.06 | [32 empty] | 2024 | Meng, Y.-M., Huang, X.-W., Hu, R., Beaudoin, G., Zhou, M.-F., Meng, S. (2024). Deposit type discrimination based on trace elements in sphalerite. Ore Geology Reviews, 165, 105887. |  | CHN
| Freiberg kb, Liziping, Fulongchang, Shangnuluo, Baiji, Lengshuikeng, Lishan |  | Magmatic hydrothermal, Seafloor hydrothermal, Basin hydrothermal, Epithermal, Metamorphic | Mississippi Valley-type (MVT), Volcanic-hosted massive sulfide (VMS), Sedimentary Exhalative (SEDEX), Epithermal, Skarn | MVT zinc-lead, VMS zinc-lead, SEDEX zinc-lead, Epithermal zinc-lead, Skarn zinc-lead | Pb, Zn | Ag, Cu | Pb, Zn, Ag, Cu | Meng et al., 2024 |  | HZQ-7-3 (Sph-II) | HZQ-7-3 (Sph-II)-6 | [5 empty] | ore material |  |  | mineral separate | [5 empty] | mineralisation |  |  |  | sphalerite | [6 empty] | galena |  | LA-ICPMS |  |  |  |  | 1.5 | [19 empty] | 923.72 | [5 empty] | 0.02 | [5 empty] | 1.48 | [9 empty] | 9917.01 |  | 0.03 |  |  |  | 0.09 | [7 empty] | 0.012436 | [13 empty] | 9.75 | [15 empty] | 0.02 | [17 empty] | 0.02 | [9 empty] | 0.06 | [32 empty] | 2024 | Meng, Y.-M., Huang, X.-W., Hu, R., Beaudoin, G., Zhou, M.-F., Meng, S. (2024). Deposit type discrimination based on trace elements in sphalerite. Ore Geology Reviews, 165, 105887. |  | CHN
| Freiberg kb, Liziping, Fulongchang, Shangnuluo, Baiji, Lengshuikeng, Lishan |  | Magmatic hydrothermal, Seafloor hydrothermal, Basin hydrothermal, Epithermal, Metamorphic | Mississippi Valley-type (MVT), Volcanic-hosted massive sulfide (VMS), Sedimentary Exhalative (SEDEX), Epithermal, Skarn | MVT zinc-lead, VMS zinc-lead, SEDEX zinc-lead, Epithermal zinc-lead, Skarn zinc-lead | Pb, Zn | Ag, Cu | Pb, Zn, Ag, Cu | Meng et al., 2024 |  | HZQ-7-3 (Sph-II) | HZQ-7-3 (Sph-II)-7 | [5 empty] | ore material |  |  | mineral separate | [5 empty] | mineralisation |  |  |  | sphalerite | [6 empty] | galena |  | LA-ICPMS |  |  |  |  | 2.37 | [19 empty] | 835.76 | [5 empty] | 0.02 | [5 empty] | 2.11 | [9 empty] | 9631.88 |  | 0.06 |  |  |  | 0.09 | [7 empty] | 0.005934 | [13 empty] | 9.39 | [15 empty] | 0.02 | [17 empty] | 0.03 | [9 empty] | 0.06 | [32 empty] | 2024 | Meng, Y.-M., Huang, X.-W., Hu, R., Beaudoin, G., Zhou, M.-F., Meng, S. (2024). Deposit type discrimination based on trace elements in sphalerite. Ore Geology Reviews, 165, 105887. |  | CHN
| Freiberg kb, Liziping, Fulongchang, Shangnuluo, Baiji, Lengshuikeng, Lishan |  | Magmatic hydrothermal, Seafloor hydrothermal, Basin hydrothermal, Epithermal, Metamorphic | Mississippi Valley-type (MVT), Volcanic-hosted massive sulfide (VMS), Sedimentary Exhalative (SEDEX), Epithermal, Skarn | MVT zinc-lead, VMS zinc-lead, SEDEX zinc-lead, Epithermal zinc-lead, Skarn zinc-lead | Pb, Zn | Ag, Cu | Pb, Zn, Ag, Cu | Meng et al., 2024 |  | HZQ-7-3 (Sph-II) | HZQ-7-3 (Sph-II)-8 | [5 empty] | ore material |  |  | mineral separate | [5 empty] | mineralisation |  |  |  | sphalerite | [6 empty] | galena |  | LA-ICPMS |  |  |  |  | 3.45 | [19 empty] | 765.13 | [5 empty] | 0.02 | [5 empty] | 63.54 | [9 empty] | 9719.32 |  | 3.88 |  |  |  | 27.38 | [7 empty] | 0.01 | [13 empty] | 9.73 | [15 empty] | 0.13 | [17 empty] | 0.08 | [9 empty] | 0.37 | [32 empty] | 2024 | Meng, Y.-M., Huang, X.-W., Hu, R., Beaudoin, G., Zhou, M.-F., Meng, S. (2024). Deposit type discrimination based on trace elements in sphalerite. Ore Geology Reviews, 165, 105887. |  | CHN
| Freiberg kb, Liziping, Fulongchang, Shangnuluo, Baiji, Lengshuikeng, Lishan |  | Magmatic hydrothermal, Seafloor hydrothermal, Basin hydrothermal, Epithermal, Metamorphic | Mississippi Valley-type (MVT), Volcanic-hosted massive sulfide (VMS), Sedimentary Exhalative (SEDEX), Epithermal, Skarn | MVT zinc-lead, VMS zinc-lead, SEDEX zinc-lead, Epithermal zinc-lead, Skarn zinc-lead | Pb, Zn | Ag, Cu | Pb, Zn, Ag, Cu | Meng et al., 2024 |  | HZQ-7-3 (Sph-II) | HZQ-7-3 (Sph-II)-9 | [5 empty] | ore material |  |  | mineral separate | [5 empty] | mineralisation |  |  |  | sphalerite | [6 empty] | galena |  | LA-ICPMS |  |  |  |  | 2.5 | [19 empty] | 942.48 | [5 empty] | 0.02 | [5 empty] | 2.29 | [9 empty] | 9314.73 |  | 0.03 |  |  |  | 0.12 | [7 empty] | 0.003421 | [13 empty] | 9.33 | [15 empty] | 0.02 | [17 empty] | 0.02 | [9 empty] | 0.06 | [32 empty] | 2024 | Meng, Y.-M., Huang, X.-W., Hu, R., Beaudoin, G., Zhou, M.-F., Meng, S. (2024). Deposit type discrimination based on trace elements in sphalerite. Ore Geology Reviews, 165, 105887. |  | CHN
| Freiberg kb, Liziping, Fulongchang, Shangnuluo, Baiji, Lengshuikeng, Lishan |  | Magmatic hydrothermal, Seafloor hydrothermal, Basin hydrothermal, Epithermal, Metamorphic | Mississippi Valley-type (MVT), Volcanic-hosted massive sulfide (VMS), Sedimentary Exhalative (SEDEX), Epithermal, Skarn | MVT zinc-lead, VMS zinc-lead, SEDEX zinc-lead, Epithermal zinc-lead, Skarn zinc-lead | Pb, Zn | Ag, Cu | Pb, Zn, Ag, Cu | Meng et al., 2024 |  | HZQ-7-3 (Sph-II) | HZQ-7-3 (Sph-II)-10 | [5 empty] | ore material |  |  | mineral separate | [5 empty] | mineralisation |  |  |  | sphalerite | [6 empty] | galena |  | LA-ICPMS |  |  |  |  | 3.51 | [19 empty] | 778.72 | [5 empty] | 0.03 | [5 empty] | 91.71 | [9 empty] | 8706.01 |  | 8.67 |  |  |  | 38.44 | [7 empty] | 0.023808 | [13 empty] | 8.08 | [15 empty] | 0.59 | [17 empty] | 0.08 | [9 empty] | 0.8 | [32 empty] | 2024 | Meng, Y.-M., Huang, X.-W., Hu, R., Beaudoin, G., Zhou, M.-F., Meng, S. (2024). Deposit type discrimination based on trace elements in sphalerite. Ore Geology Reviews, 165, 105887. |  | CHN
| Freiberg kb, Liziping, Fulongchang, Shangnuluo, Baiji, Lengshuikeng, Lishan |  | Magmatic hydrothermal, Seafloor hydrothermal, Basin hydrothermal, Epithermal, Metamorphic | Mississippi Valley-type (MVT), Volcanic-hosted massive sulfide (VMS), Sedimentary Exhalative (SEDEX), Epithermal, Skarn | MVT zinc-lead, VMS zinc-lead, SEDEX zinc-lead, Epithermal zinc-lead, Skarn zinc-lead | Pb, Zn | Ag, Cu | Pb, Zn, Ag, Cu | Meng et al., 2024 |  | LA1-1 | LA1-1-1 | [5 empty] | ore material |  |  | mineral separate | [5 empty] | mineralisation |  |  |  | sphalerite | [6 empty] | galena |  | LA-ICPMS |  |  |  |  | 43.6985 | [19 empty] | 1479.040927 | [5 empty] | 2.224808 | [5 empty] | 841.006313 | [9 empty] | 32998.27763 |  | 1.765431 |  |  |  | 268.802955 | [7 empty] | 0.003075 | [13 empty] | 15.5208 | [15 empty] | 35.423943 | [17 empty] | 10.98469 | [9 empty] | 0.906838 | [32 empty] | 2024 | Meng, Y.-M., Huang, X.-W., Hu, R., Beaudoin, G., Zhou, M.-F., Meng, S. (2024). Deposit type discrimination based on trace elements in sphalerite. Ore Geology Reviews, 165, 105887. |  | CHN
| Freiberg kb, Liziping, Fulongchang, Shangnuluo, Baiji, Lengshuikeng, Lishan |  | Magmatic hydrothermal, Seafloor hydrothermal, Basin hydrothermal, Epithermal, Metamorphic | Mississippi Valley-type (MVT), Volcanic-hosted massive sulfide (VMS), Sedimentary Exhalative (SEDEX), Epithermal, Skarn | MVT zinc-lead, VMS zinc-lead, SEDEX zinc-lead, Epithermal zinc-lead, Skarn zinc-lead | Pb, Zn | Ag, Cu | Pb, Zn, Ag, Cu | Meng et al., 2024 |  | LA1-1 | LA1-1-2 | [5 empty] | ore material |  |  | mineral separate | [5 empty] | mineralisation |  |  |  | sphalerite | [6 empty] | galena |  | LA-ICPMS |  |  |  |  | 53.38769 | [19 empty] | 1631.397216 | [5 empty] | 7.127641 | [5 empty] | 3998.315483 | [9 empty] | 57285.18333 |  | 0.322151 |  |  |  | 264.249861 | [7 empty] | 0.01119 | [13 empty] | 18.7241 | [15 empty] | 12.213874 | [17 empty] | 3.737138 | [9 empty] | 0.544343 | [32 empty] | 2024 | Meng, Y.-M., Huang, X.-W., Hu, R., Beaudoin, G., Zhou, M.-F., Meng, S. (2024). Deposit type discrimination based on trace elements in sphalerite. Ore Geology Reviews, 165, 105887. |  | CHN
| Freiberg kb, Liziping, Fulongchang, Shangnuluo, Baiji, Lengshuikeng, Lishan |  | Magmatic hydrothermal, Seafloor hydrothermal, Basin hydrothermal, Epithermal, Metamorphic | Mississippi Valley-type (MVT), Volcanic-hosted massive sulfide (VMS), Sedimentary Exhalative (SEDEX), Epithermal, Skarn | MVT zinc-lead, VMS zinc-lead, SEDEX zinc-lead, Epithermal zinc-lead, Skarn zinc-lead | Pb, Zn | Ag, Cu | Pb, Zn, Ag, Cu | Meng et al., 2024 |  | LA1-1 | LA1-1-3 | [5 empty] | ore material |  |  | mineral separate | [5 empty] | mineralisation |  |  |  | sphalerite | [6 empty] | galena |  | LA-ICPMS |  |  |  |  | 32.502381 | [19 empty] | 528.572131 | [5 empty] | 2.983069 | [5 empty] | 1538.625422 | [9 empty] | 38930.77902 |  | 0.651585 |  |  |  | 271.589971 | [7 empty] | 0.006756 | [13 empty] | 17.269893 | [15 empty] | 50.541106 | [17 empty] | 6.802243 | [9 empty] | 0.363754 | [32 empty] | 2024 | Meng, Y.-M., Huang, X.-W., Hu, R., Beaudoin, G., Zhou, M.-F., Meng, S. (2024). Deposit type discrimination based on trace elements in sphalerite. Ore Geology Reviews, 165, 105887. |  | CHN
| Freiberg kb, Liziping, Fulongchang, Shangnuluo, Baiji, Lengshuikeng, Lishan |  | Magmatic hydrothermal, Seafloor hydrothermal, Basin hydrothermal, Epithermal, Metamorphic | Mississippi Valley-type (MVT), Volcanic-hosted massive sulfide (VMS), Sedimentary Exhalative (SEDEX), Epithermal, Skarn | MVT zinc-lead, VMS zinc-lead, SEDEX zinc-lead, Epithermal zinc-lead, Skarn zinc-lead | Pb, Zn | Ag, Cu | Pb, Zn, Ag, Cu | Meng et al., 2024 |  | LA1-1 | LA1-1-4 | [5 empty] | ore material |  |  | mineral separate | [5 empty] | mineralisation |  |  |  | sphalerite | [6 empty] | galena |  | LA-ICPMS |  |  |  |  | 37.098214 | [19 empty] | 1054.790417 | [5 empty] | 3.743081 | [5 empty] | 683.808274 | [9 empty] | 57682.78191 |  | 4.32179 |  |  |  | 309.405189 | [7 empty] | 0.027843 | [13 empty] | 24.51675 | [15 empty] | 7.261899 | [17 empty] | 3.477958 | [9 empty] | 0.59971 | [32 empty] | 2024 | Meng, Y.-M., Huang, X.-W., Hu, R., Beaudoin, G., Zhou, M.-F., Meng, S. (2024). Deposit type discrimination based on trace elements in sphalerite. Ore Geology Reviews, 165, 105887. |  | CHN
| Freiberg kb, Liziping, Fulongchang, Shangnuluo, Baiji, Lengshuikeng, Lishan |  | Magmatic hydrothermal, Seafloor hydrothermal, Basin hydrothermal, Epithermal, Metamorphic | Mississippi Valley-type (MVT), Volcanic-hosted massive sulfide (VMS), Sedimentary Exhalative (SEDEX), Epithermal, Skarn | MVT zinc-lead, VMS zinc-lead, SEDEX zinc-lead, Epithermal zinc-lead, Skarn zinc-lead | Pb, Zn | Ag, Cu | Pb, Zn, Ag, Cu | Meng et al., 2024 |  | LA1-1 | LA1-1-5 | [5 empty] | ore material |  |  | mineral separate | [5 empty] | mineralisation |  |  |  | sphalerite | [6 empty] | galena |  | LA-ICPMS |  |  |  |  | 1012.726797 | [19 empty] | 9594.697225 | [5 empty] | 2.777043 | [5 empty] | 2158.362287 | [9 empty] | 30595.2066 |  | 0.526487 |  |  |  | 43.476118 | [7 empty] | 0.05073 | [13 empty] | 48.942222 | [15 empty] | 2982.957766 | [17 empty] | 492.042955 | [9 empty] | 0.798201 | [32 empty] | 2024 | Meng, Y.-M., Huang, X.-W., Hu, R., Beaudoin, G., Zhou, M.-F., Meng, S. (2024). Deposit type discrimination based on trace elements in sphalerite. Ore Geology Reviews, 165, 105887. |  | CHN
| Freiberg kb, Liziping, Fulongchang, Shangnuluo, Baiji, Lengshuikeng, Lishan |  | Magmatic hydrothermal, Seafloor hydrothermal, Basin hydrothermal, Epithermal, Metamorphic | Mississippi Valley-type (MVT), Volcanic-hosted massive sulfide (VMS), Sedimentary Exhalative (SEDEX), Epithermal, Skarn | MVT zinc-lead, VMS zinc-lead, SEDEX zinc-lead, Epithermal zinc-lead, Skarn zinc-lead | Pb, Zn | Ag, Cu | Pb, Zn, Ag, Cu | Meng et al., 2024 |  | LA-2 | LA-2-1 | [5 empty] | ore material |  |  | mineral separate | [5 empty] | mineralisation |  |  |  | sphalerite | [6 empty] | galena |  | LA-ICPMS |  |  |  |  | 101.673235 | [19 empty] | 19162.80384 | [5 empty] | 5.56129 | [5 empty] | 1765.803996 | [9 empty] | 17278.77515 |  | 33.102914 |  |  |  | 55.177828 | [7 empty] | 0.354674 | [13 empty] | 7.616508 | [15 empty] | 74.699089 | [17 empty] | 267.187803 | [9 empty] | 3.05398 | [32 empty] | 2024 | Meng, Y.-M., Huang, X.-W., Hu, R., Beaudoin, G., Zhou, M.-F., Meng, S. (2024). Deposit type discrimination based on trace elements in sphalerite. Ore Geology Reviews, 165, 105887. |  | CHN
| Freiberg kb, Liziping, Fulongchang, Shangnuluo, Baiji, Lengshuikeng, Lishan |  | Magmatic hydrothermal, Seafloor hydrothermal, Basin hydrothermal, Epithermal, Metamorphic | Mississippi Valley-type (MVT), Volcanic-hosted massive sulfide (VMS), Sedimentary Exhalative (SEDEX), Epithermal, Skarn | MVT zinc-lead, VMS zinc-lead, SEDEX zinc-lead, Epithermal zinc-lead, Skarn zinc-lead | Pb, Zn | Ag, Cu | Pb, Zn, Ag, Cu | Meng et al., 2024 |  | LA-2 | LA-2-2 | [5 empty] | ore material |  |  | mineral separate | [5 empty] | mineralisation |  |  |  | sphalerite | [6 empty] | galena |  | LA-ICPMS |  |  |  |  | 339.635822 | [19 empty] | 19175.134 | [5 empty] | 6.452796 | [5 empty] | 2593.081999 | [9 empty] | 21493.81077 |  | 40.078356 |  |  |  | 115.554039 | [7 empty] | 0.378945 | [13 empty] | 7.61973 | [15 empty] | 182.398774 | [17 empty] | 831.096548 | [9 empty] | 1.086227 | [32 empty] | 2024 | Meng, Y.-M., Huang, X.-W., Hu, R., Beaudoin, G., Zhou, M.-F., Meng, S. (2024). Deposit type discrimination based on trace elements in sphalerite. Ore Geology Reviews, 165, 105887. |  | CHN
| Freiberg kb, Liziping, Fulongchang, Shangnuluo, Baiji, Lengshuikeng, Lishan |  | Magmatic hydrothermal, Seafloor hydrothermal, Basin hydrothermal, Epithermal, Metamorphic | Mississippi Valley-type (MVT), Volcanic-hosted massive sulfide (VMS), Sedimentary Exhalative (SEDEX), Epithermal, Skarn | MVT zinc-lead, VMS zinc-lead, SEDEX zinc-lead, Epithermal zinc-lead, Skarn zinc-lead | Pb, Zn | Ag, Cu | Pb, Zn, Ag, Cu | Meng et al., 2024 |  | LA-2 | LA-2-3 | [5 empty] | ore material |  |  | mineral separate | [5 empty] | mineralisation |  |  |  | sphalerite | [6 empty] | galena |  | LA-ICPMS |  |  |  |  | 134.431698 | [19 empty] | 19479.26724 | [5 empty] | 6.198901 | [5 empty] | 4825.069714 | [9 empty] | 23378.92895 |  | 31.065909 |  |  |  | 60.418099 | [7 empty] | 0.097777 | [13 empty] | 7.300441 | [15 empty] | 91.81723 | [17 empty] | 303.613799 | [9 empty] | 1.514737 | [32 empty] | 2024 | Meng, Y.-M., Huang, X.-W., Hu, R., Beaudoin, G., Zhou, M.-F., Meng, S. (2024). Deposit type discrimination based on trace elements in sphalerite. Ore Geology Reviews, 165, 105887. |  | CHN
| Freiberg kb, Liziping, Fulongchang, Shangnuluo, Baiji, Lengshuikeng, Lishan |  | Magmatic hydrothermal, Seafloor hydrothermal, Basin hydrothermal, Epithermal, Metamorphic | Mississippi Valley-type (MVT), Volcanic-hosted massive sulfide (VMS), Sedimentary Exhalative (SEDEX), Epithermal, Skarn | MVT zinc-lead, VMS zinc-lead, SEDEX zinc-lead, Epithermal zinc-lead, Skarn zinc-lead | Pb, Zn | Ag, Cu | Pb, Zn, Ag, Cu | Meng et al., 2024 |  | LA-2 | LA-2-4 | [5 empty] | ore material |  |  | mineral separate | [5 empty] | mineralisation |  |  |  | sphalerite | [6 empty] | galena |  | LA-ICPMS |  |  |  |  | 31.435138 | [19 empty] | 4420.650367 | [5 empty] | 2.691494 | [5 empty] | 212.736512 | [9 empty] | 2095.077958 |  | 16.331922 |  |  |  | 24.852145 | [7 empty] | 2.429609 | [13 empty] | 3.710333 | [15 empty] | 58.466666 | [17 empty] | 34.879102 | [9 empty] | 18.54718 | [32 empty] | 2024 | Meng, Y.-M., Huang, X.-W., Hu, R., Beaudoin, G., Zhou, M.-F., Meng, S. (2024). Deposit type discrimination based on trace elements in sphalerite. Ore Geology Reviews, 165, 105887. |  | CHN
| Freiberg kb, Liziping, Fulongchang, Shangnuluo, Baiji, Lengshuikeng, Lishan |  | Magmatic hydrothermal, Seafloor hydrothermal, Basin hydrothermal, Epithermal, Metamorphic | Mississippi Valley-type (MVT), Volcanic-hosted massive sulfide (VMS), Sedimentary Exhalative (SEDEX), Epithermal, Skarn | MVT zinc-lead, VMS zinc-lead, SEDEX zinc-lead, Epithermal zinc-lead, Skarn zinc-lead | Pb, Zn | Ag, Cu | Pb, Zn, Ag, Cu | Meng et al., 2024 |  | LA-2 | LA-2-5 | [5 empty] | ore material |  |  | mineral separate | [5 empty] | mineralisation |  |  |  | sphalerite | [6 empty] | galena |  | LA-ICPMS |  |  |  |  | 270.494206 | [19 empty] | 15173.15145 | [5 empty] | 5.675883 | [5 empty] | 2630.949532 | [9 empty] | 19800.02603 |  | 29.409689 |  |  |  | 132.624583 | [7 empty] | 0.039619 | [13 empty] | 5.677756 | [15 empty] | 155.38431 | [17 empty] | 621.818225 | [9 empty] | 0.744702 | [32 empty] | 2024 | Meng, Y.-M., Huang, X.-W., Hu, R., Beaudoin, G., Zhou, M.-F., Meng, S. (2024). Deposit type discrimination based on trace elements in sphalerite. Ore Geology Reviews, 165, 105887. |  | CHN
| Freiberg kb, Liziping, Fulongchang, Shangnuluo, Baiji, Lengshuikeng, Lishan |  | Magmatic hydrothermal, Seafloor hydrothermal, Basin hydrothermal, Epithermal, Metamorphic | Mississippi Valley-type (MVT), Volcanic-hosted massive sulfide (VMS), Sedimentary Exhalative (SEDEX), Epithermal, Skarn | MVT zinc-lead, VMS zinc-lead, SEDEX zinc-lead, Epithermal zinc-lead, Skarn zinc-lead | Pb, Zn | Ag, Cu | Pb, Zn, Ag, Cu | Meng et al., 2024 |  | LA-3 | LA-3-1 | [5 empty] | ore material |  |  | mineral separate | [5 empty] | mineralisation |  |  |  | sphalerite | [6 empty] | galena |  | LA-ICPMS |  |  |  |  | 25.092761 | [19 empty] | 3680.784113 | [5 empty] | 1.233015 | [5 empty] | 122.244318 | [9 empty] | 1166.702849 |  | 16.462619 |  |  |  | 0.445346 | [7 empty] | 2.667848 | [13 empty] | 32.050692 | [15 empty] | 158.571639 | [17 empty] | 41.853302 | [9 empty] | 18.471193 | [32 empty] | 2024 | Meng, Y.-M., Huang, X.-W., Hu, R., Beaudoin, G., Zhou, M.-F., Meng, S. (2024). Deposit type discrimination based on trace elements in sphalerite. Ore Geology Reviews, 165, 105887. |  | CHN
| Freiberg kb, Liziping, Fulongchang, Shangnuluo, Baiji, Lengshuikeng, Lishan |  | Magmatic hydrothermal, Seafloor hydrothermal, Basin hydrothermal, Epithermal, Metamorphic | Mississippi Valley-type (MVT), Volcanic-hosted massive sulfide (VMS), Sedimentary Exhalative (SEDEX), Epithermal, Skarn | MVT zinc-lead, VMS zinc-lead, SEDEX zinc-lead, Epithermal zinc-lead, Skarn zinc-lead | Pb, Zn | Ag, Cu | Pb, Zn, Ag, Cu | Meng et al., 2024 |  | LA-3 | LA-3-2 | [5 empty] | ore material |  |  | mineral separate | [5 empty] | mineralisation |  |  |  | sphalerite | [6 empty] | galena |  | LA-ICPMS |  |  |  |  | 15.917014 | [19 empty] | 4668.867551 | [5 empty] | 2.940444 | [5 empty] | 4992.196329 | [9 empty] | 9217.641557 |  | 2.848988 |  |  |  | 1.711795 | [7 empty] | 0.096167 | [13 empty] | 10.466614 | [15 empty] | 77.275578 | [17 empty] | 48.970453 | [9 empty] | 1.019871 | [32 empty] | 2024 | Meng, Y.-M., Huang, X.-W., Hu, R., Beaudoin, G., Zhou, M.-F., Meng, S. (2024). Deposit type discrimination based on trace elements in sphalerite. Ore Geology Reviews, 165, 105887. |  | CHN
| Freiberg kb, Liziping, Fulongchang, Shangnuluo, Baiji, Lengshuikeng, Lishan |  | Magmatic hydrothermal, Seafloor hydrothermal, Basin hydrothermal, Epithermal, Metamorphic | Mississippi Valley-type (MVT), Volcanic-hosted massive sulfide (VMS), Sedimentary Exhalative (SEDEX), Epithermal, Skarn | MVT zinc-lead, VMS zinc-lead, SEDEX zinc-lead, Epithermal zinc-lead, Skarn zinc-lead | Pb, Zn | Ag, Cu | Pb, Zn, Ag, Cu | Meng et al., 2024 |  | LA-3 | LA-3-3 | [5 empty] | ore material |  |  | mineral separate | [5 empty] | mineralisation |  |  |  | sphalerite | [6 empty] | galena |  | LA-ICPMS |  |  |  |  | 75.752863 | [19 empty] | 3837.437716 | [5 empty] | 2.382692 | [5 empty] | 8727.541465 | [9 empty] | 11571.88046 |  | 45.559684 |  |  |  | 18.177337 | [7 empty] | 0.301839 | [13 empty] | 9.296223 | [15 empty] | 139.890101 | [17 empty] | 743.288324 | [9 empty] | 1.921976 | [32 empty] | 2024 | Meng, Y.-M., Huang, X.-W., Hu, R., Beaudoin, G., Zhou, M.-F., Meng, S. (2024). Deposit type discrimination based on trace elements in sphalerite. Ore Geology Reviews, 165, 105887. |  | CHN
| Freiberg kb, Liziping, Fulongchang, Shangnuluo, Baiji, Lengshuikeng, Lishan |  | Magmatic hydrothermal, Seafloor hydrothermal, Basin hydrothermal, Epithermal, Metamorphic | Mississippi Valley-type (MVT), Volcanic-hosted massive sulfide (VMS), Sedimentary Exhalative (SEDEX), Epithermal, Skarn | MVT zinc-lead, VMS zinc-lead, SEDEX zinc-lead, Epithermal zinc-lead, Skarn zinc-lead | Pb, Zn | Ag, Cu | Pb, Zn, Ag, Cu | Meng et al., 2024 |  | LA-3 | LA-3-4 | [5 empty] | ore material |  |  | mineral separate | [5 empty] | mineralisation |  |  |  | sphalerite | [6 empty] | galena |  | LA-ICPMS |  |  |  |  | 53.718179 | [19 empty] | 6049.361348 | [5 empty] | 3.123606 | [5 empty] | 2575.784838 | [9 empty] | 21444.34203 |  | 22.351466 |  |  |  | 10.163151 | [7 empty] | 0.039477 | [13 empty] | 8.596215 | [15 empty] | 127.762661 | [17 empty] | 559.486598 | [9 empty] | 0.461868 | [32 empty] | 2024 | Meng, Y.-M., Huang, X.-W., Hu, R., Beaudoin, G., Zhou, M.-F., Meng, S. (2024). Deposit type discrimination based on trace elements in sphalerite. Ore Geology Reviews, 165, 105887. |  | CHN
| Freiberg kb, Liziping, Fulongchang, Shangnuluo, Baiji, Lengshuikeng, Lishan |  | Magmatic hydrothermal, Seafloor hydrothermal, Basin hydrothermal, Epithermal, Metamorphic | Mississippi Valley-type (MVT), Volcanic-hosted massive sulfide (VMS), Sedimentary Exhalative (SEDEX), Epithermal, Skarn | MVT zinc-lead, VMS zinc-lead, SEDEX zinc-lead, Epithermal zinc-lead, Skarn zinc-lead | Pb, Zn | Ag, Cu | Pb, Zn, Ag, Cu | Meng et al., 2024 |  | LA-3 | LA-3-5 | [5 empty] | ore material |  |  | mineral separate | [5 empty] | mineralisation |  |  |  | sphalerite | [6 empty] | galena |  | LA-ICPMS |  |  |  |  | 14.250186 | [19 empty] | 4486.47486 | [5 empty] | 2.664245 | [5 empty] | 4909.312759 | [9 empty] | 7925.922539 |  | 7.11411 |  |  |  | 7.540609 | [7 empty] | 0.05949 | [13 empty] | 4.010553 | [15 empty] | 10.104178 | [17 empty] | 145.430611 | [9 empty] | 1.027807 | [32 empty] | 2024 | Meng, Y.-M., Huang, X.-W., Hu, R., Beaudoin, G., Zhou, M.-F., Meng, S. (2024). Deposit type discrimination based on trace elements in sphalerite. Ore Geology Reviews, 165, 105887. |  | CHN
| Freiberg kb, Liziping, Fulongchang, Shangnuluo, Baiji, Lengshuikeng, Lishan |  | Magmatic hydrothermal, Seafloor hydrothermal, Basin hydrothermal, Epithermal, Metamorphic | Mississippi Valley-type (MVT), Volcanic-hosted massive sulfide (VMS), Sedimentary Exhalative (SEDEX), Epithermal, Skarn | MVT zinc-lead, VMS zinc-lead, SEDEX zinc-lead, Epithermal zinc-lead, Skarn zinc-lead | Pb, Zn | Ag, Cu | Pb, Zn, Ag, Cu | Meng et al., 2024 |  | LA-4-1 | LA-4-1-1 | [5 empty] | ore material |  |  | mineral separate | [5 empty] | mineralisation |  |  |  | sphalerite | [6 empty] | galena |  | LA-ICPMS |  |  |  |  | 29.278636 | [19 empty] | 7030.033808 | [5 empty] | 3.005965 | [5 empty] | 157.78293 | [9 empty] | 22676.29871 |  | 1.828869 |  |  |  | 3.448538 | [7 empty] | 0.853162 | [13 empty] | 13.249303 | [15 empty] | 636.896331 | [17 empty] | 143.65034 | [9 empty] | 1.314703 | [32 empty] | 2024 | Meng, Y.-M., Huang, X.-W., Hu, R., Beaudoin, G., Zhou, M.-F., Meng, S. (2024). Deposit type discrimination based on trace elements in sphalerite. Ore Geology Reviews, 165, 105887. |  | CHN
| Freiberg kb, Liziping, Fulongchang, Shangnuluo, Baiji, Lengshuikeng, Lishan |  | Magmatic hydrothermal, Seafloor hydrothermal, Basin hydrothermal, Epithermal, Metamorphic | Mississippi Valley-type (MVT), Volcanic-hosted massive sulfide (VMS), Sedimentary Exhalative (SEDEX), Epithermal, Skarn | MVT zinc-lead, VMS zinc-lead, SEDEX zinc-lead, Epithermal zinc-lead, Skarn zinc-lead | Pb, Zn | Ag, Cu | Pb, Zn, Ag, Cu | Meng et al., 2024 |  | LA-4-1 | LA-4-1-2 | [5 empty] | ore material |  |  | mineral separate | [5 empty] | mineralisation |  |  |  | sphalerite | [6 empty] | galena |  | LA-ICPMS |  |  |  |  | 10.493781 | [19 empty] | 1574.067121 | [5 empty] | 3.429218 | [5 empty] | 72.573061 | [9 empty] | 2270.083194 |  | 20.68417 |  |  |  | 1.328677 | [7 empty] | 0.106633 | [13 empty] | 1.251937 | [15 empty] | 4.22339 | [17 empty] | 8.003293 | [9 empty] | 0.763208 | [32 empty] | 2024 | Meng, Y.-M., Huang, X.-W., Hu, R., Beaudoin, G., Zhou, M.-F., Meng, S. (2024). Deposit type discrimination based on trace elements in sphalerite. Ore Geology Reviews, 165, 105887. |  | CHN
| Freiberg kb, Liziping, Fulongchang, Shangnuluo, Baiji, Lengshuikeng, Lishan |  | Magmatic hydrothermal, Seafloor hydrothermal, Basin hydrothermal, Epithermal, Metamorphic | Mississippi Valley-type (MVT), Volcanic-hosted massive sulfide (VMS), Sedimentary Exhalative (SEDEX), Epithermal, Skarn | MVT zinc-lead, VMS zinc-lead, SEDEX zinc-lead, Epithermal zinc-lead, Skarn zinc-lead | Pb, Zn | Ag, Cu | Pb, Zn, Ag, Cu | Meng et al., 2024 |  | LA-4-1 | LA-4-1-3 | [5 empty] | ore material |  |  | mineral separate | [5 empty] | mineralisation |  |  |  | sphalerite | [6 empty] | galena |  | LA-ICPMS |  |  |  |  | 11.646714 | [19 empty] | 2240.443474 | [5 empty] | 2.040195 | [5 empty] | 18.650906 | [9 empty] | 2005.17446 |  | 1.241897 |  |  |  | 0.105871 | [7 empty] | 0.197105 | [13 empty] | 0.770192 | [15 empty] | 23.437104 | [17 empty] | 2.071624 | [9 empty] | 0.566442 | [32 empty] | 2024 | Meng, Y.-M., Huang, X.-W., Hu, R., Beaudoin, G., Zhou, M.-F., Meng, S. (2024). Deposit type discrimination based on trace elements in sphalerite. Ore Geology Reviews, 165, 105887. |  | CHN
| Freiberg kb, Liziping, Fulongchang, Shangnuluo, Baiji, Lengshuikeng, Lishan |  | Magmatic hydrothermal, Seafloor hydrothermal, Basin hydrothermal, Epithermal, Metamorphic | Mississippi Valley-type (MVT), Volcanic-hosted massive sulfide (VMS), Sedimentary Exhalative (SEDEX), Epithermal, Skarn | MVT zinc-lead, VMS zinc-lead, SEDEX zinc-lead, Epithermal zinc-lead, Skarn zinc-lead | Pb, Zn | Ag, Cu | Pb, Zn, Ag, Cu | Meng et al., 2024 |  | LA-4-1 | LA-4-1-4 | [5 empty] | ore material |  |  | mineral separate | [5 empty] | mineralisation |  |  |  | sphalerite | [6 empty] | galena |  | LA-ICPMS |  |  |  |  | 19.705781 | [19 empty] | 2137.409002 | [5 empty] | 2.55628 | [5 empty] | 29.536248 | [9 empty] | 2031.570033 |  | 4.768135 |  |  |  | 0.203426 | [7 empty] | 4.168082 | [13 empty] | 1.032378 | [15 empty] | 37.088486 | [17 empty] | 6.60776 | [9 empty] | 0.841061 | [32 empty] | 2024 | Meng, Y.-M., Huang, X.-W., Hu, R., Beaudoin, G., Zhou, M.-F., Meng, S. (2024). Deposit type discrimination based on trace elements in sphalerite. Ore Geology Reviews, 165, 105887. |  | CHN
| Freiberg kb, Liziping, Fulongchang, Shangnuluo, Baiji, Lengshuikeng, Lishan |  | Magmatic hydrothermal, Seafloor hydrothermal, Basin hydrothermal, Epithermal, Metamorphic | Mississippi Valley-type (MVT), Volcanic-hosted massive sulfide (VMS), Sedimentary Exhalative (SEDEX), Epithermal, Skarn | MVT zinc-lead, VMS zinc-lead, SEDEX zinc-lead, Epithermal zinc-lead, Skarn zinc-lead | Pb, Zn | Ag, Cu | Pb, Zn, Ag, Cu | Meng et al., 2024 |  | LA-5 | LA-5-1 | [5 empty] | ore material |  |  | mineral separate | [5 empty] | mineralisation |  |  |  | sphalerite | [6 empty] | galena |  | LA-ICPMS |  |  |  |  | 5.807998 | [19 empty] | 1483.239865 | [5 empty] | 1.137332 | [5 empty] | 24.566726 | [9 empty] | 1668.871228 |  | 4.678816 |  |  |  | 6.964345 | [7 empty] | 0.046996 | [13 empty] | 0.501114 | [15 empty] | 5.479295 | [17 empty] | 4.892518 | [9 empty] | 0.419074 | [32 empty] | 2024 | Meng, Y.-M., Huang, X.-W., Hu, R., Beaudoin, G., Zhou, M.-F., Meng, S. (2024). Deposit type discrimination based on trace elements in sphalerite. Ore Geology Reviews, 165, 105887. |  | CHN
| Freiberg kb, Liziping, Fulongchang, Shangnuluo, Baiji, Lengshuikeng, Lishan |  | Magmatic hydrothermal, Seafloor hydrothermal, Basin hydrothermal, Epithermal, Metamorphic | Mississippi Valley-type (MVT), Volcanic-hosted massive sulfide (VMS), Sedimentary Exhalative (SEDEX), Epithermal, Skarn | MVT zinc-lead, VMS zinc-lead, SEDEX zinc-lead, Epithermal zinc-lead, Skarn zinc-lead | Pb, Zn | Ag, Cu | Pb, Zn, Ag, Cu | Meng et al., 2024 |  | LA-5 | LA-5-2 | [5 empty] | ore material |  |  | mineral separate | [5 empty] | mineralisation |  |  |  | sphalerite | [6 empty] | galena |  | LA-ICPMS |  |  |  |  | 31.597185 | [19 empty] | 2910.480918 | [5 empty] | 4.812272 | [5 empty] | 202.008868 | [9 empty] | 14045.80211 |  | 0.164894 |  |  |  | 69.786524 | [7 empty] | 0.030793 | [13 empty] | 4.290318 | [15 empty] | 43.779123 | [17 empty] | 38.451219 | [9 empty] | 0.310463 | [32 empty] | 2024 | Meng, Y.-M., Huang, X.-W., Hu, R., Beaudoin, G., Zhou, M.-F., Meng, S. (2024). Deposit type discrimination based on trace elements in sphalerite. Ore Geology Reviews, 165, 105887. |  | CHN
| Freiberg kb, Liziping, Fulongchang, Shangnuluo, Baiji, Lengshuikeng, Lishan |  | Magmatic hydrothermal, Seafloor hydrothermal, Basin hydrothermal, Epithermal, Metamorphic | Mississippi Valley-type (MVT), Volcanic-hosted massive sulfide (VMS), Sedimentary Exhalative (SEDEX), Epithermal, Skarn | MVT zinc-lead, VMS zinc-lead, SEDEX zinc-lead, Epithermal zinc-lead, Skarn zinc-lead | Pb, Zn | Ag, Cu | Pb, Zn, Ag, Cu | Meng et al., 2024 |  | LA-5 | LA-5-3 | [5 empty] | ore material |  |  | mineral separate | [5 empty] | mineralisation |  |  |  | sphalerite | [6 empty] | galena |  | LA-ICPMS |  |  |  |  | 16.529692 | [19 empty] | 2503.198155 | [5 empty] | 4.598177 | [5 empty] | 63.534292 | [9 empty] | 18705.03634 |  | 0.186484 |  |  |  | 20.876727 | [7 empty] | 0.017534 | [13 empty] | 23.278556 | [15 empty] | 367.580174 | [17 empty] | 60.465797 | [9 empty] | 0.256713 | [32 empty] | 2024 | Meng, Y.-M., Huang, X.-W., Hu, R., Beaudoin, G., Zhou, M.-F., Meng, S. (2024). Deposit type discrimination based on trace elements in sphalerite. Ore Geology Reviews, 165, 105887. |  | CHN
| Freiberg kb, Liziping, Fulongchang, Shangnuluo, Baiji, Lengshuikeng, Lishan |  | Magmatic hydrothermal, Seafloor hydrothermal, Basin hydrothermal, Epithermal, Metamorphic | Mississippi Valley-type (MVT), Volcanic-hosted massive sulfide (VMS), Sedimentary Exhalative (SEDEX), Epithermal, Skarn | MVT zinc-lead, VMS zinc-lead, SEDEX zinc-lead, Epithermal zinc-lead, Skarn zinc-lead | Pb, Zn | Ag, Cu | Pb, Zn, Ag, Cu | Meng et al., 2024 |  | LA-5 | LA-5-4 | [5 empty] | ore material |  |  | mineral separate | [5 empty] | mineralisation |  |  |  | sphalerite | [6 empty] | galena |  | LA-ICPMS |  |  |  |  | 1.846078 | [19 empty] | 1336.631223 | [5 empty] | 1.269178 | [5 empty] | 10.659323 | [9 empty] | 1378.345478 |  | 6.449734 |  |  |  | 2.427415 | [7 empty] | 0.002485 | [13 empty] | 0.50421 | [15 empty] | 1.081908 | [17 empty] | 0.130734 | [9 empty] | 0.369571 | [32 empty] | 2024 | Meng, Y.-M., Huang, X.-W., Hu, R., Beaudoin, G., Zhou, M.-F., Meng, S. (2024). Deposit type discrimination based on trace elements in sphalerite. Ore Geology Reviews, 165, 105887. |  | CHN
| Freiberg kb, Liziping, Fulongchang, Shangnuluo, Baiji, Lengshuikeng, Lishan |  | Magmatic hydrothermal, Seafloor hydrothermal, Basin hydrothermal, Epithermal, Metamorphic | Mississippi Valley-type (MVT), Volcanic-hosted massive sulfide (VMS), Sedimentary Exhalative (SEDEX), Epithermal, Skarn | MVT zinc-lead, VMS zinc-lead, SEDEX zinc-lead, Epithermal zinc-lead, Skarn zinc-lead | Pb, Zn | Ag, Cu | Pb, Zn, Ag, Cu | Meng et al., 2024 |  | LA-5 | LA-5-5 | [5 empty] | ore material |  |  | mineral separate | [5 empty] | mineralisation |  |  |  | sphalerite | [6 empty] | galena |  | LA-ICPMS |  |  |  |  | 4.489019 | [19 empty] | 1617.430721 | [5 empty] | 7.494192 | [5 empty] | 75.134126 | [9 empty] | 8544.60876 |  | 14.540539 |  |  |  | 26.803412 | [7 empty] | 0.024507 | [13 empty] | 2.195016 | [15 empty] | 3.385745 | [17 empty] | 11.051963 | [9 empty] | 0.572876 | [32 empty] | 2024 | Meng, Y.-M., Huang, X.-W., Hu, R., Beaudoin, G., Zhou, M.-F., Meng, S. (2024). Deposit type discrimination based on trace elements in sphalerite. Ore Geology Reviews, 165, 105887. |  | CHN
| Freiberg kb, Liziping, Fulongchang, Shangnuluo, Baiji, Lengshuikeng, Lishan |  | Magmatic hydrothermal, Seafloor hydrothermal, Basin hydrothermal, Epithermal, Metamorphic | Mississippi Valley-type (MVT), Volcanic-hosted massive sulfide (VMS), Sedimentary Exhalative (SEDEX), Epithermal, Skarn | MVT zinc-lead, VMS zinc-lead, SEDEX zinc-lead, Epithermal zinc-lead, Skarn zinc-lead | Pb, Zn | Ag, Cu | Pb, Zn, Ag, Cu | Meng et al., 2024 |  | LA-6-1 | LA-6-1-1 | [5 empty] | ore material |  |  | mineral separate | [5 empty] | mineralisation |  |  |  | sphalerite | [6 empty] | galena |  | LA-ICPMS |  |  |  |  | 800.834831 | [19 empty] | 7424.996882 | [5 empty] | 6.657126 | [5 empty] | 1154.209326 | [9 empty] | 20461.50772 |  | 27.380036 |  |  |  | 64.620346 | [7 empty] | 0.050743 | [13 empty] | 6.204476 | [15 empty] | 563.16958 | [17 empty] | 949.892172 | [9 empty] | 0.583736 | [32 empty] | 2024 | Meng, Y.-M., Huang, X.-W., Hu, R., Beaudoin, G., Zhou, M.-F., Meng, S. (2024). Deposit type discrimination based on trace elements in sphalerite. Ore Geology Reviews, 165, 105887. |  | CHN
| Freiberg kb, Liziping, Fulongchang, Shangnuluo, Baiji, Lengshuikeng, Lishan |  | Magmatic hydrothermal, Seafloor hydrothermal, Basin hydrothermal, Epithermal, Metamorphic | Mississippi Valley-type (MVT), Volcanic-hosted massive sulfide (VMS), Sedimentary Exhalative (SEDEX), Epithermal, Skarn | MVT zinc-lead, VMS zinc-lead, SEDEX zinc-lead, Epithermal zinc-lead, Skarn zinc-lead | Pb, Zn | Ag, Cu | Pb, Zn, Ag, Cu | Meng et al., 2024 |  | LA-6-1 | LA-6-1-2 | [5 empty] | ore material |  |  | mineral separate | [5 empty] | mineralisation |  |  |  | sphalerite | [6 empty] | galena |  | LA-ICPMS |  |  |  |  | 8.12079 | [19 empty] | 2255.56144 | [5 empty] | 3.366524 | [5 empty] | 91.24116 | [9 empty] | 2536.185189 |  | 86.781934 |  |  |  | 2.376653 | [7 empty] | 0.233629 | [13 empty] | 0.971612 | [15 empty] | 2.594809 | [17 empty] | 9.160636 | [9 empty] | 3.327121 | [32 empty] | 2024 | Meng, Y.-M., Huang, X.-W., Hu, R., Beaudoin, G., Zhou, M.-F., Meng, S. (2024). Deposit type discrimination based on trace elements in sphalerite. Ore Geology Reviews, 165, 105887. |  | CHN
| Freiberg kb, Liziping, Fulongchang, Shangnuluo, Baiji, Lengshuikeng, Lishan |  | Magmatic hydrothermal, Seafloor hydrothermal, Basin hydrothermal, Epithermal, Metamorphic | Mississippi Valley-type (MVT), Volcanic-hosted massive sulfide (VMS), Sedimentary Exhalative (SEDEX), Epithermal, Skarn | MVT zinc-lead, VMS zinc-lead, SEDEX zinc-lead, Epithermal zinc-lead, Skarn zinc-lead | Pb, Zn | Ag, Cu | Pb, Zn, Ag, Cu | Meng et al., 2024 |  | LA-6-1 | LA-6-1-3 | [5 empty] | ore material |  |  | mineral separate | [5 empty] | mineralisation |  |  |  | sphalerite | [6 empty] | galena |  | LA-ICPMS |  |  |  |  | 152.517086 | [19 empty] | 6290.969401 | [5 empty] | 4.813851 | [5 empty] | 449.670728 | [9 empty] | 13028.82251 |  | 17.106516 |  |  |  | 5.254007 | [7 empty] | 0.056797 | [13 empty] | 6.881048 | [15 empty] | 130.124848 | [17 empty] | 202.77949 | [9 empty] | 0.299748 | [32 empty] | 2024 | Meng, Y.-M., Huang, X.-W., Hu, R., Beaudoin, G., Zhou, M.-F., Meng, S. (2024). Deposit type discrimination based on trace elements in sphalerite. Ore Geology Reviews, 165, 105887. |  | CHN
| Freiberg kb, Liziping, Fulongchang, Shangnuluo, Baiji, Lengshuikeng, Lishan |  | Magmatic hydrothermal, Seafloor hydrothermal, Basin hydrothermal, Epithermal, Metamorphic | Mississippi Valley-type (MVT), Volcanic-hosted massive sulfide (VMS), Sedimentary Exhalative (SEDEX), Epithermal, Skarn | MVT zinc-lead, VMS zinc-lead, SEDEX zinc-lead, Epithermal zinc-lead, Skarn zinc-lead | Pb, Zn | Ag, Cu | Pb, Zn, Ag, Cu | Meng et al., 2024 |  | LA-6-1 | LA-6-1-4 | [5 empty] | ore material |  |  | mineral separate | [5 empty] | mineralisation |  |  |  | sphalerite | [6 empty] | galena |  | LA-ICPMS |  |  |  |  | 222.288607 | [19 empty] | 4625.486668 | [5 empty] | 4.842682 | [5 empty] | 1088.85859 | [9 empty] | 8956.895022 |  | 86.118816 |  |  |  | 15.549631 | [7 empty] | 0.785843 | [13 empty] | 3.167589 | [15 empty] | 93.730254 | [17 empty] | 320.506919 | [9 empty] | 4.91476 | [32 empty] | 2024 | Meng, Y.-M., Huang, X.-W., Hu, R., Beaudoin, G., Zhou, M.-F., Meng, S. (2024). Deposit type discrimination based on trace elements in sphalerite. Ore Geology Reviews, 165, 105887. |  | CHN
| Freiberg kb, Liziping, Fulongchang, Shangnuluo, Baiji, Lengshuikeng, Lishan |  | Magmatic hydrothermal, Seafloor hydrothermal, Basin hydrothermal, Epithermal, Metamorphic | Mississippi Valley-type (MVT), Volcanic-hosted massive sulfide (VMS), Sedimentary Exhalative (SEDEX), Epithermal, Skarn | MVT zinc-lead, VMS zinc-lead, SEDEX zinc-lead, Epithermal zinc-lead, Skarn zinc-lead | Pb, Zn | Ag, Cu | Pb, Zn, Ag, Cu | Meng et al., 2024 |  | LA-6-1 | LA-6-1-5 | [5 empty] | ore material |  |  | mineral separate | [5 empty] | mineralisation |  |  |  | sphalerite | [6 empty] | galena |  | LA-ICPMS |  |  |  |  | 2.860056 | [19 empty] | 1898.054471 | [5 empty] | 1.442521 | [5 empty] | 16.424178 | [9 empty] | 1410.80707 |  | 12.291705 |  |  |  | 0.534242 | [7 empty] | 0.188172 | [13 empty] | 1.014858 | [15 empty] | 1.726989 | [17 empty] | 1.528054 | [9 empty] | 1.519405 | [32 empty] | 2024 | Meng, Y.-M., Huang, X.-W., Hu, R., Beaudoin, G., Zhou, M.-F., Meng, S. (2024). Deposit type discrimination based on trace elements in sphalerite. Ore Geology Reviews, 165, 105887. |  | CHN
| Freiberg kb, Liziping, Fulongchang, Shangnuluo, Baiji, Lengshuikeng, Lishan |  | Magmatic hydrothermal, Seafloor hydrothermal, Basin hydrothermal, Epithermal, Metamorphic | Mississippi Valley-type (MVT), Volcanic-hosted massive sulfide (VMS), Sedimentary Exhalative (SEDEX), Epithermal, Skarn | MVT zinc-lead, VMS zinc-lead, SEDEX zinc-lead, Epithermal zinc-lead, Skarn zinc-lead | Pb, Zn | Ag, Cu | Pb, Zn, Ag, Cu | Meng et al., 2024 |  | LA-7 | LA-7-1 | [5 empty] | ore material |  |  | mineral separate | [5 empty] | mineralisation |  |  |  | sphalerite | [6 empty] | galena |  | LA-ICPMS |  |  |  |  | 2848.523267 | [19 empty] | 11754.48316 | [5 empty] | 8.343751 | [5 empty] | 3397.277243 | [9 empty] | 23032.29035 |  | 158.667743 |  |  |  | 136.948234 | [7 empty] | 0.020182 | [13 empty] | 9.212532 | [15 empty] | 1179.196373 | [17 empty] | 1952.833765 | [9 empty] | 0.657448 | [32 empty] | 2024 | Meng, Y.-M., Huang, X.-W., Hu, R., Beaudoin, G., Zhou, M.-F., Meng, S. (2024). Deposit type discrimination based on trace elements in sphalerite. Ore Geology Reviews, 165, 105887. |  | CHN
| Freiberg kb, Liziping, Fulongchang, Shangnuluo, Baiji, Lengshuikeng, Lishan |  | Magmatic hydrothermal, Seafloor hydrothermal, Basin hydrothermal, Epithermal, Metamorphic | Mississippi Valley-type (MVT), Volcanic-hosted massive sulfide (VMS), Sedimentary Exhalative (SEDEX), Epithermal, Skarn | MVT zinc-lead, VMS zinc-lead, SEDEX zinc-lead, Epithermal zinc-lead, Skarn zinc-lead | Pb, Zn | Ag, Cu | Pb, Zn, Ag, Cu | Meng et al., 2024 |  | LA-7 | LA-7-2 | [5 empty] | ore material |  |  | mineral separate | [5 empty] | mineralisation |  |  |  | sphalerite | [6 empty] | galena |  | LA-ICPMS |  |  |  |  | 4037.330042 | [19 empty] | 9898.714456 | [5 empty] | 8.186141 | [5 empty] | 5127.149672 | [9 empty] | 21757.951 |  | 236.031483 |  |  |  | 203.836635 | [7 empty] | 0.035847 | [13 empty] | 7.449984 | [15 empty] | 1689.508739 | [17 empty] | 3073.406683 | [9 empty] | 0.531359 | [32 empty] | 2024 | Meng, Y.-M., Huang, X.-W., Hu, R., Beaudoin, G., Zhou, M.-F., Meng, S. (2024). Deposit type discrimination based on trace elements in sphalerite. Ore Geology Reviews, 165, 105887. |  | CHN
| Freiberg kb, Liziping, Fulongchang, Shangnuluo, Baiji, Lengshuikeng, Lishan |  | Magmatic hydrothermal, Seafloor hydrothermal, Basin hydrothermal, Epithermal, Metamorphic | Mississippi Valley-type (MVT), Volcanic-hosted massive sulfide (VMS), Sedimentary Exhalative (SEDEX), Epithermal, Skarn | MVT zinc-lead, VMS zinc-lead, SEDEX zinc-lead, Epithermal zinc-lead, Skarn zinc-lead | Pb, Zn | Ag, Cu | Pb, Zn, Ag, Cu | Meng et al., 2024 |  | LA-7 | LA-7-3 | [5 empty] | ore material |  |  | mineral separate | [5 empty] | mineralisation |  |  |  | sphalerite | [6 empty] | galena |  | LA-ICPMS |  |  |  |  | 2209.431508 | [19 empty] | 14179.18768 | [5 empty] | 9.860273 | [5 empty] | 2275.743285 | [9 empty] | 24640.11067 |  | 59.757482 |  |  |  | 89.549729 | [7 empty] | 0.015184 | [13 empty] | 11.417158 | [15 empty] | 1602.054077 | [17 empty] | 1576.105991 | [9 empty] | 0.586523 | [32 empty] | 2024 | Meng, Y.-M., Huang, X.-W., Hu, R., Beaudoin, G., Zhou, M.-F., Meng, S. (2024). Deposit type discrimination based on trace elements in sphalerite. Ore Geology Reviews, 165, 105887. |  | CHN
| Freiberg kb, Liziping, Fulongchang, Shangnuluo, Baiji, Lengshuikeng, Lishan |  | Magmatic hydrothermal, Seafloor hydrothermal, Basin hydrothermal, Epithermal, Metamorphic | Mississippi Valley-type (MVT), Volcanic-hosted massive sulfide (VMS), Sedimentary Exhalative (SEDEX), Epithermal, Skarn | MVT zinc-lead, VMS zinc-lead, SEDEX zinc-lead, Epithermal zinc-lead, Skarn zinc-lead | Pb, Zn | Ag, Cu | Pb, Zn, Ag, Cu | Meng et al., 2024 |  | LA-7 | LA-7-4 | [5 empty] | ore material |  |  | mineral separate | [5 empty] | mineralisation |  |  |  | sphalerite | [6 empty] | galena |  | LA-ICPMS |  |  |  |  | 1711.612665 | [19 empty] | 16458.77512 | [5 empty] | 10.26391 | [5 empty] | 1563.612468 | [9 empty] | 26144.13865 |  | 35.500826 |  |  |  | 92.961422 | [7 empty] | 0.054683 | [13 empty] | 11.907289 | [15 empty] | 1087.89755 | [17 empty] | 1004.287049 | [9 empty] | 0.7499 | [32 empty] | 2024 | Meng, Y.-M., Huang, X.-W., Hu, R., Beaudoin, G., Zhou, M.-F., Meng, S. (2024). Deposit type discrimination based on trace elements in sphalerite. Ore Geology Reviews, 165, 105887. |  | CHN
| Freiberg kb, Liziping, Fulongchang, Shangnuluo, Baiji, Lengshuikeng, Lishan |  | Magmatic hydrothermal, Seafloor hydrothermal, Basin hydrothermal, Epithermal, Metamorphic | Mississippi Valley-type (MVT), Volcanic-hosted massive sulfide (VMS), Sedimentary Exhalative (SEDEX), Epithermal, Skarn | MVT zinc-lead, VMS zinc-lead, SEDEX zinc-lead, Epithermal zinc-lead, Skarn zinc-lead | Pb, Zn | Ag, Cu | Pb, Zn, Ag, Cu | Meng et al., 2024 |  | LA-7 | LA-7-5 | [5 empty] | ore material |  |  | mineral separate | [5 empty] | mineralisation |  |  |  | sphalerite | [6 empty] | galena |  | LA-ICPMS |  |  |  |  | 2417.97724 | [19 empty] | 14469.42183 | [5 empty] | 9.592143 | [5 empty] | 2267.093923 | [9 empty] | 24753.51342 |  | 47.802141 |  |  |  | 79.583742 | [7 empty] | 0.05353 | [13 empty] | 12.676121 | [15 empty] | 1533.820221 | [17 empty] | 1432.910996 | [9 empty] | 0.731448 | [32 empty] | 2024 | Meng, Y.-M., Huang, X.-W., Hu, R., Beaudoin, G., Zhou, M.-F., Meng, S. (2024). Deposit type discrimination based on trace elements in sphalerite. Ore Geology Reviews, 165, 105887. |  | CHN
| Freiberg kb, Liziping, Fulongchang, Shangnuluo, Baiji, Lengshuikeng, Lishan |  | Magmatic hydrothermal, Seafloor hydrothermal, Basin hydrothermal, Epithermal, Metamorphic | Mississippi Valley-type (MVT), Volcanic-hosted massive sulfide (VMS), Sedimentary Exhalative (SEDEX), Epithermal, Skarn | MVT zinc-lead, VMS zinc-lead, SEDEX zinc-lead, Epithermal zinc-lead, Skarn zinc-lead | Pb, Zn | Ag, Cu | Pb, Zn, Ag, Cu | Meng et al., 2024 |  | LA-10 | LA-10-1 | [5 empty] | ore material |  |  | mineral separate | [5 empty] | mineralisation |  |  |  | sphalerite | [6 empty] | galena |  | LA-ICPMS |  |  |  |  | 32.290952 | [19 empty] | 3201.225034 | [5 empty] | 1.032157 | [5 empty] | 314.452366 | [9 empty] | 5367.409732 |  | 201.145722 |  |  |  | 81.159848 | [7 empty] | 0.010283 | [13 empty] | 3.798031 | [15 empty] | 28.687051 | [17 empty] | 67.263206 | [9 empty] | 0.334058 | [32 empty] | 2024 | Meng, Y.-M., Huang, X.-W., Hu, R., Beaudoin, G., Zhou, M.-F., Meng, S. (2024). Deposit type discrimination based on trace elements in sphalerite. Ore Geology Reviews, 165, 105887. |  | CHN
| Freiberg kb, Liziping, Fulongchang, Shangnuluo, Baiji, Lengshuikeng, Lishan |  | Magmatic hydrothermal, Seafloor hydrothermal, Basin hydrothermal, Epithermal, Metamorphic | Mississippi Valley-type (MVT), Volcanic-hosted massive sulfide (VMS), Sedimentary Exhalative (SEDEX), Epithermal, Skarn | MVT zinc-lead, VMS zinc-lead, SEDEX zinc-lead, Epithermal zinc-lead, Skarn zinc-lead | Pb, Zn | Ag, Cu | Pb, Zn, Ag, Cu | Meng et al., 2024 |  | LA-10 | LA-10-2 | [5 empty] | ore material |  |  | mineral separate | [5 empty] | mineralisation |  |  |  | sphalerite | [6 empty] | galena |  | LA-ICPMS |  |  |  |  | 53.212798 | [19 empty] | 2735.120519 | [5 empty] | 9.379753 | [5 empty] | 166.644377 | [9 empty] | 11510.37894 |  | 2.416055 |  |  |  | 51.694354 | [7 empty] | 0.005862 | [13 empty] | 3.333849 | [15 empty] | 76.210491 | [17 empty] | 143.963828 | [9 empty] | 0.372019 | [32 empty] | 2024 | Meng, Y.-M., Huang, X.-W., Hu, R., Beaudoin, G., Zhou, M.-F., Meng, S. (2024). Deposit type discrimination based on trace elements in sphalerite. Ore Geology Reviews, 165, 105887. |  | CHN
| Freiberg kb, Liziping, Fulongchang, Shangnuluo, Baiji, Lengshuikeng, Lishan |  | Magmatic hydrothermal, Seafloor hydrothermal, Basin hydrothermal, Epithermal, Metamorphic | Mississippi Valley-type (MVT), Volcanic-hosted massive sulfide (VMS), Sedimentary Exhalative (SEDEX), Epithermal, Skarn | MVT zinc-lead, VMS zinc-lead, SEDEX zinc-lead, Epithermal zinc-lead, Skarn zinc-lead | Pb, Zn | Ag, Cu | Pb, Zn, Ag, Cu | Meng et al., 2024 |  | LA-10 | LA-10-3 | [5 empty] | ore material |  |  | mineral separate | [5 empty] | mineralisation |  |  |  | sphalerite | [6 empty] | galena |  | LA-ICPMS |  |  |  |  | 22.45951 | [19 empty] | 1781.768602 | [5 empty] | 2.098912 | [5 empty] | 27.601076 | [9 empty] | 1574.183911 |  | 3.703849 |  |  |  | 4.408292 | [7 empty] | 1.443482 | [13 empty] | 5.076215 | [15 empty] | 52.991759 | [17 empty] | 27.399257 | [9 empty] | 0.46178 | [32 empty] | 2024 | Meng, Y.-M., Huang, X.-W., Hu, R., Beaudoin, G., Zhou, M.-F., Meng, S. (2024). Deposit type discrimination based on trace elements in sphalerite. Ore Geology Reviews, 165, 105887. |  | CHN
| Freiberg kb, Liziping, Fulongchang, Shangnuluo, Baiji, Lengshuikeng, Lishan |  | Magmatic hydrothermal, Seafloor hydrothermal, Basin hydrothermal, Epithermal, Metamorphic | Mississippi Valley-type (MVT), Volcanic-hosted massive sulfide (VMS), Sedimentary Exhalative (SEDEX), Epithermal, Skarn | MVT zinc-lead, VMS zinc-lead, SEDEX zinc-lead, Epithermal zinc-lead, Skarn zinc-lead | Pb, Zn | Ag, Cu | Pb, Zn, Ag, Cu | Meng et al., 2024 |  | LA-10 | LA-10-4 | [5 empty] | ore material |  |  | mineral separate | [5 empty] | mineralisation |  |  |  | sphalerite | [6 empty] | galena |  | LA-ICPMS |  |  |  |  | 13.300797 | [19 empty] | 3394.394122 | [5 empty] | 0.711939 | [5 empty] | 45.793567 | [9 empty] | 6634.060766 |  | 9.009752 |  |  |  | 12.704952 | [7 empty] | 0.023834 | [13 empty] | 6.648476 | [15 empty] | 20.422105 | [17 empty] | 37.076932 | [9 empty] | 0.241509 | [32 empty] | 2024 | Meng, Y.-M., Huang, X.-W., Hu, R., Beaudoin, G., Zhou, M.-F., Meng, S. (2024). Deposit type discrimination based on trace elements in sphalerite. Ore Geology Reviews, 165, 105887. |  | CHN
| Freiberg kb, Liziping, Fulongchang, Shangnuluo, Baiji, Lengshuikeng, Lishan |  | Magmatic hydrothermal, Seafloor hydrothermal, Basin hydrothermal, Epithermal, Metamorphic | Mississippi Valley-type (MVT), Volcanic-hosted massive sulfide (VMS), Sedimentary Exhalative (SEDEX), Epithermal, Skarn | MVT zinc-lead, VMS zinc-lead, SEDEX zinc-lead, Epithermal zinc-lead, Skarn zinc-lead | Pb, Zn | Ag, Cu | Pb, Zn, Ag, Cu | Meng et al., 2024 |  | LA-10 | LA-10-5 | [5 empty] | ore material |  |  | mineral separate | [5 empty] | mineralisation |  |  |  | sphalerite | [6 empty] | galena |  | LA-ICPMS |  |  |  |  | 5.326085 | [19 empty] | 1827.898534 | [5 empty] | 3.357875 | [5 empty] | 8.788713 | [9 empty] | 11141.33948 |  | 0.207873 |  |  |  | 2.57751 | [7 empty] | 0.016795 | [13 empty] | 5.032968 | [15 empty] | 12.964433 | [17 empty] | 10.907807 | [9 empty] | 0.268515 | [32 empty] | 2024 | Meng, Y.-M., Huang, X.-W., Hu, R., Beaudoin, G., Zhou, M.-F., Meng, S. (2024). Deposit type discrimination based on trace elements in sphalerite. Ore Geology Reviews, 165, 105887. |  | CHN
| Freiberg kb, Liziping, Fulongchang, Shangnuluo, Baiji, Lengshuikeng, Lishan |  | Magmatic hydrothermal, Seafloor hydrothermal, Basin hydrothermal, Epithermal, Metamorphic | Mississippi Valley-type (MVT), Volcanic-hosted massive sulfide (VMS), Sedimentary Exhalative (SEDEX), Epithermal, Skarn | MVT zinc-lead, VMS zinc-lead, SEDEX zinc-lead, Epithermal zinc-lead, Skarn zinc-lead | Pb, Zn | Ag, Cu | Pb, Zn, Ag, Cu | Meng et al., 2024 |  | LA-11 | LA-11-1 | [5 empty] | ore material |  |  | mineral separate | [5 empty] | mineralisation |  |  |  | sphalerite | [6 empty] | galena |  | LA-ICPMS |  |  |  |  | 33.261603 | [19 empty] | 1981.664972 | [5 empty] | 1.875951 | [5 empty] | 86.906869 | [9 empty] | 14684.69484 |  | 4.893617 |  |  |  | 64.706839 | [7 empty] | 0.134546 | [13 empty] | 7.331776 | [15 empty] | 33.19433 | [17 empty] | 6.076657 | [9 empty] | 0.664559 | [32 empty] | 2024 | Meng, Y.-M., Huang, X.-W., Hu, R., Beaudoin, G., Zhou, M.-F., Meng, S. (2024). Deposit type discrimination based on trace elements in sphalerite. Ore Geology Reviews, 165, 105887. |  | CHN
| Freiberg kb, Liziping, Fulongchang, Shangnuluo, Baiji, Lengshuikeng, Lishan |  | Magmatic hydrothermal, Seafloor hydrothermal, Basin hydrothermal, Epithermal, Metamorphic | Mississippi Valley-type (MVT), Volcanic-hosted massive sulfide (VMS), Sedimentary Exhalative (SEDEX), Epithermal, Skarn | MVT zinc-lead, VMS zinc-lead, SEDEX zinc-lead, Epithermal zinc-lead, Skarn zinc-lead | Pb, Zn | Ag, Cu | Pb, Zn, Ag, Cu | Meng et al., 2024 |  | LA-11 | LA-11-2 | [5 empty] | ore material |  |  | mineral separate | [5 empty] | mineralisation |  |  |  | sphalerite | [6 empty] | galena |  | LA-ICPMS |  |  |  |  | 62.035147 | [19 empty] | 1841.353097 | [5 empty] | 3.711537 | [5 empty] | 322.140688 | [9 empty] | 7508.607383 |  | 29.869131 |  |  |  | 29.186792 | [7 empty] | 5.393358 | [13 empty] | 7.511491 | [15 empty] | 46.937205 | [17 empty] | 12.90677 | [9 empty] | 24.669903 | [32 empty] | 2024 | Meng, Y.-M., Huang, X.-W., Hu, R., Beaudoin, G., Zhou, M.-F., Meng, S. (2024). Deposit type discrimination based on trace elements in sphalerite. Ore Geology Reviews, 165, 105887. |  | CHN
| Freiberg kb, Liziping, Fulongchang, Shangnuluo, Baiji, Lengshuikeng, Lishan |  | Magmatic hydrothermal, Seafloor hydrothermal, Basin hydrothermal, Epithermal, Metamorphic | Mississippi Valley-type (MVT), Volcanic-hosted massive sulfide (VMS), Sedimentary Exhalative (SEDEX), Epithermal, Skarn | MVT zinc-lead, VMS zinc-lead, SEDEX zinc-lead, Epithermal zinc-lead, Skarn zinc-lead | Pb, Zn | Ag, Cu | Pb, Zn, Ag, Cu | Meng et al., 2024 |  | LA-11 | LA-11-3 | [5 empty] | ore material |  |  | mineral separate | [5 empty] | mineralisation |  |  |  | sphalerite | [6 empty] | galena |  | LA-ICPMS |  |  |  |  | 15.136384 | [19 empty] | 2833.146623 | [5 empty] | 1.147482 | [5 empty] | 20.854573 | [9 empty] | 6475.489127 |  | 1.788496 |  |  |  | 3.364602 | [7 empty] | 0.0148 | [13 empty] | 5.231903 | [15 empty] | 26.02497 | [17 empty] | 2.083535 | [9 empty] | 0.719243 | [32 empty] | 2024 | Meng, Y.-M., Huang, X.-W., Hu, R., Beaudoin, G., Zhou, M.-F., Meng, S. (2024). Deposit type discrimination based on trace elements in sphalerite. Ore Geology Reviews, 165, 105887. |  | CHN
| Freiberg kb, Liziping, Fulongchang, Shangnuluo, Baiji, Lengshuikeng, Lishan |  | Magmatic hydrothermal, Seafloor hydrothermal, Basin hydrothermal, Epithermal, Metamorphic | Mississippi Valley-type (MVT), Volcanic-hosted massive sulfide (VMS), Sedimentary Exhalative (SEDEX), Epithermal, Skarn | MVT zinc-lead, VMS zinc-lead, SEDEX zinc-lead, Epithermal zinc-lead, Skarn zinc-lead | Pb, Zn | Ag, Cu | Pb, Zn, Ag, Cu | Meng et al., 2024 |  | LA-11 | LA-11-4 | [5 empty] | ore material |  |  | mineral separate | [5 empty] | mineralisation |  |  |  | sphalerite | [6 empty] | galena |  | LA-ICPMS |  |  |  |  | 23.228343 | [19 empty] | 1143.637884 | [5 empty] | 5.348189 | [5 empty] | 110.423523 | [9 empty] | 30780.19676 |  | 0.987949 |  |  |  | 86.330245 | [7 empty] | 0.041036 | [13 empty] | 15.415085 | [15 empty] | 2058.548191 | [17 empty] | 5.668215 | [9 empty] | 0.589598 | [32 empty] | 2024 | Meng, Y.-M., Huang, X.-W., Hu, R., Beaudoin, G., Zhou, M.-F., Meng, S. (2024). Deposit type discrimination based on trace elements in sphalerite. Ore Geology Reviews, 165, 105887. |  | CHN
| Freiberg kb, Liziping, Fulongchang, Shangnuluo, Baiji, Lengshuikeng, Lishan |  | Magmatic hydrothermal, Seafloor hydrothermal, Basin hydrothermal, Epithermal, Metamorphic | Mississippi Valley-type (MVT), Volcanic-hosted massive sulfide (VMS), Sedimentary Exhalative (SEDEX), Epithermal, Skarn | MVT zinc-lead, VMS zinc-lead, SEDEX zinc-lead, Epithermal zinc-lead, Skarn zinc-lead | Pb, Zn | Ag, Cu | Pb, Zn, Ag, Cu | Meng et al., 2024 |  | LA-11 | LA-11-5 | [5 empty] | ore material |  |  | mineral separate | [5 empty] | mineralisation |  |  |  | sphalerite | [6 empty] | galena |  | LA-ICPMS |  |  |  |  | 17.67353 | [19 empty] | 1749.093234 | [5 empty] | 4.227616 | [5 empty] | 27.69718 | [9 empty] | 10471.49444 |  | 1.020625 |  |  |  | 6.319801 | [7 empty] | 0.020263 | [13 empty] | 4.956085 | [15 empty] | 6774.372641 | [17 empty] | 3.182004 | [9 empty] | 0.819191 | [32 empty] | 2024 | Meng, Y.-M., Huang, X.-W., Hu, R., Beaudoin, G., Zhou, M.-F., Meng, S. (2024). Deposit type discrimination based on trace elements in sphalerite. Ore Geology Reviews, 165, 105887. |  | CHN
| Freiberg kb, Liziping, Fulongchang, Shangnuluo, Baiji, Lengshuikeng, Lishan |  | Magmatic hydrothermal, Seafloor hydrothermal, Basin hydrothermal, Epithermal, Metamorphic | Mississippi Valley-type (MVT), Volcanic-hosted massive sulfide (VMS), Sedimentary Exhalative (SEDEX), Epithermal, Skarn | MVT zinc-lead, VMS zinc-lead, SEDEX zinc-lead, Epithermal zinc-lead, Skarn zinc-lead | Pb, Zn | Ag, Cu | Pb, Zn, Ag, Cu | Meng et al., 2024 |  | LA-12 | LA-12-1 | [5 empty] | ore material |  |  | mineral separate | [5 empty] | mineralisation |  |  |  | sphalerite | [6 empty] | galena |  | LA-ICPMS |  |  |  |  | 84.091021 | [19 empty] | 1302.209523 | [5 empty] | 3.227173 | [5 empty] | 6971.38589 | [9 empty] | 35722.8267 |  | 8.576323 |  |  |  | 305.322484 | [7 empty] | 0.295232 | [13 empty] | 33.722902 | [15 empty] | 97.44948 | [17 empty] | 154.343062 | [9 empty] | 1.384859 | [32 empty] | 2024 | Meng, Y.-M., Huang, X.-W., Hu, R., Beaudoin, G., Zhou, M.-F., Meng, S. (2024). Deposit type discrimination based on trace elements in sphalerite. Ore Geology Reviews, 165, 105887. |  | CHN
| Freiberg kb, Liziping, Fulongchang, Shangnuluo, Baiji, Lengshuikeng, Lishan |  | Magmatic hydrothermal, Seafloor hydrothermal, Basin hydrothermal, Epithermal, Metamorphic | Mississippi Valley-type (MVT), Volcanic-hosted massive sulfide (VMS), Sedimentary Exhalative (SEDEX), Epithermal, Skarn | MVT zinc-lead, VMS zinc-lead, SEDEX zinc-lead, Epithermal zinc-lead, Skarn zinc-lead | Pb, Zn | Ag, Cu | Pb, Zn, Ag, Cu | Meng et al., 2024 |  | LA-12 | LA-12-2 | [5 empty] | ore material |  |  | mineral separate | [5 empty] | mineralisation |  |  |  | sphalerite | [6 empty] | galena |  | LA-ICPMS |  |  |  |  | 7.296217 | [19 empty] | 1191.689896 | [5 empty] | 1.323352 | [5 empty] | 80.102704 | [9 empty] | 6320.761648 |  | 7.147256 |  |  |  | 18.855609 | [7 empty] | 10.110143 | [13 empty] | 2.461224 | [15 empty] | 6.075696 | [17 empty] | 27.879777 | [9 empty] | 5.380864 | [32 empty] | 2024 | Meng, Y.-M., Huang, X.-W., Hu, R., Beaudoin, G., Zhou, M.-F., Meng, S. (2024). Deposit type discrimination based on trace elements in sphalerite. Ore Geology Reviews, 165, 105887. |  | CHN
| Freiberg kb, Liziping, Fulongchang, Shangnuluo, Baiji, Lengshuikeng, Lishan |  | Magmatic hydrothermal, Seafloor hydrothermal, Basin hydrothermal, Epithermal, Metamorphic | Mississippi Valley-type (MVT), Volcanic-hosted massive sulfide (VMS), Sedimentary Exhalative (SEDEX), Epithermal, Skarn | MVT zinc-lead, VMS zinc-lead, SEDEX zinc-lead, Epithermal zinc-lead, Skarn zinc-lead | Pb, Zn | Ag, Cu | Pb, Zn, Ag, Cu | Meng et al., 2024 |  | LA-12 | LA-12-3 | [5 empty] | ore material |  |  | mineral separate | [5 empty] | mineralisation |  |  |  | sphalerite | [6 empty] | galena |  | LA-ICPMS |  |  |  |  | 15.136384 | [19 empty] | 2833.146623 | [5 empty] | 1.147482 | [5 empty] | 20.854573 | [9 empty] | 6475.489127 |  | 1.788496 |  |  |  | 3.364602 | [7 empty] | 0.0148 | [13 empty] | 5.231903 | [15 empty] | 26.02497 | [17 empty] | 2.083535 | [9 empty] | 0.719243 | [32 empty] | 2024 | Meng, Y.-M., Huang, X.-W., Hu, R., Beaudoin, G., Zhou, M.-F., Meng, S. (2024). Deposit type discrimination based on trace elements in sphalerite. Ore Geology Reviews, 165, 105887. |  | CHN
| Freiberg kb, Liziping, Fulongchang, Shangnuluo, Baiji, Lengshuikeng, Lishan |  | Magmatic hydrothermal, Seafloor hydrothermal, Basin hydrothermal, Epithermal, Metamorphic | Mississippi Valley-type (MVT), Volcanic-hosted massive sulfide (VMS), Sedimentary Exhalative (SEDEX), Epithermal, Skarn | MVT zinc-lead, VMS zinc-lead, SEDEX zinc-lead, Epithermal zinc-lead, Skarn zinc-lead | Pb, Zn | Ag, Cu | Pb, Zn, Ag, Cu | Meng et al., 2024 |  | LA-12 | LA-12-4 | [5 empty] | ore material |  |  | mineral separate | [5 empty] | mineralisation |  |  |  | sphalerite | [6 empty] | galena |  | LA-ICPMS |  |  |  |  | 9.946766 | [19 empty] | 2071.041714 | [5 empty] | 2.79951 | [5 empty] | 832.741367 | [9 empty] | 14061.94077 |  | 38.307064 |  |  |  | 77.709714 | [7 empty] | 0.2442 | [13 empty] | 7.342347 | [15 empty] | 4.55437 | [17 empty] | 9.169285 | [9 empty] | 0.465816 | [32 empty] | 2024 | Meng, Y.-M., Huang, X.-W., Hu, R., Beaudoin, G., Zhou, M.-F., Meng, S. (2024). Deposit type discrimination based on trace elements in sphalerite. Ore Geology Reviews, 165, 105887. |  | CHN
| Freiberg kb, Liziping, Fulongchang, Shangnuluo, Baiji, Lengshuikeng, Lishan |  | Magmatic hydrothermal, Seafloor hydrothermal, Basin hydrothermal, Epithermal, Metamorphic | Mississippi Valley-type (MVT), Volcanic-hosted massive sulfide (VMS), Sedimentary Exhalative (SEDEX), Epithermal, Skarn | MVT zinc-lead, VMS zinc-lead, SEDEX zinc-lead, Epithermal zinc-lead, Skarn zinc-lead | Pb, Zn | Ag, Cu | Pb, Zn, Ag, Cu | Meng et al., 2024 |  | LA-12 | LA-12-5 | [5 empty] | ore material |  |  | mineral separate | [5 empty] | mineralisation |  |  |  | sphalerite | [6 empty] | galena |  | LA-ICPMS |  |  |  |  | 19.316909 | [19 empty] | 869.357 | [5 empty] | 2.336289 | [5 empty] | 1928.807759 | [9 empty] | 26050.91774 |  | 2.603458 |  |  |  | 328.195241 | [7 empty] | 5.771047 | [13 empty] | 12.868329 | [15 empty] | 82.486084 | [17 empty] | 30.138222 | [9 empty] | 3.670213 | [32 empty] | 2024 | Meng, Y.-M., Huang, X.-W., Hu, R., Beaudoin, G., Zhou, M.-F., Meng, S. (2024). Deposit type discrimination based on trace elements in sphalerite. Ore Geology Reviews, 165, 105887. |  | CHN
| Freiberg kb, Liziping, Fulongchang, Shangnuluo, Baiji, Lengshuikeng, Lishan |  | Magmatic hydrothermal, Seafloor hydrothermal, Basin hydrothermal, Epithermal, Metamorphic | Mississippi Valley-type (MVT), Volcanic-hosted massive sulfide (VMS), Sedimentary Exhalative (SEDEX), Epithermal, Skarn | MVT zinc-lead, VMS zinc-lead, SEDEX zinc-lead, Epithermal zinc-lead, Skarn zinc-lead | Pb, Zn | Ag, Cu | Pb, Zn, Ag, Cu | Meng et al., 2024 |  | LA-13 | LA-13-1 | [5 empty] | ore material |  |  | mineral separate | [5 empty] | mineralisation |  |  |  | sphalerite | [6 empty] | galena |  | LA-ICPMS |  |  |  |  | 22.603666 | [19 empty] | 2069.119633 | [5 empty] | 1.269534 | [5 empty] | 7992.971663 | [9 empty] | 11060.6121 |  | 59.363456 |  |  |  | 55.740334 | [7 empty] | 5.831592 | [13 empty] | 7.969907 | [15 empty] | 82.111278 | [17 empty] | 80.035431 | [9 empty] | 6.851256 | [32 empty] | 2024 | Meng, Y.-M., Huang, X.-W., Hu, R., Beaudoin, G., Zhou, M.-F., Meng, S. (2024). Deposit type discrimination based on trace elements in sphalerite. Ore Geology Reviews, 165, 105887. |  | CHN
| Freiberg kb, Liziping, Fulongchang, Shangnuluo, Baiji, Lengshuikeng, Lishan |  | Magmatic hydrothermal, Seafloor hydrothermal, Basin hydrothermal, Epithermal, Metamorphic | Mississippi Valley-type (MVT), Volcanic-hosted massive sulfide (VMS), Sedimentary Exhalative (SEDEX), Epithermal, Skarn | MVT zinc-lead, VMS zinc-lead, SEDEX zinc-lead, Epithermal zinc-lead, Skarn zinc-lead | Pb, Zn | Ag, Cu | Pb, Zn, Ag, Cu | Meng et al., 2024 |  | LA-13 | LA-13-2 | [5 empty] | ore material |  |  | mineral separate | [5 empty] | mineralisation |  |  |  | sphalerite | [6 empty] | galena |  | LA-ICPMS |  |  |  |  | 27.139776 | [19 empty] | 4500.551437 | [5 empty] | 2.57751 | [5 empty] | 8664.73879 | [9 empty] | 12896.19896 |  | 2.924445 |  |  |  | 154.631374 | [7 empty] | 0.367982 | [13 empty] | 6.959853 | [15 empty] | 20.998729 | [17 empty] | 63.390214 | [9 empty] | 0.710017 | [32 empty] | 2024 | Meng, Y.-M., Huang, X.-W., Hu, R., Beaudoin, G., Zhou, M.-F., Meng, S. (2024). Deposit type discrimination based on trace elements in sphalerite. Ore Geology Reviews, 165, 105887. |  | CHN
| Freiberg kb, Liziping, Fulongchang, Shangnuluo, Baiji, Lengshuikeng, Lishan |  | Magmatic hydrothermal, Seafloor hydrothermal, Basin hydrothermal, Epithermal, Metamorphic | Mississippi Valley-type (MVT), Volcanic-hosted massive sulfide (VMS), Sedimentary Exhalative (SEDEX), Epithermal, Skarn | MVT zinc-lead, VMS zinc-lead, SEDEX zinc-lead, Epithermal zinc-lead, Skarn zinc-lead | Pb, Zn | Ag, Cu | Pb, Zn, Ag, Cu | Meng et al., 2024 |  | LA-13 | LA-13-3 | [5 empty] | ore material |  |  | mineral separate | [5 empty] | mineralisation |  |  |  | sphalerite | [6 empty] | galena |  | LA-ICPMS |  |  |  |  | 17.385218 | [19 empty] | 2588.081362 | [5 empty] | 2.433354 | [5 empty] | 15113.31879 | [9 empty] | 17710.04951 |  | 1.947068 |  |  |  | 240.163956 | [7 empty] | 0.39172 | [13 empty] | 12.522354 | [15 empty] | 63.380604 | [17 empty] | 39.950443 | [9 empty] | 3.043614 | [32 empty] | 2024 | Meng, Y.-M., Huang, X.-W., Hu, R., Beaudoin, G., Zhou, M.-F., Meng, S. (2024). Deposit type discrimination based on trace elements in sphalerite. Ore Geology Reviews, 165, 105887. |  | CHN
| Freiberg kb, Liziping, Fulongchang, Shangnuluo, Baiji, Lengshuikeng, Lishan |  | Magmatic hydrothermal, Seafloor hydrothermal, Basin hydrothermal, Epithermal, Metamorphic | Mississippi Valley-type (MVT), Volcanic-hosted massive sulfide (VMS), Sedimentary Exhalative (SEDEX), Epithermal, Skarn | MVT zinc-lead, VMS zinc-lead, SEDEX zinc-lead, Epithermal zinc-lead, Skarn zinc-lead | Pb, Zn | Ag, Cu | Pb, Zn, Ag, Cu | Meng et al., 2024 |  | LA-13 | LA-13-4 | [5 empty] | ore material |  |  | mineral separate | [5 empty] | mineralisation |  |  |  | sphalerite | [6 empty] | galena |  | LA-ICPMS |  |  |  |  | 26.418996 | [19 empty] | 1932.65192 | [5 empty] | 1.512677 | [5 empty] | 8106.374411 | [9 empty] | 11586.30111 |  | 86.176478 |  |  |  | 86.138037 | [7 empty] | 1.299326 | [13 empty] | 3.717304 | [15 empty] | 40.238755 | [17 empty] | 145.789804 | [9 empty] | 3.773044 | [32 empty] | 2024 | Meng, Y.-M., Huang, X.-W., Hu, R., Beaudoin, G., Zhou, M.-F., Meng, S. (2024). Deposit type discrimination based on trace elements in sphalerite. Ore Geology Reviews, 165, 105887. |  | CHN
| Freiberg kb, Liziping, Fulongchang, Shangnuluo, Baiji, Lengshuikeng, Lishan |  | Magmatic hydrothermal, Seafloor hydrothermal, Basin hydrothermal, Epithermal, Metamorphic | Mississippi Valley-type (MVT), Volcanic-hosted massive sulfide (VMS), Sedimentary Exhalative (SEDEX), Epithermal, Skarn | MVT zinc-lead, VMS zinc-lead, SEDEX zinc-lead, Epithermal zinc-lead, Skarn zinc-lead | Pb, Zn | Ag, Cu | Pb, Zn, Ag, Cu | Meng et al., 2024 |  | LA-13 | LA-13-5 | [5 empty] | ore material |  |  | mineral separate | [5 empty] | mineralisation |  |  |  | sphalerite | [6 empty] | galena |  | LA-ICPMS |  |  |  |  | 16.885477 | [19 empty] | 3944.109139 | [5 empty] | 2.404523 | [5 empty] | 4031.5638 | [9 empty] | 11110.5862 |  | 9.716117 |  |  |  | 155.784623 | [7 empty] | 1.50595 | [13 empty] | 6.234268 | [15 empty] | 1575.144951 | [17 empty] | 131.950825 | [9 empty] | 6.22658 | [32 empty] | 2024 | Meng, Y.-M., Huang, X.-W., Hu, R., Beaudoin, G., Zhou, M.-F., Meng, S. (2024). Deposit type discrimination based on trace elements in sphalerite. Ore Geology Reviews, 165, 105887. |  | CHN
| Freiberg kb, Liziping, Fulongchang, Shangnuluo, Baiji, Lengshuikeng, Lishan |  | Magmatic hydrothermal, Seafloor hydrothermal, Basin hydrothermal, Epithermal, Metamorphic | Mississippi Valley-type (MVT), Volcanic-hosted massive sulfide (VMS), Sedimentary Exhalative (SEDEX), Epithermal, Skarn | MVT zinc-lead, VMS zinc-lead, SEDEX zinc-lead, Epithermal zinc-lead, Skarn zinc-lead | Pb, Zn | Ag, Cu | Pb, Zn, Ag, Cu | Meng et al., 2024 |  | LA-14 | LA-14-1 | [5 empty] | ore material |  |  | mineral separate | [5 empty] | mineralisation |  |  |  | sphalerite | [6 empty] | galena |  | LA-ICPMS |  |  |  |  | 23.939512 | [19 empty] | 3750.940051 | [5 empty] | 3.368446 | [5 empty] | 299.556242 | [9 empty] | 12509.86078 |  | 16.222359 |  |  |  | 60.853068 | [7 empty] | 0.030369 | [13 empty] | 4.169954 | [15 empty] | 18.961324 | [17 empty] | 200.472994 | [9 empty] | 0.525785 | [32 empty] | 2024 | Meng, Y.-M., Huang, X.-W., Hu, R., Beaudoin, G., Zhou, M.-F., Meng, S. (2024). Deposit type discrimination based on trace elements in sphalerite. Ore Geology Reviews, 165, 105887. |  | CHN
| Freiberg kb, Liziping, Fulongchang, Shangnuluo, Baiji, Lengshuikeng, Lishan |  | Magmatic hydrothermal, Seafloor hydrothermal, Basin hydrothermal, Epithermal, Metamorphic | Mississippi Valley-type (MVT), Volcanic-hosted massive sulfide (VMS), Sedimentary Exhalative (SEDEX), Epithermal, Skarn | MVT zinc-lead, VMS zinc-lead, SEDEX zinc-lead, Epithermal zinc-lead, Skarn zinc-lead | Pb, Zn | Ag, Cu | Pb, Zn, Ag, Cu | Meng et al., 2024 |  | LA-14 | LA-14-2 | [5 empty] | ore material |  |  | mineral separate | [5 empty] | mineralisation |  |  |  | sphalerite | [6 empty] | galena |  | LA-ICPMS |  |  |  |  | 3.374212 | [19 empty] | 661.964516 | [5 empty] | 3.060913 | [5 empty] | 12.66651 | [9 empty] | 1160.936608 |  | 1.749093 |  |  |  | 0.930671 | [7 empty] | 0.022969 | [13 empty] | 0.671191 | [15 empty] | 4.574552 | [17 empty] | 0.822747 | [9 empty] | 0.459281 | [32 empty] | 2024 | Meng, Y.-M., Huang, X.-W., Hu, R., Beaudoin, G., Zhou, M.-F., Meng, S. (2024). Deposit type discrimination based on trace elements in sphalerite. Ore Geology Reviews, 165, 105887. |  | CHN
| Freiberg kb, Liziping, Fulongchang, Shangnuluo, Baiji, Lengshuikeng, Lishan |  | Magmatic hydrothermal, Seafloor hydrothermal, Basin hydrothermal, Epithermal, Metamorphic | Mississippi Valley-type (MVT), Volcanic-hosted massive sulfide (VMS), Sedimentary Exhalative (SEDEX), Epithermal, Skarn | MVT zinc-lead, VMS zinc-lead, SEDEX zinc-lead, Epithermal zinc-lead, Skarn zinc-lead | Pb, Zn | Ag, Cu | Pb, Zn, Ag, Cu | Meng et al., 2024 |  | LA-14 | LA-14-3 | [5 empty] | ore material |  |  | mineral separate | [5 empty] | mineralisation |  |  |  | sphalerite | [6 empty] | galena |  | LA-ICPMS |  |  |  |  | 12.099497 | [19 empty] | 4061.356048 | [5 empty] | 3.078212 | [5 empty] | 611.990424 | [9 empty] | 9623.856948 |  | 9.049155 |  |  |  | 18.62496 | [7 empty] | 0.040171 | [13 empty] | 2.983069 | [15 empty] | 11.916899 | [17 empty] | 38.086025 | [9 empty] | 0.51579 | [32 empty] | 2024 | Meng, Y.-M., Huang, X.-W., Hu, R., Beaudoin, G., Zhou, M.-F., Meng, S. (2024). Deposit type discrimination based on trace elements in sphalerite. Ore Geology Reviews, 165, 105887. |  | CHN
| Freiberg kb, Liziping, Fulongchang, Shangnuluo, Baiji, Lengshuikeng, Lishan |  | Magmatic hydrothermal, Seafloor hydrothermal, Basin hydrothermal, Epithermal, Metamorphic | Mississippi Valley-type (MVT), Volcanic-hosted massive sulfide (VMS), Sedimentary Exhalative (SEDEX), Epithermal, Skarn | MVT zinc-lead, VMS zinc-lead, SEDEX zinc-lead, Epithermal zinc-lead, Skarn zinc-lead | Pb, Zn | Ag, Cu | Pb, Zn, Ag, Cu | Meng et al., 2024 |  | LA-14 | LA-14-4 | [5 empty] | ore material |  |  | mineral separate | [5 empty] | mineralisation |  |  |  | sphalerite | [6 empty] | galena |  | LA-ICPMS |  |  |  |  | 16.318463 | [19 empty] | 4084.421013 | [5 empty] | 5.22902 | [5 empty] | 133.969009 | [9 empty] | 15424.69583 |  | 14.81924 |  |  |  | 19.11509 | [7 empty] | 0.005766 | [13 empty] | 4.867669 | [15 empty] | 16.558723 | [17 empty] | 80.804263 | [9 empty] | 0.502528 | [32 empty] | 2024 | Meng, Y.-M., Huang, X.-W., Hu, R., Beaudoin, G., Zhou, M.-F., Meng, S. (2024). Deposit type discrimination based on trace elements in sphalerite. Ore Geology Reviews, 165, 105887. |  | CHN
| Freiberg kb, Liziping, Fulongchang, Shangnuluo, Baiji, Lengshuikeng, Lishan |  | Magmatic hydrothermal, Seafloor hydrothermal, Basin hydrothermal, Epithermal, Metamorphic | Mississippi Valley-type (MVT), Volcanic-hosted massive sulfide (VMS), Sedimentary Exhalative (SEDEX), Epithermal, Skarn | MVT zinc-lead, VMS zinc-lead, SEDEX zinc-lead, Epithermal zinc-lead, Skarn zinc-lead | Pb, Zn | Ag, Cu | Pb, Zn, Ag, Cu | Meng et al., 2024 |  | LA-14 | LA-14-5 | [5 empty] | ore material |  |  | mineral separate | [5 empty] | mineralisation |  |  |  | sphalerite | [6 empty] | galena |  | LA-ICPMS |  |  |  |  | 24.641072 | [19 empty] | 2186.366542 | [5 empty] | 4.180525 | [5 empty] | 362.888794 | [9 empty] | 10943.3652 |  | 1.111924 |  |  |  | 80.227639 | [7 empty] | 0.100813 | [13 empty] | 3.994083 | [15 empty] | 35.414333 | [17 empty] | 175.389844 | [9 empty] | 0.461107 | [32 empty] | 2024 | Meng, Y.-M., Huang, X.-W., Hu, R., Beaudoin, G., Zhou, M.-F., Meng, S. (2024). Deposit type discrimination based on trace elements in sphalerite. Ore Geology Reviews, 165, 105887. |  | CHN
| Freiberg kb, Liziping, Fulongchang, Shangnuluo, Baiji, Lengshuikeng, Lishan |  | Magmatic hydrothermal, Seafloor hydrothermal, Basin hydrothermal, Epithermal, Metamorphic | Mississippi Valley-type (MVT), Volcanic-hosted massive sulfide (VMS), Sedimentary Exhalative (SEDEX), Epithermal, Skarn | MVT zinc-lead, VMS zinc-lead, SEDEX zinc-lead, Epithermal zinc-lead, Skarn zinc-lead | Pb, Zn | Ag, Cu | Pb, Zn, Ag, Cu | Meng et al., 2024 |  | LA-16 | LA-16-1 | [5 empty] | ore material |  |  | mineral separate | [5 empty] | mineralisation |  |  |  | sphalerite | [6 empty] | galena |  | LA-ICPMS |  |  |  |  | 65.92736 | [19 empty] | 6370.735741 | [5 empty] | 2.584237 | [5 empty] | 668.595694 | [9 empty] | 11249.93703 |  | 27.283932 |  |  |  | 104.465074 | [7 empty] | 0.011649 | [13 empty] | 2.674575 | [15 empty] | 43.996422 | [17 empty] | 392.873249 | [9 empty] | 0.742788 | [32 empty] | 2024 | Meng, Y.-M., Huang, X.-W., Hu, R., Beaudoin, G., Zhou, M.-F., Meng, S. (2024). Deposit type discrimination based on trace elements in sphalerite. Ore Geology Reviews, 165, 105887. |  | CHN
| Freiberg kb, Liziping, Fulongchang, Shangnuluo, Baiji, Lengshuikeng, Lishan |  | Magmatic hydrothermal, Seafloor hydrothermal, Basin hydrothermal, Epithermal, Metamorphic | Mississippi Valley-type (MVT), Volcanic-hosted massive sulfide (VMS), Sedimentary Exhalative (SEDEX), Epithermal, Skarn | MVT zinc-lead, VMS zinc-lead, SEDEX zinc-lead, Epithermal zinc-lead, Skarn zinc-lead | Pb, Zn | Ag, Cu | Pb, Zn, Ag, Cu | Meng et al., 2024 |  | LA-16 | LA-16-2 | [5 empty] | ore material |  |  | mineral separate | [5 empty] | mineralisation |  |  |  | sphalerite | [6 empty] | galena |  | LA-ICPMS |  |  |  |  | 32.48316 | [19 empty] | 6770.52848 | [5 empty] | 2.354549 | [5 empty] | 312.914702 | [9 empty] | 11973.60033 |  | 26.476659 |  |  |  | 70.68451 | [7 empty] | 0.001634 | [13 empty] | 3.687511 | [15 empty] | 23.949123 | [17 empty] | 120.706654 | [9 empty] | 0.607185 | [32 empty] | 2024 | Meng, Y.-M., Huang, X.-W., Hu, R., Beaudoin, G., Zhou, M.-F., Meng, S. (2024). Deposit type discrimination based on trace elements in sphalerite. Ore Geology Reviews, 165, 105887. |  | CHN
| Freiberg kb, Liziping, Fulongchang, Shangnuluo, Baiji, Lengshuikeng, Lishan |  | Magmatic hydrothermal, Seafloor hydrothermal, Basin hydrothermal, Epithermal, Metamorphic | Mississippi Valley-type (MVT), Volcanic-hosted massive sulfide (VMS), Sedimentary Exhalative (SEDEX), Epithermal, Skarn | MVT zinc-lead, VMS zinc-lead, SEDEX zinc-lead, Epithermal zinc-lead, Skarn zinc-lead | Pb, Zn | Ag, Cu | Pb, Zn, Ag, Cu | Meng et al., 2024 |  | LA-16 | LA-16-3 | [5 empty] | ore material |  |  | mineral separate | [5 empty] | mineralisation |  |  |  | sphalerite | [6 empty] | galena |  | LA-ICPMS |  |  |  |  | 17.048854 | [19 empty] | 6237.151148 | [5 empty] | 5.555774 | [5 empty] | 237.569147 | [9 empty] | 16484.72321 |  | 1.244547 |  |  |  | 21.402366 | [7 empty] | 0.020566 | [13 empty] | 7.772893 | [15 empty] | 14.184954 | [17 empty] | 45.62058 | [9 empty] | 0.593058 | [32 empty] | 2024 | Meng, Y.-M., Huang, X.-W., Hu, R., Beaudoin, G., Zhou, M.-F., Meng, S. (2024). Deposit type discrimination based on trace elements in sphalerite. Ore Geology Reviews, 165, 105887. |  | CHN
| Freiberg kb, Liziping, Fulongchang, Shangnuluo, Baiji, Lengshuikeng, Lishan |  | Magmatic hydrothermal, Seafloor hydrothermal, Basin hydrothermal, Epithermal, Metamorphic | Mississippi Valley-type (MVT), Volcanic-hosted massive sulfide (VMS), Sedimentary Exhalative (SEDEX), Epithermal, Skarn | MVT zinc-lead, VMS zinc-lead, SEDEX zinc-lead, Epithermal zinc-lead, Skarn zinc-lead | Pb, Zn | Ag, Cu | Pb, Zn, Ag, Cu | Meng et al., 2024 |  | LA-16 | LA-16-4 | [5 empty] | ore material |  |  | mineral separate | [5 empty] | mineralisation |  |  |  | sphalerite | [6 empty] | galena |  | LA-ICPMS |  |  |  |  | 5.697047 | [19 empty] | 7114.580885 | [5 empty] | 2.35551 | [5 empty] | 22.334575 | [9 empty] | 9496.038596 |  | 3.846083 |  |  |  | 5.22902 | [7 empty] | 0.007838 | [13 empty] | 3.666369 | [15 empty] | 2.583276 | [17 empty] | 3.616394 | [9 empty] | 0.69464 | [32 empty] | 2024 | Meng, Y.-M., Huang, X.-W., Hu, R., Beaudoin, G., Zhou, M.-F., Meng, S. (2024). Deposit type discrimination based on trace elements in sphalerite. Ore Geology Reviews, 165, 105887. |  | CHN
| Freiberg kb, Liziping, Fulongchang, Shangnuluo, Baiji, Lengshuikeng, Lishan |  | Magmatic hydrothermal, Seafloor hydrothermal, Basin hydrothermal, Epithermal, Metamorphic | Mississippi Valley-type (MVT), Volcanic-hosted massive sulfide (VMS), Sedimentary Exhalative (SEDEX), Epithermal, Skarn | MVT zinc-lead, VMS zinc-lead, SEDEX zinc-lead, Epithermal zinc-lead, Skarn zinc-lead | Pb, Zn | Ag, Cu | Pb, Zn, Ag, Cu | Meng et al., 2024 |  | LA-16 | LA-16-5 | [5 empty] | ore material |  |  | mineral separate | [5 empty] | mineralisation |  |  |  | sphalerite | [6 empty] | galena |  | LA-ICPMS |  |  |  |  | 20.643144 | [19 empty] | 5771.046632 | [5 empty] | 4.70237 | [5 empty] | 176.543092 | [9 empty] | 14691.42213 |  | 1.481924 |  |  |  | 38.768363 | [7 empty] | 0.001826 | [13 empty] | 5.125228 | [15 empty] | 20.739248 | [17 empty] | 89.146093 | [9 empty] | 0.37519 | [32 empty] | 2024 | Meng, Y.-M., Huang, X.-W., Hu, R., Beaudoin, G., Zhou, M.-F., Meng, S. (2024). Deposit type discrimination based on trace elements in sphalerite. Ore Geology Reviews, 165, 105887. |  | CHN
| Freiberg kb, Liziping, Fulongchang, Shangnuluo, Baiji, Lengshuikeng, Lishan |  | Magmatic hydrothermal, Seafloor hydrothermal, Basin hydrothermal, Epithermal, Metamorphic | Mississippi Valley-type (MVT), Volcanic-hosted massive sulfide (VMS), Sedimentary Exhalative (SEDEX), Epithermal, Skarn | MVT zinc-lead, VMS zinc-lead, SEDEX zinc-lead, Epithermal zinc-lead, Skarn zinc-lead | Pb, Zn | Ag, Cu | Pb, Zn, Ag, Cu | Meng et al., 2024 |  | LA-17 | LA-17-1 | [5 empty] | ore material |  |  | mineral separate | [5 empty] | mineralisation |  |  |  | sphalerite | [6 empty] | galena |  | LA-ICPMS |  |  |  |  | 56.826309 | [19 empty] | 2199.821106 | [5 empty] | 0.702809 | [5 empty] | 271.878284 | [9 empty] | 569.800757 |  | 16.866256 |  |  |  | 9.350922 | [7 empty] | 4.892656 | [13 empty] | 0.107925 | [15 empty] | 33.463421 | [17 empty] | 273.800364 | [9 empty] | 4.219928 | [32 empty] | 2024 | Meng, Y.-M., Huang, X.-W., Hu, R., Beaudoin, G., Zhou, M.-F., Meng, S. (2024). Deposit type discrimination based on trace elements in sphalerite. Ore Geology Reviews, 165, 105887. |  | CHN
| Freiberg kb, Liziping, Fulongchang, Shangnuluo, Baiji, Lengshuikeng, Lishan |  | Magmatic hydrothermal, Seafloor hydrothermal, Basin hydrothermal, Epithermal, Metamorphic | Mississippi Valley-type (MVT), Volcanic-hosted massive sulfide (VMS), Sedimentary Exhalative (SEDEX), Epithermal, Skarn | MVT zinc-lead, VMS zinc-lead, SEDEX zinc-lead, Epithermal zinc-lead, Skarn zinc-lead | Pb, Zn | Ag, Cu | Pb, Zn, Ag, Cu | Meng et al., 2024 |  | LA-17 | LA-17-2 | [5 empty] | ore material |  |  | mineral separate | [5 empty] | mineralisation |  |  |  | sphalerite | [6 empty] | galena |  | LA-ICPMS |  |  |  |  | 14.848072 | [19 empty] | 8276.478534 | [5 empty] | 4.553409 | [5 empty] | 74.816983 | [9 empty] | 10560.87118 |  | 28.936922 |  |  |  | 5.231903 | [7 empty] | 0.041421 | [13 empty] | 3.805719 | [15 empty] | 77.459843 | [17 empty] | 43.333304 | [9 empty] | 1.249352 | [32 empty] | 2024 | Meng, Y.-M., Huang, X.-W., Hu, R., Beaudoin, G., Zhou, M.-F., Meng, S. (2024). Deposit type discrimination based on trace elements in sphalerite. Ore Geology Reviews, 165, 105887. |  | CHN
| Freiberg kb, Liziping, Fulongchang, Shangnuluo, Baiji, Lengshuikeng, Lishan |  | Magmatic hydrothermal, Seafloor hydrothermal, Basin hydrothermal, Epithermal, Metamorphic | Mississippi Valley-type (MVT), Volcanic-hosted massive sulfide (VMS), Sedimentary Exhalative (SEDEX), Epithermal, Skarn | MVT zinc-lead, VMS zinc-lead, SEDEX zinc-lead, Epithermal zinc-lead, Skarn zinc-lead | Pb, Zn | Ag, Cu | Pb, Zn, Ag, Cu | Meng et al., 2024 |  | LA-17 | LA-17-3 | [5 empty] | ore material |  |  | mineral separate | [5 empty] | mineralisation |  |  |  | sphalerite | [6 empty] | galena |  | LA-ICPMS |  |  |  |  | 17.68314 | [19 empty] | 4738.889416 | [5 empty] | 1.510755 | [5 empty] | 64.110994 | [9 empty] | 7250.087559 |  | 20.095351 |  |  |  | 3.395355 | [7 empty] | 0.573261 | [13 empty] | 4.230499 | [15 empty] | 71.328406 | [17 empty] | 27.860557 | [9 empty] | 2.114289 | [32 empty] | 2024 | Meng, Y.-M., Huang, X.-W., Hu, R., Beaudoin, G., Zhou, M.-F., Meng, S. (2024). Deposit type discrimination based on trace elements in sphalerite. Ore Geology Reviews, 165, 105887. |  | CHN
| Freiberg kb, Liziping, Fulongchang, Shangnuluo, Baiji, Lengshuikeng, Lishan |  | Magmatic hydrothermal, Seafloor hydrothermal, Basin hydrothermal, Epithermal, Metamorphic | Mississippi Valley-type (MVT), Volcanic-hosted massive sulfide (VMS), Sedimentary Exhalative (SEDEX), Epithermal, Skarn | MVT zinc-lead, VMS zinc-lead, SEDEX zinc-lead, Epithermal zinc-lead, Skarn zinc-lead | Pb, Zn | Ag, Cu | Pb, Zn, Ag, Cu | Meng et al., 2024 |  | LA-17 | LA-17-4 | [5 empty] | ore material |  |  | mineral separate | [5 empty] | mineralisation |  |  |  | sphalerite | [6 empty] | galena |  | LA-ICPMS |  |  |  |  | 51.146561 | [19 empty] | 5500.994325 | [5 empty] | 2.097951 | [5 empty] | 968.72856 | [9 empty] | 5457.747514 |  | 374.036861 |  |  |  | 149.922277 | [7 empty] | 0.821113 | [13 empty] | 3.202186 | [15 empty] | 62.775148 | [17 empty] | 235.358754 | [9 empty] | 16.750931 | [32 empty] | 2024 | Meng, Y.-M., Huang, X.-W., Hu, R., Beaudoin, G., Zhou, M.-F., Meng, S. (2024). Deposit type discrimination based on trace elements in sphalerite. Ore Geology Reviews, 165, 105887. |  | CHN
| Freiberg kb, Liziping, Fulongchang, Shangnuluo, Baiji, Lengshuikeng, Lishan |  | Magmatic hydrothermal, Seafloor hydrothermal, Basin hydrothermal, Epithermal, Metamorphic | Mississippi Valley-type (MVT), Volcanic-hosted massive sulfide (VMS), Sedimentary Exhalative (SEDEX), Epithermal, Skarn | MVT zinc-lead, VMS zinc-lead, SEDEX zinc-lead, Epithermal zinc-lead, Skarn zinc-lead | Pb, Zn | Ag, Cu | Pb, Zn, Ag, Cu | Meng et al., 2024 |  | LA-17 | LA-17-5 | [5 empty] | ore material |  |  | mineral separate | [5 empty] | mineralisation |  |  |  | sphalerite | [6 empty] | galena |  | LA-ICPMS |  |  |  |  | 24.919773 | [19 empty] | 3557.770963 | [5 empty] | 0.930671 | [5 empty] | 419.87848 | [9 empty] | 5525.981371 |  | 131.662513 |  |  |  | 95.364023 | [7 empty] | 0.946336 | [13 empty] | 3.341537 | [15 empty] | 31.608613 | [17 empty] | 57.883454 | [9 empty] | 0.707037 | [32 empty] | 2024 | Meng, Y.-M., Huang, X.-W., Hu, R., Beaudoin, G., Zhou, M.-F., Meng, S. (2024). Deposit type discrimination based on trace elements in sphalerite. Ore Geology Reviews, 165, 105887. |  | CHN
| Freiberg kb, Liziping, Fulongchang, Shangnuluo, Baiji, Lengshuikeng, Lishan |  | Magmatic hydrothermal, Seafloor hydrothermal, Basin hydrothermal, Epithermal, Metamorphic | Mississippi Valley-type (MVT), Volcanic-hosted massive sulfide (VMS), Sedimentary Exhalative (SEDEX), Epithermal, Skarn | MVT zinc-lead, VMS zinc-lead, SEDEX zinc-lead, Epithermal zinc-lead, Skarn zinc-lead | Pb, Zn | Ag, Cu | Pb, Zn, Ag, Cu | Meng et al., 2024 |  | LA-18 | LA-18-1 | [5 empty] | ore material |  |  | mineral separate | [5 empty] | mineralisation |  |  |  | sphalerite | [6 empty] | galena |  | LA-ICPMS |  |  |  |  | 101.197537 | [19 empty] | 7970.867738 | [5 empty] | 4.190135 | [5 empty] | 657.063211 | [9 empty] | 12507.9387 |  | 91.337264 |  |  |  | 75.124515 | [7 empty] | 0.041133 | [13 empty] | 4.535149 | [15 empty] | 86.243751 | [17 empty] | 391.143377 | [9 empty] | 0.906165 | [32 empty] | 2024 | Meng, Y.-M., Huang, X.-W., Hu, R., Beaudoin, G., Zhou, M.-F., Meng, S. (2024). Deposit type discrimination based on trace elements in sphalerite. Ore Geology Reviews, 165, 105887. |  | CHN
| Freiberg kb, Liziping, Fulongchang, Shangnuluo, Baiji, Lengshuikeng, Lishan |  | Magmatic hydrothermal, Seafloor hydrothermal, Basin hydrothermal, Epithermal, Metamorphic | Mississippi Valley-type (MVT), Volcanic-hosted massive sulfide (VMS), Sedimentary Exhalative (SEDEX), Epithermal, Skarn | MVT zinc-lead, VMS zinc-lead, SEDEX zinc-lead, Epithermal zinc-lead, Skarn zinc-lead | Pb, Zn | Ag, Cu | Pb, Zn, Ag, Cu | Meng et al., 2024 |  | LA-18 | LA-18-2 | [5 empty] | ore material |  |  | mineral separate | [5 empty] | mineralisation |  |  |  | sphalerite | [6 empty] | galena |  | LA-ICPMS |  |  |  |  | 72.731525 | [19 empty] | 3591.407371 | [5 empty] | 0.435928 | [5 empty] | 431.507067 | [9 empty] | 4563.980092 |  | 145.982012 |  |  |  | 89.453625 | [7 empty] | 0.091587 | [13 empty] | 1.682781 | [15 empty] | 57.239557 | [17 empty] | 138.966419 | [9 empty] | 0.795453 | [32 empty] | 2024 | Meng, Y.-M., Huang, X.-W., Hu, R., Beaudoin, G., Zhou, M.-F., Meng, S. (2024). Deposit type discrimination based on trace elements in sphalerite. Ore Geology Reviews, 165, 105887. |  | CHN
| Freiberg kb, Liziping, Fulongchang, Shangnuluo, Baiji, Lengshuikeng, Lishan |  | Magmatic hydrothermal, Seafloor hydrothermal, Basin hydrothermal, Epithermal, Metamorphic | Mississippi Valley-type (MVT), Volcanic-hosted massive sulfide (VMS), Sedimentary Exhalative (SEDEX), Epithermal, Skarn | MVT zinc-lead, VMS zinc-lead, SEDEX zinc-lead, Epithermal zinc-lead, Skarn zinc-lead | Pb, Zn | Ag, Cu | Pb, Zn, Ag, Cu | Meng et al., 2024 |  | LA-18 | LA-18-3 | [5 empty] | ore material |  |  | mineral separate | [5 empty] | mineralisation |  |  |  | sphalerite | [6 empty] | galena |  | LA-ICPMS |  |  |  |  | 31.512509 | [19 empty] | 7864.192271 | [5 empty] | 5.845047 | [5 empty] | 684.452858 | [9 empty] | 17194.93195 |  | 32.348614 |  |  |  | 25.506008 | [7 empty] | 0.53626 | [13 empty] | 5.859462 | [15 empty] | 31.714328 | [17 empty] | 66.100348 | [9 empty] | 0.46524 | [32 empty] | 2024 | Meng, Y.-M., Huang, X.-W., Hu, R., Beaudoin, G., Zhou, M.-F., Meng, S. (2024). Deposit type discrimination based on trace elements in sphalerite. Ore Geology Reviews, 165, 105887. |  | CHN
| Freiberg kb, Liziping, Fulongchang, Shangnuluo, Baiji, Lengshuikeng, Lishan |  | Magmatic hydrothermal, Seafloor hydrothermal, Basin hydrothermal, Epithermal, Metamorphic | Mississippi Valley-type (MVT), Volcanic-hosted massive sulfide (VMS), Sedimentary Exhalative (SEDEX), Epithermal, Skarn | MVT zinc-lead, VMS zinc-lead, SEDEX zinc-lead, Epithermal zinc-lead, Skarn zinc-lead | Pb, Zn | Ag, Cu | Pb, Zn, Ag, Cu | Meng et al., 2024 |  | LA-18 | LA-18-4 | [5 empty] | ore material |  |  | mineral separate | [5 empty] | mineralisation |  |  |  | sphalerite | [6 empty] | galena |  | LA-ICPMS |  |  |  |  | 48.119285 | [19 empty] | 1984.548092 | [5 empty] | 3.107043 | [5 empty] | 78.497767 | [9 empty] | 1563.612468 |  | 9.353805 |  |  |  | 2.001847 | [7 empty] | 0.251793 | [13 empty] | 0.868492 | [15 empty] | 121.09107 | [17 empty] | 34.376409 | [9 empty] | 1.805795 | [32 empty] | 2024 | Meng, Y.-M., Huang, X.-W., Hu, R., Beaudoin, G., Zhou, M.-F., Meng, S. (2024). Deposit type discrimination based on trace elements in sphalerite. Ore Geology Reviews, 165, 105887. |  | CHN
| Freiberg kb, Liziping, Fulongchang, Shangnuluo, Baiji, Lengshuikeng, Lishan |  | Magmatic hydrothermal, Seafloor hydrothermal, Basin hydrothermal, Epithermal, Metamorphic | Mississippi Valley-type (MVT), Volcanic-hosted massive sulfide (VMS), Sedimentary Exhalative (SEDEX), Epithermal, Skarn | MVT zinc-lead, VMS zinc-lead, SEDEX zinc-lead, Epithermal zinc-lead, Skarn zinc-lead | Pb, Zn | Ag, Cu | Pb, Zn, Ag, Cu | Meng et al., 2024 |  | LA-18 | LA-18-5 | [5 empty] | ore material |  |  | mineral separate | [5 empty] | mineralisation |  |  |  | sphalerite | [6 empty] | galena |  | LA-ICPMS |  |  |  |  | 30.849392 | [19 empty] | 2132.548289 | [5 empty] | 2.962887 | [5 empty] | 74.932307 | [9 empty] | 1651.06713 |  | 13.320018 |  |  |  | 10.609884 | [7 empty] | 0.427471 | [13 empty] | 0.735869 | [15 empty] | 24.054837 | [17 empty] | 26.822633 | [9 empty] | 0.920773 | [32 empty] | 2024 | Meng, Y.-M., Huang, X.-W., Hu, R., Beaudoin, G., Zhou, M.-F., Meng, S. (2024). Deposit type discrimination based on trace elements in sphalerite. Ore Geology Reviews, 165, 105887. |  | CHN
| Freiberg kb, Liziping, Fulongchang, Shangnuluo, Baiji, Lengshuikeng, Lishan |  | Magmatic hydrothermal, Seafloor hydrothermal, Basin hydrothermal, Epithermal, Metamorphic | Mississippi Valley-type (MVT), Volcanic-hosted massive sulfide (VMS), Sedimentary Exhalative (SEDEX), Epithermal, Skarn | MVT zinc-lead, VMS zinc-lead, SEDEX zinc-lead, Epithermal zinc-lead, Skarn zinc-lead | Pb, Zn | Ag, Cu | Pb, Zn, Ag, Cu | Meng et al., 2024 |  | LA-19 | LA-19-1 | [5 empty] | ore material |  |  | mineral separate | [5 empty] | mineralisation |  |  |  | sphalerite | [6 empty] | galena |  | LA-ICPMS |  |  |  |  | 77.584778 | [19 empty] | 7773.854489 | [5 empty] | 3.870109 | [5 empty] | 123.781983 | [9 empty] | 8827.15459 |  | 7.838244 |  |  |  | 14.780799 | [7 empty] | 0.080727 | [13 empty] | 3.757667 | [15 empty] | 54.394877 | [17 empty] | 100.909225 | [9 empty] | 0.514925 | [32 empty] | 2024 | Meng, Y.-M., Huang, X.-W., Hu, R., Beaudoin, G., Zhou, M.-F., Meng, S. (2024). Deposit type discrimination based on trace elements in sphalerite. Ore Geology Reviews, 165, 105887. |  | CHN
| Freiberg kb, Liziping, Fulongchang, Shangnuluo, Baiji, Lengshuikeng, Lishan |  | Magmatic hydrothermal, Seafloor hydrothermal, Basin hydrothermal, Epithermal, Metamorphic | Mississippi Valley-type (MVT), Volcanic-hosted massive sulfide (VMS), Sedimentary Exhalative (SEDEX), Epithermal, Skarn | MVT zinc-lead, VMS zinc-lead, SEDEX zinc-lead, Epithermal zinc-lead, Skarn zinc-lead | Pb, Zn | Ag, Cu | Pb, Zn, Ag, Cu | Meng et al., 2024 |  | LA-19 | LA-19-2 | [5 empty] | ore material |  |  | mineral separate | [5 empty] | mineralisation |  |  |  | sphalerite | [6 empty] | galena |  | LA-ICPMS |  |  |  |  | 96.680648 | [19 empty] | 12480.06854 | [5 empty] | 5.085825 | [5 empty] | 115.997557 | [9 empty] | 21196.7035 |  | 0.455725 |  |  |  | 6.97523 | [7 empty] | 0.071501 | [13 empty] | 11.820795 | [15 empty] | 126.280687 | [17 empty] | 117.631325 | [9 empty] | 0.721549 | [32 empty] | 2024 | Meng, Y.-M., Huang, X.-W., Hu, R., Beaudoin, G., Zhou, M.-F., Meng, S. (2024). Deposit type discrimination based on trace elements in sphalerite. Ore Geology Reviews, 165, 105887. |  | CHN
| Freiberg kb, Liziping, Fulongchang, Shangnuluo, Baiji, Lengshuikeng, Lishan |  | Magmatic hydrothermal, Seafloor hydrothermal, Basin hydrothermal, Epithermal, Metamorphic | Mississippi Valley-type (MVT), Volcanic-hosted massive sulfide (VMS), Sedimentary Exhalative (SEDEX), Epithermal, Skarn | MVT zinc-lead, VMS zinc-lead, SEDEX zinc-lead, Epithermal zinc-lead, Skarn zinc-lead | Pb, Zn | Ag, Cu | Pb, Zn, Ag, Cu | Meng et al., 2024 |  | LA-19 | LA-19-3 | [5 empty] | ore material |  |  | mineral separate | [5 empty] | mineralisation |  |  |  | sphalerite | [6 empty] | galena |  | LA-ICPMS |  |  |  |  | 58.786831 | [19 empty] | 7246.243398 | [5 empty] | 4.548603 | [5 empty] | 97.353376 | [9 empty] | 9317.285112 |  | 3.94507 |  |  |  | 9.975598 | [7 empty] | 0.629962 | [13 empty] | 3.638498 | [15 empty] | 40.094599 | [17 empty] | 74.797762 | [9 empty] | 1.864418 | [32 empty] | 2024 | Meng, Y.-M., Huang, X.-W., Hu, R., Beaudoin, G., Zhou, M.-F., Meng, S. (2024). Deposit type discrimination based on trace elements in sphalerite. Ore Geology Reviews, 165, 105887. |  | CHN
| Freiberg kb, Liziping, Fulongchang, Shangnuluo, Baiji, Lengshuikeng, Lishan |  | Magmatic hydrothermal, Seafloor hydrothermal, Basin hydrothermal, Epithermal, Metamorphic | Mississippi Valley-type (MVT), Volcanic-hosted massive sulfide (VMS), Sedimentary Exhalative (SEDEX), Epithermal, Skarn | MVT zinc-lead, VMS zinc-lead, SEDEX zinc-lead, Epithermal zinc-lead, Skarn zinc-lead | Pb, Zn | Ag, Cu | Pb, Zn, Ag, Cu | Meng et al., 2024 |  | LA-19 | LA-19-4 | [5 empty] | ore material |  |  | mineral separate | [5 empty] | mineralisation |  |  |  | sphalerite | [6 empty] | galena |  | LA-ICPMS |  |  |  |  | 79.53569 | [19 empty] | 2053.74299 | [5 empty] | 5.01663 | [5 empty] | 120.514446 | [9 empty] | 3584.680089 |  | 67.320869 |  |  |  | 34.510955 | [7 empty] | 15.251709 | [13 empty] | 0.943549 | [15 empty] | 27.860557 | [17 empty] | 13.752486 | [9 empty] | 19.701325 | [32 empty] | 2024 | Meng, Y.-M., Huang, X.-W., Hu, R., Beaudoin, G., Zhou, M.-F., Meng, S. (2024). Deposit type discrimination based on trace elements in sphalerite. Ore Geology Reviews, 165, 105887. |  | CHN
| Freiberg kb, Liziping, Fulongchang, Shangnuluo, Baiji, Lengshuikeng, Lishan |  | Magmatic hydrothermal, Seafloor hydrothermal, Basin hydrothermal, Epithermal, Metamorphic | Mississippi Valley-type (MVT), Volcanic-hosted massive sulfide (VMS), Sedimentary Exhalative (SEDEX), Epithermal, Skarn | MVT zinc-lead, VMS zinc-lead, SEDEX zinc-lead, Epithermal zinc-lead, Skarn zinc-lead | Pb, Zn | Ag, Cu | Pb, Zn, Ag, Cu | Meng et al., 2024 |  | LA-19 | LA-19-5 | [5 empty] | ore material |  |  | mineral separate | [5 empty] | mineralisation |  |  |  | sphalerite | [6 empty] | galena |  | LA-ICPMS |  |  |  |  | 48.052012 | [19 empty] | 1799.067326 | [5 empty] | 2.834108 | [5 empty] | 116.670285 | [9 empty] | 1756.781556 |  | 52.770719 |  |  |  | 47.158245 | [7 empty] | 12.570406 | [13 empty] | 0.812367 | [15 empty] | 13.887031 | [17 empty] | 16.328074 | [9 empty] | 1.594366 | [32 empty] | 2024 | Meng, Y.-M., Huang, X.-W., Hu, R., Beaudoin, G., Zhou, M.-F., Meng, S. (2024). Deposit type discrimination based on trace elements in sphalerite. Ore Geology Reviews, 165, 105887. |  | CHN
| Freiberg kb, Liziping, Fulongchang, Shangnuluo, Baiji, Lengshuikeng, Lishan |  | Magmatic hydrothermal, Seafloor hydrothermal, Basin hydrothermal, Epithermal, Metamorphic | Mississippi Valley-type (MVT), Volcanic-hosted massive sulfide (VMS), Sedimentary Exhalative (SEDEX), Epithermal, Skarn | MVT zinc-lead, VMS zinc-lead, SEDEX zinc-lead, Epithermal zinc-lead, Skarn zinc-lead | Pb, Zn | Ag, Cu | Pb, Zn, Ag, Cu | Meng et al., 2024 |  | LA-20 | LA-20-1 | [5 empty] | ore material |  |  | mineral separate | [5 empty] | mineralisation |  |  |  | sphalerite | [6 empty] | galena |  | LA-ICPMS |  |  |  |  | 89.703496 | [19 empty] | 7540.321711 | [5 empty] | 4.985877 | [5 empty] | 168.085938 | [9 empty] | 4776.369985 |  | 11.868847 |  |  |  | 10.187027 | [7 empty] | 0.197878 | [13 empty] | 1.85673 | [15 empty] | 94.470255 | [17 empty] | 150.210589 | [9 empty] | 1.03504 | [32 empty] | 2024 | Meng, Y.-M., Huang, X.-W., Hu, R., Beaudoin, G., Zhou, M.-F., Meng, S. (2024). Deposit type discrimination based on trace elements in sphalerite. Ore Geology Reviews, 165, 105887. |  | CHN
| Freiberg kb, Liziping, Fulongchang, Shangnuluo, Baiji, Lengshuikeng, Lishan |  | Magmatic hydrothermal, Seafloor hydrothermal, Basin hydrothermal, Epithermal, Metamorphic | Mississippi Valley-type (MVT), Volcanic-hosted massive sulfide (VMS), Sedimentary Exhalative (SEDEX), Epithermal, Skarn | MVT zinc-lead, VMS zinc-lead, SEDEX zinc-lead, Epithermal zinc-lead, Skarn zinc-lead | Pb, Zn | Ag, Cu | Pb, Zn, Ag, Cu | Meng et al., 2024 |  | LA-20 | LA-20-2 | [5 empty] | ore material |  |  | mineral separate | [5 empty] | mineralisation |  |  |  | sphalerite | [6 empty] | galena |  | LA-ICPMS |  |  |  |  | 125.896271 | [19 empty] | 14478.07119 | [5 empty] | 4.270863 | [5 empty] | 339.727724 | [9 empty] | 13575.65441 |  | 6.043982 |  |  |  | 8.18518 | [7 empty] | 8.334141 | [13 empty] | 6.52258 | [15 empty] | 165.491129 | [17 empty] | 238.145771 | [9 empty] | 1.296443 | [32 empty] | 2024 | Meng, Y.-M., Huang, X.-W., Hu, R., Beaudoin, G., Zhou, M.-F., Meng, S. (2024). Deposit type discrimination based on trace elements in sphalerite. Ore Geology Reviews, 165, 105887. |  | CHN
| Freiberg kb, Liziping, Fulongchang, Shangnuluo, Baiji, Lengshuikeng, Lishan |  | Magmatic hydrothermal, Seafloor hydrothermal, Basin hydrothermal, Epithermal, Metamorphic | Mississippi Valley-type (MVT), Volcanic-hosted massive sulfide (VMS), Sedimentary Exhalative (SEDEX), Epithermal, Skarn | MVT zinc-lead, VMS zinc-lead, SEDEX zinc-lead, Epithermal zinc-lead, Skarn zinc-lead | Pb, Zn | Ag, Cu | Pb, Zn, Ag, Cu | Meng et al., 2024 |  | LA-20 | LA-20-3 | [5 empty] | ore material |  |  | mineral separate | [5 empty] | mineralisation |  |  |  | sphalerite | [6 empty] | galena |  | LA-ICPMS |  |  |  |  | 61.38164 | [19 empty] | 10767.49483 | [5 empty] | 5.176163 | [5 empty] | 463.798019 | [9 empty] | 25370.50125 |  | 14.146512 |  |  |  | 20.220287 | [7 empty] | 0.406616 | [13 empty] | 10.321572 | [15 empty] | 67.628402 | [17 empty] | 141.849539 | [9 empty] | 0.559614 | [32 empty] | 2024 | Meng, Y.-M., Huang, X.-W., Hu, R., Beaudoin, G., Zhou, M.-F., Meng, S. (2024). Deposit type discrimination based on trace elements in sphalerite. Ore Geology Reviews, 165, 105887. |  | CHN
| Freiberg kb, Liziping, Fulongchang, Shangnuluo, Baiji, Lengshuikeng, Lishan |  | Magmatic hydrothermal, Seafloor hydrothermal, Basin hydrothermal, Epithermal, Metamorphic | Mississippi Valley-type (MVT), Volcanic-hosted massive sulfide (VMS), Sedimentary Exhalative (SEDEX), Epithermal, Skarn | MVT zinc-lead, VMS zinc-lead, SEDEX zinc-lead, Epithermal zinc-lead, Skarn zinc-lead | Pb, Zn | Ag, Cu | Pb, Zn, Ag, Cu | Meng et al., 2024 |  | LA-20 | LA-20-4 | [5 empty] | ore material |  |  | mineral separate | [5 empty] | mineralisation |  |  |  | sphalerite | [6 empty] | galena |  | LA-ICPMS |  |  |  |  | 265.82373 | [19 empty] | 7497.0749 | [5 empty] | 5.895982 | [5 empty] | 1355.066736 | [9 empty] | 22364.36739 |  | 24.794838 |  |  |  | 275.338028 | [7 empty] | 10.158195 | [13 empty] | 8.147699 | [15 empty] | 232.37953 | [17 empty] | 756.434772 | [9 empty] | 1.252235 | [32 empty] | 2024 | Meng, Y.-M., Huang, X.-W., Hu, R., Beaudoin, G., Zhou, M.-F., Meng, S. (2024). Deposit type discrimination based on trace elements in sphalerite. Ore Geology Reviews, 165, 105887. |  | CHN
| Freiberg kb, Liziping, Fulongchang, Shangnuluo, Baiji, Lengshuikeng, Lishan |  | Magmatic hydrothermal, Seafloor hydrothermal, Basin hydrothermal, Epithermal, Metamorphic | Mississippi Valley-type (MVT), Volcanic-hosted massive sulfide (VMS), Sedimentary Exhalative (SEDEX), Epithermal, Skarn | MVT zinc-lead, VMS zinc-lead, SEDEX zinc-lead, Epithermal zinc-lead, Skarn zinc-lead | Pb, Zn | Ag, Cu | Pb, Zn, Ag, Cu | Meng et al., 2024 |  | LA-20 | LA-20-5 | [5 empty] | ore material |  |  | mineral separate | [5 empty] | mineralisation |  |  |  | sphalerite | [6 empty] | galena |  | LA-ICPMS |  |  |  |  | 236.512003 | [19 empty] | 8223.62132 | [5 empty] | 6.029566 | [5 empty] | 1049.45594 | [9 empty] | 19607.14294 |  | 33.050174 |  |  |  | 193.745712 | [7 empty] | 4.018109 | [13 empty] | 9.009752 | [15 empty] | 231.610697 | [17 empty] | 556.826714 | [9 empty] | 1.309898 | [32 empty] | 2024 | Meng, Y.-M., Huang, X.-W., Hu, R., Beaudoin, G., Zhou, M.-F., Meng, S. (2024). Deposit type discrimination based on trace elements in sphalerite. Ore Geology Reviews, 165, 105887. |  | CHN
| Freiberg kb, Liziping, Fulongchang, Shangnuluo, Baiji, Lengshuikeng, Lishan |  | Magmatic hydrothermal, Seafloor hydrothermal, Basin hydrothermal, Epithermal, Metamorphic | Mississippi Valley-type (MVT), Volcanic-hosted massive sulfide (VMS), Sedimentary Exhalative (SEDEX), Epithermal, Skarn | MVT zinc-lead, VMS zinc-lead, SEDEX zinc-lead, Epithermal zinc-lead, Skarn zinc-lead | Pb, Zn | Ag, Cu | Pb, Zn, Ag, Cu | Meng et al., 2024 |  | 16L-9-1-Sp (Brown) | 16L-9-1-Sp (Brown)-1 | [5 empty] | ore material |  |  | mineral separate | [5 empty] | mineralisation |  |  |  | sphalerite | [6 empty] | galena |  | LA-ICPMS |  |  |  |  | 1.813661 | [19 empty] | 400.989835 | [5 empty] | 0.473385 | [5 empty] | 64.61683 | [9 empty] | 14026.35 |  | 1.24795 |  |  |  | 427.693055 | [7 empty] | 0.001955 | [13 empty] | 12.857685 | [15 empty] | 516.904622 | [17 empty] | 1.486783 | [9 empty] | 0.217788 | [32 empty] | 2024 | Meng, Y.-M., Huang, X.-W., Hu, R., Beaudoin, G., Zhou, M.-F., Meng, S. (2024). Deposit type discrimination based on trace elements in sphalerite. Ore Geology Reviews, 165, 105887. |  | CHN
| Freiberg kb, Liziping, Fulongchang, Shangnuluo, Baiji, Lengshuikeng, Lishan |  | Magmatic hydrothermal, Seafloor hydrothermal, Basin hydrothermal, Epithermal, Metamorphic | Mississippi Valley-type (MVT), Volcanic-hosted massive sulfide (VMS), Sedimentary Exhalative (SEDEX), Epithermal, Skarn | MVT zinc-lead, VMS zinc-lead, SEDEX zinc-lead, Epithermal zinc-lead, Skarn zinc-lead | Pb, Zn | Ag, Cu | Pb, Zn, Ag, Cu | Meng et al., 2024 |  | 16L-9-1-Sp (Brown) | 16L-9-1-Sp (Brown)-2 | [5 empty] | ore material |  |  | mineral separate | [5 empty] | mineralisation |  |  |  | sphalerite | [6 empty] | galena |  | LA-ICPMS |  |  |  |  | 1.469376 | [19 empty] | 261.253468 | [5 empty] | 0.477514 | [5 empty] | 99.266736 | [9 empty] | 8878.020949 |  | 3.746448 |  |  |  | 456.218442 | [7 empty] | 0.003545 | [13 empty] | 12.85939 | [15 empty] | 443.576937 | [17 empty] | 5.934728 | [9 empty] | 0.267647 | [32 empty] | 2024 | Meng, Y.-M., Huang, X.-W., Hu, R., Beaudoin, G., Zhou, M.-F., Meng, S. (2024). Deposit type discrimination based on trace elements in sphalerite. Ore Geology Reviews, 165, 105887. |  | CHN
| Freiberg kb, Liziping, Fulongchang, Shangnuluo, Baiji, Lengshuikeng, Lishan |  | Magmatic hydrothermal, Seafloor hydrothermal, Basin hydrothermal, Epithermal, Metamorphic | Mississippi Valley-type (MVT), Volcanic-hosted massive sulfide (VMS), Sedimentary Exhalative (SEDEX), Epithermal, Skarn | MVT zinc-lead, VMS zinc-lead, SEDEX zinc-lead, Epithermal zinc-lead, Skarn zinc-lead | Pb, Zn | Ag, Cu | Pb, Zn, Ag, Cu | Meng et al., 2024 |  | 16L-9-1-Sp (Brown) | 16L-9-1-Sp (Brown)-3 | [5 empty] | ore material |  |  | mineral separate | [5 empty] | mineralisation |  |  |  | sphalerite | [6 empty] | galena |  | LA-ICPMS |  |  |  |  | 2.403687 | [19 empty] | 343.218526 | [5 empty] | 0.705993 | [5 empty] | 89.836752 | [9 empty] | 14371.39 |  | 1.605628 |  |  |  | 551.674095 | [7 empty] | 0.006797 | [13 empty] | 15.036569 | [15 empty] | 651.081886 | [17 empty] | 3.980886 | [9 empty] | 0.125912 | [32 empty] | 2024 | Meng, Y.-M., Huang, X.-W., Hu, R., Beaudoin, G., Zhou, M.-F., Meng, S. (2024). Deposit type discrimination based on trace elements in sphalerite. Ore Geology Reviews, 165, 105887. |  | CHN
| Freiberg kb, Liziping, Fulongchang, Shangnuluo, Baiji, Lengshuikeng, Lishan |  | Magmatic hydrothermal, Seafloor hydrothermal, Basin hydrothermal, Epithermal, Metamorphic | Mississippi Valley-type (MVT), Volcanic-hosted massive sulfide (VMS), Sedimentary Exhalative (SEDEX), Epithermal, Skarn | MVT zinc-lead, VMS zinc-lead, SEDEX zinc-lead, Epithermal zinc-lead, Skarn zinc-lead | Pb, Zn | Ag, Cu | Pb, Zn, Ag, Cu | Meng et al., 2024 |  | 16L-9-1-Sp (Brown) | 16L-9-1-Sp (Brown)-4 | [5 empty] | ore material |  |  | mineral separate | [5 empty] | mineralisation |  |  |  | sphalerite | [6 empty] | galena |  | LA-ICPMS |  |  |  |  | 2.443338 | [19 empty] | 328.144134 | [5 empty] | 0.674093 | [5 empty] | 86.534899 | [9 empty] | 13473.07 |  | 1.192902 |  |  |  | 509.045098 | [7 empty] | 0.001935 | [13 empty] | 12.522588 | [15 empty] | 582.913417 | [17 empty] | 3.611405 | [9 empty] | 0.062106 | [32 empty] | 2024 | Meng, Y.-M., Huang, X.-W., Hu, R., Beaudoin, G., Zhou, M.-F., Meng, S. (2024). Deposit type discrimination based on trace elements in sphalerite. Ore Geology Reviews, 165, 105887. |  | CHN
| Freiberg kb, Liziping, Fulongchang, Shangnuluo, Baiji, Lengshuikeng, Lishan |  | Magmatic hydrothermal, Seafloor hydrothermal, Basin hydrothermal, Epithermal, Metamorphic | Mississippi Valley-type (MVT), Volcanic-hosted massive sulfide (VMS), Sedimentary Exhalative (SEDEX), Epithermal, Skarn | MVT zinc-lead, VMS zinc-lead, SEDEX zinc-lead, Epithermal zinc-lead, Skarn zinc-lead | Pb, Zn | Ag, Cu | Pb, Zn, Ag, Cu | Meng et al., 2024 |  | 16L-9-1-Sp (Brown) | 16L-9-1-Sp (Brown)-5 | [5 empty] | ore material |  |  | mineral separate | [5 empty] | mineralisation |  |  |  | sphalerite | [6 empty] | galena |  | LA-ICPMS |  |  |  |  | 1.474816 | [19 empty] | 290.467068 | [5 empty] | 0.556498 | [5 empty] | 121.583022 | [9 empty] | 11539.45 |  | 2.134169 |  |  |  | 608.75617 | [7 empty] | 0.062071 | [13 empty] | 13.324031 | [15 empty] | 781.414574 | [17 empty] | 2.702303 | [9 empty] | 0.862331 | [32 empty] | 2024 | Meng, Y.-M., Huang, X.-W., Hu, R., Beaudoin, G., Zhou, M.-F., Meng, S. (2024). Deposit type discrimination based on trace elements in sphalerite. Ore Geology Reviews, 165, 105887. |  | CHN
| Freiberg kb, Liziping, Fulongchang, Shangnuluo, Baiji, Lengshuikeng, Lishan |  | Magmatic hydrothermal, Seafloor hydrothermal, Basin hydrothermal, Epithermal, Metamorphic | Mississippi Valley-type (MVT), Volcanic-hosted massive sulfide (VMS), Sedimentary Exhalative (SEDEX), Epithermal, Skarn | MVT zinc-lead, VMS zinc-lead, SEDEX zinc-lead, Epithermal zinc-lead, Skarn zinc-lead | Pb, Zn | Ag, Cu | Pb, Zn, Ag, Cu | Meng et al., 2024 |  | 16L-9-1-Sp (Brown) | 16L-9-1-Sp (Brown)-6 | [5 empty] | ore material |  |  | mineral separate | [5 empty] | mineralisation |  |  |  | sphalerite | [6 empty] | galena |  | LA-ICPMS |  |  |  |  | 2.552661 | [19 empty] | 189.354836 | [5 empty] | 0.561881 | [5 empty] | 248.454696 | [9 empty] | 9336.695 |  | 3.109618 |  |  |  | 662.834648 | [7 empty] | 0.00281 | [13 empty] | 13.272631 | [15 empty] | 639.465019 | [17 empty] | 9.050591 | [9 empty] | 0.152557 | [32 empty] | 2024 | Meng, Y.-M., Huang, X.-W., Hu, R., Beaudoin, G., Zhou, M.-F., Meng, S. (2024). Deposit type discrimination based on trace elements in sphalerite. Ore Geology Reviews, 165, 105887. |  | CHN
| Freiberg kb, Liziping, Fulongchang, Shangnuluo, Baiji, Lengshuikeng, Lishan |  | Magmatic hydrothermal, Seafloor hydrothermal, Basin hydrothermal, Epithermal, Metamorphic | Mississippi Valley-type (MVT), Volcanic-hosted massive sulfide (VMS), Sedimentary Exhalative (SEDEX), Epithermal, Skarn | MVT zinc-lead, VMS zinc-lead, SEDEX zinc-lead, Epithermal zinc-lead, Skarn zinc-lead | Pb, Zn | Ag, Cu | Pb, Zn, Ag, Cu | Meng et al., 2024 |  | 16L-9-1-Sp (Brown) | 16L-9-1-Sp (Brown)-7 | [5 empty] | ore material |  |  | mineral separate | [5 empty] | mineralisation |  |  |  | sphalerite | [6 empty] | galena |  | LA-ICPMS |  |  |  |  | 2.959831 | [19 empty] | 358.994783 | [5 empty] | 0.728326 | [5 empty] | 237.558794 | [9 empty] | 17711.95789 |  | 0.245022 |  |  |  | 868.307098 | [7 empty] | 0.00203 | [13 empty] | 13.572406 | [15 empty] | 1166.554234 | [17 empty] | 3.607543 | [9 empty] | 0.116224 | [32 empty] | 2024 | Meng, Y.-M., Huang, X.-W., Hu, R., Beaudoin, G., Zhou, M.-F., Meng, S. (2024). Deposit type discrimination based on trace elements in sphalerite. Ore Geology Reviews, 165, 105887. |  | CHN
| Freiberg kb, Liziping, Fulongchang, Shangnuluo, Baiji, Lengshuikeng, Lishan |  | Magmatic hydrothermal, Seafloor hydrothermal, Basin hydrothermal, Epithermal, Metamorphic | Mississippi Valley-type (MVT), Volcanic-hosted massive sulfide (VMS), Sedimentary Exhalative (SEDEX), Epithermal, Skarn | MVT zinc-lead, VMS zinc-lead, SEDEX zinc-lead, Epithermal zinc-lead, Skarn zinc-lead | Pb, Zn | Ag, Cu | Pb, Zn, Ag, Cu | Meng et al., 2024 |  | 16L-9-1-Sp (Brown) | 16L-9-1-Sp (Brown)-8 | [5 empty] | ore material |  |  | mineral separate | [5 empty] | mineralisation |  |  |  | sphalerite | [6 empty] | galena |  | LA-ICPMS |  |  |  |  | 1.910791 | [19 empty] | 329.141743 | [5 empty] | 0.637695 | [5 empty] | 187.793855 | [9 empty] | 14558.82 |  | 0.356788 |  |  |  | 565.757978 | [7 empty] | 0.003495 | [13 empty] | 14.258959 | [15 empty] | 478.770663 | [17 empty] | 2.132169 | [9 empty] | 0.096463 | [32 empty] | 2024 | Meng, Y.-M., Huang, X.-W., Hu, R., Beaudoin, G., Zhou, M.-F., Meng, S. (2024). Deposit type discrimination based on trace elements in sphalerite. Ore Geology Reviews, 165, 105887. |  | CHN
| Freiberg kb, Liziping, Fulongchang, Shangnuluo, Baiji, Lengshuikeng, Lishan |  | Magmatic hydrothermal, Seafloor hydrothermal, Basin hydrothermal, Epithermal, Metamorphic | Mississippi Valley-type (MVT), Volcanic-hosted massive sulfide (VMS), Sedimentary Exhalative (SEDEX), Epithermal, Skarn | MVT zinc-lead, VMS zinc-lead, SEDEX zinc-lead, Epithermal zinc-lead, Skarn zinc-lead | Pb, Zn | Ag, Cu | Pb, Zn, Ag, Cu | Meng et al., 2024 |  | 16L-10-Sp (Brown) | 16L-10-Sp (Brown)-1 | [5 empty] | ore material |  |  | mineral separate | [5 empty] | mineralisation |  |  |  | sphalerite | [6 empty] | galena |  | LA-ICPMS |  |  |  |  | 1.205001 | [19 empty] | 385.610118 | [5 empty] | 0.446762 | [5 empty] | 37.190186 | [9 empty] | 13121.99 |  | 1.714896 |  |  |  | 358.781355 | [7 empty] | 0.016467 | [13 empty] | 11.085982 | [15 empty] | 437.251153 | [17 empty] | 1.765459 | [9 empty] | 0.381561 | [32 empty] | 2024 | Meng, Y.-M., Huang, X.-W., Hu, R., Beaudoin, G., Zhou, M.-F., Meng, S. (2024). Deposit type discrimination based on trace elements in sphalerite. Ore Geology Reviews, 165, 105887. |  | CHN
| Freiberg kb, Liziping, Fulongchang, Shangnuluo, Baiji, Lengshuikeng, Lishan |  | Magmatic hydrothermal, Seafloor hydrothermal, Basin hydrothermal, Epithermal, Metamorphic | Mississippi Valley-type (MVT), Volcanic-hosted massive sulfide (VMS), Sedimentary Exhalative (SEDEX), Epithermal, Skarn | MVT zinc-lead, VMS zinc-lead, SEDEX zinc-lead, Epithermal zinc-lead, Skarn zinc-lead | Pb, Zn | Ag, Cu | Pb, Zn, Ag, Cu | Meng et al., 2024 |  | 16L-10-Sp (Brown) | 16L-10-Sp (Brown)-2 | [5 empty] | ore material |  |  | mineral separate | [5 empty] | mineralisation |  |  |  | sphalerite | [6 empty] | galena |  | LA-ICPMS |  |  |  |  | 1.560264 | [19 empty] | 393.805147 | [5 empty] | 0.49778 | [5 empty] | 39.838105 | [9 empty] | 11580.68911 |  | 1.800971 |  |  |  | 414.142297 | [7 empty] | 0.003245 | [13 empty] | 12.463179 | [15 empty] | 530.146561 | [17 empty] | 3.395168 | [9 empty] | 0.36052 | [32 empty] | 2024 | Meng, Y.-M., Huang, X.-W., Hu, R., Beaudoin, G., Zhou, M.-F., Meng, S. (2024). Deposit type discrimination based on trace elements in sphalerite. Ore Geology Reviews, 165, 105887. |  | CHN
| Freiberg kb, Liziping, Fulongchang, Shangnuluo, Baiji, Lengshuikeng, Lishan |  | Magmatic hydrothermal, Seafloor hydrothermal, Basin hydrothermal, Epithermal, Metamorphic | Mississippi Valley-type (MVT), Volcanic-hosted massive sulfide (VMS), Sedimentary Exhalative (SEDEX), Epithermal, Skarn | MVT zinc-lead, VMS zinc-lead, SEDEX zinc-lead, Epithermal zinc-lead, Skarn zinc-lead | Pb, Zn | Ag, Cu | Pb, Zn, Ag, Cu | Meng et al., 2024 |  | 16L-10-Sp (Brown) | 16L-10-Sp (Brown)-3 | [5 empty] | ore material |  |  | mineral separate | [5 empty] | mineralisation |  |  |  | sphalerite | [6 empty] | galena |  | LA-ICPMS |  |  |  |  | 2.006307 | [19 empty] | 241.505899 | [5 empty] | 0.524058 | [5 empty] | 64.693861 | [9 empty] | 11011.8 |  | 0.449131 |  |  |  | 569.67183 | [7 empty] | 0.004085 | [13 empty] | 12.912443 | [15 empty] | 663.161386 | [17 empty] | 3.468618 | [9 empty] | 0.0372 | [32 empty] | 2024 | Meng, Y.-M., Huang, X.-W., Hu, R., Beaudoin, G., Zhou, M.-F., Meng, S. (2024). Deposit type discrimination based on trace elements in sphalerite. Ore Geology Reviews, 165, 105887. |  | CHN
| Freiberg kb, Liziping, Fulongchang, Shangnuluo, Baiji, Lengshuikeng, Lishan |  | Magmatic hydrothermal, Seafloor hydrothermal, Basin hydrothermal, Epithermal, Metamorphic | Mississippi Valley-type (MVT), Volcanic-hosted massive sulfide (VMS), Sedimentary Exhalative (SEDEX), Epithermal, Skarn | MVT zinc-lead, VMS zinc-lead, SEDEX zinc-lead, Epithermal zinc-lead, Skarn zinc-lead | Pb, Zn | Ag, Cu | Pb, Zn, Ag, Cu | Meng et al., 2024 |  | 16L-10-Sp (Brown) | 16L-10-Sp (Brown)-4 | [5 empty] | ore material |  |  | mineral separate | [5 empty] | mineralisation |  |  |  | sphalerite | [6 empty] | galena |  | LA-ICPMS |  |  |  |  | 1.560411 | [19 empty] | 247.868743 | [5 empty] | 0.508396 | [5 empty] | 47.085227 | [9 empty] | 9101.774255 |  | 5.398292 |  |  |  | 400.010605 | [7 empty] | 0.00319 | [13 empty] | 11.05377 | [15 empty] | 410.157619 | [17 empty] | 7.846627 | [9 empty] | 0.19782 | [32 empty] | 2024 | Meng, Y.-M., Huang, X.-W., Hu, R., Beaudoin, G., Zhou, M.-F., Meng, S. (2024). Deposit type discrimination based on trace elements in sphalerite. Ore Geology Reviews, 165, 105887. |  | CHN
| Freiberg kb, Liziping, Fulongchang, Shangnuluo, Baiji, Lengshuikeng, Lishan |  | Magmatic hydrothermal, Seafloor hydrothermal, Basin hydrothermal, Epithermal, Metamorphic | Mississippi Valley-type (MVT), Volcanic-hosted massive sulfide (VMS), Sedimentary Exhalative (SEDEX), Epithermal, Skarn | MVT zinc-lead, VMS zinc-lead, SEDEX zinc-lead, Epithermal zinc-lead, Skarn zinc-lead | Pb, Zn | Ag, Cu | Pb, Zn, Ag, Cu | Meng et al., 2024 |  | 16L-10-Sp (Brown) | 16L-10-Sp (Brown)-5 | [5 empty] | ore material |  |  | mineral separate | [5 empty] | mineralisation |  |  |  | sphalerite | [6 empty] | galena |  | LA-ICPMS |  |  |  |  | 2.212068 | [19 empty] | 279.289566 | [5 empty] | 0.432715 | [5 empty] | 55.825157 | [9 empty] | 9419.196411 |  | 0.50114 |  |  |  | 637.697271 | [7 empty] | 0.00486 | [13 empty] | 12.231726 | [15 empty] | 788.593604 | [17 empty] | 3.522629 | [9 empty] | 0.143954 | [32 empty] | 2024 | Meng, Y.-M., Huang, X.-W., Hu, R., Beaudoin, G., Zhou, M.-F., Meng, S. (2024). Deposit type discrimination based on trace elements in sphalerite. Ore Geology Reviews, 165, 105887. |  | CHN
| Freiberg kb, Liziping, Fulongchang, Shangnuluo, Baiji, Lengshuikeng, Lishan |  | Magmatic hydrothermal, Seafloor hydrothermal, Basin hydrothermal, Epithermal, Metamorphic | Mississippi Valley-type (MVT), Volcanic-hosted massive sulfide (VMS), Sedimentary Exhalative (SEDEX), Epithermal, Skarn | MVT zinc-lead, VMS zinc-lead, SEDEX zinc-lead, Epithermal zinc-lead, Skarn zinc-lead | Pb, Zn | Ag, Cu | Pb, Zn, Ag, Cu | Meng et al., 2024 |  | 16L-10-Sp (Brown) | 16L-10-Sp (Brown)-6 | [5 empty] | ore material |  |  | mineral separate | [5 empty] | mineralisation |  |  |  | sphalerite | [6 empty] | galena |  | LA-ICPMS |  |  |  |  | 2.056602 | [19 empty] | 281.139068 | [5 empty] | 0.345829 | [5 empty] | 55.124733 | [9 empty] | 6737.71702 |  | 7.327747 |  |  |  | 486.465031 | [7 empty] | 0.014789 | [13 empty] | 13.110194 | [15 empty] | 535.646962 | [17 empty] | 6.835716 | [9 empty] | 0.400795 | [32 empty] | 2024 | Meng, Y.-M., Huang, X.-W., Hu, R., Beaudoin, G., Zhou, M.-F., Meng, S. (2024). Deposit type discrimination based on trace elements in sphalerite. Ore Geology Reviews, 165, 105887. |  | CHN
| Freiberg kb, Liziping, Fulongchang, Shangnuluo, Baiji, Lengshuikeng, Lishan |  | Magmatic hydrothermal, Seafloor hydrothermal, Basin hydrothermal, Epithermal, Metamorphic | Mississippi Valley-type (MVT), Volcanic-hosted massive sulfide (VMS), Sedimentary Exhalative (SEDEX), Epithermal, Skarn | MVT zinc-lead, VMS zinc-lead, SEDEX zinc-lead, Epithermal zinc-lead, Skarn zinc-lead | Pb, Zn | Ag, Cu | Pb, Zn, Ag, Cu | Meng et al., 2024 |  | 16L-10-Sp (Brown) | 16L-10-Sp (Brown)-7 | [5 empty] | ore material |  |  | mineral separate | [5 empty] | mineralisation |  |  |  | sphalerite | [6 empty] | galena |  | LA-ICPMS |  |  |  |  | 1.808201 | [19 empty] | 240.876551 | [5 empty] | 0.631784 | [5 empty] | 73.410007 | [9 empty] | 8263.285185 |  | 0.479922 |  |  |  | 528.145144 | [7 empty] | 0.036435 | [13 empty] | 12.511815 | [15 empty] | 728.914723 | [17 empty] | 2.649344 | [9 empty] | 0.095587 | [32 empty] | 2024 | Meng, Y.-M., Huang, X.-W., Hu, R., Beaudoin, G., Zhou, M.-F., Meng, S. (2024). Deposit type discrimination based on trace elements in sphalerite. Ore Geology Reviews, 165, 105887. |  | CHN
| Freiberg kb, Liziping, Fulongchang, Shangnuluo, Baiji, Lengshuikeng, Lishan |  | Magmatic hydrothermal, Seafloor hydrothermal, Basin hydrothermal, Epithermal, Metamorphic | Mississippi Valley-type (MVT), Volcanic-hosted massive sulfide (VMS), Sedimentary Exhalative (SEDEX), Epithermal, Skarn | MVT zinc-lead, VMS zinc-lead, SEDEX zinc-lead, Epithermal zinc-lead, Skarn zinc-lead | Pb, Zn | Ag, Cu | Pb, Zn, Ag, Cu | Meng et al., 2024 |  | 16L-10-Sp (Brown) | 16L-10-Sp (Brown)-8 | [5 empty] | ore material |  |  | mineral separate | [5 empty] | mineralisation |  |  |  | sphalerite | [6 empty] | galena |  | LA-ICPMS |  |  |  |  | 1.78651 | [19 empty] | 436.670476 | [5 empty] | 0.268534 | [5 empty] | 71.4865 | [9 empty] | 4042.833381 |  | 2.589307 |  |  |  | 381.432571 | [7 empty] | 0.029786 | [13 empty] | 11.738498 | [15 empty] | 490.693573 | [17 empty] | 3.590058 | [9 empty] | 1.451984 | [32 empty] | 2024 | Meng, Y.-M., Huang, X.-W., Hu, R., Beaudoin, G., Zhou, M.-F., Meng, S. (2024). Deposit type discrimination based on trace elements in sphalerite. Ore Geology Reviews, 165, 105887. |  | CHN
| Freiberg kb, Liziping, Fulongchang, Shangnuluo, Baiji, Lengshuikeng, Lishan |  | Magmatic hydrothermal, Seafloor hydrothermal, Basin hydrothermal, Epithermal, Metamorphic | Mississippi Valley-type (MVT), Volcanic-hosted massive sulfide (VMS), Sedimentary Exhalative (SEDEX), Epithermal, Skarn | MVT zinc-lead, VMS zinc-lead, SEDEX zinc-lead, Epithermal zinc-lead, Skarn zinc-lead | Pb, Zn | Ag, Cu | Pb, Zn, Ag, Cu | Meng et al., 2024 |  | 16L-10-Sp (Brown) | 16L-10-Sp (Brown)-9 | [5 empty] | ore material |  |  | mineral separate | [5 empty] | mineralisation |  |  |  | sphalerite | [6 empty] | galena |  | LA-ICPMS |  |  |  |  | 0.747783 | [19 empty] | 430.030551 | [5 empty] | 0.263559 | [5 empty] | 33.520748 | [9 empty] | 3820.895861 |  | 0.811399 |  |  |  | 343.154497 | [7 empty] | 0.007931 | [13 empty] | 8.466154 | [15 empty] | 388.7009 | [17 empty] | 3.400684 | [9 empty] | 0.275267 | [32 empty] | 2024 | Meng, Y.-M., Huang, X.-W., Hu, R., Beaudoin, G., Zhou, M.-F., Meng, S. (2024). Deposit type discrimination based on trace elements in sphalerite. Ore Geology Reviews, 165, 105887. |  | CHN
| Freiberg kb, Liziping, Fulongchang, Shangnuluo, Baiji, Lengshuikeng, Lishan |  | Magmatic hydrothermal, Seafloor hydrothermal, Basin hydrothermal, Epithermal, Metamorphic | Mississippi Valley-type (MVT), Volcanic-hosted massive sulfide (VMS), Sedimentary Exhalative (SEDEX), Epithermal, Skarn | MVT zinc-lead, VMS zinc-lead, SEDEX zinc-lead, Epithermal zinc-lead, Skarn zinc-lead | Pb, Zn | Ag, Cu | Pb, Zn, Ag, Cu | Meng et al., 2024 |  | 16L-10-Sp (Brown) | 16L-10-Sp (Brown)-10 | [5 empty] | ore material |  |  | mineral separate | [5 empty] | mineralisation |  |  |  | sphalerite | [6 empty] | galena |  | LA-ICPMS |  |  |  |  | 1.676027 | [19 empty] | 369.770411 | [5 empty] | 0.457312 | [5 empty] | 48.686164 | [9 empty] | 11196.58 |  | 1.40778 |  |  |  | 422.076725 | [7 empty] | 0.003495 | [13 empty] | 11.080743 | [15 empty] | 677.154857 | [17 empty] | 1.734941 | [9 empty] | 0.19655 | [32 empty] | 2024 | Meng, Y.-M., Huang, X.-W., Hu, R., Beaudoin, G., Zhou, M.-F., Meng, S. (2024). Deposit type discrimination based on trace elements in sphalerite. Ore Geology Reviews, 165, 105887. |  | CHN
| Freiberg kb, Liziping, Fulongchang, Shangnuluo, Baiji, Lengshuikeng, Lishan |  | Magmatic hydrothermal, Seafloor hydrothermal, Basin hydrothermal, Epithermal, Metamorphic | Mississippi Valley-type (MVT), Volcanic-hosted massive sulfide (VMS), Sedimentary Exhalative (SEDEX), Epithermal, Skarn | MVT zinc-lead, VMS zinc-lead, SEDEX zinc-lead, Epithermal zinc-lead, Skarn zinc-lead | Pb, Zn | Ag, Cu | Pb, Zn, Ag, Cu | Meng et al., 2024 |  | 16L-10-Sp (Brown) | 16L-10-Sp (Brown)-11 | [5 empty] | ore material |  |  | mineral separate | [5 empty] | mineralisation |  |  |  | sphalerite | [6 empty] | galena |  | LA-ICPMS |  |  |  |  | 1.999739 | [19 empty] | 399.171343 | [5 empty] | 0.391755 | [5 empty] | 128.457942 | [9 empty] | 6627.459959 |  | 0.839522 |  |  |  | 471.784508 | [7 empty] | 0.017334 | [13 empty] | 15.932725 | [15 empty] | 496.246841 | [17 empty] | 1.844846 | [9 empty] | 0.30515 | [32 empty] | 2024 | Meng, Y.-M., Huang, X.-W., Hu, R., Beaudoin, G., Zhou, M.-F., Meng, S. (2024). Deposit type discrimination based on trace elements in sphalerite. Ore Geology Reviews, 165, 105887. |  | CHN
| Freiberg kb, Liziping, Fulongchang, Shangnuluo, Baiji, Lengshuikeng, Lishan |  | Magmatic hydrothermal, Seafloor hydrothermal, Basin hydrothermal, Epithermal, Metamorphic | Mississippi Valley-type (MVT), Volcanic-hosted massive sulfide (VMS), Sedimentary Exhalative (SEDEX), Epithermal, Skarn | MVT zinc-lead, VMS zinc-lead, SEDEX zinc-lead, Epithermal zinc-lead, Skarn zinc-lead | Pb, Zn | Ag, Cu | Pb, Zn, Ag, Cu | Meng et al., 2024 |  | 16L-10-Sp (Brown) | 16L-10-Sp (Brown)-12 | [5 empty] | ore material |  |  | mineral separate | [5 empty] | mineralisation |  |  |  | sphalerite | [6 empty] | galena |  | LA-ICPMS |  |  |  |  | 0.992245 | [19 empty] | 498.645365 | [5 empty] | 0.288809 | [5 empty] | 31.333429 | [9 empty] | 8422.88433 |  | 1.709762 |  |  |  | 306.101631 | [7 empty] | 0.00319 | [13 empty] | 8.205825 | [15 empty] | 353.968943 | [17 empty] | 1.475352 | [9 empty] | 0.197325 | [32 empty] | 2024 | Meng, Y.-M., Huang, X.-W., Hu, R., Beaudoin, G., Zhou, M.-F., Meng, S. (2024). Deposit type discrimination based on trace elements in sphalerite. Ore Geology Reviews, 165, 105887. |  | CHN
| Freiberg kb, Liziping, Fulongchang, Shangnuluo, Baiji, Lengshuikeng, Lishan |  | Magmatic hydrothermal, Seafloor hydrothermal, Basin hydrothermal, Epithermal, Metamorphic | Mississippi Valley-type (MVT), Volcanic-hosted massive sulfide (VMS), Sedimentary Exhalative (SEDEX), Epithermal, Skarn | MVT zinc-lead, VMS zinc-lead, SEDEX zinc-lead, Epithermal zinc-lead, Skarn zinc-lead | Pb, Zn | Ag, Cu | Pb, Zn, Ag, Cu | Meng et al., 2024 |  | 16S-36-Sp (Brown) | 16S-36-Sp (Brown)-1 | [5 empty] | ore material |  |  | mineral separate | [5 empty] | mineralisation |  |  |  | sphalerite | [6 empty] | galena |  | LA-ICPMS |  |  |  |  | 1.629917 | [19 empty] | 254.089839 | [5 empty] | 0.457357 | [5 empty] | 98.376674 | [9 empty] | 8713.012356 |  | 1.957961 |  |  |  | 458.46234 | [7 empty] | 0.003565 | [13 empty] | 12.301709 | [15 empty] | 529.377652 | [17 empty] | 6.216128 | [9 empty] | 0.295589 | [32 empty] | 2024 | Meng, Y.-M., Huang, X.-W., Hu, R., Beaudoin, G., Zhou, M.-F., Meng, S. (2024). Deposit type discrimination based on trace elements in sphalerite. Ore Geology Reviews, 165, 105887. |  | CHN
| Freiberg kb, Liziping, Fulongchang, Shangnuluo, Baiji, Lengshuikeng, Lishan |  | Magmatic hydrothermal, Seafloor hydrothermal, Basin hydrothermal, Epithermal, Metamorphic | Mississippi Valley-type (MVT), Volcanic-hosted massive sulfide (VMS), Sedimentary Exhalative (SEDEX), Epithermal, Skarn | MVT zinc-lead, VMS zinc-lead, SEDEX zinc-lead, Epithermal zinc-lead, Skarn zinc-lead | Pb, Zn | Ag, Cu | Pb, Zn, Ag, Cu | Meng et al., 2024 |  | 16S-36-Sp (Brown) | 16S-36-Sp (Brown)-2 | [5 empty] | ore material |  |  | mineral separate | [5 empty] | mineralisation |  |  |  | sphalerite | [6 empty] | galena |  | LA-ICPMS |  |  |  |  | 1.77856 | [19 empty] | 235.608641 | [5 empty] | 0.444748 | [5 empty] | 67.62361 | [9 empty] | 9166.863434 |  | 1.305511 |  |  |  | 562.921998 | [7 empty] | 0.007996 | [13 empty] | 13.16007 | [15 empty] | 1003.021454 | [17 empty] | 3.736226 | [9 empty] | 0.265253 | [32 empty] | 2024 | Meng, Y.-M., Huang, X.-W., Hu, R., Beaudoin, G., Zhou, M.-F., Meng, S. (2024). Deposit type discrimination based on trace elements in sphalerite. Ore Geology Reviews, 165, 105887. |  | CHN
| Freiberg kb, Liziping, Fulongchang, Shangnuluo, Baiji, Lengshuikeng, Lishan |  | Magmatic hydrothermal, Seafloor hydrothermal, Basin hydrothermal, Epithermal, Metamorphic | Mississippi Valley-type (MVT), Volcanic-hosted massive sulfide (VMS), Sedimentary Exhalative (SEDEX), Epithermal, Skarn | MVT zinc-lead, VMS zinc-lead, SEDEX zinc-lead, Epithermal zinc-lead, Skarn zinc-lead | Pb, Zn | Ag, Cu | Pb, Zn, Ag, Cu | Meng et al., 2024 |  | 16S-36-Sp (Brown) | 16S-36-Sp (Brown)-3 | [5 empty] | ore material |  |  | mineral separate | [5 empty] | mineralisation |  |  |  | sphalerite | [6 empty] | galena |  | LA-ICPMS |  |  |  |  | 2.755138 | [19 empty] | 302.535946 | [5 empty] | 0.582376 | [5 empty] | 126.634058 | [9 empty] | 9950.38991 |  | 1.458946 |  |  |  | 724.475947 | [7 empty] | 0.022685 | [13 empty] | 14.359347 | [15 empty] | 865.014553 | [17 empty] | 3.580063 | [9 empty] | 0.818854 | [32 empty] | 2024 | Meng, Y.-M., Huang, X.-W., Hu, R., Beaudoin, G., Zhou, M.-F., Meng, S. (2024). Deposit type discrimination based on trace elements in sphalerite. Ore Geology Reviews, 165, 105887. |  | CHN
| Freiberg kb, Liziping, Fulongchang, Shangnuluo, Baiji, Lengshuikeng, Lishan |  | Magmatic hydrothermal, Seafloor hydrothermal, Basin hydrothermal, Epithermal, Metamorphic | Mississippi Valley-type (MVT), Volcanic-hosted massive sulfide (VMS), Sedimentary Exhalative (SEDEX), Epithermal, Skarn | MVT zinc-lead, VMS zinc-lead, SEDEX zinc-lead, Epithermal zinc-lead, Skarn zinc-lead | Pb, Zn | Ag, Cu | Pb, Zn, Ag, Cu | Meng et al., 2024 |  | 16S-36-Sp (Brown) | 16S-36-Sp (Brown)-4 | [5 empty] | ore material |  |  | mineral separate | [5 empty] | mineralisation |  |  |  | sphalerite | [6 empty] | galena |  | LA-ICPMS |  |  |  |  | 1.312119 | [19 empty] | 506.627626 | [5 empty] | 0.372986 | [5 empty] | 43.645324 | [9 empty] | 10562.01128 |  | 1.49461 |  |  |  | 368.3303 | [7 empty] | 0.017712 | [13 empty] | 11.042669 | [15 empty] | 416.894221 | [17 empty] | 1.378707 | [9 empty] | 0.74929 | [32 empty] | 2024 | Meng, Y.-M., Huang, X.-W., Hu, R., Beaudoin, G., Zhou, M.-F., Meng, S. (2024). Deposit type discrimination based on trace elements in sphalerite. Ore Geology Reviews, 165, 105887. |  | CHN
| Freiberg kb, Liziping, Fulongchang, Shangnuluo, Baiji, Lengshuikeng, Lishan |  | Magmatic hydrothermal, Seafloor hydrothermal, Basin hydrothermal, Epithermal, Metamorphic | Mississippi Valley-type (MVT), Volcanic-hosted massive sulfide (VMS), Sedimentary Exhalative (SEDEX), Epithermal, Skarn | MVT zinc-lead, VMS zinc-lead, SEDEX zinc-lead, Epithermal zinc-lead, Skarn zinc-lead | Pb, Zn | Ag, Cu | Pb, Zn, Ag, Cu | Meng et al., 2024 |  | 16S-36-Sp (Brown) | 16S-36-Sp (Brown)-5 | [5 empty] | ore material |  |  | mineral separate | [5 empty] | mineralisation |  |  |  | sphalerite | [6 empty] | galena |  | LA-ICPMS |  |  |  |  | 1.252612 | [19 empty] | 315.753519 | [5 empty] | 0.515212 | [5 empty] | 68.603704 | [9 empty] | 16713.79689 |  | 0.422714 |  |  |  | 467.843654 | [7 empty] | 0.008119 | [13 empty] | 15.041015 | [15 empty] | 430.774855 | [17 empty] | 2.696936 | [9 empty] | 0.0351 | [32 empty] | 2024 | Meng, Y.-M., Huang, X.-W., Hu, R., Beaudoin, G., Zhou, M.-F., Meng, S. (2024). Deposit type discrimination based on trace elements in sphalerite. Ore Geology Reviews, 165, 105887. |  | CHN
| Freiberg kb, Liziping, Fulongchang, Shangnuluo, Baiji, Lengshuikeng, Lishan |  | Magmatic hydrothermal, Seafloor hydrothermal, Basin hydrothermal, Epithermal, Metamorphic | Mississippi Valley-type (MVT), Volcanic-hosted massive sulfide (VMS), Sedimentary Exhalative (SEDEX), Epithermal, Skarn | MVT zinc-lead, VMS zinc-lead, SEDEX zinc-lead, Epithermal zinc-lead, Skarn zinc-lead | Pb, Zn | Ag, Cu | Pb, Zn, Ag, Cu | Meng et al., 2024 |  | 16S-36-Sp (Brown) | 16S-36-Sp (Brown)-6 | [5 empty] | ore material |  |  | mineral separate | [5 empty] | mineralisation |  |  |  | sphalerite | [6 empty] | galena |  | LA-ICPMS |  |  |  |  | 1.832096 | [19 empty] | 322.627759 | [5 empty] | 0.42506 | [5 empty] | 74.552573 | [9 empty] | 18107.92 |  | 0.574467 |  |  |  | 492.265173 | [7 empty] | 0.0052 | [13 empty] | 15.636454 | [15 empty] | 602.480492 | [17 empty] | 2.273465 | [9 empty] | 0.0432 | [32 empty] | 2024 | Meng, Y.-M., Huang, X.-W., Hu, R., Beaudoin, G., Zhou, M.-F., Meng, S. (2024). Deposit type discrimination based on trace elements in sphalerite. Ore Geology Reviews, 165, 105887. |  | CHN
| Freiberg kb, Liziping, Fulongchang, Shangnuluo, Baiji, Lengshuikeng, Lishan |  | Magmatic hydrothermal, Seafloor hydrothermal, Basin hydrothermal, Epithermal, Metamorphic | Mississippi Valley-type (MVT), Volcanic-hosted massive sulfide (VMS), Sedimentary Exhalative (SEDEX), Epithermal, Skarn | MVT zinc-lead, VMS zinc-lead, SEDEX zinc-lead, Epithermal zinc-lead, Skarn zinc-lead | Pb, Zn | Ag, Cu | Pb, Zn, Ag, Cu | Meng et al., 2024 |  | 16S-36-Sp (Brown) | 16S-36-Sp (Brown)-7 | [5 empty] | ore material |  |  | mineral separate | [5 empty] | mineralisation |  |  |  | sphalerite | [6 empty] | galena |  | LA-ICPMS |  |  |  |  | 1.614662 | [19 empty] | 393.765186 | [5 empty] | 0.261794 | [5 empty] | 57.895076 | [9 empty] | 16177.76 |  | 3.365129 |  |  |  | 667.655015 | [7 empty] | 0.0052 | [13 empty] | 15.187814 | [15 empty] | 725.203754 | [17 empty] | 3.732415 | [9 empty] | 0.130059 | [32 empty] | 2024 | Meng, Y.-M., Huang, X.-W., Hu, R., Beaudoin, G., Zhou, M.-F., Meng, S. (2024). Deposit type discrimination based on trace elements in sphalerite. Ore Geology Reviews, 165, 105887. |  | CHN
| Freiberg kb, Liziping, Fulongchang, Shangnuluo, Baiji, Lengshuikeng, Lishan |  | Magmatic hydrothermal, Seafloor hydrothermal, Basin hydrothermal, Epithermal, Metamorphic | Mississippi Valley-type (MVT), Volcanic-hosted massive sulfide (VMS), Sedimentary Exhalative (SEDEX), Epithermal, Skarn | MVT zinc-lead, VMS zinc-lead, SEDEX zinc-lead, Epithermal zinc-lead, Skarn zinc-lead | Pb, Zn | Ag, Cu | Pb, Zn, Ag, Cu | Meng et al., 2024 |  | 16S-36-Sp (Brown) | 16S-36-Sp (Brown)-8 | [5 empty] | ore material |  |  | mineral separate | [5 empty] | mineralisation |  |  |  | sphalerite | [6 empty] | galena |  | LA-ICPMS |  |  |  |  | 0.801289 | [19 empty] | 410.015873 | [5 empty] | 0.365802 | [5 empty] | 32.745359 | [9 empty] | 9583.307061 |  | 0.91767 |  |  |  | 448.846142 | [7 empty] | 0.00505 | [13 empty] | 10.643415 | [15 empty] | 1221.796425 | [17 empty] | 1.775232 | [9 empty] | 0.0416 | [32 empty] | 2024 | Meng, Y.-M., Huang, X.-W., Hu, R., Beaudoin, G., Zhou, M.-F., Meng, S. (2024). Deposit type discrimination based on trace elements in sphalerite. Ore Geology Reviews, 165, 105887. |  | CHN
| Freiberg kb, Liziping, Fulongchang, Shangnuluo, Baiji, Lengshuikeng, Lishan |  | Magmatic hydrothermal, Seafloor hydrothermal, Basin hydrothermal, Epithermal, Metamorphic | Mississippi Valley-type (MVT), Volcanic-hosted massive sulfide (VMS), Sedimentary Exhalative (SEDEX), Epithermal, Skarn | MVT zinc-lead, VMS zinc-lead, SEDEX zinc-lead, Epithermal zinc-lead, Skarn zinc-lead | Pb, Zn | Ag, Cu | Pb, Zn, Ag, Cu | Meng et al., 2024 |  | 16S-35-Sp (Brown) | 16S-35-Sp (Brown)-1 | [5 empty] | ore material |  |  | mineral separate | [5 empty] | mineralisation |  |  |  | sphalerite | [6 empty] | galena |  | LA-ICPMS |  |  |  |  | 1.857485 | [19 empty] | 275.60487 | [5 empty] | 0.531269 | [5 empty] | 66.493726 | [9 empty] | 13285.59 |  | 2.579816 |  |  |  | 596.880472 | [7 empty] | 0.010003 | [13 empty] | 14.600266 | [15 empty] | 823.600616 | [17 empty] | 3.860236 | [9 empty] | 0.196679 | [32 empty] | 2024 | Meng, Y.-M., Huang, X.-W., Hu, R., Beaudoin, G., Zhou, M.-F., Meng, S. (2024). Deposit type discrimination based on trace elements in sphalerite. Ore Geology Reviews, 165, 105887. |  | CHN
| Freiberg kb, Liziping, Fulongchang, Shangnuluo, Baiji, Lengshuikeng, Lishan |  | Magmatic hydrothermal, Seafloor hydrothermal, Basin hydrothermal, Epithermal, Metamorphic | Mississippi Valley-type (MVT), Volcanic-hosted massive sulfide (VMS), Sedimentary Exhalative (SEDEX), Epithermal, Skarn | MVT zinc-lead, VMS zinc-lead, SEDEX zinc-lead, Epithermal zinc-lead, Skarn zinc-lead | Pb, Zn | Ag, Cu | Pb, Zn, Ag, Cu | Meng et al., 2024 |  | 16S-35-Sp (Brown) | 16S-35-Sp (Brown)-2 | [5 empty] | ore material |  |  | mineral separate | [5 empty] | mineralisation |  |  |  | sphalerite | [6 empty] | galena |  | LA-ICPMS |  |  |  |  | 2.068392 | [19 empty] | 400.509453 | [5 empty] | 0.493705 | [5 empty] | 73.025495 | [9 empty] | 15406.79 |  | 25.685052 |  |  |  | 575.058637 | [7 empty] | 0.021049 | [13 empty] | 16.194826 | [15 empty] | 657.581487 | [17 empty] | 16.826385 | [9 empty] | 0.390651 | [32 empty] | 2024 | Meng, Y.-M., Huang, X.-W., Hu, R., Beaudoin, G., Zhou, M.-F., Meng, S. (2024). Deposit type discrimination based on trace elements in sphalerite. Ore Geology Reviews, 165, 105887. |  | CHN
| Freiberg kb, Liziping, Fulongchang, Shangnuluo, Baiji, Lengshuikeng, Lishan |  | Magmatic hydrothermal, Seafloor hydrothermal, Basin hydrothermal, Epithermal, Metamorphic | Mississippi Valley-type (MVT), Volcanic-hosted massive sulfide (VMS), Sedimentary Exhalative (SEDEX), Epithermal, Skarn | MVT zinc-lead, VMS zinc-lead, SEDEX zinc-lead, Epithermal zinc-lead, Skarn zinc-lead | Pb, Zn | Ag, Cu | Pb, Zn, Ag, Cu | Meng et al., 2024 |  | 16S-35-Sp (Brown) | 16S-35-Sp (Brown)-3 | [5 empty] | ore material |  |  | mineral separate | [5 empty] | mineralisation |  |  |  | sphalerite | [6 empty] | galena |  | LA-ICPMS |  |  |  |  | 2.431133 | [19 empty] | 343.008504 | [5 empty] | 0.681587 | [5 empty] | 108.3221 | [9 empty] | 15682.8 |  | 0.9321 |  |  |  | 540.740564 | [7 empty] | 0.00368 | [13 empty] | 13.951021 | [15 empty] | 472.409183 | [17 empty] | 1.887417 | [9 empty] | 0.110506 | [32 empty] | 2024 | Meng, Y.-M., Huang, X.-W., Hu, R., Beaudoin, G., Zhou, M.-F., Meng, S. (2024). Deposit type discrimination based on trace elements in sphalerite. Ore Geology Reviews, 165, 105887. |  | CHN
| Freiberg kb, Liziping, Fulongchang, Shangnuluo, Baiji, Lengshuikeng, Lishan |  | Magmatic hydrothermal, Seafloor hydrothermal, Basin hydrothermal, Epithermal, Metamorphic | Mississippi Valley-type (MVT), Volcanic-hosted massive sulfide (VMS), Sedimentary Exhalative (SEDEX), Epithermal, Skarn | MVT zinc-lead, VMS zinc-lead, SEDEX zinc-lead, Epithermal zinc-lead, Skarn zinc-lead | Pb, Zn | Ag, Cu | Pb, Zn, Ag, Cu | Meng et al., 2024 |  | 16S-35-Sp (Brown) | 16S-35-Sp (Brown)-4 | [5 empty] | ore material |  |  | mineral separate | [5 empty] | mineralisation |  |  |  | sphalerite | [6 empty] | galena |  | LA-ICPMS |  |  |  |  | 2.262181 | [19 empty] | 307.28478 | [5 empty] | 0.671404 | [5 empty] | 80.286065 | [9 empty] | 13709.25 |  | 1.250384 |  |  |  | 590.273926 | [7 empty] | 0.009636 | [13 empty] | 16.935324 | [15 empty] | 717.780737 | [17 empty] | 2.636651 | [9 empty] | 0.0408 | [32 empty] | 2024 | Meng, Y.-M., Huang, X.-W., Hu, R., Beaudoin, G., Zhou, M.-F., Meng, S. (2024). Deposit type discrimination based on trace elements in sphalerite. Ore Geology Reviews, 165, 105887. |  | CHN
| Freiberg kb, Liziping, Fulongchang, Shangnuluo, Baiji, Lengshuikeng, Lishan |  | Magmatic hydrothermal, Seafloor hydrothermal, Basin hydrothermal, Epithermal, Metamorphic | Mississippi Valley-type (MVT), Volcanic-hosted massive sulfide (VMS), Sedimentary Exhalative (SEDEX), Epithermal, Skarn | MVT zinc-lead, VMS zinc-lead, SEDEX zinc-lead, Epithermal zinc-lead, Skarn zinc-lead | Pb, Zn | Ag, Cu | Pb, Zn, Ag, Cu | Meng et al., 2024 |  | 16S-35-Sp (Brown) | 16S-35-Sp (Brown)-5 | [5 empty] | ore material |  |  | mineral separate | [5 empty] | mineralisation |  |  |  | sphalerite | [6 empty] | galena |  | LA-ICPMS |  |  |  |  | 2.112633 | [19 empty] | 264.575825 | [5 empty] | 0.529892 | [5 empty] | 60.183335 | [9 empty] | 7131.235455 |  | 0.823668 |  |  |  | 579.860631 | [7 empty] | 0.003755 | [13 empty] | 13.034547 | [15 empty] | 621.644235 | [17 empty] | 3.498397 | [9 empty] | 0.03965 | [32 empty] | 2024 | Meng, Y.-M., Huang, X.-W., Hu, R., Beaudoin, G., Zhou, M.-F., Meng, S. (2024). Deposit type discrimination based on trace elements in sphalerite. Ore Geology Reviews, 165, 105887. |  | CHN
| Freiberg kb, Liziping, Fulongchang, Shangnuluo, Baiji, Lengshuikeng, Lishan |  | Magmatic hydrothermal, Seafloor hydrothermal, Basin hydrothermal, Epithermal, Metamorphic | Mississippi Valley-type (MVT), Volcanic-hosted massive sulfide (VMS), Sedimentary Exhalative (SEDEX), Epithermal, Skarn | MVT zinc-lead, VMS zinc-lead, SEDEX zinc-lead, Epithermal zinc-lead, Skarn zinc-lead | Pb, Zn | Ag, Cu | Pb, Zn, Ag, Cu | Meng et al., 2024 |  | 16S-35-Sp (Brown) | 16S-35-Sp (Brown)-6 | [5 empty] | ore material |  |  | mineral separate | [5 empty] | mineralisation |  |  |  | sphalerite | [6 empty] | galena |  | LA-ICPMS |  |  |  |  | 2.292384 | [19 empty] | 254.309645 | [5 empty] | 0.619252 | [5 empty] | 124.603439 | [9 empty] | 7287.535556 |  | 2.537216 |  |  |  | 718.907521 | [7 empty] | 0.00392 | [13 empty] | 14.704978 | [15 empty] | 800.074604 | [17 empty] | 11.459434 | [9 empty] | 0.119563 | [32 empty] | 2024 | Meng, Y.-M., Huang, X.-W., Hu, R., Beaudoin, G., Zhou, M.-F., Meng, S. (2024). Deposit type discrimination based on trace elements in sphalerite. Ore Geology Reviews, 165, 105887. |  | CHN
| Freiberg kb, Liziping, Fulongchang, Shangnuluo, Baiji, Lengshuikeng, Lishan |  | Magmatic hydrothermal, Seafloor hydrothermal, Basin hydrothermal, Epithermal, Metamorphic | Mississippi Valley-type (MVT), Volcanic-hosted massive sulfide (VMS), Sedimentary Exhalative (SEDEX), Epithermal, Skarn | MVT zinc-lead, VMS zinc-lead, SEDEX zinc-lead, Epithermal zinc-lead, Skarn zinc-lead | Pb, Zn | Ag, Cu | Pb, Zn, Ag, Cu | Meng et al., 2024 |  | 16S-35-Sp (Brown) | 16S-35-Sp (Brown)-7 | [5 empty] | ore material |  |  | mineral separate | [5 empty] | mineralisation |  |  |  | sphalerite | [6 empty] | galena |  | LA-ICPMS |  |  |  |  | 2.641825 | [19 empty] | 205.072195 | [5 empty] | 0.639326 | [5 empty] | 102.918806 | [9 empty] | 16721.25 |  | 0.585435 |  |  |  | 663.174521 | [7 empty] | 0.0051 | [13 empty] | 15.327757 | [15 empty] | 862.057983 | [17 empty] | 1.460058 | [9 empty] | 0.0525 | [32 empty] | 2024 | Meng, Y.-M., Huang, X.-W., Hu, R., Beaudoin, G., Zhou, M.-F., Meng, S. (2024). Deposit type discrimination based on trace elements in sphalerite. Ore Geology Reviews, 165, 105887. |  | CHN
| Freiberg kb, Liziping, Fulongchang, Shangnuluo, Baiji, Lengshuikeng, Lishan |  | Magmatic hydrothermal, Seafloor hydrothermal, Basin hydrothermal, Epithermal, Metamorphic | Mississippi Valley-type (MVT), Volcanic-hosted massive sulfide (VMS), Sedimentary Exhalative (SEDEX), Epithermal, Skarn | MVT zinc-lead, VMS zinc-lead, SEDEX zinc-lead, Epithermal zinc-lead, Skarn zinc-lead | Pb, Zn | Ag, Cu | Pb, Zn, Ag, Cu | Meng et al., 2024 |  | 16S-35-Sp (Brown) | 16S-35-Sp (Brown)-8 | [5 empty] | ore material |  |  | mineral separate | [5 empty] | mineralisation |  |  |  | sphalerite | [6 empty] | galena |  | LA-ICPMS |  |  |  |  | 2.636523 | [19 empty] | 222.161799 | [5 empty] | 0.783295 | [5 empty] | 190.321628 | [9 empty] | 20111.57 |  | 0.601191 |  |  |  | 650.407943 | [7 empty] | 0.003805 | [13 empty] | 17.390873 | [15 empty] | 599.967047 | [17 empty] | 1.700864 | [9 empty] | 0.03465 | [32 empty] | 2024 | Meng, Y.-M., Huang, X.-W., Hu, R., Beaudoin, G., Zhou, M.-F., Meng, S. (2024). Deposit type discrimination based on trace elements in sphalerite. Ore Geology Reviews, 165, 105887. |  | CHN
| Freiberg kb, Liziping, Fulongchang, Shangnuluo, Baiji, Lengshuikeng, Lishan |  | Magmatic hydrothermal, Seafloor hydrothermal, Basin hydrothermal, Epithermal, Metamorphic | Mississippi Valley-type (MVT), Volcanic-hosted massive sulfide (VMS), Sedimentary Exhalative (SEDEX), Epithermal, Skarn | MVT zinc-lead, VMS zinc-lead, SEDEX zinc-lead, Epithermal zinc-lead, Skarn zinc-lead | Pb, Zn | Ag, Cu | Pb, Zn, Ag, Cu | Meng et al., 2024 |  | 16S-35-Sp (Brown) | 16S-35-Sp (Brown)-9 | [5 empty] | ore material |  |  | mineral separate | [5 empty] | mineralisation |  |  |  | sphalerite | [6 empty] | galena |  | LA-ICPMS |  |  |  |  | 2.10845 | [19 empty] | 399.833928 | [5 empty] | 0.348679 | [5 empty] | 83.720026 | [9 empty] | 22686.81 |  | 5.367513 |  |  |  | 678.355281 | [7 empty] | 0.001995 | [13 empty] | 16.374918 | [15 empty] | 649.453699 | [17 empty] | 2.001982 | [9 empty] | 0.095182 | [32 empty] | 2024 | Meng, Y.-M., Huang, X.-W., Hu, R., Beaudoin, G., Zhou, M.-F., Meng, S. (2024). Deposit type discrimination based on trace elements in sphalerite. Ore Geology Reviews, 165, 105887. |  | CHN
| Freiberg kb, Liziping, Fulongchang, Shangnuluo, Baiji, Lengshuikeng, Lishan |  | Magmatic hydrothermal, Seafloor hydrothermal, Basin hydrothermal, Epithermal, Metamorphic | Mississippi Valley-type (MVT), Volcanic-hosted massive sulfide (VMS), Sedimentary Exhalative (SEDEX), Epithermal, Skarn | MVT zinc-lead, VMS zinc-lead, SEDEX zinc-lead, Epithermal zinc-lead, Skarn zinc-lead | Pb, Zn | Ag, Cu | Pb, Zn, Ag, Cu | Meng et al., 2024 |  | 16S-35-Sp (Brown) | 16S-35-Sp (Brown)-10 | [5 empty] | ore material |  |  | mineral separate | [5 empty] | mineralisation |  |  |  | sphalerite | [6 empty] | galena |  | LA-ICPMS |  |  |  |  | 2.009548 | [19 empty] | 461.535623 | [5 empty] | 0.347449 | [5 empty] | 78.725391 | [9 empty] | 23412.09 |  | 8.212498 |  |  |  | 577.431537 | [7 empty] | 0.006236 | [13 empty] | 14.88854 | [15 empty] | 584.687754 | [17 empty] | 2.66645 | [9 empty] | 0.201562 | [32 empty] | 2024 | Meng, Y.-M., Huang, X.-W., Hu, R., Beaudoin, G., Zhou, M.-F., Meng, S. (2024). Deposit type discrimination based on trace elements in sphalerite. Ore Geology Reviews, 165, 105887. |  | CHN
| Freiberg kb, Liziping, Fulongchang, Shangnuluo, Baiji, Lengshuikeng, Lishan |  | Magmatic hydrothermal, Seafloor hydrothermal, Basin hydrothermal, Epithermal, Metamorphic | Mississippi Valley-type (MVT), Volcanic-hosted massive sulfide (VMS), Sedimentary Exhalative (SEDEX), Epithermal, Skarn | MVT zinc-lead, VMS zinc-lead, SEDEX zinc-lead, Epithermal zinc-lead, Skarn zinc-lead | Pb, Zn | Ag, Cu | Pb, Zn, Ag, Cu | Meng et al., 2024 |  | 16S-35-Sp (Brown) | 16S-35-Sp (Brown)-11 | [5 empty] | ore material |  |  | mineral separate | [5 empty] | mineralisation |  |  |  | sphalerite | [6 empty] | galena |  | LA-ICPMS |  |  |  |  | 1.897126 | [19 empty] | 317.538643 | [5 empty] | 0.355698 | [5 empty] | 78.076335 | [9 empty] | 13461.71 |  | 4.807408 |  |  |  | 648.043953 | [7 empty] | 0.0019 | [13 empty] | 13.073279 | [15 empty] | 674.886655 | [17 empty] | 3.4312 | [9 empty] | 0.123722 | [32 empty] | 2024 | Meng, Y.-M., Huang, X.-W., Hu, R., Beaudoin, G., Zhou, M.-F., Meng, S. (2024). Deposit type discrimination based on trace elements in sphalerite. Ore Geology Reviews, 165, 105887. |  | CHN
| Freiberg kb, Liziping, Fulongchang, Shangnuluo, Baiji, Lengshuikeng, Lishan |  | Magmatic hydrothermal, Seafloor hydrothermal, Basin hydrothermal, Epithermal, Metamorphic | Mississippi Valley-type (MVT), Volcanic-hosted massive sulfide (VMS), Sedimentary Exhalative (SEDEX), Epithermal, Skarn | MVT zinc-lead, VMS zinc-lead, SEDEX zinc-lead, Epithermal zinc-lead, Skarn zinc-lead | Pb, Zn | Ag, Cu | Pb, Zn, Ag, Cu | Meng et al., 2024 |  | 16S-35-Sp (Brown) | 16S-35-Sp (Brown)-12 | [5 empty] | ore material |  |  | mineral separate | [5 empty] | mineralisation |  |  |  | sphalerite | [6 empty] | galena |  | LA-ICPMS |  |  |  |  | 1.889572 | [19 empty] | 313.725392 | [5 empty] | 0.3146 | [5 empty] | 76.963021 | [9 empty] | 10925.31 |  | 1.263312 |  |  |  | 635.516073 | [7 empty] | 0.00229 | [13 empty] | 10.727793 | [15 empty] | 588.856398 | [17 empty] | 3.293593 | [9 empty] | 0.042885 | [32 empty] | 2024 | Meng, Y.-M., Huang, X.-W., Hu, R., Beaudoin, G., Zhou, M.-F., Meng, S. (2024). Deposit type discrimination based on trace elements in sphalerite. Ore Geology Reviews, 165, 105887. |  | CHN
| Freiberg kb, Liziping, Fulongchang, Shangnuluo, Baiji, Lengshuikeng, Lishan |  | Magmatic hydrothermal, Seafloor hydrothermal, Basin hydrothermal, Epithermal, Metamorphic | Mississippi Valley-type (MVT), Volcanic-hosted massive sulfide (VMS), Sedimentary Exhalative (SEDEX), Epithermal, Skarn | MVT zinc-lead, VMS zinc-lead, SEDEX zinc-lead, Epithermal zinc-lead, Skarn zinc-lead | Pb, Zn | Ag, Cu | Pb, Zn, Ag, Cu | Meng et al., 2024 |  | 16S-35-Sp (Brown) | 16S-35-Sp (Brown)-13 | [5 empty] | ore material |  |  | mineral separate | [5 empty] | mineralisation |  |  |  | sphalerite | [6 empty] | galena |  | LA-ICPMS |  |  |  |  | 1.658475 | [19 empty] | 313.65148 | [5 empty] | 0.250641 | [5 empty] | 38.592332 | [9 empty] | 7199.553974 |  | 2.063701 |  |  |  | 505.999949 | [7 empty] | 0.00218 | [13 empty] | 11.648248 | [15 empty] | 1732.67716 | [17 empty] | 4.321655 | [9 empty] | 0.06443 | [32 empty] | 2024 | Meng, Y.-M., Huang, X.-W., Hu, R., Beaudoin, G., Zhou, M.-F., Meng, S. (2024). Deposit type discrimination based on trace elements in sphalerite. Ore Geology Reviews, 165, 105887. |  | CHN
| Freiberg kb, Liziping, Fulongchang, Shangnuluo, Baiji, Lengshuikeng, Lishan |  | Magmatic hydrothermal, Seafloor hydrothermal, Basin hydrothermal, Epithermal, Metamorphic | Mississippi Valley-type (MVT), Volcanic-hosted massive sulfide (VMS), Sedimentary Exhalative (SEDEX), Epithermal, Skarn | MVT zinc-lead, VMS zinc-lead, SEDEX zinc-lead, Epithermal zinc-lead, Skarn zinc-lead | Pb, Zn | Ag, Cu | Pb, Zn, Ag, Cu | Meng et al., 2024 |  | 16S-35-Sp (Brown) | 16S-35-Sp (Brown)-14 | [5 empty] | ore material |  |  | mineral separate | [5 empty] | mineralisation |  |  |  | sphalerite | [6 empty] | galena |  | LA-ICPMS |  |  |  |  | 1.75613 | [19 empty] | 312.523907 | [5 empty] | 0.311162 | [5 empty] | 57.292947 | [9 empty] | 11822.8 |  | 2.475061 |  |  |  | 864.267662 | [7 empty] | 0.001935 | [13 empty] | 16.790029 | [15 empty] | 1702.577575 | [17 empty] | 3.094076 | [9 empty] | 0.076648 | [32 empty] | 2024 | Meng, Y.-M., Huang, X.-W., Hu, R., Beaudoin, G., Zhou, M.-F., Meng, S. (2024). Deposit type discrimination based on trace elements in sphalerite. Ore Geology Reviews, 165, 105887. |  | CHN
| Freiberg kb, Liziping, Fulongchang, Shangnuluo, Baiji, Lengshuikeng, Lishan |  | Magmatic hydrothermal, Seafloor hydrothermal, Basin hydrothermal, Epithermal, Metamorphic | Mississippi Valley-type (MVT), Volcanic-hosted massive sulfide (VMS), Sedimentary Exhalative (SEDEX), Epithermal, Skarn | MVT zinc-lead, VMS zinc-lead, SEDEX zinc-lead, Epithermal zinc-lead, Skarn zinc-lead | Pb, Zn | Ag, Cu | Pb, Zn, Ag, Cu | Meng et al., 2024 |  | 16L-9-1-Sp (Pale-yellow) | 16L-9-1-Sp (Pale-yellow)-1 | [5 empty] | ore material |  |  | mineral separate | [5 empty] | mineralisation |  |  |  | sphalerite | [6 empty] | galena |  | LA-ICPMS |  |  |  |  | 1.831746 | [19 empty] | 1298.244559 | [5 empty] | 0.142727 | [5 empty] | 243.771983 | [9 empty] | 2551.086894 |  | 212.194933 |  |  |  | 41.111453 | [7 empty] | 0.098591 | [13 empty] | 2.124724 | [15 empty] | 107.144672 | [17 empty] | 124.517432 | [9 empty] | 11.961778 | [32 empty] | 2024 | Meng, Y.-M., Huang, X.-W., Hu, R., Beaudoin, G., Zhou, M.-F., Meng, S. (2024). Deposit type discrimination based on trace elements in sphalerite. Ore Geology Reviews, 165, 105887. |  | CHN
| Freiberg kb, Liziping, Fulongchang, Shangnuluo, Baiji, Lengshuikeng, Lishan |  | Magmatic hydrothermal, Seafloor hydrothermal, Basin hydrothermal, Epithermal, Metamorphic | Mississippi Valley-type (MVT), Volcanic-hosted massive sulfide (VMS), Sedimentary Exhalative (SEDEX), Epithermal, Skarn | MVT zinc-lead, VMS zinc-lead, SEDEX zinc-lead, Epithermal zinc-lead, Skarn zinc-lead | Pb, Zn | Ag, Cu | Pb, Zn, Ag, Cu | Meng et al., 2024 |  | 16L-9-1-Sp (Pale-yellow) | 16L-9-1-Sp (Pale-yellow)-2 | [5 empty] | ore material |  |  | mineral separate | [5 empty] | mineralisation |  |  |  | sphalerite | [6 empty] | galena |  | LA-ICPMS |  |  |  |  | 1.871195 | [19 empty] | 1402.084019 | [5 empty] | 0.128118 | [5 empty] | 219.790623 | [9 empty] | 2722.551144 |  | 285.21187 |  |  |  | 58.301859 | [7 empty] | 0.065588 | [13 empty] | 5.604339 | [15 empty] | 60.516418 | [17 empty] | 59.467894 | [9 empty] | 17.848922 | [32 empty] | 2024 | Meng, Y.-M., Huang, X.-W., Hu, R., Beaudoin, G., Zhou, M.-F., Meng, S. (2024). Deposit type discrimination based on trace elements in sphalerite. Ore Geology Reviews, 165, 105887. |  | CHN
| Freiberg kb, Liziping, Fulongchang, Shangnuluo, Baiji, Lengshuikeng, Lishan |  | Magmatic hydrothermal, Seafloor hydrothermal, Basin hydrothermal, Epithermal, Metamorphic | Mississippi Valley-type (MVT), Volcanic-hosted massive sulfide (VMS), Sedimentary Exhalative (SEDEX), Epithermal, Skarn | MVT zinc-lead, VMS zinc-lead, SEDEX zinc-lead, Epithermal zinc-lead, Skarn zinc-lead | Pb, Zn | Ag, Cu | Pb, Zn, Ag, Cu | Meng et al., 2024 |  | 16L-9-1-Sp (Pale-yellow) | 16L-9-1-Sp (Pale-yellow)-3 | [5 empty] | ore material |  |  | mineral separate | [5 empty] | mineralisation |  |  |  | sphalerite | [6 empty] | galena |  | LA-ICPMS |  |  |  |  | 1.5743 | [19 empty] | 1298.313692 | [5 empty] | 0.165291 | [5 empty] | 135.065963 | [9 empty] | 2942.337704 |  | 144.311487 |  |  |  | 68.009091 | [7 empty] | 0.040898 | [13 empty] | 2.495338 | [15 empty] | 101.255556 | [17 empty] | 82.218717 | [9 empty] | 11.73141 | [32 empty] | 2024 | Meng, Y.-M., Huang, X.-W., Hu, R., Beaudoin, G., Zhou, M.-F., Meng, S. (2024). Deposit type discrimination based on trace elements in sphalerite. Ore Geology Reviews, 165, 105887. |  | CHN
| Freiberg kb, Liziping, Fulongchang, Shangnuluo, Baiji, Lengshuikeng, Lishan |  | Magmatic hydrothermal, Seafloor hydrothermal, Basin hydrothermal, Epithermal, Metamorphic | Mississippi Valley-type (MVT), Volcanic-hosted massive sulfide (VMS), Sedimentary Exhalative (SEDEX), Epithermal, Skarn | MVT zinc-lead, VMS zinc-lead, SEDEX zinc-lead, Epithermal zinc-lead, Skarn zinc-lead | Pb, Zn | Ag, Cu | Pb, Zn, Ag, Cu | Meng et al., 2024 |  | 16L-9-1-Sp (Pale-yellow) | 16L-9-1-Sp (Pale-yellow)-4 | [5 empty] | ore material |  |  | mineral separate | [5 empty] | mineralisation |  |  |  | sphalerite | [6 empty] | galena |  | LA-ICPMS |  |  |  |  | 2.088153 | [19 empty] | 1757.496102 | [5 empty] | 0.25728 | [5 empty] | 308.772855 | [9 empty] | 1919.978177 |  | 259.731415 |  |  |  | 95.352202 | [7 empty] | 0.291626 | [13 empty] | 4.303928 | [15 empty] | 55.856409 | [17 empty] | 65.742252 | [9 empty] | 26.763088 | [32 empty] | 2024 | Meng, Y.-M., Huang, X.-W., Hu, R., Beaudoin, G., Zhou, M.-F., Meng, S. (2024). Deposit type discrimination based on trace elements in sphalerite. Ore Geology Reviews, 165, 105887. |  | CHN
| Freiberg kb, Liziping, Fulongchang, Shangnuluo, Baiji, Lengshuikeng, Lishan |  | Magmatic hydrothermal, Seafloor hydrothermal, Basin hydrothermal, Epithermal, Metamorphic | Mississippi Valley-type (MVT), Volcanic-hosted massive sulfide (VMS), Sedimentary Exhalative (SEDEX), Epithermal, Skarn | MVT zinc-lead, VMS zinc-lead, SEDEX zinc-lead, Epithermal zinc-lead, Skarn zinc-lead | Pb, Zn | Ag, Cu | Pb, Zn, Ag, Cu | Meng et al., 2024 |  | 16L-9-1-Sp (Pale-yellow) | 16L-9-1-Sp (Pale-yellow)-5 | [5 empty] | ore material |  |  | mineral separate | [5 empty] | mineralisation |  |  |  | sphalerite | [6 empty] | galena |  | LA-ICPMS |  |  |  |  | 1.475501 | [19 empty] | 625.308178 | [5 empty] | 0.313159 | [5 empty] | 32.784218 | [9 empty] | 1377.575566 |  | 63.773365 |  |  |  | 34.417195 | [7 empty] | 0.311804 | [13 empty] | 0.289988 | [15 empty] | 9.446821 | [17 empty] | 0.257155 | [9 empty] | 42.862097 | [32 empty] | 2024 | Meng, Y.-M., Huang, X.-W., Hu, R., Beaudoin, G., Zhou, M.-F., Meng, S. (2024). Deposit type discrimination based on trace elements in sphalerite. Ore Geology Reviews, 165, 105887. |  | CHN
| Freiberg kb, Liziping, Fulongchang, Shangnuluo, Baiji, Lengshuikeng, Lishan |  | Magmatic hydrothermal, Seafloor hydrothermal, Basin hydrothermal, Epithermal, Metamorphic | Mississippi Valley-type (MVT), Volcanic-hosted massive sulfide (VMS), Sedimentary Exhalative (SEDEX), Epithermal, Skarn | MVT zinc-lead, VMS zinc-lead, SEDEX zinc-lead, Epithermal zinc-lead, Skarn zinc-lead | Pb, Zn | Ag, Cu | Pb, Zn, Ag, Cu | Meng et al., 2024 |  | 16L-9-1-Sp (Pale-yellow) | 16L-9-1-Sp (Pale-yellow)-6 | [5 empty] | ore material |  |  | mineral separate | [5 empty] | mineralisation |  |  |  | sphalerite | [6 empty] | galena |  | LA-ICPMS |  |  |  |  | 1.215429 | [19 empty] | 1355.425293 | [5 empty] | 0.103837 | [5 empty] | 175.05907 | [9 empty] | 3184.779233 |  | 171.360212 |  |  |  | 63.016814 | [7 empty] | 1.195984 | [13 empty] | 4.087922 | [15 empty] | 126.186945 | [17 empty] | 121.434205 | [9 empty] | 13.376197 | [32 empty] | 2024 | Meng, Y.-M., Huang, X.-W., Hu, R., Beaudoin, G., Zhou, M.-F., Meng, S. (2024). Deposit type discrimination based on trace elements in sphalerite. Ore Geology Reviews, 165, 105887. |  | CHN
| Freiberg kb, Liziping, Fulongchang, Shangnuluo, Baiji, Lengshuikeng, Lishan |  | Magmatic hydrothermal, Seafloor hydrothermal, Basin hydrothermal, Epithermal, Metamorphic | Mississippi Valley-type (MVT), Volcanic-hosted massive sulfide (VMS), Sedimentary Exhalative (SEDEX), Epithermal, Skarn | MVT zinc-lead, VMS zinc-lead, SEDEX zinc-lead, Epithermal zinc-lead, Skarn zinc-lead | Pb, Zn | Ag, Cu | Pb, Zn, Ag, Cu | Meng et al., 2024 |  | 16L-9-1-Sp (Pale-yellow) | 16L-9-1-Sp (Pale-yellow)-7 | [5 empty] | ore material |  |  | mineral separate | [5 empty] | mineralisation |  |  |  | sphalerite | [6 empty] | galena |  | LA-ICPMS |  |  |  |  | 1.465222 | [19 empty] | 1209.124956 | [5 empty] | 0.118233 | [5 empty] | 102.726596 | [9 empty] | 3474.526355 |  | 83.855227 |  |  |  | 70.553012 | [7 empty] | 0.397781 | [13 empty] | 5.485796 | [15 empty] | 111.559596 | [17 empty] | 85.055246 | [9 empty] | 3.738891 | [32 empty] | 2024 | Meng, Y.-M., Huang, X.-W., Hu, R., Beaudoin, G., Zhou, M.-F., Meng, S. (2024). Deposit type discrimination based on trace elements in sphalerite. Ore Geology Reviews, 165, 105887. |  | CHN
| Freiberg kb, Liziping, Fulongchang, Shangnuluo, Baiji, Lengshuikeng, Lishan |  | Magmatic hydrothermal, Seafloor hydrothermal, Basin hydrothermal, Epithermal, Metamorphic | Mississippi Valley-type (MVT), Volcanic-hosted massive sulfide (VMS), Sedimentary Exhalative (SEDEX), Epithermal, Skarn | MVT zinc-lead, VMS zinc-lead, SEDEX zinc-lead, Epithermal zinc-lead, Skarn zinc-lead | Pb, Zn | Ag, Cu | Pb, Zn, Ag, Cu | Meng et al., 2024 |  | 16L-9-1-Sp (Pale-yellow) | 16L-9-1-Sp (Pale-yellow)-8 | [5 empty] | ore material |  |  | mineral separate | [5 empty] | mineralisation |  |  |  | sphalerite | [6 empty] | galena |  | LA-ICPMS |  |  |  |  | 1.286212 | [19 empty] | 1363.033149 | [5 empty] | 0.119998 | [5 empty] | 130.009849 | [9 empty] | 3273.932646 |  | 117.9549 |  |  |  | 80.061024 | [7 empty] | 0.14421 | [13 empty] | 2.907919 | [15 empty] | 82.40279 | [17 empty] | 62.079892 | [9 empty] | 18.317716 | [32 empty] | 2024 | Meng, Y.-M., Huang, X.-W., Hu, R., Beaudoin, G., Zhou, M.-F., Meng, S. (2024). Deposit type discrimination based on trace elements in sphalerite. Ore Geology Reviews, 165, 105887. |  | CHN
| Freiberg kb, Liziping, Fulongchang, Shangnuluo, Baiji, Lengshuikeng, Lishan |  | Magmatic hydrothermal, Seafloor hydrothermal, Basin hydrothermal, Epithermal, Metamorphic | Mississippi Valley-type (MVT), Volcanic-hosted massive sulfide (VMS), Sedimentary Exhalative (SEDEX), Epithermal, Skarn | MVT zinc-lead, VMS zinc-lead, SEDEX zinc-lead, Epithermal zinc-lead, Skarn zinc-lead | Pb, Zn | Ag, Cu | Pb, Zn, Ag, Cu | Meng et al., 2024 |  | 16L-9-1-Sp (Pale-yellow) | 16L-9-1-Sp (Pale-yellow)-9 | [5 empty] | ore material |  |  | mineral separate | [5 empty] | mineralisation |  |  |  | sphalerite | [6 empty] | galena |  | LA-ICPMS |  |  |  |  | 1.577451 | [19 empty] | 1662.41531 | [5 empty] | 0.143839 | [5 empty] | 91.300112 | [9 empty] | 1530.380411 |  | 103.9662 |  |  |  | 110.719102 | [7 empty] | 0.585209 | [13 empty] | 2.830617 | [15 empty] | 81.92768 | [17 empty] | 5.359403 | [9 empty] | 8.61367 | [32 empty] | 2024 | Meng, Y.-M., Huang, X.-W., Hu, R., Beaudoin, G., Zhou, M.-F., Meng, S. (2024). Deposit type discrimination based on trace elements in sphalerite. Ore Geology Reviews, 165, 105887. |  | CHN
| Freiberg kb, Liziping, Fulongchang, Shangnuluo, Baiji, Lengshuikeng, Lishan |  | Magmatic hydrothermal, Seafloor hydrothermal, Basin hydrothermal, Epithermal, Metamorphic | Mississippi Valley-type (MVT), Volcanic-hosted massive sulfide (VMS), Sedimentary Exhalative (SEDEX), Epithermal, Skarn | MVT zinc-lead, VMS zinc-lead, SEDEX zinc-lead, Epithermal zinc-lead, Skarn zinc-lead | Pb, Zn | Ag, Cu | Pb, Zn, Ag, Cu | Meng et al., 2024 |  | 16L-9-1-Sp (Pale-yellow) | 16L-9-1-Sp (Pale-yellow)-10 | [5 empty] | ore material |  |  | mineral separate | [5 empty] | mineralisation |  |  |  | sphalerite | [6 empty] | galena |  | LA-ICPMS |  |  |  |  | 1.705025 | [19 empty] | 1697.938898 | [5 empty] | 0.217769 | [5 empty] | 112.046336 | [9 empty] | 1939.211522 |  | 141.124193 |  |  |  | 73.603832 | [7 empty] | 0.563041 | [13 empty] | 2.123902 | [15 empty] | 52.147688 | [17 empty] | 5.234754 | [9 empty] | 10.281349 | [32 empty] | 2024 | Meng, Y.-M., Huang, X.-W., Hu, R., Beaudoin, G., Zhou, M.-F., Meng, S. (2024). Deposit type discrimination based on trace elements in sphalerite. Ore Geology Reviews, 165, 105887. |  | CHN
| Freiberg kb, Liziping, Fulongchang, Shangnuluo, Baiji, Lengshuikeng, Lishan |  | Magmatic hydrothermal, Seafloor hydrothermal, Basin hydrothermal, Epithermal, Metamorphic | Mississippi Valley-type (MVT), Volcanic-hosted massive sulfide (VMS), Sedimentary Exhalative (SEDEX), Epithermal, Skarn | MVT zinc-lead, VMS zinc-lead, SEDEX zinc-lead, Epithermal zinc-lead, Skarn zinc-lead | Pb, Zn | Ag, Cu | Pb, Zn, Ag, Cu | Meng et al., 2024 |  | 16L-9-1-Sp (Pale-yellow) | 16L-9-1-Sp (Pale-yellow)-11 | [5 empty] | ore material |  |  | mineral separate | [5 empty] | mineralisation |  |  |  | sphalerite | [6 empty] | galena |  | LA-ICPMS |  |  |  |  | 1.786618 | [19 empty] | 1056.1153 | [5 empty] | 0.155984 | [5 empty] | 139.760938 | [9 empty] | 3688.321794 |  | 165.096934 |  |  |  | 209.501787 | [7 empty] | 0.612062 | [13 empty] | 3.641908 | [15 empty] | 271.0723 | [17 empty] | 131.136289 | [9 empty] | 41.003582 | [32 empty] | 2024 | Meng, Y.-M., Huang, X.-W., Hu, R., Beaudoin, G., Zhou, M.-F., Meng, S. (2024). Deposit type discrimination based on trace elements in sphalerite. Ore Geology Reviews, 165, 105887. |  | CHN
| Freiberg kb, Liziping, Fulongchang, Shangnuluo, Baiji, Lengshuikeng, Lishan |  | Magmatic hydrothermal, Seafloor hydrothermal, Basin hydrothermal, Epithermal, Metamorphic | Mississippi Valley-type (MVT), Volcanic-hosted massive sulfide (VMS), Sedimentary Exhalative (SEDEX), Epithermal, Skarn | MVT zinc-lead, VMS zinc-lead, SEDEX zinc-lead, Epithermal zinc-lead, Skarn zinc-lead | Pb, Zn | Ag, Cu | Pb, Zn, Ag, Cu | Meng et al., 2024 |  | 16L-9-1-Sp (Pale-yellow) | 16L-9-1-Sp (Pale-yellow)-12 | [5 empty] | ore material |  |  | mineral separate | [5 empty] | mineralisation |  |  |  | sphalerite | [6 empty] | galena |  | LA-ICPMS |  |  |  |  | 1.408019 | [19 empty] | 1292.057028 | [5 empty] | 0.1427 | [5 empty] | 122.114504 | [9 empty] | 2108.832744 |  | 134.879487 |  |  |  | 100.032651 | [7 empty] | 0.052631 | [13 empty] | 1.898676 | [15 empty] | 71.84433 | [17 empty] | 43.230015 | [9 empty] | 11.364783 | [32 empty] | 2024 | Meng, Y.-M., Huang, X.-W., Hu, R., Beaudoin, G., Zhou, M.-F., Meng, S. (2024). Deposit type discrimination based on trace elements in sphalerite. Ore Geology Reviews, 165, 105887. |  | CHN
| Freiberg kb, Liziping, Fulongchang, Shangnuluo, Baiji, Lengshuikeng, Lishan |  | Magmatic hydrothermal, Seafloor hydrothermal, Basin hydrothermal, Epithermal, Metamorphic | Mississippi Valley-type (MVT), Volcanic-hosted massive sulfide (VMS), Sedimentary Exhalative (SEDEX), Epithermal, Skarn | MVT zinc-lead, VMS zinc-lead, SEDEX zinc-lead, Epithermal zinc-lead, Skarn zinc-lead | Pb, Zn | Ag, Cu | Pb, Zn, Ag, Cu | Meng et al., 2024 |  | 16L-9-1-Sp (Pale-yellow) | 16L-9-1-Sp (Pale-yellow)-13 | [5 empty] | ore material |  |  | mineral separate | [5 empty] | mineralisation |  |  |  | sphalerite | [6 empty] | galena |  | LA-ICPMS |  |  |  |  | 2.003095 | [19 empty] | 963.980707 | [5 empty] | 0.124903 | [5 empty] | 178.824338 | [9 empty] | 2664.790038 |  | 37.738861 |  |  |  | 83.082052 | [7 empty] | 0.068433 | [13 empty] | 1.772917 | [15 empty] | 54.618894 | [17 empty] | 32.769216 | [9 empty] | 15.558484 | [32 empty] | 2024 | Meng, Y.-M., Huang, X.-W., Hu, R., Beaudoin, G., Zhou, M.-F., Meng, S. (2024). Deposit type discrimination based on trace elements in sphalerite. Ore Geology Reviews, 165, 105887. |  | CHN
| Freiberg kb, Liziping, Fulongchang, Shangnuluo, Baiji, Lengshuikeng, Lishan |  | Magmatic hydrothermal, Seafloor hydrothermal, Basin hydrothermal, Epithermal, Metamorphic | Mississippi Valley-type (MVT), Volcanic-hosted massive sulfide (VMS), Sedimentary Exhalative (SEDEX), Epithermal, Skarn | MVT zinc-lead, VMS zinc-lead, SEDEX zinc-lead, Epithermal zinc-lead, Skarn zinc-lead | Pb, Zn | Ag, Cu | Pb, Zn, Ag, Cu | Meng et al., 2024 |  | 16L-9-1-Sp (Pale-yellow) | 16L-9-1-Sp (Pale-yellow)-14 | [5 empty] | ore material |  |  | mineral separate | [5 empty] | mineralisation |  |  |  | sphalerite | [6 empty] | galena |  | LA-ICPMS |  |  |  |  | 1.333125 | [19 empty] | 741.211131 | [5 empty] | 0.118962 | [5 empty] | 65.574252 | [9 empty] | 3917.087387 |  | 58.187148 |  |  |  | 144.968088 | [7 empty] | 0.042972 | [13 empty] | 8.010394 | [15 empty] | 89.169111 | [17 empty] | 55.684053 | [9 empty] | 6.874156 | [32 empty] | 2024 | Meng, Y.-M., Huang, X.-W., Hu, R., Beaudoin, G., Zhou, M.-F., Meng, S. (2024). Deposit type discrimination based on trace elements in sphalerite. Ore Geology Reviews, 165, 105887. |  | CHN
| Freiberg kb, Liziping, Fulongchang, Shangnuluo, Baiji, Lengshuikeng, Lishan |  | Magmatic hydrothermal, Seafloor hydrothermal, Basin hydrothermal, Epithermal, Metamorphic | Mississippi Valley-type (MVT), Volcanic-hosted massive sulfide (VMS), Sedimentary Exhalative (SEDEX), Epithermal, Skarn | MVT zinc-lead, VMS zinc-lead, SEDEX zinc-lead, Epithermal zinc-lead, Skarn zinc-lead | Pb, Zn | Ag, Cu | Pb, Zn, Ag, Cu | Meng et al., 2024 |  | 16L-9-1-Sp (Pale-yellow) | 16L-9-1-Sp (Pale-yellow)-15 | [5 empty] | ore material |  |  | mineral separate | [5 empty] | mineralisation |  |  |  | sphalerite | [6 empty] | galena |  | LA-ICPMS |  |  |  |  | 1.989907 | [19 empty] | 878.469459 | [5 empty] | 0.267963 | [5 empty] | 131.655048 | [9 empty] | 2469.462234 |  | 131.884432 |  |  |  | 165.651241 | [7 empty] | 0.349791 | [13 empty] | 4.214621 | [15 empty] | 85.792752 | [17 empty] | 26.691178 | [9 empty] | 15.825902 | [32 empty] | 2024 | Meng, Y.-M., Huang, X.-W., Hu, R., Beaudoin, G., Zhou, M.-F., Meng, S. (2024). Deposit type discrimination based on trace elements in sphalerite. Ore Geology Reviews, 165, 105887. |  | CHN
| Freiberg kb, Liziping, Fulongchang, Shangnuluo, Baiji, Lengshuikeng, Lishan |  | Magmatic hydrothermal, Seafloor hydrothermal, Basin hydrothermal, Epithermal, Metamorphic | Mississippi Valley-type (MVT), Volcanic-hosted massive sulfide (VMS), Sedimentary Exhalative (SEDEX), Epithermal, Skarn | MVT zinc-lead, VMS zinc-lead, SEDEX zinc-lead, Epithermal zinc-lead, Skarn zinc-lead | Pb, Zn | Ag, Cu | Pb, Zn, Ag, Cu | Meng et al., 2024 |  | 16L-9-1-Sp (Pale-yellow) | 16L-9-1-Sp (Pale-yellow)-16 | [5 empty] | ore material |  |  | mineral separate | [5 empty] | mineralisation |  |  |  | sphalerite | [6 empty] | galena |  | LA-ICPMS |  |  |  |  | 1.430275 | [19 empty] | 966.336147 | [5 empty] | 0.126052 | [5 empty] | 67.568122 | [9 empty] | 2218.10745 |  | 65.67536 |  |  |  | 71.983141 | [7 empty] | 0.079744 | [13 empty] | 2.715169 | [15 empty] | 67.457866 | [17 empty] | 45.084769 | [9 empty] | 7.868037 | [32 empty] | 2024 | Meng, Y.-M., Huang, X.-W., Hu, R., Beaudoin, G., Zhou, M.-F., Meng, S. (2024). Deposit type discrimination based on trace elements in sphalerite. Ore Geology Reviews, 165, 105887. |  | CHN
| Freiberg kb, Liziping, Fulongchang, Shangnuluo, Baiji, Lengshuikeng, Lishan |  | Magmatic hydrothermal, Seafloor hydrothermal, Basin hydrothermal, Epithermal, Metamorphic | Mississippi Valley-type (MVT), Volcanic-hosted massive sulfide (VMS), Sedimentary Exhalative (SEDEX), Epithermal, Skarn | MVT zinc-lead, VMS zinc-lead, SEDEX zinc-lead, Epithermal zinc-lead, Skarn zinc-lead | Pb, Zn | Ag, Cu | Pb, Zn, Ag, Cu | Meng et al., 2024 |  | 16L-9-1-Sp (Pale-yellow) | 16L-9-1-Sp (Pale-yellow)-17 | [5 empty] | ore material |  |  | mineral separate | [5 empty] | mineralisation |  |  |  | sphalerite | [6 empty] | galena |  | LA-ICPMS |  |  |  |  | 2.694709 | [19 empty] | 739.314928 | [5 empty] | 0.411978 | [5 empty] | 193.85861 | [9 empty] | 8230.580782 |  | 91.519053 |  |  |  | 550.649172 | [7 empty] | 0.043198 | [13 empty] | 11.535568 | [15 empty] | 636.146188 | [17 empty] | 40.129127 | [9 empty] | 8.905384 | [32 empty] | 2024 | Meng, Y.-M., Huang, X.-W., Hu, R., Beaudoin, G., Zhou, M.-F., Meng, S. (2024). Deposit type discrimination based on trace elements in sphalerite. Ore Geology Reviews, 165, 105887. |  | CHN
| Freiberg kb, Liziping, Fulongchang, Shangnuluo, Baiji, Lengshuikeng, Lishan |  | Magmatic hydrothermal, Seafloor hydrothermal, Basin hydrothermal, Epithermal, Metamorphic | Mississippi Valley-type (MVT), Volcanic-hosted massive sulfide (VMS), Sedimentary Exhalative (SEDEX), Epithermal, Skarn | MVT zinc-lead, VMS zinc-lead, SEDEX zinc-lead, Epithermal zinc-lead, Skarn zinc-lead | Pb, Zn | Ag, Cu | Pb, Zn, Ag, Cu | Meng et al., 2024 |  | 16L-9-1-Sp (Pale-yellow) | 16L-9-1-Sp (Pale-yellow)-18 | [5 empty] | ore material |  |  | mineral separate | [5 empty] | mineralisation |  |  |  | sphalerite | [6 empty] | galena |  | LA-ICPMS |  |  |  |  | 1.665462 | [19 empty] | 455.441749 | [5 empty] | 0.296822 | [5 empty] | 69.503233 | [9 empty] | 5343.38963 |  | 14.39568 |  |  |  | 419.055243 | [7 empty] | 0.1506 | [13 empty] | 10.533564 | [15 empty] | 455.425981 | [17 empty] | 7.694811 | [9 empty] | 8.170151 | [32 empty] | 2024 | Meng, Y.-M., Huang, X.-W., Hu, R., Beaudoin, G., Zhou, M.-F., Meng, S. (2024). Deposit type discrimination based on trace elements in sphalerite. Ore Geology Reviews, 165, 105887. |  | CHN
| Freiberg kb, Liziping, Fulongchang, Shangnuluo, Baiji, Lengshuikeng, Lishan |  | Magmatic hydrothermal, Seafloor hydrothermal, Basin hydrothermal, Epithermal, Metamorphic | Mississippi Valley-type (MVT), Volcanic-hosted massive sulfide (VMS), Sedimentary Exhalative (SEDEX), Epithermal, Skarn | MVT zinc-lead, VMS zinc-lead, SEDEX zinc-lead, Epithermal zinc-lead, Skarn zinc-lead | Pb, Zn | Ag, Cu | Pb, Zn, Ag, Cu | Meng et al., 2024 |  | 16L-9-1-Sp (Pale-yellow) | 16L-9-1-Sp (Pale-yellow)-19 | [5 empty] | ore material |  |  | mineral separate | [5 empty] | mineralisation |  |  |  | sphalerite | [6 empty] | galena |  | LA-ICPMS |  |  |  |  | 1.848145 | [19 empty] | 611.401024 | [5 empty] | 0.202934 | [5 empty] | 75.510238 | [9 empty] | 6443.935641 |  | 27.668522 |  |  |  | 330.394742 | [7 empty] | 0.251823 | [13 empty] | 9.628152 | [15 empty] | 295.725471 | [17 empty] | 21.557321 | [9 empty] | 10.806249 | [32 empty] | 2024 | Meng, Y.-M., Huang, X.-W., Hu, R., Beaudoin, G., Zhou, M.-F., Meng, S. (2024). Deposit type discrimination based on trace elements in sphalerite. Ore Geology Reviews, 165, 105887. |  | CHN
| Freiberg kb, Liziping, Fulongchang, Shangnuluo, Baiji, Lengshuikeng, Lishan |  | Magmatic hydrothermal, Seafloor hydrothermal, Basin hydrothermal, Epithermal, Metamorphic | Mississippi Valley-type (MVT), Volcanic-hosted massive sulfide (VMS), Sedimentary Exhalative (SEDEX), Epithermal, Skarn | MVT zinc-lead, VMS zinc-lead, SEDEX zinc-lead, Epithermal zinc-lead, Skarn zinc-lead | Pb, Zn | Ag, Cu | Pb, Zn, Ag, Cu | Meng et al., 2024 |  | 16L-10-Sp (Pale-yellow) | 16L-10-Sp (Pale-yellow)-1 | [5 empty] | ore material |  |  | mineral separate | [5 empty] | mineralisation |  |  |  | sphalerite | [6 empty] | galena |  | LA-ICPMS |  |  |  |  | 4.761633 | [19 empty] | 861.728782 | [5 empty] | 0.31905 | [5 empty] | 81.912475 | [9 empty] | 6080.439738 |  | 135.327172 |  |  |  | 117.175465 | [7 empty] | 0.017964 | [13 empty] | 11.568575 | [15 empty] | 125.115086 | [17 empty] | 69.717761 | [9 empty] | 2.017791 | [32 empty] | 2024 | Meng, Y.-M., Huang, X.-W., Hu, R., Beaudoin, G., Zhou, M.-F., Meng, S. (2024). Deposit type discrimination based on trace elements in sphalerite. Ore Geology Reviews, 165, 105887. |  | CHN
| Freiberg kb, Liziping, Fulongchang, Shangnuluo, Baiji, Lengshuikeng, Lishan |  | Magmatic hydrothermal, Seafloor hydrothermal, Basin hydrothermal, Epithermal, Metamorphic | Mississippi Valley-type (MVT), Volcanic-hosted massive sulfide (VMS), Sedimentary Exhalative (SEDEX), Epithermal, Skarn | MVT zinc-lead, VMS zinc-lead, SEDEX zinc-lead, Epithermal zinc-lead, Skarn zinc-lead | Pb, Zn | Ag, Cu | Pb, Zn, Ag, Cu | Meng et al., 2024 |  | 16L-10-Sp (Pale-yellow) | 16L-10-Sp (Pale-yellow)-2 | [5 empty] | ore material |  |  | mineral separate | [5 empty] | mineralisation |  |  |  | sphalerite | [6 empty] | galena |  | LA-ICPMS |  |  |  |  | 1.346257 | [19 empty] | 783.04 | [5 empty] | 0.092281 | [5 empty] | 46.40553 | [9 empty] | 3707.508309 |  | 38.235352 |  |  |  | 87.136539 | [7 empty] | 0.038327 | [13 empty] | 5.323895 | [15 empty] | 62.114235 | [17 empty] | 36.891239 | [9 empty] | 2.479169 | [32 empty] | 2024 | Meng, Y.-M., Huang, X.-W., Hu, R., Beaudoin, G., Zhou, M.-F., Meng, S. (2024). Deposit type discrimination based on trace elements in sphalerite. Ore Geology Reviews, 165, 105887. |  | CHN
| Freiberg kb, Liziping, Fulongchang, Shangnuluo, Baiji, Lengshuikeng, Lishan |  | Magmatic hydrothermal, Seafloor hydrothermal, Basin hydrothermal, Epithermal, Metamorphic | Mississippi Valley-type (MVT), Volcanic-hosted massive sulfide (VMS), Sedimentary Exhalative (SEDEX), Epithermal, Skarn | MVT zinc-lead, VMS zinc-lead, SEDEX zinc-lead, Epithermal zinc-lead, Skarn zinc-lead | Pb, Zn | Ag, Cu | Pb, Zn, Ag, Cu | Meng et al., 2024 |  | 16L-10-Sp (Pale-yellow) | 16L-10-Sp (Pale-yellow)-3 | [5 empty] | ore material |  |  | mineral separate | [5 empty] | mineralisation |  |  |  | sphalerite | [6 empty] | galena |  | LA-ICPMS |  |  |  |  | 3.005638 | [19 empty] | 771.913792 | [5 empty] | 0.251557 | [5 empty] | 166.733 | [9 empty] | 4609.513884 |  | 182.230767 |  |  |  | 217.352463 | [7 empty] | 0.280483 | [13 empty] | 8.153459 | [15 empty] | 158.74782 | [17 empty] | 73.181324 | [9 empty] | 18.778386 | [32 empty] | 2024 | Meng, Y.-M., Huang, X.-W., Hu, R., Beaudoin, G., Zhou, M.-F., Meng, S. (2024). Deposit type discrimination based on trace elements in sphalerite. Ore Geology Reviews, 165, 105887. |  | CHN
| Freiberg kb, Liziping, Fulongchang, Shangnuluo, Baiji, Lengshuikeng, Lishan |  | Magmatic hydrothermal, Seafloor hydrothermal, Basin hydrothermal, Epithermal, Metamorphic | Mississippi Valley-type (MVT), Volcanic-hosted massive sulfide (VMS), Sedimentary Exhalative (SEDEX), Epithermal, Skarn | MVT zinc-lead, VMS zinc-lead, SEDEX zinc-lead, Epithermal zinc-lead, Skarn zinc-lead | Pb, Zn | Ag, Cu | Pb, Zn, Ag, Cu | Meng et al., 2024 |  | 16L-10-Sp (Pale-yellow) | 16L-10-Sp (Pale-yellow)-4 | [5 empty] | ore material |  |  | mineral separate | [5 empty] | mineralisation |  |  |  | sphalerite | [6 empty] | galena |  | LA-ICPMS |  |  |  |  | 4.140437 | [19 empty] | 727.037076 | [5 empty] | 0.270831 | [5 empty] | 133.64626 | [9 empty] | 6480.858004 |  | 106.461997 |  |  |  | 208.620369 | [7 empty] | 0.113619 | [13 empty] | 12.217418 | [15 empty] | 264.438426 | [17 empty] | 169.146779 | [9 empty] | 6.912452 | [32 empty] | 2024 | Meng, Y.-M., Huang, X.-W., Hu, R., Beaudoin, G., Zhou, M.-F., Meng, S. (2024). Deposit type discrimination based on trace elements in sphalerite. Ore Geology Reviews, 165, 105887. |  | CHN
| Freiberg kb, Liziping, Fulongchang, Shangnuluo, Baiji, Lengshuikeng, Lishan |  | Magmatic hydrothermal, Seafloor hydrothermal, Basin hydrothermal, Epithermal, Metamorphic | Mississippi Valley-type (MVT), Volcanic-hosted massive sulfide (VMS), Sedimentary Exhalative (SEDEX), Epithermal, Skarn | MVT zinc-lead, VMS zinc-lead, SEDEX zinc-lead, Epithermal zinc-lead, Skarn zinc-lead | Pb, Zn | Ag, Cu | Pb, Zn, Ag, Cu | Meng et al., 2024 |  | 16L-10-Sp (Pale-yellow) | 16L-10-Sp (Pale-yellow)-5 | [5 empty] | ore material |  |  | mineral separate | [5 empty] | mineralisation |  |  |  | sphalerite | [6 empty] | galena |  | LA-ICPMS |  |  |  |  | 1.710095 | [19 empty] | 726.701439 | [5 empty] | 0.078733 | [5 empty] | 48.655251 | [9 empty] | 3590.892192 |  | 53.821384 |  |  |  | 110.598877 | [7 empty] | 0.034831 | [13 empty] | 6.194453 | [15 empty] | 75.181064 | [17 empty] | 40.758512 | [9 empty] | 4.932847 | [32 empty] | 2024 | Meng, Y.-M., Huang, X.-W., Hu, R., Beaudoin, G., Zhou, M.-F., Meng, S. (2024). Deposit type discrimination based on trace elements in sphalerite. Ore Geology Reviews, 165, 105887. |  | CHN
| Freiberg kb, Liziping, Fulongchang, Shangnuluo, Baiji, Lengshuikeng, Lishan |  | Magmatic hydrothermal, Seafloor hydrothermal, Basin hydrothermal, Epithermal, Metamorphic | Mississippi Valley-type (MVT), Volcanic-hosted massive sulfide (VMS), Sedimentary Exhalative (SEDEX), Epithermal, Skarn | MVT zinc-lead, VMS zinc-lead, SEDEX zinc-lead, Epithermal zinc-lead, Skarn zinc-lead | Pb, Zn | Ag, Cu | Pb, Zn, Ag, Cu | Meng et al., 2024 |  | 16L-10-Sp (Pale-yellow) | 16L-10-Sp (Pale-yellow)-6 | [5 empty] | ore material |  |  | mineral separate | [5 empty] | mineralisation |  |  |  | sphalerite | [6 empty] | galena |  | LA-ICPMS |  |  |  |  | 1.46896 | [19 empty] | 1144.059773 | [5 empty] | 0.105903 | [5 empty] | 114.36761 | [9 empty] | 2428.667033 |  | 77.295771 |  |  |  | 137.576671 | [7 empty] | 0.054422 | [13 empty] | 4.340608 | [15 empty] | 90.025159 | [17 empty] | 74.605437 | [9 empty] | 10.657271 | [32 empty] | 2024 | Meng, Y.-M., Huang, X.-W., Hu, R., Beaudoin, G., Zhou, M.-F., Meng, S. (2024). Deposit type discrimination based on trace elements in sphalerite. Ore Geology Reviews, 165, 105887. |  | CHN
| Freiberg kb, Liziping, Fulongchang, Shangnuluo, Baiji, Lengshuikeng, Lishan |  | Magmatic hydrothermal, Seafloor hydrothermal, Basin hydrothermal, Epithermal, Metamorphic | Mississippi Valley-type (MVT), Volcanic-hosted massive sulfide (VMS), Sedimentary Exhalative (SEDEX), Epithermal, Skarn | MVT zinc-lead, VMS zinc-lead, SEDEX zinc-lead, Epithermal zinc-lead, Skarn zinc-lead | Pb, Zn | Ag, Cu | Pb, Zn, Ag, Cu | Meng et al., 2024 |  | 16L-10-Sp (Pale-yellow) | 16L-10-Sp (Pale-yellow)-7 | [5 empty] | ore material |  |  | mineral separate | [5 empty] | mineralisation |  |  |  | sphalerite | [6 empty] | galena |  | LA-ICPMS |  |  |  |  | 1.780216 | [19 empty] | 403.986173 | [5 empty] | 0.118771 | [5 empty] | 184.44455 | [9 empty] | 2827.170711 |  | 34.098778 |  |  |  | 540.030672 | [7 empty] | 0.039223 | [13 empty] | 9.354116 | [15 empty] | 445.997557 | [17 empty] | 20.727659 | [9 empty] | 6.206928 | [32 empty] | 2024 | Meng, Y.-M., Huang, X.-W., Hu, R., Beaudoin, G., Zhou, M.-F., Meng, S. (2024). Deposit type discrimination based on trace elements in sphalerite. Ore Geology Reviews, 165, 105887. |  | CHN
| Freiberg kb, Liziping, Fulongchang, Shangnuluo, Baiji, Lengshuikeng, Lishan |  | Magmatic hydrothermal, Seafloor hydrothermal, Basin hydrothermal, Epithermal, Metamorphic | Mississippi Valley-type (MVT), Volcanic-hosted massive sulfide (VMS), Sedimentary Exhalative (SEDEX), Epithermal, Skarn | MVT zinc-lead, VMS zinc-lead, SEDEX zinc-lead, Epithermal zinc-lead, Skarn zinc-lead | Pb, Zn | Ag, Cu | Pb, Zn, Ag, Cu | Meng et al., 2024 |  | 16L-9-1-Sp (Light) | 16L-9-1-Sp (Light)-1 | [5 empty] | ore material |  |  | mineral separate | [5 empty] | mineralisation |  |  |  | sphalerite | [6 empty] | galena |  | LA-ICPMS |  |  |  |  | 1.87707 | [19 empty] | 1494.315758 | [5 empty] | 0.076595 | [5 empty] | 84.990145 | [9 empty] | 2793.347188 |  | 154.580327 |  |  |  | 16.629799 | [7 empty] | 0.048009 | [13 empty] | 2.054367 | [15 empty] | 31.659187 | [17 empty] | 43.714993 | [9 empty] | 4.161332 | [32 empty] | 2024 | Meng, Y.-M., Huang, X.-W., Hu, R., Beaudoin, G., Zhou, M.-F., Meng, S. (2024). Deposit type discrimination based on trace elements in sphalerite. Ore Geology Reviews, 165, 105887. |  | CHN
| Freiberg kb, Liziping, Fulongchang, Shangnuluo, Baiji, Lengshuikeng, Lishan |  | Magmatic hydrothermal, Seafloor hydrothermal, Basin hydrothermal, Epithermal, Metamorphic | Mississippi Valley-type (MVT), Volcanic-hosted massive sulfide (VMS), Sedimentary Exhalative (SEDEX), Epithermal, Skarn | MVT zinc-lead, VMS zinc-lead, SEDEX zinc-lead, Epithermal zinc-lead, Skarn zinc-lead | Pb, Zn | Ag, Cu | Pb, Zn, Ag, Cu | Meng et al., 2024 |  | 16L-9-1-Sp (Light) | 16L-9-1-Sp (Light)-2 | [5 empty] | ore material |  |  | mineral separate | [5 empty] | mineralisation |  |  |  | sphalerite | [6 empty] | galena |  | LA-ICPMS |  |  |  |  | 1.762183 | [19 empty] | 1528.960992 | [5 empty] | 0.133297 | [5 empty] | 152.851538 | [9 empty] | 2685.853184 |  | 277.453078 |  |  |  | 43.119684 | [7 empty] | 0.045878 | [13 empty] | 1.27589 | [15 empty] | 64.310931 | [17 empty] | 54.948057 | [9 empty] | 10.167423 | [32 empty] | 2024 | Meng, Y.-M., Huang, X.-W., Hu, R., Beaudoin, G., Zhou, M.-F., Meng, S. (2024). Deposit type discrimination based on trace elements in sphalerite. Ore Geology Reviews, 165, 105887. |  | CHN
| Freiberg kb, Liziping, Fulongchang, Shangnuluo, Baiji, Lengshuikeng, Lishan |  | Magmatic hydrothermal, Seafloor hydrothermal, Basin hydrothermal, Epithermal, Metamorphic | Mississippi Valley-type (MVT), Volcanic-hosted massive sulfide (VMS), Sedimentary Exhalative (SEDEX), Epithermal, Skarn | MVT zinc-lead, VMS zinc-lead, SEDEX zinc-lead, Epithermal zinc-lead, Skarn zinc-lead | Pb, Zn | Ag, Cu | Pb, Zn, Ag, Cu | Meng et al., 2024 |  | 16L-9-1-Sp (Light) | 16L-9-1-Sp (Light)-3 | [5 empty] | ore material |  |  | mineral separate | [5 empty] | mineralisation |  |  |  | sphalerite | [6 empty] | galena |  | LA-ICPMS |  |  |  |  | 1.579747 | [19 empty] | 1312.790927 | [5 empty] | 0.154378 | [5 empty] | 191.786424 | [9 empty] | 2615.080302 |  | 236.89572 |  |  |  | 27.231077 | [7 empty] | 0.062012 | [13 empty] | 2.176798 | [15 empty] | 116.379471 | [17 empty] | 164.642541 | [9 empty] | 9.675622 | [32 empty] | 2024 | Meng, Y.-M., Huang, X.-W., Hu, R., Beaudoin, G., Zhou, M.-F., Meng, S. (2024). Deposit type discrimination based on trace elements in sphalerite. Ore Geology Reviews, 165, 105887. |  | CHN
| Freiberg kb, Liziping, Fulongchang, Shangnuluo, Baiji, Lengshuikeng, Lishan |  | Magmatic hydrothermal, Seafloor hydrothermal, Basin hydrothermal, Epithermal, Metamorphic | Mississippi Valley-type (MVT), Volcanic-hosted massive sulfide (VMS), Sedimentary Exhalative (SEDEX), Epithermal, Skarn | MVT zinc-lead, VMS zinc-lead, SEDEX zinc-lead, Epithermal zinc-lead, Skarn zinc-lead | Pb, Zn | Ag, Cu | Pb, Zn, Ag, Cu | Meng et al., 2024 |  | 16L-9-1-Sp (Light) | 16L-9-1-Sp (Light)-4 | [5 empty] | ore material |  |  | mineral separate | [5 empty] | mineralisation |  |  |  | sphalerite | [6 empty] | galena |  | LA-ICPMS |  |  |  |  | 1.609487 | [19 empty] | 1495.0124 | [5 empty] | 0.154279 | [5 empty] | 193.595471 | [9 empty] | 2864.49388 |  | 224.94122 |  |  |  | 44.366816 | [7 empty] | 0.038577 | [13 empty] | 2.752562 | [15 empty] | 93.686606 | [17 empty] | 106.425335 | [9 empty] | 8.767821 | [32 empty] | 2024 | Meng, Y.-M., Huang, X.-W., Hu, R., Beaudoin, G., Zhou, M.-F., Meng, S. (2024). Deposit type discrimination based on trace elements in sphalerite. Ore Geology Reviews, 165, 105887. |  | CHN
| Freiberg kb, Liziping, Fulongchang, Shangnuluo, Baiji, Lengshuikeng, Lishan |  | Magmatic hydrothermal, Seafloor hydrothermal, Basin hydrothermal, Epithermal, Metamorphic | Mississippi Valley-type (MVT), Volcanic-hosted massive sulfide (VMS), Sedimentary Exhalative (SEDEX), Epithermal, Skarn | MVT zinc-lead, VMS zinc-lead, SEDEX zinc-lead, Epithermal zinc-lead, Skarn zinc-lead | Pb, Zn | Ag, Cu | Pb, Zn, Ag, Cu | Meng et al., 2024 |  | 16L-9-1-Sp (Light) | 16L-9-1-Sp (Light)-5 | [5 empty] | ore material |  |  | mineral separate | [5 empty] | mineralisation |  |  |  | sphalerite | [6 empty] | galena |  | LA-ICPMS |  |  |  |  | 1.397987 | [19 empty] | 1582.301437 | [5 empty] | 0.134336 | [5 empty] | 166.439832 | [9 empty] | 2034.02397 |  | 257.321549 |  |  |  | 8.843988 | [7 empty] | 0.31494 | [13 empty] | 1.124946 | [15 empty] | 45.709073 | [17 empty] | 73.590304 | [9 empty] | 8.903091 | [32 empty] | 2024 | Meng, Y.-M., Huang, X.-W., Hu, R., Beaudoin, G., Zhou, M.-F., Meng, S. (2024). Deposit type discrimination based on trace elements in sphalerite. Ore Geology Reviews, 165, 105887. |  | CHN
| Freiberg kb, Liziping, Fulongchang, Shangnuluo, Baiji, Lengshuikeng, Lishan |  | Magmatic hydrothermal, Seafloor hydrothermal, Basin hydrothermal, Epithermal, Metamorphic | Mississippi Valley-type (MVT), Volcanic-hosted massive sulfide (VMS), Sedimentary Exhalative (SEDEX), Epithermal, Skarn | MVT zinc-lead, VMS zinc-lead, SEDEX zinc-lead, Epithermal zinc-lead, Skarn zinc-lead | Pb, Zn | Ag, Cu | Pb, Zn, Ag, Cu | Meng et al., 2024 |  | 16L-9-1-Sp (Light) | 16L-9-1-Sp (Light)-6 | [5 empty] | ore material |  |  | mineral separate | [5 empty] | mineralisation |  |  |  | sphalerite | [6 empty] | galena |  | LA-ICPMS |  |  |  |  | 1.550163 | [19 empty] | 1399.353388 | [5 empty] | 0.149225 | [5 empty] | 141.686138 | [9 empty] | 2904.276183 |  | 200.879649 |  |  |  | 39.892115 | [7 empty] | 0.046687 | [13 empty] | 1.882932 | [15 empty] | 61.612441 | [17 empty] | 66.904717 | [9 empty] | 7.76718 | [32 empty] | 2024 | Meng, Y.-M., Huang, X.-W., Hu, R., Beaudoin, G., Zhou, M.-F., Meng, S. (2024). Deposit type discrimination based on trace elements in sphalerite. Ore Geology Reviews, 165, 105887. |  | CHN
| Freiberg kb, Liziping, Fulongchang, Shangnuluo, Baiji, Lengshuikeng, Lishan |  | Magmatic hydrothermal, Seafloor hydrothermal, Basin hydrothermal, Epithermal, Metamorphic | Mississippi Valley-type (MVT), Volcanic-hosted massive sulfide (VMS), Sedimentary Exhalative (SEDEX), Epithermal, Skarn | MVT zinc-lead, VMS zinc-lead, SEDEX zinc-lead, Epithermal zinc-lead, Skarn zinc-lead | Pb, Zn | Ag, Cu | Pb, Zn, Ag, Cu | Meng et al., 2024 |  | 16L-9-1-Sp (Light) | 16L-9-1-Sp (Light)-7 | [5 empty] | ore material |  |  | mineral separate | [5 empty] | mineralisation |  |  |  | sphalerite | [6 empty] | galena |  | LA-ICPMS |  |  |  |  | 1.224799 | [19 empty] | 1635.252501 | [5 empty] | 0.085899 | [5 empty] | 190.746697 | [9 empty] | 1411.29079 |  | 271.14021 |  |  |  | 15.664256 | [7 empty] | 0.117179 | [13 empty] | 1.444027 | [15 empty] | 106.312355 | [17 empty] | 151.46168 | [9 empty] | 12.034826 | [32 empty] | 2024 | Meng, Y.-M., Huang, X.-W., Hu, R., Beaudoin, G., Zhou, M.-F., Meng, S. (2024). Deposit type discrimination based on trace elements in sphalerite. Ore Geology Reviews, 165, 105887. |  | CHN
| Freiberg kb, Liziping, Fulongchang, Shangnuluo, Baiji, Lengshuikeng, Lishan |  | Magmatic hydrothermal, Seafloor hydrothermal, Basin hydrothermal, Epithermal, Metamorphic | Mississippi Valley-type (MVT), Volcanic-hosted massive sulfide (VMS), Sedimentary Exhalative (SEDEX), Epithermal, Skarn | MVT zinc-lead, VMS zinc-lead, SEDEX zinc-lead, Epithermal zinc-lead, Skarn zinc-lead | Pb, Zn | Ag, Cu | Pb, Zn, Ag, Cu | Meng et al., 2024 |  | 16L-9-1-Sp (Light) | 16L-9-1-Sp (Light)-8 | [5 empty] | ore material |  |  | mineral separate | [5 empty] | mineralisation |  |  |  | sphalerite | [6 empty] | galena |  | LA-ICPMS |  |  |  |  | 2.003443 | [19 empty] | 1327.68696 | [5 empty] | 0.116807 | [5 empty] | 109.679722 | [9 empty] | 1941.215434 |  | 203.28061 |  |  |  | 32.469191 | [7 empty] | 0.061609 | [13 empty] | 2.119489 | [15 empty] | 66.026903 | [17 empty] | 73.781411 | [9 empty] | 15.841519 | [32 empty] | 2024 | Meng, Y.-M., Huang, X.-W., Hu, R., Beaudoin, G., Zhou, M.-F., Meng, S. (2024). Deposit type discrimination based on trace elements in sphalerite. Ore Geology Reviews, 165, 105887. |  | CHN
| Freiberg kb, Liziping, Fulongchang, Shangnuluo, Baiji, Lengshuikeng, Lishan |  | Magmatic hydrothermal, Seafloor hydrothermal, Basin hydrothermal, Epithermal, Metamorphic | Mississippi Valley-type (MVT), Volcanic-hosted massive sulfide (VMS), Sedimentary Exhalative (SEDEX), Epithermal, Skarn | MVT zinc-lead, VMS zinc-lead, SEDEX zinc-lead, Epithermal zinc-lead, Skarn zinc-lead | Pb, Zn | Ag, Cu | Pb, Zn, Ag, Cu | Meng et al., 2024 |  | 16L-9-1-Sp (Light) | 16L-9-1-Sp (Light)-9 | [5 empty] | ore material |  |  | mineral separate | [5 empty] | mineralisation |  |  |  | sphalerite | [6 empty] | galena |  | LA-ICPMS |  |  |  |  | 1.429796 | [19 empty] | 1428.949894 | [5 empty] | 0.084868 | [5 empty] | 113.130702 | [9 empty] | 1973.161877 |  | 197.030243 |  |  |  | 31.310808 | [7 empty] | 0.082966 | [13 empty] | 2.859486 | [15 empty] | 135.097617 | [17 empty] | 138.061873 | [9 empty] | 18.841388 | [32 empty] | 2024 | Meng, Y.-M., Huang, X.-W., Hu, R., Beaudoin, G., Zhou, M.-F., Meng, S. (2024). Deposit type discrimination based on trace elements in sphalerite. Ore Geology Reviews, 165, 105887. |  | CHN
| Freiberg kb, Liziping, Fulongchang, Shangnuluo, Baiji, Lengshuikeng, Lishan |  | Magmatic hydrothermal, Seafloor hydrothermal, Basin hydrothermal, Epithermal, Metamorphic | Mississippi Valley-type (MVT), Volcanic-hosted massive sulfide (VMS), Sedimentary Exhalative (SEDEX), Epithermal, Skarn | MVT zinc-lead, VMS zinc-lead, SEDEX zinc-lead, Epithermal zinc-lead, Skarn zinc-lead | Pb, Zn | Ag, Cu | Pb, Zn, Ag, Cu | Meng et al., 2024 |  | 16L-9-1-Sp (Light) | 16L-9-1-Sp (Light)-10 | [5 empty] | ore material |  |  | mineral separate | [5 empty] | mineralisation |  |  |  | sphalerite | [6 empty] | galena |  | LA-ICPMS |  |  |  |  | 1.693547 | [19 empty] | 1178.390505 | [5 empty] | 0.119954 | [5 empty] | 65.116167 | [9 empty] | 2215.383347 |  | 99.778161 |  |  |  | 12.072069 | [7 empty] | 0.016185 | [13 empty] | 3.939212 | [15 empty] | 83.588281 | [17 empty] | 115.433944 | [9 empty] | 3.250215 | [32 empty] | 2024 | Meng, Y.-M., Huang, X.-W., Hu, R., Beaudoin, G., Zhou, M.-F., Meng, S. (2024). Deposit type discrimination based on trace elements in sphalerite. Ore Geology Reviews, 165, 105887. |  | CHN
| Freiberg kb, Liziping, Fulongchang, Shangnuluo, Baiji, Lengshuikeng, Lishan |  | Magmatic hydrothermal, Seafloor hydrothermal, Basin hydrothermal, Epithermal, Metamorphic | Mississippi Valley-type (MVT), Volcanic-hosted massive sulfide (VMS), Sedimentary Exhalative (SEDEX), Epithermal, Skarn | MVT zinc-lead, VMS zinc-lead, SEDEX zinc-lead, Epithermal zinc-lead, Skarn zinc-lead | Pb, Zn | Ag, Cu | Pb, Zn, Ag, Cu | Meng et al., 2024 |  | 16L-9-1-Sp (Light) | 16L-9-1-Sp (Light)-11 | [5 empty] | ore material |  |  | mineral separate | [5 empty] | mineralisation |  |  |  | sphalerite | [6 empty] | galena |  | LA-ICPMS |  |  |  |  | 1.389533 | [19 empty] | 1239.625624 | [5 empty] | 0.111807 | [5 empty] | 147.986715 | [9 empty] | 2130.637879 |  | 180.011318 |  |  |  | 41.687576 | [7 empty] | 0.086253 | [13 empty] | 2.701605 | [15 empty] | 97.50934 | [17 empty] | 98.478894 | [9 empty] | 24.390137 | [32 empty] | 2024 | Meng, Y.-M., Huang, X.-W., Hu, R., Beaudoin, G., Zhou, M.-F., Meng, S. (2024). Deposit type discrimination based on trace elements in sphalerite. Ore Geology Reviews, 165, 105887. |  | CHN
| Freiberg kb, Liziping, Fulongchang, Shangnuluo, Baiji, Lengshuikeng, Lishan |  | Magmatic hydrothermal, Seafloor hydrothermal, Basin hydrothermal, Epithermal, Metamorphic | Mississippi Valley-type (MVT), Volcanic-hosted massive sulfide (VMS), Sedimentary Exhalative (SEDEX), Epithermal, Skarn | MVT zinc-lead, VMS zinc-lead, SEDEX zinc-lead, Epithermal zinc-lead, Skarn zinc-lead | Pb, Zn | Ag, Cu | Pb, Zn, Ag, Cu | Meng et al., 2024 |  | 16L-9-1-Sp (Light) | 16L-9-1-Sp (Light)-12 | [5 empty] | ore material |  |  | mineral separate | [5 empty] | mineralisation |  |  |  | sphalerite | [6 empty] | galena |  | LA-ICPMS |  |  |  |  | 1.447777 | [19 empty] | 1225.336029 | [5 empty] | 0.168119 | [5 empty] | 144.655707 | [9 empty] | 2029.734577 |  | 170.900407 |  |  |  | 79.052335 | [7 empty] | 0.076395 | [13 empty] | 2.481327 | [15 empty] | 136.537713 | [17 empty] | 138.187478 | [9 empty] | 15.454909 | [32 empty] | 2024 | Meng, Y.-M., Huang, X.-W., Hu, R., Beaudoin, G., Zhou, M.-F., Meng, S. (2024). Deposit type discrimination based on trace elements in sphalerite. Ore Geology Reviews, 165, 105887. |  | CHN
| Freiberg kb, Liziping, Fulongchang, Shangnuluo, Baiji, Lengshuikeng, Lishan |  | Magmatic hydrothermal, Seafloor hydrothermal, Basin hydrothermal, Epithermal, Metamorphic | Mississippi Valley-type (MVT), Volcanic-hosted massive sulfide (VMS), Sedimentary Exhalative (SEDEX), Epithermal, Skarn | MVT zinc-lead, VMS zinc-lead, SEDEX zinc-lead, Epithermal zinc-lead, Skarn zinc-lead | Pb, Zn | Ag, Cu | Pb, Zn, Ag, Cu | Meng et al., 2024 |  | 16L-9-1-Sp (Light) | 16L-9-1-Sp (Light)-13 | [5 empty] | ore material |  |  | mineral separate | [5 empty] | mineralisation |  |  |  | sphalerite | [6 empty] | galena |  | LA-ICPMS |  |  |  |  | 1.815496 | [19 empty] | 1324.368336 | [5 empty] | 0.129198 | [5 empty] | 157.032593 | [9 empty] | 2789.064348 |  | 191.473244 |  |  |  | 47.966831 | [7 empty] | 0.045669 | [13 empty] | 2.147683 | [15 empty] | 60.736947 | [17 empty] | 74.958387 | [9 empty] | 4.519146 | [32 empty] | 2024 | Meng, Y.-M., Huang, X.-W., Hu, R., Beaudoin, G., Zhou, M.-F., Meng, S. (2024). Deposit type discrimination based on trace elements in sphalerite. Ore Geology Reviews, 165, 105887. |  | CHN
| Freiberg kb, Liziping, Fulongchang, Shangnuluo, Baiji, Lengshuikeng, Lishan |  | Magmatic hydrothermal, Seafloor hydrothermal, Basin hydrothermal, Epithermal, Metamorphic | Mississippi Valley-type (MVT), Volcanic-hosted massive sulfide (VMS), Sedimentary Exhalative (SEDEX), Epithermal, Skarn | MVT zinc-lead, VMS zinc-lead, SEDEX zinc-lead, Epithermal zinc-lead, Skarn zinc-lead | Pb, Zn | Ag, Cu | Pb, Zn, Ag, Cu | Meng et al., 2024 |  | 16L-9-1-Sp (Light) | 16L-9-1-Sp (Light)-14 | [5 empty] | ore material |  |  | mineral separate | [5 empty] | mineralisation |  |  |  | sphalerite | [6 empty] | galena |  | LA-ICPMS |  |  |  |  | 1.202639 | [19 empty] | 1254.860783 | [5 empty] | 0.148592 | [5 empty] | 136.944662 | [9 empty] | 2124.50352 |  | 184.987332 |  |  |  | 57.340751 | [7 empty] | 0.068079 | [13 empty] | 2.056693 | [15 empty] | 69.822466 | [17 empty] | 65.165644 | [9 empty] | 16.326987 | [32 empty] | 2024 | Meng, Y.-M., Huang, X.-W., Hu, R., Beaudoin, G., Zhou, M.-F., Meng, S. (2024). Deposit type discrimination based on trace elements in sphalerite. Ore Geology Reviews, 165, 105887. |  | CHN
| Freiberg kb, Liziping, Fulongchang, Shangnuluo, Baiji, Lengshuikeng, Lishan |  | Magmatic hydrothermal, Seafloor hydrothermal, Basin hydrothermal, Epithermal, Metamorphic | Mississippi Valley-type (MVT), Volcanic-hosted massive sulfide (VMS), Sedimentary Exhalative (SEDEX), Epithermal, Skarn | MVT zinc-lead, VMS zinc-lead, SEDEX zinc-lead, Epithermal zinc-lead, Skarn zinc-lead | Pb, Zn | Ag, Cu | Pb, Zn, Ag, Cu | Meng et al., 2024 |  | 16L-9-1-Sp (Light) | 16L-9-1-Sp (Light)-15 | [5 empty] | ore material |  |  | mineral separate | [5 empty] | mineralisation |  |  |  | sphalerite | [6 empty] | galena |  | LA-ICPMS |  |  |  |  | 1.291086 | [19 empty] | 1141.569157 | [5 empty] | 0.159507 | [5 empty] | 105.284551 | [9 empty] | 2213.030481 |  | 132.339141 |  |  |  | 86.694319 | [7 empty] | 0.03019 | [13 empty] | 1.421266 | [15 empty] | 45.435656 | [17 empty] | 39.590987 | [9 empty] | 7.691704 | [32 empty] | 2024 | Meng, Y.-M., Huang, X.-W., Hu, R., Beaudoin, G., Zhou, M.-F., Meng, S. (2024). Deposit type discrimination based on trace elements in sphalerite. Ore Geology Reviews, 165, 105887. |  | CHN
| Freiberg kb, Liziping, Fulongchang, Shangnuluo, Baiji, Lengshuikeng, Lishan |  | Magmatic hydrothermal, Seafloor hydrothermal, Basin hydrothermal, Epithermal, Metamorphic | Mississippi Valley-type (MVT), Volcanic-hosted massive sulfide (VMS), Sedimentary Exhalative (SEDEX), Epithermal, Skarn | MVT zinc-lead, VMS zinc-lead, SEDEX zinc-lead, Epithermal zinc-lead, Skarn zinc-lead | Pb, Zn | Ag, Cu | Pb, Zn, Ag, Cu | Meng et al., 2024 |  | 16L-10-Sp (Light) | 16L-10-Sp (Light)-1 | [5 empty] | ore material |  |  | mineral separate | [5 empty] | mineralisation |  |  |  | sphalerite | [6 empty] | galena |  | LA-ICPMS |  |  |  |  | 1.5549 | [19 empty] | 1475.546594 | [5 empty] | 0.162877 | [5 empty] | 217.975773 | [9 empty] | 1637.484141 |  | 316.157147 |  |  |  | 15.442844 | [7 empty] | 0.13705 | [13 empty] | 1.092225 | [15 empty] | 123.758219 | [17 empty] | 152.648812 | [9 empty] | 18.409906 | [32 empty] | 2024 | Meng, Y.-M., Huang, X.-W., Hu, R., Beaudoin, G., Zhou, M.-F., Meng, S. (2024). Deposit type discrimination based on trace elements in sphalerite. Ore Geology Reviews, 165, 105887. |  | CHN
| Freiberg kb, Liziping, Fulongchang, Shangnuluo, Baiji, Lengshuikeng, Lishan |  | Magmatic hydrothermal, Seafloor hydrothermal, Basin hydrothermal, Epithermal, Metamorphic | Mississippi Valley-type (MVT), Volcanic-hosted massive sulfide (VMS), Sedimentary Exhalative (SEDEX), Epithermal, Skarn | MVT zinc-lead, VMS zinc-lead, SEDEX zinc-lead, Epithermal zinc-lead, Skarn zinc-lead | Pb, Zn | Ag, Cu | Pb, Zn, Ag, Cu | Meng et al., 2024 |  | 16L-10-Sp (Light) | 16L-10-Sp (Light)-2 | [5 empty] | ore material |  |  | mineral separate | [5 empty] | mineralisation |  |  |  | sphalerite | [6 empty] | galena |  | LA-ICPMS |  |  |  |  | 0.3615 | [19 empty] | 1621.220972 | [5 empty] | 0.134872 | [5 empty] | 158.089587 | [9 empty] | 1289.054239 |  | 313.744093 |  |  |  | 9.1193 | [7 empty] | 0.061061 | [13 empty] | 0.885405 | [15 empty] | 74.162801 | [17 empty] | 109.068733 | [9 empty] | 10.26652 | [32 empty] | 2024 | Meng, Y.-M., Huang, X.-W., Hu, R., Beaudoin, G., Zhou, M.-F., Meng, S. (2024). Deposit type discrimination based on trace elements in sphalerite. Ore Geology Reviews, 165, 105887. |  | CHN
| Freiberg kb, Liziping, Fulongchang, Shangnuluo, Baiji, Lengshuikeng, Lishan |  | Magmatic hydrothermal, Seafloor hydrothermal, Basin hydrothermal, Epithermal, Metamorphic | Mississippi Valley-type (MVT), Volcanic-hosted massive sulfide (VMS), Sedimentary Exhalative (SEDEX), Epithermal, Skarn | MVT zinc-lead, VMS zinc-lead, SEDEX zinc-lead, Epithermal zinc-lead, Skarn zinc-lead | Pb, Zn | Ag, Cu | Pb, Zn, Ag, Cu | Meng et al., 2024 |  | 16L-10-Sp (Light) | 16L-10-Sp (Light)-3 | [5 empty] | ore material |  |  | mineral separate | [5 empty] | mineralisation |  |  |  | sphalerite | [6 empty] | galena |  | LA-ICPMS |  |  |  |  | 1.838162 | [19 empty] | 1400.350715 | [5 empty] | 0.0758 | [5 empty] | 122.13616 | [9 empty] | 1757.34756 |  | 185.329445 |  |  |  | 21.976512 | [7 empty] | 0.075202 | [13 empty] | 0.93538 | [15 empty] | 50.67607 | [17 empty] | 48.123705 | [9 empty] | 9.525622 | [32 empty] | 2024 | Meng, Y.-M., Huang, X.-W., Hu, R., Beaudoin, G., Zhou, M.-F., Meng, S. (2024). Deposit type discrimination based on trace elements in sphalerite. Ore Geology Reviews, 165, 105887. |  | CHN
| Freiberg kb, Liziping, Fulongchang, Shangnuluo, Baiji, Lengshuikeng, Lishan |  | Magmatic hydrothermal, Seafloor hydrothermal, Basin hydrothermal, Epithermal, Metamorphic | Mississippi Valley-type (MVT), Volcanic-hosted massive sulfide (VMS), Sedimentary Exhalative (SEDEX), Epithermal, Skarn | MVT zinc-lead, VMS zinc-lead, SEDEX zinc-lead, Epithermal zinc-lead, Skarn zinc-lead | Pb, Zn | Ag, Cu | Pb, Zn, Ag, Cu | Meng et al., 2024 |  | 16L-10-Sp (Light) | 16L-10-Sp (Light)-4 | [5 empty] | ore material |  |  | mineral separate | [5 empty] | mineralisation |  |  |  | sphalerite | [6 empty] | galena |  | LA-ICPMS |  |  |  |  | 1.468693 | [19 empty] | 1536.805144 | [5 empty] | 0.107591 | [5 empty] | 221.186474 | [9 empty] | 1939.633468 |  | 320.714118 |  |  |  | 16.82052 | [7 empty] | 0.072255 | [13 empty] | 1.504023 | [15 empty] | 128.40468 | [17 empty] | 161.101808 | [9 empty] | 14.965576 | [32 empty] | 2024 | Meng, Y.-M., Huang, X.-W., Hu, R., Beaudoin, G., Zhou, M.-F., Meng, S. (2024). Deposit type discrimination based on trace elements in sphalerite. Ore Geology Reviews, 165, 105887. |  | CHN
| Freiberg kb, Liziping, Fulongchang, Shangnuluo, Baiji, Lengshuikeng, Lishan |  | Magmatic hydrothermal, Seafloor hydrothermal, Basin hydrothermal, Epithermal, Metamorphic | Mississippi Valley-type (MVT), Volcanic-hosted massive sulfide (VMS), Sedimentary Exhalative (SEDEX), Epithermal, Skarn | MVT zinc-lead, VMS zinc-lead, SEDEX zinc-lead, Epithermal zinc-lead, Skarn zinc-lead | Pb, Zn | Ag, Cu | Pb, Zn, Ag, Cu | Meng et al., 2024 |  | 16L-10-Sp (Light) | 16L-10-Sp (Light)-5 | [5 empty] | ore material |  |  | mineral separate | [5 empty] | mineralisation |  |  |  | sphalerite | [6 empty] | galena |  | LA-ICPMS |  |  |  |  | 1.523368 | [19 empty] | 1667.088126 | [5 empty] | 0.125886 | [5 empty] | 157.409292 | [9 empty] | 1288.344933 |  | 277.88566 |  |  |  | 10.442349 | [7 empty] | 0.241829 | [13 empty] | 1.268969 | [15 empty] | 82.053669 | [17 empty] | 121.224418 | [9 empty] | 7.148081 | [32 empty] | 2024 | Meng, Y.-M., Huang, X.-W., Hu, R., Beaudoin, G., Zhou, M.-F., Meng, S. (2024). Deposit type discrimination based on trace elements in sphalerite. Ore Geology Reviews, 165, 105887. |  | CHN
| Freiberg kb, Liziping, Fulongchang, Shangnuluo, Baiji, Lengshuikeng, Lishan |  | Magmatic hydrothermal, Seafloor hydrothermal, Basin hydrothermal, Epithermal, Metamorphic | Mississippi Valley-type (MVT), Volcanic-hosted massive sulfide (VMS), Sedimentary Exhalative (SEDEX), Epithermal, Skarn | MVT zinc-lead, VMS zinc-lead, SEDEX zinc-lead, Epithermal zinc-lead, Skarn zinc-lead | Pb, Zn | Ag, Cu | Pb, Zn, Ag, Cu | Meng et al., 2024 |  | 16L-10-Sp (Light) | 16L-10-Sp (Light)-6 | [5 empty] | ore material |  |  | mineral separate | [5 empty] | mineralisation |  |  |  | sphalerite | [6 empty] | galena |  | LA-ICPMS |  |  |  |  | 1.43008 | [19 empty] | 1332.918392 | [5 empty] | 0.107286 | [5 empty] | 48.393344 | [9 empty] | 1738.191446 |  | 164.808794 |  |  |  | 16.972718 | [7 empty] | 0.052872 | [13 empty] | 0.915457 | [15 empty] | 25.324004 | [17 empty] | 33.09358 | [9 empty] | 4.292003 | [32 empty] | 2024 | Meng, Y.-M., Huang, X.-W., Hu, R., Beaudoin, G., Zhou, M.-F., Meng, S. (2024). Deposit type discrimination based on trace elements in sphalerite. Ore Geology Reviews, 165, 105887. |  | CHN
| Freiberg kb, Liziping, Fulongchang, Shangnuluo, Baiji, Lengshuikeng, Lishan |  | Magmatic hydrothermal, Seafloor hydrothermal, Basin hydrothermal, Epithermal, Metamorphic | Mississippi Valley-type (MVT), Volcanic-hosted massive sulfide (VMS), Sedimentary Exhalative (SEDEX), Epithermal, Skarn | MVT zinc-lead, VMS zinc-lead, SEDEX zinc-lead, Epithermal zinc-lead, Skarn zinc-lead | Pb, Zn | Ag, Cu | Pb, Zn, Ag, Cu | Meng et al., 2024 |  | 16L-10-Sp (Light) | 16L-10-Sp (Light)-7 | [5 empty] | ore material |  |  | mineral separate | [5 empty] | mineralisation |  |  |  | sphalerite | [6 empty] | galena |  | LA-ICPMS |  |  |  |  | 1.492997 | [19 empty] | 1585.993661 | [5 empty] | 0.11467 | [5 empty] | 134.208115 | [9 empty] | 1686.842935 |  | 292.28062 |  |  |  | 7.771935 | [7 empty] | 0.155622 | [13 empty] | 1.825414 | [15 empty] | 101.89813 | [17 empty] | 117.618722 | [9 empty] | 12.295746 | [32 empty] | 2024 | Meng, Y.-M., Huang, X.-W., Hu, R., Beaudoin, G., Zhou, M.-F., Meng, S. (2024). Deposit type discrimination based on trace elements in sphalerite. Ore Geology Reviews, 165, 105887. |  | CHN
| Freiberg kb, Liziping, Fulongchang, Shangnuluo, Baiji, Lengshuikeng, Lishan |  | Magmatic hydrothermal, Seafloor hydrothermal, Basin hydrothermal, Epithermal, Metamorphic | Mississippi Valley-type (MVT), Volcanic-hosted massive sulfide (VMS), Sedimentary Exhalative (SEDEX), Epithermal, Skarn | MVT zinc-lead, VMS zinc-lead, SEDEX zinc-lead, Epithermal zinc-lead, Skarn zinc-lead | Pb, Zn | Ag, Cu | Pb, Zn, Ag, Cu | Meng et al., 2024 |  | 16L-10-Sp (Light) | 16L-10-Sp (Light)-8 | [5 empty] | ore material |  |  | mineral separate | [5 empty] | mineralisation |  |  |  | sphalerite | [6 empty] | galena |  | LA-ICPMS |  |  |  |  | 1.811887 | [19 empty] | 1197.240362 | [5 empty] | 0.087298 | [5 empty] | 190.753327 | [9 empty] | 1614.731225 |  | 258.968929 |  |  |  | 27.30921 | [7 empty] | 0.458557 | [13 empty] | 1.352296 | [15 empty] | 103.007551 | [17 empty] | 153.640944 | [9 empty] | 9.904311 | [32 empty] | 2024 | Meng, Y.-M., Huang, X.-W., Hu, R., Beaudoin, G., Zhou, M.-F., Meng, S. (2024). Deposit type discrimination based on trace elements in sphalerite. Ore Geology Reviews, 165, 105887. |  | CHN
| Freiberg kb, Liziping, Fulongchang, Shangnuluo, Baiji, Lengshuikeng, Lishan |  | Magmatic hydrothermal, Seafloor hydrothermal, Basin hydrothermal, Epithermal, Metamorphic | Mississippi Valley-type (MVT), Volcanic-hosted massive sulfide (VMS), Sedimentary Exhalative (SEDEX), Epithermal, Skarn | MVT zinc-lead, VMS zinc-lead, SEDEX zinc-lead, Epithermal zinc-lead, Skarn zinc-lead | Pb, Zn | Ag, Cu | Pb, Zn, Ag, Cu | Meng et al., 2024 |  | 16L-10-Sp (Light) | 16L-10-Sp (Light)-9 | [5 empty] | ore material |  |  | mineral separate | [5 empty] | mineralisation |  |  |  | sphalerite | [6 empty] | galena |  | LA-ICPMS |  |  |  |  | 1.906096 | [19 empty] | 1117.595249 | [5 empty] | 0.097305 | [5 empty] | 98.133045 | [9 empty] | 2166.064232 |  | 93.675126 |  |  |  | 34.205518 | [7 empty] | 0.046676 | [13 empty] | 3.653621 | [15 empty] | 175.604334 | [17 empty] | 171.271596 | [9 empty] | 8.003285 | [32 empty] | 2024 | Meng, Y.-M., Huang, X.-W., Hu, R., Beaudoin, G., Zhou, M.-F., Meng, S. (2024). Deposit type discrimination based on trace elements in sphalerite. Ore Geology Reviews, 165, 105887. |  | CHN
| Freiberg kb, Liziping, Fulongchang, Shangnuluo, Baiji, Lengshuikeng, Lishan |  | Magmatic hydrothermal, Seafloor hydrothermal, Basin hydrothermal, Epithermal, Metamorphic | Mississippi Valley-type (MVT), Volcanic-hosted massive sulfide (VMS), Sedimentary Exhalative (SEDEX), Epithermal, Skarn | MVT zinc-lead, VMS zinc-lead, SEDEX zinc-lead, Epithermal zinc-lead, Skarn zinc-lead | Pb, Zn | Ag, Cu | Pb, Zn, Ag, Cu | Meng et al., 2024 |  | 16L-10-Sp (Light) | 16L-10-Sp (Light)-10 | [5 empty] | ore material |  |  | mineral separate | [5 empty] | mineralisation |  |  |  | sphalerite | [6 empty] | galena |  | LA-ICPMS |  |  |  |  | 1.548286 | [19 empty] | 1282.219727 | [5 empty] | 0.123576 | [5 empty] | 99.590604 | [9 empty] | 2075.237827 |  | 154.076615 |  |  |  | 50.977921 | [7 empty] | 0.091719 | [13 empty] | 2.124635 | [15 empty] | 58.550842 | [17 empty] | 65.319191 | [9 empty] | 8.56462 | [32 empty] | 2024 | Meng, Y.-M., Huang, X.-W., Hu, R., Beaudoin, G., Zhou, M.-F., Meng, S. (2024). Deposit type discrimination based on trace elements in sphalerite. Ore Geology Reviews, 165, 105887. |  | CHN
| Freiberg kb, Liziping, Fulongchang, Shangnuluo, Baiji, Lengshuikeng, Lishan |  | Magmatic hydrothermal, Seafloor hydrothermal, Basin hydrothermal, Epithermal, Metamorphic | Mississippi Valley-type (MVT), Volcanic-hosted massive sulfide (VMS), Sedimentary Exhalative (SEDEX), Epithermal, Skarn | MVT zinc-lead, VMS zinc-lead, SEDEX zinc-lead, Epithermal zinc-lead, Skarn zinc-lead | Pb, Zn | Ag, Cu | Pb, Zn, Ag, Cu | Meng et al., 2024 |  | 16L-10-Sp (Light) | 16L-10-Sp (Light)-11 | [5 empty] | ore material |  |  | mineral separate | [5 empty] | mineralisation |  |  |  | sphalerite | [6 empty] | galena |  | LA-ICPMS |  |  |  |  | 1.303194 | [19 empty] | 1516.875077 | [5 empty] | 0.063554 | [5 empty] | 89.538566 | [9 empty] | 2219.530767 |  | 134.01833 |  |  |  | 33.058678 | [7 empty] | 0.075681 | [13 empty] | 1.640828 | [15 empty] | 58.625747 | [17 empty] | 44.867943 | [9 empty] | 16.858072 | [32 empty] | 2024 | Meng, Y.-M., Huang, X.-W., Hu, R., Beaudoin, G., Zhou, M.-F., Meng, S. (2024). Deposit type discrimination based on trace elements in sphalerite. Ore Geology Reviews, 165, 105887. |  | CHN
| Freiberg kb, Liziping, Fulongchang, Shangnuluo, Baiji, Lengshuikeng, Lishan |  | Magmatic hydrothermal, Seafloor hydrothermal, Basin hydrothermal, Epithermal, Metamorphic | Mississippi Valley-type (MVT), Volcanic-hosted massive sulfide (VMS), Sedimentary Exhalative (SEDEX), Epithermal, Skarn | MVT zinc-lead, VMS zinc-lead, SEDEX zinc-lead, Epithermal zinc-lead, Skarn zinc-lead | Pb, Zn | Ag, Cu | Pb, Zn, Ag, Cu | Meng et al., 2024 |  | 16S-35-Sp (Light) | 16S-35-Sp (Light)-1 | [5 empty] | ore material |  |  | mineral separate | [5 empty] | mineralisation |  |  |  | sphalerite | [6 empty] | galena |  | LA-ICPMS |  |  |  |  | 1.178203 | [19 empty] | 1305.286876 | [5 empty] | 0.097559 | [5 empty] | 101.113621 | [9 empty] | 2023.169582 |  | 163.042507 |  |  |  | 8.961958 | [7 empty] | 0.041118 | [13 empty] | 2.140851 | [15 empty] | 52.7683 | [17 empty] | 77.40398 | [9 empty] | 6.11128 | [32 empty] | 2024 | Meng, Y.-M., Huang, X.-W., Hu, R., Beaudoin, G., Zhou, M.-F., Meng, S. (2024). Deposit type discrimination based on trace elements in sphalerite. Ore Geology Reviews, 165, 105887. |  | CHN
| Freiberg kb, Liziping, Fulongchang, Shangnuluo, Baiji, Lengshuikeng, Lishan |  | Magmatic hydrothermal, Seafloor hydrothermal, Basin hydrothermal, Epithermal, Metamorphic | Mississippi Valley-type (MVT), Volcanic-hosted massive sulfide (VMS), Sedimentary Exhalative (SEDEX), Epithermal, Skarn | MVT zinc-lead, VMS zinc-lead, SEDEX zinc-lead, Epithermal zinc-lead, Skarn zinc-lead | Pb, Zn | Ag, Cu | Pb, Zn, Ag, Cu | Meng et al., 2024 |  | 16S-35-Sp (Light) | 16S-35-Sp (Light)-2 | [5 empty] | ore material |  |  | mineral separate | [5 empty] | mineralisation |  |  |  | sphalerite | [6 empty] | galena |  | LA-ICPMS |  |  |  |  | 1.213786 | [19 empty] | 1320.961316 | [5 empty] | 0.122102 | [5 empty] | 138.048006 | [9 empty] | 1755.00772 |  | 170.939647 |  |  |  | 15.016523 | [7 empty] | 0.052351 | [13 empty] | 2.021042 | [15 empty] | 109.233064 | [17 empty] | 176.914985 | [9 empty] | 6.382066 | [32 empty] | 2024 | Meng, Y.-M., Huang, X.-W., Hu, R., Beaudoin, G., Zhou, M.-F., Meng, S. (2024). Deposit type discrimination based on trace elements in sphalerite. Ore Geology Reviews, 165, 105887. |  | CHN
| Freiberg kb, Liziping, Fulongchang, Shangnuluo, Baiji, Lengshuikeng, Lishan |  | Magmatic hydrothermal, Seafloor hydrothermal, Basin hydrothermal, Epithermal, Metamorphic | Mississippi Valley-type (MVT), Volcanic-hosted massive sulfide (VMS), Sedimentary Exhalative (SEDEX), Epithermal, Skarn | MVT zinc-lead, VMS zinc-lead, SEDEX zinc-lead, Epithermal zinc-lead, Skarn zinc-lead | Pb, Zn | Ag, Cu | Pb, Zn, Ag, Cu | Meng et al., 2024 |  | 16S-35-Sp (Light) | 16S-35-Sp (Light)-3 | [5 empty] | ore material |  |  | mineral separate | [5 empty] | mineralisation |  |  |  | sphalerite | [6 empty] | galena |  | LA-ICPMS |  |  |  |  | 0.888918 | [19 empty] | 1518.378453 | [5 empty] | 0.082477 | [5 empty] | 75.016958 | [9 empty] | 2122.94728 |  | 157.848299 |  |  |  | 26.241684 | [7 empty] | 0.066443 | [13 empty] | 1.561516 | [15 empty] | 50.876018 | [17 empty] | 38.175372 | [9 empty] | 12.624261 | [32 empty] | 2024 | Meng, Y.-M., Huang, X.-W., Hu, R., Beaudoin, G., Zhou, M.-F., Meng, S. (2024). Deposit type discrimination based on trace elements in sphalerite. Ore Geology Reviews, 165, 105887. |  | CHN
| Freiberg kb, Liziping, Fulongchang, Shangnuluo, Baiji, Lengshuikeng, Lishan |  | Magmatic hydrothermal, Seafloor hydrothermal, Basin hydrothermal, Epithermal, Metamorphic | Mississippi Valley-type (MVT), Volcanic-hosted massive sulfide (VMS), Sedimentary Exhalative (SEDEX), Epithermal, Skarn | MVT zinc-lead, VMS zinc-lead, SEDEX zinc-lead, Epithermal zinc-lead, Skarn zinc-lead | Pb, Zn | Ag, Cu | Pb, Zn, Ag, Cu | Meng et al., 2024 |  | 16S-35-Sp (Light) | 16S-35-Sp (Light)-4 | [5 empty] | ore material |  |  | mineral separate | [5 empty] | mineralisation |  |  |  | sphalerite | [6 empty] | galena |  | LA-ICPMS |  |  |  |  | 1.509137 | [19 empty] | 1398.413642 | [5 empty] | 0.094431 | [5 empty] | 96.240048 | [9 empty] | 1976.819223 |  | 170.505998 |  |  |  | 30.818543 | [7 empty] | 0.04072 | [13 empty] | 1.676527 | [15 empty] | 59.032508 | [17 empty] | 72.424384 | [9 empty] | 9.860283 | [32 empty] | 2024 | Meng, Y.-M., Huang, X.-W., Hu, R., Beaudoin, G., Zhou, M.-F., Meng, S. (2024). Deposit type discrimination based on trace elements in sphalerite. Ore Geology Reviews, 165, 105887. |  | CHN
| Freiberg kb, Liziping, Fulongchang, Shangnuluo, Baiji, Lengshuikeng, Lishan |  | Magmatic hydrothermal, Seafloor hydrothermal, Basin hydrothermal, Epithermal, Metamorphic | Mississippi Valley-type (MVT), Volcanic-hosted massive sulfide (VMS), Sedimentary Exhalative (SEDEX), Epithermal, Skarn | MVT zinc-lead, VMS zinc-lead, SEDEX zinc-lead, Epithermal zinc-lead, Skarn zinc-lead | Pb, Zn | Ag, Cu | Pb, Zn, Ag, Cu | Meng et al., 2024 |  | 16S-35-Sp (Light) | 16S-35-Sp (Light)-5 | [5 empty] | ore material |  |  | mineral separate | [5 empty] | mineralisation |  |  |  | sphalerite | [6 empty] | galena |  | LA-ICPMS |  |  |  |  | 1.345615 | [19 empty] | 1350.107955 | [5 empty] | 0.124677 | [5 empty] | 111.716253 | [9 empty] | 1895.995232 |  | 214.77926 |  |  |  | 19.44256 | [7 empty] | 0.073281 | [13 empty] | 1.637719 | [15 empty] | 88.617908 | [17 empty] | 106.069191 | [9 empty] | 10.262174 | [32 empty] | 2024 | Meng, Y.-M., Huang, X.-W., Hu, R., Beaudoin, G., Zhou, M.-F., Meng, S. (2024). Deposit type discrimination based on trace elements in sphalerite. Ore Geology Reviews, 165, 105887. |  | CHN
| Freiberg kb, Liziping, Fulongchang, Shangnuluo, Baiji, Lengshuikeng, Lishan |  | Magmatic hydrothermal, Seafloor hydrothermal, Basin hydrothermal, Epithermal, Metamorphic | Mississippi Valley-type (MVT), Volcanic-hosted massive sulfide (VMS), Sedimentary Exhalative (SEDEX), Epithermal, Skarn | MVT zinc-lead, VMS zinc-lead, SEDEX zinc-lead, Epithermal zinc-lead, Skarn zinc-lead | Pb, Zn | Ag, Cu | Pb, Zn, Ag, Cu | Meng et al., 2024 |  | 16S-35-Sp (Light) | 16S-35-Sp (Light)-6 | [5 empty] | ore material |  |  | mineral separate | [5 empty] | mineralisation |  |  |  | sphalerite | [6 empty] | galena |  | LA-ICPMS |  |  |  |  | 1.285959 | [19 empty] | 1257.482486 | [5 empty] | 0.084518 | [5 empty] | 72.828224 | [9 empty] | 2056.565607 |  | 138.126992 |  |  |  | 22.768787 | [7 empty] | 0.030047 | [13 empty] | 1.645632 | [15 empty] | 49.516035 | [17 empty] | 54.390709 | [9 empty] | 7.490222 | [32 empty] | 2024 | Meng, Y.-M., Huang, X.-W., Hu, R., Beaudoin, G., Zhou, M.-F., Meng, S. (2024). Deposit type discrimination based on trace elements in sphalerite. Ore Geology Reviews, 165, 105887. |  | CHN
| Freiberg kb, Liziping, Fulongchang, Shangnuluo, Baiji, Lengshuikeng, Lishan |  | Magmatic hydrothermal, Seafloor hydrothermal, Basin hydrothermal, Epithermal, Metamorphic | Mississippi Valley-type (MVT), Volcanic-hosted massive sulfide (VMS), Sedimentary Exhalative (SEDEX), Epithermal, Skarn | MVT zinc-lead, VMS zinc-lead, SEDEX zinc-lead, Epithermal zinc-lead, Skarn zinc-lead | Pb, Zn | Ag, Cu | Pb, Zn, Ag, Cu | Meng et al., 2024 |  | 16S-35-Sp (Light) | 16S-35-Sp (Light)-7 | [5 empty] | ore material |  |  | mineral separate | [5 empty] | mineralisation |  |  |  | sphalerite | [6 empty] | galena |  | LA-ICPMS |  |  |  |  | 1.317394 | [19 empty] | 1386.807289 | [5 empty] | 0.086771 | [5 empty] | 92.606704 | [9 empty] | 2057.841931 |  | 177.289525 |  |  |  | 26.913083 | [7 empty] | 0.068171 | [13 empty] | 1.50764 | [15 empty] | 41.255624 | [17 empty] | 40.34561 | [9 empty] | 12.794897 | [32 empty] | 2024 | Meng, Y.-M., Huang, X.-W., Hu, R., Beaudoin, G., Zhou, M.-F., Meng, S. (2024). Deposit type discrimination based on trace elements in sphalerite. Ore Geology Reviews, 165, 105887. |  | CHN
| Freiberg kb, Liziping, Fulongchang, Shangnuluo, Baiji, Lengshuikeng, Lishan |  | Magmatic hydrothermal, Seafloor hydrothermal, Basin hydrothermal, Epithermal, Metamorphic | Mississippi Valley-type (MVT), Volcanic-hosted massive sulfide (VMS), Sedimentary Exhalative (SEDEX), Epithermal, Skarn | MVT zinc-lead, VMS zinc-lead, SEDEX zinc-lead, Epithermal zinc-lead, Skarn zinc-lead | Pb, Zn | Ag, Cu | Pb, Zn, Ag, Cu | Meng et al., 2024 |  | 16S-35-Sp (Light) | 16S-35-Sp (Light)-8 | [5 empty] | ore material |  |  | mineral separate | [5 empty] | mineralisation |  |  |  | sphalerite | [6 empty] | galena |  | LA-ICPMS |  |  |  |  | 1.886979 | [19 empty] | 1277.200321 | [5 empty] | 0.153258 | [5 empty] | 211.236013 | [9 empty] | 1712.964849 |  | 319.633437 |  |  |  | 23.787506 | [7 empty] | 0.147472 | [13 empty] | 2.175854 | [15 empty] | 148.40297 | [17 empty] | 205.563206 | [9 empty] | 17.28271 | [32 empty] | 2024 | Meng, Y.-M., Huang, X.-W., Hu, R., Beaudoin, G., Zhou, M.-F., Meng, S. (2024). Deposit type discrimination based on trace elements in sphalerite. Ore Geology Reviews, 165, 105887. |  | CHN
| Freiberg kb, Liziping, Fulongchang, Shangnuluo, Baiji, Lengshuikeng, Lishan |  | Magmatic hydrothermal, Seafloor hydrothermal, Basin hydrothermal, Epithermal, Metamorphic | Mississippi Valley-type (MVT), Volcanic-hosted massive sulfide (VMS), Sedimentary Exhalative (SEDEX), Epithermal, Skarn | MVT zinc-lead, VMS zinc-lead, SEDEX zinc-lead, Epithermal zinc-lead, Skarn zinc-lead | Pb, Zn | Ag, Cu | Pb, Zn, Ag, Cu | Meng et al., 2024 |  | 16S-35-Sp (Light) | 16S-35-Sp (Light)-9 | [5 empty] | ore material |  |  | mineral separate | [5 empty] | mineralisation |  |  |  | sphalerite | [6 empty] | galena |  | LA-ICPMS |  |  |  |  | 1.408982 | [19 empty] | 1506.296254 | [5 empty] | 0.135502 | [5 empty] | 145.961543 | [9 empty] | 1786.975991 |  | 230.120147 |  |  |  | 19.367762 | [7 empty] | 0.121254 | [13 empty] | 1.107014 | [15 empty] | 72.58882 | [17 empty] | 87.214725 | [9 empty] | 21.174729 | [32 empty] | 2024 | Meng, Y.-M., Huang, X.-W., Hu, R., Beaudoin, G., Zhou, M.-F., Meng, S. (2024). Deposit type discrimination based on trace elements in sphalerite. Ore Geology Reviews, 165, 105887. |  | CHN
| Freiberg kb, Liziping, Fulongchang, Shangnuluo, Baiji, Lengshuikeng, Lishan |  | Magmatic hydrothermal, Seafloor hydrothermal, Basin hydrothermal, Epithermal, Metamorphic | Mississippi Valley-type (MVT), Volcanic-hosted massive sulfide (VMS), Sedimentary Exhalative (SEDEX), Epithermal, Skarn | MVT zinc-lead, VMS zinc-lead, SEDEX zinc-lead, Epithermal zinc-lead, Skarn zinc-lead | Pb, Zn | Ag, Cu | Pb, Zn, Ag, Cu | Meng et al., 2024 |  | 16S-35-Sp (Light) | 16S-35-Sp (Light)-10 | [5 empty] | ore material |  |  | mineral separate | [5 empty] | mineralisation |  |  |  | sphalerite | [6 empty] | galena |  | LA-ICPMS |  |  |  |  | 1.216012 | [19 empty] | 1437.26164 | [5 empty] | 0.078455 | [5 empty] | 50.294564 | [9 empty] | 1679.662212 |  | 171.035513 |  |  |  | 12.29164 | [7 empty] | 0.099783 | [13 empty] | 1.09609 | [15 empty] | 27.467922 | [17 empty] | 30.498105 | [9 empty] | 6.37633 | [32 empty] | 2024 | Meng, Y.-M., Huang, X.-W., Hu, R., Beaudoin, G., Zhou, M.-F., Meng, S. (2024). Deposit type discrimination based on trace elements in sphalerite. Ore Geology Reviews, 165, 105887. |  | CHN
| Freiberg kb, Liziping, Fulongchang, Shangnuluo, Baiji, Lengshuikeng, Lishan |  | Magmatic hydrothermal, Seafloor hydrothermal, Basin hydrothermal, Epithermal, Metamorphic | Mississippi Valley-type (MVT), Volcanic-hosted massive sulfide (VMS), Sedimentary Exhalative (SEDEX), Epithermal, Skarn | MVT zinc-lead, VMS zinc-lead, SEDEX zinc-lead, Epithermal zinc-lead, Skarn zinc-lead | Pb, Zn | Ag, Cu | Pb, Zn, Ag, Cu | Meng et al., 2024 |  | 16S-35-Sp (Light) | 16S-35-Sp (Light)-11 | [5 empty] | ore material |  |  | mineral separate | [5 empty] | mineralisation |  |  |  | sphalerite | [6 empty] | galena |  | LA-ICPMS |  |  |  |  | 1.071016 | [19 empty] | 2149.876842 | [5 empty] | 0.159895 | [5 empty] | 165.175845 | [9 empty] | 1084.574173 |  | 341.703831 |  |  |  | 4.253905 | [7 empty] | 0.134354 | [13 empty] | 0.536167 | [15 empty] | 27.912043 | [17 empty] | 36.469649 | [9 empty] | 12.682723 | [32 empty] | 2024 | Meng, Y.-M., Huang, X.-W., Hu, R., Beaudoin, G., Zhou, M.-F., Meng, S. (2024). Deposit type discrimination based on trace elements in sphalerite. Ore Geology Reviews, 165, 105887. |  | CHN
| Freiberg kb, Liziping, Fulongchang, Shangnuluo, Baiji, Lengshuikeng, Lishan |  | Magmatic hydrothermal, Seafloor hydrothermal, Basin hydrothermal, Epithermal, Metamorphic | Mississippi Valley-type (MVT), Volcanic-hosted massive sulfide (VMS), Sedimentary Exhalative (SEDEX), Epithermal, Skarn | MVT zinc-lead, VMS zinc-lead, SEDEX zinc-lead, Epithermal zinc-lead, Skarn zinc-lead | Pb, Zn | Ag, Cu | Pb, Zn, Ag, Cu | Meng et al., 2024 |  | 16S-35-Sp (Light) | 16S-35-Sp (Light)-12 | [5 empty] | ore material |  |  | mineral separate | [5 empty] | mineralisation |  |  |  | sphalerite | [6 empty] | galena |  | LA-ICPMS |  |  |  |  | 1.447126 | [19 empty] | 1403.792819 | [5 empty] | 0.101339 | [5 empty] | 105.158519 | [9 empty] | 1814.448897 |  | 195.366553 |  |  |  | 24.270614 | [7 empty] | 0.126985 | [13 empty] | 1.101645 | [15 empty] | 55.208716 | [17 empty] | 60.110555 | [9 empty] | 14.932303 | [32 empty] | 2024 | Meng, Y.-M., Huang, X.-W., Hu, R., Beaudoin, G., Zhou, M.-F., Meng, S. (2024). Deposit type discrimination based on trace elements in sphalerite. Ore Geology Reviews, 165, 105887. |  | CHN
| Freiberg kb, Liziping, Fulongchang, Shangnuluo, Baiji, Lengshuikeng, Lishan |  | Magmatic hydrothermal, Seafloor hydrothermal, Basin hydrothermal, Epithermal, Metamorphic | Mississippi Valley-type (MVT), Volcanic-hosted massive sulfide (VMS), Sedimentary Exhalative (SEDEX), Epithermal, Skarn | MVT zinc-lead, VMS zinc-lead, SEDEX zinc-lead, Epithermal zinc-lead, Skarn zinc-lead | Pb, Zn | Ag, Cu | Pb, Zn, Ag, Cu | Meng et al., 2024 |  | 16S-35-Sp (Light) | 16S-35-Sp (Light)-13 | [5 empty] | ore material |  |  | mineral separate | [5 empty] | mineralisation |  |  |  | sphalerite | [6 empty] | galena |  | LA-ICPMS |  |  |  |  | 1.630822 | [19 empty] | 1352.211212 | [5 empty] | 0.123963 | [5 empty] | 126.216847 | [9 empty] | 1905.524313 |  | 186.135689 |  |  |  | 42.742318 | [7 empty] | 0.045393 | [13 empty] | 1.604387 | [15 empty] | 88.319881 | [17 empty] | 84.419651 | [9 empty] | 14.327805 | [32 empty] | 2024 | Meng, Y.-M., Huang, X.-W., Hu, R., Beaudoin, G., Zhou, M.-F., Meng, S. (2024). Deposit type discrimination based on trace elements in sphalerite. Ore Geology Reviews, 165, 105887. |  | CHN
| Freiberg kb, Liziping, Fulongchang, Shangnuluo, Baiji, Lengshuikeng, Lishan |  | Magmatic hydrothermal, Seafloor hydrothermal, Basin hydrothermal, Epithermal, Metamorphic | Mississippi Valley-type (MVT), Volcanic-hosted massive sulfide (VMS), Sedimentary Exhalative (SEDEX), Epithermal, Skarn | MVT zinc-lead, VMS zinc-lead, SEDEX zinc-lead, Epithermal zinc-lead, Skarn zinc-lead | Pb, Zn | Ag, Cu | Pb, Zn, Ag, Cu | Meng et al., 2024 |  | 16S-35-Sp (Light) | 16S-35-Sp (Light)-14 | [5 empty] | ore material |  |  | mineral separate | [5 empty] | mineralisation |  |  |  | sphalerite | [6 empty] | galena |  | LA-ICPMS |  |  |  |  | 1.339886 | [19 empty] | 1109.825871 | [5 empty] | 0.083538 | [5 empty] | 80.552518 | [9 empty] | 2193.614537 |  | 29.718025 |  |  |  | 95.343891 | [7 empty] | 0.018609 | [13 empty] | 2.670637 | [15 empty] | 85.60424 | [17 empty] | 63.136166 | [9 empty] | 6.523915 | [32 empty] | 2024 | Meng, Y.-M., Huang, X.-W., Hu, R., Beaudoin, G., Zhou, M.-F., Meng, S. (2024). Deposit type discrimination based on trace elements in sphalerite. Ore Geology Reviews, 165, 105887. |  | CHN
| Freiberg kb, Liziping, Fulongchang, Shangnuluo, Baiji, Lengshuikeng, Lishan |  | Magmatic hydrothermal, Seafloor hydrothermal, Basin hydrothermal, Epithermal, Metamorphic | Mississippi Valley-type (MVT), Volcanic-hosted massive sulfide (VMS), Sedimentary Exhalative (SEDEX), Epithermal, Skarn | MVT zinc-lead, VMS zinc-lead, SEDEX zinc-lead, Epithermal zinc-lead, Skarn zinc-lead | Pb, Zn | Ag, Cu | Pb, Zn, Ag, Cu | Meng et al., 2024 |  | 16S-35-Sp (Light) | 16S-35-Sp (Light)-15 | [5 empty] | ore material |  |  | mineral separate | [5 empty] | mineralisation |  |  |  | sphalerite | [6 empty] | galena |  | LA-ICPMS |  |  |  |  | 1.860532 | [19 empty] | 593.557587 | [5 empty] | 0.040034 | [5 empty] | 26.770073 | [9 empty] | 4420.397364 |  | 7.85299 |  |  |  | 192.131959 | [7 empty] | 0.008954 | [13 empty] | 9.760882 | [15 empty] | 111.144628 | [17 empty] | 68.91918 | [9 empty] | 0.135197 | [32 empty] | 2024 | Meng, Y.-M., Huang, X.-W., Hu, R., Beaudoin, G., Zhou, M.-F., Meng, S. (2024). Deposit type discrimination based on trace elements in sphalerite. Ore Geology Reviews, 165, 105887. |  | CHN
| Freiberg kb, Liziping, Fulongchang, Shangnuluo, Baiji, Lengshuikeng, Lishan |  | Magmatic hydrothermal, Seafloor hydrothermal, Basin hydrothermal, Epithermal, Metamorphic | Mississippi Valley-type (MVT), Volcanic-hosted massive sulfide (VMS), Sedimentary Exhalative (SEDEX), Epithermal, Skarn | MVT zinc-lead, VMS zinc-lead, SEDEX zinc-lead, Epithermal zinc-lead, Skarn zinc-lead | Pb, Zn | Ag, Cu | Pb, Zn, Ag, Cu | Meng et al., 2024 |  | 16S-35-Sp (Light) | 16S-35-Sp (Light)-16 | [5 empty] | ore material |  |  | mineral separate | [5 empty] | mineralisation |  |  |  | sphalerite | [6 empty] | galena |  | LA-ICPMS |  |  |  |  | 1.724728 | [19 empty] | 675.166316 | [5 empty] | 0.052154 | [5 empty] | 48.399524 | [9 empty] | 2753.176619 |  | 19.025593 |  |  |  | 147.891037 | [7 empty] | 0.004255 | [13 empty] | 8.734897 | [15 empty] | 116.69687 | [17 empty] | 67.178571 | [9 empty] | 1.222484 | [32 empty] | 2024 | Meng, Y.-M., Huang, X.-W., Hu, R., Beaudoin, G., Zhou, M.-F., Meng, S. (2024). Deposit type discrimination based on trace elements in sphalerite. Ore Geology Reviews, 165, 105887. |  | CHN
| Freiberg kb, Liziping, Fulongchang, Shangnuluo, Baiji, Lengshuikeng, Lishan |  | Magmatic hydrothermal, Seafloor hydrothermal, Basin hydrothermal, Epithermal, Metamorphic | Mississippi Valley-type (MVT), Volcanic-hosted massive sulfide (VMS), Sedimentary Exhalative (SEDEX), Epithermal, Skarn | MVT zinc-lead, VMS zinc-lead, SEDEX zinc-lead, Epithermal zinc-lead, Skarn zinc-lead | Pb, Zn | Ag, Cu | Pb, Zn, Ag, Cu | Meng et al., 2024 |  | 16S-35-Sp (Light) | 16S-35-Sp (Light)-17 | [5 empty] | ore material |  |  | mineral separate | [5 empty] | mineralisation |  |  |  | sphalerite | [6 empty] | galena |  | LA-ICPMS |  |  |  |  | 2.294588 | [19 empty] | 927.635837 | [5 empty] | 0.103108 | [5 empty] | 33.104924 | [9 empty] | 2330.788778 |  | 14.332508 |  |  |  | 88.217054 | [7 empty] | 0.0037 | [13 empty] | 4.747977 | [15 empty] | 55.796521 | [17 empty] | 42.085607 | [9 empty] | 0.233477 | [32 empty] | 2024 | Meng, Y.-M., Huang, X.-W., Hu, R., Beaudoin, G., Zhou, M.-F., Meng, S. (2024). Deposit type discrimination based on trace elements in sphalerite. Ore Geology Reviews, 165, 105887. |  | CHN
| Freiberg kb, Liziping, Fulongchang, Shangnuluo, Baiji, Lengshuikeng, Lishan |  | Magmatic hydrothermal, Seafloor hydrothermal, Basin hydrothermal, Epithermal, Metamorphic | Mississippi Valley-type (MVT), Volcanic-hosted massive sulfide (VMS), Sedimentary Exhalative (SEDEX), Epithermal, Skarn | MVT zinc-lead, VMS zinc-lead, SEDEX zinc-lead, Epithermal zinc-lead, Skarn zinc-lead | Pb, Zn | Ag, Cu | Pb, Zn, Ag, Cu | Meng et al., 2024 |  | 16S-36-Sp (Light) | 16S-36-Sp (Light)-1 | [5 empty] | ore material |  |  | mineral separate | [5 empty] | mineralisation |  |  |  | sphalerite | [6 empty] | galena |  | LA-ICPMS |  |  |  |  | 1.198407 | [19 empty] | 1314.297598 | [5 empty] | 0.101461 | [5 empty] | 101.961546 | [9 empty] | 2187.278786 |  | 121.522683 |  |  |  | 49.233649 | [7 empty] | 0.096145 | [13 empty] | 1.946604 | [15 empty] | 55.36042 | [17 empty] | 48.199083 | [9 empty] | 12.862227 | [32 empty] | 2024 | Meng, Y.-M., Huang, X.-W., Hu, R., Beaudoin, G., Zhou, M.-F., Meng, S. (2024). Deposit type discrimination based on trace elements in sphalerite. Ore Geology Reviews, 165, 105887. |  | CHN
| Freiberg kb, Liziping, Fulongchang, Shangnuluo, Baiji, Lengshuikeng, Lishan |  | Magmatic hydrothermal, Seafloor hydrothermal, Basin hydrothermal, Epithermal, Metamorphic | Mississippi Valley-type (MVT), Volcanic-hosted massive sulfide (VMS), Sedimentary Exhalative (SEDEX), Epithermal, Skarn | MVT zinc-lead, VMS zinc-lead, SEDEX zinc-lead, Epithermal zinc-lead, Skarn zinc-lead | Pb, Zn | Ag, Cu | Pb, Zn, Ag, Cu | Meng et al., 2024 |  | 16S-36-Sp (Light) | 16S-36-Sp (Light)-2 | [5 empty] | ore material |  |  | mineral separate | [5 empty] | mineralisation |  |  |  | sphalerite | [6 empty] | galena |  | LA-ICPMS |  |  |  |  | 1.975639 | [19 empty] | 1143.498246 | [5 empty] | 0.103372 | [5 empty] | 53.828809 | [9 empty] | 2098.699162 |  | 41.21279 |  |  |  | 65.873116 | [7 empty] | 0.004465 | [13 empty] | 3.018272 | [15 empty] | 43.816277 | [17 empty] | 42.34832 | [9 empty] | 0.9925 | [32 empty] | 2024 | Meng, Y.-M., Huang, X.-W., Hu, R., Beaudoin, G., Zhou, M.-F., Meng, S. (2024). Deposit type discrimination based on trace elements in sphalerite. Ore Geology Reviews, 165, 105887. |  | CHN
| Freiberg kb, Liziping, Fulongchang, Shangnuluo, Baiji, Lengshuikeng, Lishan |  | Magmatic hydrothermal, Seafloor hydrothermal, Basin hydrothermal, Epithermal, Metamorphic | Mississippi Valley-type (MVT), Volcanic-hosted massive sulfide (VMS), Sedimentary Exhalative (SEDEX), Epithermal, Skarn | MVT zinc-lead, VMS zinc-lead, SEDEX zinc-lead, Epithermal zinc-lead, Skarn zinc-lead | Pb, Zn | Ag, Cu | Pb, Zn, Ag, Cu | Meng et al., 2024 |  | WB17-2-3 | WB17-2-3-1 | [5 empty] | ore material |  |  | mineral separate | [5 empty] | mineralisation |  |  |  | sphalerite | [6 empty] | galena |  | LA-ICPMS |  |  |  |  | 4.85 | [19 empty] | 3225 | [5 empty] | 0.018645 | [5 empty] | 591 | [9 empty] | 27022 |  | 234 |  |  |  | 95.8 | [7 empty] | 1.14 | [13 empty] | 19.1 | [15 empty] | 3.77 | [17 empty] | 21.3 | [9 empty] | 7.06 | [32 empty] | 2024 | Meng, Y.-M., Huang, X.-W., Hu, R., Beaudoin, G., Zhou, M.-F., Meng, S. (2024). Deposit type discrimination based on trace elements in sphalerite. Ore Geology Reviews, 165, 105887. |  | CHN
| Freiberg kb, Liziping, Fulongchang, Shangnuluo, Baiji, Lengshuikeng, Lishan |  | Magmatic hydrothermal, Seafloor hydrothermal, Basin hydrothermal, Epithermal, Metamorphic | Mississippi Valley-type (MVT), Volcanic-hosted massive sulfide (VMS), Sedimentary Exhalative (SEDEX), Epithermal, Skarn | MVT zinc-lead, VMS zinc-lead, SEDEX zinc-lead, Epithermal zinc-lead, Skarn zinc-lead | Pb, Zn | Ag, Cu | Pb, Zn, Ag, Cu | Meng et al., 2024 |  | WB17-2-3 | WB17-2-3-2 | [5 empty] | ore material |  |  | mineral separate | [5 empty] | mineralisation |  |  |  | sphalerite | [6 empty] | galena |  | LA-ICPMS |  |  |  |  | 12.83 | [19 empty] | 4616 | [5 empty] | 0.000161 | [5 empty] | 670 | [9 empty] | 57493 |  | 60.1 |  |  |  | 145 | [7 empty] | 109 | [13 empty] | 29 | [15 empty] | 24.4 | [17 empty] | 30.6 | [9 empty] | 1.46 | [32 empty] | 2024 | Meng, Y.-M., Huang, X.-W., Hu, R., Beaudoin, G., Zhou, M.-F., Meng, S. (2024). Deposit type discrimination based on trace elements in sphalerite. Ore Geology Reviews, 165, 105887. |  | CHN
| Freiberg kb, Liziping, Fulongchang, Shangnuluo, Baiji, Lengshuikeng, Lishan |  | Magmatic hydrothermal, Seafloor hydrothermal, Basin hydrothermal, Epithermal, Metamorphic | Mississippi Valley-type (MVT), Volcanic-hosted massive sulfide (VMS), Sedimentary Exhalative (SEDEX), Epithermal, Skarn | MVT zinc-lead, VMS zinc-lead, SEDEX zinc-lead, Epithermal zinc-lead, Skarn zinc-lead | Pb, Zn | Ag, Cu | Pb, Zn, Ag, Cu | Meng et al., 2024 |  | WB17-2-3 | WB17-2-3-3 | [5 empty] | ore material |  |  | mineral separate | [5 empty] | mineralisation |  |  |  | sphalerite | [6 empty] | galena |  | LA-ICPMS |  |  |  |  | 0.442 | [19 empty] | 3317 | [5 empty] | 0.009779 | [5 empty] | 76.5 | [9 empty] | 18781 |  | 55.6 |  |  |  | 12.4 | [7 empty] | 3.49 | [13 empty] | 6.75 | [15 empty] | 0.464 | [17 empty] | 1.25 | [9 empty] | 0.131 | [32 empty] | 2024 | Meng, Y.-M., Huang, X.-W., Hu, R., Beaudoin, G., Zhou, M.-F., Meng, S. (2024). Deposit type discrimination based on trace elements in sphalerite. Ore Geology Reviews, 165, 105887. |  | CHN
| Freiberg kb, Liziping, Fulongchang, Shangnuluo, Baiji, Lengshuikeng, Lishan |  | Magmatic hydrothermal, Seafloor hydrothermal, Basin hydrothermal, Epithermal, Metamorphic | Mississippi Valley-type (MVT), Volcanic-hosted massive sulfide (VMS), Sedimentary Exhalative (SEDEX), Epithermal, Skarn | MVT zinc-lead, VMS zinc-lead, SEDEX zinc-lead, Epithermal zinc-lead, Skarn zinc-lead | Pb, Zn | Ag, Cu | Pb, Zn, Ag, Cu | Meng et al., 2024 |  | WB17-2-3 | WB17-2-3-4 | [5 empty] | ore material |  |  | mineral separate | [5 empty] | mineralisation |  |  |  | sphalerite | [6 empty] | galena |  | LA-ICPMS |  |  |  |  | 0.247 | [19 empty] | 2906 | [5 empty] | 0.0118 | [5 empty] | 98.3 | [9 empty] | 14275 |  | 73.8 |  |  |  | 5.63 | [7 empty] | 2.95 | [13 empty] | 3.71 | [15 empty] | 0.274 | [17 empty] | 0.000714 | [9 empty] | 0.836 | [32 empty] | 2024 | Meng, Y.-M., Huang, X.-W., Hu, R., Beaudoin, G., Zhou, M.-F., Meng, S. (2024). Deposit type discrimination based on trace elements in sphalerite. Ore Geology Reviews, 165, 105887. |  | CHN
| Freiberg kb, Liziping, Fulongchang, Shangnuluo, Baiji, Lengshuikeng, Lishan |  | Magmatic hydrothermal, Seafloor hydrothermal, Basin hydrothermal, Epithermal, Metamorphic | Mississippi Valley-type (MVT), Volcanic-hosted massive sulfide (VMS), Sedimentary Exhalative (SEDEX), Epithermal, Skarn | MVT zinc-lead, VMS zinc-lead, SEDEX zinc-lead, Epithermal zinc-lead, Skarn zinc-lead | Pb, Zn | Ag, Cu | Pb, Zn, Ag, Cu | Meng et al., 2024 |  | WB17-2-3 | WB17-2-3-5 | [5 empty] | ore material |  |  | mineral separate | [5 empty] | mineralisation |  |  |  | sphalerite | [6 empty] | galena |  | LA-ICPMS |  |  |  |  | 8.65 | [19 empty] | 2793 | [5 empty] | 0.0276 | [5 empty] | 147 | [9 empty] | 14483 |  | 69.1 |  |  |  | 6.85 | [7 empty] | 5.53 | [13 empty] | 4.33 | [15 empty] | 7.86 | [17 empty] | 17.7 | [9 empty] | 6.28 | [32 empty] | 2024 | Meng, Y.-M., Huang, X.-W., Hu, R., Beaudoin, G., Zhou, M.-F., Meng, S. (2024). Deposit type discrimination based on trace elements in sphalerite. Ore Geology Reviews, 165, 105887. |  | CHN
| Freiberg kb, Liziping, Fulongchang, Shangnuluo, Baiji, Lengshuikeng, Lishan |  | Magmatic hydrothermal, Seafloor hydrothermal, Basin hydrothermal, Epithermal, Metamorphic | Mississippi Valley-type (MVT), Volcanic-hosted massive sulfide (VMS), Sedimentary Exhalative (SEDEX), Epithermal, Skarn | MVT zinc-lead, VMS zinc-lead, SEDEX zinc-lead, Epithermal zinc-lead, Skarn zinc-lead | Pb, Zn | Ag, Cu | Pb, Zn, Ag, Cu | Meng et al., 2024 |  | WB17-2-3 | WB17-2-3-6 | [5 empty] | ore material |  |  | mineral separate | [5 empty] | mineralisation |  |  |  | sphalerite | [6 empty] | galena |  | LA-ICPMS |  |  |  |  | 9.36 | [19 empty] | 4095 | [5 empty] | 0.010219 | [5 empty] | 1011 | [9 empty] | 25056 |  | 84.7 |  |  |  | 36 | [7 empty] | 0.245 | [13 empty] | 23.1 | [15 empty] | 8.93 | [17 empty] | 48.5 | [9 empty] | 1.67 | [32 empty] | 2024 | Meng, Y.-M., Huang, X.-W., Hu, R., Beaudoin, G., Zhou, M.-F., Meng, S. (2024). Deposit type discrimination based on trace elements in sphalerite. Ore Geology Reviews, 165, 105887. |  | CHN
| Freiberg kb, Liziping, Fulongchang, Shangnuluo, Baiji, Lengshuikeng, Lishan |  | Magmatic hydrothermal, Seafloor hydrothermal, Basin hydrothermal, Epithermal, Metamorphic | Mississippi Valley-type (MVT), Volcanic-hosted massive sulfide (VMS), Sedimentary Exhalative (SEDEX), Epithermal, Skarn | MVT zinc-lead, VMS zinc-lead, SEDEX zinc-lead, Epithermal zinc-lead, Skarn zinc-lead | Pb, Zn | Ag, Cu | Pb, Zn, Ag, Cu | Meng et al., 2024 |  | WB17-2-3 | WB17-2-3-7 | [5 empty] | ore material |  |  | mineral separate | [5 empty] | mineralisation |  |  |  | sphalerite | [6 empty] | galena |  | LA-ICPMS |  |  |  |  | 5.66 | [19 empty] | 3563 | [5 empty] | 0.032111 | [5 empty] | 255 | [9 empty] | 25875 |  | 122 |  |  |  | 23.4 | [7 empty] | 2.32 | [13 empty] | 7.51 | [15 empty] | 3.13 | [17 empty] | 15.5 | [9 empty] | 0.981 | [32 empty] | 2024 | Meng, Y.-M., Huang, X.-W., Hu, R., Beaudoin, G., Zhou, M.-F., Meng, S. (2024). Deposit type discrimination based on trace elements in sphalerite. Ore Geology Reviews, 165, 105887. |  | CHN
| Freiberg kb, Liziping, Fulongchang, Shangnuluo, Baiji, Lengshuikeng, Lishan |  | Magmatic hydrothermal, Seafloor hydrothermal, Basin hydrothermal, Epithermal, Metamorphic | Mississippi Valley-type (MVT), Volcanic-hosted massive sulfide (VMS), Sedimentary Exhalative (SEDEX), Epithermal, Skarn | MVT zinc-lead, VMS zinc-lead, SEDEX zinc-lead, Epithermal zinc-lead, Skarn zinc-lead | Pb, Zn | Ag, Cu | Pb, Zn, Ag, Cu | Meng et al., 2024 |  | WB17-2-3 | WB17-2-3-8 | [5 empty] | ore material |  |  | mineral separate | [5 empty] | mineralisation |  |  |  | sphalerite | [6 empty] | galena |  | LA-ICPMS |  |  |  |  | 18.4 | [19 empty] | 5382 | [5 empty] | 0.006576 | [5 empty] | 905 | [9 empty] | 63586 |  | 101 |  |  |  | 186 | [7 empty] | 0.559 | [13 empty] | 20.1 | [15 empty] | 16.8 | [17 empty] | 27.8 | [9 empty] | 0.89 | [32 empty] | 2024 | Meng, Y.-M., Huang, X.-W., Hu, R., Beaudoin, G., Zhou, M.-F., Meng, S. (2024). Deposit type discrimination based on trace elements in sphalerite. Ore Geology Reviews, 165, 105887. |  | CHN
| Freiberg kb, Liziping, Fulongchang, Shangnuluo, Baiji, Lengshuikeng, Lishan |  | Magmatic hydrothermal, Seafloor hydrothermal, Basin hydrothermal, Epithermal, Metamorphic | Mississippi Valley-type (MVT), Volcanic-hosted massive sulfide (VMS), Sedimentary Exhalative (SEDEX), Epithermal, Skarn | MVT zinc-lead, VMS zinc-lead, SEDEX zinc-lead, Epithermal zinc-lead, Skarn zinc-lead | Pb, Zn | Ag, Cu | Pb, Zn, Ag, Cu | Meng et al., 2024 |  | WB17-2-1 | WB17-2-1-1 | [5 empty] | ore material |  |  | mineral separate | [5 empty] | mineralisation |  |  |  | sphalerite | [6 empty] | galena |  | LA-ICPMS |  |  |  |  | 4.7 | [19 empty] | 5273 | [5 empty] | 0.017267 | [5 empty] | 185 | [9 empty] | 71441 |  | 17 |  |  |  | 43.2 | [7 empty] | 0.083 | [13 empty] | 43.8 | [15 empty] | 9.91 | [17 empty] | 10.2 | [9 empty] | 0.283 | [32 empty] | 2024 | Meng, Y.-M., Huang, X.-W., Hu, R., Beaudoin, G., Zhou, M.-F., Meng, S. (2024). Deposit type discrimination based on trace elements in sphalerite. Ore Geology Reviews, 165, 105887. |  | CHN
| Freiberg kb, Liziping, Fulongchang, Shangnuluo, Baiji, Lengshuikeng, Lishan |  | Magmatic hydrothermal, Seafloor hydrothermal, Basin hydrothermal, Epithermal, Metamorphic | Mississippi Valley-type (MVT), Volcanic-hosted massive sulfide (VMS), Sedimentary Exhalative (SEDEX), Epithermal, Skarn | MVT zinc-lead, VMS zinc-lead, SEDEX zinc-lead, Epithermal zinc-lead, Skarn zinc-lead | Pb, Zn | Ag, Cu | Pb, Zn, Ag, Cu | Meng et al., 2024 |  | WB17-2-1 | WB17-2-1-2 | [5 empty] | ore material |  |  | mineral separate | [5 empty] | mineralisation |  |  |  | sphalerite | [6 empty] | galena |  | LA-ICPMS |  |  |  |  | 6.58 | [19 empty] | 6378 | [5 empty] | 0.001614 | [5 empty] | 252 | [9 empty] | 86045 |  | 17.4 |  |  |  | 105 | [7 empty] | 10 | [13 empty] | 30.4 | [15 empty] | 1.27 | [17 empty] | 19.5 | [9 empty] | 0.526 | [32 empty] | 2024 | Meng, Y.-M., Huang, X.-W., Hu, R., Beaudoin, G., Zhou, M.-F., Meng, S. (2024). Deposit type discrimination based on trace elements in sphalerite. Ore Geology Reviews, 165, 105887. |  | CHN
| Freiberg kb, Liziping, Fulongchang, Shangnuluo, Baiji, Lengshuikeng, Lishan |  | Magmatic hydrothermal, Seafloor hydrothermal, Basin hydrothermal, Epithermal, Metamorphic | Mississippi Valley-type (MVT), Volcanic-hosted massive sulfide (VMS), Sedimentary Exhalative (SEDEX), Epithermal, Skarn | MVT zinc-lead, VMS zinc-lead, SEDEX zinc-lead, Epithermal zinc-lead, Skarn zinc-lead | Pb, Zn | Ag, Cu | Pb, Zn, Ag, Cu | Meng et al., 2024 |  | WB17-2-1 | WB17-2-1-3 | [5 empty] | ore material |  |  | mineral separate | [5 empty] | mineralisation |  |  |  | sphalerite | [6 empty] | galena |  | LA-ICPMS |  |  |  |  | 1.24 | [19 empty] | 5897 | [5 empty] | 0.004867 | [5 empty] | 52.6 | [9 empty] | 64383 |  | 11.9 |  |  |  | 15.5 | [7 empty] | 0.03 | [13 empty] | 16.1 | [15 empty] | 0.677 | [17 empty] | 1.49 | [9 empty] | 0.095 | [32 empty] | 2024 | Meng, Y.-M., Huang, X.-W., Hu, R., Beaudoin, G., Zhou, M.-F., Meng, S. (2024). Deposit type discrimination based on trace elements in sphalerite. Ore Geology Reviews, 165, 105887. |  | CHN
| Freiberg kb, Liziping, Fulongchang, Shangnuluo, Baiji, Lengshuikeng, Lishan |  | Magmatic hydrothermal, Seafloor hydrothermal, Basin hydrothermal, Epithermal, Metamorphic | Mississippi Valley-type (MVT), Volcanic-hosted massive sulfide (VMS), Sedimentary Exhalative (SEDEX), Epithermal, Skarn | MVT zinc-lead, VMS zinc-lead, SEDEX zinc-lead, Epithermal zinc-lead, Skarn zinc-lead | Pb, Zn | Ag, Cu | Pb, Zn, Ag, Cu | Meng et al., 2024 |  | WB17-2-1 | WB17-2-1-4 | [5 empty] | ore material |  |  | mineral separate | [5 empty] | mineralisation |  |  |  | sphalerite | [6 empty] | galena |  | LA-ICPMS |  |  |  |  | 4.59 | [19 empty] | 4546 | [5 empty] | 0.025711 | [5 empty] | 80.5 | [9 empty] | 35366 |  | 24.8 |  |  |  | 25 | [7 empty] | 0.481 | [13 empty] | 8.51 | [15 empty] | 7.72 | [17 empty] | 16.3 | [9 empty] | 1.53 | [32 empty] | 2024 | Meng, Y.-M., Huang, X.-W., Hu, R., Beaudoin, G., Zhou, M.-F., Meng, S. (2024). Deposit type discrimination based on trace elements in sphalerite. Ore Geology Reviews, 165, 105887. |  | CHN
| Freiberg kb, Liziping, Fulongchang, Shangnuluo, Baiji, Lengshuikeng, Lishan |  | Magmatic hydrothermal, Seafloor hydrothermal, Basin hydrothermal, Epithermal, Metamorphic | Mississippi Valley-type (MVT), Volcanic-hosted massive sulfide (VMS), Sedimentary Exhalative (SEDEX), Epithermal, Skarn | MVT zinc-lead, VMS zinc-lead, SEDEX zinc-lead, Epithermal zinc-lead, Skarn zinc-lead | Pb, Zn | Ag, Cu | Pb, Zn, Ag, Cu | Meng et al., 2024 |  | WB17-2-1 | WB17-2-1-5 | [5 empty] | ore material |  |  | mineral separate | [5 empty] | mineralisation |  |  |  | sphalerite | [6 empty] | galena |  | LA-ICPMS |  |  |  |  | 1.93 | [19 empty] | 4790 | [5 empty] | 0.031447 | [5 empty] | 69.2 | [9 empty] | 25905 |  | 24.2 |  |  |  | 21.3 | [7 empty] | 0.883 | [13 empty] | 27.9 | [15 empty] | 1.14 | [17 empty] | 4.13 | [9 empty] | 0.779 | [32 empty] | 2024 | Meng, Y.-M., Huang, X.-W., Hu, R., Beaudoin, G., Zhou, M.-F., Meng, S. (2024). Deposit type discrimination based on trace elements in sphalerite. Ore Geology Reviews, 165, 105887. |  | CHN
| Freiberg kb, Liziping, Fulongchang, Shangnuluo, Baiji, Lengshuikeng, Lishan |  | Magmatic hydrothermal, Seafloor hydrothermal, Basin hydrothermal, Epithermal, Metamorphic | Mississippi Valley-type (MVT), Volcanic-hosted massive sulfide (VMS), Sedimentary Exhalative (SEDEX), Epithermal, Skarn | MVT zinc-lead, VMS zinc-lead, SEDEX zinc-lead, Epithermal zinc-lead, Skarn zinc-lead | Pb, Zn | Ag, Cu | Pb, Zn, Ag, Cu | Meng et al., 2024 |  | WB17-2-1 | WB17-2-1-6 | [5 empty] | ore material |  |  | mineral separate | [5 empty] | mineralisation |  |  |  | sphalerite | [6 empty] | galena |  | LA-ICPMS |  |  |  |  | 0.914 | [19 empty] | 4681 | [5 empty] | 0.004765 | [5 empty] | 156 | [9 empty] | 47679 |  | 43.9 |  |  |  | 40.2 | [7 empty] | 0.019 | [13 empty] | 13.9 | [15 empty] | 0.591 | [17 empty] | 1.65 | [9 empty] | 0.659 | [32 empty] | 2024 | Meng, Y.-M., Huang, X.-W., Hu, R., Beaudoin, G., Zhou, M.-F., Meng, S. (2024). Deposit type discrimination based on trace elements in sphalerite. Ore Geology Reviews, 165, 105887. |  | CHN
| Freiberg kb, Liziping, Fulongchang, Shangnuluo, Baiji, Lengshuikeng, Lishan |  | Magmatic hydrothermal, Seafloor hydrothermal, Basin hydrothermal, Epithermal, Metamorphic | Mississippi Valley-type (MVT), Volcanic-hosted massive sulfide (VMS), Sedimentary Exhalative (SEDEX), Epithermal, Skarn | MVT zinc-lead, VMS zinc-lead, SEDEX zinc-lead, Epithermal zinc-lead, Skarn zinc-lead | Pb, Zn | Ag, Cu | Pb, Zn, Ag, Cu | Meng et al., 2024 |  | WB17-2-1 | WB17-2-1-7 | [5 empty] | ore material |  |  | mineral separate | [5 empty] | mineralisation |  |  |  | sphalerite | [6 empty] | galena |  | LA-ICPMS |  |  |  |  | 4.9 | [19 empty] | 3332 | [5 empty] | 0.008235 | [5 empty] | 119 | [9 empty] | 31724 |  | 40.2 |  |  |  | 25.2 | [7 empty] | 0.048 | [13 empty] | 30.2 | [15 empty] | 6.94 | [17 empty] | 13.61 | [9 empty] | 0.498 | [32 empty] | 2024 | Meng, Y.-M., Huang, X.-W., Hu, R., Beaudoin, G., Zhou, M.-F., Meng, S. (2024). Deposit type discrimination based on trace elements in sphalerite. Ore Geology Reviews, 165, 105887. |  | CHN
| Freiberg kb, Liziping, Fulongchang, Shangnuluo, Baiji, Lengshuikeng, Lishan |  | Magmatic hydrothermal, Seafloor hydrothermal, Basin hydrothermal, Epithermal, Metamorphic | Mississippi Valley-type (MVT), Volcanic-hosted massive sulfide (VMS), Sedimentary Exhalative (SEDEX), Epithermal, Skarn | MVT zinc-lead, VMS zinc-lead, SEDEX zinc-lead, Epithermal zinc-lead, Skarn zinc-lead | Pb, Zn | Ag, Cu | Pb, Zn, Ag, Cu | Meng et al., 2024 |  | WB17-2-1 | WB17-2-1-8 | [5 empty] | ore material |  |  | mineral separate | [5 empty] | mineralisation |  |  |  | sphalerite | [6 empty] | galena |  | LA-ICPMS |  |  |  |  | 6.01 | [19 empty] | 4637 | [5 empty] | 0.01151 | [5 empty] | 213 | [9 empty] | 54019 |  | 32.5 |  |  |  | 60.9 | [7 empty] | 3.16 | [13 empty] | 37.9 | [15 empty] | 8.3 | [17 empty] | 12.68 | [9 empty] | 3.61 | [32 empty] | 2024 | Meng, Y.-M., Huang, X.-W., Hu, R., Beaudoin, G., Zhou, M.-F., Meng, S. (2024). Deposit type discrimination based on trace elements in sphalerite. Ore Geology Reviews, 165, 105887. |  | CHN
| Freiberg kb, Liziping, Fulongchang, Shangnuluo, Baiji, Lengshuikeng, Lishan |  | Magmatic hydrothermal, Seafloor hydrothermal, Basin hydrothermal, Epithermal, Metamorphic | Mississippi Valley-type (MVT), Volcanic-hosted massive sulfide (VMS), Sedimentary Exhalative (SEDEX), Epithermal, Skarn | MVT zinc-lead, VMS zinc-lead, SEDEX zinc-lead, Epithermal zinc-lead, Skarn zinc-lead | Pb, Zn | Ag, Cu | Pb, Zn, Ag, Cu | Meng et al., 2024 |  | WB17-3-2 | WB17-3-2-1 | [5 empty] | ore material |  |  | mineral separate | [5 empty] | mineralisation |  |  |  | sphalerite | [6 empty] | galena |  | LA-ICPMS |  |  |  |  | 1.81 | [19 empty] | 1888 | [5 empty] | 0.08 | [5 empty] | 300 | [9 empty] | 1138 |  | 136 |  |  |  | 132 | [7 empty] | 0.239 | [13 empty] | 0.284 | [15 empty] | 8.55 | [17 empty] | 0.00326 | [9 empty] | 1.09 | [32 empty] | 2024 | Meng, Y.-M., Huang, X.-W., Hu, R., Beaudoin, G., Zhou, M.-F., Meng, S. (2024). Deposit type discrimination based on trace elements in sphalerite. Ore Geology Reviews, 165, 105887. |  | CHN
| Freiberg kb, Liziping, Fulongchang, Shangnuluo, Baiji, Lengshuikeng, Lishan |  | Magmatic hydrothermal, Seafloor hydrothermal, Basin hydrothermal, Epithermal, Metamorphic | Mississippi Valley-type (MVT), Volcanic-hosted massive sulfide (VMS), Sedimentary Exhalative (SEDEX), Epithermal, Skarn | MVT zinc-lead, VMS zinc-lead, SEDEX zinc-lead, Epithermal zinc-lead, Skarn zinc-lead | Pb, Zn | Ag, Cu | Pb, Zn, Ag, Cu | Meng et al., 2024 |  | WB17-3-2 | WB17-3-2-2 | [5 empty] | ore material |  |  | mineral separate | [5 empty] | mineralisation |  |  |  | sphalerite | [6 empty] | galena |  | LA-ICPMS |  |  |  |  | 2.01 | [19 empty] | 6296 | [5 empty] | 0.033811 | [5 empty] | 82.4 | [9 empty] | 1696 |  | 10.1 |  |  |  | 14.8 | [7 empty] | 0.001507 | [13 empty] | 2.09 | [15 empty] | 118 | [17 empty] | 0.179 | [9 empty] | 0.644 | [32 empty] | 2024 | Meng, Y.-M., Huang, X.-W., Hu, R., Beaudoin, G., Zhou, M.-F., Meng, S. (2024). Deposit type discrimination based on trace elements in sphalerite. Ore Geology Reviews, 165, 105887. |  | CHN
| Freiberg kb, Liziping, Fulongchang, Shangnuluo, Baiji, Lengshuikeng, Lishan |  | Magmatic hydrothermal, Seafloor hydrothermal, Basin hydrothermal, Epithermal, Metamorphic | Mississippi Valley-type (MVT), Volcanic-hosted massive sulfide (VMS), Sedimentary Exhalative (SEDEX), Epithermal, Skarn | MVT zinc-lead, VMS zinc-lead, SEDEX zinc-lead, Epithermal zinc-lead, Skarn zinc-lead | Pb, Zn | Ag, Cu | Pb, Zn, Ag, Cu | Meng et al., 2024 |  | WB17-3-2 | WB17-3-2-3 | [5 empty] | ore material |  |  | mineral separate | [5 empty] | mineralisation |  |  |  | sphalerite | [6 empty] | galena |  | LA-ICPMS |  |  |  |  | 0.894 | [19 empty] | 5526 | [5 empty] | 0.008659 | [5 empty] | 31.9 | [9 empty] | 1058 |  | 0.325 |  |  |  | 2.13 | [7 empty] | 0.001547 | [13 empty] | 0.428 | [15 empty] | 33.8 | [17 empty] | 0.000624 | [9 empty] | 0.097 | [32 empty] | 2024 | Meng, Y.-M., Huang, X.-W., Hu, R., Beaudoin, G., Zhou, M.-F., Meng, S. (2024). Deposit type discrimination based on trace elements in sphalerite. Ore Geology Reviews, 165, 105887. |  | CHN
| Freiberg kb, Liziping, Fulongchang, Shangnuluo, Baiji, Lengshuikeng, Lishan |  | Magmatic hydrothermal, Seafloor hydrothermal, Basin hydrothermal, Epithermal, Metamorphic | Mississippi Valley-type (MVT), Volcanic-hosted massive sulfide (VMS), Sedimentary Exhalative (SEDEX), Epithermal, Skarn | MVT zinc-lead, VMS zinc-lead, SEDEX zinc-lead, Epithermal zinc-lead, Skarn zinc-lead | Pb, Zn | Ag, Cu | Pb, Zn, Ag, Cu | Meng et al., 2024 |  | WB17-3-2 | WB17-3-2-4 | [5 empty] | ore material |  |  | mineral separate | [5 empty] | mineralisation |  |  |  | sphalerite | [6 empty] | galena |  | LA-ICPMS |  |  |  |  | 3.75 | [19 empty] | 7098 | [5 empty] | 0.003756 | [5 empty] | 161 | [9 empty] | 2563 |  | 18.7 |  |  |  | 99.9 | [7 empty] | 0.012418 | [13 empty] | 1.57 | [15 empty] | 85.9 | [17 empty] | 0.019403 | [9 empty] | 0.333 | [32 empty] | 2024 | Meng, Y.-M., Huang, X.-W., Hu, R., Beaudoin, G., Zhou, M.-F., Meng, S. (2024). Deposit type discrimination based on trace elements in sphalerite. Ore Geology Reviews, 165, 105887. |  | CHN
| Freiberg kb, Liziping, Fulongchang, Shangnuluo, Baiji, Lengshuikeng, Lishan |  | Magmatic hydrothermal, Seafloor hydrothermal, Basin hydrothermal, Epithermal, Metamorphic | Mississippi Valley-type (MVT), Volcanic-hosted massive sulfide (VMS), Sedimentary Exhalative (SEDEX), Epithermal, Skarn | MVT zinc-lead, VMS zinc-lead, SEDEX zinc-lead, Epithermal zinc-lead, Skarn zinc-lead | Pb, Zn | Ag, Cu | Pb, Zn, Ag, Cu | Meng et al., 2024 |  | WB17-3-2 | WB17-3-2-5 | [5 empty] | ore material |  |  | mineral separate | [5 empty] | mineralisation |  |  |  | sphalerite | [6 empty] | galena |  | LA-ICPMS |  |  |  |  | 12.3 | [19 empty] | 4723 | [5 empty] | 0.01508 | [5 empty] | 616 | [9 empty] | 3704 |  | 169 |  |  |  | 302 | [7 empty] | 0.012 | [13 empty] | 2.56 | [15 empty] | 54.6 | [17 empty] | 0.019712 | [9 empty] | 0.498 | [32 empty] | 2024 | Meng, Y.-M., Huang, X.-W., Hu, R., Beaudoin, G., Zhou, M.-F., Meng, S. (2024). Deposit type discrimination based on trace elements in sphalerite. Ore Geology Reviews, 165, 105887. |  | CHN
| Freiberg kb, Liziping, Fulongchang, Shangnuluo, Baiji, Lengshuikeng, Lishan |  | Magmatic hydrothermal, Seafloor hydrothermal, Basin hydrothermal, Epithermal, Metamorphic | Mississippi Valley-type (MVT), Volcanic-hosted massive sulfide (VMS), Sedimentary Exhalative (SEDEX), Epithermal, Skarn | MVT zinc-lead, VMS zinc-lead, SEDEX zinc-lead, Epithermal zinc-lead, Skarn zinc-lead | Pb, Zn | Ag, Cu | Pb, Zn, Ag, Cu | Meng et al., 2024 |  | WB17-3-2 | WB17-3-2-6 | [5 empty] | ore material |  |  | mineral separate | [5 empty] | mineralisation |  |  |  | sphalerite | [6 empty] | galena |  | LA-ICPMS |  |  |  |  | 1.5 | [19 empty] | 6287 | [5 empty] | 0.003258 | [5 empty] | 364 | [9 empty] | 4508 |  | 19.5 |  |  |  | 202 | [7 empty] | 0.018 | [13 empty] | 1.75 | [15 empty] | 60.3 | [17 empty] | 0.458 | [9 empty] | 1.15 | [32 empty] | 2024 | Meng, Y.-M., Huang, X.-W., Hu, R., Beaudoin, G., Zhou, M.-F., Meng, S. (2024). Deposit type discrimination based on trace elements in sphalerite. Ore Geology Reviews, 165, 105887. |  | CHN
| Freiberg kb, Liziping, Fulongchang, Shangnuluo, Baiji, Lengshuikeng, Lishan |  | Magmatic hydrothermal, Seafloor hydrothermal, Basin hydrothermal, Epithermal, Metamorphic | Mississippi Valley-type (MVT), Volcanic-hosted massive sulfide (VMS), Sedimentary Exhalative (SEDEX), Epithermal, Skarn | MVT zinc-lead, VMS zinc-lead, SEDEX zinc-lead, Epithermal zinc-lead, Skarn zinc-lead | Pb, Zn | Ag, Cu | Pb, Zn, Ag, Cu | Meng et al., 2024 |  | HQK1-4-a | HQK1-4-a-1 | [5 empty] | ore material |  |  | mineral separate | [5 empty] | mineralisation |  |  |  | sphalerite | [6 empty] | galena |  | LA-ICPMS |  |  |  |  | 5.62 | [19 empty] | 4079 | [5 empty] | 4.14 | [5 empty] | 48.6 | [9 empty] | 5304 |  | 24.2 |  |  |  | 2.04 | [7 empty] | 0.025968 | [13 empty] | 5.36 | [15 empty] | 0.884 | [17 empty] | 7.49 | [9 empty] | 0.01566 | [32 empty] | 2024 | Meng, Y.-M., Huang, X.-W., Hu, R., Beaudoin, G., Zhou, M.-F., Meng, S. (2024). Deposit type discrimination based on trace elements in sphalerite. Ore Geology Reviews, 165, 105887. |  | CHN
| Freiberg kb, Liziping, Fulongchang, Shangnuluo, Baiji, Lengshuikeng, Lishan |  | Magmatic hydrothermal, Seafloor hydrothermal, Basin hydrothermal, Epithermal, Metamorphic | Mississippi Valley-type (MVT), Volcanic-hosted massive sulfide (VMS), Sedimentary Exhalative (SEDEX), Epithermal, Skarn | MVT zinc-lead, VMS zinc-lead, SEDEX zinc-lead, Epithermal zinc-lead, Skarn zinc-lead | Pb, Zn | Ag, Cu | Pb, Zn, Ag, Cu | Meng et al., 2024 |  | HQK1-4-a | HQK1-4-a-2 | [5 empty] | ore material |  |  | mineral separate | [5 empty] | mineralisation |  |  |  | sphalerite | [6 empty] | galena |  | LA-ICPMS |  |  |  |  | 3.19 | [19 empty] | 7770 | [5 empty] | 5.8 | [5 empty] | 18.8 | [9 empty] | 7992 |  | 4.6 |  |  |  | 0.3 | [7 empty] | 0.008118 | [13 empty] | 7.86 | [15 empty] | 0.446 | [17 empty] | 3.09 | [9 empty] | 0.009543 | [32 empty] | 2024 | Meng, Y.-M., Huang, X.-W., Hu, R., Beaudoin, G., Zhou, M.-F., Meng, S. (2024). Deposit type discrimination based on trace elements in sphalerite. Ore Geology Reviews, 165, 105887. |  | CHN
| Freiberg kb, Liziping, Fulongchang, Shangnuluo, Baiji, Lengshuikeng, Lishan |  | Magmatic hydrothermal, Seafloor hydrothermal, Basin hydrothermal, Epithermal, Metamorphic | Mississippi Valley-type (MVT), Volcanic-hosted massive sulfide (VMS), Sedimentary Exhalative (SEDEX), Epithermal, Skarn | MVT zinc-lead, VMS zinc-lead, SEDEX zinc-lead, Epithermal zinc-lead, Skarn zinc-lead | Pb, Zn | Ag, Cu | Pb, Zn, Ag, Cu | Meng et al., 2024 |  | HQK1-4-a | HQK1-4-a-3 | [5 empty] | ore material |  |  | mineral separate | [5 empty] | mineralisation |  |  |  | sphalerite | [6 empty] | galena |  | LA-ICPMS |  |  |  |  | 0.762 | [19 empty] | 4057 | [5 empty] | 4.44 | [5 empty] | 20 | [9 empty] | 5636 |  | 11.2 |  |  |  | 0.973 | [7 empty] | 0.907 | [13 empty] | 5.24 | [15 empty] | 0.689 | [17 empty] | 1.44 | [9 empty] | 0.514 | [32 empty] | 2024 | Meng, Y.-M., Huang, X.-W., Hu, R., Beaudoin, G., Zhou, M.-F., Meng, S. (2024). Deposit type discrimination based on trace elements in sphalerite. Ore Geology Reviews, 165, 105887. |  | CHN
| Freiberg kb, Liziping, Fulongchang, Shangnuluo, Baiji, Lengshuikeng, Lishan |  | Magmatic hydrothermal, Seafloor hydrothermal, Basin hydrothermal, Epithermal, Metamorphic | Mississippi Valley-type (MVT), Volcanic-hosted massive sulfide (VMS), Sedimentary Exhalative (SEDEX), Epithermal, Skarn | MVT zinc-lead, VMS zinc-lead, SEDEX zinc-lead, Epithermal zinc-lead, Skarn zinc-lead | Pb, Zn | Ag, Cu | Pb, Zn, Ag, Cu | Meng et al., 2024 |  | HQK1-4-a | HQK1-4-a-4 | [5 empty] | ore material |  |  | mineral separate | [5 empty] | mineralisation |  |  |  | sphalerite | [6 empty] | galena |  | LA-ICPMS |  |  |  |  | 7.36 | [19 empty] | 3837 | [5 empty] | 1.43 | [5 empty] | 30.8 | [9 empty] | 3609 |  | 2 |  |  |  | 0.000617 | [7 empty] | 2.33 | [13 empty] | 1.96 | [15 empty] | 1.13 | [17 empty] | 6.83 | [9 empty] | 1.74 | [32 empty] | 2024 | Meng, Y.-M., Huang, X.-W., Hu, R., Beaudoin, G., Zhou, M.-F., Meng, S. (2024). Deposit type discrimination based on trace elements in sphalerite. Ore Geology Reviews, 165, 105887. |  | CHN
| Freiberg kb, Liziping, Fulongchang, Shangnuluo, Baiji, Lengshuikeng, Lishan |  | Magmatic hydrothermal, Seafloor hydrothermal, Basin hydrothermal, Epithermal, Metamorphic | Mississippi Valley-type (MVT), Volcanic-hosted massive sulfide (VMS), Sedimentary Exhalative (SEDEX), Epithermal, Skarn | MVT zinc-lead, VMS zinc-lead, SEDEX zinc-lead, Epithermal zinc-lead, Skarn zinc-lead | Pb, Zn | Ag, Cu | Pb, Zn, Ag, Cu | Meng et al., 2024 |  | HQK1-4-a | HQK1-4-a-5 | [5 empty] | ore material |  |  | mineral separate | [5 empty] | mineralisation |  |  |  | sphalerite | [6 empty] | galena |  | LA-ICPMS |  |  |  |  | 15.4 | [19 empty] | 3493 | [5 empty] | 0.94 | [5 empty] | 162 | [9 empty] | 3661 |  | 35.2 |  |  |  | 14.8 | [7 empty] | 1.81 | [13 empty] | 1.93 | [15 empty] | 5.77 | [17 empty] | 46.7 | [9 empty] | 21.7 | [32 empty] | 2024 | Meng, Y.-M., Huang, X.-W., Hu, R., Beaudoin, G., Zhou, M.-F., Meng, S. (2024). Deposit type discrimination based on trace elements in sphalerite. Ore Geology Reviews, 165, 105887. |  | CHN
| Freiberg kb, Liziping, Fulongchang, Shangnuluo, Baiji, Lengshuikeng, Lishan |  | Magmatic hydrothermal, Seafloor hydrothermal, Basin hydrothermal, Epithermal, Metamorphic | Mississippi Valley-type (MVT), Volcanic-hosted massive sulfide (VMS), Sedimentary Exhalative (SEDEX), Epithermal, Skarn | MVT zinc-lead, VMS zinc-lead, SEDEX zinc-lead, Epithermal zinc-lead, Skarn zinc-lead | Pb, Zn | Ag, Cu | Pb, Zn, Ag, Cu | Meng et al., 2024 |  | HQK1-4-b | HQK1-4-b-1 | [5 empty] | ore material |  |  | mineral separate | [5 empty] | mineralisation |  |  |  | sphalerite | [6 empty] | galena |  | LA-ICPMS |  |  |  |  | 0.705 | [19 empty] | 5742 | [5 empty] | 16.3 | [5 empty] | 60 | [9 empty] | 4795 |  | 44.8 |  |  |  | 2 | [7 empty] | 0.008 | [13 empty] | 4.93 | [15 empty] | 0.742 | [17 empty] | 2.83 | [9 empty] | 0.021038 | [32 empty] | 2024 | Meng, Y.-M., Huang, X.-W., Hu, R., Beaudoin, G., Zhou, M.-F., Meng, S. (2024). Deposit type discrimination based on trace elements in sphalerite. Ore Geology Reviews, 165, 105887. |  | CHN
| Freiberg kb, Liziping, Fulongchang, Shangnuluo, Baiji, Lengshuikeng, Lishan |  | Magmatic hydrothermal, Seafloor hydrothermal, Basin hydrothermal, Epithermal, Metamorphic | Mississippi Valley-type (MVT), Volcanic-hosted massive sulfide (VMS), Sedimentary Exhalative (SEDEX), Epithermal, Skarn | MVT zinc-lead, VMS zinc-lead, SEDEX zinc-lead, Epithermal zinc-lead, Skarn zinc-lead | Pb, Zn | Ag, Cu | Pb, Zn, Ag, Cu | Meng et al., 2024 |  | HQK1-4-b | HQK1-4-b-2 | [5 empty] | ore material |  |  | mineral separate | [5 empty] | mineralisation |  |  |  | sphalerite | [6 empty] | galena |  | LA-ICPMS |  |  |  |  | 3.93 | [19 empty] | 4995 | [5 empty] | 3.56 | [5 empty] | 12.1 | [9 empty] | 7575 |  | 2.11 |  |  |  | 0.003062 | [7 empty] | 0.003222 | [13 empty] | 6.92 | [15 empty] | 0.586 | [17 empty] | 1.5 | [9 empty] | 0.022895 | [32 empty] | 2024 | Meng, Y.-M., Huang, X.-W., Hu, R., Beaudoin, G., Zhou, M.-F., Meng, S. (2024). Deposit type discrimination based on trace elements in sphalerite. Ore Geology Reviews, 165, 105887. |  | CHN
| Freiberg kb, Liziping, Fulongchang, Shangnuluo, Baiji, Lengshuikeng, Lishan |  | Magmatic hydrothermal, Seafloor hydrothermal, Basin hydrothermal, Epithermal, Metamorphic | Mississippi Valley-type (MVT), Volcanic-hosted massive sulfide (VMS), Sedimentary Exhalative (SEDEX), Epithermal, Skarn | MVT zinc-lead, VMS zinc-lead, SEDEX zinc-lead, Epithermal zinc-lead, Skarn zinc-lead | Pb, Zn | Ag, Cu | Pb, Zn, Ag, Cu | Meng et al., 2024 |  | HQK1-4-b | HQK1-4-b-3 | [5 empty] | ore material |  |  | mineral separate | [5 empty] | mineralisation |  |  |  | sphalerite | [6 empty] | galena |  | LA-ICPMS |  |  |  |  | 2.41 | [19 empty] | 3994 | [5 empty] | 4.45 | [5 empty] | 537 | [9 empty] | 6055 |  | 386 |  |  |  | 24.5 | [7 empty] | 0.008 | [13 empty] | 5.47 | [15 empty] | 2.26 | [17 empty] | 42.4 | [9 empty] | 0.005724 | [32 empty] | 2024 | Meng, Y.-M., Huang, X.-W., Hu, R., Beaudoin, G., Zhou, M.-F., Meng, S. (2024). Deposit type discrimination based on trace elements in sphalerite. Ore Geology Reviews, 165, 105887. |  | CHN
| Freiberg kb, Liziping, Fulongchang, Shangnuluo, Baiji, Lengshuikeng, Lishan |  | Magmatic hydrothermal, Seafloor hydrothermal, Basin hydrothermal, Epithermal, Metamorphic | Mississippi Valley-type (MVT), Volcanic-hosted massive sulfide (VMS), Sedimentary Exhalative (SEDEX), Epithermal, Skarn | MVT zinc-lead, VMS zinc-lead, SEDEX zinc-lead, Epithermal zinc-lead, Skarn zinc-lead | Pb, Zn | Ag, Cu | Pb, Zn, Ag, Cu | Meng et al., 2024 |  | HQK1-4-b | HQK1-4-b-4 | [5 empty] | ore material |  |  | mineral separate | [5 empty] | mineralisation |  |  |  | sphalerite | [6 empty] | galena |  | LA-ICPMS |  |  |  |  | 0.964 | [19 empty] | 4539 | [5 empty] | 4.98 | [5 empty] | 37.9 | [9 empty] | 5906 |  | 19.8 |  |  |  | 1.61 | [7 empty] | 0.026418 | [13 empty] | 5.54 | [15 empty] | 0.48 | [17 empty] | 7.81 | [9 empty] | 0.012734 | [32 empty] | 2024 | Meng, Y.-M., Huang, X.-W., Hu, R., Beaudoin, G., Zhou, M.-F., Meng, S. (2024). Deposit type discrimination based on trace elements in sphalerite. Ore Geology Reviews, 165, 105887. |  | CHN
| Freiberg kb, Liziping, Fulongchang, Shangnuluo, Baiji, Lengshuikeng, Lishan |  | Magmatic hydrothermal, Seafloor hydrothermal, Basin hydrothermal, Epithermal, Metamorphic | Mississippi Valley-type (MVT), Volcanic-hosted massive sulfide (VMS), Sedimentary Exhalative (SEDEX), Epithermal, Skarn | MVT zinc-lead, VMS zinc-lead, SEDEX zinc-lead, Epithermal zinc-lead, Skarn zinc-lead | Pb, Zn | Ag, Cu | Pb, Zn, Ag, Cu | Meng et al., 2024 |  | HQK1-4-b | HQK1-4-b-5 | [5 empty] | ore material |  |  | mineral separate | [5 empty] | mineralisation |  |  |  | sphalerite | [6 empty] | galena |  | LA-ICPMS |  |  |  |  | 5.8 | [19 empty] | 3574 | [5 empty] | 0.541 | [5 empty] | 261 | [9 empty] | 3563 |  | 93.1 |  |  |  | 21.9 | [7 empty] | 0.143 | [13 empty] | 1.77 | [15 empty] | 2.32 | [17 empty] | 84.5 | [9 empty] | 0.014355 | [32 empty] | 2024 | Meng, Y.-M., Huang, X.-W., Hu, R., Beaudoin, G., Zhou, M.-F., Meng, S. (2024). Deposit type discrimination based on trace elements in sphalerite. Ore Geology Reviews, 165, 105887. |  | CHN
| Freiberg kb, Liziping, Fulongchang, Shangnuluo, Baiji, Lengshuikeng, Lishan |  | Magmatic hydrothermal, Seafloor hydrothermal, Basin hydrothermal, Epithermal, Metamorphic | Mississippi Valley-type (MVT), Volcanic-hosted massive sulfide (VMS), Sedimentary Exhalative (SEDEX), Epithermal, Skarn | MVT zinc-lead, VMS zinc-lead, SEDEX zinc-lead, Epithermal zinc-lead, Skarn zinc-lead | Pb, Zn | Ag, Cu | Pb, Zn, Ag, Cu | Meng et al., 2024 |  | HQK3-2–1-a | HQK3-2–1-a-1 | [5 empty] | ore material |  |  | mineral separate | [5 empty] | mineralisation |  |  |  | sphalerite | [6 empty] | galena |  | LA-ICPMS |  |  |  |  | 16.4 | [19 empty] | 3596 | [5 empty] | 1.73 | [5 empty] | 534 | [9 empty] | 4862 |  | 106 |  |  |  | 69 | [7 empty] | 0.173 | [13 empty] | 3.28 | [15 empty] | 4.35 | [17 empty] | 243 | [9 empty] | 4.65 | [32 empty] | 2024 | Meng, Y.-M., Huang, X.-W., Hu, R., Beaudoin, G., Zhou, M.-F., Meng, S. (2024). Deposit type discrimination based on trace elements in sphalerite. Ore Geology Reviews, 165, 105887. |  | CHN
| Freiberg kb, Liziping, Fulongchang, Shangnuluo, Baiji, Lengshuikeng, Lishan |  | Magmatic hydrothermal, Seafloor hydrothermal, Basin hydrothermal, Epithermal, Metamorphic | Mississippi Valley-type (MVT), Volcanic-hosted massive sulfide (VMS), Sedimentary Exhalative (SEDEX), Epithermal, Skarn | MVT zinc-lead, VMS zinc-lead, SEDEX zinc-lead, Epithermal zinc-lead, Skarn zinc-lead | Pb, Zn | Ag, Cu | Pb, Zn, Ag, Cu | Meng et al., 2024 |  | HQK3-2–1-a | HQK3-2–1-a-2 | [5 empty] | ore material |  |  | mineral separate | [5 empty] | mineralisation |  |  |  | sphalerite | [6 empty] | galena |  | LA-ICPMS |  |  |  |  | 3.78 | [19 empty] | 3848 | [5 empty] | 0.542 | [5 empty] | 244 | [9 empty] | 3635 |  | 81.6 |  |  |  | 29.6 | [7 empty] | 0.433 | [13 empty] | 1.96 | [15 empty] | 2.71 | [17 empty] | 70.4 | [9 empty] | 3.6 | [32 empty] | 2024 | Meng, Y.-M., Huang, X.-W., Hu, R., Beaudoin, G., Zhou, M.-F., Meng, S. (2024). Deposit type discrimination based on trace elements in sphalerite. Ore Geology Reviews, 165, 105887. |  | CHN
| Freiberg kb, Liziping, Fulongchang, Shangnuluo, Baiji, Lengshuikeng, Lishan |  | Magmatic hydrothermal, Seafloor hydrothermal, Basin hydrothermal, Epithermal, Metamorphic | Mississippi Valley-type (MVT), Volcanic-hosted massive sulfide (VMS), Sedimentary Exhalative (SEDEX), Epithermal, Skarn | MVT zinc-lead, VMS zinc-lead, SEDEX zinc-lead, Epithermal zinc-lead, Skarn zinc-lead | Pb, Zn | Ag, Cu | Pb, Zn, Ag, Cu | Meng et al., 2024 |  | HQK3-2–1-a | HQK3-2–1-a-3 | [5 empty] | ore material |  |  | mineral separate | [5 empty] | mineralisation |  |  |  | sphalerite | [6 empty] | galena |  | LA-ICPMS |  |  |  |  | 2.75 | [19 empty] | 4707 | [5 empty] | 1.33 | [5 empty] | 66.4 | [9 empty] | 3937 |  | 19.3 |  |  |  | 7.61 | [7 empty] | 0.033 | [13 empty] | 2.29 | [15 empty] | 2.17 | [17 empty] | 22.6 | [9 empty] | 0.499 | [32 empty] | 2024 | Meng, Y.-M., Huang, X.-W., Hu, R., Beaudoin, G., Zhou, M.-F., Meng, S. (2024). Deposit type discrimination based on trace elements in sphalerite. Ore Geology Reviews, 165, 105887. |  | CHN
| Freiberg kb, Liziping, Fulongchang, Shangnuluo, Baiji, Lengshuikeng, Lishan |  | Magmatic hydrothermal, Seafloor hydrothermal, Basin hydrothermal, Epithermal, Metamorphic | Mississippi Valley-type (MVT), Volcanic-hosted massive sulfide (VMS), Sedimentary Exhalative (SEDEX), Epithermal, Skarn | MVT zinc-lead, VMS zinc-lead, SEDEX zinc-lead, Epithermal zinc-lead, Skarn zinc-lead | Pb, Zn | Ag, Cu | Pb, Zn, Ag, Cu | Meng et al., 2024 |  | HQK3-2–1-a | HQK3-2–1-a-4 | [5 empty] | ore material |  |  | mineral separate | [5 empty] | mineralisation |  |  |  | sphalerite | [6 empty] | galena |  | LA-ICPMS |  |  |  |  | 1.38 | [19 empty] | 6918 | [5 empty] | 2.77 | [5 empty] | 15.3 | [9 empty] | 5044 |  | 3.3 |  |  |  | 0.324 | [7 empty] | 0.207 | [13 empty] | 2.66 | [15 empty] | 1.04 | [17 empty] | 8.09 | [9 empty] | 0.241 | [32 empty] | 2024 | Meng, Y.-M., Huang, X.-W., Hu, R., Beaudoin, G., Zhou, M.-F., Meng, S. (2024). Deposit type discrimination based on trace elements in sphalerite. Ore Geology Reviews, 165, 105887. |  | CHN
| Freiberg kb, Liziping, Fulongchang, Shangnuluo, Baiji, Lengshuikeng, Lishan |  | Magmatic hydrothermal, Seafloor hydrothermal, Basin hydrothermal, Epithermal, Metamorphic | Mississippi Valley-type (MVT), Volcanic-hosted massive sulfide (VMS), Sedimentary Exhalative (SEDEX), Epithermal, Skarn | MVT zinc-lead, VMS zinc-lead, SEDEX zinc-lead, Epithermal zinc-lead, Skarn zinc-lead | Pb, Zn | Ag, Cu | Pb, Zn, Ag, Cu | Meng et al., 2024 |  | HQK3-2–1-a | HQK3-2–1-a-5 | [5 empty] | ore material |  |  | mineral separate | [5 empty] | mineralisation |  |  |  | sphalerite | [6 empty] | galena |  | LA-ICPMS |  |  |  |  | 3.68 | [19 empty] | 8038 | [5 empty] | 4.59 | [5 empty] | 100 | [9 empty] | 8195 |  | 24.5 |  |  |  | 6.03 | [7 empty] | 0.052 | [13 empty] | 9.57 | [15 empty] | 3.83 | [17 empty] | 49.4 | [9 empty] | 0.023403 | [32 empty] | 2024 | Meng, Y.-M., Huang, X.-W., Hu, R., Beaudoin, G., Zhou, M.-F., Meng, S. (2024). Deposit type discrimination based on trace elements in sphalerite. Ore Geology Reviews, 165, 105887. |  | CHN
| Freiberg kb, Liziping, Fulongchang, Shangnuluo, Baiji, Lengshuikeng, Lishan |  | Magmatic hydrothermal, Seafloor hydrothermal, Basin hydrothermal, Epithermal, Metamorphic | Mississippi Valley-type (MVT), Volcanic-hosted massive sulfide (VMS), Sedimentary Exhalative (SEDEX), Epithermal, Skarn | MVT zinc-lead, VMS zinc-lead, SEDEX zinc-lead, Epithermal zinc-lead, Skarn zinc-lead | Pb, Zn | Ag, Cu | Pb, Zn, Ag, Cu | Meng et al., 2024 |  | HQK3-2–1-b | HQK3-2–1-b-1 | [5 empty] | ore material |  |  | mineral separate | [5 empty] | mineralisation |  |  |  | sphalerite | [6 empty] | galena |  | LA-ICPMS |  |  |  |  | 3.63 | [19 empty] | 8265 | [5 empty] | 4.7 | [5 empty] | 96.7 | [9 empty] | 7248 |  | 28.9 |  |  |  | 3.31 | [7 empty] | 0.021064 | [13 empty] | 8.72 | [15 empty] | 5.24 | [17 empty] | 47.6 | [9 empty] | 0.02169 | [32 empty] | 2024 | Meng, Y.-M., Huang, X.-W., Hu, R., Beaudoin, G., Zhou, M.-F., Meng, S. (2024). Deposit type discrimination based on trace elements in sphalerite. Ore Geology Reviews, 165, 105887. |  | CHN
| Freiberg kb, Liziping, Fulongchang, Shangnuluo, Baiji, Lengshuikeng, Lishan |  | Magmatic hydrothermal, Seafloor hydrothermal, Basin hydrothermal, Epithermal, Metamorphic | Mississippi Valley-type (MVT), Volcanic-hosted massive sulfide (VMS), Sedimentary Exhalative (SEDEX), Epithermal, Skarn | MVT zinc-lead, VMS zinc-lead, SEDEX zinc-lead, Epithermal zinc-lead, Skarn zinc-lead | Pb, Zn | Ag, Cu | Pb, Zn, Ag, Cu | Meng et al., 2024 |  | HQK3-2–1-b | HQK3-2–1-b-2 | [5 empty] | ore material |  |  | mineral separate | [5 empty] | mineralisation |  |  |  | sphalerite | [6 empty] | galena |  | LA-ICPMS |  |  |  |  | 2.71 | [19 empty] | 7659 | [5 empty] | 4.32 | [5 empty] | 55.5 | [9 empty] | 7056 |  | 13.2 |  |  |  | 3.08 | [7 empty] | 0.042 | [13 empty] | 8.41 | [15 empty] | 4.45 | [17 empty] | 26.1 | [9 empty] | 0.001941 | [32 empty] | 2024 | Meng, Y.-M., Huang, X.-W., Hu, R., Beaudoin, G., Zhou, M.-F., Meng, S. (2024). Deposit type discrimination based on trace elements in sphalerite. Ore Geology Reviews, 165, 105887. |  | CHN
| Freiberg kb, Liziping, Fulongchang, Shangnuluo, Baiji, Lengshuikeng, Lishan |  | Magmatic hydrothermal, Seafloor hydrothermal, Basin hydrothermal, Epithermal, Metamorphic | Mississippi Valley-type (MVT), Volcanic-hosted massive sulfide (VMS), Sedimentary Exhalative (SEDEX), Epithermal, Skarn | MVT zinc-lead, VMS zinc-lead, SEDEX zinc-lead, Epithermal zinc-lead, Skarn zinc-lead | Pb, Zn | Ag, Cu | Pb, Zn, Ag, Cu | Meng et al., 2024 |  | HQK3-2–1-b | HQK3-2–1-b-3 | [5 empty] | ore material |  |  | mineral separate | [5 empty] | mineralisation |  |  |  | sphalerite | [6 empty] | galena |  | LA-ICPMS |  |  |  |  | 0.882 | [19 empty] | 6723 | [5 empty] | 0.915 | [5 empty] | 15.4 | [9 empty] | 5177 |  | 1.29 |  |  |  | 0.029379 | [7 empty] | 7.07 | [13 empty] | 2.88 | [15 empty] | 0.431 | [17 empty] | 4.7 | [9 empty] | 4.22 | [32 empty] | 2024 | Meng, Y.-M., Huang, X.-W., Hu, R., Beaudoin, G., Zhou, M.-F., Meng, S. (2024). Deposit type discrimination based on trace elements in sphalerite. Ore Geology Reviews, 165, 105887. |  | CHN
| Freiberg kb, Liziping, Fulongchang, Shangnuluo, Baiji, Lengshuikeng, Lishan |  | Magmatic hydrothermal, Seafloor hydrothermal, Basin hydrothermal, Epithermal, Metamorphic | Mississippi Valley-type (MVT), Volcanic-hosted massive sulfide (VMS), Sedimentary Exhalative (SEDEX), Epithermal, Skarn | MVT zinc-lead, VMS zinc-lead, SEDEX zinc-lead, Epithermal zinc-lead, Skarn zinc-lead | Pb, Zn | Ag, Cu | Pb, Zn, Ag, Cu | Meng et al., 2024 |  | HQK3-2–1-b | HQK3-2–1-b-4 | [5 empty] | ore material |  |  | mineral separate | [5 empty] | mineralisation |  |  |  | sphalerite | [6 empty] | galena |  | LA-ICPMS |  |  |  |  | 1.05 | [19 empty] | 4034 | [5 empty] | 3.64 | [5 empty] | 67.7 | [9 empty] | 5591 |  | 15.3 |  |  |  | 8.28 | [7 empty] | 4.06 | [13 empty] | 4.66 | [15 empty] | 0.385 | [17 empty] | 20.1 | [9 empty] | 1.91 | [32 empty] | 2024 | Meng, Y.-M., Huang, X.-W., Hu, R., Beaudoin, G., Zhou, M.-F., Meng, S. (2024). Deposit type discrimination based on trace elements in sphalerite. Ore Geology Reviews, 165, 105887. |  | CHN
| Freiberg kb, Liziping, Fulongchang, Shangnuluo, Baiji, Lengshuikeng, Lishan |  | Magmatic hydrothermal, Seafloor hydrothermal, Basin hydrothermal, Epithermal, Metamorphic | Mississippi Valley-type (MVT), Volcanic-hosted massive sulfide (VMS), Sedimentary Exhalative (SEDEX), Epithermal, Skarn | MVT zinc-lead, VMS zinc-lead, SEDEX zinc-lead, Epithermal zinc-lead, Skarn zinc-lead | Pb, Zn | Ag, Cu | Pb, Zn, Ag, Cu | Meng et al., 2024 |  | HQK3-2–1-b | HQK3-2–1-b-5 | [5 empty] | ore material |  |  | mineral separate | [5 empty] | mineralisation |  |  |  | sphalerite | [6 empty] | galena |  | LA-ICPMS |  |  |  |  | 4.12 | [19 empty] | 4863 | [5 empty] | 4.12 | [5 empty] | 574 | [9 empty] | 3344 |  | 31.4 |  |  |  | 2.5 | [7 empty] | 650 | [13 empty] | 4.78 | [15 empty] | 5.89 | [17 empty] | 41.4 | [9 empty] | 45.2 | [32 empty] | 2024 | Meng, Y.-M., Huang, X.-W., Hu, R., Beaudoin, G., Zhou, M.-F., Meng, S. (2024). Deposit type discrimination based on trace elements in sphalerite. Ore Geology Reviews, 165, 105887. |  | CHN
| Freiberg kb, Liziping, Fulongchang, Shangnuluo, Baiji, Lengshuikeng, Lishan |  | Magmatic hydrothermal, Seafloor hydrothermal, Basin hydrothermal, Epithermal, Metamorphic | Mississippi Valley-type (MVT), Volcanic-hosted massive sulfide (VMS), Sedimentary Exhalative (SEDEX), Epithermal, Skarn | MVT zinc-lead, VMS zinc-lead, SEDEX zinc-lead, Epithermal zinc-lead, Skarn zinc-lead | Pb, Zn | Ag, Cu | Pb, Zn, Ag, Cu | Meng et al., 2024 |  | HQK4-3-a | HQK4-3-a-1 | [5 empty] | ore material |  |  | mineral separate | [5 empty] | mineralisation |  |  |  | sphalerite | [6 empty] | galena |  | LA-ICPMS |  |  |  |  | 34.4 | [19 empty] | 5508 | [5 empty] | 9.78 | [5 empty] | 1265 | [9 empty] | 3916 |  | 293 |  |  |  | 55.9 | [7 empty] | 0.057 | [13 empty] | 4.51 | [15 empty] | 28.1 | [17 empty] | 696 | [9 empty] | 0.013141 | [32 empty] | 2024 | Meng, Y.-M., Huang, X.-W., Hu, R., Beaudoin, G., Zhou, M.-F., Meng, S. (2024). Deposit type discrimination based on trace elements in sphalerite. Ore Geology Reviews, 165, 105887. |  | CHN
| Freiberg kb, Liziping, Fulongchang, Shangnuluo, Baiji, Lengshuikeng, Lishan |  | Magmatic hydrothermal, Seafloor hydrothermal, Basin hydrothermal, Epithermal, Metamorphic | Mississippi Valley-type (MVT), Volcanic-hosted massive sulfide (VMS), Sedimentary Exhalative (SEDEX), Epithermal, Skarn | MVT zinc-lead, VMS zinc-lead, SEDEX zinc-lead, Epithermal zinc-lead, Skarn zinc-lead | Pb, Zn | Ag, Cu | Pb, Zn, Ag, Cu | Meng et al., 2024 |  | HQK4-3-a | HQK4-3-a-2 | [5 empty] | ore material |  |  | mineral separate | [5 empty] | mineralisation |  |  |  | sphalerite | [6 empty] | galena |  | LA-ICPMS |  |  |  |  | 2.51 | [19 empty] | 8302 | [5 empty] | 6.68 | [5 empty] | 26.2 | [9 empty] | 5337 |  | 8.26 |  |  |  | 0.012987 | [7 empty] | 0.014471 | [13 empty] | 5.63 | [15 empty] | 1.55 | [17 empty] | 3.34 | [9 empty] | 0.007406 | [32 empty] | 2024 | Meng, Y.-M., Huang, X.-W., Hu, R., Beaudoin, G., Zhou, M.-F., Meng, S. (2024). Deposit type discrimination based on trace elements in sphalerite. Ore Geology Reviews, 165, 105887. |  | CHN
| Freiberg kb, Liziping, Fulongchang, Shangnuluo, Baiji, Lengshuikeng, Lishan |  | Magmatic hydrothermal, Seafloor hydrothermal, Basin hydrothermal, Epithermal, Metamorphic | Mississippi Valley-type (MVT), Volcanic-hosted massive sulfide (VMS), Sedimentary Exhalative (SEDEX), Epithermal, Skarn | MVT zinc-lead, VMS zinc-lead, SEDEX zinc-lead, Epithermal zinc-lead, Skarn zinc-lead | Pb, Zn | Ag, Cu | Pb, Zn, Ag, Cu | Meng et al., 2024 |  | HQK4-3-a | HQK4-3-a-3 | [5 empty] | ore material |  |  | mineral separate | [5 empty] | mineralisation |  |  |  | sphalerite | [6 empty] | galena |  | LA-ICPMS |  |  |  |  | 52.4 | [19 empty] | 5031 | [5 empty] | 3.35 | [5 empty] | 1098 | [9 empty] | 4285 |  | 239 |  |  |  | 56.3 | [7 empty] | 0.343 | [13 empty] | 4.29 | [15 empty] | 24.5 | [17 empty] | 636 | [9 empty] | 2.23 | [32 empty] | 2024 | Meng, Y.-M., Huang, X.-W., Hu, R., Beaudoin, G., Zhou, M.-F., Meng, S. (2024). Deposit type discrimination based on trace elements in sphalerite. Ore Geology Reviews, 165, 105887. |  | CHN
| Freiberg kb, Liziping, Fulongchang, Shangnuluo, Baiji, Lengshuikeng, Lishan |  | Magmatic hydrothermal, Seafloor hydrothermal, Basin hydrothermal, Epithermal, Metamorphic | Mississippi Valley-type (MVT), Volcanic-hosted massive sulfide (VMS), Sedimentary Exhalative (SEDEX), Epithermal, Skarn | MVT zinc-lead, VMS zinc-lead, SEDEX zinc-lead, Epithermal zinc-lead, Skarn zinc-lead | Pb, Zn | Ag, Cu | Pb, Zn, Ag, Cu | Meng et al., 2024 |  | HQK4-3-a | HQK4-3-a-4 | [5 empty] | ore material |  |  | mineral separate | [5 empty] | mineralisation |  |  |  | sphalerite | [6 empty] | galena |  | LA-ICPMS |  |  |  |  | 8.36 | [19 empty] | 5828 | [5 empty] | 11.3 | [5 empty] | 352 | [9 empty] | 4590 |  | 181 |  |  |  | 32 | [7 empty] | 0.016097 | [13 empty] | 5.16 | [15 empty] | 3.91 | [17 empty] | 70.2 | [9 empty] | 0.010119 | [32 empty] | 2024 | Meng, Y.-M., Huang, X.-W., Hu, R., Beaudoin, G., Zhou, M.-F., Meng, S. (2024). Deposit type discrimination based on trace elements in sphalerite. Ore Geology Reviews, 165, 105887. |  | CHN
| Freiberg kb, Liziping, Fulongchang, Shangnuluo, Baiji, Lengshuikeng, Lishan |  | Magmatic hydrothermal, Seafloor hydrothermal, Basin hydrothermal, Epithermal, Metamorphic | Mississippi Valley-type (MVT), Volcanic-hosted massive sulfide (VMS), Sedimentary Exhalative (SEDEX), Epithermal, Skarn | MVT zinc-lead, VMS zinc-lead, SEDEX zinc-lead, Epithermal zinc-lead, Skarn zinc-lead | Pb, Zn | Ag, Cu | Pb, Zn, Ag, Cu | Meng et al., 2024 |  | HQK4-3-a | HQK4-3-a-5 | [5 empty] | ore material |  |  | mineral separate | [5 empty] | mineralisation |  |  |  | sphalerite | [6 empty] | galena |  | LA-ICPMS |  |  |  |  | 0.682 | [19 empty] | 6509 | [5 empty] | 6.45 | [5 empty] | 48.6 | [9 empty] | 4951 |  | 31.6 |  |  |  | 2.49 | [7 empty] | 0.162 | [13 empty] | 5.18 | [15 empty] | 0.285 | [17 empty] | 1.2 | [9 empty] | 0.541 | [32 empty] | 2024 | Meng, Y.-M., Huang, X.-W., Hu, R., Beaudoin, G., Zhou, M.-F., Meng, S. (2024). Deposit type discrimination based on trace elements in sphalerite. Ore Geology Reviews, 165, 105887. |  | CHN
| Freiberg kb, Liziping, Fulongchang, Shangnuluo, Baiji, Lengshuikeng, Lishan |  | Magmatic hydrothermal, Seafloor hydrothermal, Basin hydrothermal, Epithermal, Metamorphic | Mississippi Valley-type (MVT), Volcanic-hosted massive sulfide (VMS), Sedimentary Exhalative (SEDEX), Epithermal, Skarn | MVT zinc-lead, VMS zinc-lead, SEDEX zinc-lead, Epithermal zinc-lead, Skarn zinc-lead | Pb, Zn | Ag, Cu | Pb, Zn, Ag, Cu | Meng et al., 2024 |  | HQK4-3-b | HQK4-3-b-1 | [5 empty] | ore material |  |  | mineral separate | [5 empty] | mineralisation |  |  |  | sphalerite | [6 empty] | galena |  | LA-ICPMS |  |  |  |  | 1.93 | [19 empty] | 5174 | [5 empty] | 9.4 | [5 empty] | 212 | [9 empty] | 3753 |  | 138 |  |  |  | 10.5 | [7 empty] | 1.81 | [13 empty] | 3.9 | [15 empty] | 1.53 | [17 empty] | 23.2 | [9 empty] | 5.19 | [32 empty] | 2024 | Meng, Y.-M., Huang, X.-W., Hu, R., Beaudoin, G., Zhou, M.-F., Meng, S. (2024). Deposit type discrimination based on trace elements in sphalerite. Ore Geology Reviews, 165, 105887. |  | CHN
| Freiberg kb, Liziping, Fulongchang, Shangnuluo, Baiji, Lengshuikeng, Lishan |  | Magmatic hydrothermal, Seafloor hydrothermal, Basin hydrothermal, Epithermal, Metamorphic | Mississippi Valley-type (MVT), Volcanic-hosted massive sulfide (VMS), Sedimentary Exhalative (SEDEX), Epithermal, Skarn | MVT zinc-lead, VMS zinc-lead, SEDEX zinc-lead, Epithermal zinc-lead, Skarn zinc-lead | Pb, Zn | Ag, Cu | Pb, Zn, Ag, Cu | Meng et al., 2024 |  | HQK4-3-b | HQK4-3-b-2 | [5 empty] | ore material |  |  | mineral separate | [5 empty] | mineralisation |  |  |  | sphalerite | [6 empty] | galena |  | LA-ICPMS |  |  |  |  | 15.1 | [19 empty] | 9800 | [5 empty] | 10.5 | [5 empty] | 51 | [9 empty] | 5355 |  | 3.17 |  |  |  | 0.018711 | [7 empty] | 2.75 | [13 empty] | 7.5 | [15 empty] | 3.97 | [17 empty] | 11.6 | [9 empty] | 4.78 | [32 empty] | 2024 | Meng, Y.-M., Huang, X.-W., Hu, R., Beaudoin, G., Zhou, M.-F., Meng, S. (2024). Deposit type discrimination based on trace elements in sphalerite. Ore Geology Reviews, 165, 105887. |  | CHN
| Freiberg kb, Liziping, Fulongchang, Shangnuluo, Baiji, Lengshuikeng, Lishan |  | Magmatic hydrothermal, Seafloor hydrothermal, Basin hydrothermal, Epithermal, Metamorphic | Mississippi Valley-type (MVT), Volcanic-hosted massive sulfide (VMS), Sedimentary Exhalative (SEDEX), Epithermal, Skarn | MVT zinc-lead, VMS zinc-lead, SEDEX zinc-lead, Epithermal zinc-lead, Skarn zinc-lead | Pb, Zn | Ag, Cu | Pb, Zn, Ag, Cu | Meng et al., 2024 |  | HQK4-3-b | HQK4-3-b-3 | [5 empty] | ore material |  |  | mineral separate | [5 empty] | mineralisation |  |  |  | sphalerite | [6 empty] | galena |  | LA-ICPMS |  |  |  |  | 14.8 | [19 empty] | 7469 | [5 empty] | 11.4 | [5 empty] | 94.9 | [9 empty] | 4715 |  | 7.22 |  |  |  | 1.71 | [7 empty] | 0.01327 | [13 empty] | 5.46 | [15 empty] | 4.82 | [17 empty] | 37.2 | [9 empty] | 0.017045 | [32 empty] | 2024 | Meng, Y.-M., Huang, X.-W., Hu, R., Beaudoin, G., Zhou, M.-F., Meng, S. (2024). Deposit type discrimination based on trace elements in sphalerite. Ore Geology Reviews, 165, 105887. |  | CHN
| Freiberg kb, Liziping, Fulongchang, Shangnuluo, Baiji, Lengshuikeng, Lishan |  | Magmatic hydrothermal, Seafloor hydrothermal, Basin hydrothermal, Epithermal, Metamorphic | Mississippi Valley-type (MVT), Volcanic-hosted massive sulfide (VMS), Sedimentary Exhalative (SEDEX), Epithermal, Skarn | MVT zinc-lead, VMS zinc-lead, SEDEX zinc-lead, Epithermal zinc-lead, Skarn zinc-lead | Pb, Zn | Ag, Cu | Pb, Zn, Ag, Cu | Meng et al., 2024 |  | HQK4-3-b | HQK4-3-b-4 | [5 empty] | ore material |  |  | mineral separate | [5 empty] | mineralisation |  |  |  | sphalerite | [6 empty] | galena |  | LA-ICPMS |  |  |  |  | 23 | [19 empty] | 5063 | [5 empty] | 7.52 | [5 empty] | 321 | [9 empty] | 4965 |  | 219 |  |  |  | 11.5 | [7 empty] | 0.43 | [13 empty] | 4.73 | [15 empty] | 8.57 | [17 empty] | 10.9 | [9 empty] | 0.608 | [32 empty] | 2024 | Meng, Y.-M., Huang, X.-W., Hu, R., Beaudoin, G., Zhou, M.-F., Meng, S. (2024). Deposit type discrimination based on trace elements in sphalerite. Ore Geology Reviews, 165, 105887. |  | CHN
| Freiberg kb, Liziping, Fulongchang, Shangnuluo, Baiji, Lengshuikeng, Lishan |  | Magmatic hydrothermal, Seafloor hydrothermal, Basin hydrothermal, Epithermal, Metamorphic | Mississippi Valley-type (MVT), Volcanic-hosted massive sulfide (VMS), Sedimentary Exhalative (SEDEX), Epithermal, Skarn | MVT zinc-lead, VMS zinc-lead, SEDEX zinc-lead, Epithermal zinc-lead, Skarn zinc-lead | Pb, Zn | Ag, Cu | Pb, Zn, Ag, Cu | Meng et al., 2024 |  | HQK4-3-b | HQK4-3-b-5 | [5 empty] | ore material |  |  | mineral separate | [5 empty] | mineralisation |  |  |  | sphalerite | [6 empty] | galena |  | LA-ICPMS |  |  |  |  | 3.48 | [19 empty] | 5562 | [5 empty] | 5.18 | [5 empty] | 249 | [9 empty] | 4931 |  | 187 |  |  |  | 12.2 | [7 empty] | 0.064 | [13 empty] | 4.72 | [15 empty] | 2.59 | [17 empty] | 18.3 | [9 empty] | 0.291 | [32 empty] | 2024 | Meng, Y.-M., Huang, X.-W., Hu, R., Beaudoin, G., Zhou, M.-F., Meng, S. (2024). Deposit type discrimination based on trace elements in sphalerite. Ore Geology Reviews, 165, 105887. |  | CHN
| Freiberg kb, Liziping, Fulongchang, Shangnuluo, Baiji, Lengshuikeng, Lishan |  | Magmatic hydrothermal, Seafloor hydrothermal, Basin hydrothermal, Epithermal, Metamorphic | Mississippi Valley-type (MVT), Volcanic-hosted massive sulfide (VMS), Sedimentary Exhalative (SEDEX), Epithermal, Skarn | MVT zinc-lead, VMS zinc-lead, SEDEX zinc-lead, Epithermal zinc-lead, Skarn zinc-lead | Pb, Zn | Ag, Cu | Pb, Zn, Ag, Cu | Meng et al., 2024 |  | sphII | sphII-1 | [5 empty] | ore material |  |  | mineral separate | [5 empty] | mineralisation |  |  |  | sphalerite | [6 empty] | galena |  | LA-ICPMS |  |  |  |  | 100 | [19 empty] | 882.4 | [5 empty] | 0.233 | [5 empty] | 720 | [9 empty] | 3481 |  | 0.019 |  |  |  | 176.32 | [7 empty] | 0.01 | [13 empty] | 44.8 | [15 empty] | 2850 | [17 empty] | 1.811 | [9 empty] | 0.04 | [32 empty] | 2024 | Meng, Y.-M., Huang, X.-W., Hu, R., Beaudoin, G., Zhou, M.-F., Meng, S. (2024). Deposit type discrimination based on trace elements in sphalerite. Ore Geology Reviews, 165, 105887. |  | CHN
| Freiberg kb, Liziping, Fulongchang, Shangnuluo, Baiji, Lengshuikeng, Lishan |  | Magmatic hydrothermal, Seafloor hydrothermal, Basin hydrothermal, Epithermal, Metamorphic | Mississippi Valley-type (MVT), Volcanic-hosted massive sulfide (VMS), Sedimentary Exhalative (SEDEX), Epithermal, Skarn | MVT zinc-lead, VMS zinc-lead, SEDEX zinc-lead, Epithermal zinc-lead, Skarn zinc-lead | Pb, Zn | Ag, Cu | Pb, Zn, Ag, Cu | Meng et al., 2024 |  | sphII | sphII-2 | [5 empty] | ore material |  |  | mineral separate | [5 empty] | mineralisation |  |  |  | sphalerite | [6 empty] | galena |  | LA-ICPMS |  |  |  |  | 40.2 | [19 empty] | 1161 | [5 empty] | 1.639 | [5 empty] | 573 | [9 empty] | 3449 |  | 0.03 |  |  |  | 159.79 | [7 empty] | 0.01 | [13 empty] | 3 | [15 empty] | 370.7 | [17 empty] | 4.37 | [9 empty] | 0.04 | [32 empty] | 2024 | Meng, Y.-M., Huang, X.-W., Hu, R., Beaudoin, G., Zhou, M.-F., Meng, S. (2024). Deposit type discrimination based on trace elements in sphalerite. Ore Geology Reviews, 165, 105887. |  | CHN
| Freiberg kb, Liziping, Fulongchang, Shangnuluo, Baiji, Lengshuikeng, Lishan |  | Magmatic hydrothermal, Seafloor hydrothermal, Basin hydrothermal, Epithermal, Metamorphic | Mississippi Valley-type (MVT), Volcanic-hosted massive sulfide (VMS), Sedimentary Exhalative (SEDEX), Epithermal, Skarn | MVT zinc-lead, VMS zinc-lead, SEDEX zinc-lead, Epithermal zinc-lead, Skarn zinc-lead | Pb, Zn | Ag, Cu | Pb, Zn, Ag, Cu | Meng et al., 2024 |  | sphII | sphII-3 | [5 empty] | ore material |  |  | mineral separate | [5 empty] | mineralisation |  |  |  | sphalerite | [6 empty] | galena |  | LA-ICPMS |  |  |  |  | 129.4 | [19 empty] | 880.8 | [5 empty] | 0.273 | [5 empty] | 1021 | [9 empty] | 3509 |  | 0.0382 |  |  |  | 144.594 | [7 empty] | 0.01 | [13 empty] | 88.4 | [15 empty] | 2021 | [17 empty] | 11.9 | [9 empty] | 0.04 | [32 empty] | 2024 | Meng, Y.-M., Huang, X.-W., Hu, R., Beaudoin, G., Zhou, M.-F., Meng, S. (2024). Deposit type discrimination based on trace elements in sphalerite. Ore Geology Reviews, 165, 105887. |  | CHN
| Freiberg kb, Liziping, Fulongchang, Shangnuluo, Baiji, Lengshuikeng, Lishan |  | Magmatic hydrothermal, Seafloor hydrothermal, Basin hydrothermal, Epithermal, Metamorphic | Mississippi Valley-type (MVT), Volcanic-hosted massive sulfide (VMS), Sedimentary Exhalative (SEDEX), Epithermal, Skarn | MVT zinc-lead, VMS zinc-lead, SEDEX zinc-lead, Epithermal zinc-lead, Skarn zinc-lead | Pb, Zn | Ag, Cu | Pb, Zn, Ag, Cu | Meng et al., 2024 |  | sphII | sphII-4 | [5 empty] | ore material |  |  | mineral separate | [5 empty] | mineralisation |  |  |  | sphalerite | [6 empty] | galena |  | LA-ICPMS |  |  |  |  | 119.5 | [19 empty] | 834.2 | [5 empty] | 0.297 | [5 empty] | 1050 | [9 empty] | 3658 |  | 0.0131 |  |  |  | 129.63 | [7 empty] | 0.001 | [13 empty] | 3.2 | [15 empty] | 1393 | [17 empty] | 9.84 | [9 empty] | 0.023 | [32 empty] | 2024 | Meng, Y.-M., Huang, X.-W., Hu, R., Beaudoin, G., Zhou, M.-F., Meng, S. (2024). Deposit type discrimination based on trace elements in sphalerite. Ore Geology Reviews, 165, 105887. |  | CHN
| Freiberg kb, Liziping, Fulongchang, Shangnuluo, Baiji, Lengshuikeng, Lishan |  | Magmatic hydrothermal, Seafloor hydrothermal, Basin hydrothermal, Epithermal, Metamorphic | Mississippi Valley-type (MVT), Volcanic-hosted massive sulfide (VMS), Sedimentary Exhalative (SEDEX), Epithermal, Skarn | MVT zinc-lead, VMS zinc-lead, SEDEX zinc-lead, Epithermal zinc-lead, Skarn zinc-lead | Pb, Zn | Ag, Cu | Pb, Zn, Ag, Cu | Meng et al., 2024 |  | sphII | sphII-5 | [5 empty] | ore material |  |  | mineral separate | [5 empty] | mineralisation |  |  |  | sphalerite | [6 empty] | galena |  | LA-ICPMS |  |  |  |  | 138.6 | [19 empty] | 973.2 | [5 empty] | 1.368 | [5 empty] | 1698 | [9 empty] | 6425 |  | 0.0177 |  |  |  | 266.568 | [7 empty] | 0.001 | [13 empty] | 153.8 | [15 empty] | 7010 | [17 empty] | 1.764 | [9 empty] | 0.0199 | [32 empty] | 2024 | Meng, Y.-M., Huang, X.-W., Hu, R., Beaudoin, G., Zhou, M.-F., Meng, S. (2024). Deposit type discrimination based on trace elements in sphalerite. Ore Geology Reviews, 165, 105887. |  | CHN
| Freiberg kb, Liziping, Fulongchang, Shangnuluo, Baiji, Lengshuikeng, Lishan |  | Magmatic hydrothermal, Seafloor hydrothermal, Basin hydrothermal, Epithermal, Metamorphic | Mississippi Valley-type (MVT), Volcanic-hosted massive sulfide (VMS), Sedimentary Exhalative (SEDEX), Epithermal, Skarn | MVT zinc-lead, VMS zinc-lead, SEDEX zinc-lead, Epithermal zinc-lead, Skarn zinc-lead | Pb, Zn | Ag, Cu | Pb, Zn, Ag, Cu | Meng et al., 2024 |  | sphII | sphII-6 | [5 empty] | ore material |  |  | mineral separate | [5 empty] | mineralisation |  |  |  | sphalerite | [6 empty] | galena |  | LA-ICPMS |  |  |  |  | 106.21 | [19 empty] | 961.1 | [5 empty] | 0.234 | [5 empty] | 813 | [9 empty] | 5783 |  | 0.1615 |  |  |  | 101.8596 | [7 empty] | 0.001 | [13 empty] | 20.85 | [15 empty] | 632.7 | [17 empty] | 7.24 | [9 empty] | 0.0216 | [32 empty] | 2024 | Meng, Y.-M., Huang, X.-W., Hu, R., Beaudoin, G., Zhou, M.-F., Meng, S. (2024). Deposit type discrimination based on trace elements in sphalerite. Ore Geology Reviews, 165, 105887. |  | CHN
| Freiberg kb, Liziping, Fulongchang, Shangnuluo, Baiji, Lengshuikeng, Lishan |  | Magmatic hydrothermal, Seafloor hydrothermal, Basin hydrothermal, Epithermal, Metamorphic | Mississippi Valley-type (MVT), Volcanic-hosted massive sulfide (VMS), Sedimentary Exhalative (SEDEX), Epithermal, Skarn | MVT zinc-lead, VMS zinc-lead, SEDEX zinc-lead, Epithermal zinc-lead, Skarn zinc-lead | Pb, Zn | Ag, Cu | Pb, Zn, Ag, Cu | Meng et al., 2024 |  | sphII | sphII-7 | [5 empty] | ore material |  |  | mineral separate | [5 empty] | mineralisation |  |  |  | sphalerite | [6 empty] | galena |  | LA-ICPMS |  |  |  |  | 359.2 | [19 empty] | 962.9 | [5 empty] | 0.1489 | [5 empty] | 6373 | [9 empty] | 5969 |  | 0.0056 |  |  |  | 245.514 | [7 empty] | 0.001 | [13 empty] | 17.79 | [15 empty] | 6939 | [17 empty] | 0.452 | [9 empty] | 0.0179 | [32 empty] | 2024 | Meng, Y.-M., Huang, X.-W., Hu, R., Beaudoin, G., Zhou, M.-F., Meng, S. (2024). Deposit type discrimination based on trace elements in sphalerite. Ore Geology Reviews, 165, 105887. |  | CHN
| Freiberg kb, Liziping, Fulongchang, Shangnuluo, Baiji, Lengshuikeng, Lishan |  | Magmatic hydrothermal, Seafloor hydrothermal, Basin hydrothermal, Epithermal, Metamorphic | Mississippi Valley-type (MVT), Volcanic-hosted massive sulfide (VMS), Sedimentary Exhalative (SEDEX), Epithermal, Skarn | MVT zinc-lead, VMS zinc-lead, SEDEX zinc-lead, Epithermal zinc-lead, Skarn zinc-lead | Pb, Zn | Ag, Cu | Pb, Zn, Ag, Cu | Meng et al., 2024 |  | sphII | sphII-8 | [5 empty] | ore material |  |  | mineral separate | [5 empty] | mineralisation |  |  |  | sphalerite | [6 empty] | galena |  | LA-ICPMS |  |  |  |  | 400 | [19 empty] | 962.6 | [5 empty] | 0.1823 | [5 empty] | 7023 | [9 empty] | 5730 |  | 0.0067 |  |  |  | 341.968 | [7 empty] | 0.001 | [13 empty] | 13.85 | [15 empty] | 6129 | [17 empty] | 0.453 | [9 empty] | 0.0194 | [32 empty] | 2024 | Meng, Y.-M., Huang, X.-W., Hu, R., Beaudoin, G., Zhou, M.-F., Meng, S. (2024). Deposit type discrimination based on trace elements in sphalerite. Ore Geology Reviews, 165, 105887. |  | CHN
| Freiberg kb, Liziping, Fulongchang, Shangnuluo, Baiji, Lengshuikeng, Lishan |  | Magmatic hydrothermal, Seafloor hydrothermal, Basin hydrothermal, Epithermal, Metamorphic | Mississippi Valley-type (MVT), Volcanic-hosted massive sulfide (VMS), Sedimentary Exhalative (SEDEX), Epithermal, Skarn | MVT zinc-lead, VMS zinc-lead, SEDEX zinc-lead, Epithermal zinc-lead, Skarn zinc-lead | Pb, Zn | Ag, Cu | Pb, Zn, Ag, Cu | Meng et al., 2024 |  | sphII | sphII-9 | [5 empty] | ore material |  |  | mineral separate | [5 empty] | mineralisation |  |  |  | sphalerite | [6 empty] | galena |  | LA-ICPMS |  |  |  |  | 126.16 | [19 empty] | 966.2 | [5 empty] | 0.18 | [5 empty] | 2187 | [9 empty] | 5307 |  | 0.0095 |  |  |  | 235.712 | [7 empty] | 0.001 | [13 empty] | 16.58 | [15 empty] | 6961 | [17 empty] | 0.608 | [9 empty] | 0.0185 | [32 empty] | 2024 | Meng, Y.-M., Huang, X.-W., Hu, R., Beaudoin, G., Zhou, M.-F., Meng, S. (2024). Deposit type discrimination based on trace elements in sphalerite. Ore Geology Reviews, 165, 105887. |  | CHN
| Freiberg kb, Liziping, Fulongchang, Shangnuluo, Baiji, Lengshuikeng, Lishan |  | Magmatic hydrothermal, Seafloor hydrothermal, Basin hydrothermal, Epithermal, Metamorphic | Mississippi Valley-type (MVT), Volcanic-hosted massive sulfide (VMS), Sedimentary Exhalative (SEDEX), Epithermal, Skarn | MVT zinc-lead, VMS zinc-lead, SEDEX zinc-lead, Epithermal zinc-lead, Skarn zinc-lead | Pb, Zn | Ag, Cu | Pb, Zn, Ag, Cu | Meng et al., 2024 |  | sphII | sphII-10 | [5 empty] | ore material |  |  | mineral separate | [5 empty] | mineralisation |  |  |  | sphalerite | [6 empty] | galena |  | LA-ICPMS |  |  |  |  | 105.02 | [19 empty] | 1045.1 | [5 empty] | 0.2277 | [5 empty] | 1534 | [9 empty] | 4905 |  | 0.028 |  |  |  | 197.0086 | [7 empty] | 0.001 | [13 empty] | 400.8 | [15 empty] | 5696 | [17 empty] | 2.333 | [9 empty] | 0.0195 | [32 empty] | 2024 | Meng, Y.-M., Huang, X.-W., Hu, R., Beaudoin, G., Zhou, M.-F., Meng, S. (2024). Deposit type discrimination based on trace elements in sphalerite. Ore Geology Reviews, 165, 105887. |  | CHN
| Freiberg kb, Liziping, Fulongchang, Shangnuluo, Baiji, Lengshuikeng, Lishan |  | Magmatic hydrothermal, Seafloor hydrothermal, Basin hydrothermal, Epithermal, Metamorphic | Mississippi Valley-type (MVT), Volcanic-hosted massive sulfide (VMS), Sedimentary Exhalative (SEDEX), Epithermal, Skarn | MVT zinc-lead, VMS zinc-lead, SEDEX zinc-lead, Epithermal zinc-lead, Skarn zinc-lead | Pb, Zn | Ag, Cu | Pb, Zn, Ag, Cu | Meng et al., 2024 |  | sphII | sphII-11 | [5 empty] | ore material |  |  | mineral separate | [5 empty] | mineralisation |  |  |  | sphalerite | [6 empty] | galena |  | LA-ICPMS |  |  |  |  | 102.49 | [19 empty] | 960.9 | [5 empty] | 0.2925 | [5 empty] | 1577 | [9 empty] | 4138 |  | 0.0182 |  |  |  | 186.3192 | [7 empty] | 0.001 | [13 empty] | 14.71 | [15 empty] | 6854 | [17 empty] | 0.538 | [9 empty] | 0.0211 | [32 empty] | 2024 | Meng, Y.-M., Huang, X.-W., Hu, R., Beaudoin, G., Zhou, M.-F., Meng, S. (2024). Deposit type discrimination based on trace elements in sphalerite. Ore Geology Reviews, 165, 105887. |  | CHN
| Freiberg kb, Liziping, Fulongchang, Shangnuluo, Baiji, Lengshuikeng, Lishan |  | Magmatic hydrothermal, Seafloor hydrothermal, Basin hydrothermal, Epithermal, Metamorphic | Mississippi Valley-type (MVT), Volcanic-hosted massive sulfide (VMS), Sedimentary Exhalative (SEDEX), Epithermal, Skarn | MVT zinc-lead, VMS zinc-lead, SEDEX zinc-lead, Epithermal zinc-lead, Skarn zinc-lead | Pb, Zn | Ag, Cu | Pb, Zn, Ag, Cu | Meng et al., 2024 |  | sphII | sphII-12 | [5 empty] | ore material |  |  | mineral separate | [5 empty] | mineralisation |  |  |  | sphalerite | [6 empty] | galena |  | LA-ICPMS |  |  |  |  | 325.7 | [19 empty] | 941.2 | [5 empty] | 0.121 | [5 empty] | 5457 | [9 empty] | 5540 |  | 0.015 |  |  |  | 275.558 | [7 empty] | 0.001 | [13 empty] | 12.72 | [15 empty] | 5943 | [17 empty] | 0.814 | [9 empty] | 0.0182 | [32 empty] | 2024 | Meng, Y.-M., Huang, X.-W., Hu, R., Beaudoin, G., Zhou, M.-F., Meng, S. (2024). Deposit type discrimination based on trace elements in sphalerite. Ore Geology Reviews, 165, 105887. |  | CHN
| Freiberg kb, Liziping, Fulongchang, Shangnuluo, Baiji, Lengshuikeng, Lishan |  | Magmatic hydrothermal, Seafloor hydrothermal, Basin hydrothermal, Epithermal, Metamorphic | Mississippi Valley-type (MVT), Volcanic-hosted massive sulfide (VMS), Sedimentary Exhalative (SEDEX), Epithermal, Skarn | MVT zinc-lead, VMS zinc-lead, SEDEX zinc-lead, Epithermal zinc-lead, Skarn zinc-lead | Pb, Zn | Ag, Cu | Pb, Zn, Ag, Cu | Meng et al., 2024 |  | sphII | sphII-13 | [5 empty] | ore material |  |  | mineral separate | [5 empty] | mineralisation |  |  |  | sphalerite | [6 empty] | galena |  | LA-ICPMS |  |  |  |  | 184.3 | [19 empty] | 947.8 | [5 empty] | 0.758 | [5 empty] | 3972 | [9 empty] | 6709 |  | 0.1817 |  |  |  | 180.206 | [7 empty] | 0.001 | [13 empty] | 33.13 | [15 empty] | 3580 | [17 empty] | 5.17 | [9 empty] | 0.0168 | [32 empty] | 2024 | Meng, Y.-M., Huang, X.-W., Hu, R., Beaudoin, G., Zhou, M.-F., Meng, S. (2024). Deposit type discrimination based on trace elements in sphalerite. Ore Geology Reviews, 165, 105887. |  | CHN
| Freiberg kb, Liziping, Fulongchang, Shangnuluo, Baiji, Lengshuikeng, Lishan |  | Magmatic hydrothermal, Seafloor hydrothermal, Basin hydrothermal, Epithermal, Metamorphic | Mississippi Valley-type (MVT), Volcanic-hosted massive sulfide (VMS), Sedimentary Exhalative (SEDEX), Epithermal, Skarn | MVT zinc-lead, VMS zinc-lead, SEDEX zinc-lead, Epithermal zinc-lead, Skarn zinc-lead | Pb, Zn | Ag, Cu | Pb, Zn, Ag, Cu | Meng et al., 2024 |  | sphII | sphII-14 | [5 empty] | ore material |  |  | mineral separate | [5 empty] | mineralisation |  |  |  | sphalerite | [6 empty] | galena |  | LA-ICPMS |  |  |  |  | 233 | [19 empty] | 942.7 | [5 empty] | 0.113 | [5 empty] | 2890 | [9 empty] | 5215 |  | 0.065 |  |  |  | 171.854 | [7 empty] | 0.01 | [13 empty] | 42 | [15 empty] | 4676 | [17 empty] | 2.844 | [9 empty] | 0.04 | [32 empty] | 2024 | Meng, Y.-M., Huang, X.-W., Hu, R., Beaudoin, G., Zhou, M.-F., Meng, S. (2024). Deposit type discrimination based on trace elements in sphalerite. Ore Geology Reviews, 165, 105887. |  | CHN
| Freiberg kb, Liziping, Fulongchang, Shangnuluo, Baiji, Lengshuikeng, Lishan |  | Magmatic hydrothermal, Seafloor hydrothermal, Basin hydrothermal, Epithermal, Metamorphic | Mississippi Valley-type (MVT), Volcanic-hosted massive sulfide (VMS), Sedimentary Exhalative (SEDEX), Epithermal, Skarn | MVT zinc-lead, VMS zinc-lead, SEDEX zinc-lead, Epithermal zinc-lead, Skarn zinc-lead | Pb, Zn | Ag, Cu | Pb, Zn, Ag, Cu | Meng et al., 2024 |  | sphII | sphII-15 | [5 empty] | ore material |  |  | mineral separate | [5 empty] | mineralisation |  |  |  | sphalerite | [6 empty] | galena |  | LA-ICPMS |  |  |  |  | 138.4 | [19 empty] | 962.3 | [5 empty] | 0.179 | [5 empty] | 2290 | [9 empty] | 4837 |  | 0.03 |  |  |  | 253.344 | [7 empty] | 0.01 | [13 empty] | 15.58 | [15 empty] | 7437 | [17 empty] | 0.602 | [9 empty] | 0.04 | [32 empty] | 2024 | Meng, Y.-M., Huang, X.-W., Hu, R., Beaudoin, G., Zhou, M.-F., Meng, S. (2024). Deposit type discrimination based on trace elements in sphalerite. Ore Geology Reviews, 165, 105887. |  | CHN
| Freiberg kb, Liziping, Fulongchang, Shangnuluo, Baiji, Lengshuikeng, Lishan |  | Magmatic hydrothermal, Seafloor hydrothermal, Basin hydrothermal, Epithermal, Metamorphic | Mississippi Valley-type (MVT), Volcanic-hosted massive sulfide (VMS), Sedimentary Exhalative (SEDEX), Epithermal, Skarn | MVT zinc-lead, VMS zinc-lead, SEDEX zinc-lead, Epithermal zinc-lead, Skarn zinc-lead | Pb, Zn | Ag, Cu | Pb, Zn, Ag, Cu | Meng et al., 2024 |  | sphI | sphI-1 | [5 empty] | ore material |  |  | mineral separate | [5 empty] | mineralisation |  |  |  | sphalerite | [6 empty] | galena |  | LA-ICPMS |  |  |  |  | 0.76 | [19 empty] | 1071 | [5 empty] | 0.929 | [5 empty] | 53.3 | [9 empty] | 5260 |  | 0.73 |  |  |  | 18.038 | [7 empty] | 0.05 | [13 empty] | 85.5 | [15 empty] | 2.51 | [17 empty] | 0.53 | [9 empty] | 0.3 | [32 empty] | 2024 | Meng, Y.-M., Huang, X.-W., Hu, R., Beaudoin, G., Zhou, M.-F., Meng, S. (2024). Deposit type discrimination based on trace elements in sphalerite. Ore Geology Reviews, 165, 105887. |  | CHN
| Freiberg kb, Liziping, Fulongchang, Shangnuluo, Baiji, Lengshuikeng, Lishan |  | Magmatic hydrothermal, Seafloor hydrothermal, Basin hydrothermal, Epithermal, Metamorphic | Mississippi Valley-type (MVT), Volcanic-hosted massive sulfide (VMS), Sedimentary Exhalative (SEDEX), Epithermal, Skarn | MVT zinc-lead, VMS zinc-lead, SEDEX zinc-lead, Epithermal zinc-lead, Skarn zinc-lead | Pb, Zn | Ag, Cu | Pb, Zn, Ag, Cu | Meng et al., 2024 |  | sphI | sphI-2 | [5 empty] | ore material |  |  | mineral separate | [5 empty] | mineralisation |  |  |  | sphalerite | [6 empty] | galena |  | LA-ICPMS |  |  |  |  | 8.3 | [19 empty] | 1007 | [5 empty] | 1.22 | [5 empty] | 87 | [9 empty] | 5710 |  | 0.2 |  |  |  | 15.776 | [7 empty] | 0.05 | [13 empty] | 92.4 | [15 empty] | 26.5 | [17 empty] | 4.52 | [9 empty] | 0.3 | [32 empty] | 2024 | Meng, Y.-M., Huang, X.-W., Hu, R., Beaudoin, G., Zhou, M.-F., Meng, S. (2024). Deposit type discrimination based on trace elements in sphalerite. Ore Geology Reviews, 165, 105887. |  | CHN
| Freiberg kb, Liziping, Fulongchang, Shangnuluo, Baiji, Lengshuikeng, Lishan |  | Magmatic hydrothermal, Seafloor hydrothermal, Basin hydrothermal, Epithermal, Metamorphic | Mississippi Valley-type (MVT), Volcanic-hosted massive sulfide (VMS), Sedimentary Exhalative (SEDEX), Epithermal, Skarn | MVT zinc-lead, VMS zinc-lead, SEDEX zinc-lead, Epithermal zinc-lead, Skarn zinc-lead | Pb, Zn | Ag, Cu | Pb, Zn, Ag, Cu | Meng et al., 2024 |  | sphI | sphI-3 | [5 empty] | ore material |  |  | mineral separate | [5 empty] | mineralisation |  |  |  | sphalerite | [6 empty] | galena |  | LA-ICPMS |  |  |  |  | 30.1 | [19 empty] | 1051 | [5 empty] | 1.172 | [5 empty] | 468 | [9 empty] | 5990 |  | 3.18 |  |  |  | 108.866 | [7 empty] | 0.06446 | [13 empty] | 95.2 | [15 empty] | 81 | [17 empty] | 20.9 | [9 empty] | 0.3 | [32 empty] | 2024 | Meng, Y.-M., Huang, X.-W., Hu, R., Beaudoin, G., Zhou, M.-F., Meng, S. (2024). Deposit type discrimination based on trace elements in sphalerite. Ore Geology Reviews, 165, 105887. |  | CHN
| Freiberg kb, Liziping, Fulongchang, Shangnuluo, Baiji, Lengshuikeng, Lishan |  | Magmatic hydrothermal, Seafloor hydrothermal, Basin hydrothermal, Epithermal, Metamorphic | Mississippi Valley-type (MVT), Volcanic-hosted massive sulfide (VMS), Sedimentary Exhalative (SEDEX), Epithermal, Skarn | MVT zinc-lead, VMS zinc-lead, SEDEX zinc-lead, Epithermal zinc-lead, Skarn zinc-lead | Pb, Zn | Ag, Cu | Pb, Zn, Ag, Cu | Meng et al., 2024 |  | sphI | sphI-4 | [5 empty] | ore material |  |  | mineral separate | [5 empty] | mineralisation |  |  |  | sphalerite | [6 empty] | galena |  | LA-ICPMS |  |  |  |  | 5.42 | [19 empty] | 1028 | [5 empty] | 0.975 | [5 empty] | 362.8 | [9 empty] | 6360 |  | 5.31 |  |  |  | 119.364 | [7 empty] | 0.05 | [13 empty] | 96.4 | [15 empty] | 23.2 | [17 empty] | 6.74 | [9 empty] | 0.3 | [32 empty] | 2024 | Meng, Y.-M., Huang, X.-W., Hu, R., Beaudoin, G., Zhou, M.-F., Meng, S. (2024). Deposit type discrimination based on trace elements in sphalerite. Ore Geology Reviews, 165, 105887. |  | CHN
| Freiberg kb, Liziping, Fulongchang, Shangnuluo, Baiji, Lengshuikeng, Lishan |  | Magmatic hydrothermal, Seafloor hydrothermal, Basin hydrothermal, Epithermal, Metamorphic | Mississippi Valley-type (MVT), Volcanic-hosted massive sulfide (VMS), Sedimentary Exhalative (SEDEX), Epithermal, Skarn | MVT zinc-lead, VMS zinc-lead, SEDEX zinc-lead, Epithermal zinc-lead, Skarn zinc-lead | Pb, Zn | Ag, Cu | Pb, Zn, Ag, Cu | Meng et al., 2024 |  | sphI | sphI-5 | [5 empty] | ore material |  |  | mineral separate | [5 empty] | mineralisation |  |  |  | sphalerite | [6 empty] | galena |  | LA-ICPMS |  |  |  |  | 33.1 | [19 empty] | 900 | [5 empty] | 1.186 | [5 empty] | 410 | [9 empty] | 5980 |  | 1.16 |  |  |  | 67.338 | [7 empty] | 0.05 | [13 empty] | 70 | [15 empty] | 88.6 | [17 empty] | 16.3 | [9 empty] | 0.3 | [32 empty] | 2024 | Meng, Y.-M., Huang, X.-W., Hu, R., Beaudoin, G., Zhou, M.-F., Meng, S. (2024). Deposit type discrimination based on trace elements in sphalerite. Ore Geology Reviews, 165, 105887. |  | CHN
| Freiberg kb, Liziping, Fulongchang, Shangnuluo, Baiji, Lengshuikeng, Lishan |  | Magmatic hydrothermal, Seafloor hydrothermal, Basin hydrothermal, Epithermal, Metamorphic | Mississippi Valley-type (MVT), Volcanic-hosted massive sulfide (VMS), Sedimentary Exhalative (SEDEX), Epithermal, Skarn | MVT zinc-lead, VMS zinc-lead, SEDEX zinc-lead, Epithermal zinc-lead, Skarn zinc-lead | Pb, Zn | Ag, Cu | Pb, Zn, Ag, Cu | Meng et al., 2024 |  | sphI | sphI-6 | [5 empty] | ore material |  |  | mineral separate | [5 empty] | mineralisation |  |  |  | sphalerite | [6 empty] | galena |  | LA-ICPMS |  |  |  |  | 15.17 | [19 empty] | 895 | [5 empty] | 0.74 | [5 empty] | 258.7 | [9 empty] | 6730 |  | 2.09 |  |  |  | 28.1068 | [7 empty] | 0.05 | [13 empty] | 89 | [15 empty] | 42.1 | [17 empty] | 11.06 | [9 empty] | 0.3 | [32 empty] | 2024 | Meng, Y.-M., Huang, X.-W., Hu, R., Beaudoin, G., Zhou, M.-F., Meng, S. (2024). Deposit type discrimination based on trace elements in sphalerite. Ore Geology Reviews, 165, 105887. |  | CHN
| Freiberg kb, Liziping, Fulongchang, Shangnuluo, Baiji, Lengshuikeng, Lishan |  | Magmatic hydrothermal, Seafloor hydrothermal, Basin hydrothermal, Epithermal, Metamorphic | Mississippi Valley-type (MVT), Volcanic-hosted massive sulfide (VMS), Sedimentary Exhalative (SEDEX), Epithermal, Skarn | MVT zinc-lead, VMS zinc-lead, SEDEX zinc-lead, Epithermal zinc-lead, Skarn zinc-lead | Pb, Zn | Ag, Cu | Pb, Zn, Ag, Cu | Meng et al., 2024 |  | sphI | sphI-7 | [5 empty] | ore material |  |  | mineral separate | [5 empty] | mineralisation |  |  |  | sphalerite | [6 empty] | galena |  | LA-ICPMS |  |  |  |  | 5.5 | [19 empty] | 660 | [5 empty] | 2.51 | [5 empty] | 133.9 | [9 empty] | 4130 |  | 2.12 |  |  |  | 39.092 | [7 empty] | 0.05 | [13 empty] | 1.88 | [15 empty] | 129 | [17 empty] | 0.88 | [9 empty] | 0.3 | [32 empty] | 2024 | Meng, Y.-M., Huang, X.-W., Hu, R., Beaudoin, G., Zhou, M.-F., Meng, S. (2024). Deposit type discrimination based on trace elements in sphalerite. Ore Geology Reviews, 165, 105887. |  | CHN
| Freiberg kb, Liziping, Fulongchang, Shangnuluo, Baiji, Lengshuikeng, Lishan |  | Magmatic hydrothermal, Seafloor hydrothermal, Basin hydrothermal, Epithermal, Metamorphic | Mississippi Valley-type (MVT), Volcanic-hosted massive sulfide (VMS), Sedimentary Exhalative (SEDEX), Epithermal, Skarn | MVT zinc-lead, VMS zinc-lead, SEDEX zinc-lead, Epithermal zinc-lead, Skarn zinc-lead | Pb, Zn | Ag, Cu | Pb, Zn, Ag, Cu | Meng et al., 2024 |  | sphI | sphI-8 | [5 empty] | ore material |  |  | mineral separate | [5 empty] | mineralisation |  |  |  | sphalerite | [6 empty] | galena |  | LA-ICPMS |  |  |  |  | 460.1 | [19 empty] | 895 | [5 empty] | 1.76 | [5 empty] | 3681 | [9 empty] | 4465 |  | 0.2 |  |  |  | 150.394 | [7 empty] | 0.05 | [13 empty] | 1.58 | [15 empty] | 1844 | [17 empty] | 18.8 | [9 empty] | 0.3 | [32 empty] | 2024 | Meng, Y.-M., Huang, X.-W., Hu, R., Beaudoin, G., Zhou, M.-F., Meng, S. (2024). Deposit type discrimination based on trace elements in sphalerite. Ore Geology Reviews, 165, 105887. |  | CHN
| Freiberg kb, Liziping, Fulongchang, Shangnuluo, Baiji, Lengshuikeng, Lishan |  | Magmatic hydrothermal, Seafloor hydrothermal, Basin hydrothermal, Epithermal, Metamorphic | Mississippi Valley-type (MVT), Volcanic-hosted massive sulfide (VMS), Sedimentary Exhalative (SEDEX), Epithermal, Skarn | MVT zinc-lead, VMS zinc-lead, SEDEX zinc-lead, Epithermal zinc-lead, Skarn zinc-lead | Pb, Zn | Ag, Cu | Pb, Zn, Ag, Cu | Meng et al., 2024 |  | sphI | sphI-9 | [5 empty] | ore material |  |  | mineral separate | [5 empty] | mineralisation |  |  |  | sphalerite | [6 empty] | galena |  | LA-ICPMS |  |  |  |  | 16.32 | [19 empty] | 654.3 | [5 empty] | 2.65 | [5 empty] | 60.3 | [9 empty] | 5589 |  | 0.2 |  |  |  | 14.8132 | [7 empty] | 0.05 | [13 empty] | 3.48 | [15 empty] | 1119 | [17 empty] | 0.2 | [9 empty] | 0.3 | [32 empty] | 2024 | Meng, Y.-M., Huang, X.-W., Hu, R., Beaudoin, G., Zhou, M.-F., Meng, S. (2024). Deposit type discrimination based on trace elements in sphalerite. Ore Geology Reviews, 165, 105887. |  | CHN
| Freiberg kb, Liziping, Fulongchang, Shangnuluo, Baiji, Lengshuikeng, Lishan |  | Magmatic hydrothermal, Seafloor hydrothermal, Basin hydrothermal, Epithermal, Metamorphic | Mississippi Valley-type (MVT), Volcanic-hosted massive sulfide (VMS), Sedimentary Exhalative (SEDEX), Epithermal, Skarn | MVT zinc-lead, VMS zinc-lead, SEDEX zinc-lead, Epithermal zinc-lead, Skarn zinc-lead | Pb, Zn | Ag, Cu | Pb, Zn, Ag, Cu | Meng et al., 2024 |  | sphI | sphI-10 | [5 empty] | ore material |  |  | mineral separate | [5 empty] | mineralisation |  |  |  | sphalerite | [6 empty] | galena |  | LA-ICPMS |  |  |  |  | 11.45 | [19 empty] | 635 | [5 empty] | 1.631 | [5 empty] | 393 | [9 empty] | 5020 |  | 0.2 |  |  |  | 79.808 | [7 empty] | 0.05 | [13 empty] | 1.49 | [15 empty] | 66.9 | [17 empty] | 0.71 | [9 empty] | 0.3 | [32 empty] | 2024 | Meng, Y.-M., Huang, X.-W., Hu, R., Beaudoin, G., Zhou, M.-F., Meng, S. (2024). Deposit type discrimination based on trace elements in sphalerite. Ore Geology Reviews, 165, 105887. |  | CHN
| Freiberg kb, Liziping, Fulongchang, Shangnuluo, Baiji, Lengshuikeng, Lishan |  | Magmatic hydrothermal, Seafloor hydrothermal, Basin hydrothermal, Epithermal, Metamorphic | Mississippi Valley-type (MVT), Volcanic-hosted massive sulfide (VMS), Sedimentary Exhalative (SEDEX), Epithermal, Skarn | MVT zinc-lead, VMS zinc-lead, SEDEX zinc-lead, Epithermal zinc-lead, Skarn zinc-lead | Pb, Zn | Ag, Cu | Pb, Zn, Ag, Cu | Meng et al., 2024 |  | sphI | sphI-11 | [5 empty] | ore material |  |  | mineral separate | [5 empty] | mineralisation |  |  |  | sphalerite | [6 empty] | galena |  | LA-ICPMS |  |  |  |  | 6.89 | [19 empty] | 556.6 | [5 empty] | 2.483 | [5 empty] | 524.7 | [9 empty] | 5337 |  | 0.03 |  |  |  | 210.598 | [7 empty] | 0.01 | [13 empty] | 1.93 | [15 empty] | 46.7 | [17 empty] | 0.099 | [9 empty] | 0.04 | [32 empty] | 2024 | Meng, Y.-M., Huang, X.-W., Hu, R., Beaudoin, G., Zhou, M.-F., Meng, S. (2024). Deposit type discrimination based on trace elements in sphalerite. Ore Geology Reviews, 165, 105887. |  | CHN
| Freiberg kb, Liziping, Fulongchang, Shangnuluo, Baiji, Lengshuikeng, Lishan |  | Magmatic hydrothermal, Seafloor hydrothermal, Basin hydrothermal, Epithermal, Metamorphic | Mississippi Valley-type (MVT), Volcanic-hosted massive sulfide (VMS), Sedimentary Exhalative (SEDEX), Epithermal, Skarn | MVT zinc-lead, VMS zinc-lead, SEDEX zinc-lead, Epithermal zinc-lead, Skarn zinc-lead | Pb, Zn | Ag, Cu | Pb, Zn, Ag, Cu | Meng et al., 2024 |  | sphI | sphI-12 | [5 empty] | ore material |  |  | mineral separate | [5 empty] | mineralisation |  |  |  | sphalerite | [6 empty] | galena |  | LA-ICPMS |  |  |  |  | 11.21 | [19 empty] | 747.9 | [5 empty] | 2.65 | [5 empty] | 47.7 | [9 empty] | 4297 |  | 0.03 |  |  |  | 8.12 | [7 empty] | 0.01 | [13 empty] | 1.788 | [15 empty] | 997 | [17 empty] | 0.04 | [9 empty] | 0.04 | [32 empty] | 2024 | Meng, Y.-M., Huang, X.-W., Hu, R., Beaudoin, G., Zhou, M.-F., Meng, S. (2024). Deposit type discrimination based on trace elements in sphalerite. Ore Geology Reviews, 165, 105887. |  | CHN
| Freiberg kb, Liziping, Fulongchang, Shangnuluo, Baiji, Lengshuikeng, Lishan |  | Magmatic hydrothermal, Seafloor hydrothermal, Basin hydrothermal, Epithermal, Metamorphic | Mississippi Valley-type (MVT), Volcanic-hosted massive sulfide (VMS), Sedimentary Exhalative (SEDEX), Epithermal, Skarn | MVT zinc-lead, VMS zinc-lead, SEDEX zinc-lead, Epithermal zinc-lead, Skarn zinc-lead | Pb, Zn | Ag, Cu | Pb, Zn, Ag, Cu | Meng et al., 2024 |  | sphI | sphI-13 | [5 empty] | ore material |  |  | mineral separate | [5 empty] | mineralisation |  |  |  | sphalerite | [6 empty] | galena |  | LA-ICPMS |  |  |  |  | 12.58 | [19 empty] | 670 | [5 empty] | 1.69 | [5 empty] | 108.2 | [9 empty] | 3530 |  | 1.41 |  |  |  | 16.472 | [7 empty] | 0.05 | [13 empty] | 1.09 | [15 empty] | 100.6 | [17 empty] | 1.36 | [9 empty] | 0.3 | [32 empty] | 2024 | Meng, Y.-M., Huang, X.-W., Hu, R., Beaudoin, G., Zhou, M.-F., Meng, S. (2024). Deposit type discrimination based on trace elements in sphalerite. Ore Geology Reviews, 165, 105887. |  | CHN
| Freiberg kb, Liziping, Fulongchang, Shangnuluo, Baiji, Lengshuikeng, Lishan |  | Magmatic hydrothermal, Seafloor hydrothermal, Basin hydrothermal, Epithermal, Metamorphic | Mississippi Valley-type (MVT), Volcanic-hosted massive sulfide (VMS), Sedimentary Exhalative (SEDEX), Epithermal, Skarn | MVT zinc-lead, VMS zinc-lead, SEDEX zinc-lead, Epithermal zinc-lead, Skarn zinc-lead | Pb, Zn | Ag, Cu | Pb, Zn, Ag, Cu | Meng et al., 2024 |  | sphI | sphI-14 | [5 empty] | ore material |  |  | mineral separate | [5 empty] | mineralisation |  |  |  | sphalerite | [6 empty] | galena |  | LA-ICPMS |  |  |  |  | 12.51 | [19 empty] | 825 | [5 empty] | 2.33 | [5 empty] | 73.2 | [9 empty] | 2640 |  | 0.2 |  |  |  | 6.554 | [7 empty] | 0.05 | [13 empty] | 1.05 | [15 empty] | 27 | [17 empty] | 1.2 | [9 empty] | 0.3 | [32 empty] | 2024 | Meng, Y.-M., Huang, X.-W., Hu, R., Beaudoin, G., Zhou, M.-F., Meng, S. (2024). Deposit type discrimination based on trace elements in sphalerite. Ore Geology Reviews, 165, 105887. |  | CHN
| Freiberg kb, Liziping, Fulongchang, Shangnuluo, Baiji, Lengshuikeng, Lishan |  | Magmatic hydrothermal, Seafloor hydrothermal, Basin hydrothermal, Epithermal, Metamorphic | Mississippi Valley-type (MVT), Volcanic-hosted massive sulfide (VMS), Sedimentary Exhalative (SEDEX), Epithermal, Skarn | MVT zinc-lead, VMS zinc-lead, SEDEX zinc-lead, Epithermal zinc-lead, Skarn zinc-lead | Pb, Zn | Ag, Cu | Pb, Zn, Ag, Cu | Meng et al., 2024 |  | sphI | sphI-15 | [5 empty] | ore material |  |  | mineral separate | [5 empty] | mineralisation |  |  |  | sphalerite | [6 empty] | galena |  | LA-ICPMS |  |  |  |  | 46.3 | [19 empty] | 809.6 | [5 empty] | 1.909 | [5 empty] | 293 | [9 empty] | 2816 |  | 0.03 |  |  |  | 22.4692 | [7 empty] | 0.01 | [13 empty] | 1.183 | [15 empty] | 738 | [17 empty] | 1.89 | [9 empty] | 0.11648 | [32 empty] | 2024 | Meng, Y.-M., Huang, X.-W., Hu, R., Beaudoin, G., Zhou, M.-F., Meng, S. (2024). Deposit type discrimination based on trace elements in sphalerite. Ore Geology Reviews, 165, 105887. |  | CHN
| Freiberg kb, Liziping, Fulongchang, Shangnuluo, Baiji, Lengshuikeng, Lishan |  | Magmatic hydrothermal, Seafloor hydrothermal, Basin hydrothermal, Epithermal, Metamorphic | Mississippi Valley-type (MVT), Volcanic-hosted massive sulfide (VMS), Sedimentary Exhalative (SEDEX), Epithermal, Skarn | MVT zinc-lead, VMS zinc-lead, SEDEX zinc-lead, Epithermal zinc-lead, Skarn zinc-lead | Pb, Zn | Ag, Cu | Pb, Zn, Ag, Cu | Meng et al., 2024 |  | sphI | sphI-16 | [5 empty] | ore material |  |  | mineral separate | [5 empty] | mineralisation |  |  |  | sphalerite | [6 empty] | galena |  | LA-ICPMS |  |  |  |  | 1.475 | [19 empty] | 839.7 | [5 empty] | 2.308 | [5 empty] | 20.1 | [9 empty] | 2882 |  | 1.29 |  |  |  | 3.3118 | [7 empty] | 0.01 | [13 empty] | 0.931 | [15 empty] | 2.98 | [17 empty] | 0.83 | [9 empty] | 0.04 | [32 empty] | 2024 | Meng, Y.-M., Huang, X.-W., Hu, R., Beaudoin, G., Zhou, M.-F., Meng, S. (2024). Deposit type discrimination based on trace elements in sphalerite. Ore Geology Reviews, 165, 105887. |  | CHN
| Freiberg kb, Liziping, Fulongchang, Shangnuluo, Baiji, Lengshuikeng, Lishan |  | Magmatic hydrothermal, Seafloor hydrothermal, Basin hydrothermal, Epithermal, Metamorphic | Mississippi Valley-type (MVT), Volcanic-hosted massive sulfide (VMS), Sedimentary Exhalative (SEDEX), Epithermal, Skarn | MVT zinc-lead, VMS zinc-lead, SEDEX zinc-lead, Epithermal zinc-lead, Skarn zinc-lead | Pb, Zn | Ag, Cu | Pb, Zn, Ag, Cu | Meng et al., 2024 |  | sphI | sphI-17 | [5 empty] | ore material |  |  | mineral separate | [5 empty] | mineralisation |  |  |  | sphalerite | [6 empty] | galena |  | LA-ICPMS |  |  |  |  | 64.4 | [19 empty] | 496.5 | [5 empty] | 1.035 | [5 empty] | 686 | [9 empty] | 3747 |  | 0.526 |  |  |  | 80.214 | [7 empty] | 0.05 | [13 empty] | 6.06 | [15 empty] | 458 | [17 empty] | 6.71 | [9 empty] | 0.3 | [32 empty] | 2024 | Meng, Y.-M., Huang, X.-W., Hu, R., Beaudoin, G., Zhou, M.-F., Meng, S. (2024). Deposit type discrimination based on trace elements in sphalerite. Ore Geology Reviews, 165, 105887. |  | CHN
| Freiberg kb, Liziping, Fulongchang, Shangnuluo, Baiji, Lengshuikeng, Lishan |  | Magmatic hydrothermal, Seafloor hydrothermal, Basin hydrothermal, Epithermal, Metamorphic | Mississippi Valley-type (MVT), Volcanic-hosted massive sulfide (VMS), Sedimentary Exhalative (SEDEX), Epithermal, Skarn | MVT zinc-lead, VMS zinc-lead, SEDEX zinc-lead, Epithermal zinc-lead, Skarn zinc-lead | Pb, Zn | Ag, Cu | Pb, Zn, Ag, Cu | Meng et al., 2024 |  | sphI | sphI-18 | [5 empty] | ore material |  |  | mineral separate | [5 empty] | mineralisation |  |  |  | sphalerite | [6 empty] | galena |  | LA-ICPMS |  |  |  |  | 80 | [19 empty] | 589.3 | [5 empty] | 0.375 | [5 empty] | 412 | [9 empty] | 3257 |  | 0.2 |  |  |  | 119.828 | [7 empty] | 0.05 | [13 empty] | 4.17 | [15 empty] | 4436 | [17 empty] | 0.2 | [9 empty] | 0.3 | [32 empty] | 2024 | Meng, Y.-M., Huang, X.-W., Hu, R., Beaudoin, G., Zhou, M.-F., Meng, S. (2024). Deposit type discrimination based on trace elements in sphalerite. Ore Geology Reviews, 165, 105887. |  | CHN
| Freiberg kb, Liziping, Fulongchang, Shangnuluo, Baiji, Lengshuikeng, Lishan |  | Magmatic hydrothermal, Seafloor hydrothermal, Basin hydrothermal, Epithermal, Metamorphic | Mississippi Valley-type (MVT), Volcanic-hosted massive sulfide (VMS), Sedimentary Exhalative (SEDEX), Epithermal, Skarn | MVT zinc-lead, VMS zinc-lead, SEDEX zinc-lead, Epithermal zinc-lead, Skarn zinc-lead | Pb, Zn | Ag, Cu | Pb, Zn, Ag, Cu | Meng et al., 2024 |  | sphI | sphI-19 | [5 empty] | ore material |  |  | mineral separate | [5 empty] | mineralisation |  |  |  | sphalerite | [6 empty] | galena |  | LA-ICPMS |  |  |  |  | 2.12 | [19 empty] | 620 | [5 empty] | 1.349 | [5 empty] | 119.7 | [9 empty] | 2567 |  | 3.88 |  |  |  | 27.84 | [7 empty] | 0.05 | [13 empty] | 0.75 | [15 empty] | 9.27 | [17 empty] | 1.47 | [9 empty] | 0.3 | [32 empty] | 2024 | Meng, Y.-M., Huang, X.-W., Hu, R., Beaudoin, G., Zhou, M.-F., Meng, S. (2024). Deposit type discrimination based on trace elements in sphalerite. Ore Geology Reviews, 165, 105887. |  | CHN
| Freiberg kb, Liziping, Fulongchang, Shangnuluo, Baiji, Lengshuikeng, Lishan |  | Magmatic hydrothermal, Seafloor hydrothermal, Basin hydrothermal, Epithermal, Metamorphic | Mississippi Valley-type (MVT), Volcanic-hosted massive sulfide (VMS), Sedimentary Exhalative (SEDEX), Epithermal, Skarn | MVT zinc-lead, VMS zinc-lead, SEDEX zinc-lead, Epithermal zinc-lead, Skarn zinc-lead | Pb, Zn | Ag, Cu | Pb, Zn, Ag, Cu | Meng et al., 2024 |  | sphI | sphI-20 | [5 empty] | ore material |  |  | mineral separate | [5 empty] | mineralisation |  |  |  | sphalerite | [6 empty] | galena |  | LA-ICPMS |  |  |  |  | 54.4 | [19 empty] | 680 | [5 empty] | 0.725 | [5 empty] | 434.2 | [9 empty] | 2739 |  | 0.2 |  |  |  | 116.116 | [7 empty] | 0.05 | [13 empty] | 4.13 | [15 empty] | 2512 | [17 empty] | 0.2 | [9 empty] | 0.3 | [32 empty] | 2024 | Meng, Y.-M., Huang, X.-W., Hu, R., Beaudoin, G., Zhou, M.-F., Meng, S. (2024). Deposit type discrimination based on trace elements in sphalerite. Ore Geology Reviews, 165, 105887. |  | CHN
| Freiberg kb, Liziping, Fulongchang, Shangnuluo, Baiji, Lengshuikeng, Lishan |  | Magmatic hydrothermal, Seafloor hydrothermal, Basin hydrothermal, Epithermal, Metamorphic | Mississippi Valley-type (MVT), Volcanic-hosted massive sulfide (VMS), Sedimentary Exhalative (SEDEX), Epithermal, Skarn | MVT zinc-lead, VMS zinc-lead, SEDEX zinc-lead, Epithermal zinc-lead, Skarn zinc-lead | Pb, Zn | Ag, Cu | Pb, Zn, Ag, Cu | Meng et al., 2024 |  | sphI | sphI-21 | [5 empty] | ore material |  |  | mineral separate | [5 empty] | mineralisation |  |  |  | sphalerite | [6 empty] | galena |  | LA-ICPMS |  |  |  |  | 3.95 | [19 empty] | 721 | [5 empty] | 1.71 | [5 empty] | 93.3 | [9 empty] | 2647 |  | 7.16 |  |  |  | 25.114 | [7 empty] | 0.05 | [13 empty] | 0.34599 | [15 empty] | 10.52 | [17 empty] | 1.79 | [9 empty] | 0.3 | [32 empty] | 2024 | Meng, Y.-M., Huang, X.-W., Hu, R., Beaudoin, G., Zhou, M.-F., Meng, S. (2024). Deposit type discrimination based on trace elements in sphalerite. Ore Geology Reviews, 165, 105887. |  | CHN
| Freiberg kb, Liziping, Fulongchang, Shangnuluo, Baiji, Lengshuikeng, Lishan |  | Magmatic hydrothermal, Seafloor hydrothermal, Basin hydrothermal, Epithermal, Metamorphic | Mississippi Valley-type (MVT), Volcanic-hosted massive sulfide (VMS), Sedimentary Exhalative (SEDEX), Epithermal, Skarn | MVT zinc-lead, VMS zinc-lead, SEDEX zinc-lead, Epithermal zinc-lead, Skarn zinc-lead | Pb, Zn | Ag, Cu | Pb, Zn, Ag, Cu | Meng et al., 2024 |  | sphI | sphI-22 | [5 empty] | ore material |  |  | mineral separate | [5 empty] | mineralisation |  |  |  | sphalerite | [6 empty] | galena |  | LA-ICPMS |  |  |  |  | 9.3 | [19 empty] | 869 | [5 empty] | 1.27 | [5 empty] | 66.6 | [9 empty] | 5680 |  | 0.2 |  |  |  | 16.066 | [7 empty] | 0.05 | [13 empty] | 3.65 | [15 empty] | 71.3 | [17 empty] | 1.71 | [9 empty] | 0.3 | [32 empty] | 2024 | Meng, Y.-M., Huang, X.-W., Hu, R., Beaudoin, G., Zhou, M.-F., Meng, S. (2024). Deposit type discrimination based on trace elements in sphalerite. Ore Geology Reviews, 165, 105887. |  | CHN
| Freiberg kb, Liziping, Fulongchang, Shangnuluo, Baiji, Lengshuikeng, Lishan |  | Magmatic hydrothermal, Seafloor hydrothermal, Basin hydrothermal, Epithermal, Metamorphic | Mississippi Valley-type (MVT), Volcanic-hosted massive sulfide (VMS), Sedimentary Exhalative (SEDEX), Epithermal, Skarn | MVT zinc-lead, VMS zinc-lead, SEDEX zinc-lead, Epithermal zinc-lead, Skarn zinc-lead | Pb, Zn | Ag, Cu | Pb, Zn, Ag, Cu | Meng et al., 2024 |  | sphI | sphI-23 | [5 empty] | ore material |  |  | mineral separate | [5 empty] | mineralisation |  |  |  | sphalerite | [6 empty] | galena |  | LA-ICPMS |  |  |  |  | 122.2 | [19 empty] | 795 | [5 empty] | 1.183 | [5 empty] | 1395 | [9 empty] | 6720 |  | 0.2 |  |  |  | 82.766 | [7 empty] | 0.05 | [13 empty] | 14.96 | [15 empty] | 807 | [17 empty] | 15 | [9 empty] | 0.3 | [32 empty] | 2024 | Meng, Y.-M., Huang, X.-W., Hu, R., Beaudoin, G., Zhou, M.-F., Meng, S. (2024). Deposit type discrimination based on trace elements in sphalerite. Ore Geology Reviews, 165, 105887. |  | CHN
| Freiberg kb, Liziping, Fulongchang, Shangnuluo, Baiji, Lengshuikeng, Lishan |  | Magmatic hydrothermal, Seafloor hydrothermal, Basin hydrothermal, Epithermal, Metamorphic | Mississippi Valley-type (MVT), Volcanic-hosted massive sulfide (VMS), Sedimentary Exhalative (SEDEX), Epithermal, Skarn | MVT zinc-lead, VMS zinc-lead, SEDEX zinc-lead, Epithermal zinc-lead, Skarn zinc-lead | Pb, Zn | Ag, Cu | Pb, Zn, Ag, Cu | Meng et al., 2024 |  | sphI | sphI-24 | [5 empty] | ore material |  |  | mineral separate | [5 empty] | mineralisation |  |  |  | sphalerite | [6 empty] | galena |  | LA-ICPMS |  |  |  |  | 167.5 | [19 empty] | 1199 | [5 empty] | 0.15 | [5 empty] | 1298 | [9 empty] | 7140 |  | 0.2 |  |  |  | 217.674 | [7 empty] | 0.05 | [13 empty] | 40.7 | [15 empty] | 3563 | [17 empty] | 2.05 | [9 empty] | 0.3 | [32 empty] | 2024 | Meng, Y.-M., Huang, X.-W., Hu, R., Beaudoin, G., Zhou, M.-F., Meng, S. (2024). Deposit type discrimination based on trace elements in sphalerite. Ore Geology Reviews, 165, 105887. |  | CHN
| Freiberg kb, Liziping, Fulongchang, Shangnuluo, Baiji, Lengshuikeng, Lishan |  | Magmatic hydrothermal, Seafloor hydrothermal, Basin hydrothermal, Epithermal, Metamorphic | Mississippi Valley-type (MVT), Volcanic-hosted massive sulfide (VMS), Sedimentary Exhalative (SEDEX), Epithermal, Skarn | MVT zinc-lead, VMS zinc-lead, SEDEX zinc-lead, Epithermal zinc-lead, Skarn zinc-lead | Pb, Zn | Ag, Cu | Pb, Zn, Ag, Cu | Meng et al., 2024 |  | OS | OS-1 | [5 empty] | ore material |  |  | mineral separate | [5 empty] | mineralisation |  |  |  | sphalerite | [6 empty] | galena |  | LA-ICPMS |  |  |  |  | 80.6 | [19 empty] | 6130 | [11 empty] | 88 | [9 empty] | 70 |  | 970 |  |  |  | 162 | [7 empty] | 365 | [13 empty] | 15 | [15 empty] | 8230 | [17 empty] | 58.2 | [9 empty] | 18 | [32 empty] | 2024 | Meng, Y.-M., Huang, X.-W., Hu, R., Beaudoin, G., Zhou, M.-F., Meng, S. (2024). Deposit type discrimination based on trace elements in sphalerite. Ore Geology Reviews, 165, 105887. |  | CHN
| Freiberg kb, Liziping, Fulongchang, Shangnuluo, Baiji, Lengshuikeng, Lishan |  | Magmatic hydrothermal, Seafloor hydrothermal, Basin hydrothermal, Epithermal, Metamorphic | Mississippi Valley-type (MVT), Volcanic-hosted massive sulfide (VMS), Sedimentary Exhalative (SEDEX), Epithermal, Skarn | MVT zinc-lead, VMS zinc-lead, SEDEX zinc-lead, Epithermal zinc-lead, Skarn zinc-lead | Pb, Zn | Ag, Cu | Pb, Zn, Ag, Cu | Meng et al., 2024 |  | OS | OS-2 | [5 empty] | ore material |  |  | mineral separate | [5 empty] | mineralisation |  |  |  | sphalerite | [6 empty] | galena |  | LA-ICPMS |  |  |  |  | 84.9 | [19 empty] | 5760 | [11 empty] | 78 | [9 empty] | 118 |  | 665 |  |  |  | 173 | [7 empty] | 314 | [13 empty] | 35 | [15 empty] | 7780 | [17 empty] | 63.5 | [9 empty] | 18.7 | [32 empty] | 2024 | Meng, Y.-M., Huang, X.-W., Hu, R., Beaudoin, G., Zhou, M.-F., Meng, S. (2024). Deposit type discrimination based on trace elements in sphalerite. Ore Geology Reviews, 165, 105887. |  | CHN
| Freiberg kb, Liziping, Fulongchang, Shangnuluo, Baiji, Lengshuikeng, Lishan |  | Magmatic hydrothermal, Seafloor hydrothermal, Basin hydrothermal, Epithermal, Metamorphic | Mississippi Valley-type (MVT), Volcanic-hosted massive sulfide (VMS), Sedimentary Exhalative (SEDEX), Epithermal, Skarn | MVT zinc-lead, VMS zinc-lead, SEDEX zinc-lead, Epithermal zinc-lead, Skarn zinc-lead | Pb, Zn | Ag, Cu | Pb, Zn, Ag, Cu | Meng et al., 2024 |  | OS | OS-3 | [5 empty] | ore material |  |  | mineral separate | [5 empty] | mineralisation |  |  |  | sphalerite | [6 empty] | galena |  | LA-ICPMS |  |  |  |  | 84.6 | [19 empty] | 4476 | [11 empty] | 185 | [9 empty] | 74 |  | 210 |  |  |  | 176 | [7 empty] | 233 | [13 empty] | 22 | [15 empty] | 5971 | [17 empty] | 94 | [9 empty] | 20.4 | [32 empty] | 2024 | Meng, Y.-M., Huang, X.-W., Hu, R., Beaudoin, G., Zhou, M.-F., Meng, S. (2024). Deposit type discrimination based on trace elements in sphalerite. Ore Geology Reviews, 165, 105887. |  | CHN
| Freiberg kb, Liziping, Fulongchang, Shangnuluo, Baiji, Lengshuikeng, Lishan |  | Magmatic hydrothermal, Seafloor hydrothermal, Basin hydrothermal, Epithermal, Metamorphic | Mississippi Valley-type (MVT), Volcanic-hosted massive sulfide (VMS), Sedimentary Exhalative (SEDEX), Epithermal, Skarn | MVT zinc-lead, VMS zinc-lead, SEDEX zinc-lead, Epithermal zinc-lead, Skarn zinc-lead | Pb, Zn | Ag, Cu | Pb, Zn, Ag, Cu | Meng et al., 2024 |  | OS | OS-4 | [5 empty] | ore material |  |  | mineral separate | [5 empty] | mineralisation |  |  |  | sphalerite | [6 empty] | galena |  | LA-ICPMS |  |  |  |  | 61 | [19 empty] | 3675 | [5 empty] | 1.04 | [5 empty] | 205 | [9 empty] | 1580 |  | 202 |  |  |  | 165 | [7 empty] | 206 | [13 empty] | 410 | [15 empty] | 23000 | [17 empty] | 80.3 | [9 empty] | 22.6 | [32 empty] | 2024 | Meng, Y.-M., Huang, X.-W., Hu, R., Beaudoin, G., Zhou, M.-F., Meng, S. (2024). Deposit type discrimination based on trace elements in sphalerite. Ore Geology Reviews, 165, 105887. |  | CHN
| Freiberg kb, Liziping, Fulongchang, Shangnuluo, Baiji, Lengshuikeng, Lishan |  | Magmatic hydrothermal, Seafloor hydrothermal, Basin hydrothermal, Epithermal, Metamorphic | Mississippi Valley-type (MVT), Volcanic-hosted massive sulfide (VMS), Sedimentary Exhalative (SEDEX), Epithermal, Skarn | MVT zinc-lead, VMS zinc-lead, SEDEX zinc-lead, Epithermal zinc-lead, Skarn zinc-lead | Pb, Zn | Ag, Cu | Pb, Zn, Ag, Cu | Meng et al., 2024 |  | OS | OS-5 | [5 empty] | ore material |  |  | mineral separate | [5 empty] | mineralisation |  |  |  | sphalerite | [6 empty] | galena |  | LA-ICPMS |  |  |  |  | 29.5 | [19 empty] | 1125 | [11 empty] | 43 | [9 empty] | 1550 |  | 30 |  |  |  | 124 | [7 empty] | 71 | [13 empty] | 1510 | [15 empty] | 44000 | [17 empty] | 20.5 | [9 empty] | 14.1 | [32 empty] | 2024 | Meng, Y.-M., Huang, X.-W., Hu, R., Beaudoin, G., Zhou, M.-F., Meng, S. (2024). Deposit type discrimination based on trace elements in sphalerite. Ore Geology Reviews, 165, 105887. |  | CHN
| Freiberg kb, Liziping, Fulongchang, Shangnuluo, Baiji, Lengshuikeng, Lishan |  | Magmatic hydrothermal, Seafloor hydrothermal, Basin hydrothermal, Epithermal, Metamorphic | Mississippi Valley-type (MVT), Volcanic-hosted massive sulfide (VMS), Sedimentary Exhalative (SEDEX), Epithermal, Skarn | MVT zinc-lead, VMS zinc-lead, SEDEX zinc-lead, Epithermal zinc-lead, Skarn zinc-lead | Pb, Zn | Ag, Cu | Pb, Zn, Ag, Cu | Meng et al., 2024 |  | OS | OS-6 | [5 empty] | ore material |  |  | mineral separate | [5 empty] | mineralisation |  |  |  | sphalerite | [6 empty] | galena |  | LA-ICPMS |  |  |  |  | 102.2 | [19 empty] | 1400 | [11 empty] | 3 | [9 empty] | 2570 |  | 302 |  |  |  | 204 | [7 empty] | 147 | [13 empty] | 3740 | [15 empty] | 15540 | [17 empty] | 150 | [9 empty] | 29.6 | [32 empty] | 2024 | Meng, Y.-M., Huang, X.-W., Hu, R., Beaudoin, G., Zhou, M.-F., Meng, S. (2024). Deposit type discrimination based on trace elements in sphalerite. Ore Geology Reviews, 165, 105887. |  | CHN
| Freiberg kb, Liziping, Fulongchang, Shangnuluo, Baiji, Lengshuikeng, Lishan |  | Magmatic hydrothermal, Seafloor hydrothermal, Basin hydrothermal, Epithermal, Metamorphic | Mississippi Valley-type (MVT), Volcanic-hosted massive sulfide (VMS), Sedimentary Exhalative (SEDEX), Epithermal, Skarn | MVT zinc-lead, VMS zinc-lead, SEDEX zinc-lead, Epithermal zinc-lead, Skarn zinc-lead | Pb, Zn | Ag, Cu | Pb, Zn, Ag, Cu | Meng et al., 2024 |  | OS | OS-7 | [5 empty] | ore material |  |  | mineral separate | [5 empty] | mineralisation |  |  |  | sphalerite | [6 empty] | galena |  | LA-ICPMS |  |  |  |  | 116.1 | [19 empty] | 5700 | [11 empty] | 4 | [9 empty] | 940 |  | 730 |  |  |  | 139 | [7 empty] | 397 | [13 empty] | 780 | [15 empty] | 15370 | [17 empty] | 153 | [9 empty] | 23.7 | [32 empty] | 2024 | Meng, Y.-M., Huang, X.-W., Hu, R., Beaudoin, G., Zhou, M.-F., Meng, S. (2024). Deposit type discrimination based on trace elements in sphalerite. Ore Geology Reviews, 165, 105887. |  | CHN
| Freiberg kb, Liziping, Fulongchang, Shangnuluo, Baiji, Lengshuikeng, Lishan |  | Magmatic hydrothermal, Seafloor hydrothermal, Basin hydrothermal, Epithermal, Metamorphic | Mississippi Valley-type (MVT), Volcanic-hosted massive sulfide (VMS), Sedimentary Exhalative (SEDEX), Epithermal, Skarn | MVT zinc-lead, VMS zinc-lead, SEDEX zinc-lead, Epithermal zinc-lead, Skarn zinc-lead | Pb, Zn | Ag, Cu | Pb, Zn, Ag, Cu | Meng et al., 2024 |  | OS | OS-8 | [5 empty] | ore material |  |  | mineral separate | [5 empty] | mineralisation |  |  |  | sphalerite | [6 empty] | galena |  | LA-ICPMS |  |  |  |  | 121.3 | [19 empty] | 7600 | [11 empty] | 3 | [9 empty] | 172 |  | 1020 |  |  |  | 117 | [7 empty] | 568 | [13 empty] | 28 | [15 empty] | 16110 | [17 empty] | 162 | [9 empty] | 23 | [32 empty] | 2024 | Meng, Y.-M., Huang, X.-W., Hu, R., Beaudoin, G., Zhou, M.-F., Meng, S. (2024). Deposit type discrimination based on trace elements in sphalerite. Ore Geology Reviews, 165, 105887. |  | CHN
| Freiberg kb, Liziping, Fulongchang, Shangnuluo, Baiji, Lengshuikeng, Lishan |  | Magmatic hydrothermal, Seafloor hydrothermal, Basin hydrothermal, Epithermal, Metamorphic | Mississippi Valley-type (MVT), Volcanic-hosted massive sulfide (VMS), Sedimentary Exhalative (SEDEX), Epithermal, Skarn | MVT zinc-lead, VMS zinc-lead, SEDEX zinc-lead, Epithermal zinc-lead, Skarn zinc-lead | Pb, Zn | Ag, Cu | Pb, Zn, Ag, Cu | Meng et al., 2024 |  | OS | OS-9 | [5 empty] | ore material |  |  | mineral separate | [5 empty] | mineralisation |  |  |  | sphalerite | [6 empty] | galena |  | LA-ICPMS |  |  |  |  | 172.9 | [19 empty] | 13400 | [11 empty] | 9 | [9 empty] | 72 |  | 2250 |  |  |  | 108 | [7 empty] | 1176 | [13 empty] | 12 | [15 empty] | 15410 | [17 empty] | 113.7 | [9 empty] | 24.1 | [32 empty] | 2024 | Meng, Y.-M., Huang, X.-W., Hu, R., Beaudoin, G., Zhou, M.-F., Meng, S. (2024). Deposit type discrimination based on trace elements in sphalerite. Ore Geology Reviews, 165, 105887. |  | CHN
| Freiberg kb, Liziping, Fulongchang, Shangnuluo, Baiji, Lengshuikeng, Lishan |  | Magmatic hydrothermal, Seafloor hydrothermal, Basin hydrothermal, Epithermal, Metamorphic | Mississippi Valley-type (MVT), Volcanic-hosted massive sulfide (VMS), Sedimentary Exhalative (SEDEX), Epithermal, Skarn | MVT zinc-lead, VMS zinc-lead, SEDEX zinc-lead, Epithermal zinc-lead, Skarn zinc-lead | Pb, Zn | Ag, Cu | Pb, Zn, Ag, Cu | Meng et al., 2024 |  | OS | OS-10 | [5 empty] | ore material |  |  | mineral separate | [5 empty] | mineralisation |  |  |  | sphalerite | [6 empty] | galena |  | LA-ICPMS |  |  |  |  | 78.7 | [19 empty] | 9430 | [11 empty] | 222 | [9 empty] | 1500 |  | 3240 |  |  |  | 223 | [7 empty] | 957 | [13 empty] | 8 | [15 empty] | 2275 | [17 empty] | 35.2 | [9 empty] | 9.5 | [32 empty] | 2024 | Meng, Y.-M., Huang, X.-W., Hu, R., Beaudoin, G., Zhou, M.-F., Meng, S. (2024). Deposit type discrimination based on trace elements in sphalerite. Ore Geology Reviews, 165, 105887. |  | CHN
| Freiberg kb, Liziping, Fulongchang, Shangnuluo, Baiji, Lengshuikeng, Lishan |  | Magmatic hydrothermal, Seafloor hydrothermal, Basin hydrothermal, Epithermal, Metamorphic | Mississippi Valley-type (MVT), Volcanic-hosted massive sulfide (VMS), Sedimentary Exhalative (SEDEX), Epithermal, Skarn | MVT zinc-lead, VMS zinc-lead, SEDEX zinc-lead, Epithermal zinc-lead, Skarn zinc-lead | Pb, Zn | Ag, Cu | Pb, Zn, Ag, Cu | Meng et al., 2024 |  | OS | OS-11 | [5 empty] | ore material |  |  | mineral separate | [5 empty] | mineralisation |  |  |  | sphalerite | [6 empty] | galena |  | LA-ICPMS |  |  |  |  | 80.2 | [19 empty] | 7270 | [11 empty] | 258 | [9 empty] | 160 |  | 1900 |  |  |  | 234 | [7 empty] | 602 | [13 empty] | 55 | [15 empty] | 2430 | [17 empty] | 29.5 | [9 empty] | 13.5 | [32 empty] | 2024 | Meng, Y.-M., Huang, X.-W., Hu, R., Beaudoin, G., Zhou, M.-F., Meng, S. (2024). Deposit type discrimination based on trace elements in sphalerite. Ore Geology Reviews, 165, 105887. |  | CHN
| Freiberg kb, Liziping, Fulongchang, Shangnuluo, Baiji, Lengshuikeng, Lishan |  | Magmatic hydrothermal, Seafloor hydrothermal, Basin hydrothermal, Epithermal, Metamorphic | Mississippi Valley-type (MVT), Volcanic-hosted massive sulfide (VMS), Sedimentary Exhalative (SEDEX), Epithermal, Skarn | MVT zinc-lead, VMS zinc-lead, SEDEX zinc-lead, Epithermal zinc-lead, Skarn zinc-lead | Pb, Zn | Ag, Cu | Pb, Zn, Ag, Cu | Meng et al., 2024 |  | FCS | FCS-1 | [5 empty] | ore material |  |  | mineral separate | [5 empty] | mineralisation |  |  |  | sphalerite | [6 empty] | galena |  | LA-ICPMS |  |  |  |  | 459 | [19 empty] | 14090 | [11 empty] | 1196 | [9 empty] | 770 |  | 2.6 |  |  |  | 19.7 | [7 empty] | 0.03 | [13 empty] | 6 | [15 empty] | 1333 | [17 empty] | 843 | [9 empty] | 4.3 | [32 empty] | 2024 | Meng, Y.-M., Huang, X.-W., Hu, R., Beaudoin, G., Zhou, M.-F., Meng, S. (2024). Deposit type discrimination based on trace elements in sphalerite. Ore Geology Reviews, 165, 105887. |  | CHN
| Freiberg kb, Liziping, Fulongchang, Shangnuluo, Baiji, Lengshuikeng, Lishan |  | Magmatic hydrothermal, Seafloor hydrothermal, Basin hydrothermal, Epithermal, Metamorphic | Mississippi Valley-type (MVT), Volcanic-hosted massive sulfide (VMS), Sedimentary Exhalative (SEDEX), Epithermal, Skarn | MVT zinc-lead, VMS zinc-lead, SEDEX zinc-lead, Epithermal zinc-lead, Skarn zinc-lead | Pb, Zn | Ag, Cu | Pb, Zn, Ag, Cu | Meng et al., 2024 |  | FCS | FCS-2 | [5 empty] | ore material |  |  | mineral separate | [5 empty] | mineralisation |  |  |  | sphalerite | [6 empty] | galena |  | LA-ICPMS |  |  |  |  | 423 | [19 empty] | 14000 | [11 empty] | 1350 | [9 empty] | 559 |  | 7.5 |  |  |  | 23.5 | [21 empty] | 4 | [15 empty] | 1045 | [17 empty] | 1022 | [9 empty] | 4 | [32 empty] | 2024 | Meng, Y.-M., Huang, X.-W., Hu, R., Beaudoin, G., Zhou, M.-F., Meng, S. (2024). Deposit type discrimination based on trace elements in sphalerite. Ore Geology Reviews, 165, 105887. |  | CHN
| Freiberg kb, Liziping, Fulongchang, Shangnuluo, Baiji, Lengshuikeng, Lishan |  | Magmatic hydrothermal, Seafloor hydrothermal, Basin hydrothermal, Epithermal, Metamorphic | Mississippi Valley-type (MVT), Volcanic-hosted massive sulfide (VMS), Sedimentary Exhalative (SEDEX), Epithermal, Skarn | MVT zinc-lead, VMS zinc-lead, SEDEX zinc-lead, Epithermal zinc-lead, Skarn zinc-lead | Pb, Zn | Ag, Cu | Pb, Zn, Ag, Cu | Meng et al., 2024 |  | FCS | FCS-3 | [5 empty] | ore material |  |  | mineral separate | [5 empty] | mineralisation |  |  |  | sphalerite | [6 empty] | galena |  | LA-ICPMS |  |  |  |  | 425 | [19 empty] | 12830 | [11 empty] | 1086 | [9 empty] | 668 |  | 4.5 |  |  |  | 20.1 | [7 empty] | 0.02 | [13 empty] | 4 | [15 empty] | 997 | [17 empty] | 748 | [9 empty] | 4.3 | [32 empty] | 2024 | Meng, Y.-M., Huang, X.-W., Hu, R., Beaudoin, G., Zhou, M.-F., Meng, S. (2024). Deposit type discrimination based on trace elements in sphalerite. Ore Geology Reviews, 165, 105887. |  | CHN
| Freiberg kb, Liziping, Fulongchang, Shangnuluo, Baiji, Lengshuikeng, Lishan |  | Magmatic hydrothermal, Seafloor hydrothermal, Basin hydrothermal, Epithermal, Metamorphic | Mississippi Valley-type (MVT), Volcanic-hosted massive sulfide (VMS), Sedimentary Exhalative (SEDEX), Epithermal, Skarn | MVT zinc-lead, VMS zinc-lead, SEDEX zinc-lead, Epithermal zinc-lead, Skarn zinc-lead | Pb, Zn | Ag, Cu | Pb, Zn, Ag, Cu | Meng et al., 2024 |  | FCS | FCS-4 | [5 empty] | ore material |  |  | mineral separate | [5 empty] | mineralisation |  |  |  | sphalerite | [6 empty] | galena |  | LA-ICPMS |  |  |  |  | 520 | [19 empty] | 15090 | [11 empty] | 1867 | [9 empty] | 500 |  | 6.9 |  |  |  | 21.6 | [21 empty] | 2 | [15 empty] | 1256 | [17 empty] | 1166 | [9 empty] | 4.4 | [32 empty] | 2024 | Meng, Y.-M., Huang, X.-W., Hu, R., Beaudoin, G., Zhou, M.-F., Meng, S. (2024). Deposit type discrimination based on trace elements in sphalerite. Ore Geology Reviews, 165, 105887. |  | CHN
| Freiberg kb, Liziping, Fulongchang, Shangnuluo, Baiji, Lengshuikeng, Lishan |  | Magmatic hydrothermal, Seafloor hydrothermal, Basin hydrothermal, Epithermal, Metamorphic | Mississippi Valley-type (MVT), Volcanic-hosted massive sulfide (VMS), Sedimentary Exhalative (SEDEX), Epithermal, Skarn | MVT zinc-lead, VMS zinc-lead, SEDEX zinc-lead, Epithermal zinc-lead, Skarn zinc-lead | Pb, Zn | Ag, Cu | Pb, Zn, Ag, Cu | Meng et al., 2024 |  | IS | IS-1 | [5 empty] | ore material |  |  | mineral separate | [5 empty] | mineralisation |  |  |  | sphalerite | [6 empty] | galena |  | LA-ICPMS |  |  |  |  | 3.1 | [19 empty] | 1002 | [11 empty] | 6 | [9 empty] | 7260 |  | 1.2 |  |  |  | 404 | [7 empty] | 0.02 | [13 empty] | 6 | [15 empty] | 1985 | [17 empty] | 100.8 | [9 empty] | 3.5 | [32 empty] | 2024 | Meng, Y.-M., Huang, X.-W., Hu, R., Beaudoin, G., Zhou, M.-F., Meng, S. (2024). Deposit type discrimination based on trace elements in sphalerite. Ore Geology Reviews, 165, 105887. |  | CHN
| Freiberg kb, Liziping, Fulongchang, Shangnuluo, Baiji, Lengshuikeng, Lishan |  | Magmatic hydrothermal, Seafloor hydrothermal, Basin hydrothermal, Epithermal, Metamorphic | Mississippi Valley-type (MVT), Volcanic-hosted massive sulfide (VMS), Sedimentary Exhalative (SEDEX), Epithermal, Skarn | MVT zinc-lead, VMS zinc-lead, SEDEX zinc-lead, Epithermal zinc-lead, Skarn zinc-lead | Pb, Zn | Ag, Cu | Pb, Zn, Ag, Cu | Meng et al., 2024 |  | IS | IS-2 | [5 empty] | ore material |  |  | mineral separate | [5 empty] | mineralisation |  |  |  | sphalerite | [6 empty] | galena |  | LA-ICPMS |  |  |  |  | 3.5 | [19 empty] | 659 | [21 empty] | 7900 |  | 0.4 |  |  |  | 571 | [21 empty] | 8 | [15 empty] | 3710 | [17 empty] | 84.6 | [9 empty] | 3.6 | [32 empty] | 2024 | Meng, Y.-M., Huang, X.-W., Hu, R., Beaudoin, G., Zhou, M.-F., Meng, S. (2024). Deposit type discrimination based on trace elements in sphalerite. Ore Geology Reviews, 165, 105887. |  | CHN
| Freiberg kb, Liziping, Fulongchang, Shangnuluo, Baiji, Lengshuikeng, Lishan |  | Magmatic hydrothermal, Seafloor hydrothermal, Basin hydrothermal, Epithermal, Metamorphic | Mississippi Valley-type (MVT), Volcanic-hosted massive sulfide (VMS), Sedimentary Exhalative (SEDEX), Epithermal, Skarn | MVT zinc-lead, VMS zinc-lead, SEDEX zinc-lead, Epithermal zinc-lead, Skarn zinc-lead | Pb, Zn | Ag, Cu | Pb, Zn, Ag, Cu | Meng et al., 2024 |  | IS | IS-3 | [5 empty] | ore material |  |  | mineral separate | [5 empty] | mineralisation |  |  |  | sphalerite | [6 empty] | galena |  | LA-ICPMS |  |  |  |  | 3.9 | [19 empty] | 727 | [11 empty] | 6 | [9 empty] | 7890 |  | 0.9 |  |  |  | 538 | [21 empty] | 9 | [15 empty] | 3450 | [17 empty] | 72.2 | [9 empty] | 3.5 | [32 empty] | 2024 | Meng, Y.-M., Huang, X.-W., Hu, R., Beaudoin, G., Zhou, M.-F., Meng, S. (2024). Deposit type discrimination based on trace elements in sphalerite. Ore Geology Reviews, 165, 105887. |  | CHN
| Freiberg kb, Liziping, Fulongchang, Shangnuluo, Baiji, Lengshuikeng, Lishan |  | Magmatic hydrothermal, Seafloor hydrothermal, Basin hydrothermal, Epithermal, Metamorphic | Mississippi Valley-type (MVT), Volcanic-hosted massive sulfide (VMS), Sedimentary Exhalative (SEDEX), Epithermal, Skarn | MVT zinc-lead, VMS zinc-lead, SEDEX zinc-lead, Epithermal zinc-lead, Skarn zinc-lead | Pb, Zn | Ag, Cu | Pb, Zn, Ag, Cu | Meng et al., 2024 |  | IS | IS-4 | [5 empty] | ore material |  |  | mineral separate | [5 empty] | mineralisation |  |  |  | sphalerite | [6 empty] | galena |  | LA-ICPMS |  |  |  |  | 3.5 | [19 empty] | 698 | [11 empty] | 5 | [9 empty] | 9170 |  | 0.7 |  |  |  | 590 | [21 empty] | 67 | [15 empty] | 3370 | [17 empty] | 86 | [9 empty] | 3.6 | [32 empty] | 2024 | Meng, Y.-M., Huang, X.-W., Hu, R., Beaudoin, G., Zhou, M.-F., Meng, S. (2024). Deposit type discrimination based on trace elements in sphalerite. Ore Geology Reviews, 165, 105887. |  | CHN
| Freiberg kb, Liziping, Fulongchang, Shangnuluo, Baiji, Lengshuikeng, Lishan |  | Magmatic hydrothermal, Seafloor hydrothermal, Basin hydrothermal, Epithermal, Metamorphic | Mississippi Valley-type (MVT), Volcanic-hosted massive sulfide (VMS), Sedimentary Exhalative (SEDEX), Epithermal, Skarn | MVT zinc-lead, VMS zinc-lead, SEDEX zinc-lead, Epithermal zinc-lead, Skarn zinc-lead | Pb, Zn | Ag, Cu | Pb, Zn, Ag, Cu | Meng et al., 2024 |  | IS | IS-5 | [5 empty] | ore material |  |  | mineral separate | [5 empty] | mineralisation |  |  |  | sphalerite | [6 empty] | galena |  | LA-ICPMS |  |  |  |  | 3.9 | [19 empty] | 1020 | [11 empty] | 34 | [9 empty] | 4100 |  | 5.8 |  |  |  | 556 | [7 empty] | 0.06 | [13 empty] | 5 | [15 empty] | 7300 | [17 empty] | 116.3 | [9 empty] | 3.8 | [32 empty] | 2024 | Meng, Y.-M., Huang, X.-W., Hu, R., Beaudoin, G., Zhou, M.-F., Meng, S. (2024). Deposit type discrimination based on trace elements in sphalerite. Ore Geology Reviews, 165, 105887. |  | CHN
| Freiberg kb, Liziping, Fulongchang, Shangnuluo, Baiji, Lengshuikeng, Lishan |  | Magmatic hydrothermal, Seafloor hydrothermal, Basin hydrothermal, Epithermal, Metamorphic | Mississippi Valley-type (MVT), Volcanic-hosted massive sulfide (VMS), Sedimentary Exhalative (SEDEX), Epithermal, Skarn | MVT zinc-lead, VMS zinc-lead, SEDEX zinc-lead, Epithermal zinc-lead, Skarn zinc-lead | Pb, Zn | Ag, Cu | Pb, Zn, Ag, Cu | Meng et al., 2024 |  | IS | IS-6 | [5 empty] | ore material |  |  | mineral separate | [5 empty] | mineralisation |  |  |  | sphalerite | [6 empty] | galena |  | LA-ICPMS |  |  |  |  | 3.7 | [19 empty] | 1161 | [11 empty] | 21 | [9 empty] | 3490 |  | 8.1 |  |  |  | 588 | [7 empty] | 0.03 | [13 empty] | 10 | [15 empty] | 3910 | [17 empty] | 127 | [9 empty] | 3.5 | [32 empty] | 2024 | Meng, Y.-M., Huang, X.-W., Hu, R., Beaudoin, G., Zhou, M.-F., Meng, S. (2024). Deposit type discrimination based on trace elements in sphalerite. Ore Geology Reviews, 165, 105887. |  | CHN
| Freiberg kb, Liziping, Fulongchang, Shangnuluo, Baiji, Lengshuikeng, Lishan |  | Magmatic hydrothermal, Seafloor hydrothermal, Basin hydrothermal, Epithermal, Metamorphic | Mississippi Valley-type (MVT), Volcanic-hosted massive sulfide (VMS), Sedimentary Exhalative (SEDEX), Epithermal, Skarn | MVT zinc-lead, VMS zinc-lead, SEDEX zinc-lead, Epithermal zinc-lead, Skarn zinc-lead | Pb, Zn | Ag, Cu | Pb, Zn, Ag, Cu | Meng et al., 2024 |  | IS | IS-7 | [5 empty] | ore material |  |  | mineral separate | [5 empty] | mineralisation |  |  |  | sphalerite | [6 empty] | galena |  | LA-ICPMS |  |  |  |  | 4.3 | [19 empty] | 1513 | [11 empty] | 30 | [9 empty] | 3230 |  | 5.1 |  |  |  | 469 | [7 empty] | 0.03 | [13 empty] | 54 | [15 empty] | 65000 | [17 empty] | 450 | [9 empty] | 4 | [32 empty] | 2024 | Meng, Y.-M., Huang, X.-W., Hu, R., Beaudoin, G., Zhou, M.-F., Meng, S. (2024). Deposit type discrimination based on trace elements in sphalerite. Ore Geology Reviews, 165, 105887. |  | CHN
| Freiberg kb, Liziping, Fulongchang, Shangnuluo, Baiji, Lengshuikeng, Lishan |  | Magmatic hydrothermal, Seafloor hydrothermal, Basin hydrothermal, Epithermal, Metamorphic | Mississippi Valley-type (MVT), Volcanic-hosted massive sulfide (VMS), Sedimentary Exhalative (SEDEX), Epithermal, Skarn | MVT zinc-lead, VMS zinc-lead, SEDEX zinc-lead, Epithermal zinc-lead, Skarn zinc-lead | Pb, Zn | Ag, Cu | Pb, Zn, Ag, Cu | Meng et al., 2024 |  | IS | IS-8 | [5 empty] | ore material |  |  | mineral separate | [5 empty] | mineralisation |  |  |  | sphalerite | [6 empty] | galena |  | LA-ICPMS |  |  |  |  | 2.6 | [19 empty] | 891 | [21 empty] | 7850 |  | 1.9 |  |  |  | 552 | [7 empty] | 0.02 | [13 empty] | 6 | [15 empty] | 9100 | [17 empty] | 99 | [9 empty] | 3.2 | [32 empty] | 2024 | Meng, Y.-M., Huang, X.-W., Hu, R., Beaudoin, G., Zhou, M.-F., Meng, S. (2024). Deposit type discrimination based on trace elements in sphalerite. Ore Geology Reviews, 165, 105887. |  | CHN
| Freiberg kb, Liziping, Fulongchang, Shangnuluo, Baiji, Lengshuikeng, Lishan |  | Magmatic hydrothermal, Seafloor hydrothermal, Basin hydrothermal, Epithermal, Metamorphic | Mississippi Valley-type (MVT), Volcanic-hosted massive sulfide (VMS), Sedimentary Exhalative (SEDEX), Epithermal, Skarn | MVT zinc-lead, VMS zinc-lead, SEDEX zinc-lead, Epithermal zinc-lead, Skarn zinc-lead | Pb, Zn | Ag, Cu | Pb, Zn, Ag, Cu | Meng et al., 2024 |  | IS | IS-9 | [5 empty] | ore material |  |  | mineral separate | [5 empty] | mineralisation |  |  |  | sphalerite | [6 empty] | galena |  | LA-ICPMS |  |  |  |  | 2.8 | [19 empty] | 991 | [21 empty] | 7530 |  | 2.4 |  |  |  | 506 | [7 empty] | 0.03 | [13 empty] | 30 | [15 empty] | 35000 | [17 empty] | 260 | [9 empty] | 3.2 | [32 empty] | 2024 | Meng, Y.-M., Huang, X.-W., Hu, R., Beaudoin, G., Zhou, M.-F., Meng, S. (2024). Deposit type discrimination based on trace elements in sphalerite. Ore Geology Reviews, 165, 105887. |  | CHN
| Freiberg kb, Liziping, Fulongchang, Shangnuluo, Baiji, Lengshuikeng, Lishan |  | Magmatic hydrothermal, Seafloor hydrothermal, Basin hydrothermal, Epithermal, Metamorphic | Mississippi Valley-type (MVT), Volcanic-hosted massive sulfide (VMS), Sedimentary Exhalative (SEDEX), Epithermal, Skarn | MVT zinc-lead, VMS zinc-lead, SEDEX zinc-lead, Epithermal zinc-lead, Skarn zinc-lead | Pb, Zn | Ag, Cu | Pb, Zn, Ag, Cu | Meng et al., 2024 |  | BS | BS-1 | [5 empty] | ore material |  |  | mineral separate | [5 empty] | mineralisation |  |  |  | sphalerite | [6 empty] | galena |  | LA-ICPMS |  |  |  |  | 125 | [19 empty] | 2376 | [5 empty] | 3.64 | [5 empty] | 739 | [9 empty] | 6650 |  | 3.3 |  |  |  | 63.3 | [7 empty] | 0.09 | [13 empty] | 9 | [15 empty] | 90 | [17 empty] | 546 | [9 empty] | 7.3 | [32 empty] | 2024 | Meng, Y.-M., Huang, X.-W., Hu, R., Beaudoin, G., Zhou, M.-F., Meng, S. (2024). Deposit type discrimination based on trace elements in sphalerite. Ore Geology Reviews, 165, 105887. |  | CHN
| Freiberg kb, Liziping, Fulongchang, Shangnuluo, Baiji, Lengshuikeng, Lishan |  | Magmatic hydrothermal, Seafloor hydrothermal, Basin hydrothermal, Epithermal, Metamorphic | Mississippi Valley-type (MVT), Volcanic-hosted massive sulfide (VMS), Sedimentary Exhalative (SEDEX), Epithermal, Skarn | MVT zinc-lead, VMS zinc-lead, SEDEX zinc-lead, Epithermal zinc-lead, Skarn zinc-lead | Pb, Zn | Ag, Cu | Pb, Zn, Ag, Cu | Meng et al., 2024 |  | BS | BS-2 | [5 empty] | ore material |  |  | mineral separate | [5 empty] | mineralisation |  |  |  | sphalerite | [6 empty] | galena |  | LA-ICPMS |  |  |  |  | 122 | [19 empty] | 4400 | [5 empty] | 3.87 | [5 empty] | 829 | [9 empty] | 8500 |  | 7.2 |  |  |  | 20.4 | [7 empty] | 0.17 | [13 empty] | 14 | [15 empty] | 145 | [17 empty] | 572 | [9 empty] | 7.9 | [32 empty] | 2024 | Meng, Y.-M., Huang, X.-W., Hu, R., Beaudoin, G., Zhou, M.-F., Meng, S. (2024). Deposit type discrimination based on trace elements in sphalerite. Ore Geology Reviews, 165, 105887. |  | CHN
| Freiberg kb, Liziping, Fulongchang, Shangnuluo, Baiji, Lengshuikeng, Lishan |  | Magmatic hydrothermal, Seafloor hydrothermal, Basin hydrothermal, Epithermal, Metamorphic | Mississippi Valley-type (MVT), Volcanic-hosted massive sulfide (VMS), Sedimentary Exhalative (SEDEX), Epithermal, Skarn | MVT zinc-lead, VMS zinc-lead, SEDEX zinc-lead, Epithermal zinc-lead, Skarn zinc-lead | Pb, Zn | Ag, Cu | Pb, Zn, Ag, Cu | Meng et al., 2024 |  | BS | BS-3 | [5 empty] | ore material |  |  | mineral separate | [5 empty] | mineralisation |  |  |  | sphalerite | [6 empty] | galena |  | LA-ICPMS |  |  |  |  | 14.7 | [19 empty] | 2221 | [5 empty] | 2.65 | [5 empty] | 110 | [9 empty] | 13140 |  | 3.1 |  |  |  | 22.6 | [7 empty] | 0.12 | [13 empty] | 21 | [15 empty] | 24 | [17 empty] | 46.4 | [9 empty] | 7.6 | [32 empty] | 2024 | Meng, Y.-M., Huang, X.-W., Hu, R., Beaudoin, G., Zhou, M.-F., Meng, S. (2024). Deposit type discrimination based on trace elements in sphalerite. Ore Geology Reviews, 165, 105887. |  | CHN
| Freiberg kb, Liziping, Fulongchang, Shangnuluo, Baiji, Lengshuikeng, Lishan |  | Magmatic hydrothermal, Seafloor hydrothermal, Basin hydrothermal, Epithermal, Metamorphic | Mississippi Valley-type (MVT), Volcanic-hosted massive sulfide (VMS), Sedimentary Exhalative (SEDEX), Epithermal, Skarn | MVT zinc-lead, VMS zinc-lead, SEDEX zinc-lead, Epithermal zinc-lead, Skarn zinc-lead | Pb, Zn | Ag, Cu | Pb, Zn, Ag, Cu | Meng et al., 2024 |  | BS | BS-4 | [5 empty] | ore material |  |  | mineral separate | [5 empty] | mineralisation |  |  |  | sphalerite | [6 empty] | galena |  | LA-ICPMS |  |  |  |  | 26.7 | [19 empty] | 2301 | [5 empty] | 3.92 | [5 empty] | 106 | [9 empty] | 9980 |  | 0.2 |  |  |  | 16 | [21 empty] | 17 | [15 empty] | 11 | [17 empty] | 69 | [9 empty] | 7.4 | [32 empty] | 2024 | Meng, Y.-M., Huang, X.-W., Hu, R., Beaudoin, G., Zhou, M.-F., Meng, S. (2024). Deposit type discrimination based on trace elements in sphalerite. Ore Geology Reviews, 165, 105887. |  | CHN
| Freiberg kb, Liziping, Fulongchang, Shangnuluo, Baiji, Lengshuikeng, Lishan |  | Magmatic hydrothermal, Seafloor hydrothermal, Basin hydrothermal, Epithermal, Metamorphic | Mississippi Valley-type (MVT), Volcanic-hosted massive sulfide (VMS), Sedimentary Exhalative (SEDEX), Epithermal, Skarn | MVT zinc-lead, VMS zinc-lead, SEDEX zinc-lead, Epithermal zinc-lead, Skarn zinc-lead | Pb, Zn | Ag, Cu | Pb, Zn, Ag, Cu | Meng et al., 2024 |  | BS | BS-5 | [5 empty] | ore material |  |  | mineral separate | [5 empty] | mineralisation |  |  |  | sphalerite | [6 empty] | galena |  | LA-ICPMS |  |  |  |  | 9.1 | [19 empty] | 1697 | [5 empty] | 2.06 | [5 empty] | 43 | [9 empty] | 5970 |  | 4.3 |  |  |  | 11.3 | [21 empty] | 12 | [15 empty] | 6 | [17 empty] | 5.6 | [9 empty] | 7.7 | [32 empty] | 2024 | Meng, Y.-M., Huang, X.-W., Hu, R., Beaudoin, G., Zhou, M.-F., Meng, S. (2024). Deposit type discrimination based on trace elements in sphalerite. Ore Geology Reviews, 165, 105887. |  | CHN
| Freiberg kb, Liziping, Fulongchang, Shangnuluo, Baiji, Lengshuikeng, Lishan |  | Magmatic hydrothermal, Seafloor hydrothermal, Basin hydrothermal, Epithermal, Metamorphic | Mississippi Valley-type (MVT), Volcanic-hosted massive sulfide (VMS), Sedimentary Exhalative (SEDEX), Epithermal, Skarn | MVT zinc-lead, VMS zinc-lead, SEDEX zinc-lead, Epithermal zinc-lead, Skarn zinc-lead | Pb, Zn | Ag, Cu | Pb, Zn, Ag, Cu | Meng et al., 2024 |  | BS | BS-6 | [5 empty] | ore material |  |  | mineral separate | [5 empty] | mineralisation |  |  |  | sphalerite | [6 empty] | galena |  | LA-ICPMS |  |  |  |  | 8 | [19 empty] | 2787 | [5 empty] | 3.77 | [5 empty] | 64 | [9 empty] | 13900 | [5 empty] | 5.3 | [21 empty] | 31 | [15 empty] | 15 | [17 empty] | 30.3 | [9 empty] | 8 | [32 empty] | 2024 | Meng, Y.-M., Huang, X.-W., Hu, R., Beaudoin, G., Zhou, M.-F., Meng, S. (2024). Deposit type discrimination based on trace elements in sphalerite. Ore Geology Reviews, 165, 105887. |  | CHN
| Freiberg kb, Liziping, Fulongchang, Shangnuluo, Baiji, Lengshuikeng, Lishan |  | Magmatic hydrothermal, Seafloor hydrothermal, Basin hydrothermal, Epithermal, Metamorphic | Mississippi Valley-type (MVT), Volcanic-hosted massive sulfide (VMS), Sedimentary Exhalative (SEDEX), Epithermal, Skarn | MVT zinc-lead, VMS zinc-lead, SEDEX zinc-lead, Epithermal zinc-lead, Skarn zinc-lead | Pb, Zn | Ag, Cu | Pb, Zn, Ag, Cu | Meng et al., 2024 |  | BS | BS-7 | [5 empty] | ore material |  |  | mineral separate | [5 empty] | mineralisation |  |  |  | sphalerite | [6 empty] | galena |  | LA-ICPMS |  |  |  |  | 15.3 | [19 empty] | 3160 | [5 empty] | 4.27 | [5 empty] | 48 | [9 empty] | 4560 |  | 0.9 |  |  |  | 5.6 | [7 empty] | 0.04 | [13 empty] | 9 | [15 empty] | 10 | [17 empty] | 11.1 | [9 empty] | 7.7 | [32 empty] | 2024 | Meng, Y.-M., Huang, X.-W., Hu, R., Beaudoin, G., Zhou, M.-F., Meng, S. (2024). Deposit type discrimination based on trace elements in sphalerite. Ore Geology Reviews, 165, 105887. |  | CHN
| Freiberg kb, Liziping, Fulongchang, Shangnuluo, Baiji, Lengshuikeng, Lishan |  | Magmatic hydrothermal, Seafloor hydrothermal, Basin hydrothermal, Epithermal, Metamorphic | Mississippi Valley-type (MVT), Volcanic-hosted massive sulfide (VMS), Sedimentary Exhalative (SEDEX), Epithermal, Skarn | MVT zinc-lead, VMS zinc-lead, SEDEX zinc-lead, Epithermal zinc-lead, Skarn zinc-lead | Pb, Zn | Ag, Cu | Pb, Zn, Ag, Cu | Meng et al., 2024 |  | BS | BS-8 | [5 empty] | ore material |  |  | mineral separate | [5 empty] | mineralisation |  |  |  | sphalerite | [6 empty] | galena |  | LA-ICPMS |  |  |  |  | 18.1 | [19 empty] | 1102 | [5 empty] | 2.57 | [5 empty] | 103 | [9 empty] | 2770 |  | 8.5 |  |  |  | 6.5 | [7 empty] | 29.7 | [13 empty] | 9 | [15 empty] | 10 | [17 empty] | 9.5 | [9 empty] | 17.5 | [32 empty] | 2024 | Meng, Y.-M., Huang, X.-W., Hu, R., Beaudoin, G., Zhou, M.-F., Meng, S. (2024). Deposit type discrimination based on trace elements in sphalerite. Ore Geology Reviews, 165, 105887. |  | CHN
| Freiberg kb, Liziping, Fulongchang, Shangnuluo, Baiji, Lengshuikeng, Lishan |  | Magmatic hydrothermal, Seafloor hydrothermal, Basin hydrothermal, Epithermal, Metamorphic | Mississippi Valley-type (MVT), Volcanic-hosted massive sulfide (VMS), Sedimentary Exhalative (SEDEX), Epithermal, Skarn | MVT zinc-lead, VMS zinc-lead, SEDEX zinc-lead, Epithermal zinc-lead, Skarn zinc-lead | Pb, Zn | Ag, Cu | Pb, Zn, Ag, Cu | Meng et al., 2024 |  | BS | BS-9 | [5 empty] | ore material |  |  | mineral separate | [5 empty] | mineralisation |  |  |  | sphalerite | [6 empty] | galena |  | LA-ICPMS |  |  |  |  | 34.5 | [19 empty] | 1318 | [5 empty] | 9.25 | [5 empty] | 379 | [9 empty] | 2293 |  | 3.1 |  |  |  | 8.5 | [7 empty] | 0.23 | [13 empty] | 3 | [15 empty] | 16 | [17 empty] | 42.6 | [9 empty] | 8.2 | [32 empty] | 2024 | Meng, Y.-M., Huang, X.-W., Hu, R., Beaudoin, G., Zhou, M.-F., Meng, S. (2024). Deposit type discrimination based on trace elements in sphalerite. Ore Geology Reviews, 165, 105887. |  | CHN
| Freiberg kb, Liziping, Fulongchang, Shangnuluo, Baiji, Lengshuikeng, Lishan |  | Magmatic hydrothermal, Seafloor hydrothermal, Basin hydrothermal, Epithermal, Metamorphic | Mississippi Valley-type (MVT), Volcanic-hosted massive sulfide (VMS), Sedimentary Exhalative (SEDEX), Epithermal, Skarn | MVT zinc-lead, VMS zinc-lead, SEDEX zinc-lead, Epithermal zinc-lead, Skarn zinc-lead | Pb, Zn | Ag, Cu | Pb, Zn, Ag, Cu | Meng et al., 2024 |  | BS | BS-10 | [5 empty] | ore material |  |  | mineral separate | [5 empty] | mineralisation |  |  |  | sphalerite | [6 empty] | galena |  | LA-ICPMS |  |  |  |  | 120.3 | [19 empty] | 1233 | [5 empty] | 1.49 | [5 empty] | 1670 | [9 empty] | 21200 |  | 22.1 |  |  |  | 73.6 | [7 empty] | 2.06 | [13 empty] | 68 | [15 empty] | 136 | [17 empty] | 228 | [9 empty] | 9.8 | [32 empty] | 2024 | Meng, Y.-M., Huang, X.-W., Hu, R., Beaudoin, G., Zhou, M.-F., Meng, S. (2024). Deposit type discrimination based on trace elements in sphalerite. Ore Geology Reviews, 165, 105887. |  | CHN
| Freiberg kb, Liziping, Fulongchang, Shangnuluo, Baiji, Lengshuikeng, Lishan |  | Magmatic hydrothermal, Seafloor hydrothermal, Basin hydrothermal, Epithermal, Metamorphic | Mississippi Valley-type (MVT), Volcanic-hosted massive sulfide (VMS), Sedimentary Exhalative (SEDEX), Epithermal, Skarn | MVT zinc-lead, VMS zinc-lead, SEDEX zinc-lead, Epithermal zinc-lead, Skarn zinc-lead | Pb, Zn | Ag, Cu | Pb, Zn, Ag, Cu | Meng et al., 2024 |  | BS | BS-11 | [5 empty] | ore material |  |  | mineral separate | [5 empty] | mineralisation |  |  |  | sphalerite | [6 empty] | galena |  | LA-ICPMS |  |  |  |  | 118.3 | [19 empty] | 2543 | [5 empty] | 5.39 | [5 empty] | 499 | [9 empty] | 5770 |  | 4.5 |  |  |  | 28.4 | [7 empty] | 0.06 | [13 empty] | 14 | [15 empty] | 73 | [17 empty] | 264 | [9 empty] | 8.1 | [32 empty] | 2024 | Meng, Y.-M., Huang, X.-W., Hu, R., Beaudoin, G., Zhou, M.-F., Meng, S. (2024). Deposit type discrimination based on trace elements in sphalerite. Ore Geology Reviews, 165, 105887. |  | CHN
| Freiberg kb, Liziping, Fulongchang, Shangnuluo, Baiji, Lengshuikeng, Lishan |  | Magmatic hydrothermal, Seafloor hydrothermal, Basin hydrothermal, Epithermal, Metamorphic | Mississippi Valley-type (MVT), Volcanic-hosted massive sulfide (VMS), Sedimentary Exhalative (SEDEX), Epithermal, Skarn | MVT zinc-lead, VMS zinc-lead, SEDEX zinc-lead, Epithermal zinc-lead, Skarn zinc-lead | Pb, Zn | Ag, Cu | Pb, Zn, Ag, Cu | Meng et al., 2024 |  | BS | BS-12 | [5 empty] | ore material |  |  | mineral separate | [5 empty] | mineralisation |  |  |  | sphalerite | [6 empty] | galena |  | LA-ICPMS |  |  |  |  | 14.9 | [19 empty] | 2040 | [5 empty] | 3.43 | [5 empty] | 41 | [9 empty] | 13780 |  | 0.2 |  |  |  | 5 | [7 empty] | 0.03 | [13 empty] | 38 | [15 empty] | 6 | [17 empty] | 8.4 | [9 empty] | 7.2 | [32 empty] | 2024 | Meng, Y.-M., Huang, X.-W., Hu, R., Beaudoin, G., Zhou, M.-F., Meng, S. (2024). Deposit type discrimination based on trace elements in sphalerite. Ore Geology Reviews, 165, 105887. |  | CHN
| Freiberg kb, Liziping, Fulongchang, Shangnuluo, Baiji, Lengshuikeng, Lishan |  | Magmatic hydrothermal, Seafloor hydrothermal, Basin hydrothermal, Epithermal, Metamorphic | Mississippi Valley-type (MVT), Volcanic-hosted massive sulfide (VMS), Sedimentary Exhalative (SEDEX), Epithermal, Skarn | MVT zinc-lead, VMS zinc-lead, SEDEX zinc-lead, Epithermal zinc-lead, Skarn zinc-lead | Pb, Zn | Ag, Cu | Pb, Zn, Ag, Cu | Meng et al., 2024 |  | BS | BS-13 | [5 empty] | ore material |  |  | mineral separate | [5 empty] | mineralisation |  |  |  | sphalerite | [6 empty] | galena |  | LA-ICPMS |  |  |  |  | 107.5 | [19 empty] | 1872 | [5 empty] | 3.33 | [5 empty] | 372 | [9 empty] | 13680 |  | 0.9 |  |  |  | 37.2 | [7 empty] | 0.05 | [13 empty] | 80 | [15 empty] | 27 | [17 empty] | 195 | [9 empty] | 7.8 | [32 empty] | 2024 | Meng, Y.-M., Huang, X.-W., Hu, R., Beaudoin, G., Zhou, M.-F., Meng, S. (2024). Deposit type discrimination based on trace elements in sphalerite. Ore Geology Reviews, 165, 105887. |  | CHN
| Freiberg kb, Liziping, Fulongchang, Shangnuluo, Baiji, Lengshuikeng, Lishan |  | Magmatic hydrothermal, Seafloor hydrothermal, Basin hydrothermal, Epithermal, Metamorphic | Mississippi Valley-type (MVT), Volcanic-hosted massive sulfide (VMS), Sedimentary Exhalative (SEDEX), Epithermal, Skarn | MVT zinc-lead, VMS zinc-lead, SEDEX zinc-lead, Epithermal zinc-lead, Skarn zinc-lead | Pb, Zn | Ag, Cu | Pb, Zn, Ag, Cu | Meng et al., 2024 |  | BS | BS-14 | [5 empty] | ore material |  |  | mineral separate | [5 empty] | mineralisation |  |  |  | sphalerite | [6 empty] | galena |  | LA-ICPMS |  |  |  |  | 9.8 | [19 empty] | 1734 | [5 empty] | 3.39 | [5 empty] | 40 | [9 empty] | 13090 |  | 0.2 |  |  |  | 9.2 | [7 empty] | 0.04 | [13 empty] | 38 | [15 empty] | 2 | [17 empty] | 7.4 | [9 empty] | 7.9 | [32 empty] | 2024 | Meng, Y.-M., Huang, X.-W., Hu, R., Beaudoin, G., Zhou, M.-F., Meng, S. (2024). Deposit type discrimination based on trace elements in sphalerite. Ore Geology Reviews, 165, 105887. |  | CHN
| Freiberg kb, Liziping, Fulongchang, Shangnuluo, Baiji, Lengshuikeng, Lishan |  | Magmatic hydrothermal, Seafloor hydrothermal, Basin hydrothermal, Epithermal, Metamorphic | Mississippi Valley-type (MVT), Volcanic-hosted massive sulfide (VMS), Sedimentary Exhalative (SEDEX), Epithermal, Skarn | MVT zinc-lead, VMS zinc-lead, SEDEX zinc-lead, Epithermal zinc-lead, Skarn zinc-lead | Pb, Zn | Ag, Cu | Pb, Zn, Ag, Cu | Meng et al., 2024 |  | BS | BS-15 | [5 empty] | ore material |  |  | mineral separate | [5 empty] | mineralisation |  |  |  | sphalerite | [6 empty] | galena |  | LA-ICPMS |  |  |  |  | 13.4 | [19 empty] | 1470 | [5 empty] | 2.11 | [5 empty] | 72 | [9 empty] | 26100 |  | 0.2 |  |  |  | 3.9 | [7 empty] | 0.04 | [13 empty] | 98 | [15 empty] | 0.4 | [17 empty] | 0.7 | [9 empty] | 7.8 | [32 empty] | 2024 | Meng, Y.-M., Huang, X.-W., Hu, R., Beaudoin, G., Zhou, M.-F., Meng, S. (2024). Deposit type discrimination based on trace elements in sphalerite. Ore Geology Reviews, 165, 105887. |  | CHN
| Freiberg kb, Liziping, Fulongchang, Shangnuluo, Baiji, Lengshuikeng, Lishan |  | Magmatic hydrothermal, Seafloor hydrothermal, Basin hydrothermal, Epithermal, Metamorphic | Mississippi Valley-type (MVT), Volcanic-hosted massive sulfide (VMS), Sedimentary Exhalative (SEDEX), Epithermal, Skarn | MVT zinc-lead, VMS zinc-lead, SEDEX zinc-lead, Epithermal zinc-lead, Skarn zinc-lead | Pb, Zn | Ag, Cu | Pb, Zn, Ag, Cu | Meng et al., 2024 |  | BS | BS-16 | [5 empty] | ore material |  |  | mineral separate | [5 empty] | mineralisation |  |  |  | sphalerite | [6 empty] | galena |  | LA-ICPMS |  |  |  |  | 49.7 | [19 empty] | 1854 | [5 empty] | 0.68 | [5 empty] | 242 | [9 empty] | 5220 |  | 14 |  |  |  | 6.6 | [7 empty] | 0.74 | [13 empty] | 12 | [15 empty] | 78 | [17 empty] | 144 | [9 empty] | 2.7 | [32 empty] | 2024 | Meng, Y.-M., Huang, X.-W., Hu, R., Beaudoin, G., Zhou, M.-F., Meng, S. (2024). Deposit type discrimination based on trace elements in sphalerite. Ore Geology Reviews, 165, 105887. |  | CHN
| Freiberg kb, Liziping, Fulongchang, Shangnuluo, Baiji, Lengshuikeng, Lishan |  | Magmatic hydrothermal, Seafloor hydrothermal, Basin hydrothermal, Epithermal, Metamorphic | Mississippi Valley-type (MVT), Volcanic-hosted massive sulfide (VMS), Sedimentary Exhalative (SEDEX), Epithermal, Skarn | MVT zinc-lead, VMS zinc-lead, SEDEX zinc-lead, Epithermal zinc-lead, Skarn zinc-lead | Pb, Zn | Ag, Cu | Pb, Zn, Ag, Cu | Meng et al., 2024 |  | BS | BS-17 | [5 empty] | ore material |  |  | mineral separate | [5 empty] | mineralisation |  |  |  | sphalerite | [6 empty] | galena |  | LA-ICPMS |  |  |  |  | 62.4 | [19 empty] | 3002 | [11 empty] | 211 | [9 empty] | 1981 |  | 6.4 |  |  |  | 6.8 | [21 empty] | 1 | [15 empty] | 176 | [17 empty] | 151.8 | [42 empty] | 2024 | Meng, Y.-M., Huang, X.-W., Hu, R., Beaudoin, G., Zhou, M.-F., Meng, S. (2024). Deposit type discrimination based on trace elements in sphalerite. Ore Geology Reviews, 165, 105887. |  | CHN
| Freiberg kb, Liziping, Fulongchang, Shangnuluo, Baiji, Lengshuikeng, Lishan |  | Magmatic hydrothermal, Seafloor hydrothermal, Basin hydrothermal, Epithermal, Metamorphic | Mississippi Valley-type (MVT), Volcanic-hosted massive sulfide (VMS), Sedimentary Exhalative (SEDEX), Epithermal, Skarn | MVT zinc-lead, VMS zinc-lead, SEDEX zinc-lead, Epithermal zinc-lead, Skarn zinc-lead | Pb, Zn | Ag, Cu | Pb, Zn, Ag, Cu | Meng et al., 2024 |  | BS | BS-18 | [5 empty] | ore material |  |  | mineral separate | [5 empty] | mineralisation |  |  |  | sphalerite | [6 empty] | galena |  | LA-ICPMS |  |  |  |  | 3.3 | [19 empty] | 2436 | [5 empty] | 3.38 | [5 empty] | 14 | [9 empty] | 1350 |  | 4.3 |  |  |  | 3.3 | [7 empty] | 0.14 | [13 empty] | 4 | [15 empty] | 6 | [17 empty] | 4.9 | [9 empty] | 0.7 | [32 empty] | 2024 | Meng, Y.-M., Huang, X.-W., Hu, R., Beaudoin, G., Zhou, M.-F., Meng, S. (2024). Deposit type discrimination based on trace elements in sphalerite. Ore Geology Reviews, 165, 105887. |  | CHN
| Freiberg kb, Liziping, Fulongchang, Shangnuluo, Baiji, Lengshuikeng, Lishan |  | Magmatic hydrothermal, Seafloor hydrothermal, Basin hydrothermal, Epithermal, Metamorphic | Mississippi Valley-type (MVT), Volcanic-hosted massive sulfide (VMS), Sedimentary Exhalative (SEDEX), Epithermal, Skarn | MVT zinc-lead, VMS zinc-lead, SEDEX zinc-lead, Epithermal zinc-lead, Skarn zinc-lead | Pb, Zn | Ag, Cu | Pb, Zn, Ag, Cu | Meng et al., 2024 |  | BS | BS-19 | [5 empty] | ore material |  |  | mineral separate | [5 empty] | mineralisation |  |  |  | sphalerite | [6 empty] | galena |  | LA-ICPMS |  |  |  |  | 87.6 | [19 empty] | 210 | [5 empty] | 4.53 | [5 empty] | 702 | [9 empty] | 51100 |  | 41.6 |  |  |  | 6 | [7 empty] | 0.06 | [13 empty] | 111 | [15 empty] | 274 | [17 empty] | 538 | [9 empty] | 1.2 | [32 empty] | 2024 | Meng, Y.-M., Huang, X.-W., Hu, R., Beaudoin, G., Zhou, M.-F., Meng, S. (2024). Deposit type discrimination based on trace elements in sphalerite. Ore Geology Reviews, 165, 105887. |  | CHN
| Freiberg kb, Liziping, Fulongchang, Shangnuluo, Baiji, Lengshuikeng, Lishan |  | Magmatic hydrothermal, Seafloor hydrothermal, Basin hydrothermal, Epithermal, Metamorphic | Mississippi Valley-type (MVT), Volcanic-hosted massive sulfide (VMS), Sedimentary Exhalative (SEDEX), Epithermal, Skarn | MVT zinc-lead, VMS zinc-lead, SEDEX zinc-lead, Epithermal zinc-lead, Skarn zinc-lead | Pb, Zn | Ag, Cu | Pb, Zn, Ag, Cu | Meng et al., 2024 |  | BS | BS-20 | [5 empty] | ore material |  |  | mineral separate | [5 empty] | mineralisation |  |  |  | sphalerite | [6 empty] | galena |  | LA-ICPMS |  |  |  |  | 25.6 | [19 empty] | 1891 | [5 empty] | 0.51 | [5 empty] | 462 | [9 empty] | 2310 |  | 4.5 |  |  |  | 2.9 | [21 empty] | 6 | [15 empty] | 136 | [17 empty] | 202 | [9 empty] | 0.5 | [32 empty] | 2024 | Meng, Y.-M., Huang, X.-W., Hu, R., Beaudoin, G., Zhou, M.-F., Meng, S. (2024). Deposit type discrimination based on trace elements in sphalerite. Ore Geology Reviews, 165, 105887. |  | CHN
| Freiberg kb, Liziping, Fulongchang, Shangnuluo, Baiji, Lengshuikeng, Lishan |  | Magmatic hydrothermal, Seafloor hydrothermal, Basin hydrothermal, Epithermal, Metamorphic | Mississippi Valley-type (MVT), Volcanic-hosted massive sulfide (VMS), Sedimentary Exhalative (SEDEX), Epithermal, Skarn | MVT zinc-lead, VMS zinc-lead, SEDEX zinc-lead, Epithermal zinc-lead, Skarn zinc-lead | Pb, Zn | Ag, Cu | Pb, Zn, Ag, Cu | Meng et al., 2024 |  | BS | BS-21 | [5 empty] | ore material |  |  | mineral separate | [5 empty] | mineralisation |  |  |  | sphalerite | [6 empty] | galena |  | LA-ICPMS |  |  |  |  | 21 | [19 empty] | 2105 | [5 empty] | 1.33 | [5 empty] | 67 | [9 empty] | 3580 |  | 3.2 |  |  |  | 4.4 | [21 empty] | 21 | [15 empty] | 59 | [17 empty] | 15.5 | [9 empty] | 0.6 | [32 empty] | 2024 | Meng, Y.-M., Huang, X.-W., Hu, R., Beaudoin, G., Zhou, M.-F., Meng, S. (2024). Deposit type discrimination based on trace elements in sphalerite. Ore Geology Reviews, 165, 105887. |  | CHN
| Freiberg kb, Liziping, Fulongchang, Shangnuluo, Baiji, Lengshuikeng, Lishan |  | Magmatic hydrothermal, Seafloor hydrothermal, Basin hydrothermal, Epithermal, Metamorphic | Mississippi Valley-type (MVT), Volcanic-hosted massive sulfide (VMS), Sedimentary Exhalative (SEDEX), Epithermal, Skarn | MVT zinc-lead, VMS zinc-lead, SEDEX zinc-lead, Epithermal zinc-lead, Skarn zinc-lead | Pb, Zn | Ag, Cu | Pb, Zn, Ag, Cu | Meng et al., 2024 |  | BS | BS-22 | [5 empty] | ore material |  |  | mineral separate | [5 empty] | mineralisation |  |  |  | sphalerite | [6 empty] | galena |  | LA-ICPMS |  |  |  |  | 16 | [19 empty] | 1968 | [5 empty] | 0.3 | [5 empty] | 57 | [9 empty] | 7000 |  | 8.1 |  |  |  | 5.7 | [21 empty] | 50 | [15 empty] | 237 | [17 empty] | 75 | [9 empty] | 0.6 | [32 empty] | 2024 | Meng, Y.-M., Huang, X.-W., Hu, R., Beaudoin, G., Zhou, M.-F., Meng, S. (2024). Deposit type discrimination based on trace elements in sphalerite. Ore Geology Reviews, 165, 105887. |  | CHN
| Freiberg kb, Liziping, Fulongchang, Shangnuluo, Baiji, Lengshuikeng, Lishan |  | Magmatic hydrothermal, Seafloor hydrothermal, Basin hydrothermal, Epithermal, Metamorphic | Mississippi Valley-type (MVT), Volcanic-hosted massive sulfide (VMS), Sedimentary Exhalative (SEDEX), Epithermal, Skarn | MVT zinc-lead, VMS zinc-lead, SEDEX zinc-lead, Epithermal zinc-lead, Skarn zinc-lead | Pb, Zn | Ag, Cu | Pb, Zn, Ag, Cu | Meng et al., 2024 |  | BS | BS-23 | [5 empty] | ore material |  |  | mineral separate | [5 empty] | mineralisation |  |  |  | sphalerite | [6 empty] | galena |  | LA-ICPMS |  |  |  |  | 12.6 | [19 empty] | 1647 | [5 empty] | 2.42 | [5 empty] | 160 | [9 empty] | 5780 |  | 5.7 |  |  |  | 4.6 | [21 empty] | 8 | [15 empty] | 158 | [17 empty] | 150 | [42 empty] | 2024 | Meng, Y.-M., Huang, X.-W., Hu, R., Beaudoin, G., Zhou, M.-F., Meng, S. (2024). Deposit type discrimination based on trace elements in sphalerite. Ore Geology Reviews, 165, 105887. |  | CHN
| Freiberg kb, Liziping, Fulongchang, Shangnuluo, Baiji, Lengshuikeng, Lishan |  | Magmatic hydrothermal, Seafloor hydrothermal, Basin hydrothermal, Epithermal, Metamorphic | Mississippi Valley-type (MVT), Volcanic-hosted massive sulfide (VMS), Sedimentary Exhalative (SEDEX), Epithermal, Skarn | MVT zinc-lead, VMS zinc-lead, SEDEX zinc-lead, Epithermal zinc-lead, Skarn zinc-lead | Pb, Zn | Ag, Cu | Pb, Zn, Ag, Cu | Meng et al., 2024 |  | BS | BS-24 | [5 empty] | ore material |  |  | mineral separate | [5 empty] | mineralisation |  |  |  | sphalerite | [6 empty] | galena |  | LA-ICPMS |  |  |  |  | 9 | [19 empty] | 2747 | [5 empty] | 1.35 | [5 empty] | 75 | [9 empty] | 313 |  | 3.8 |  |  |  | 5.1 | [21 empty] | 41 | [15 empty] | 42 | [17 empty] | 29.8 | [9 empty] | 0.7 | [32 empty] | 2024 | Meng, Y.-M., Huang, X.-W., Hu, R., Beaudoin, G., Zhou, M.-F., Meng, S. (2024). Deposit type discrimination based on trace elements in sphalerite. Ore Geology Reviews, 165, 105887. |  | CHN
| Freiberg kb, Liziping, Fulongchang, Shangnuluo, Baiji, Lengshuikeng, Lishan |  | Magmatic hydrothermal, Seafloor hydrothermal, Basin hydrothermal, Epithermal, Metamorphic | Mississippi Valley-type (MVT), Volcanic-hosted massive sulfide (VMS), Sedimentary Exhalative (SEDEX), Epithermal, Skarn | MVT zinc-lead, VMS zinc-lead, SEDEX zinc-lead, Epithermal zinc-lead, Skarn zinc-lead | Pb, Zn | Ag, Cu | Pb, Zn, Ag, Cu | Meng et al., 2024 |  | BS | BS-25 | [5 empty] | ore material |  |  | mineral separate | [5 empty] | mineralisation |  |  |  | sphalerite | [6 empty] | galena |  | LA-ICPMS |  |  |  |  | 212 | [19 empty] | 4590 | [5 empty] | 2.3 | [5 empty] | 1770 | [9 empty] | 3870 |  | 105.5 |  |  |  | 22.5 | [7 empty] | 10.6 | [13 empty] | 10 | [15 empty] | 323 | [17 empty] | 1560 | [9 empty] | 9.3 | [32 empty] | 2024 | Meng, Y.-M., Huang, X.-W., Hu, R., Beaudoin, G., Zhou, M.-F., Meng, S. (2024). Deposit type discrimination based on trace elements in sphalerite. Ore Geology Reviews, 165, 105887. |  | CHN
| Freiberg kb, Liziping, Fulongchang, Shangnuluo, Baiji, Lengshuikeng, Lishan |  | Magmatic hydrothermal, Seafloor hydrothermal, Basin hydrothermal, Epithermal, Metamorphic | Mississippi Valley-type (MVT), Volcanic-hosted massive sulfide (VMS), Sedimentary Exhalative (SEDEX), Epithermal, Skarn | MVT zinc-lead, VMS zinc-lead, SEDEX zinc-lead, Epithermal zinc-lead, Skarn zinc-lead | Pb, Zn | Ag, Cu | Pb, Zn, Ag, Cu | Meng et al., 2024 |  | BS | BS-26 | [5 empty] | ore material |  |  | mineral separate | [5 empty] | mineralisation |  |  |  | sphalerite | [6 empty] | galena |  | LA-ICPMS |  |  |  |  | 9.7 | [19 empty] | 3210 | [5 empty] | 0.36 | [5 empty] | 57 | [9 empty] | 4880 |  | 18.7 |  |  |  | 3.9 | [7 empty] | 0.72 | [13 empty] | 7 | [15 empty] | 71 | [17 empty] | 23 | [9 empty] | 3 | [32 empty] | 2024 | Meng, Y.-M., Huang, X.-W., Hu, R., Beaudoin, G., Zhou, M.-F., Meng, S. (2024). Deposit type discrimination based on trace elements in sphalerite. Ore Geology Reviews, 165, 105887. |  | CHN
| Freiberg kb, Liziping, Fulongchang, Shangnuluo, Baiji, Lengshuikeng, Lishan |  | Magmatic hydrothermal, Seafloor hydrothermal, Basin hydrothermal, Epithermal, Metamorphic | Mississippi Valley-type (MVT), Volcanic-hosted massive sulfide (VMS), Sedimentary Exhalative (SEDEX), Epithermal, Skarn | MVT zinc-lead, VMS zinc-lead, SEDEX zinc-lead, Epithermal zinc-lead, Skarn zinc-lead | Pb, Zn | Ag, Cu | Pb, Zn, Ag, Cu | Meng et al., 2024 |  | BS | BS-27 | [5 empty] | ore material |  |  | mineral separate | [5 empty] | mineralisation |  |  |  | sphalerite | [6 empty] | galena |  | LA-ICPMS |  |  |  |  | 8.2 | [19 empty] | 3260 | [11 empty] | 43 | [9 empty] | 3520 |  | 2.2 |  |  |  | 3.9 | [21 empty] | 1 | [15 empty] | 4 | [17 empty] | 9.1 | [9 empty] | 0.6 | [32 empty] | 2024 | Meng, Y.-M., Huang, X.-W., Hu, R., Beaudoin, G., Zhou, M.-F., Meng, S. (2024). Deposit type discrimination based on trace elements in sphalerite. Ore Geology Reviews, 165, 105887. |  | CHN
| Freiberg kb, Liziping, Fulongchang, Shangnuluo, Baiji, Lengshuikeng, Lishan |  | Magmatic hydrothermal, Seafloor hydrothermal, Basin hydrothermal, Epithermal, Metamorphic | Mississippi Valley-type (MVT), Volcanic-hosted massive sulfide (VMS), Sedimentary Exhalative (SEDEX), Epithermal, Skarn | MVT zinc-lead, VMS zinc-lead, SEDEX zinc-lead, Epithermal zinc-lead, Skarn zinc-lead | Pb, Zn | Ag, Cu | Pb, Zn, Ag, Cu | Meng et al., 2024 |  | BS | BS-28 | [5 empty] | ore material |  |  | mineral separate | [5 empty] | mineralisation |  |  |  | sphalerite | [6 empty] | galena |  | LA-ICPMS |  |  |  |  | 9.9 | [19 empty] | 5515 | [5 empty] | 0.31 | [5 empty] | 57 | [9 empty] | 2895 |  | 7.6 |  |  |  | 8.4 | [7 empty] | 0.12 | [13 empty] | 3 | [15 empty] | 6 | [17 empty] | 31.4 | [9 empty] | 1 | [32 empty] | 2024 | Meng, Y.-M., Huang, X.-W., Hu, R., Beaudoin, G., Zhou, M.-F., Meng, S. (2024). Deposit type discrimination based on trace elements in sphalerite. Ore Geology Reviews, 165, 105887. |  | CHN
| Freiberg kb, Liziping, Fulongchang, Shangnuluo, Baiji, Lengshuikeng, Lishan |  | Magmatic hydrothermal, Seafloor hydrothermal, Basin hydrothermal, Epithermal, Metamorphic | Mississippi Valley-type (MVT), Volcanic-hosted massive sulfide (VMS), Sedimentary Exhalative (SEDEX), Epithermal, Skarn | MVT zinc-lead, VMS zinc-lead, SEDEX zinc-lead, Epithermal zinc-lead, Skarn zinc-lead | Pb, Zn | Ag, Cu | Pb, Zn, Ag, Cu | Meng et al., 2024 |  | BS | BS-29 | [5 empty] | ore material |  |  | mineral separate | [5 empty] | mineralisation |  |  |  | sphalerite | [6 empty] | galena |  | LA-ICPMS |  |  |  |  | 123.1 | [19 empty] | 6024 | [5 empty] | 0.45 | [5 empty] | 771 | [9 empty] | 3488 |  | 18.4 |  |  |  | 26.8 | [7 empty] | 0.02 | [13 empty] | 3 | [15 empty] | 97 | [17 empty] | 573 | [9 empty] | 0.6 | [32 empty] | 2024 | Meng, Y.-M., Huang, X.-W., Hu, R., Beaudoin, G., Zhou, M.-F., Meng, S. (2024). Deposit type discrimination based on trace elements in sphalerite. Ore Geology Reviews, 165, 105887. |  | CHN
| Freiberg kb, Liziping, Fulongchang, Shangnuluo, Baiji, Lengshuikeng, Lishan |  | Magmatic hydrothermal, Seafloor hydrothermal, Basin hydrothermal, Epithermal, Metamorphic | Mississippi Valley-type (MVT), Volcanic-hosted massive sulfide (VMS), Sedimentary Exhalative (SEDEX), Epithermal, Skarn | MVT zinc-lead, VMS zinc-lead, SEDEX zinc-lead, Epithermal zinc-lead, Skarn zinc-lead | Pb, Zn | Ag, Cu | Pb, Zn, Ag, Cu | Meng et al., 2024 |  | BS | BS-30 | [5 empty] | ore material |  |  | mineral separate | [5 empty] | mineralisation |  |  |  | sphalerite | [6 empty] | galena |  | LA-ICPMS |  |  |  |  | 114.4 | [19 empty] | 5547 | [5 empty] | 0.18 | [5 empty] | 944 | [9 empty] | 5670 |  | 29.1 |  |  |  | 47.7 | [21 empty] | 5 | [15 empty] | 73 | [17 empty] | 694 | [9 empty] | 0.7 | [32 empty] | 2024 | Meng, Y.-M., Huang, X.-W., Hu, R., Beaudoin, G., Zhou, M.-F., Meng, S. (2024). Deposit type discrimination based on trace elements in sphalerite. Ore Geology Reviews, 165, 105887. |  | CHN
| Freiberg kb, Liziping, Fulongchang, Shangnuluo, Baiji, Lengshuikeng, Lishan |  | Magmatic hydrothermal, Seafloor hydrothermal, Basin hydrothermal, Epithermal, Metamorphic | Mississippi Valley-type (MVT), Volcanic-hosted massive sulfide (VMS), Sedimentary Exhalative (SEDEX), Epithermal, Skarn | MVT zinc-lead, VMS zinc-lead, SEDEX zinc-lead, Epithermal zinc-lead, Skarn zinc-lead | Pb, Zn | Ag, Cu | Pb, Zn, Ag, Cu | Meng et al., 2024 |  | BS | BS-31 | [5 empty] | ore material |  |  | mineral separate | [5 empty] | mineralisation |  |  |  | sphalerite | [6 empty] | galena |  | LA-ICPMS |  |  |  |  | 70.7 | [19 empty] | 6374 | [5 empty] | 0.15 | [5 empty] | 566 | [9 empty] | 5580 |  | 70.3 |  |  |  | 29.8 | [7 empty] | 0.02 | [13 empty] | 4 | [15 empty] | 55 | [17 empty] | 372 | [9 empty] | 0.8 | [32 empty] | 2024 | Meng, Y.-M., Huang, X.-W., Hu, R., Beaudoin, G., Zhou, M.-F., Meng, S. (2024). Deposit type discrimination based on trace elements in sphalerite. Ore Geology Reviews, 165, 105887. |  | CHN
| Freiberg kb, Liziping, Fulongchang, Shangnuluo, Baiji, Lengshuikeng, Lishan |  | Magmatic hydrothermal, Seafloor hydrothermal, Basin hydrothermal, Epithermal, Metamorphic | Mississippi Valley-type (MVT), Volcanic-hosted massive sulfide (VMS), Sedimentary Exhalative (SEDEX), Epithermal, Skarn | MVT zinc-lead, VMS zinc-lead, SEDEX zinc-lead, Epithermal zinc-lead, Skarn zinc-lead | Pb, Zn | Ag, Cu | Pb, Zn, Ag, Cu | Meng et al., 2024 |  | BS | BS-32 | [5 empty] | ore material |  |  | mineral separate | [5 empty] | mineralisation |  |  |  | sphalerite | [6 empty] | galena |  | LA-ICPMS |  |  |  |  | 9.7 | [19 empty] | 7656 | [5 empty] | 0.09 | [5 empty] | 112 | [9 empty] | 6356 |  | 48.1 |  |  |  | 9.6 | [21 empty] | 4 | [15 empty] | 8 | [17 empty] | 44.3 | [9 empty] | 0.8 | [32 empty] | 2024 | Meng, Y.-M., Huang, X.-W., Hu, R., Beaudoin, G., Zhou, M.-F., Meng, S. (2024). Deposit type discrimination based on trace elements in sphalerite. Ore Geology Reviews, 165, 105887. |  | CHN
| Freiberg kb, Liziping, Fulongchang, Shangnuluo, Baiji, Lengshuikeng, Lishan |  | Magmatic hydrothermal, Seafloor hydrothermal, Basin hydrothermal, Epithermal, Metamorphic | Mississippi Valley-type (MVT), Volcanic-hosted massive sulfide (VMS), Sedimentary Exhalative (SEDEX), Epithermal, Skarn | MVT zinc-lead, VMS zinc-lead, SEDEX zinc-lead, Epithermal zinc-lead, Skarn zinc-lead | Pb, Zn | Ag, Cu | Pb, Zn, Ag, Cu | Meng et al., 2024 |  | BS | BS-33 | [5 empty] | ore material |  |  | mineral separate | [5 empty] | mineralisation |  |  |  | sphalerite | [6 empty] | galena |  | LA-ICPMS |  |  |  |  | 17 | [19 empty] | 2050 | [11 empty] | 179 | [9 empty] | 19800 |  | 3.5 |  |  |  | 4.9 | [21 empty] | 11 | [15 empty] | 212 | [17 empty] | 79 | [9 empty] | 0.5 | [32 empty] | 2024 | Meng, Y.-M., Huang, X.-W., Hu, R., Beaudoin, G., Zhou, M.-F., Meng, S. (2024). Deposit type discrimination based on trace elements in sphalerite. Ore Geology Reviews, 165, 105887. |  | CHN
| Freiberg kb, Liziping, Fulongchang, Shangnuluo, Baiji, Lengshuikeng, Lishan |  | Magmatic hydrothermal, Seafloor hydrothermal, Basin hydrothermal, Epithermal, Metamorphic | Mississippi Valley-type (MVT), Volcanic-hosted massive sulfide (VMS), Sedimentary Exhalative (SEDEX), Epithermal, Skarn | MVT zinc-lead, VMS zinc-lead, SEDEX zinc-lead, Epithermal zinc-lead, Skarn zinc-lead | Pb, Zn | Ag, Cu | Pb, Zn, Ag, Cu | Meng et al., 2024 |  | BS | BS-34 | [5 empty] | ore material |  |  | mineral separate | [5 empty] | mineralisation |  |  |  | sphalerite | [6 empty] | galena |  | LA-ICPMS |  |  |  |  | 4.4 | [19 empty] | 3440 | [5 empty] | 1.6 | [5 empty] | 27 | [9 empty] | 820 |  | 0.1 |  |  |  | 4.6 | [21 empty] | 2 | [15 empty] | 7 | [17 empty] | 0.7 | [9 empty] | 0.5 | [32 empty] | 2024 | Meng, Y.-M., Huang, X.-W., Hu, R., Beaudoin, G., Zhou, M.-F., Meng, S. (2024). Deposit type discrimination based on trace elements in sphalerite. Ore Geology Reviews, 165, 105887. |  | CHN
| Freiberg kb, Liziping, Fulongchang, Shangnuluo, Baiji, Lengshuikeng, Lishan |  | Magmatic hydrothermal, Seafloor hydrothermal, Basin hydrothermal, Epithermal, Metamorphic | Mississippi Valley-type (MVT), Volcanic-hosted massive sulfide (VMS), Sedimentary Exhalative (SEDEX), Epithermal, Skarn | MVT zinc-lead, VMS zinc-lead, SEDEX zinc-lead, Epithermal zinc-lead, Skarn zinc-lead | Pb, Zn | Ag, Cu | Pb, Zn, Ag, Cu | Meng et al., 2024 |  | BS | BS-35 | [5 empty] | ore material |  |  | mineral separate | [5 empty] | mineralisation |  |  |  | sphalerite | [6 empty] | galena |  | LA-ICPMS |  |  |  |  | 10 | [19 empty] | 1760 | [5 empty] | 1.18 | [5 empty] | 30 | [9 empty] | 4930 |  | 4.5 |  |  |  | 4.2 | [21 empty] | 13 | [15 empty] | 97 | [17 empty] | 11.6 | [9 empty] | 0.5 | [32 empty] | 2024 | Meng, Y.-M., Huang, X.-W., Hu, R., Beaudoin, G., Zhou, M.-F., Meng, S. (2024). Deposit type discrimination based on trace elements in sphalerite. Ore Geology Reviews, 165, 105887. |  | CHN
| Freiberg kb, Liziping, Fulongchang, Shangnuluo, Baiji, Lengshuikeng, Lishan |  | Magmatic hydrothermal, Seafloor hydrothermal, Basin hydrothermal, Epithermal, Metamorphic | Mississippi Valley-type (MVT), Volcanic-hosted massive sulfide (VMS), Sedimentary Exhalative (SEDEX), Epithermal, Skarn | MVT zinc-lead, VMS zinc-lead, SEDEX zinc-lead, Epithermal zinc-lead, Skarn zinc-lead | Pb, Zn | Ag, Cu | Pb, Zn, Ag, Cu | Meng et al., 2024 |  | BS | BS-36 | [5 empty] | ore material |  |  | mineral separate | [5 empty] | mineralisation |  |  |  | sphalerite | [6 empty] | galena |  | LA-ICPMS |  |  |  |  | 26.3 | [19 empty] | 1744 | [5 empty] | 0.11 | [5 empty] | 81 | [9 empty] | 3050 |  | 0.8 |  |  |  | 2.3 | [21 empty] | 54 | [15 empty] | 1900 | [17 empty] | 160 | [9 empty] | 0.5 | [32 empty] | 2024 | Meng, Y.-M., Huang, X.-W., Hu, R., Beaudoin, G., Zhou, M.-F., Meng, S. (2024). Deposit type discrimination based on trace elements in sphalerite. Ore Geology Reviews, 165, 105887. |  | CHN
| Freiberg kb, Liziping, Fulongchang, Shangnuluo, Baiji, Lengshuikeng, Lishan |  | Magmatic hydrothermal, Seafloor hydrothermal, Basin hydrothermal, Epithermal, Metamorphic | Mississippi Valley-type (MVT), Volcanic-hosted massive sulfide (VMS), Sedimentary Exhalative (SEDEX), Epithermal, Skarn | MVT zinc-lead, VMS zinc-lead, SEDEX zinc-lead, Epithermal zinc-lead, Skarn zinc-lead | Pb, Zn | Ag, Cu | Pb, Zn, Ag, Cu | Meng et al., 2024 |  | BS | BS-37 | [5 empty] | ore material |  |  | mineral separate | [5 empty] | mineralisation |  |  |  | sphalerite | [6 empty] | galena |  | LA-ICPMS |  |  |  |  | 10.9 | [19 empty] | 413 | [5 empty] | 0.1 | [5 empty] | 15 | [9 empty] | 21600 |  | 3 |  |  |  | 2.3 | [21 empty] | 139 | [15 empty] | 570 | [17 empty] | 131.3 | [9 empty] | 0.4 | [32 empty] | 2024 | Meng, Y.-M., Huang, X.-W., Hu, R., Beaudoin, G., Zhou, M.-F., Meng, S. (2024). Deposit type discrimination based on trace elements in sphalerite. Ore Geology Reviews, 165, 105887. |  | CHN
| Freiberg kb, Liziping, Fulongchang, Shangnuluo, Baiji, Lengshuikeng, Lishan |  | Magmatic hydrothermal, Seafloor hydrothermal, Basin hydrothermal, Epithermal, Metamorphic | Mississippi Valley-type (MVT), Volcanic-hosted massive sulfide (VMS), Sedimentary Exhalative (SEDEX), Epithermal, Skarn | MVT zinc-lead, VMS zinc-lead, SEDEX zinc-lead, Epithermal zinc-lead, Skarn zinc-lead | Pb, Zn | Ag, Cu | Pb, Zn, Ag, Cu | Meng et al., 2024 |  | BS | BS-38 | [5 empty] | ore material |  |  | mineral separate | [5 empty] | mineralisation |  |  |  | sphalerite | [6 empty] | galena |  | LA-ICPMS |  |  |  |  | 7.9 | [19 empty] | 1258 | [5 empty] | 0.16 | [5 empty] | 12 | [9 empty] | 5510 |  | 1.3 | [25 empty] | 130 | [15 empty] | 112 | [17 empty] | 31.7 | [9 empty] | 0.3 | [32 empty] | 2024 | Meng, Y.-M., Huang, X.-W., Hu, R., Beaudoin, G., Zhou, M.-F., Meng, S. (2024). Deposit type discrimination based on trace elements in sphalerite. Ore Geology Reviews, 165, 105887. |  | CHN
| Freiberg kb, Liziping, Fulongchang, Shangnuluo, Baiji, Lengshuikeng, Lishan |  | Magmatic hydrothermal, Seafloor hydrothermal, Basin hydrothermal, Epithermal, Metamorphic | Mississippi Valley-type (MVT), Volcanic-hosted massive sulfide (VMS), Sedimentary Exhalative (SEDEX), Epithermal, Skarn | MVT zinc-lead, VMS zinc-lead, SEDEX zinc-lead, Epithermal zinc-lead, Skarn zinc-lead | Pb, Zn | Ag, Cu | Pb, Zn, Ag, Cu | Meng et al., 2024 |  | BS | BS-39 | [5 empty] | ore material |  |  | mineral separate | [5 empty] | mineralisation |  |  |  | sphalerite | [6 empty] | galena |  | LA-ICPMS |  |  |  |  | 17.4 | [19 empty] | 862 | [5 empty] | 2.87 | [5 empty] | 310 | [9 empty] | 13000 |  | 5.6 |  |  |  | 2.3 | [21 empty] | 7 | [15 empty] | 268 | [17 empty] | 302.7 | [9 empty] | 0.4 | [32 empty] | 2024 | Meng, Y.-M., Huang, X.-W., Hu, R., Beaudoin, G., Zhou, M.-F., Meng, S. (2024). Deposit type discrimination based on trace elements in sphalerite. Ore Geology Reviews, 165, 105887. |  | CHN
| Freiberg kb, Liziping, Fulongchang, Shangnuluo, Baiji, Lengshuikeng, Lishan |  | Magmatic hydrothermal, Seafloor hydrothermal, Basin hydrothermal, Epithermal, Metamorphic | Mississippi Valley-type (MVT), Volcanic-hosted massive sulfide (VMS), Sedimentary Exhalative (SEDEX), Epithermal, Skarn | MVT zinc-lead, VMS zinc-lead, SEDEX zinc-lead, Epithermal zinc-lead, Skarn zinc-lead | Pb, Zn | Ag, Cu | Pb, Zn, Ag, Cu | Meng et al., 2024 |  | BS | BS-40 | [5 empty] | ore material |  |  | mineral separate | [5 empty] | mineralisation |  |  |  | sphalerite | [6 empty] | galena |  | LA-ICPMS |  |  |  |  | 38.3 | [19 empty] | 547 | [5 empty] | 0.24 | [5 empty] | 1000 | [9 empty] | 33200 |  | 63 |  |  |  | 6.3 | [21 empty] | 78 | [15 empty] | 2630 | [17 empty] | 2160 | [9 empty] | 0.4 | [32 empty] | 2024 | Meng, Y.-M., Huang, X.-W., Hu, R., Beaudoin, G., Zhou, M.-F., Meng, S. (2024). Deposit type discrimination based on trace elements in sphalerite. Ore Geology Reviews, 165, 105887. |  | CHN
| Freiberg kb, Liziping, Fulongchang, Shangnuluo, Baiji, Lengshuikeng, Lishan |  | Magmatic hydrothermal, Seafloor hydrothermal, Basin hydrothermal, Epithermal, Metamorphic | Mississippi Valley-type (MVT), Volcanic-hosted massive sulfide (VMS), Sedimentary Exhalative (SEDEX), Epithermal, Skarn | MVT zinc-lead, VMS zinc-lead, SEDEX zinc-lead, Epithermal zinc-lead, Skarn zinc-lead | Pb, Zn | Ag, Cu | Pb, Zn, Ag, Cu | Meng et al., 2024 |  | BS | BS-41 | [5 empty] | ore material |  |  | mineral separate | [5 empty] | mineralisation |  |  |  | sphalerite | [6 empty] | galena |  | LA-ICPMS |  |  |  |  | 50.7 | [19 empty] | 2450 | [5 empty] | 0.19 | [5 empty] | 746 | [9 empty] | 6150 |  | 41.1 |  |  |  | 8.8 | [7 empty] | 0.04 | [13 empty] | 132 | [15 empty] | 2830 | [17 empty] | 1700 | [9 empty] | 0.5 | [32 empty] | 2024 | Meng, Y.-M., Huang, X.-W., Hu, R., Beaudoin, G., Zhou, M.-F., Meng, S. (2024). Deposit type discrimination based on trace elements in sphalerite. Ore Geology Reviews, 165, 105887. |  | CHN
| Freiberg kb, Liziping, Fulongchang, Shangnuluo, Baiji, Lengshuikeng, Lishan |  | Magmatic hydrothermal, Seafloor hydrothermal, Basin hydrothermal, Epithermal, Metamorphic | Mississippi Valley-type (MVT), Volcanic-hosted massive sulfide (VMS), Sedimentary Exhalative (SEDEX), Epithermal, Skarn | MVT zinc-lead, VMS zinc-lead, SEDEX zinc-lead, Epithermal zinc-lead, Skarn zinc-lead | Pb, Zn | Ag, Cu | Pb, Zn, Ag, Cu | Meng et al., 2024 |  | BS | BS-42 | [5 empty] | ore material |  |  | mineral separate | [5 empty] | mineralisation |  |  |  | sphalerite | [6 empty] | galena |  | LA-ICPMS |  |  |  |  | 74.4 | [19 empty] | 5061 | [5 empty] | 0.37 | [5 empty] | 797 | [9 empty] | 8300 |  | 19.8 |  |  |  | 5.6 | [7 empty] | 0.04 | [13 empty] | 148 | [15 empty] | 3060 | [17 empty] | 1226 | [9 empty] | 0.5 | [32 empty] | 2024 | Meng, Y.-M., Huang, X.-W., Hu, R., Beaudoin, G., Zhou, M.-F., Meng, S. (2024). Deposit type discrimination based on trace elements in sphalerite. Ore Geology Reviews, 165, 105887. |  | CHN
| Freiberg kb, Liziping, Fulongchang, Shangnuluo, Baiji, Lengshuikeng, Lishan |  | Magmatic hydrothermal, Seafloor hydrothermal, Basin hydrothermal, Epithermal, Metamorphic | Mississippi Valley-type (MVT), Volcanic-hosted massive sulfide (VMS), Sedimentary Exhalative (SEDEX), Epithermal, Skarn | MVT zinc-lead, VMS zinc-lead, SEDEX zinc-lead, Epithermal zinc-lead, Skarn zinc-lead | Pb, Zn | Ag, Cu | Pb, Zn, Ag, Cu | Meng et al., 2024 |  | BS | BS-43 | [5 empty] | ore material |  |  | mineral separate | [5 empty] | mineralisation |  |  |  | sphalerite | [6 empty] | galena |  | LA-ICPMS |  |  |  |  | 41.2 | [19 empty] | 3099 | [5 empty] | 1.38 | [5 empty] | 597 | [9 empty] | 4550 |  | 15.7 |  |  |  | 6.1 | [7 empty] | 0.02 | [13 empty] | 28 | [15 empty] | 1748 | [17 empty] | 932 | [9 empty] | 0.4 | [32 empty] | 2024 | Meng, Y.-M., Huang, X.-W., Hu, R., Beaudoin, G., Zhou, M.-F., Meng, S. (2024). Deposit type discrimination based on trace elements in sphalerite. Ore Geology Reviews, 165, 105887. |  | CHN
| Freiberg kb, Liziping, Fulongchang, Shangnuluo, Baiji, Lengshuikeng, Lishan |  | Magmatic hydrothermal, Seafloor hydrothermal, Basin hydrothermal, Epithermal, Metamorphic | Mississippi Valley-type (MVT), Volcanic-hosted massive sulfide (VMS), Sedimentary Exhalative (SEDEX), Epithermal, Skarn | MVT zinc-lead, VMS zinc-lead, SEDEX zinc-lead, Epithermal zinc-lead, Skarn zinc-lead | Pb, Zn | Ag, Cu | Pb, Zn, Ag, Cu | Meng et al., 2024 |  | BS | BS-44 | [5 empty] | ore material |  |  | mineral separate | [5 empty] | mineralisation |  |  |  | sphalerite | [6 empty] | galena |  | LA-ICPMS |  |  |  |  | 33 | [19 empty] | 3425 | [5 empty] | 0.98 | [5 empty] | 850 | [9 empty] | 8930 |  | 15.3 |  |  |  | 5.2 | [21 empty] | 37 | [15 empty] | 2031 | [17 empty] | 1479 | [9 empty] | 0.5 | [32 empty] | 2024 | Meng, Y.-M., Huang, X.-W., Hu, R., Beaudoin, G., Zhou, M.-F., Meng, S. (2024). Deposit type discrimination based on trace elements in sphalerite. Ore Geology Reviews, 165, 105887. |  | CHN
| Freiberg kb, Liziping, Fulongchang, Shangnuluo, Baiji, Lengshuikeng, Lishan |  | Magmatic hydrothermal, Seafloor hydrothermal, Basin hydrothermal, Epithermal, Metamorphic | Mississippi Valley-type (MVT), Volcanic-hosted massive sulfide (VMS), Sedimentary Exhalative (SEDEX), Epithermal, Skarn | MVT zinc-lead, VMS zinc-lead, SEDEX zinc-lead, Epithermal zinc-lead, Skarn zinc-lead | Pb, Zn | Ag, Cu | Pb, Zn, Ag, Cu | Meng et al., 2024 |  | BS | BS-45 | [5 empty] | ore material |  |  | mineral separate | [5 empty] | mineralisation |  |  |  | sphalerite | [6 empty] | galena |  | LA-ICPMS |  |  |  |  | 12.1 | [19 empty] | 1355 | [5 empty] | 1.46 | [5 empty] | 56 | [9 empty] | 8100 |  | 1.1 |  |  |  | 2.4 | [21 empty] | 50 | [15 empty] | 800 | [17 empty] | 68 | [9 empty] | 0.4 | [32 empty] | 2024 | Meng, Y.-M., Huang, X.-W., Hu, R., Beaudoin, G., Zhou, M.-F., Meng, S. (2024). Deposit type discrimination based on trace elements in sphalerite. Ore Geology Reviews, 165, 105887. |  | CHN
| Freiberg kb, Liziping, Fulongchang, Shangnuluo, Baiji, Lengshuikeng, Lishan |  | Magmatic hydrothermal, Seafloor hydrothermal, Basin hydrothermal, Epithermal, Metamorphic | Mississippi Valley-type (MVT), Volcanic-hosted massive sulfide (VMS), Sedimentary Exhalative (SEDEX), Epithermal, Skarn | MVT zinc-lead, VMS zinc-lead, SEDEX zinc-lead, Epithermal zinc-lead, Skarn zinc-lead | Pb, Zn | Ag, Cu | Pb, Zn, Ag, Cu | Meng et al., 2024 |  | BS | BS-46 | [5 empty] | ore material |  |  | mineral separate | [5 empty] | mineralisation |  |  |  | sphalerite | [6 empty] | galena |  | LA-ICPMS |  |  |  |  | 10.4 | [19 empty] | 1480 | [11 empty] | 20 | [9 empty] | 4390 |  | 2.7 |  |  |  | 3 | [21 empty] | 22 | [15 empty] | 171 | [17 empty] | 20.7 | [9 empty] | 0.3 | [32 empty] | 2024 | Meng, Y.-M., Huang, X.-W., Hu, R., Beaudoin, G., Zhou, M.-F., Meng, S. (2024). Deposit type discrimination based on trace elements in sphalerite. Ore Geology Reviews, 165, 105887. |  | CHN
| Freiberg kb, Liziping, Fulongchang, Shangnuluo, Baiji, Lengshuikeng, Lishan |  | Magmatic hydrothermal, Seafloor hydrothermal, Basin hydrothermal, Epithermal, Metamorphic | Mississippi Valley-type (MVT), Volcanic-hosted massive sulfide (VMS), Sedimentary Exhalative (SEDEX), Epithermal, Skarn | MVT zinc-lead, VMS zinc-lead, SEDEX zinc-lead, Epithermal zinc-lead, Skarn zinc-lead | Pb, Zn | Ag, Cu | Pb, Zn, Ag, Cu | Meng et al., 2024 |  | BS | BS-47 | [5 empty] | ore material |  |  | mineral separate | [5 empty] | mineralisation |  |  |  | sphalerite | [6 empty] | galena |  | LA-ICPMS |  |  |  |  | 7 | [19 empty] | 1789 | [11 empty] | 70 | [9 empty] | 5450 |  | 1.3 |  |  |  | 2.8 | [21 empty] | 23 | [15 empty] | 48 | [17 empty] | 39.3 | [9 empty] | 0.4 | [32 empty] | 2024 | Meng, Y.-M., Huang, X.-W., Hu, R., Beaudoin, G., Zhou, M.-F., Meng, S. (2024). Deposit type discrimination based on trace elements in sphalerite. Ore Geology Reviews, 165, 105887. |  | CHN
| Freiberg kb, Liziping, Fulongchang, Shangnuluo, Baiji, Lengshuikeng, Lishan |  | Magmatic hydrothermal, Seafloor hydrothermal, Basin hydrothermal, Epithermal, Metamorphic | Mississippi Valley-type (MVT), Volcanic-hosted massive sulfide (VMS), Sedimentary Exhalative (SEDEX), Epithermal, Skarn | MVT zinc-lead, VMS zinc-lead, SEDEX zinc-lead, Epithermal zinc-lead, Skarn zinc-lead | Pb, Zn | Ag, Cu | Pb, Zn, Ag, Cu | Meng et al., 2024 |  | BS | BS-48 | [5 empty] | ore material |  |  | mineral separate | [5 empty] | mineralisation |  |  |  | sphalerite | [6 empty] | galena |  | LA-ICPMS |  |  |  |  | 24.9 | [19 empty] | 519 | [5 empty] | 0.32 | [5 empty] | 1304 | [9 empty] | 24270 |  | 8.5 |  |  |  | 7.3 | [21 empty] | 112 | [15 empty] | 4250 | [17 empty] | 4410 | [9 empty] | 0.6 | [32 empty] | 2024 | Meng, Y.-M., Huang, X.-W., Hu, R., Beaudoin, G., Zhou, M.-F., Meng, S. (2024). Deposit type discrimination based on trace elements in sphalerite. Ore Geology Reviews, 165, 105887. |  | CHN
| Freiberg kb, Liziping, Fulongchang, Shangnuluo, Baiji, Lengshuikeng, Lishan |  | Magmatic hydrothermal, Seafloor hydrothermal, Basin hydrothermal, Epithermal, Metamorphic | Mississippi Valley-type (MVT), Volcanic-hosted massive sulfide (VMS), Sedimentary Exhalative (SEDEX), Epithermal, Skarn | MVT zinc-lead, VMS zinc-lead, SEDEX zinc-lead, Epithermal zinc-lead, Skarn zinc-lead | Pb, Zn | Ag, Cu | Pb, Zn, Ag, Cu | Meng et al., 2024 |  | BS | BS-49 | [5 empty] | ore material |  |  | mineral separate | [5 empty] | mineralisation |  |  |  | sphalerite | [6 empty] | galena |  | LA-ICPMS |  |  |  |  | 62.5 | [19 empty] | 617 | [5 empty] | 0.14 | [5 empty] | 893 | [9 empty] | 13070 |  | 3.4 |  |  |  | 13.4 | [21 empty] | 64 | [15 empty] | 6500 | [17 empty] | 9750 | [9 empty] | 0.7 | [32 empty] | 2024 | Meng, Y.-M., Huang, X.-W., Hu, R., Beaudoin, G., Zhou, M.-F., Meng, S. (2024). Deposit type discrimination based on trace elements in sphalerite. Ore Geology Reviews, 165, 105887. |  | CHN
| Freiberg kb, Liziping, Fulongchang, Shangnuluo, Baiji, Lengshuikeng, Lishan |  | Magmatic hydrothermal, Seafloor hydrothermal, Basin hydrothermal, Epithermal, Metamorphic | Mississippi Valley-type (MVT), Volcanic-hosted massive sulfide (VMS), Sedimentary Exhalative (SEDEX), Epithermal, Skarn | MVT zinc-lead, VMS zinc-lead, SEDEX zinc-lead, Epithermal zinc-lead, Skarn zinc-lead | Pb, Zn | Ag, Cu | Pb, Zn, Ag, Cu | Meng et al., 2024 |  | BS | BS-50 | [5 empty] | ore material |  |  | mineral separate | [5 empty] | mineralisation |  |  |  | sphalerite | [6 empty] | galena |  | LA-ICPMS |  |  |  |  | 108.2 | [19 empty] | 1550 | [5 empty] | 0.21 | [5 empty] | 507 | [9 empty] | 6660 |  | 41.6 |  |  |  | 26.1 | [21 empty] | 47 | [15 empty] | 3160 | [17 empty] | 3490 | [9 empty] | 0.6 | [32 empty] | 2024 | Meng, Y.-M., Huang, X.-W., Hu, R., Beaudoin, G., Zhou, M.-F., Meng, S. (2024). Deposit type discrimination based on trace elements in sphalerite. Ore Geology Reviews, 165, 105887. |  | CHN
| Freiberg kb, Liziping, Fulongchang, Shangnuluo, Baiji, Lengshuikeng, Lishan |  | Magmatic hydrothermal, Seafloor hydrothermal, Basin hydrothermal, Epithermal, Metamorphic | Mississippi Valley-type (MVT), Volcanic-hosted massive sulfide (VMS), Sedimentary Exhalative (SEDEX), Epithermal, Skarn | MVT zinc-lead, VMS zinc-lead, SEDEX zinc-lead, Epithermal zinc-lead, Skarn zinc-lead | Pb, Zn | Ag, Cu | Pb, Zn, Ag, Cu | Meng et al., 2024 |  | BS | BS-51 | [5 empty] | ore material |  |  | mineral separate | [5 empty] | mineralisation |  |  |  | sphalerite | [6 empty] | galena |  | LA-ICPMS |  |  |  |  | 304.8 | [19 empty] | 3589 | [11 empty] | 556 | [9 empty] | 3700 |  | 53.7 |  |  |  | 30.5 | [7 empty] | 0.03 | [13 empty] | 24 | [15 empty] | 2666 | [17 empty] | 3214 | [9 empty] | 0.7 | [32 empty] | 2024 | Meng, Y.-M., Huang, X.-W., Hu, R., Beaudoin, G., Zhou, M.-F., Meng, S. (2024). Deposit type discrimination based on trace elements in sphalerite. Ore Geology Reviews, 165, 105887. |  | CHN
| Freiberg kb, Liziping, Fulongchang, Shangnuluo, Baiji, Lengshuikeng, Lishan |  | Magmatic hydrothermal, Seafloor hydrothermal, Basin hydrothermal, Epithermal, Metamorphic | Mississippi Valley-type (MVT), Volcanic-hosted massive sulfide (VMS), Sedimentary Exhalative (SEDEX), Epithermal, Skarn | MVT zinc-lead, VMS zinc-lead, SEDEX zinc-lead, Epithermal zinc-lead, Skarn zinc-lead | Pb, Zn | Ag, Cu | Pb, Zn, Ag, Cu | Meng et al., 2024 |  | BS | BS-52 | [5 empty] | ore material |  |  | mineral separate | [5 empty] | mineralisation |  |  |  | sphalerite | [6 empty] | galena |  | LA-ICPMS |  |  |  |  | 241.1 | [19 empty] | 3249 | [5 empty] | 1.27 | [5 empty] | 423 | [9 empty] | 5400 |  | 12.3 |  |  |  | 19.1 | [7 empty] | 0.05 | [13 empty] | 8 | [15 empty] | 1386 | [17 empty] | 1445 | [42 empty] | 2024 | Meng, Y.-M., Huang, X.-W., Hu, R., Beaudoin, G., Zhou, M.-F., Meng, S. (2024). Deposit type discrimination based on trace elements in sphalerite. Ore Geology Reviews, 165, 105887. |  | CHN
| Freiberg kb, Liziping, Fulongchang, Shangnuluo, Baiji, Lengshuikeng, Lishan |  | Magmatic hydrothermal, Seafloor hydrothermal, Basin hydrothermal, Epithermal, Metamorphic | Mississippi Valley-type (MVT), Volcanic-hosted massive sulfide (VMS), Sedimentary Exhalative (SEDEX), Epithermal, Skarn | MVT zinc-lead, VMS zinc-lead, SEDEX zinc-lead, Epithermal zinc-lead, Skarn zinc-lead | Pb, Zn | Ag, Cu | Pb, Zn, Ag, Cu | Meng et al., 2024 |  | BS | BS-53 | [5 empty] | ore material |  |  | mineral separate | [5 empty] | mineralisation |  |  |  | sphalerite | [6 empty] | galena |  | LA-ICPMS |  |  |  |  | 142.8 | [19 empty] | 3395 | [5 empty] | 1.02 | [5 empty] | 305 | [9 empty] | 3940 |  | 16.2 |  |  |  | 20 | [7 empty] | 0.05 | [13 empty] | 7 | [15 empty] | 708 | [17 empty] | 721 | [9 empty] | 0.9 | [32 empty] | 2024 | Meng, Y.-M., Huang, X.-W., Hu, R., Beaudoin, G., Zhou, M.-F., Meng, S. (2024). Deposit type discrimination based on trace elements in sphalerite. Ore Geology Reviews, 165, 105887. |  | CHN
| Freiberg kb, Liziping, Fulongchang, Shangnuluo, Baiji, Lengshuikeng, Lishan |  | Magmatic hydrothermal, Seafloor hydrothermal, Basin hydrothermal, Epithermal, Metamorphic | Mississippi Valley-type (MVT), Volcanic-hosted massive sulfide (VMS), Sedimentary Exhalative (SEDEX), Epithermal, Skarn | MVT zinc-lead, VMS zinc-lead, SEDEX zinc-lead, Epithermal zinc-lead, Skarn zinc-lead | Pb, Zn | Ag, Cu | Pb, Zn, Ag, Cu | Meng et al., 2024 |  | CCS | CCS-1 | [5 empty] | ore material |  |  | mineral separate | [5 empty] | mineralisation |  |  |  | sphalerite | [6 empty] | galena |  | LA-ICPMS |  |  |  |  | 104.5 | [19 empty] | 4265 | [11 empty] | 498 | [9 empty] | 3170 |  | 46.3 |  |  |  | 3 | [7 empty] | 14.8 | [13 empty] | 1401 | [15 empty] | 6 | [17 empty] | 58.7 | [9 empty] | 221.6 | [32 empty] | 2024 | Meng, Y.-M., Huang, X.-W., Hu, R., Beaudoin, G., Zhou, M.-F., Meng, S. (2024). Deposit type discrimination based on trace elements in sphalerite. Ore Geology Reviews, 165, 105887. |  | CHN
| Freiberg kb, Liziping, Fulongchang, Shangnuluo, Baiji, Lengshuikeng, Lishan |  | Magmatic hydrothermal, Seafloor hydrothermal, Basin hydrothermal, Epithermal, Metamorphic | Mississippi Valley-type (MVT), Volcanic-hosted massive sulfide (VMS), Sedimentary Exhalative (SEDEX), Epithermal, Skarn | MVT zinc-lead, VMS zinc-lead, SEDEX zinc-lead, Epithermal zinc-lead, Skarn zinc-lead | Pb, Zn | Ag, Cu | Pb, Zn, Ag, Cu | Meng et al., 2024 |  | CCS | CCS-2 | [5 empty] | ore material |  |  | mineral separate | [5 empty] | mineralisation |  |  |  | sphalerite | [6 empty] | galena |  | LA-ICPMS |  |  |  |  | 252 | [19 empty] | 4666 | [5 empty] | 0.13 | [5 empty] | 533 | [9 empty] | 4930 |  | 103.8 |  |  |  | 3.8 | [7 empty] | 1.78 | [13 empty] | 3184 | [15 empty] | 19 | [17 empty] | 287 | [9 empty] | 29.6 | [32 empty] | 2024 | Meng, Y.-M., Huang, X.-W., Hu, R., Beaudoin, G., Zhou, M.-F., Meng, S. (2024). Deposit type discrimination based on trace elements in sphalerite. Ore Geology Reviews, 165, 105887. |  | CHN
| Freiberg kb, Liziping, Fulongchang, Shangnuluo, Baiji, Lengshuikeng, Lishan |  | Magmatic hydrothermal, Seafloor hydrothermal, Basin hydrothermal, Epithermal, Metamorphic | Mississippi Valley-type (MVT), Volcanic-hosted massive sulfide (VMS), Sedimentary Exhalative (SEDEX), Epithermal, Skarn | MVT zinc-lead, VMS zinc-lead, SEDEX zinc-lead, Epithermal zinc-lead, Skarn zinc-lead | Pb, Zn | Ag, Cu | Pb, Zn, Ag, Cu | Meng et al., 2024 |  | CCS | CCS-3 | [5 empty] | ore material |  |  | mineral separate | [5 empty] | mineralisation |  |  |  | sphalerite | [6 empty] | galena |  | LA-ICPMS |  |  |  |  | 70.7 | [19 empty] | 5013 | [11 empty] | 126 | [9 empty] | 5040 |  | 64.3 |  |  |  | 3.2 | [7 empty] | 0.07 | [13 empty] | 2590 | [15 empty] | 7 | [17 empty] | 10.1 | [9 empty] | 8.9 | [32 empty] | 2024 | Meng, Y.-M., Huang, X.-W., Hu, R., Beaudoin, G., Zhou, M.-F., Meng, S. (2024). Deposit type discrimination based on trace elements in sphalerite. Ore Geology Reviews, 165, 105887. |  | CHN
| Freiberg kb, Liziping, Fulongchang, Shangnuluo, Baiji, Lengshuikeng, Lishan |  | Magmatic hydrothermal, Seafloor hydrothermal, Basin hydrothermal, Epithermal, Metamorphic | Mississippi Valley-type (MVT), Volcanic-hosted massive sulfide (VMS), Sedimentary Exhalative (SEDEX), Epithermal, Skarn | MVT zinc-lead, VMS zinc-lead, SEDEX zinc-lead, Epithermal zinc-lead, Skarn zinc-lead | Pb, Zn | Ag, Cu | Pb, Zn, Ag, Cu | Meng et al., 2024 |  | CCS | CCS-4 | [5 empty] | ore material |  |  | mineral separate | [5 empty] | mineralisation |  |  |  | sphalerite | [6 empty] | galena |  | LA-ICPMS |  |  |  |  | 59.4 | [19 empty] | 5601 | [11 empty] | 105 | [9 empty] | 6600 |  | 10.1 |  |  |  | 2.8 | [7 empty] | 0.05 | [13 empty] | 3840 | [15 empty] | 5 | [17 empty] | 58.5 | [9 empty] | 6.9 | [32 empty] | 2024 | Meng, Y.-M., Huang, X.-W., Hu, R., Beaudoin, G., Zhou, M.-F., Meng, S. (2024). Deposit type discrimination based on trace elements in sphalerite. Ore Geology Reviews, 165, 105887. |  | CHN
| Freiberg kb, Liziping, Fulongchang, Shangnuluo, Baiji, Lengshuikeng, Lishan |  | Magmatic hydrothermal, Seafloor hydrothermal, Basin hydrothermal, Epithermal, Metamorphic | Mississippi Valley-type (MVT), Volcanic-hosted massive sulfide (VMS), Sedimentary Exhalative (SEDEX), Epithermal, Skarn | MVT zinc-lead, VMS zinc-lead, SEDEX zinc-lead, Epithermal zinc-lead, Skarn zinc-lead | Pb, Zn | Ag, Cu | Pb, Zn, Ag, Cu | Meng et al., 2024 |  | CCS | CCS-5 | [5 empty] | ore material |  |  | mineral separate | [5 empty] | mineralisation |  |  |  | sphalerite | [6 empty] | galena |  | LA-ICPMS |  |  |  |  | 50.6 | [19 empty] | 6169 | [11 empty] | 78 | [9 empty] | 7070 |  | 22 |  |  |  | 2.7 | [7 empty] | 0.01 | [13 empty] | 4856 | [15 empty] | 6 | [17 empty] | 28.4 | [9 empty] | 6.9 | [32 empty] | 2024 | Meng, Y.-M., Huang, X.-W., Hu, R., Beaudoin, G., Zhou, M.-F., Meng, S. (2024). Deposit type discrimination based on trace elements in sphalerite. Ore Geology Reviews, 165, 105887. |  | CHN
| Freiberg kb, Liziping, Fulongchang, Shangnuluo, Baiji, Lengshuikeng, Lishan |  | Magmatic hydrothermal, Seafloor hydrothermal, Basin hydrothermal, Epithermal, Metamorphic | Mississippi Valley-type (MVT), Volcanic-hosted massive sulfide (VMS), Sedimentary Exhalative (SEDEX), Epithermal, Skarn | MVT zinc-lead, VMS zinc-lead, SEDEX zinc-lead, Epithermal zinc-lead, Skarn zinc-lead | Pb, Zn | Ag, Cu | Pb, Zn, Ag, Cu | Meng et al., 2024 |  | CCS | CCS-6 | [5 empty] | ore material |  |  | mineral separate | [5 empty] | mineralisation |  |  |  | sphalerite | [6 empty] | galena |  | LA-ICPMS |  |  |  |  | 72.6 | [19 empty] | 6739 | [5 empty] | 0.11 | [5 empty] | 60 | [9 empty] | 7270 |  | 8.6 |  |  |  | 2.2 | [7 empty] | 0.03 | [13 empty] | 4844 | [15 empty] | 7 | [17 empty] | 10.5 | [9 empty] | 6.1 | [32 empty] | 2024 | Meng, Y.-M., Huang, X.-W., Hu, R., Beaudoin, G., Zhou, M.-F., Meng, S. (2024). Deposit type discrimination based on trace elements in sphalerite. Ore Geology Reviews, 165, 105887. |  | CHN
| Freiberg kb, Liziping, Fulongchang, Shangnuluo, Baiji, Lengshuikeng, Lishan |  | Magmatic hydrothermal, Seafloor hydrothermal, Basin hydrothermal, Epithermal, Metamorphic | Mississippi Valley-type (MVT), Volcanic-hosted massive sulfide (VMS), Sedimentary Exhalative (SEDEX), Epithermal, Skarn | MVT zinc-lead, VMS zinc-lead, SEDEX zinc-lead, Epithermal zinc-lead, Skarn zinc-lead | Pb, Zn | Ag, Cu | Pb, Zn, Ag, Cu | Meng et al., 2024 |  | CCS | CCS-7 | [5 empty] | ore material |  |  | mineral separate | [5 empty] | mineralisation |  |  |  | sphalerite | [6 empty] | galena |  | LA-ICPMS |  |  |  |  | 27.5 | [19 empty] | 7460 | [5 empty] | 0.16 | [5 empty] | 78 | [9 empty] | 6330 |  | 24.6 |  |  |  | 2.9 | [7 empty] | 1.12 | [13 empty] | 3183 | [15 empty] | 2 | [17 empty] | 18 | [9 empty] | 13.5 | [32 empty] | 2024 | Meng, Y.-M., Huang, X.-W., Hu, R., Beaudoin, G., Zhou, M.-F., Meng, S. (2024). Deposit type discrimination based on trace elements in sphalerite. Ore Geology Reviews, 165, 105887. |  | CHN
| Freiberg kb, Liziping, Fulongchang, Shangnuluo, Baiji, Lengshuikeng, Lishan |  | Magmatic hydrothermal, Seafloor hydrothermal, Basin hydrothermal, Epithermal, Metamorphic | Mississippi Valley-type (MVT), Volcanic-hosted massive sulfide (VMS), Sedimentary Exhalative (SEDEX), Epithermal, Skarn | MVT zinc-lead, VMS zinc-lead, SEDEX zinc-lead, Epithermal zinc-lead, Skarn zinc-lead | Pb, Zn | Ag, Cu | Pb, Zn, Ag, Cu | Meng et al., 2024 |  | CCS | CCS-8 | [5 empty] | ore material |  |  | mineral separate | [5 empty] | mineralisation |  |  |  | sphalerite | [6 empty] | galena |  | LA-ICPMS |  |  |  |  | 77.3 | [19 empty] | 8670 | [5 empty] | 0.21 | [5 empty] | 169 | [9 empty] | 6700 |  | 34.6 |  |  |  | 3.1 | [7 empty] | 23.65 | [13 empty] | 2173 | [15 empty] | 2090 | [17 empty] | 30.9 | [9 empty] | 40.9 | [32 empty] | 2024 | Meng, Y.-M., Huang, X.-W., Hu, R., Beaudoin, G., Zhou, M.-F., Meng, S. (2024). Deposit type discrimination based on trace elements in sphalerite. Ore Geology Reviews, 165, 105887. |  | CHN
| Freiberg kb, Liziping, Fulongchang, Shangnuluo, Baiji, Lengshuikeng, Lishan |  | Magmatic hydrothermal, Seafloor hydrothermal, Basin hydrothermal, Epithermal, Metamorphic | Mississippi Valley-type (MVT), Volcanic-hosted massive sulfide (VMS), Sedimentary Exhalative (SEDEX), Epithermal, Skarn | MVT zinc-lead, VMS zinc-lead, SEDEX zinc-lead, Epithermal zinc-lead, Skarn zinc-lead | Pb, Zn | Ag, Cu | Pb, Zn, Ag, Cu | Meng et al., 2024 |  | CCS | CCS-9 | [5 empty] | ore material |  |  | mineral separate | [5 empty] | mineralisation |  |  |  | sphalerite | [6 empty] | galena |  | LA-ICPMS |  |  |  |  | 70 | [19 empty] | 9480 | [11 empty] | 2120 | [9 empty] | 5175 |  | 22.7 |  |  |  | 2.7 | [7 empty] | 70.2 | [13 empty] | 1780 | [15 empty] | 730 | [17 empty] | 33 | [9 empty] | 1675 | [32 empty] | 2024 | Meng, Y.-M., Huang, X.-W., Hu, R., Beaudoin, G., Zhou, M.-F., Meng, S. (2024). Deposit type discrimination based on trace elements in sphalerite. Ore Geology Reviews, 165, 105887. |  | CHN
| Freiberg kb, Liziping, Fulongchang, Shangnuluo, Baiji, Lengshuikeng, Lishan |  | Magmatic hydrothermal, Seafloor hydrothermal, Basin hydrothermal, Epithermal, Metamorphic | Mississippi Valley-type (MVT), Volcanic-hosted massive sulfide (VMS), Sedimentary Exhalative (SEDEX), Epithermal, Skarn | MVT zinc-lead, VMS zinc-lead, SEDEX zinc-lead, Epithermal zinc-lead, Skarn zinc-lead | Pb, Zn | Ag, Cu | Pb, Zn, Ag, Cu | Meng et al., 2024 |  | CCS | CCS-10 | [5 empty] | ore material |  |  | mineral separate | [5 empty] | mineralisation |  |  |  | sphalerite | [6 empty] | galena |  | LA-ICPMS |  |  |  |  | 55 | [19 empty] | 11020 | [5 empty] | 0.2 | [5 empty] | 138 | [9 empty] | 6030 |  | 63.8 |  |  |  | 2.4 | [7 empty] | 6.38 | [13 empty] | 1863 | [15 empty] | 10 | [17 empty] | 3.4 | [9 empty] | 22.4 | [32 empty] | 2024 | Meng, Y.-M., Huang, X.-W., Hu, R., Beaudoin, G., Zhou, M.-F., Meng, S. (2024). Deposit type discrimination based on trace elements in sphalerite. Ore Geology Reviews, 165, 105887. |  | CHN
| Freiberg kb, Liziping, Fulongchang, Shangnuluo, Baiji, Lengshuikeng, Lishan |  | Magmatic hydrothermal, Seafloor hydrothermal, Basin hydrothermal, Epithermal, Metamorphic | Mississippi Valley-type (MVT), Volcanic-hosted massive sulfide (VMS), Sedimentary Exhalative (SEDEX), Epithermal, Skarn | MVT zinc-lead, VMS zinc-lead, SEDEX zinc-lead, Epithermal zinc-lead, Skarn zinc-lead | Pb, Zn | Ag, Cu | Pb, Zn, Ag, Cu | Meng et al., 2024 |  | CCS | CCS-11 | [5 empty] | ore material |  |  | mineral separate | [5 empty] | mineralisation |  |  |  | sphalerite | [6 empty] | galena |  | LA-ICPMS |  |  |  |  | 27.7 | [19 empty] | 5397 | [5 empty] | 0.17 | [5 empty] | 102 | [9 empty] | 4310 |  | 41.5 |  |  |  | 4.6 | [7 empty] | 4.65 | [13 empty] | 461 | [15 empty] | 24 | [17 empty] | 18.8 | [9 empty] | 41.2 | [32 empty] | 2024 | Meng, Y.-M., Huang, X.-W., Hu, R., Beaudoin, G., Zhou, M.-F., Meng, S. (2024). Deposit type discrimination based on trace elements in sphalerite. Ore Geology Reviews, 165, 105887. |  | CHN
| Freiberg kb, Liziping, Fulongchang, Shangnuluo, Baiji, Lengshuikeng, Lishan |  | Magmatic hydrothermal, Seafloor hydrothermal, Basin hydrothermal, Epithermal, Metamorphic | Mississippi Valley-type (MVT), Volcanic-hosted massive sulfide (VMS), Sedimentary Exhalative (SEDEX), Epithermal, Skarn | MVT zinc-lead, VMS zinc-lead, SEDEX zinc-lead, Epithermal zinc-lead, Skarn zinc-lead | Pb, Zn | Ag, Cu | Pb, Zn, Ag, Cu | Meng et al., 2024 |  | CCS | CCS-12 | [5 empty] | ore material |  |  | mineral separate | [5 empty] | mineralisation |  |  |  | sphalerite | [6 empty] | galena |  | LA-ICPMS |  |  |  |  | 5.4 | [19 empty] | 2496 | [5 empty] | 0.11 | [5 empty] | 31 | [9 empty] | 4519 |  | 13.7 |  |  |  | 4.2 | [7 empty] | 1.1 | [13 empty] | 663 | [15 empty] | 2 | [17 empty] | 1.2 | [9 empty] | 12.5 | [32 empty] | 2024 | Meng, Y.-M., Huang, X.-W., Hu, R., Beaudoin, G., Zhou, M.-F., Meng, S. (2024). Deposit type discrimination based on trace elements in sphalerite. Ore Geology Reviews, 165, 105887. |  | CHN
| Freiberg kb, Liziping, Fulongchang, Shangnuluo, Baiji, Lengshuikeng, Lishan |  | Magmatic hydrothermal, Seafloor hydrothermal, Basin hydrothermal, Epithermal, Metamorphic | Mississippi Valley-type (MVT), Volcanic-hosted massive sulfide (VMS), Sedimentary Exhalative (SEDEX), Epithermal, Skarn | MVT zinc-lead, VMS zinc-lead, SEDEX zinc-lead, Epithermal zinc-lead, Skarn zinc-lead | Pb, Zn | Ag, Cu | Pb, Zn, Ag, Cu | Meng et al., 2024 |  | CCS | CCS-13 | [5 empty] | ore material |  |  | mineral separate | [5 empty] | mineralisation |  |  |  | sphalerite | [6 empty] | galena |  | LA-ICPMS |  |  |  |  | 33.9 | [19 empty] | 2466 | [11 empty] | 180 | [9 empty] | 4676 |  | 8.8 |  |  |  | 5.1 | [7 empty] | 2.89 | [13 empty] | 592 | [15 empty] | 11 | [17 empty] | 29.3 | [9 empty] | 127 | [32 empty] | 2024 | Meng, Y.-M., Huang, X.-W., Hu, R., Beaudoin, G., Zhou, M.-F., Meng, S. (2024). Deposit type discrimination based on trace elements in sphalerite. Ore Geology Reviews, 165, 105887. |  | CHN
| Freiberg kb, Liziping, Fulongchang, Shangnuluo, Baiji, Lengshuikeng, Lishan |  | Magmatic hydrothermal, Seafloor hydrothermal, Basin hydrothermal, Epithermal, Metamorphic | Mississippi Valley-type (MVT), Volcanic-hosted massive sulfide (VMS), Sedimentary Exhalative (SEDEX), Epithermal, Skarn | MVT zinc-lead, VMS zinc-lead, SEDEX zinc-lead, Epithermal zinc-lead, Skarn zinc-lead | Pb, Zn | Ag, Cu | Pb, Zn, Ag, Cu | Meng et al., 2024 |  | CCS | CCS-14 | [5 empty] | ore material |  |  | mineral separate | [5 empty] | mineralisation |  |  |  | sphalerite | [6 empty] | galena |  | LA-ICPMS |  |  |  |  | 41.7 | [19 empty] | 2448 | [5 empty] | 0.95 | [5 empty] | 85 | [9 empty] | 5750 |  | 14.1 |  |  |  | 5.2 | [7 empty] | 2.69 | [13 empty] | 650 | [15 empty] | 12 | [17 empty] | 17.1 | [9 empty] | 17.7 | [32 empty] | 2024 | Meng, Y.-M., Huang, X.-W., Hu, R., Beaudoin, G., Zhou, M.-F., Meng, S. (2024). Deposit type discrimination based on trace elements in sphalerite. Ore Geology Reviews, 165, 105887. |  | CHN
| Freiberg kb, Liziping, Fulongchang, Shangnuluo, Baiji, Lengshuikeng, Lishan |  | Magmatic hydrothermal, Seafloor hydrothermal, Basin hydrothermal, Epithermal, Metamorphic | Mississippi Valley-type (MVT), Volcanic-hosted massive sulfide (VMS), Sedimentary Exhalative (SEDEX), Epithermal, Skarn | MVT zinc-lead, VMS zinc-lead, SEDEX zinc-lead, Epithermal zinc-lead, Skarn zinc-lead | Pb, Zn | Ag, Cu | Pb, Zn, Ag, Cu | Meng et al., 2024 |  | CCS | CCS-15 | [5 empty] | ore material |  |  | mineral separate | [5 empty] | mineralisation |  |  |  | sphalerite | [6 empty] | galena |  | LA-ICPMS |  |  |  |  | 7.8 | [19 empty] | 2460 | [5 empty] | 0.16 | [5 empty] | 94 | [9 empty] | 4430 |  | 57.9 |  |  |  | 4.6 | [7 empty] | 4.3 | [13 empty] | 527 | [15 empty] | 3 | [17 empty] | 2 | [9 empty] | 31 | [32 empty] | 2024 | Meng, Y.-M., Huang, X.-W., Hu, R., Beaudoin, G., Zhou, M.-F., Meng, S. (2024). Deposit type discrimination based on trace elements in sphalerite. Ore Geology Reviews, 165, 105887. |  | CHN
| Freiberg kb, Liziping, Fulongchang, Shangnuluo, Baiji, Lengshuikeng, Lishan |  | Magmatic hydrothermal, Seafloor hydrothermal, Basin hydrothermal, Epithermal, Metamorphic | Mississippi Valley-type (MVT), Volcanic-hosted massive sulfide (VMS), Sedimentary Exhalative (SEDEX), Epithermal, Skarn | MVT zinc-lead, VMS zinc-lead, SEDEX zinc-lead, Epithermal zinc-lead, Skarn zinc-lead | Pb, Zn | Ag, Cu | Pb, Zn, Ag, Cu | Meng et al., 2024 |  | CCS | CCS-16 | [5 empty] | ore material |  |  | mineral separate | [5 empty] | mineralisation |  |  |  | sphalerite | [6 empty] | galena |  | LA-ICPMS |  |  |  |  | 24 | [19 empty] | 2406 | [5 empty] | 0.23 | [5 empty] | 84 | [9 empty] | 4510 |  | 26.7 |  |  |  | 4.8 | [7 empty] | 2.07 | [13 empty] | 671 | [15 empty] | 6 | [17 empty] | 12.6 | [9 empty] | 16.3 | [32 empty] | 2024 | Meng, Y.-M., Huang, X.-W., Hu, R., Beaudoin, G., Zhou, M.-F., Meng, S. (2024). Deposit type discrimination based on trace elements in sphalerite. Ore Geology Reviews, 165, 105887. |  | CHN
| Freiberg kb, Liziping, Fulongchang, Shangnuluo, Baiji, Lengshuikeng, Lishan |  | Magmatic hydrothermal, Seafloor hydrothermal, Basin hydrothermal, Epithermal, Metamorphic | Mississippi Valley-type (MVT), Volcanic-hosted massive sulfide (VMS), Sedimentary Exhalative (SEDEX), Epithermal, Skarn | MVT zinc-lead, VMS zinc-lead, SEDEX zinc-lead, Epithermal zinc-lead, Skarn zinc-lead | Pb, Zn | Ag, Cu | Pb, Zn, Ag, Cu | Meng et al., 2024 |  | CCS | CCS-17 | [5 empty] | ore material |  |  | mineral separate | [5 empty] | mineralisation |  |  |  | sphalerite | [6 empty] | galena |  | LA-ICPMS |  |  |  |  | 11.9 | [19 empty] | 2490 | [5 empty] | 0.33 | [5 empty] | 31 | [9 empty] | 4200 |  | 3.5 |  |  |  | 5.4 | [7 empty] | 2.69 | [13 empty] | 450 | [15 empty] | 2 | [17 empty] | 0.9 | [9 empty] | 13.5 | [32 empty] | 2024 | Meng, Y.-M., Huang, X.-W., Hu, R., Beaudoin, G., Zhou, M.-F., Meng, S. (2024). Deposit type discrimination based on trace elements in sphalerite. Ore Geology Reviews, 165, 105887. |  | CHN
| Freiberg kb, Liziping, Fulongchang, Shangnuluo, Baiji, Lengshuikeng, Lishan |  | Magmatic hydrothermal, Seafloor hydrothermal, Basin hydrothermal, Epithermal, Metamorphic | Mississippi Valley-type (MVT), Volcanic-hosted massive sulfide (VMS), Sedimentary Exhalative (SEDEX), Epithermal, Skarn | MVT zinc-lead, VMS zinc-lead, SEDEX zinc-lead, Epithermal zinc-lead, Skarn zinc-lead | Pb, Zn | Ag, Cu | Pb, Zn, Ag, Cu | Meng et al., 2024 |  | ZLG-1-1 | ZLG-1-1-1 | [5 empty] | ore material |  |  | mineral separate | [5 empty] | mineralisation |  |  |  | sphalerite | [6 empty] | galena |  | LA-ICPMS |  |  |  |  | 2.1 | [19 empty] | 625.1 | [11 empty] | 0.5 | [9 empty] | 1127.2 |  | 139.3 |  |  |  | 773.7 | [7 empty] | 0.26 | [13 empty] | 163.6 | [15 empty] | 2899.2 | [60 empty] | 2024 | Meng, Y.-M., Huang, X.-W., Hu, R., Beaudoin, G., Zhou, M.-F., Meng, S. (2024). Deposit type discrimination based on trace elements in sphalerite. Ore Geology Reviews, 165, 105887. |  | CHN
| Freiberg kb, Liziping, Fulongchang, Shangnuluo, Baiji, Lengshuikeng, Lishan |  | Magmatic hydrothermal, Seafloor hydrothermal, Basin hydrothermal, Epithermal, Metamorphic | Mississippi Valley-type (MVT), Volcanic-hosted massive sulfide (VMS), Sedimentary Exhalative (SEDEX), Epithermal, Skarn | MVT zinc-lead, VMS zinc-lead, SEDEX zinc-lead, Epithermal zinc-lead, Skarn zinc-lead | Pb, Zn | Ag, Cu | Pb, Zn, Ag, Cu | Meng et al., 2024 |  | ZLG-1-1 | ZLG-1-1-2 | [5 empty] | ore material |  |  | mineral separate | [5 empty] | mineralisation |  |  |  | sphalerite | [6 empty] | galena |  | LA-ICPMS |  |  |  |  | 1.6 | [19 empty] | 358.9 | [11 empty] | 0.3 | [9 empty] | 12028.4 |  | 35.8 |  |  |  | 1347.1 | [7 empty] | 0.06 | [13 empty] | 108.1 | [15 empty] | 5325.7 | [60 empty] | 2024 | Meng, Y.-M., Huang, X.-W., Hu, R., Beaudoin, G., Zhou, M.-F., Meng, S. (2024). Deposit type discrimination based on trace elements in sphalerite. Ore Geology Reviews, 165, 105887. |  | CHN
| Freiberg kb, Liziping, Fulongchang, Shangnuluo, Baiji, Lengshuikeng, Lishan |  | Magmatic hydrothermal, Seafloor hydrothermal, Basin hydrothermal, Epithermal, Metamorphic | Mississippi Valley-type (MVT), Volcanic-hosted massive sulfide (VMS), Sedimentary Exhalative (SEDEX), Epithermal, Skarn | MVT zinc-lead, VMS zinc-lead, SEDEX zinc-lead, Epithermal zinc-lead, Skarn zinc-lead | Pb, Zn | Ag, Cu | Pb, Zn, Ag, Cu | Meng et al., 2024 |  | ZLG-1-1 | ZLG-1-1-3 | [5 empty] | ore material |  |  | mineral separate | [5 empty] | mineralisation |  |  |  | sphalerite | [6 empty] | galena |  | LA-ICPMS |  |  |  |  | 1.6 | [19 empty] | 457.4 | [11 empty] | 0.3 | [9 empty] | 9183.6 |  | 63.8 |  |  |  | 1108.3 | [7 empty] | 0.09 | [13 empty] | 85.6 | [15 empty] | 3922.6 | [60 empty] | 2024 | Meng, Y.-M., Huang, X.-W., Hu, R., Beaudoin, G., Zhou, M.-F., Meng, S. (2024). Deposit type discrimination based on trace elements in sphalerite. Ore Geology Reviews, 165, 105887. |  | CHN
| Freiberg kb, Liziping, Fulongchang, Shangnuluo, Baiji, Lengshuikeng, Lishan |  | Magmatic hydrothermal, Seafloor hydrothermal, Basin hydrothermal, Epithermal, Metamorphic | Mississippi Valley-type (MVT), Volcanic-hosted massive sulfide (VMS), Sedimentary Exhalative (SEDEX), Epithermal, Skarn | MVT zinc-lead, VMS zinc-lead, SEDEX zinc-lead, Epithermal zinc-lead, Skarn zinc-lead | Pb, Zn | Ag, Cu | Pb, Zn, Ag, Cu | Meng et al., 2024 |  | ZLG-1-1 | ZLG-1-1-4 | [5 empty] | ore material |  |  | mineral separate | [5 empty] | mineralisation |  |  |  | sphalerite | [6 empty] | galena |  | LA-ICPMS |  |  |  |  | 2.1 | [19 empty] | 626.4 | [11 empty] | 0.8 | [9 empty] | 1227.9 |  | 121.9 |  |  |  | 778.2 | [7 empty] | 0.23 | [13 empty] | 143.9 | [15 empty] | 2358.1 | [60 empty] | 2024 | Meng, Y.-M., Huang, X.-W., Hu, R., Beaudoin, G., Zhou, M.-F., Meng, S. (2024). Deposit type discrimination based on trace elements in sphalerite. Ore Geology Reviews, 165, 105887. |  | CHN
| Freiberg kb, Liziping, Fulongchang, Shangnuluo, Baiji, Lengshuikeng, Lishan |  | Magmatic hydrothermal, Seafloor hydrothermal, Basin hydrothermal, Epithermal, Metamorphic | Mississippi Valley-type (MVT), Volcanic-hosted massive sulfide (VMS), Sedimentary Exhalative (SEDEX), Epithermal, Skarn | MVT zinc-lead, VMS zinc-lead, SEDEX zinc-lead, Epithermal zinc-lead, Skarn zinc-lead | Pb, Zn | Ag, Cu | Pb, Zn, Ag, Cu | Meng et al., 2024 |  | ZLG-1-1 | ZLG-1-1-5 | [5 empty] | ore material |  |  | mineral separate | [5 empty] | mineralisation |  |  |  | sphalerite | [6 empty] | galena |  | LA-ICPMS |  |  |  |  | 2.2 | [19 empty] | 648.9 | [11 empty] | 0.4 | [9 empty] | 1071.6 |  | 125.5 |  |  |  | 804 | [7 empty] | 0.23 | [13 empty] | 137.1 | [15 empty] | 2373.6 | [60 empty] | 2024 | Meng, Y.-M., Huang, X.-W., Hu, R., Beaudoin, G., Zhou, M.-F., Meng, S. (2024). Deposit type discrimination based on trace elements in sphalerite. Ore Geology Reviews, 165, 105887. |  | CHN
| Freiberg kb, Liziping, Fulongchang, Shangnuluo, Baiji, Lengshuikeng, Lishan |  | Magmatic hydrothermal, Seafloor hydrothermal, Basin hydrothermal, Epithermal, Metamorphic | Mississippi Valley-type (MVT), Volcanic-hosted massive sulfide (VMS), Sedimentary Exhalative (SEDEX), Epithermal, Skarn | MVT zinc-lead, VMS zinc-lead, SEDEX zinc-lead, Epithermal zinc-lead, Skarn zinc-lead | Pb, Zn | Ag, Cu | Pb, Zn, Ag, Cu | Meng et al., 2024 |  | ZLG-1-1 | ZLG-1-1-6 | [5 empty] | ore material |  |  | mineral separate | [5 empty] | mineralisation |  |  |  | sphalerite | [6 empty] | galena |  | LA-ICPMS |  |  |  |  | 2.2 | [19 empty] | 649.5 | [11 empty] | 0.3 | [9 empty] | 1082.4 |  | 122.9 |  |  |  | 820.2 | [7 empty] | 0.2 | [13 empty] | 134.6 | [15 empty] | 2417.9 | [60 empty] | 2024 | Meng, Y.-M., Huang, X.-W., Hu, R., Beaudoin, G., Zhou, M.-F., Meng, S. (2024). Deposit type discrimination based on trace elements in sphalerite. Ore Geology Reviews, 165, 105887. |  | CHN
| Freiberg kb, Liziping, Fulongchang, Shangnuluo, Baiji, Lengshuikeng, Lishan |  | Magmatic hydrothermal, Seafloor hydrothermal, Basin hydrothermal, Epithermal, Metamorphic | Mississippi Valley-type (MVT), Volcanic-hosted massive sulfide (VMS), Sedimentary Exhalative (SEDEX), Epithermal, Skarn | MVT zinc-lead, VMS zinc-lead, SEDEX zinc-lead, Epithermal zinc-lead, Skarn zinc-lead | Pb, Zn | Ag, Cu | Pb, Zn, Ag, Cu | Meng et al., 2024 |  | ZLG-1-1 | ZLG-1-1-7 | [5 empty] | ore material |  |  | mineral separate | [5 empty] | mineralisation |  |  |  | sphalerite | [6 empty] | galena |  | LA-ICPMS |  |  |  |  | 1.7 | [19 empty] | 437.7 | [11 empty] | 0.3 | [9 empty] | 9307.4 |  | 44.3 |  |  |  | 1058.1 | [7 empty] | 0.07 | [13 empty] | 92.5 | [15 empty] | 4795.9 | [60 empty] | 2024 | Meng, Y.-M., Huang, X.-W., Hu, R., Beaudoin, G., Zhou, M.-F., Meng, S. (2024). Deposit type discrimination based on trace elements in sphalerite. Ore Geology Reviews, 165, 105887. |  | CHN
| Freiberg kb, Liziping, Fulongchang, Shangnuluo, Baiji, Lengshuikeng, Lishan |  | Magmatic hydrothermal, Seafloor hydrothermal, Basin hydrothermal, Epithermal, Metamorphic | Mississippi Valley-type (MVT), Volcanic-hosted massive sulfide (VMS), Sedimentary Exhalative (SEDEX), Epithermal, Skarn | MVT zinc-lead, VMS zinc-lead, SEDEX zinc-lead, Epithermal zinc-lead, Skarn zinc-lead | Pb, Zn | Ag, Cu | Pb, Zn, Ag, Cu | Meng et al., 2024 |  | ZLG-1-1 | ZLG-1-1-8 | [5 empty] | ore material |  |  | mineral separate | [5 empty] | mineralisation |  |  |  | sphalerite | [6 empty] | galena |  | LA-ICPMS |  |  |  |  | 1.6 | [19 empty] | 400.8 | [11 empty] | 0.3 | [9 empty] | 10312.3 |  | 51.5 |  |  |  | 1380.7 | [7 empty] | 0.07 | [13 empty] | 107.9 | [15 empty] | 4757.4 | [60 empty] | 2024 | Meng, Y.-M., Huang, X.-W., Hu, R., Beaudoin, G., Zhou, M.-F., Meng, S. (2024). Deposit type discrimination based on trace elements in sphalerite. Ore Geology Reviews, 165, 105887. |  | CHN
| Freiberg kb, Liziping, Fulongchang, Shangnuluo, Baiji, Lengshuikeng, Lishan |  | Magmatic hydrothermal, Seafloor hydrothermal, Basin hydrothermal, Epithermal, Metamorphic | Mississippi Valley-type (MVT), Volcanic-hosted massive sulfide (VMS), Sedimentary Exhalative (SEDEX), Epithermal, Skarn | MVT zinc-lead, VMS zinc-lead, SEDEX zinc-lead, Epithermal zinc-lead, Skarn zinc-lead | Pb, Zn | Ag, Cu | Pb, Zn, Ag, Cu | Meng et al., 2024 |  | ZLG-1-1 | ZLG-1-1-9 | [5 empty] | ore material |  |  | mineral separate | [5 empty] | mineralisation |  |  |  | sphalerite | [6 empty] | galena |  | LA-ICPMS |  |  |  |  | 1.7 | [19 empty] | 437.4 | [11 empty] | 0.3 | [9 empty] | 8512.4 |  | 40.9 |  |  |  | 1163.7 | [7 empty] | 0.08 | [13 empty] | 105 | [15 empty] | 6134.6 | [60 empty] | 2024 | Meng, Y.-M., Huang, X.-W., Hu, R., Beaudoin, G., Zhou, M.-F., Meng, S. (2024). Deposit type discrimination based on trace elements in sphalerite. Ore Geology Reviews, 165, 105887. |  | CHN
| Freiberg kb, Liziping, Fulongchang, Shangnuluo, Baiji, Lengshuikeng, Lishan |  | Magmatic hydrothermal, Seafloor hydrothermal, Basin hydrothermal, Epithermal, Metamorphic | Mississippi Valley-type (MVT), Volcanic-hosted massive sulfide (VMS), Sedimentary Exhalative (SEDEX), Epithermal, Skarn | MVT zinc-lead, VMS zinc-lead, SEDEX zinc-lead, Epithermal zinc-lead, Skarn zinc-lead | Pb, Zn | Ag, Cu | Pb, Zn, Ag, Cu | Meng et al., 2024 |  | ZLG-1-1 | ZLG-1-1-10 | [5 empty] | ore material |  |  | mineral separate | [5 empty] | mineralisation |  |  |  | sphalerite | [6 empty] | galena |  | LA-ICPMS |  |  |  |  | 1.7 | [19 empty] | 479 | [11 empty] | 0.4 | [9 empty] | 5551.6 |  | 56.7 |  |  |  | 998.6 | [7 empty] | 0.1 | [13 empty] | 114.9 | [15 empty] | 7529 | [60 empty] | 2024 | Meng, Y.-M., Huang, X.-W., Hu, R., Beaudoin, G., Zhou, M.-F., Meng, S. (2024). Deposit type discrimination based on trace elements in sphalerite. Ore Geology Reviews, 165, 105887. |  | CHN
| Freiberg kb, Liziping, Fulongchang, Shangnuluo, Baiji, Lengshuikeng, Lishan |  | Magmatic hydrothermal, Seafloor hydrothermal, Basin hydrothermal, Epithermal, Metamorphic | Mississippi Valley-type (MVT), Volcanic-hosted massive sulfide (VMS), Sedimentary Exhalative (SEDEX), Epithermal, Skarn | MVT zinc-lead, VMS zinc-lead, SEDEX zinc-lead, Epithermal zinc-lead, Skarn zinc-lead | Pb, Zn | Ag, Cu | Pb, Zn, Ag, Cu | Meng et al., 2024 |  | ZLG-1-1 | ZLG-1-1-11 | [5 empty] | ore material |  |  | mineral separate | [5 empty] | mineralisation |  |  |  | sphalerite | [6 empty] | galena |  | LA-ICPMS |  |  |  |  | 1.6 | [19 empty] | 440 | [11 empty] | 0.4 | [9 empty] | 9461.3 |  | 45.8 |  |  |  | 1180.3 | [7 empty] | 0.07 | [13 empty] | 103.3 | [15 empty] | 5220.3 | [60 empty] | 2024 | Meng, Y.-M., Huang, X.-W., Hu, R., Beaudoin, G., Zhou, M.-F., Meng, S. (2024). Deposit type discrimination based on trace elements in sphalerite. Ore Geology Reviews, 165, 105887. |  | CHN
| Freiberg kb, Liziping, Fulongchang, Shangnuluo, Baiji, Lengshuikeng, Lishan |  | Magmatic hydrothermal, Seafloor hydrothermal, Basin hydrothermal, Epithermal, Metamorphic | Mississippi Valley-type (MVT), Volcanic-hosted massive sulfide (VMS), Sedimentary Exhalative (SEDEX), Epithermal, Skarn | MVT zinc-lead, VMS zinc-lead, SEDEX zinc-lead, Epithermal zinc-lead, Skarn zinc-lead | Pb, Zn | Ag, Cu | Pb, Zn, Ag, Cu | Meng et al., 2024 |  | ZLG-1-1 | ZLG-1-1-12 | [5 empty] | ore material |  |  | mineral separate | [5 empty] | mineralisation |  |  |  | sphalerite | [6 empty] | galena |  | LA-ICPMS |  |  |  |  | 1.7 | [19 empty] | 394.2 | [11 empty] | 0.2 | [9 empty] | 12335.4 |  | 46.7 |  |  |  | 1276.6 | [7 empty] | 0.06 | [13 empty] | 98.9 | [15 empty] | 4723.5 | [60 empty] | 2024 | Meng, Y.-M., Huang, X.-W., Hu, R., Beaudoin, G., Zhou, M.-F., Meng, S. (2024). Deposit type discrimination based on trace elements in sphalerite. Ore Geology Reviews, 165, 105887. |  | CHN
| Freiberg kb, Liziping, Fulongchang, Shangnuluo, Baiji, Lengshuikeng, Lishan |  | Magmatic hydrothermal, Seafloor hydrothermal, Basin hydrothermal, Epithermal, Metamorphic | Mississippi Valley-type (MVT), Volcanic-hosted massive sulfide (VMS), Sedimentary Exhalative (SEDEX), Epithermal, Skarn | MVT zinc-lead, VMS zinc-lead, SEDEX zinc-lead, Epithermal zinc-lead, Skarn zinc-lead | Pb, Zn | Ag, Cu | Pb, Zn, Ag, Cu | Meng et al., 2024 |  | ZLG-1-1 | ZLG-1-1-13 | [5 empty] | ore material |  |  | mineral separate | [5 empty] | mineralisation |  |  |  | sphalerite | [6 empty] | galena |  | LA-ICPMS |  |  |  |  | 1.7 | [19 empty] | 444.3 | [11 empty] | 0.3 | [9 empty] | 10101.1 |  | 61 |  |  |  | 1182.4 | [7 empty] | 0.09 | [13 empty] | 91.2 | [15 empty] | 4178 | [60 empty] | 2024 | Meng, Y.-M., Huang, X.-W., Hu, R., Beaudoin, G., Zhou, M.-F., Meng, S. (2024). Deposit type discrimination based on trace elements in sphalerite. Ore Geology Reviews, 165, 105887. |  | CHN
| Freiberg kb, Liziping, Fulongchang, Shangnuluo, Baiji, Lengshuikeng, Lishan |  | Magmatic hydrothermal, Seafloor hydrothermal, Basin hydrothermal, Epithermal, Metamorphic | Mississippi Valley-type (MVT), Volcanic-hosted massive sulfide (VMS), Sedimentary Exhalative (SEDEX), Epithermal, Skarn | MVT zinc-lead, VMS zinc-lead, SEDEX zinc-lead, Epithermal zinc-lead, Skarn zinc-lead | Pb, Zn | Ag, Cu | Pb, Zn, Ag, Cu | Meng et al., 2024 |  | ZLG-1-1 | ZLG-1-1-14 | [5 empty] | ore material |  |  | mineral separate | [5 empty] | mineralisation |  |  |  | sphalerite | [6 empty] | galena |  | LA-ICPMS |  |  |  |  | 1.6 | [19 empty] | 420.8 | [11 empty] | 0.3 | [9 empty] | 9031.1 |  | 40.1 |  |  |  | 1235.4 | [7 empty] | 0.07 | [13 empty] | 101.5 | [15 empty] | 5687.7 | [60 empty] | 2024 | Meng, Y.-M., Huang, X.-W., Hu, R., Beaudoin, G., Zhou, M.-F., Meng, S. (2024). Deposit type discrimination based on trace elements in sphalerite. Ore Geology Reviews, 165, 105887. |  | CHN
| Freiberg kb, Liziping, Fulongchang, Shangnuluo, Baiji, Lengshuikeng, Lishan |  | Magmatic hydrothermal, Seafloor hydrothermal, Basin hydrothermal, Epithermal, Metamorphic | Mississippi Valley-type (MVT), Volcanic-hosted massive sulfide (VMS), Sedimentary Exhalative (SEDEX), Epithermal, Skarn | MVT zinc-lead, VMS zinc-lead, SEDEX zinc-lead, Epithermal zinc-lead, Skarn zinc-lead | Pb, Zn | Ag, Cu | Pb, Zn, Ag, Cu | Meng et al., 2024 |  | ZLG-1-2 | ZLG-1-2-1 | [5 empty] | ore material |  |  | mineral separate | [5 empty] | mineralisation |  |  |  | sphalerite | [6 empty] | galena |  | LA-ICPMS |  |  |  |  | 1.9 | [19 empty] | 423.5 | [11 empty] | 0.3 | [9 empty] | 9225.7 |  | 61.5 |  |  |  | 1172.7 | [7 empty] | 0.09 | [13 empty] | 80.7 | [15 empty] | 3285 | [60 empty] | 2024 | Meng, Y.-M., Huang, X.-W., Hu, R., Beaudoin, G., Zhou, M.-F., Meng, S. (2024). Deposit type discrimination based on trace elements in sphalerite. Ore Geology Reviews, 165, 105887. |  | CHN
| Freiberg kb, Liziping, Fulongchang, Shangnuluo, Baiji, Lengshuikeng, Lishan |  | Magmatic hydrothermal, Seafloor hydrothermal, Basin hydrothermal, Epithermal, Metamorphic | Mississippi Valley-type (MVT), Volcanic-hosted massive sulfide (VMS), Sedimentary Exhalative (SEDEX), Epithermal, Skarn | MVT zinc-lead, VMS zinc-lead, SEDEX zinc-lead, Epithermal zinc-lead, Skarn zinc-lead | Pb, Zn | Ag, Cu | Pb, Zn, Ag, Cu | Meng et al., 2024 |  | ZLG-1-2 | ZLG-1-2-2 | [5 empty] | ore material |  |  | mineral separate | [5 empty] | mineralisation |  |  |  | sphalerite | [6 empty] | galena |  | LA-ICPMS |  |  |  |  | 2.4 | [19 empty] | 614.1 | [11 empty] | 0.4 | [9 empty] | 2125.8 |  | 109.7 |  |  |  | 824.3 | [7 empty] | 0.2 | [13 empty] | 135 | [15 empty] | 2258.9 | [60 empty] | 2024 | Meng, Y.-M., Huang, X.-W., Hu, R., Beaudoin, G., Zhou, M.-F., Meng, S. (2024). Deposit type discrimination based on trace elements in sphalerite. Ore Geology Reviews, 165, 105887. |  | CHN
| Freiberg kb, Liziping, Fulongchang, Shangnuluo, Baiji, Lengshuikeng, Lishan |  | Magmatic hydrothermal, Seafloor hydrothermal, Basin hydrothermal, Epithermal, Metamorphic | Mississippi Valley-type (MVT), Volcanic-hosted massive sulfide (VMS), Sedimentary Exhalative (SEDEX), Epithermal, Skarn | MVT zinc-lead, VMS zinc-lead, SEDEX zinc-lead, Epithermal zinc-lead, Skarn zinc-lead | Pb, Zn | Ag, Cu | Pb, Zn, Ag, Cu | Meng et al., 2024 |  | ZLG-1-2 | ZLG-1-2-3 | [5 empty] | ore material |  |  | mineral separate | [5 empty] | mineralisation |  |  |  | sphalerite | [6 empty] | galena |  | LA-ICPMS |  |  |  |  | 2.3 | [19 empty] | 614.2 | [11 empty] | 0.3 | [9 empty] | 2316.6 |  | 92.6 |  |  |  | 853 | [7 empty] | 0.17 | [13 empty] | 117.2 | [15 empty] | 2400.2 | [60 empty] | 2024 | Meng, Y.-M., Huang, X.-W., Hu, R., Beaudoin, G., Zhou, M.-F., Meng, S. (2024). Deposit type discrimination based on trace elements in sphalerite. Ore Geology Reviews, 165, 105887. |  | CHN
| Freiberg kb, Liziping, Fulongchang, Shangnuluo, Baiji, Lengshuikeng, Lishan |  | Magmatic hydrothermal, Seafloor hydrothermal, Basin hydrothermal, Epithermal, Metamorphic | Mississippi Valley-type (MVT), Volcanic-hosted massive sulfide (VMS), Sedimentary Exhalative (SEDEX), Epithermal, Skarn | MVT zinc-lead, VMS zinc-lead, SEDEX zinc-lead, Epithermal zinc-lead, Skarn zinc-lead | Pb, Zn | Ag, Cu | Pb, Zn, Ag, Cu | Meng et al., 2024 |  | ZLG-1-2 | ZLG-1-2-4 | [5 empty] | ore material |  |  | mineral separate | [5 empty] | mineralisation |  |  |  | sphalerite | [6 empty] | galena |  | LA-ICPMS |  |  |  |  | 2.2 | [19 empty] | 580.9 | [11 empty] | 0.3 | [9 empty] | 3471.3 |  | 77.4 |  |  |  | 848.8 | [7 empty] | 0.15 | [13 empty] | 108.8 | [15 empty] | 2543.4 | [60 empty] | 2024 | Meng, Y.-M., Huang, X.-W., Hu, R., Beaudoin, G., Zhou, M.-F., Meng, S. (2024). Deposit type discrimination based on trace elements in sphalerite. Ore Geology Reviews, 165, 105887. |  | CHN
| Freiberg kb, Liziping, Fulongchang, Shangnuluo, Baiji, Lengshuikeng, Lishan |  | Magmatic hydrothermal, Seafloor hydrothermal, Basin hydrothermal, Epithermal, Metamorphic | Mississippi Valley-type (MVT), Volcanic-hosted massive sulfide (VMS), Sedimentary Exhalative (SEDEX), Epithermal, Skarn | MVT zinc-lead, VMS zinc-lead, SEDEX zinc-lead, Epithermal zinc-lead, Skarn zinc-lead | Pb, Zn | Ag, Cu | Pb, Zn, Ag, Cu | Meng et al., 2024 |  | ZLG-1-2 | ZLG-1-2-5 | [5 empty] | ore material |  |  | mineral separate | [5 empty] | mineralisation |  |  |  | sphalerite | [6 empty] | galena |  | LA-ICPMS |  |  |  |  | 2.2 | [19 empty] | 608.5 | [11 empty] | 0.3 | [9 empty] | 3380.1 |  | 80.4 |  |  |  | 837.2 | [7 empty] | 0.16 | [13 empty] | 119.3 | [15 empty] | 2438.6 | [60 empty] | 2024 | Meng, Y.-M., Huang, X.-W., Hu, R., Beaudoin, G., Zhou, M.-F., Meng, S. (2024). Deposit type discrimination based on trace elements in sphalerite. Ore Geology Reviews, 165, 105887. |  | CHN
| Freiberg kb, Liziping, Fulongchang, Shangnuluo, Baiji, Lengshuikeng, Lishan |  | Magmatic hydrothermal, Seafloor hydrothermal, Basin hydrothermal, Epithermal, Metamorphic | Mississippi Valley-type (MVT), Volcanic-hosted massive sulfide (VMS), Sedimentary Exhalative (SEDEX), Epithermal, Skarn | MVT zinc-lead, VMS zinc-lead, SEDEX zinc-lead, Epithermal zinc-lead, Skarn zinc-lead | Pb, Zn | Ag, Cu | Pb, Zn, Ag, Cu | Meng et al., 2024 |  | ZLG-1-2 | ZLG-1-2-6 | [5 empty] | ore material |  |  | mineral separate | [5 empty] | mineralisation |  |  |  | sphalerite | [6 empty] | galena |  | LA-ICPMS |  |  |  |  | 2.1 | [19 empty] | 611 | [11 empty] | 0.2 | [9 empty] | 4120.3 |  | 78.2 |  |  |  | 833.3 | [7 empty] | 0.14 | [13 empty] | 114.5 | [15 empty] | 2387.4 | [60 empty] | 2024 | Meng, Y.-M., Huang, X.-W., Hu, R., Beaudoin, G., Zhou, M.-F., Meng, S. (2024). Deposit type discrimination based on trace elements in sphalerite. Ore Geology Reviews, 165, 105887. |  | CHN
| Freiberg kb, Liziping, Fulongchang, Shangnuluo, Baiji, Lengshuikeng, Lishan |  | Magmatic hydrothermal, Seafloor hydrothermal, Basin hydrothermal, Epithermal, Metamorphic | Mississippi Valley-type (MVT), Volcanic-hosted massive sulfide (VMS), Sedimentary Exhalative (SEDEX), Epithermal, Skarn | MVT zinc-lead, VMS zinc-lead, SEDEX zinc-lead, Epithermal zinc-lead, Skarn zinc-lead | Pb, Zn | Ag, Cu | Pb, Zn, Ag, Cu | Meng et al., 2024 |  | ZLG-1-2 | ZLG-1-2-7 | [5 empty] | ore material |  |  | mineral separate | [5 empty] | mineralisation |  |  |  | sphalerite | [6 empty] | galena |  | LA-ICPMS |  |  |  |  | 1.7 | [19 empty] | 303.5 | [11 empty] | 0.3 | [9 empty] | 7322.8 |  | 31.2 |  |  |  | 1251.6 | [7 empty] | 0.06 | [13 empty] | 145.5 | [15 empty] | 9859.8 | [60 empty] | 2024 | Meng, Y.-M., Huang, X.-W., Hu, R., Beaudoin, G., Zhou, M.-F., Meng, S. (2024). Deposit type discrimination based on trace elements in sphalerite. Ore Geology Reviews, 165, 105887. |  | CHN
| Freiberg kb, Liziping, Fulongchang, Shangnuluo, Baiji, Lengshuikeng, Lishan |  | Magmatic hydrothermal, Seafloor hydrothermal, Basin hydrothermal, Epithermal, Metamorphic | Mississippi Valley-type (MVT), Volcanic-hosted massive sulfide (VMS), Sedimentary Exhalative (SEDEX), Epithermal, Skarn | MVT zinc-lead, VMS zinc-lead, SEDEX zinc-lead, Epithermal zinc-lead, Skarn zinc-lead | Pb, Zn | Ag, Cu | Pb, Zn, Ag, Cu | Meng et al., 2024 |  | ZLG-1-2 | ZLG-1-2-8 | [5 empty] | ore material |  |  | mineral separate | [5 empty] | mineralisation |  |  |  | sphalerite | [6 empty] | galena |  | LA-ICPMS |  |  |  |  | 1.7 | [19 empty] | 300.5 | [11 empty] | 0.4 | [9 empty] | 9842.3 |  | 23.4 |  |  |  | 1140.7 | [7 empty] | 0.06 | [13 empty] | 131.3 | [15 empty] | 8049.3 | [60 empty] | 2024 | Meng, Y.-M., Huang, X.-W., Hu, R., Beaudoin, G., Zhou, M.-F., Meng, S. (2024). Deposit type discrimination based on trace elements in sphalerite. Ore Geology Reviews, 165, 105887. |  | CHN
| Freiberg kb, Liziping, Fulongchang, Shangnuluo, Baiji, Lengshuikeng, Lishan |  | Magmatic hydrothermal, Seafloor hydrothermal, Basin hydrothermal, Epithermal, Metamorphic | Mississippi Valley-type (MVT), Volcanic-hosted massive sulfide (VMS), Sedimentary Exhalative (SEDEX), Epithermal, Skarn | MVT zinc-lead, VMS zinc-lead, SEDEX zinc-lead, Epithermal zinc-lead, Skarn zinc-lead | Pb, Zn | Ag, Cu | Pb, Zn, Ag, Cu | Meng et al., 2024 |  | ZLG-1-2 | ZLG-1-2-9 | [5 empty] | ore material |  |  | mineral separate | [5 empty] | mineralisation |  |  |  | sphalerite | [6 empty] | galena |  | LA-ICPMS |  |  |  |  | 1.9 | [19 empty] | 422.7 | [11 empty] | 0.2 | [9 empty] | 4475.6 |  | 54.4 |  |  |  | 1010.1 | [7 empty] | 0.1 | [13 empty] | 119.7 | [15 empty] | 8406.5 | [60 empty] | 2024 | Meng, Y.-M., Huang, X.-W., Hu, R., Beaudoin, G., Zhou, M.-F., Meng, S. (2024). Deposit type discrimination based on trace elements in sphalerite. Ore Geology Reviews, 165, 105887. |  | CHN
| Freiberg kb, Liziping, Fulongchang, Shangnuluo, Baiji, Lengshuikeng, Lishan |  | Magmatic hydrothermal, Seafloor hydrothermal, Basin hydrothermal, Epithermal, Metamorphic | Mississippi Valley-type (MVT), Volcanic-hosted massive sulfide (VMS), Sedimentary Exhalative (SEDEX), Epithermal, Skarn | MVT zinc-lead, VMS zinc-lead, SEDEX zinc-lead, Epithermal zinc-lead, Skarn zinc-lead | Pb, Zn | Ag, Cu | Pb, Zn, Ag, Cu | Meng et al., 2024 |  | ZLG-1-2 | ZLG-1-2-10 | [5 empty] | ore material |  |  | mineral separate | [5 empty] | mineralisation |  |  |  | sphalerite | [6 empty] | galena |  | LA-ICPMS |  |  |  |  | 2.2 | [19 empty] | 546 | [11 empty] | 0.2 | [9 empty] | 2443.5 |  | 97.8 |  |  |  | 851.3 | [7 empty] | 0.16 | [13 empty] | 121 | [15 empty] | 5860.8 | [60 empty] | 2024 | Meng, Y.-M., Huang, X.-W., Hu, R., Beaudoin, G., Zhou, M.-F., Meng, S. (2024). Deposit type discrimination based on trace elements in sphalerite. Ore Geology Reviews, 165, 105887. |  | CHN
| Freiberg kb, Liziping, Fulongchang, Shangnuluo, Baiji, Lengshuikeng, Lishan |  | Magmatic hydrothermal, Seafloor hydrothermal, Basin hydrothermal, Epithermal, Metamorphic | Mississippi Valley-type (MVT), Volcanic-hosted massive sulfide (VMS), Sedimentary Exhalative (SEDEX), Epithermal, Skarn | MVT zinc-lead, VMS zinc-lead, SEDEX zinc-lead, Epithermal zinc-lead, Skarn zinc-lead | Pb, Zn | Ag, Cu | Pb, Zn, Ag, Cu | Meng et al., 2024 |  | ZLG-1-2 | ZLG-1-2-11 | [5 empty] | ore material |  |  | mineral separate | [5 empty] | mineralisation |  |  |  | sphalerite | [6 empty] | galena |  | LA-ICPMS |  |  |  |  | 2.1 | [19 empty] | 587.7 | [11 empty] | 0.4 | [9 empty] | 2262.6 |  | 93.3 |  |  |  | 779.7 | [7 empty] | 0.17 | [13 empty] | 131.9 | [15 empty] | 4929.9 | [60 empty] | 2024 | Meng, Y.-M., Huang, X.-W., Hu, R., Beaudoin, G., Zhou, M.-F., Meng, S. (2024). Deposit type discrimination based on trace elements in sphalerite. Ore Geology Reviews, 165, 105887. |  | CHN
| Freiberg kb, Liziping, Fulongchang, Shangnuluo, Baiji, Lengshuikeng, Lishan |  | Magmatic hydrothermal, Seafloor hydrothermal, Basin hydrothermal, Epithermal, Metamorphic | Mississippi Valley-type (MVT), Volcanic-hosted massive sulfide (VMS), Sedimentary Exhalative (SEDEX), Epithermal, Skarn | MVT zinc-lead, VMS zinc-lead, SEDEX zinc-lead, Epithermal zinc-lead, Skarn zinc-lead | Pb, Zn | Ag, Cu | Pb, Zn, Ag, Cu | Meng et al., 2024 |  | ZLG-1-2 | ZLG-1-2-12 | [5 empty] | ore material |  |  | mineral separate | [5 empty] | mineralisation |  |  |  | sphalerite | [6 empty] | galena |  | LA-ICPMS |  |  |  |  | 2.5 | [19 empty] | 623.3 | [11 empty] | 0.3 | [9 empty] | 1140.6 |  | 131.9 |  |  |  | 770.1 | [7 empty] | 0.24 | [13 empty] | 147.4 | [15 empty] | 3572.2 | [60 empty] | 2024 | Meng, Y.-M., Huang, X.-W., Hu, R., Beaudoin, G., Zhou, M.-F., Meng, S. (2024). Deposit type discrimination based on trace elements in sphalerite. Ore Geology Reviews, 165, 105887. |  | CHN
| Freiberg kb, Liziping, Fulongchang, Shangnuluo, Baiji, Lengshuikeng, Lishan |  | Magmatic hydrothermal, Seafloor hydrothermal, Basin hydrothermal, Epithermal, Metamorphic | Mississippi Valley-type (MVT), Volcanic-hosted massive sulfide (VMS), Sedimentary Exhalative (SEDEX), Epithermal, Skarn | MVT zinc-lead, VMS zinc-lead, SEDEX zinc-lead, Epithermal zinc-lead, Skarn zinc-lead | Pb, Zn | Ag, Cu | Pb, Zn, Ag, Cu | Meng et al., 2024 |  | ZLG-1-2 | ZLG-1-2-13 | [5 empty] | ore material |  |  | mineral separate | [5 empty] | mineralisation |  |  |  | sphalerite | [6 empty] | galena |  | LA-ICPMS |  |  |  |  | 2.3 | [19 empty] | 637.1 | [11 empty] | 0.2 | [9 empty] | 1435.9 |  | 112.3 |  |  |  | 806.2 | [7 empty] | 0.2 | [13 empty] | 138 | [15 empty] | 3143.1 | [60 empty] | 2024 | Meng, Y.-M., Huang, X.-W., Hu, R., Beaudoin, G., Zhou, M.-F., Meng, S. (2024). Deposit type discrimination based on trace elements in sphalerite. Ore Geology Reviews, 165, 105887. |  | CHN
| Freiberg kb, Liziping, Fulongchang, Shangnuluo, Baiji, Lengshuikeng, Lishan |  | Magmatic hydrothermal, Seafloor hydrothermal, Basin hydrothermal, Epithermal, Metamorphic | Mississippi Valley-type (MVT), Volcanic-hosted massive sulfide (VMS), Sedimentary Exhalative (SEDEX), Epithermal, Skarn | MVT zinc-lead, VMS zinc-lead, SEDEX zinc-lead, Epithermal zinc-lead, Skarn zinc-lead | Pb, Zn | Ag, Cu | Pb, Zn, Ag, Cu | Meng et al., 2024 |  | ZLG-1-2 | ZLG-1-2-14 | [5 empty] | ore material |  |  | mineral separate | [5 empty] | mineralisation |  |  |  | sphalerite | [6 empty] | galena |  | LA-ICPMS |  |  |  |  | 2 | [19 empty] | 525.1 | [11 empty] | 0.3 | [9 empty] | 4183.7 |  | 63.7 |  |  |  | 963.7 | [7 empty] | 0.12 | [13 empty] | 103.1 | [15 empty] | 5746.3 | [60 empty] | 2024 | Meng, Y.-M., Huang, X.-W., Hu, R., Beaudoin, G., Zhou, M.-F., Meng, S. (2024). Deposit type discrimination based on trace elements in sphalerite. Ore Geology Reviews, 165, 105887. |  | CHN
| Freiberg kb, Liziping, Fulongchang, Shangnuluo, Baiji, Lengshuikeng, Lishan |  | Magmatic hydrothermal, Seafloor hydrothermal, Basin hydrothermal, Epithermal, Metamorphic | Mississippi Valley-type (MVT), Volcanic-hosted massive sulfide (VMS), Sedimentary Exhalative (SEDEX), Epithermal, Skarn | MVT zinc-lead, VMS zinc-lead, SEDEX zinc-lead, Epithermal zinc-lead, Skarn zinc-lead | Pb, Zn | Ag, Cu | Pb, Zn, Ag, Cu | Meng et al., 2024 |  | ZLG-1-2 | ZLG-1-2-15 | [5 empty] | ore material |  |  | mineral separate | [5 empty] | mineralisation |  |  |  | sphalerite | [6 empty] | galena |  | LA-ICPMS |  |  |  |  | 1.9 | [19 empty] | 448.4 | [11 empty] | 0.3 | [9 empty] | 13365.9 |  | 79.2 |  |  |  | 1198.3 | [7 empty] | 0.12 | [13 empty] | 88.2 | [15 empty] | 3976.8 | [60 empty] | 2024 | Meng, Y.-M., Huang, X.-W., Hu, R., Beaudoin, G., Zhou, M.-F., Meng, S. (2024). Deposit type discrimination based on trace elements in sphalerite. Ore Geology Reviews, 165, 105887. |  | CHN
| Freiberg kb, Liziping, Fulongchang, Shangnuluo, Baiji, Lengshuikeng, Lishan |  | Magmatic hydrothermal, Seafloor hydrothermal, Basin hydrothermal, Epithermal, Metamorphic | Mississippi Valley-type (MVT), Volcanic-hosted massive sulfide (VMS), Sedimentary Exhalative (SEDEX), Epithermal, Skarn | MVT zinc-lead, VMS zinc-lead, SEDEX zinc-lead, Epithermal zinc-lead, Skarn zinc-lead | Pb, Zn | Ag, Cu | Pb, Zn, Ag, Cu | Meng et al., 2024 |  | ZLG-2-1 | ZLG-2-1-1 | [5 empty] | ore material |  |  | mineral separate | [5 empty] | mineralisation |  |  |  | sphalerite | [6 empty] | galena |  | LA-ICPMS |  |  |  |  | 1.3 | [19 empty] | 1950.1 | [11 empty] | 1 | [9 empty] | 7332.8 |  | 37 |  |  |  | 366.6 | [21 empty] | 11.7 | [15 empty] | 283.1 | [60 empty] | 2024 | Meng, Y.-M., Huang, X.-W., Hu, R., Beaudoin, G., Zhou, M.-F., Meng, S. (2024). Deposit type discrimination based on trace elements in sphalerite. Ore Geology Reviews, 165, 105887. |  | CHN
| Freiberg kb, Liziping, Fulongchang, Shangnuluo, Baiji, Lengshuikeng, Lishan |  | Magmatic hydrothermal, Seafloor hydrothermal, Basin hydrothermal, Epithermal, Metamorphic | Mississippi Valley-type (MVT), Volcanic-hosted massive sulfide (VMS), Sedimentary Exhalative (SEDEX), Epithermal, Skarn | MVT zinc-lead, VMS zinc-lead, SEDEX zinc-lead, Epithermal zinc-lead, Skarn zinc-lead | Pb, Zn | Ag, Cu | Pb, Zn, Ag, Cu | Meng et al., 2024 |  | ZLG-2-1 | ZLG-2-1-2 | [5 empty] | ore material |  |  | mineral separate | [5 empty] | mineralisation |  |  |  | sphalerite | [6 empty] | galena |  | LA-ICPMS |  |  |  |  | 1.3 | [19 empty] | 1073 | [11 empty] | 2.5 | [9 empty] | 12703.7 |  | 14.7 |  |  |  | 590.8 | [21 empty] | 42.7 | [15 empty] | 1082 | [60 empty] | 2024 | Meng, Y.-M., Huang, X.-W., Hu, R., Beaudoin, G., Zhou, M.-F., Meng, S. (2024). Deposit type discrimination based on trace elements in sphalerite. Ore Geology Reviews, 165, 105887. |  | CHN
| Freiberg kb, Liziping, Fulongchang, Shangnuluo, Baiji, Lengshuikeng, Lishan |  | Magmatic hydrothermal, Seafloor hydrothermal, Basin hydrothermal, Epithermal, Metamorphic | Mississippi Valley-type (MVT), Volcanic-hosted massive sulfide (VMS), Sedimentary Exhalative (SEDEX), Epithermal, Skarn | MVT zinc-lead, VMS zinc-lead, SEDEX zinc-lead, Epithermal zinc-lead, Skarn zinc-lead | Pb, Zn | Ag, Cu | Pb, Zn, Ag, Cu | Meng et al., 2024 |  | ZLG-2-1 | ZLG-2-1-3 | [5 empty] | ore material |  |  | mineral separate | [5 empty] | mineralisation |  |  |  | sphalerite | [6 empty] | galena |  | LA-ICPMS |  |  |  |  | 1.3 | [19 empty] | 985.3 | [11 empty] | 4.7 | [9 empty] | 11366.3 |  | 18.4 |  |  |  | 634.1 | [7 empty] | 0.02 | [13 empty] | 61.5 | [15 empty] | 1292.9 | [60 empty] | 2024 | Meng, Y.-M., Huang, X.-W., Hu, R., Beaudoin, G., Zhou, M.-F., Meng, S. (2024). Deposit type discrimination based on trace elements in sphalerite. Ore Geology Reviews, 165, 105887. |  | CHN
| Freiberg kb, Liziping, Fulongchang, Shangnuluo, Baiji, Lengshuikeng, Lishan |  | Magmatic hydrothermal, Seafloor hydrothermal, Basin hydrothermal, Epithermal, Metamorphic | Mississippi Valley-type (MVT), Volcanic-hosted massive sulfide (VMS), Sedimentary Exhalative (SEDEX), Epithermal, Skarn | MVT zinc-lead, VMS zinc-lead, SEDEX zinc-lead, Epithermal zinc-lead, Skarn zinc-lead | Pb, Zn | Ag, Cu | Pb, Zn, Ag, Cu | Meng et al., 2024 |  | ZLG-2-1 | ZLG-2-1-4 | [5 empty] | ore material |  |  | mineral separate | [5 empty] | mineralisation |  |  |  | sphalerite | [6 empty] | galena |  | LA-ICPMS |  |  |  |  | 1.2 | [19 empty] | 982.5 | [11 empty] | 4.4 | [9 empty] | 9288.7 |  | 22.5 |  |  |  | 761 | [21 empty] | 71.5 | [15 empty] | 1745.1 | [60 empty] | 2024 | Meng, Y.-M., Huang, X.-W., Hu, R., Beaudoin, G., Zhou, M.-F., Meng, S. (2024). Deposit type discrimination based on trace elements in sphalerite. Ore Geology Reviews, 165, 105887. |  | CHN
| Freiberg kb, Liziping, Fulongchang, Shangnuluo, Baiji, Lengshuikeng, Lishan |  | Magmatic hydrothermal, Seafloor hydrothermal, Basin hydrothermal, Epithermal, Metamorphic | Mississippi Valley-type (MVT), Volcanic-hosted massive sulfide (VMS), Sedimentary Exhalative (SEDEX), Epithermal, Skarn | MVT zinc-lead, VMS zinc-lead, SEDEX zinc-lead, Epithermal zinc-lead, Skarn zinc-lead | Pb, Zn | Ag, Cu | Pb, Zn, Ag, Cu | Meng et al., 2024 |  | ZLG-2-1 | ZLG-2-1-5 | [5 empty] | ore material |  |  | mineral separate | [5 empty] | mineralisation |  |  |  | sphalerite | [6 empty] | galena |  | LA-ICPMS |  |  |  |  | 1.3 | [19 empty] | 560 | [11 empty] | 5.4 | [9 empty] | 13403.2 |  | 13.3 |  |  |  | 932.3 | [7 empty] | 0.01 | [13 empty] | 83 | [15 empty] | 2774.6 | [60 empty] | 2024 | Meng, Y.-M., Huang, X.-W., Hu, R., Beaudoin, G., Zhou, M.-F., Meng, S. (2024). Deposit type discrimination based on trace elements in sphalerite. Ore Geology Reviews, 165, 105887. |  | CHN
| Freiberg kb, Liziping, Fulongchang, Shangnuluo, Baiji, Lengshuikeng, Lishan |  | Magmatic hydrothermal, Seafloor hydrothermal, Basin hydrothermal, Epithermal, Metamorphic | Mississippi Valley-type (MVT), Volcanic-hosted massive sulfide (VMS), Sedimentary Exhalative (SEDEX), Epithermal, Skarn | MVT zinc-lead, VMS zinc-lead, SEDEX zinc-lead, Epithermal zinc-lead, Skarn zinc-lead | Pb, Zn | Ag, Cu | Pb, Zn, Ag, Cu | Meng et al., 2024 |  | ZLG-2-1 | ZLG-2-1-6 | [5 empty] | ore material |  |  | mineral separate | [5 empty] | mineralisation |  |  |  | sphalerite | [6 empty] | galena |  | LA-ICPMS |  |  |  |  | 1.3 | [19 empty] | 350.6 | [11 empty] | 3 | [9 empty] | 8371.3 |  | 2.7 |  |  |  | 556.9 | [21 empty] | 27.8 | [15 empty] | 889.5 | [60 empty] | 2024 | Meng, Y.-M., Huang, X.-W., Hu, R., Beaudoin, G., Zhou, M.-F., Meng, S. (2024). Deposit type discrimination based on trace elements in sphalerite. Ore Geology Reviews, 165, 105887. |  | CHN
| Freiberg kb, Liziping, Fulongchang, Shangnuluo, Baiji, Lengshuikeng, Lishan |  | Magmatic hydrothermal, Seafloor hydrothermal, Basin hydrothermal, Epithermal, Metamorphic | Mississippi Valley-type (MVT), Volcanic-hosted massive sulfide (VMS), Sedimentary Exhalative (SEDEX), Epithermal, Skarn | MVT zinc-lead, VMS zinc-lead, SEDEX zinc-lead, Epithermal zinc-lead, Skarn zinc-lead | Pb, Zn | Ag, Cu | Pb, Zn, Ag, Cu | Meng et al., 2024 |  | ZLG-2-1 | ZLG-2-1-7 | [5 empty] | ore material |  |  | mineral separate | [5 empty] | mineralisation |  |  |  | sphalerite | [6 empty] | galena |  | LA-ICPMS |  |  |  |  | 1.3 | [19 empty] | 1813.5 | [11 empty] | 2 | [9 empty] | 5360.2 |  | 35.6 |  |  |  | 463.1 | [21 empty] | 12.2 | [15 empty] | 311.4 | [60 empty] | 2024 | Meng, Y.-M., Huang, X.-W., Hu, R., Beaudoin, G., Zhou, M.-F., Meng, S. (2024). Deposit type discrimination based on trace elements in sphalerite. Ore Geology Reviews, 165, 105887. |  | CHN
| Freiberg kb, Liziping, Fulongchang, Shangnuluo, Baiji, Lengshuikeng, Lishan |  | Magmatic hydrothermal, Seafloor hydrothermal, Basin hydrothermal, Epithermal, Metamorphic | Mississippi Valley-type (MVT), Volcanic-hosted massive sulfide (VMS), Sedimentary Exhalative (SEDEX), Epithermal, Skarn | MVT zinc-lead, VMS zinc-lead, SEDEX zinc-lead, Epithermal zinc-lead, Skarn zinc-lead | Pb, Zn | Ag, Cu | Pb, Zn, Ag, Cu | Meng et al., 2024 |  | ZLG-2-1 | ZLG-2-1-8 | [5 empty] | ore material |  |  | mineral separate | [5 empty] | mineralisation |  |  |  | sphalerite | [6 empty] | galena |  | LA-ICPMS |  |  |  |  | 1.3 | [19 empty] | 1353.6 | [11 empty] | 0.6 | [9 empty] | 7116.4 |  | 18.2 |  |  |  | 507.6 | [21 empty] | 16.2 | [15 empty] | 535.6 | [60 empty] | 2024 | Meng, Y.-M., Huang, X.-W., Hu, R., Beaudoin, G., Zhou, M.-F., Meng, S. (2024). Deposit type discrimination based on trace elements in sphalerite. Ore Geology Reviews, 165, 105887. |  | CHN
| Freiberg kb, Liziping, Fulongchang, Shangnuluo, Baiji, Lengshuikeng, Lishan |  | Magmatic hydrothermal, Seafloor hydrothermal, Basin hydrothermal, Epithermal, Metamorphic | Mississippi Valley-type (MVT), Volcanic-hosted massive sulfide (VMS), Sedimentary Exhalative (SEDEX), Epithermal, Skarn | MVT zinc-lead, VMS zinc-lead, SEDEX zinc-lead, Epithermal zinc-lead, Skarn zinc-lead | Pb, Zn | Ag, Cu | Pb, Zn, Ag, Cu | Meng et al., 2024 |  | ZLG-2-1 | ZLG-2-1-9 | [5 empty] | ore material |  |  | mineral separate | [5 empty] | mineralisation |  |  |  | sphalerite | [6 empty] | galena |  | LA-ICPMS |  |  |  |  | 1.3 | [19 empty] | 1240.9 | [11 empty] | 1.1 | [9 empty] | 7130.4 |  | 14.2 |  |  |  | 619.3 | [21 empty] | 25.1 | [15 empty] | 1254.6 | [60 empty] | 2024 | Meng, Y.-M., Huang, X.-W., Hu, R., Beaudoin, G., Zhou, M.-F., Meng, S. (2024). Deposit type discrimination based on trace elements in sphalerite. Ore Geology Reviews, 165, 105887. |  | CHN
| Freiberg kb, Liziping, Fulongchang, Shangnuluo, Baiji, Lengshuikeng, Lishan |  | Magmatic hydrothermal, Seafloor hydrothermal, Basin hydrothermal, Epithermal, Metamorphic | Mississippi Valley-type (MVT), Volcanic-hosted massive sulfide (VMS), Sedimentary Exhalative (SEDEX), Epithermal, Skarn | MVT zinc-lead, VMS zinc-lead, SEDEX zinc-lead, Epithermal zinc-lead, Skarn zinc-lead | Pb, Zn | Ag, Cu | Pb, Zn, Ag, Cu | Meng et al., 2024 |  | ZLG-2-1 | ZLG-2-1-10 | [5 empty] | ore material |  |  | mineral separate | [5 empty] | mineralisation |  |  |  | sphalerite | [6 empty] | galena |  | LA-ICPMS |  |  |  |  | 1.2 | [19 empty] | 1699.3 | [11 empty] | 1 | [9 empty] | 8903.2 |  | 26.6 |  |  |  | 455.4 | [21 empty] | 24.4 | [15 empty] | 563.3 | [60 empty] | 2024 | Meng, Y.-M., Huang, X.-W., Hu, R., Beaudoin, G., Zhou, M.-F., Meng, S. (2024). Deposit type discrimination based on trace elements in sphalerite. Ore Geology Reviews, 165, 105887. |  | CHN
| Freiberg kb, Liziping, Fulongchang, Shangnuluo, Baiji, Lengshuikeng, Lishan |  | Magmatic hydrothermal, Seafloor hydrothermal, Basin hydrothermal, Epithermal, Metamorphic | Mississippi Valley-type (MVT), Volcanic-hosted massive sulfide (VMS), Sedimentary Exhalative (SEDEX), Epithermal, Skarn | MVT zinc-lead, VMS zinc-lead, SEDEX zinc-lead, Epithermal zinc-lead, Skarn zinc-lead | Pb, Zn | Ag, Cu | Pb, Zn, Ag, Cu | Meng et al., 2024 |  | ZLG-2-1 | ZLG-2-1-11 | [5 empty] | ore material |  |  | mineral separate | [5 empty] | mineralisation |  |  |  | sphalerite | [6 empty] | galena |  | LA-ICPMS |  |  |  |  | 1.2 | [19 empty] | 338.9 | [11 empty] | 1.8 | [9 empty] | 14441.1 |  | 13.6 |  |  |  | 1098.1 | [7 empty] | 0.02 | [13 empty] | 61.8 | [15 empty] | 1412.9 | [60 empty] | 2024 | Meng, Y.-M., Huang, X.-W., Hu, R., Beaudoin, G., Zhou, M.-F., Meng, S. (2024). Deposit type discrimination based on trace elements in sphalerite. Ore Geology Reviews, 165, 105887. |  | CHN
| Freiberg kb, Liziping, Fulongchang, Shangnuluo, Baiji, Lengshuikeng, Lishan |  | Magmatic hydrothermal, Seafloor hydrothermal, Basin hydrothermal, Epithermal, Metamorphic | Mississippi Valley-type (MVT), Volcanic-hosted massive sulfide (VMS), Sedimentary Exhalative (SEDEX), Epithermal, Skarn | MVT zinc-lead, VMS zinc-lead, SEDEX zinc-lead, Epithermal zinc-lead, Skarn zinc-lead | Pb, Zn | Ag, Cu | Pb, Zn, Ag, Cu | Meng et al., 2024 |  | ZLG-2-1 | ZLG-2-1-12 | [5 empty] | ore material |  |  | mineral separate | [5 empty] | mineralisation |  |  |  | sphalerite | [6 empty] | galena |  | LA-ICPMS |  |  |  |  | 1.4 | [19 empty] | 903.3 | [11 empty] | 5.9 | [9 empty] | 6578.8 |  | 8.4 |  |  |  | 582 | [7 empty] | 0.02 | [13 empty] | 21 | [15 empty] | 705.9 | [60 empty] | 2024 | Meng, Y.-M., Huang, X.-W., Hu, R., Beaudoin, G., Zhou, M.-F., Meng, S. (2024). Deposit type discrimination based on trace elements in sphalerite. Ore Geology Reviews, 165, 105887. |  | CHN
| Freiberg kb, Liziping, Fulongchang, Shangnuluo, Baiji, Lengshuikeng, Lishan |  | Magmatic hydrothermal, Seafloor hydrothermal, Basin hydrothermal, Epithermal, Metamorphic | Mississippi Valley-type (MVT), Volcanic-hosted massive sulfide (VMS), Sedimentary Exhalative (SEDEX), Epithermal, Skarn | MVT zinc-lead, VMS zinc-lead, SEDEX zinc-lead, Epithermal zinc-lead, Skarn zinc-lead | Pb, Zn | Ag, Cu | Pb, Zn, Ag, Cu | Meng et al., 2024 |  | ZLG-2-1 | ZLG-2-1-13 | [5 empty] | ore material |  |  | mineral separate | [5 empty] | mineralisation |  |  |  | sphalerite | [6 empty] | galena |  | LA-ICPMS |  |  |  |  | 1.3 | [19 empty] | 293.2 | [11 empty] | 5.2 | [9 empty] | 12171.3 |  | 2 |  |  |  | 776.7 | [7 empty] | 0.01 | [13 empty] | 25.1 | [15 empty] | 631.8 | [60 empty] | 2024 | Meng, Y.-M., Huang, X.-W., Hu, R., Beaudoin, G., Zhou, M.-F., Meng, S. (2024). Deposit type discrimination based on trace elements in sphalerite. Ore Geology Reviews, 165, 105887. |  | CHN
| Freiberg kb, Liziping, Fulongchang, Shangnuluo, Baiji, Lengshuikeng, Lishan |  | Magmatic hydrothermal, Seafloor hydrothermal, Basin hydrothermal, Epithermal, Metamorphic | Mississippi Valley-type (MVT), Volcanic-hosted massive sulfide (VMS), Sedimentary Exhalative (SEDEX), Epithermal, Skarn | MVT zinc-lead, VMS zinc-lead, SEDEX zinc-lead, Epithermal zinc-lead, Skarn zinc-lead | Pb, Zn | Ag, Cu | Pb, Zn, Ag, Cu | Meng et al., 2024 |  | ZLG-2-2 | ZLG-2-2-1 | [5 empty] | ore material |  |  | mineral separate | [5 empty] | mineralisation |  |  |  | sphalerite | [6 empty] | galena |  | LA-ICPMS |  |  |  |  | 1.2 | [19 empty] | 395.2 | [11 empty] | 3.3 | [9 empty] | 14004.4 |  | 13.4 |  |  |  | 1174 | [7 empty] | 0.02 | [13 empty] | 103.2 | [15 empty] | 4863.1 | [60 empty] | 2024 | Meng, Y.-M., Huang, X.-W., Hu, R., Beaudoin, G., Zhou, M.-F., Meng, S. (2024). Deposit type discrimination based on trace elements in sphalerite. Ore Geology Reviews, 165, 105887. |  | CHN
| Freiberg kb, Liziping, Fulongchang, Shangnuluo, Baiji, Lengshuikeng, Lishan |  | Magmatic hydrothermal, Seafloor hydrothermal, Basin hydrothermal, Epithermal, Metamorphic | Mississippi Valley-type (MVT), Volcanic-hosted massive sulfide (VMS), Sedimentary Exhalative (SEDEX), Epithermal, Skarn | MVT zinc-lead, VMS zinc-lead, SEDEX zinc-lead, Epithermal zinc-lead, Skarn zinc-lead | Pb, Zn | Ag, Cu | Pb, Zn, Ag, Cu | Meng et al., 2024 |  | ZLG-2-2 | ZLG-2-2-2 | [5 empty] | ore material |  |  | mineral separate | [5 empty] | mineralisation |  |  |  | sphalerite | [6 empty] | galena |  | LA-ICPMS |  |  |  |  | 1.1 | [19 empty] | 2512.3 | [11 empty] | 0.6 | [9 empty] | 4329.5 |  | 32.1 |  |  |  | 442.4 | [21 empty] | 16 | [15 empty] | 329.5 | [60 empty] | 2024 | Meng, Y.-M., Huang, X.-W., Hu, R., Beaudoin, G., Zhou, M.-F., Meng, S. (2024). Deposit type discrimination based on trace elements in sphalerite. Ore Geology Reviews, 165, 105887. |  | CHN
| Freiberg kb, Liziping, Fulongchang, Shangnuluo, Baiji, Lengshuikeng, Lishan |  | Magmatic hydrothermal, Seafloor hydrothermal, Basin hydrothermal, Epithermal, Metamorphic | Mississippi Valley-type (MVT), Volcanic-hosted massive sulfide (VMS), Sedimentary Exhalative (SEDEX), Epithermal, Skarn | MVT zinc-lead, VMS zinc-lead, SEDEX zinc-lead, Epithermal zinc-lead, Skarn zinc-lead | Pb, Zn | Ag, Cu | Pb, Zn, Ag, Cu | Meng et al., 2024 |  | ZLG-2-2 | ZLG-2-2-3 | [5 empty] | ore material |  |  | mineral separate | [5 empty] | mineralisation |  |  |  | sphalerite | [6 empty] | galena |  | LA-ICPMS |  |  |  |  | 1.1 | [19 empty] | 1557.1 | [11 empty] | 0.5 | [9 empty] | 8019.6 |  | 31.7 |  |  |  | 485.7 | [21 empty] | 16.8 | [15 empty] | 694.3 | [60 empty] | 2024 | Meng, Y.-M., Huang, X.-W., Hu, R., Beaudoin, G., Zhou, M.-F., Meng, S. (2024). Deposit type discrimination based on trace elements in sphalerite. Ore Geology Reviews, 165, 105887. |  | CHN
| Freiberg kb, Liziping, Fulongchang, Shangnuluo, Baiji, Lengshuikeng, Lishan |  | Magmatic hydrothermal, Seafloor hydrothermal, Basin hydrothermal, Epithermal, Metamorphic | Mississippi Valley-type (MVT), Volcanic-hosted massive sulfide (VMS), Sedimentary Exhalative (SEDEX), Epithermal, Skarn | MVT zinc-lead, VMS zinc-lead, SEDEX zinc-lead, Epithermal zinc-lead, Skarn zinc-lead | Pb, Zn | Ag, Cu | Pb, Zn, Ag, Cu | Meng et al., 2024 |  | ZLG-2-2 | ZLG-2-2-4 | [5 empty] | ore material |  |  | mineral separate | [5 empty] | mineralisation |  |  |  | sphalerite | [6 empty] | galena |  | LA-ICPMS |  |  |  |  | 1.1 | [19 empty] | 2205.9 | [11 empty] | 2.4 | [9 empty] | 7737.1 |  | 79.7 |  |  |  | 418.1 | [21 empty] | 12.6 | [15 empty] | 273.3 | [60 empty] | 2024 | Meng, Y.-M., Huang, X.-W., Hu, R., Beaudoin, G., Zhou, M.-F., Meng, S. (2024). Deposit type discrimination based on trace elements in sphalerite. Ore Geology Reviews, 165, 105887. |  | CHN
| Freiberg kb, Liziping, Fulongchang, Shangnuluo, Baiji, Lengshuikeng, Lishan |  | Magmatic hydrothermal, Seafloor hydrothermal, Basin hydrothermal, Epithermal, Metamorphic | Mississippi Valley-type (MVT), Volcanic-hosted massive sulfide (VMS), Sedimentary Exhalative (SEDEX), Epithermal, Skarn | MVT zinc-lead, VMS zinc-lead, SEDEX zinc-lead, Epithermal zinc-lead, Skarn zinc-lead | Pb, Zn | Ag, Cu | Pb, Zn, Ag, Cu | Meng et al., 2024 |  | ZLG-2-2 | ZLG-2-2-5 | [5 empty] | ore material |  |  | mineral separate | [5 empty] | mineralisation |  |  |  | sphalerite | [6 empty] | galena |  | LA-ICPMS |  |  |  |  | 1.1 | [19 empty] | 1489.4 | [11 empty] | 1 | [9 empty] | 2765.8 |  | 14.7 |  |  |  | 640 | [21 empty] | 25 | [15 empty] | 1775.7 | [60 empty] | 2024 | Meng, Y.-M., Huang, X.-W., Hu, R., Beaudoin, G., Zhou, M.-F., Meng, S. (2024). Deposit type discrimination based on trace elements in sphalerite. Ore Geology Reviews, 165, 105887. |  | CHN
| Freiberg kb, Liziping, Fulongchang, Shangnuluo, Baiji, Lengshuikeng, Lishan |  | Magmatic hydrothermal, Seafloor hydrothermal, Basin hydrothermal, Epithermal, Metamorphic | Mississippi Valley-type (MVT), Volcanic-hosted massive sulfide (VMS), Sedimentary Exhalative (SEDEX), Epithermal, Skarn | MVT zinc-lead, VMS zinc-lead, SEDEX zinc-lead, Epithermal zinc-lead, Skarn zinc-lead | Pb, Zn | Ag, Cu | Pb, Zn, Ag, Cu | Meng et al., 2024 |  | ZLG-2-2 | ZLG-2-2-6 | [5 empty] | ore material |  |  | mineral separate | [5 empty] | mineralisation |  |  |  | sphalerite | [6 empty] | galena |  | LA-ICPMS |  |  |  |  | 1.2 | [19 empty] | 1128 | [11 empty] | 0.4 | [9 empty] | 10819 |  | 12.9 |  |  |  | 421 | [21 empty] | 13.8 | [15 empty] | 327.1 | [60 empty] | 2024 | Meng, Y.-M., Huang, X.-W., Hu, R., Beaudoin, G., Zhou, M.-F., Meng, S. (2024). Deposit type discrimination based on trace elements in sphalerite. Ore Geology Reviews, 165, 105887. |  | CHN
| Freiberg kb, Liziping, Fulongchang, Shangnuluo, Baiji, Lengshuikeng, Lishan |  | Magmatic hydrothermal, Seafloor hydrothermal, Basin hydrothermal, Epithermal, Metamorphic | Mississippi Valley-type (MVT), Volcanic-hosted massive sulfide (VMS), Sedimentary Exhalative (SEDEX), Epithermal, Skarn | MVT zinc-lead, VMS zinc-lead, SEDEX zinc-lead, Epithermal zinc-lead, Skarn zinc-lead | Pb, Zn | Ag, Cu | Pb, Zn, Ag, Cu | Meng et al., 2024 |  | ZLG-2-2 | ZLG-2-2-7 | [5 empty] | ore material |  |  | mineral separate | [5 empty] | mineralisation |  |  |  | sphalerite | [6 empty] | galena |  | LA-ICPMS |  |  |  |  | 1.2 | [19 empty] | 961.4 | [11 empty] | 1.3 | [9 empty] | 6520.5 |  | 39.2 |  |  |  | 446.3 | [21 empty] | 28.4 | [15 empty] | 401.2 | [60 empty] | 2024 | Meng, Y.-M., Huang, X.-W., Hu, R., Beaudoin, G., Zhou, M.-F., Meng, S. (2024). Deposit type discrimination based on trace elements in sphalerite. Ore Geology Reviews, 165, 105887. |  | CHN
| Freiberg kb, Liziping, Fulongchang, Shangnuluo, Baiji, Lengshuikeng, Lishan |  | Magmatic hydrothermal, Seafloor hydrothermal, Basin hydrothermal, Epithermal, Metamorphic | Mississippi Valley-type (MVT), Volcanic-hosted massive sulfide (VMS), Sedimentary Exhalative (SEDEX), Epithermal, Skarn | MVT zinc-lead, VMS zinc-lead, SEDEX zinc-lead, Epithermal zinc-lead, Skarn zinc-lead | Pb, Zn | Ag, Cu | Pb, Zn, Ag, Cu | Meng et al., 2024 |  | ZLG-2-2 | ZLG-2-2-8 | [5 empty] | ore material |  |  | mineral separate | [5 empty] | mineralisation |  |  |  | sphalerite | [6 empty] | galena |  | LA-ICPMS |  |  |  |  | 1.3 | [19 empty] | 683.2 | [11 empty] | 4.7 | [9 empty] | 8067.9 |  | 20.1 |  |  |  | 708.6 | [7 empty] | 0.05 | [13 empty] | 89.3 | [15 empty] | 2361.2 | [60 empty] | 2024 | Meng, Y.-M., Huang, X.-W., Hu, R., Beaudoin, G., Zhou, M.-F., Meng, S. (2024). Deposit type discrimination based on trace elements in sphalerite. Ore Geology Reviews, 165, 105887. |  | CHN
| Freiberg kb, Liziping, Fulongchang, Shangnuluo, Baiji, Lengshuikeng, Lishan |  | Magmatic hydrothermal, Seafloor hydrothermal, Basin hydrothermal, Epithermal, Metamorphic | Mississippi Valley-type (MVT), Volcanic-hosted massive sulfide (VMS), Sedimentary Exhalative (SEDEX), Epithermal, Skarn | MVT zinc-lead, VMS zinc-lead, SEDEX zinc-lead, Epithermal zinc-lead, Skarn zinc-lead | Pb, Zn | Ag, Cu | Pb, Zn, Ag, Cu | Meng et al., 2024 |  | ZLG-2-2 | ZLG-2-2-9 | [5 empty] | ore material |  |  | mineral separate | [5 empty] | mineralisation |  |  |  | sphalerite | [6 empty] | galena |  | LA-ICPMS |  |  |  |  | 1.2 | [19 empty] | 863.1 | [11 empty] | 4.1 | [9 empty] | 7198.4 |  | 17.2 |  |  |  | 780.7 | [7 empty] | 0.02 | [13 empty] | 77.7 | [15 empty] | 1682.8 | [60 empty] | 2024 | Meng, Y.-M., Huang, X.-W., Hu, R., Beaudoin, G., Zhou, M.-F., Meng, S. (2024). Deposit type discrimination based on trace elements in sphalerite. Ore Geology Reviews, 165, 105887. |  | CHN
| Freiberg kb, Liziping, Fulongchang, Shangnuluo, Baiji, Lengshuikeng, Lishan |  | Magmatic hydrothermal, Seafloor hydrothermal, Basin hydrothermal, Epithermal, Metamorphic | Mississippi Valley-type (MVT), Volcanic-hosted massive sulfide (VMS), Sedimentary Exhalative (SEDEX), Epithermal, Skarn | MVT zinc-lead, VMS zinc-lead, SEDEX zinc-lead, Epithermal zinc-lead, Skarn zinc-lead | Pb, Zn | Ag, Cu | Pb, Zn, Ag, Cu | Meng et al., 2024 |  | ZLG-2-2 | ZLG-2-2-10 | [5 empty] | ore material |  |  | mineral separate | [5 empty] | mineralisation |  |  |  | sphalerite | [6 empty] | galena |  | LA-ICPMS |  |  |  |  | 1.2 | [19 empty] | 1088.3 | [11 empty] | 2 | [9 empty] | 15386.2 |  | 11.6 |  |  |  | 623.1 | [21 empty] | 46.5 | [15 empty] | 1500.4 | [60 empty] | 2024 | Meng, Y.-M., Huang, X.-W., Hu, R., Beaudoin, G., Zhou, M.-F., Meng, S. (2024). Deposit type discrimination based on trace elements in sphalerite. Ore Geology Reviews, 165, 105887. |  | CHN
| Freiberg kb, Liziping, Fulongchang, Shangnuluo, Baiji, Lengshuikeng, Lishan |  | Magmatic hydrothermal, Seafloor hydrothermal, Basin hydrothermal, Epithermal, Metamorphic | Mississippi Valley-type (MVT), Volcanic-hosted massive sulfide (VMS), Sedimentary Exhalative (SEDEX), Epithermal, Skarn | MVT zinc-lead, VMS zinc-lead, SEDEX zinc-lead, Epithermal zinc-lead, Skarn zinc-lead | Pb, Zn | Ag, Cu | Pb, Zn, Ag, Cu | Meng et al., 2024 |  | ZLG-2-2 | ZLG-2-2-11 | [5 empty] | ore material |  |  | mineral separate | [5 empty] | mineralisation |  |  |  | sphalerite | [6 empty] | galena |  | LA-ICPMS |  |  |  |  | 1.2 | [19 empty] | 979.6 | [11 empty] | 1.7 | [9 empty] | 13690.4 |  | 11.5 |  |  |  | 504.3 | [21 empty] | 28.4 | [15 empty] | 775.3 | [60 empty] | 2024 | Meng, Y.-M., Huang, X.-W., Hu, R., Beaudoin, G., Zhou, M.-F., Meng, S. (2024). Deposit type discrimination based on trace elements in sphalerite. Ore Geology Reviews, 165, 105887. |  | CHN
| Freiberg kb, Liziping, Fulongchang, Shangnuluo, Baiji, Lengshuikeng, Lishan |  | Magmatic hydrothermal, Seafloor hydrothermal, Basin hydrothermal, Epithermal, Metamorphic | Mississippi Valley-type (MVT), Volcanic-hosted massive sulfide (VMS), Sedimentary Exhalative (SEDEX), Epithermal, Skarn | MVT zinc-lead, VMS zinc-lead, SEDEX zinc-lead, Epithermal zinc-lead, Skarn zinc-lead | Pb, Zn | Ag, Cu | Pb, Zn, Ag, Cu | Meng et al., 2024 |  | ZLG-2-2 | ZLG-2-2-12 | [5 empty] | ore material |  |  | mineral separate | [5 empty] | mineralisation |  |  |  | sphalerite | [6 empty] | galena |  | LA-ICPMS |  |  |  |  | 1.2 | [19 empty] | 2344.7 | [11 empty] | 4.3 | [9 empty] | 2841 |  | 37.7 |  |  |  | 371.7 | [21 empty] | 13 | [15 empty] | 209.8 | [60 empty] | 2024 | Meng, Y.-M., Huang, X.-W., Hu, R., Beaudoin, G., Zhou, M.-F., Meng, S. (2024). Deposit type discrimination based on trace elements in sphalerite. Ore Geology Reviews, 165, 105887. |  | CHN
| Freiberg kb, Liziping, Fulongchang, Shangnuluo, Baiji, Lengshuikeng, Lishan |  | Magmatic hydrothermal, Seafloor hydrothermal, Basin hydrothermal, Epithermal, Metamorphic | Mississippi Valley-type (MVT), Volcanic-hosted massive sulfide (VMS), Sedimentary Exhalative (SEDEX), Epithermal, Skarn | MVT zinc-lead, VMS zinc-lead, SEDEX zinc-lead, Epithermal zinc-lead, Skarn zinc-lead | Pb, Zn | Ag, Cu | Pb, Zn, Ag, Cu | Meng et al., 2024 |  | ZLG-2-2 | ZLG-2-2-13 | [5 empty] | ore material |  |  | mineral separate | [5 empty] | mineralisation |  |  |  | sphalerite | [6 empty] | galena |  | LA-ICPMS |  |  |  |  | 1.2 | [19 empty] | 367.9 | [11 empty] | 2.8 | [9 empty] | 11387.8 |  | 1.9 |  |  |  | 576.1 | [7 empty] | 0.01 | [13 empty] | 27.4 | [15 empty] | 604.6 | [60 empty] | 2024 | Meng, Y.-M., Huang, X.-W., Hu, R., Beaudoin, G., Zhou, M.-F., Meng, S. (2024). Deposit type discrimination based on trace elements in sphalerite. Ore Geology Reviews, 165, 105887. |  | CHN
| Freiberg kb, Liziping, Fulongchang, Shangnuluo, Baiji, Lengshuikeng, Lishan |  | Magmatic hydrothermal, Seafloor hydrothermal, Basin hydrothermal, Epithermal, Metamorphic | Mississippi Valley-type (MVT), Volcanic-hosted massive sulfide (VMS), Sedimentary Exhalative (SEDEX), Epithermal, Skarn | MVT zinc-lead, VMS zinc-lead, SEDEX zinc-lead, Epithermal zinc-lead, Skarn zinc-lead | Pb, Zn | Ag, Cu | Pb, Zn, Ag, Cu | Meng et al., 2024 |  | ZLG-2-2 | ZLG-2-2-14 | [5 empty] | ore material |  |  | mineral separate | [5 empty] | mineralisation |  |  |  | sphalerite | [6 empty] | galena |  | LA-ICPMS |  |  |  |  | 1.2 | [19 empty] | 919 | [11 empty] | 3.2 | [9 empty] | 5420.8 |  | 11.9 |  |  |  | 476.3 | [7 empty] | 0.01 | [13 empty] | 23.4 | [15 empty] | 957.7 | [60 empty] | 2024 | Meng, Y.-M., Huang, X.-W., Hu, R., Beaudoin, G., Zhou, M.-F., Meng, S. (2024). Deposit type discrimination based on trace elements in sphalerite. Ore Geology Reviews, 165, 105887. |  | CHN
| Freiberg kb, Liziping, Fulongchang, Shangnuluo, Baiji, Lengshuikeng, Lishan |  | Magmatic hydrothermal, Seafloor hydrothermal, Basin hydrothermal, Epithermal, Metamorphic | Mississippi Valley-type (MVT), Volcanic-hosted massive sulfide (VMS), Sedimentary Exhalative (SEDEX), Epithermal, Skarn | MVT zinc-lead, VMS zinc-lead, SEDEX zinc-lead, Epithermal zinc-lead, Skarn zinc-lead | Pb, Zn | Ag, Cu | Pb, Zn, Ag, Cu | Meng et al., 2024 |  | ZLG-2-2 | ZLG-2-2-15 | [5 empty] | ore material |  |  | mineral separate | [5 empty] | mineralisation |  |  |  | sphalerite | [6 empty] | galena |  | LA-ICPMS |  |  |  |  | 1.1 | [19 empty] | 243.2 | [11 empty] | 1.1 | [9 empty] | 25492.5 |  | 7.2 |  |  |  | 686.7 | [7 empty] | 0.01 | [13 empty] | 53.9 | [15 empty] | 1221 | [60 empty] | 2024 | Meng, Y.-M., Huang, X.-W., Hu, R., Beaudoin, G., Zhou, M.-F., Meng, S. (2024). Deposit type discrimination based on trace elements in sphalerite. Ore Geology Reviews, 165, 105887. |  | CHN
| Freiberg kb, Liziping, Fulongchang, Shangnuluo, Baiji, Lengshuikeng, Lishan |  | Magmatic hydrothermal, Seafloor hydrothermal, Basin hydrothermal, Epithermal, Metamorphic | Mississippi Valley-type (MVT), Volcanic-hosted massive sulfide (VMS), Sedimentary Exhalative (SEDEX), Epithermal, Skarn | MVT zinc-lead, VMS zinc-lead, SEDEX zinc-lead, Epithermal zinc-lead, Skarn zinc-lead | Pb, Zn | Ag, Cu | Pb, Zn, Ag, Cu | Meng et al., 2024 |  | ZLG-3-1 | ZLG-3-1-1 | [5 empty] | ore material |  |  | mineral separate | [5 empty] | mineralisation |  |  |  | sphalerite | [6 empty] | galena |  | LA-ICPMS |  |  |  |  | 1.3 | [19 empty] | 535.8 | [11 empty] | 0.3 | [9 empty] | 11656.3 |  | 2.8 |  |  |  | 525.2 | [21 empty] | 35.1 | [15 empty] | 1721.1 | [60 empty] | 2024 | Meng, Y.-M., Huang, X.-W., Hu, R., Beaudoin, G., Zhou, M.-F., Meng, S. (2024). Deposit type discrimination based on trace elements in sphalerite. Ore Geology Reviews, 165, 105887. |  | CHN
| Freiberg kb, Liziping, Fulongchang, Shangnuluo, Baiji, Lengshuikeng, Lishan |  | Magmatic hydrothermal, Seafloor hydrothermal, Basin hydrothermal, Epithermal, Metamorphic | Mississippi Valley-type (MVT), Volcanic-hosted massive sulfide (VMS), Sedimentary Exhalative (SEDEX), Epithermal, Skarn | MVT zinc-lead, VMS zinc-lead, SEDEX zinc-lead, Epithermal zinc-lead, Skarn zinc-lead | Pb, Zn | Ag, Cu | Pb, Zn, Ag, Cu | Meng et al., 2024 |  | ZLG-3-1 | ZLG-3-1-2 | [5 empty] | ore material |  |  | mineral separate | [5 empty] | mineralisation |  |  |  | sphalerite | [6 empty] | galena |  | LA-ICPMS |  |  |  |  | 1.3 | [19 empty] | 968.6 | [11 empty] | 0.3 | [9 empty] | 17644.4 |  | 9.8 |  |  |  | 324.4 | [21 empty] | 22.2 | [15 empty] | 639.3 | [60 empty] | 2024 | Meng, Y.-M., Huang, X.-W., Hu, R., Beaudoin, G., Zhou, M.-F., Meng, S. (2024). Deposit type discrimination based on trace elements in sphalerite. Ore Geology Reviews, 165, 105887. |  | CHN
| Freiberg kb, Liziping, Fulongchang, Shangnuluo, Baiji, Lengshuikeng, Lishan |  | Magmatic hydrothermal, Seafloor hydrothermal, Basin hydrothermal, Epithermal, Metamorphic | Mississippi Valley-type (MVT), Volcanic-hosted massive sulfide (VMS), Sedimentary Exhalative (SEDEX), Epithermal, Skarn | MVT zinc-lead, VMS zinc-lead, SEDEX zinc-lead, Epithermal zinc-lead, Skarn zinc-lead | Pb, Zn | Ag, Cu | Pb, Zn, Ag, Cu | Meng et al., 2024 |  | ZLG-3-1 | ZLG-3-1-3 | [5 empty] | ore material |  |  | mineral separate | [5 empty] | mineralisation |  |  |  | sphalerite | [6 empty] | galena |  | LA-ICPMS |  |  |  |  | 1.4 | [19 empty] | 1148.5 | [11 empty] | 0.5 | [9 empty] | 18700.3 |  | 9 |  |  |  | 372.5 | [21 empty] | 27.9 | [15 empty] | 794.2 | [60 empty] | 2024 | Meng, Y.-M., Huang, X.-W., Hu, R., Beaudoin, G., Zhou, M.-F., Meng, S. (2024). Deposit type discrimination based on trace elements in sphalerite. Ore Geology Reviews, 165, 105887. |  | CHN
| Freiberg kb, Liziping, Fulongchang, Shangnuluo, Baiji, Lengshuikeng, Lishan |  | Magmatic hydrothermal, Seafloor hydrothermal, Basin hydrothermal, Epithermal, Metamorphic | Mississippi Valley-type (MVT), Volcanic-hosted massive sulfide (VMS), Sedimentary Exhalative (SEDEX), Epithermal, Skarn | MVT zinc-lead, VMS zinc-lead, SEDEX zinc-lead, Epithermal zinc-lead, Skarn zinc-lead | Pb, Zn | Ag, Cu | Pb, Zn, Ag, Cu | Meng et al., 2024 |  | ZLG-3-1 | ZLG-3-1-4 | [5 empty] | ore material |  |  | mineral separate | [5 empty] | mineralisation |  |  |  | sphalerite | [6 empty] | galena |  | LA-ICPMS |  |  |  |  | 1.4 | [19 empty] | 616.5 | [11 empty] | 0.3 | [9 empty] | 3070.7 |  | 1.5 |  |  |  | 818.5 | [21 empty] | 51.2 | [15 empty] | 3091.9 | [60 empty] | 2024 | Meng, Y.-M., Huang, X.-W., Hu, R., Beaudoin, G., Zhou, M.-F., Meng, S. (2024). Deposit type discrimination based on trace elements in sphalerite. Ore Geology Reviews, 165, 105887. |  | CHN
| Freiberg kb, Liziping, Fulongchang, Shangnuluo, Baiji, Lengshuikeng, Lishan |  | Magmatic hydrothermal, Seafloor hydrothermal, Basin hydrothermal, Epithermal, Metamorphic | Mississippi Valley-type (MVT), Volcanic-hosted massive sulfide (VMS), Sedimentary Exhalative (SEDEX), Epithermal, Skarn | MVT zinc-lead, VMS zinc-lead, SEDEX zinc-lead, Epithermal zinc-lead, Skarn zinc-lead | Pb, Zn | Ag, Cu | Pb, Zn, Ag, Cu | Meng et al., 2024 |  | ZLG-3-1 | ZLG-3-1-5 | [5 empty] | ore material |  |  | mineral separate | [5 empty] | mineralisation |  |  |  | sphalerite | [6 empty] | galena |  | LA-ICPMS |  |  |  |  | 1.3 | [19 empty] | 1127.3 | [11 empty] | 0.5 | [9 empty] | 8987 |  | 12.6 |  |  |  | 596.3 | [21 empty] | 35.4 | [15 empty] | 1939.6 | [60 empty] | 2024 | Meng, Y.-M., Huang, X.-W., Hu, R., Beaudoin, G., Zhou, M.-F., Meng, S. (2024). Deposit type discrimination based on trace elements in sphalerite. Ore Geology Reviews, 165, 105887. |  | CHN
| Freiberg kb, Liziping, Fulongchang, Shangnuluo, Baiji, Lengshuikeng, Lishan |  | Magmatic hydrothermal, Seafloor hydrothermal, Basin hydrothermal, Epithermal, Metamorphic | Mississippi Valley-type (MVT), Volcanic-hosted massive sulfide (VMS), Sedimentary Exhalative (SEDEX), Epithermal, Skarn | MVT zinc-lead, VMS zinc-lead, SEDEX zinc-lead, Epithermal zinc-lead, Skarn zinc-lead | Pb, Zn | Ag, Cu | Pb, Zn, Ag, Cu | Meng et al., 2024 |  | ZLG-3-1 | ZLG-3-1-6 | [5 empty] | ore material |  |  | mineral separate | [5 empty] | mineralisation |  |  |  | sphalerite | [6 empty] | galena |  | LA-ICPMS |  |  |  |  | 1.5 | [19 empty] | 734.4 | [11 empty] | 0.4 | [9 empty] | 8294.5 |  | 6.4 |  |  |  | 630.3 | [21 empty] | 39.2 | [15 empty] | 1657.3 | [60 empty] | 2024 | Meng, Y.-M., Huang, X.-W., Hu, R., Beaudoin, G., Zhou, M.-F., Meng, S. (2024). Deposit type discrimination based on trace elements in sphalerite. Ore Geology Reviews, 165, 105887. |  | CHN
| Freiberg kb, Liziping, Fulongchang, Shangnuluo, Baiji, Lengshuikeng, Lishan |  | Magmatic hydrothermal, Seafloor hydrothermal, Basin hydrothermal, Epithermal, Metamorphic | Mississippi Valley-type (MVT), Volcanic-hosted massive sulfide (VMS), Sedimentary Exhalative (SEDEX), Epithermal, Skarn | MVT zinc-lead, VMS zinc-lead, SEDEX zinc-lead, Epithermal zinc-lead, Skarn zinc-lead | Pb, Zn | Ag, Cu | Pb, Zn, Ag, Cu | Meng et al., 2024 |  | ZLG-3-1 | ZLG-3-1-7 | [5 empty] | ore material |  |  | mineral separate | [5 empty] | mineralisation |  |  |  | sphalerite | [6 empty] | galena |  | LA-ICPMS |  |  |  |  | 1.3 | [19 empty] | 796.4 | [11 empty] | 0.4 | [9 empty] | 13177.9 |  | 11.6 |  |  |  | 586.3 | [7 empty] | 0.01 | [13 empty] | 36.4 | [15 empty] | 1380 | [60 empty] | 2024 | Meng, Y.-M., Huang, X.-W., Hu, R., Beaudoin, G., Zhou, M.-F., Meng, S. (2024). Deposit type discrimination based on trace elements in sphalerite. Ore Geology Reviews, 165, 105887. |  | CHN
| Freiberg kb, Liziping, Fulongchang, Shangnuluo, Baiji, Lengshuikeng, Lishan |  | Magmatic hydrothermal, Seafloor hydrothermal, Basin hydrothermal, Epithermal, Metamorphic | Mississippi Valley-type (MVT), Volcanic-hosted massive sulfide (VMS), Sedimentary Exhalative (SEDEX), Epithermal, Skarn | MVT zinc-lead, VMS zinc-lead, SEDEX zinc-lead, Epithermal zinc-lead, Skarn zinc-lead | Pb, Zn | Ag, Cu | Pb, Zn, Ag, Cu | Meng et al., 2024 |  | ZLG-3-1 | ZLG-3-1-8 | [5 empty] | ore material |  |  | mineral separate | [5 empty] | mineralisation |  |  |  | sphalerite | [6 empty] | galena |  | LA-ICPMS |  |  |  |  | 1.5 | [19 empty] | 1173.1 | [11 empty] | 0.5 | [9 empty] | 11607.3 |  | 14.3 |  |  |  | 711.3 | [7 empty] | 0.01 | [13 empty] | 41.1 | [15 empty] | 2797.4 | [60 empty] | 2024 | Meng, Y.-M., Huang, X.-W., Hu, R., Beaudoin, G., Zhou, M.-F., Meng, S. (2024). Deposit type discrimination based on trace elements in sphalerite. Ore Geology Reviews, 165, 105887. |  | CHN
| Freiberg kb, Liziping, Fulongchang, Shangnuluo, Baiji, Lengshuikeng, Lishan |  | Magmatic hydrothermal, Seafloor hydrothermal, Basin hydrothermal, Epithermal, Metamorphic | Mississippi Valley-type (MVT), Volcanic-hosted massive sulfide (VMS), Sedimentary Exhalative (SEDEX), Epithermal, Skarn | MVT zinc-lead, VMS zinc-lead, SEDEX zinc-lead, Epithermal zinc-lead, Skarn zinc-lead | Pb, Zn | Ag, Cu | Pb, Zn, Ag, Cu | Meng et al., 2024 |  | ZLG-3-1 | ZLG-3-1-9 | [5 empty] | ore material |  |  | mineral separate | [5 empty] | mineralisation |  |  |  | sphalerite | [6 empty] | galena |  | LA-ICPMS |  |  |  |  | 1.3 | [19 empty] | 725 | [11 empty] | 0.4 | [9 empty] | 8937.7 |  | 5.8 |  |  |  | 705.3 | [21 empty] | 44.6 | [15 empty] | 2357.7 | [60 empty] | 2024 | Meng, Y.-M., Huang, X.-W., Hu, R., Beaudoin, G., Zhou, M.-F., Meng, S. (2024). Deposit type discrimination based on trace elements in sphalerite. Ore Geology Reviews, 165, 105887. |  | CHN
| Freiberg kb, Liziping, Fulongchang, Shangnuluo, Baiji, Lengshuikeng, Lishan |  | Magmatic hydrothermal, Seafloor hydrothermal, Basin hydrothermal, Epithermal, Metamorphic | Mississippi Valley-type (MVT), Volcanic-hosted massive sulfide (VMS), Sedimentary Exhalative (SEDEX), Epithermal, Skarn | MVT zinc-lead, VMS zinc-lead, SEDEX zinc-lead, Epithermal zinc-lead, Skarn zinc-lead | Pb, Zn | Ag, Cu | Pb, Zn, Ag, Cu | Meng et al., 2024 |  | ZLG-3-2 | ZLG-3-2-1 | [5 empty] | ore material |  |  | mineral separate | [5 empty] | mineralisation |  |  |  | sphalerite | [6 empty] | galena |  | LA-ICPMS |  |  |  |  | 1.3 | [19 empty] | 1493.6 | [11 empty] | 0.4 | [9 empty] | 10858.2 |  | 21.2 |  |  |  | 333 | [21 empty] | 16 | [15 empty] | 308 | [60 empty] | 2024 | Meng, Y.-M., Huang, X.-W., Hu, R., Beaudoin, G., Zhou, M.-F., Meng, S. (2024). Deposit type discrimination based on trace elements in sphalerite. Ore Geology Reviews, 165, 105887. |  | CHN
| Freiberg kb, Liziping, Fulongchang, Shangnuluo, Baiji, Lengshuikeng, Lishan |  | Magmatic hydrothermal, Seafloor hydrothermal, Basin hydrothermal, Epithermal, Metamorphic | Mississippi Valley-type (MVT), Volcanic-hosted massive sulfide (VMS), Sedimentary Exhalative (SEDEX), Epithermal, Skarn | MVT zinc-lead, VMS zinc-lead, SEDEX zinc-lead, Epithermal zinc-lead, Skarn zinc-lead | Pb, Zn | Ag, Cu | Pb, Zn, Ag, Cu | Meng et al., 2024 |  | ZLG-3-2 | ZLG-3-2-2 | [5 empty] | ore material |  |  | mineral separate | [5 empty] | mineralisation |  |  |  | sphalerite | [6 empty] | galena |  | LA-ICPMS |  |  |  |  | 1.4 | [19 empty] | 964.2 | [11 empty] | 1.1 | [9 empty] | 9616.9 |  | 11.2 |  |  |  | 623.7 | [7 empty] | 0.02 | [13 empty] | 28.6 | [15 empty] | 960.9 | [60 empty] | 2024 | Meng, Y.-M., Huang, X.-W., Hu, R., Beaudoin, G., Zhou, M.-F., Meng, S. (2024). Deposit type discrimination based on trace elements in sphalerite. Ore Geology Reviews, 165, 105887. |  | CHN
| Freiberg kb, Liziping, Fulongchang, Shangnuluo, Baiji, Lengshuikeng, Lishan |  | Magmatic hydrothermal, Seafloor hydrothermal, Basin hydrothermal, Epithermal, Metamorphic | Mississippi Valley-type (MVT), Volcanic-hosted massive sulfide (VMS), Sedimentary Exhalative (SEDEX), Epithermal, Skarn | MVT zinc-lead, VMS zinc-lead, SEDEX zinc-lead, Epithermal zinc-lead, Skarn zinc-lead | Pb, Zn | Ag, Cu | Pb, Zn, Ag, Cu | Meng et al., 2024 |  | ZLG-3-2 | ZLG-3-2-3 | [5 empty] | ore material |  |  | mineral separate | [5 empty] | mineralisation |  |  |  | sphalerite | [6 empty] | galena |  | LA-ICPMS |  |  |  |  | 1.4 | [19 empty] | 2383.2 | [11 empty] | 0.4 | [9 empty] | 7596 |  | 59.4 |  |  |  | 395 | [21 empty] | 15.9 | [15 empty] | 542.3 | [60 empty] | 2024 | Meng, Y.-M., Huang, X.-W., Hu, R., Beaudoin, G., Zhou, M.-F., Meng, S. (2024). Deposit type discrimination based on trace elements in sphalerite. Ore Geology Reviews, 165, 105887. |  | CHN
| Freiberg kb, Liziping, Fulongchang, Shangnuluo, Baiji, Lengshuikeng, Lishan |  | Magmatic hydrothermal, Seafloor hydrothermal, Basin hydrothermal, Epithermal, Metamorphic | Mississippi Valley-type (MVT), Volcanic-hosted massive sulfide (VMS), Sedimentary Exhalative (SEDEX), Epithermal, Skarn | MVT zinc-lead, VMS zinc-lead, SEDEX zinc-lead, Epithermal zinc-lead, Skarn zinc-lead | Pb, Zn | Ag, Cu | Pb, Zn, Ag, Cu | Meng et al., 2024 |  | ZLG-3-2 | ZLG-3-2-4 | [5 empty] | ore material |  |  | mineral separate | [5 empty] | mineralisation |  |  |  | sphalerite | [6 empty] | galena |  | LA-ICPMS |  |  |  |  | 1.9 | [19 empty] | 3242.9 | [11 empty] | 8.4 | [9 empty] | 4289.8 |  | 110.3 |  |  |  | 316.1 | [21 empty] | 10 | [15 empty] | 530 | [60 empty] | 2024 | Meng, Y.-M., Huang, X.-W., Hu, R., Beaudoin, G., Zhou, M.-F., Meng, S. (2024). Deposit type discrimination based on trace elements in sphalerite. Ore Geology Reviews, 165, 105887. |  | CHN
| Freiberg kb, Liziping, Fulongchang, Shangnuluo, Baiji, Lengshuikeng, Lishan |  | Magmatic hydrothermal, Seafloor hydrothermal, Basin hydrothermal, Epithermal, Metamorphic | Mississippi Valley-type (MVT), Volcanic-hosted massive sulfide (VMS), Sedimentary Exhalative (SEDEX), Epithermal, Skarn | MVT zinc-lead, VMS zinc-lead, SEDEX zinc-lead, Epithermal zinc-lead, Skarn zinc-lead | Pb, Zn | Ag, Cu | Pb, Zn, Ag, Cu | Meng et al., 2024 |  | ZLG-3-2 | ZLG-3-2-5 | [5 empty] | ore material |  |  | mineral separate | [5 empty] | mineralisation |  |  |  | sphalerite | [6 empty] | galena |  | LA-ICPMS |  |  |  |  | 1.3 | [19 empty] | 2077.9 | [11 empty] | 0.4 | [9 empty] | 10330.1 |  | 63.9 |  |  |  | 316.3 | [21 empty] | 15.1 | [15 empty] | 1194.4 | [60 empty] | 2024 | Meng, Y.-M., Huang, X.-W., Hu, R., Beaudoin, G., Zhou, M.-F., Meng, S. (2024). Deposit type discrimination based on trace elements in sphalerite. Ore Geology Reviews, 165, 105887. |  | CHN
| Freiberg kb, Liziping, Fulongchang, Shangnuluo, Baiji, Lengshuikeng, Lishan |  | Magmatic hydrothermal, Seafloor hydrothermal, Basin hydrothermal, Epithermal, Metamorphic | Mississippi Valley-type (MVT), Volcanic-hosted massive sulfide (VMS), Sedimentary Exhalative (SEDEX), Epithermal, Skarn | MVT zinc-lead, VMS zinc-lead, SEDEX zinc-lead, Epithermal zinc-lead, Skarn zinc-lead | Pb, Zn | Ag, Cu | Pb, Zn, Ag, Cu | Meng et al., 2024 |  | ZLG-3-2 | ZLG-3-2-6 | [5 empty] | ore material |  |  | mineral separate | [5 empty] | mineralisation |  |  |  | sphalerite | [6 empty] | galena |  | LA-ICPMS |  |  |  |  | 1.4 | [19 empty] | 2154.5 | [11 empty] | 0.3 | [9 empty] | 10783.7 |  | 33.6 |  |  |  | 322.5 | [21 empty] | 14.7 | [15 empty] | 487.5 | [60 empty] | 2024 | Meng, Y.-M., Huang, X.-W., Hu, R., Beaudoin, G., Zhou, M.-F., Meng, S. (2024). Deposit type discrimination based on trace elements in sphalerite. Ore Geology Reviews, 165, 105887. |  | CHN
| Freiberg kb, Liziping, Fulongchang, Shangnuluo, Baiji, Lengshuikeng, Lishan |  | Magmatic hydrothermal, Seafloor hydrothermal, Basin hydrothermal, Epithermal, Metamorphic | Mississippi Valley-type (MVT), Volcanic-hosted massive sulfide (VMS), Sedimentary Exhalative (SEDEX), Epithermal, Skarn | MVT zinc-lead, VMS zinc-lead, SEDEX zinc-lead, Epithermal zinc-lead, Skarn zinc-lead | Pb, Zn | Ag, Cu | Pb, Zn, Ag, Cu | Meng et al., 2024 |  | ZLG-3-2 | ZLG-3-2-7 | [5 empty] | ore material |  |  | mineral separate | [5 empty] | mineralisation |  |  |  | sphalerite | [6 empty] | galena |  | LA-ICPMS |  |  |  |  | 1.4 | [19 empty] | 1178.2 | [11 empty] | 0.3 | [9 empty] | 2916.2 |  | 13.1 |  |  |  | 654.3 | [21 empty] | 33.5 | [15 empty] | 2664.4 | [60 empty] | 2024 | Meng, Y.-M., Huang, X.-W., Hu, R., Beaudoin, G., Zhou, M.-F., Meng, S. (2024). Deposit type discrimination based on trace elements in sphalerite. Ore Geology Reviews, 165, 105887. |  | CHN
| Freiberg kb, Liziping, Fulongchang, Shangnuluo, Baiji, Lengshuikeng, Lishan |  | Magmatic hydrothermal, Seafloor hydrothermal, Basin hydrothermal, Epithermal, Metamorphic | Mississippi Valley-type (MVT), Volcanic-hosted massive sulfide (VMS), Sedimentary Exhalative (SEDEX), Epithermal, Skarn | MVT zinc-lead, VMS zinc-lead, SEDEX zinc-lead, Epithermal zinc-lead, Skarn zinc-lead | Pb, Zn | Ag, Cu | Pb, Zn, Ag, Cu | Meng et al., 2024 |  | ZLG-3-2 | ZLG-3-2-8 | [5 empty] | ore material |  |  | mineral separate | [5 empty] | mineralisation |  |  |  | sphalerite | [6 empty] | galena |  | LA-ICPMS |  |  |  |  | 1.2 | [19 empty] | 1656.7 | [11 empty] | 0.3 | [9 empty] | 8226.3 |  | 36.6 |  |  |  | 429.1 | [21 empty] | 20.1 | [15 empty] | 1009.4 | [60 empty] | 2024 | Meng, Y.-M., Huang, X.-W., Hu, R., Beaudoin, G., Zhou, M.-F., Meng, S. (2024). Deposit type discrimination based on trace elements in sphalerite. Ore Geology Reviews, 165, 105887. |  | CHN
| Freiberg kb, Liziping, Fulongchang, Shangnuluo, Baiji, Lengshuikeng, Lishan |  | Magmatic hydrothermal, Seafloor hydrothermal, Basin hydrothermal, Epithermal, Metamorphic | Mississippi Valley-type (MVT), Volcanic-hosted massive sulfide (VMS), Sedimentary Exhalative (SEDEX), Epithermal, Skarn | MVT zinc-lead, VMS zinc-lead, SEDEX zinc-lead, Epithermal zinc-lead, Skarn zinc-lead | Pb, Zn | Ag, Cu | Pb, Zn, Ag, Cu | Meng et al., 2024 |  | ZLG-3-2 | ZLG-3-2-9 | [5 empty] | ore material |  |  | mineral separate | [5 empty] | mineralisation |  |  |  | sphalerite | [6 empty] | galena |  | LA-ICPMS |  |  |  |  | 1.3 | [19 empty] | 2165.1 | [11 empty] | 0.4 | [9 empty] | 10238.5 |  | 55.3 |  |  |  | 333.7 | [21 empty] | 19 | [15 empty] | 870.8 | [60 empty] | 2024 | Meng, Y.-M., Huang, X.-W., Hu, R., Beaudoin, G., Zhou, M.-F., Meng, S. (2024). Deposit type discrimination based on trace elements in sphalerite. Ore Geology Reviews, 165, 105887. |  | CHN
| Freiberg kb, Liziping, Fulongchang, Shangnuluo, Baiji, Lengshuikeng, Lishan |  | Magmatic hydrothermal, Seafloor hydrothermal, Basin hydrothermal, Epithermal, Metamorphic | Mississippi Valley-type (MVT), Volcanic-hosted massive sulfide (VMS), Sedimentary Exhalative (SEDEX), Epithermal, Skarn | MVT zinc-lead, VMS zinc-lead, SEDEX zinc-lead, Epithermal zinc-lead, Skarn zinc-lead | Pb, Zn | Ag, Cu | Pb, Zn, Ag, Cu | Meng et al., 2024 |  | ZLG-3-2 | ZLG-3-2-10 | [5 empty] | ore material |  |  | mineral separate | [5 empty] | mineralisation |  |  |  | sphalerite | [6 empty] | galena |  | LA-ICPMS |  |  |  |  | 1.3 | [19 empty] | 997.1 | [11 empty] | 0.2 | [9 empty] | 1806.4 |  | 3.2 |  |  |  | 693.9 | [21 empty] | 36.6 | [15 empty] | 3506.5 | [60 empty] | 2024 | Meng, Y.-M., Huang, X.-W., Hu, R., Beaudoin, G., Zhou, M.-F., Meng, S. (2024). Deposit type discrimination based on trace elements in sphalerite. Ore Geology Reviews, 165, 105887. |  | CHN
| Freiberg kb, Liziping, Fulongchang, Shangnuluo, Baiji, Lengshuikeng, Lishan |  | Magmatic hydrothermal, Seafloor hydrothermal, Basin hydrothermal, Epithermal, Metamorphic | Mississippi Valley-type (MVT), Volcanic-hosted massive sulfide (VMS), Sedimentary Exhalative (SEDEX), Epithermal, Skarn | MVT zinc-lead, VMS zinc-lead, SEDEX zinc-lead, Epithermal zinc-lead, Skarn zinc-lead | Pb, Zn | Ag, Cu | Pb, Zn, Ag, Cu | Meng et al., 2024 |  | ZLG-3-2 | ZLG-3-2-11 | [5 empty] | ore material |  |  | mineral separate | [5 empty] | mineralisation |  |  |  | sphalerite | [6 empty] | galena |  | LA-ICPMS |  |  |  |  | 1.3 | [19 empty] | 882.2 | [11 empty] | 0.6 | [9 empty] | 16692 |  | 8.4 |  |  |  | 363.3 | [21 empty] | 22.2 | [15 empty] | 653.6 | [60 empty] | 2024 | Meng, Y.-M., Huang, X.-W., Hu, R., Beaudoin, G., Zhou, M.-F., Meng, S. (2024). Deposit type discrimination based on trace elements in sphalerite. Ore Geology Reviews, 165, 105887. |  | CHN
| Freiberg kb, Liziping, Fulongchang, Shangnuluo, Baiji, Lengshuikeng, Lishan |  | Magmatic hydrothermal, Seafloor hydrothermal, Basin hydrothermal, Epithermal, Metamorphic | Mississippi Valley-type (MVT), Volcanic-hosted massive sulfide (VMS), Sedimentary Exhalative (SEDEX), Epithermal, Skarn | MVT zinc-lead, VMS zinc-lead, SEDEX zinc-lead, Epithermal zinc-lead, Skarn zinc-lead | Pb, Zn | Ag, Cu | Pb, Zn, Ag, Cu | Meng et al., 2024 |  | ZLG-3-2 | ZLG-3-2-12 | [5 empty] | ore material |  |  | mineral separate | [5 empty] | mineralisation |  |  |  | sphalerite | [6 empty] | galena |  | LA-ICPMS |  |  |  |  | 1.4 | [19 empty] | 1985.9 | [11 empty] | 0.5 | [9 empty] | 8735.1 |  | 48.8 |  |  |  | 376.3 | [21 empty] | 16.9 | [15 empty] | 698.2 | [60 empty] | 2024 | Meng, Y.-M., Huang, X.-W., Hu, R., Beaudoin, G., Zhou, M.-F., Meng, S. (2024). Deposit type discrimination based on trace elements in sphalerite. Ore Geology Reviews, 165, 105887. |  | CHN
| Freiberg kb, Liziping, Fulongchang, Shangnuluo, Baiji, Lengshuikeng, Lishan |  | Magmatic hydrothermal, Seafloor hydrothermal, Basin hydrothermal, Epithermal, Metamorphic | Mississippi Valley-type (MVT), Volcanic-hosted massive sulfide (VMS), Sedimentary Exhalative (SEDEX), Epithermal, Skarn | MVT zinc-lead, VMS zinc-lead, SEDEX zinc-lead, Epithermal zinc-lead, Skarn zinc-lead | Pb, Zn | Ag, Cu | Pb, Zn, Ag, Cu | Meng et al., 2024 |  | ZLG-3-2 | ZLG-3-2-13 | [5 empty] | ore material |  |  | mineral separate | [5 empty] | mineralisation |  |  |  | sphalerite | [6 empty] | galena |  | LA-ICPMS |  |  |  |  | 1.3 | [19 empty] | 1415.1 | [11 empty] | 0.5 | [9 empty] | 5045.6 |  | 26.9 |  |  |  | 561.5 | [21 empty] | 27.2 | [15 empty] | 2495.9 | [60 empty] | 2024 | Meng, Y.-M., Huang, X.-W., Hu, R., Beaudoin, G., Zhou, M.-F., Meng, S. (2024). Deposit type discrimination based on trace elements in sphalerite. Ore Geology Reviews, 165, 105887. |  | CHN
| Freiberg kb, Liziping, Fulongchang, Shangnuluo, Baiji, Lengshuikeng, Lishan |  | Magmatic hydrothermal, Seafloor hydrothermal, Basin hydrothermal, Epithermal, Metamorphic | Mississippi Valley-type (MVT), Volcanic-hosted massive sulfide (VMS), Sedimentary Exhalative (SEDEX), Epithermal, Skarn | MVT zinc-lead, VMS zinc-lead, SEDEX zinc-lead, Epithermal zinc-lead, Skarn zinc-lead | Pb, Zn | Ag, Cu | Pb, Zn, Ag, Cu | Meng et al., 2024 |  | ZLG-3-2 | ZLG-3-2-14 | [5 empty] | ore material |  |  | mineral separate | [5 empty] | mineralisation |  |  |  | sphalerite | [6 empty] | galena |  | LA-ICPMS |  |  |  |  | 1.3 | [19 empty] | 1269.4 | [11 empty] | 0.4 | [9 empty] | 14306.4 |  | 15.2 |  |  |  | 355.6 | [21 empty] | 19.8 | [15 empty] | 464.8 | [60 empty] | 2024 | Meng, Y.-M., Huang, X.-W., Hu, R., Beaudoin, G., Zhou, M.-F., Meng, S. (2024). Deposit type discrimination based on trace elements in sphalerite. Ore Geology Reviews, 165, 105887. |  | CHN
| Freiberg kb, Liziping, Fulongchang, Shangnuluo, Baiji, Lengshuikeng, Lishan |  | Magmatic hydrothermal, Seafloor hydrothermal, Basin hydrothermal, Epithermal, Metamorphic | Mississippi Valley-type (MVT), Volcanic-hosted massive sulfide (VMS), Sedimentary Exhalative (SEDEX), Epithermal, Skarn | MVT zinc-lead, VMS zinc-lead, SEDEX zinc-lead, Epithermal zinc-lead, Skarn zinc-lead | Pb, Zn | Ag, Cu | Pb, Zn, Ag, Cu | Meng et al., 2024 |  | ZLG-3-3 | ZLG-3-3-1 | [5 empty] | ore material |  |  | mineral separate | [5 empty] | mineralisation |  |  |  | sphalerite | [6 empty] | galena |  | LA-ICPMS |  |  |  |  | 1.4 | [19 empty] | 2688.7 | [11 empty] | 0.4 | [9 empty] | 9318.8 |  | 75.2 |  |  |  | 346.9 | [21 empty] | 14 | [15 empty] | 334.8 | [60 empty] | 2024 | Meng, Y.-M., Huang, X.-W., Hu, R., Beaudoin, G., Zhou, M.-F., Meng, S. (2024). Deposit type discrimination based on trace elements in sphalerite. Ore Geology Reviews, 165, 105887. |  | CHN
| Freiberg kb, Liziping, Fulongchang, Shangnuluo, Baiji, Lengshuikeng, Lishan |  | Magmatic hydrothermal, Seafloor hydrothermal, Basin hydrothermal, Epithermal, Metamorphic | Mississippi Valley-type (MVT), Volcanic-hosted massive sulfide (VMS), Sedimentary Exhalative (SEDEX), Epithermal, Skarn | MVT zinc-lead, VMS zinc-lead, SEDEX zinc-lead, Epithermal zinc-lead, Skarn zinc-lead | Pb, Zn | Ag, Cu | Pb, Zn, Ag, Cu | Meng et al., 2024 |  | ZLG-3-3 | ZLG-3-3-2 | [5 empty] | ore material |  |  | mineral separate | [5 empty] | mineralisation |  |  |  | sphalerite | [6 empty] | galena |  | LA-ICPMS |  |  |  |  | 1.5 | [19 empty] | 2668.9 | [11 empty] | 0.8 | [9 empty] | 8633.8 |  | 99.4 |  |  |  | 360.8 | [21 empty] | 12.9 | [15 empty] | 515.2 | [60 empty] | 2024 | Meng, Y.-M., Huang, X.-W., Hu, R., Beaudoin, G., Zhou, M.-F., Meng, S. (2024). Deposit type discrimination based on trace elements in sphalerite. Ore Geology Reviews, 165, 105887. |  | CHN
| Freiberg kb, Liziping, Fulongchang, Shangnuluo, Baiji, Lengshuikeng, Lishan |  | Magmatic hydrothermal, Seafloor hydrothermal, Basin hydrothermal, Epithermal, Metamorphic | Mississippi Valley-type (MVT), Volcanic-hosted massive sulfide (VMS), Sedimentary Exhalative (SEDEX), Epithermal, Skarn | MVT zinc-lead, VMS zinc-lead, SEDEX zinc-lead, Epithermal zinc-lead, Skarn zinc-lead | Pb, Zn | Ag, Cu | Pb, Zn, Ag, Cu | Meng et al., 2024 |  | ZLG-3-3 | ZLG-3-3-3 | [5 empty] | ore material |  |  | mineral separate | [5 empty] | mineralisation |  |  |  | sphalerite | [6 empty] | galena |  | LA-ICPMS |  |  |  |  | 1.4 | [19 empty] | 2471.2 | [11 empty] | 0.3 | [9 empty] | 12917.4 |  | 88.1 |  |  |  | 276 | [21 empty] | 15.4 | [15 empty] | 336.3 | [60 empty] | 2024 | Meng, Y.-M., Huang, X.-W., Hu, R., Beaudoin, G., Zhou, M.-F., Meng, S. (2024). Deposit type discrimination based on trace elements in sphalerite. Ore Geology Reviews, 165, 105887. |  | CHN
| Freiberg kb, Liziping, Fulongchang, Shangnuluo, Baiji, Lengshuikeng, Lishan |  | Magmatic hydrothermal, Seafloor hydrothermal, Basin hydrothermal, Epithermal, Metamorphic | Mississippi Valley-type (MVT), Volcanic-hosted massive sulfide (VMS), Sedimentary Exhalative (SEDEX), Epithermal, Skarn | MVT zinc-lead, VMS zinc-lead, SEDEX zinc-lead, Epithermal zinc-lead, Skarn zinc-lead | Pb, Zn | Ag, Cu | Pb, Zn, Ag, Cu | Meng et al., 2024 |  | ZLG-3-3 | ZLG-3-3-4 | [5 empty] | ore material |  |  | mineral separate | [5 empty] | mineralisation |  |  |  | sphalerite | [6 empty] | galena |  | LA-ICPMS |  |  |  |  | 1.3 | [19 empty] | 1310.2 | [11 empty] | 0.2 | [9 empty] | 16647.9 |  | 19.6 |  |  |  | 342.2 | [21 empty] | 18.7 | [15 empty] | 539.2 | [60 empty] | 2024 | Meng, Y.-M., Huang, X.-W., Hu, R., Beaudoin, G., Zhou, M.-F., Meng, S. (2024). Deposit type discrimination based on trace elements in sphalerite. Ore Geology Reviews, 165, 105887. |  | CHN
| Freiberg kb, Liziping, Fulongchang, Shangnuluo, Baiji, Lengshuikeng, Lishan |  | Magmatic hydrothermal, Seafloor hydrothermal, Basin hydrothermal, Epithermal, Metamorphic | Mississippi Valley-type (MVT), Volcanic-hosted massive sulfide (VMS), Sedimentary Exhalative (SEDEX), Epithermal, Skarn | MVT zinc-lead, VMS zinc-lead, SEDEX zinc-lead, Epithermal zinc-lead, Skarn zinc-lead | Pb, Zn | Ag, Cu | Pb, Zn, Ag, Cu | Meng et al., 2024 |  | ZLG-3-3 | ZLG-3-3-5 | [5 empty] | ore material |  |  | mineral separate | [5 empty] | mineralisation |  |  |  | sphalerite | [6 empty] | galena |  | LA-ICPMS |  |  |  |  | 1.4 | [19 empty] | 2343.2 | [11 empty] | 0.3 | [9 empty] | 10058.4 |  | 78.2 |  |  |  | 400.5 | [21 empty] | 18.6 | [15 empty] | 979.7 | [60 empty] | 2024 | Meng, Y.-M., Huang, X.-W., Hu, R., Beaudoin, G., Zhou, M.-F., Meng, S. (2024). Deposit type discrimination based on trace elements in sphalerite. Ore Geology Reviews, 165, 105887. |  | CHN
| Freiberg kb, Liziping, Fulongchang, Shangnuluo, Baiji, Lengshuikeng, Lishan |  | Magmatic hydrothermal, Seafloor hydrothermal, Basin hydrothermal, Epithermal, Metamorphic | Mississippi Valley-type (MVT), Volcanic-hosted massive sulfide (VMS), Sedimentary Exhalative (SEDEX), Epithermal, Skarn | MVT zinc-lead, VMS zinc-lead, SEDEX zinc-lead, Epithermal zinc-lead, Skarn zinc-lead | Pb, Zn | Ag, Cu | Pb, Zn, Ag, Cu | Meng et al., 2024 |  | ZLG-3-3 | ZLG-3-3-6 | [5 empty] | ore material |  |  | mineral separate | [5 empty] | mineralisation |  |  |  | sphalerite | [6 empty] | galena |  | LA-ICPMS |  |  |  |  | 1.4 | [19 empty] | 1995.7 | [21 empty] | 9887.8 |  | 49.6 |  |  |  | 397.3 | [21 empty] | 19.4 | [15 empty] | 968.9 | [60 empty] | 2024 | Meng, Y.-M., Huang, X.-W., Hu, R., Beaudoin, G., Zhou, M.-F., Meng, S. (2024). Deposit type discrimination based on trace elements in sphalerite. Ore Geology Reviews, 165, 105887. |  | CHN
| Freiberg kb, Liziping, Fulongchang, Shangnuluo, Baiji, Lengshuikeng, Lishan |  | Magmatic hydrothermal, Seafloor hydrothermal, Basin hydrothermal, Epithermal, Metamorphic | Mississippi Valley-type (MVT), Volcanic-hosted massive sulfide (VMS), Sedimentary Exhalative (SEDEX), Epithermal, Skarn | MVT zinc-lead, VMS zinc-lead, SEDEX zinc-lead, Epithermal zinc-lead, Skarn zinc-lead | Pb, Zn | Ag, Cu | Pb, Zn, Ag, Cu | Meng et al., 2024 |  | ZLG-3-3 | ZLG-3-3-7 | [5 empty] | ore material |  |  | mineral separate | [5 empty] | mineralisation |  |  |  | sphalerite | [6 empty] | galena |  | LA-ICPMS |  |  |  |  | 1.4 | [19 empty] | 1776.9 | [11 empty] | 0.4 | [9 empty] | 5307.8 |  | 39.5 |  |  |  | 461.5 | [21 empty] | 18.8 | [15 empty] | 1535.9 | [60 empty] | 2024 | Meng, Y.-M., Huang, X.-W., Hu, R., Beaudoin, G., Zhou, M.-F., Meng, S. (2024). Deposit type discrimination based on trace elements in sphalerite. Ore Geology Reviews, 165, 105887. |  | CHN
| Freiberg kb, Liziping, Fulongchang, Shangnuluo, Baiji, Lengshuikeng, Lishan |  | Magmatic hydrothermal, Seafloor hydrothermal, Basin hydrothermal, Epithermal, Metamorphic | Mississippi Valley-type (MVT), Volcanic-hosted massive sulfide (VMS), Sedimentary Exhalative (SEDEX), Epithermal, Skarn | MVT zinc-lead, VMS zinc-lead, SEDEX zinc-lead, Epithermal zinc-lead, Skarn zinc-lead | Pb, Zn | Ag, Cu | Pb, Zn, Ag, Cu | Meng et al., 2024 |  | ZLG-3-3 | ZLG-3-3-8 | [5 empty] | ore material |  |  | mineral separate | [5 empty] | mineralisation |  |  |  | sphalerite | [6 empty] | galena |  | LA-ICPMS |  |  |  |  | 1.5 | [19 empty] | 3088.5 | [11 empty] | 0.6 | [9 empty] | 9734.9 |  | 113.2 |  |  |  | 283.5 | [21 empty] | 13.8 | [15 empty] | 271.4 | [60 empty] | 2024 | Meng, Y.-M., Huang, X.-W., Hu, R., Beaudoin, G., Zhou, M.-F., Meng, S. (2024). Deposit type discrimination based on trace elements in sphalerite. Ore Geology Reviews, 165, 105887. |  | CHN
| Freiberg kb, Liziping, Fulongchang, Shangnuluo, Baiji, Lengshuikeng, Lishan |  | Magmatic hydrothermal, Seafloor hydrothermal, Basin hydrothermal, Epithermal, Metamorphic | Mississippi Valley-type (MVT), Volcanic-hosted massive sulfide (VMS), Sedimentary Exhalative (SEDEX), Epithermal, Skarn | MVT zinc-lead, VMS zinc-lead, SEDEX zinc-lead, Epithermal zinc-lead, Skarn zinc-lead | Pb, Zn | Ag, Cu | Pb, Zn, Ag, Cu | Meng et al., 2024 |  | ZLG-3-3 | ZLG-3-3-9 | [5 empty] | ore material |  |  | mineral separate | [5 empty] | mineralisation |  |  |  | sphalerite | [6 empty] | galena |  | LA-ICPMS |  |  |  |  | 1.5 | [19 empty] | 1453.8 | [11 empty] | 0.6 | [9 empty] | 1714.9 |  | 5.6 |  |  |  | 610 | [21 empty] | 30.6 | [15 empty] | 3174.5 | [60 empty] | 2024 | Meng, Y.-M., Huang, X.-W., Hu, R., Beaudoin, G., Zhou, M.-F., Meng, S. (2024). Deposit type discrimination based on trace elements in sphalerite. Ore Geology Reviews, 165, 105887. |  | CHN
| Freiberg kb, Liziping, Fulongchang, Shangnuluo, Baiji, Lengshuikeng, Lishan |  | Magmatic hydrothermal, Seafloor hydrothermal, Basin hydrothermal, Epithermal, Metamorphic | Mississippi Valley-type (MVT), Volcanic-hosted massive sulfide (VMS), Sedimentary Exhalative (SEDEX), Epithermal, Skarn | MVT zinc-lead, VMS zinc-lead, SEDEX zinc-lead, Epithermal zinc-lead, Skarn zinc-lead | Pb, Zn | Ag, Cu | Pb, Zn, Ag, Cu | Meng et al., 2024 |  | ZLG-3-3 | ZLG-3-3-10 | [5 empty] | ore material |  |  | mineral separate | [5 empty] | mineralisation |  |  |  | sphalerite | [6 empty] | galena |  | LA-ICPMS |  |  |  |  | 1.2 | [19 empty] | 586 | [11 empty] | 0.2 | [9 empty] | 14510.8 |  | 6.4 |  |  |  | 550 | [21 empty] | 25.2 | [15 empty] | 701.5 | [60 empty] | 2024 | Meng, Y.-M., Huang, X.-W., Hu, R., Beaudoin, G., Zhou, M.-F., Meng, S. (2024). Deposit type discrimination based on trace elements in sphalerite. Ore Geology Reviews, 165, 105887. |  | CHN
| Freiberg kb, Liziping, Fulongchang, Shangnuluo, Baiji, Lengshuikeng, Lishan |  | Magmatic hydrothermal, Seafloor hydrothermal, Basin hydrothermal, Epithermal, Metamorphic | Mississippi Valley-type (MVT), Volcanic-hosted massive sulfide (VMS), Sedimentary Exhalative (SEDEX), Epithermal, Skarn | MVT zinc-lead, VMS zinc-lead, SEDEX zinc-lead, Epithermal zinc-lead, Skarn zinc-lead | Pb, Zn | Ag, Cu | Pb, Zn, Ag, Cu | Meng et al., 2024 |  | ZLG-3-3 | ZLG-3-3-11 | [5 empty] | ore material |  |  | mineral separate | [5 empty] | mineralisation |  |  |  | sphalerite | [6 empty] | galena |  | LA-ICPMS |  |  |  |  | 1.3 | [19 empty] | 476.2 | [11 empty] | 0.5 | [9 empty] | 7700.8 |  | 3.9 |  |  |  | 581.1 | [21 empty] | 27.5 | [15 empty] | 1011.7 | [60 empty] | 2024 | Meng, Y.-M., Huang, X.-W., Hu, R., Beaudoin, G., Zhou, M.-F., Meng, S. (2024). Deposit type discrimination based on trace elements in sphalerite. Ore Geology Reviews, 165, 105887. |  | CHN
| Freiberg kb, Liziping, Fulongchang, Shangnuluo, Baiji, Lengshuikeng, Lishan |  | Magmatic hydrothermal, Seafloor hydrothermal, Basin hydrothermal, Epithermal, Metamorphic | Mississippi Valley-type (MVT), Volcanic-hosted massive sulfide (VMS), Sedimentary Exhalative (SEDEX), Epithermal, Skarn | MVT zinc-lead, VMS zinc-lead, SEDEX zinc-lead, Epithermal zinc-lead, Skarn zinc-lead | Pb, Zn | Ag, Cu | Pb, Zn, Ag, Cu | Meng et al., 2024 |  | ZLG-3-3 | ZLG-3-3-12 | [5 empty] | ore material |  |  | mineral separate | [5 empty] | mineralisation |  |  |  | sphalerite | [6 empty] | galena |  | LA-ICPMS |  |  |  |  | 1.4 | [19 empty] | 1931.4 | [11 empty] | 0.4 | [9 empty] | 9272.4 |  | 54.9 |  |  |  | 448 | [21 empty] | 20.4 | [15 empty] | 1133.9 | [60 empty] | 2024 | Meng, Y.-M., Huang, X.-W., Hu, R., Beaudoin, G., Zhou, M.-F., Meng, S. (2024). Deposit type discrimination based on trace elements in sphalerite. Ore Geology Reviews, 165, 105887. |  | CHN
| Freiberg kb, Liziping, Fulongchang, Shangnuluo, Baiji, Lengshuikeng, Lishan |  | Magmatic hydrothermal, Seafloor hydrothermal, Basin hydrothermal, Epithermal, Metamorphic | Mississippi Valley-type (MVT), Volcanic-hosted massive sulfide (VMS), Sedimentary Exhalative (SEDEX), Epithermal, Skarn | MVT zinc-lead, VMS zinc-lead, SEDEX zinc-lead, Epithermal zinc-lead, Skarn zinc-lead | Pb, Zn | Ag, Cu | Pb, Zn, Ag, Cu | Meng et al., 2024 |  | ZLG-3-3 | ZLG-3-3-13 | [5 empty] | ore material |  |  | mineral separate | [5 empty] | mineralisation |  |  |  | sphalerite | [6 empty] | galena |  | LA-ICPMS |  |  |  |  | 1.4 | [19 empty] | 2623.9 | [11 empty] | 0.3 | [9 empty] | 11024.1 |  | 85.9 |  |  |  | 296.1 | [21 empty] | 15.2 | [15 empty] | 302.7 | [60 empty] | 2024 | Meng, Y.-M., Huang, X.-W., Hu, R., Beaudoin, G., Zhou, M.-F., Meng, S. (2024). Deposit type discrimination based on trace elements in sphalerite. Ore Geology Reviews, 165, 105887. |  | CHN
| Freiberg kb, Liziping, Fulongchang, Shangnuluo, Baiji, Lengshuikeng, Lishan |  | Magmatic hydrothermal, Seafloor hydrothermal, Basin hydrothermal, Epithermal, Metamorphic | Mississippi Valley-type (MVT), Volcanic-hosted massive sulfide (VMS), Sedimentary Exhalative (SEDEX), Epithermal, Skarn | MVT zinc-lead, VMS zinc-lead, SEDEX zinc-lead, Epithermal zinc-lead, Skarn zinc-lead | Pb, Zn | Ag, Cu | Pb, Zn, Ag, Cu | Meng et al., 2024 |  | ZLG-3-4 | ZLG-3-4-1 | [5 empty] | ore material |  |  | mineral separate | [5 empty] | mineralisation |  |  |  | sphalerite | [6 empty] | galena |  | LA-ICPMS |  |  |  |  | 1.5 | [19 empty] | 779.2 | [11 empty] | 0.6 | [9 empty] | 9864.1 |  | 24.4 |  |  |  | 664 | [7 empty] | 0.03 | [13 empty] | 40.8 | [15 empty] | 1686.8 | [60 empty] | 2024 | Meng, Y.-M., Huang, X.-W., Hu, R., Beaudoin, G., Zhou, M.-F., Meng, S. (2024). Deposit type discrimination based on trace elements in sphalerite. Ore Geology Reviews, 165, 105887. |  | CHN
| Freiberg kb, Liziping, Fulongchang, Shangnuluo, Baiji, Lengshuikeng, Lishan |  | Magmatic hydrothermal, Seafloor hydrothermal, Basin hydrothermal, Epithermal, Metamorphic | Mississippi Valley-type (MVT), Volcanic-hosted massive sulfide (VMS), Sedimentary Exhalative (SEDEX), Epithermal, Skarn | MVT zinc-lead, VMS zinc-lead, SEDEX zinc-lead, Epithermal zinc-lead, Skarn zinc-lead | Pb, Zn | Ag, Cu | Pb, Zn, Ag, Cu | Meng et al., 2024 |  | ZLG-3-4 | ZLG-3-4-2 | [5 empty] | ore material |  |  | mineral separate | [5 empty] | mineralisation |  |  |  | sphalerite | [6 empty] | galena |  | LA-ICPMS |  |  |  |  | 1.7 | [19 empty] | 1843.3 | [11 empty] | 0.4 | [9 empty] | 3000.2 |  | 33.7 |  |  |  | 517.9 | [21 empty] | 25.5 | [15 empty] | 2858 | [60 empty] | 2024 | Meng, Y.-M., Huang, X.-W., Hu, R., Beaudoin, G., Zhou, M.-F., Meng, S. (2024). Deposit type discrimination based on trace elements in sphalerite. Ore Geology Reviews, 165, 105887. |  | CHN
| Freiberg kb, Liziping, Fulongchang, Shangnuluo, Baiji, Lengshuikeng, Lishan |  | Magmatic hydrothermal, Seafloor hydrothermal, Basin hydrothermal, Epithermal, Metamorphic | Mississippi Valley-type (MVT), Volcanic-hosted massive sulfide (VMS), Sedimentary Exhalative (SEDEX), Epithermal, Skarn | MVT zinc-lead, VMS zinc-lead, SEDEX zinc-lead, Epithermal zinc-lead, Skarn zinc-lead | Pb, Zn | Ag, Cu | Pb, Zn, Ag, Cu | Meng et al., 2024 |  | ZLG-3-4 | ZLG-3-4-3 | [5 empty] | ore material |  |  | mineral separate | [5 empty] | mineralisation |  |  |  | sphalerite | [6 empty] | galena |  | LA-ICPMS |  |  |  |  | 1.4 | [19 empty] | 2042.8 | [11 empty] | 0.3 | [9 empty] | 8482.6 |  | 43.9 |  |  |  | 529 | [21 empty] | 26.9 | [15 empty] | 1598.2 | [60 empty] | 2024 | Meng, Y.-M., Huang, X.-W., Hu, R., Beaudoin, G., Zhou, M.-F., Meng, S. (2024). Deposit type discrimination based on trace elements in sphalerite. Ore Geology Reviews, 165, 105887. |  | CHN
| Freiberg kb, Liziping, Fulongchang, Shangnuluo, Baiji, Lengshuikeng, Lishan |  | Magmatic hydrothermal, Seafloor hydrothermal, Basin hydrothermal, Epithermal, Metamorphic | Mississippi Valley-type (MVT), Volcanic-hosted massive sulfide (VMS), Sedimentary Exhalative (SEDEX), Epithermal, Skarn | MVT zinc-lead, VMS zinc-lead, SEDEX zinc-lead, Epithermal zinc-lead, Skarn zinc-lead | Pb, Zn | Ag, Cu | Pb, Zn, Ag, Cu | Meng et al., 2024 |  | ZLG-3-4 | ZLG-3-4-4 | [5 empty] | ore material |  |  | mineral separate | [5 empty] | mineralisation |  |  |  | sphalerite | [6 empty] | galena |  | LA-ICPMS |  |  |  |  | 1.3 | [19 empty] | 1605 | [11 empty] | 0.4 | [9 empty] | 4635.9 |  | 23.9 |  |  |  | 717.4 | [21 empty] | 37 | [15 empty] | 3574.8 | [60 empty] | 2024 | Meng, Y.-M., Huang, X.-W., Hu, R., Beaudoin, G., Zhou, M.-F., Meng, S. (2024). Deposit type discrimination based on trace elements in sphalerite. Ore Geology Reviews, 165, 105887. |  | CHN
| Freiberg kb, Liziping, Fulongchang, Shangnuluo, Baiji, Lengshuikeng, Lishan |  | Magmatic hydrothermal, Seafloor hydrothermal, Basin hydrothermal, Epithermal, Metamorphic | Mississippi Valley-type (MVT), Volcanic-hosted massive sulfide (VMS), Sedimentary Exhalative (SEDEX), Epithermal, Skarn | MVT zinc-lead, VMS zinc-lead, SEDEX zinc-lead, Epithermal zinc-lead, Skarn zinc-lead | Pb, Zn | Ag, Cu | Pb, Zn, Ag, Cu | Meng et al., 2024 |  | ZLG-3-4 | ZLG-3-4-5 | [5 empty] | ore material |  |  | mineral separate | [5 empty] | mineralisation |  |  |  | sphalerite | [6 empty] | galena |  | LA-ICPMS |  |  |  |  | 1.8 | [19 empty] | 1773.9 | [11 empty] | 0.7 | [9 empty] | 7265.3 |  | 31.5 |  |  |  | 628.9 | [7 empty] | 0.06 | [13 empty] | 41.9 | [15 empty] | 1128.9 | [60 empty] | 2024 | Meng, Y.-M., Huang, X.-W., Hu, R., Beaudoin, G., Zhou, M.-F., Meng, S. (2024). Deposit type discrimination based on trace elements in sphalerite. Ore Geology Reviews, 165, 105887. |  | CHN
| Freiberg kb, Liziping, Fulongchang, Shangnuluo, Baiji, Lengshuikeng, Lishan |  | Magmatic hydrothermal, Seafloor hydrothermal, Basin hydrothermal, Epithermal, Metamorphic | Mississippi Valley-type (MVT), Volcanic-hosted massive sulfide (VMS), Sedimentary Exhalative (SEDEX), Epithermal, Skarn | MVT zinc-lead, VMS zinc-lead, SEDEX zinc-lead, Epithermal zinc-lead, Skarn zinc-lead | Pb, Zn | Ag, Cu | Pb, Zn, Ag, Cu | Meng et al., 2024 |  | ZLG-3-4 | ZLG-3-4-6 | [5 empty] | ore material |  |  | mineral separate | [5 empty] | mineralisation |  |  |  | sphalerite | [6 empty] | galena |  | LA-ICPMS |  |  |  |  | 1.7 | [19 empty] | 1290.1 | [11 empty] | 0.8 | [9 empty] | 6650.6 |  | 27 |  |  |  | 743.2 | [7 empty] | 0.08 | [13 empty] | 44.4 | [15 empty] | 1500.2 | [60 empty] | 2024 | Meng, Y.-M., Huang, X.-W., Hu, R., Beaudoin, G., Zhou, M.-F., Meng, S. (2024). Deposit type discrimination based on trace elements in sphalerite. Ore Geology Reviews, 165, 105887. |  | CHN
| Freiberg kb, Liziping, Fulongchang, Shangnuluo, Baiji, Lengshuikeng, Lishan |  | Magmatic hydrothermal, Seafloor hydrothermal, Basin hydrothermal, Epithermal, Metamorphic | Mississippi Valley-type (MVT), Volcanic-hosted massive sulfide (VMS), Sedimentary Exhalative (SEDEX), Epithermal, Skarn | MVT zinc-lead, VMS zinc-lead, SEDEX zinc-lead, Epithermal zinc-lead, Skarn zinc-lead | Pb, Zn | Ag, Cu | Pb, Zn, Ag, Cu | Meng et al., 2024 |  | ZLG-3-4 | ZLG-3-4-7 | [5 empty] | ore material |  |  | mineral separate | [5 empty] | mineralisation |  |  |  | sphalerite | [6 empty] | galena |  | LA-ICPMS |  |  |  |  | 1.3 | [19 empty] | 1505.5 | [11 empty] | 0.3 | [9 empty] | 9554.8 |  | 20.5 |  |  |  | 568.6 | [21 empty] | 30 | [15 empty] | 1415.5 | [60 empty] | 2024 | Meng, Y.-M., Huang, X.-W., Hu, R., Beaudoin, G., Zhou, M.-F., Meng, S. (2024). Deposit type discrimination based on trace elements in sphalerite. Ore Geology Reviews, 165, 105887. |  | CHN
| Freiberg kb, Liziping, Fulongchang, Shangnuluo, Baiji, Lengshuikeng, Lishan |  | Magmatic hydrothermal, Seafloor hydrothermal, Basin hydrothermal, Epithermal, Metamorphic | Mississippi Valley-type (MVT), Volcanic-hosted massive sulfide (VMS), Sedimentary Exhalative (SEDEX), Epithermal, Skarn | MVT zinc-lead, VMS zinc-lead, SEDEX zinc-lead, Epithermal zinc-lead, Skarn zinc-lead | Pb, Zn | Ag, Cu | Pb, Zn, Ag, Cu | Meng et al., 2024 |  | Sp1 | Sp1-54 | [5 empty] | ore material |  |  | mineral separate | [5 empty] | mineralisation |  |  |  | sphalerite | [6 empty] | galena |  | LA-ICPMS |  |  |  |  | 322 | [19 empty] | 867 | [11 empty] | 87.3 | [9 empty] | 11223 |  | 5.18 |  |  |  | 923 | [21 empty] | 42.5 | [15 empty] | 135 | [17 empty] | 14.2 | [9 empty] | 0.766 | [32 empty] | 2024 | Meng, Y.-M., Huang, X.-W., Hu, R., Beaudoin, G., Zhou, M.-F., Meng, S. (2024). Deposit type discrimination based on trace elements in sphalerite. Ore Geology Reviews, 165, 105887. |  | CHN
| Freiberg kb, Liziping, Fulongchang, Shangnuluo, Baiji, Lengshuikeng, Lishan |  | Magmatic hydrothermal, Seafloor hydrothermal, Basin hydrothermal, Epithermal, Metamorphic | Mississippi Valley-type (MVT), Volcanic-hosted massive sulfide (VMS), Sedimentary Exhalative (SEDEX), Epithermal, Skarn | MVT zinc-lead, VMS zinc-lead, SEDEX zinc-lead, Epithermal zinc-lead, Skarn zinc-lead | Pb, Zn | Ag, Cu | Pb, Zn, Ag, Cu | Meng et al., 2024 |  | Sp1 | Sp1-55 | [5 empty] | ore material |  |  | mineral separate | [5 empty] | mineralisation |  |  |  | sphalerite | [6 empty] | galena |  | LA-ICPMS |  |  |  |  | 178 | [19 empty] | 946 | [11 empty] | 19.4 | [9 empty] | 2919 |  | 2.01 |  |  |  | 461 | [21 empty] | 5.61 | [15 empty] | 27.5 | [17 empty] | 8.73 | [9 empty] | 0.226 | [32 empty] | 2024 | Meng, Y.-M., Huang, X.-W., Hu, R., Beaudoin, G., Zhou, M.-F., Meng, S. (2024). Deposit type discrimination based on trace elements in sphalerite. Ore Geology Reviews, 165, 105887. |  | CHN
| Freiberg kb, Liziping, Fulongchang, Shangnuluo, Baiji, Lengshuikeng, Lishan |  | Magmatic hydrothermal, Seafloor hydrothermal, Basin hydrothermal, Epithermal, Metamorphic | Mississippi Valley-type (MVT), Volcanic-hosted massive sulfide (VMS), Sedimentary Exhalative (SEDEX), Epithermal, Skarn | MVT zinc-lead, VMS zinc-lead, SEDEX zinc-lead, Epithermal zinc-lead, Skarn zinc-lead | Pb, Zn | Ag, Cu | Pb, Zn, Ag, Cu | Meng et al., 2024 |  | Sp2 | Sp2-25 | [5 empty] | ore material |  |  | mineral separate | [5 empty] | mineralisation |  |  |  | sphalerite | [6 empty] | galena |  | LA-ICPMS |  |  |  |  | 30.3 | [19 empty] | 3503 | [11 empty] | 15.9 | [9 empty] | 485 |  | 2.59 |  |  |  | 6.52 | [7 empty] | 0.034 | [13 empty] | 12 | [15 empty] | 2106 | [17 empty] | 21.1 | [9 empty] | 1.77 | [32 empty] | 2024 | Meng, Y.-M., Huang, X.-W., Hu, R., Beaudoin, G., Zhou, M.-F., Meng, S. (2024). Deposit type discrimination based on trace elements in sphalerite. Ore Geology Reviews, 165, 105887. |  | CHN
| Freiberg kb, Liziping, Fulongchang, Shangnuluo, Baiji, Lengshuikeng, Lishan |  | Magmatic hydrothermal, Seafloor hydrothermal, Basin hydrothermal, Epithermal, Metamorphic | Mississippi Valley-type (MVT), Volcanic-hosted massive sulfide (VMS), Sedimentary Exhalative (SEDEX), Epithermal, Skarn | MVT zinc-lead, VMS zinc-lead, SEDEX zinc-lead, Epithermal zinc-lead, Skarn zinc-lead | Pb, Zn | Ag, Cu | Pb, Zn, Ag, Cu | Meng et al., 2024 |  | Sp2 | Sp2-26 | [5 empty] | ore material |  |  | mineral separate | [5 empty] | mineralisation |  |  |  | sphalerite | [6 empty] | galena |  | LA-ICPMS |  |  |  |  | 7.08 | [19 empty] | 10070 | [11 empty] | 64.7 | [9 empty] | 429 |  | 70.8 | [11 empty] | 0.332 | [29 empty] | 17.8 | [17 empty] | 6.07 | [9 empty] | 1.26 | [32 empty] | 2024 | Meng, Y.-M., Huang, X.-W., Hu, R., Beaudoin, G., Zhou, M.-F., Meng, S. (2024). Deposit type discrimination based on trace elements in sphalerite. Ore Geology Reviews, 165, 105887. |  | CHN
| Freiberg kb, Liziping, Fulongchang, Shangnuluo, Baiji, Lengshuikeng, Lishan |  | Magmatic hydrothermal, Seafloor hydrothermal, Basin hydrothermal, Epithermal, Metamorphic | Mississippi Valley-type (MVT), Volcanic-hosted massive sulfide (VMS), Sedimentary Exhalative (SEDEX), Epithermal, Skarn | MVT zinc-lead, VMS zinc-lead, SEDEX zinc-lead, Epithermal zinc-lead, Skarn zinc-lead | Pb, Zn | Ag, Cu | Pb, Zn, Ag, Cu | Meng et al., 2024 |  | Sp2 | Sp2-27 | [5 empty] | ore material |  |  | mineral separate | [5 empty] | mineralisation |  |  |  | sphalerite | [6 empty] | galena |  | LA-ICPMS |  |  |  |  | 246 | [19 empty] | 3463 | [11 empty] | 1581 | [9 empty] | 980 |  | 449 |  |  |  | 1185 | [7 empty] | 2.56 | [29 empty] | 66.9 | [17 empty] | 25.4 | [9 empty] | 6.14 | [32 empty] | 2024 | Meng, Y.-M., Huang, X.-W., Hu, R., Beaudoin, G., Zhou, M.-F., Meng, S. (2024). Deposit type discrimination based on trace elements in sphalerite. Ore Geology Reviews, 165, 105887. |  | CHN
| Freiberg kb, Liziping, Fulongchang, Shangnuluo, Baiji, Lengshuikeng, Lishan |  | Magmatic hydrothermal, Seafloor hydrothermal, Basin hydrothermal, Epithermal, Metamorphic | Mississippi Valley-type (MVT), Volcanic-hosted massive sulfide (VMS), Sedimentary Exhalative (SEDEX), Epithermal, Skarn | MVT zinc-lead, VMS zinc-lead, SEDEX zinc-lead, Epithermal zinc-lead, Skarn zinc-lead | Pb, Zn | Ag, Cu | Pb, Zn, Ag, Cu | Meng et al., 2024 |  | Sp2 | Sp2-28 | [5 empty] | ore material |  |  | mineral separate | [5 empty] | mineralisation |  |  |  | sphalerite | [6 empty] | galena |  | LA-ICPMS |  |  |  |  | 33.3 | [19 empty] | 2072 | [11 empty] | 2434 | [9 empty] | 7174 |  | 487 |  |  |  | 1183 | [7 empty] | 0.898 | [13 empty] | 6.36 | [15 empty] | 260 | [17 empty] | 322 | [9 empty] | 3.99 | [32 empty] | 2024 | Meng, Y.-M., Huang, X.-W., Hu, R., Beaudoin, G., Zhou, M.-F., Meng, S. (2024). Deposit type discrimination based on trace elements in sphalerite. Ore Geology Reviews, 165, 105887. |  | CHN
| Freiberg kb, Liziping, Fulongchang, Shangnuluo, Baiji, Lengshuikeng, Lishan |  | Magmatic hydrothermal, Seafloor hydrothermal, Basin hydrothermal, Epithermal, Metamorphic | Mississippi Valley-type (MVT), Volcanic-hosted massive sulfide (VMS), Sedimentary Exhalative (SEDEX), Epithermal, Skarn | MVT zinc-lead, VMS zinc-lead, SEDEX zinc-lead, Epithermal zinc-lead, Skarn zinc-lead | Pb, Zn | Ag, Cu | Pb, Zn, Ag, Cu | Meng et al., 2024 |  | Sp2 | Sp2-29 | [5 empty] | ore material |  |  | mineral separate | [5 empty] | mineralisation |  |  |  | sphalerite | [6 empty] | galena |  | LA-ICPMS |  |  |  |  | 19.2 | [19 empty] | 5091 | [11 empty] | 473 | [9 empty] | 2993 |  | 191 |  |  |  | 144 | [21 empty] | 6.1 | [15 empty] | 253 | [17 empty] | 294 | [9 empty] | 0.623 | [32 empty] | 2024 | Meng, Y.-M., Huang, X.-W., Hu, R., Beaudoin, G., Zhou, M.-F., Meng, S. (2024). Deposit type discrimination based on trace elements in sphalerite. Ore Geology Reviews, 165, 105887. |  | CHN
| Freiberg kb, Liziping, Fulongchang, Shangnuluo, Baiji, Lengshuikeng, Lishan |  | Magmatic hydrothermal, Seafloor hydrothermal, Basin hydrothermal, Epithermal, Metamorphic | Mississippi Valley-type (MVT), Volcanic-hosted massive sulfide (VMS), Sedimentary Exhalative (SEDEX), Epithermal, Skarn | MVT zinc-lead, VMS zinc-lead, SEDEX zinc-lead, Epithermal zinc-lead, Skarn zinc-lead | Pb, Zn | Ag, Cu | Pb, Zn, Ag, Cu | Meng et al., 2024 |  | Sp2 | Sp2-30 | [5 empty] | ore material |  |  | mineral separate | [5 empty] | mineralisation |  |  |  | sphalerite | [6 empty] | galena |  | LA-ICPMS |  |  |  |  | 30.8 | [19 empty] | 3762 | [11 empty] | 324 | [9 empty] | 2471 |  | 130 |  |  |  | 153 | [21 empty] | 2.33 | [15 empty] | 93.6 | [17 empty] | 162 | [9 empty] | 0.144 | [32 empty] | 2024 | Meng, Y.-M., Huang, X.-W., Hu, R., Beaudoin, G., Zhou, M.-F., Meng, S. (2024). Deposit type discrimination based on trace elements in sphalerite. Ore Geology Reviews, 165, 105887. |  | CHN
| Freiberg kb, Liziping, Fulongchang, Shangnuluo, Baiji, Lengshuikeng, Lishan |  | Magmatic hydrothermal, Seafloor hydrothermal, Basin hydrothermal, Epithermal, Metamorphic | Mississippi Valley-type (MVT), Volcanic-hosted massive sulfide (VMS), Sedimentary Exhalative (SEDEX), Epithermal, Skarn | MVT zinc-lead, VMS zinc-lead, SEDEX zinc-lead, Epithermal zinc-lead, Skarn zinc-lead | Pb, Zn | Ag, Cu | Pb, Zn, Ag, Cu | Meng et al., 2024 |  | Sp2 | Sp2-31 | [5 empty] | ore material |  |  | mineral separate | [5 empty] | mineralisation |  |  |  | sphalerite | [6 empty] | galena |  | LA-ICPMS |  |  |  |  | 158 | [19 empty] | 1510 | [11 empty] | 907 | [9 empty] | 3684 |  | 148 |  |  |  | 595 | [7 empty] | 10.9 | [13 empty] | 12.1 | [15 empty] | 1757 | [17 empty] | 373 | [9 empty] | 278 | [32 empty] | 2024 | Meng, Y.-M., Huang, X.-W., Hu, R., Beaudoin, G., Zhou, M.-F., Meng, S. (2024). Deposit type discrimination based on trace elements in sphalerite. Ore Geology Reviews, 165, 105887. |  | CHN
| Freiberg kb, Liziping, Fulongchang, Shangnuluo, Baiji, Lengshuikeng, Lishan |  | Magmatic hydrothermal, Seafloor hydrothermal, Basin hydrothermal, Epithermal, Metamorphic | Mississippi Valley-type (MVT), Volcanic-hosted massive sulfide (VMS), Sedimentary Exhalative (SEDEX), Epithermal, Skarn | MVT zinc-lead, VMS zinc-lead, SEDEX zinc-lead, Epithermal zinc-lead, Skarn zinc-lead | Pb, Zn | Ag, Cu | Pb, Zn, Ag, Cu | Meng et al., 2024 |  | Sp2 | Sp2-32 | [5 empty] | ore material |  |  | mineral separate | [5 empty] | mineralisation |  |  |  | sphalerite | [6 empty] | galena |  | LA-ICPMS |  |  |  |  | 75.8 | [19 empty] | 1710 | [11 empty] | 1017 | [9 empty] | 928 |  | 37.6 |  |  |  | 384 | [21 empty] | 1.62 | [15 empty] | 138 | [17 empty] | 246 | [9 empty] | 0.931 | [32 empty] | 2024 | Meng, Y.-M., Huang, X.-W., Hu, R., Beaudoin, G., Zhou, M.-F., Meng, S. (2024). Deposit type discrimination based on trace elements in sphalerite. Ore Geology Reviews, 165, 105887. |  | CHN
| Freiberg kb, Liziping, Fulongchang, Shangnuluo, Baiji, Lengshuikeng, Lishan |  | Magmatic hydrothermal, Seafloor hydrothermal, Basin hydrothermal, Epithermal, Metamorphic | Mississippi Valley-type (MVT), Volcanic-hosted massive sulfide (VMS), Sedimentary Exhalative (SEDEX), Epithermal, Skarn | MVT zinc-lead, VMS zinc-lead, SEDEX zinc-lead, Epithermal zinc-lead, Skarn zinc-lead | Pb, Zn | Ag, Cu | Pb, Zn, Ag, Cu | Meng et al., 2024 |  | Sp2 | Sp2-33 | [5 empty] | ore material |  |  | mineral separate | [5 empty] | mineralisation |  |  |  | sphalerite | [6 empty] | galena |  | LA-ICPMS |  |  |  |  | 7.82 | [19 empty] | 2457 | [11 empty] | 126 | [9 empty] | 1257 |  | 67.2 |  |  |  | 21 | [21 empty] | 0.906 | [15 empty] | 29.6 | [17 empty] | 39.1 | [42 empty] | 2024 | Meng, Y.-M., Huang, X.-W., Hu, R., Beaudoin, G., Zhou, M.-F., Meng, S. (2024). Deposit type discrimination based on trace elements in sphalerite. Ore Geology Reviews, 165, 105887. |  | CHN
| Freiberg kb, Liziping, Fulongchang, Shangnuluo, Baiji, Lengshuikeng, Lishan |  | Magmatic hydrothermal, Seafloor hydrothermal, Basin hydrothermal, Epithermal, Metamorphic | Mississippi Valley-type (MVT), Volcanic-hosted massive sulfide (VMS), Sedimentary Exhalative (SEDEX), Epithermal, Skarn | MVT zinc-lead, VMS zinc-lead, SEDEX zinc-lead, Epithermal zinc-lead, Skarn zinc-lead | Pb, Zn | Ag, Cu | Pb, Zn, Ag, Cu | Meng et al., 2024 |  | 1DBS1 | 1DBS1-1 | [5 empty] | ore material |  |  | mineral separate | [5 empty] | mineralisation |  |  |  | sphalerite | [6 empty] | galena |  | LA-ICPMS |  |  |  |  | 19.6 | [19 empty] | 5633 | [5 empty] | 0.21 | [5 empty] | 172 | [9 empty] | 110512 |  | 35.69 |  |  |  | 3.01 | [7 empty] | 131 | [13 empty] | 1982 | [15 empty] | 2.3 | [17 empty] | 1.4 | [9 empty] | 1.4 | [32 empty] | 2024 | Meng, Y.-M., Huang, X.-W., Hu, R., Beaudoin, G., Zhou, M.-F., Meng, S. (2024). Deposit type discrimination based on trace elements in sphalerite. Ore Geology Reviews, 165, 105887. |  | CHN
| Freiberg kb, Liziping, Fulongchang, Shangnuluo, Baiji, Lengshuikeng, Lishan |  | Magmatic hydrothermal, Seafloor hydrothermal, Basin hydrothermal, Epithermal, Metamorphic | Mississippi Valley-type (MVT), Volcanic-hosted massive sulfide (VMS), Sedimentary Exhalative (SEDEX), Epithermal, Skarn | MVT zinc-lead, VMS zinc-lead, SEDEX zinc-lead, Epithermal zinc-lead, Skarn zinc-lead | Pb, Zn | Ag, Cu | Pb, Zn, Ag, Cu | Meng et al., 2024 |  | 1DBS2 | 1DBS2-1 | [5 empty] | ore material |  |  | mineral separate | [5 empty] | mineralisation |  |  |  | sphalerite | [6 empty] | galena |  | LA-ICPMS |  |  |  |  | 14.4 | [19 empty] | 5536 | [5 empty] | 0.3 | [5 empty] | 110 | [9 empty] | 109212 |  | 31.35 |  |  |  | 2.95 | [7 empty] | 130 | [13 empty] | 2140 | [15 empty] | 1.4 | [17 empty] | 0.6 | [9 empty] | 1.9 | [32 empty] | 2024 | Meng, Y.-M., Huang, X.-W., Hu, R., Beaudoin, G., Zhou, M.-F., Meng, S. (2024). Deposit type discrimination based on trace elements in sphalerite. Ore Geology Reviews, 165, 105887. |  | CHN
| Freiberg kb, Liziping, Fulongchang, Shangnuluo, Baiji, Lengshuikeng, Lishan |  | Magmatic hydrothermal, Seafloor hydrothermal, Basin hydrothermal, Epithermal, Metamorphic | Mississippi Valley-type (MVT), Volcanic-hosted massive sulfide (VMS), Sedimentary Exhalative (SEDEX), Epithermal, Skarn | MVT zinc-lead, VMS zinc-lead, SEDEX zinc-lead, Epithermal zinc-lead, Skarn zinc-lead | Pb, Zn | Ag, Cu | Pb, Zn, Ag, Cu | Meng et al., 2024 |  | 1DBS3 | 1DBS3-1 | [5 empty] | ore material |  |  | mineral separate | [5 empty] | mineralisation |  |  |  | sphalerite | [6 empty] | galena |  | LA-ICPMS |  |  |  |  | 24.6 | [19 empty] | 5636 | [5 empty] | 0.1 | [5 empty] | 188 | [9 empty] | 108962 |  | 63.46 |  |  |  | 2.95 | [7 empty] | 113 | [13 empty] | 1695 | [15 empty] | 2.5 | [17 empty] | 1.2 | [9 empty] | 6.6 | [32 empty] | 2024 | Meng, Y.-M., Huang, X.-W., Hu, R., Beaudoin, G., Zhou, M.-F., Meng, S. (2024). Deposit type discrimination based on trace elements in sphalerite. Ore Geology Reviews, 165, 105887. |  | CHN
| Freiberg kb, Liziping, Fulongchang, Shangnuluo, Baiji, Lengshuikeng, Lishan |  | Magmatic hydrothermal, Seafloor hydrothermal, Basin hydrothermal, Epithermal, Metamorphic | Mississippi Valley-type (MVT), Volcanic-hosted massive sulfide (VMS), Sedimentary Exhalative (SEDEX), Epithermal, Skarn | MVT zinc-lead, VMS zinc-lead, SEDEX zinc-lead, Epithermal zinc-lead, Skarn zinc-lead | Pb, Zn | Ag, Cu | Pb, Zn, Ag, Cu | Meng et al., 2024 |  | 1DBS4 | 1DBS4-1 | [5 empty] | ore material |  |  | mineral separate | [5 empty] | mineralisation |  |  |  | sphalerite | [6 empty] | galena |  | LA-ICPMS |  |  |  |  | 24.1 | [19 empty] | 5563 | [5 empty] | 0.21 | [5 empty] | 169 | [9 empty] | 113814 |  | 33.96 |  |  |  | 3.02 | [7 empty] | 115 | [13 empty] | 2133 | [15 empty] | 3.3 | [17 empty] | 1.1 | [9 empty] | 1.9 | [32 empty] | 2024 | Meng, Y.-M., Huang, X.-W., Hu, R., Beaudoin, G., Zhou, M.-F., Meng, S. (2024). Deposit type discrimination based on trace elements in sphalerite. Ore Geology Reviews, 165, 105887. |  | CHN
| Freiberg kb, Liziping, Fulongchang, Shangnuluo, Baiji, Lengshuikeng, Lishan |  | Magmatic hydrothermal, Seafloor hydrothermal, Basin hydrothermal, Epithermal, Metamorphic | Mississippi Valley-type (MVT), Volcanic-hosted massive sulfide (VMS), Sedimentary Exhalative (SEDEX), Epithermal, Skarn | MVT zinc-lead, VMS zinc-lead, SEDEX zinc-lead, Epithermal zinc-lead, Skarn zinc-lead | Pb, Zn | Ag, Cu | Pb, Zn, Ag, Cu | Meng et al., 2024 |  | 1DBS5 | 1DBS5-1 | [5 empty] | ore material |  |  | mineral separate | [5 empty] | mineralisation |  |  |  | sphalerite | [6 empty] | galena |  | LA-ICPMS |  |  |  |  | 12.5 | [19 empty] | 5532 | [5 empty] | 0.23 | [5 empty] | 134 | [9 empty] | 113487 |  | 65.78 |  |  |  | 3.08 | [7 empty] | 111 | [13 empty] | 2171 | [15 empty] | 1 | [17 empty] | 0.2 | [9 empty] | 5.2 | [32 empty] | 2024 | Meng, Y.-M., Huang, X.-W., Hu, R., Beaudoin, G., Zhou, M.-F., Meng, S. (2024). Deposit type discrimination based on trace elements in sphalerite. Ore Geology Reviews, 165, 105887. |  | CHN
| Freiberg kb, Liziping, Fulongchang, Shangnuluo, Baiji, Lengshuikeng, Lishan |  | Magmatic hydrothermal, Seafloor hydrothermal, Basin hydrothermal, Epithermal, Metamorphic | Mississippi Valley-type (MVT), Volcanic-hosted massive sulfide (VMS), Sedimentary Exhalative (SEDEX), Epithermal, Skarn | MVT zinc-lead, VMS zinc-lead, SEDEX zinc-lead, Epithermal zinc-lead, Skarn zinc-lead | Pb, Zn | Ag, Cu | Pb, Zn, Ag, Cu | Meng et al., 2024 |  | 1DBS6 | 1DBS6-1 | [5 empty] | ore material |  |  | mineral separate | [5 empty] | mineralisation |  |  |  | sphalerite | [6 empty] | galena |  | LA-ICPMS |  |  |  |  | 24.7 | [19 empty] | 5561 | [5 empty] | 0.02 | [5 empty] | 117 | [9 empty] | 107715 |  | 32.38 |  |  |  | 3.62 | [7 empty] | 119 | [13 empty] | 1654 | [15 empty] | 487 | [17 empty] | 10.2 | [9 empty] | 1.5 | [32 empty] | 2024 | Meng, Y.-M., Huang, X.-W., Hu, R., Beaudoin, G., Zhou, M.-F., Meng, S. (2024). Deposit type discrimination based on trace elements in sphalerite. Ore Geology Reviews, 165, 105887. |  | CHN
| Freiberg kb, Liziping, Fulongchang, Shangnuluo, Baiji, Lengshuikeng, Lishan |  | Magmatic hydrothermal, Seafloor hydrothermal, Basin hydrothermal, Epithermal, Metamorphic | Mississippi Valley-type (MVT), Volcanic-hosted massive sulfide (VMS), Sedimentary Exhalative (SEDEX), Epithermal, Skarn | MVT zinc-lead, VMS zinc-lead, SEDEX zinc-lead, Epithermal zinc-lead, Skarn zinc-lead | Pb, Zn | Ag, Cu | Pb, Zn, Ag, Cu | Meng et al., 2024 |  | 1DBS7 | 1DBS7-1 | [5 empty] | ore material |  |  | mineral separate | [5 empty] | mineralisation |  |  |  | sphalerite | [6 empty] | galena |  | LA-ICPMS |  |  |  |  | 21.5 | [19 empty] | 5459 | [5 empty] | 0.41 | [5 empty] | 191 | [9 empty] | 114283 |  | 19.89 |  |  |  | 2.96 | [7 empty] | 118 | [13 empty] | 2025 | [15 empty] | 6.3 | [17 empty] | 1.5 | [9 empty] | 2.4 | [32 empty] | 2024 | Meng, Y.-M., Huang, X.-W., Hu, R., Beaudoin, G., Zhou, M.-F., Meng, S. (2024). Deposit type discrimination based on trace elements in sphalerite. Ore Geology Reviews, 165, 105887. |  | CHN
| Freiberg kb, Liziping, Fulongchang, Shangnuluo, Baiji, Lengshuikeng, Lishan |  | Magmatic hydrothermal, Seafloor hydrothermal, Basin hydrothermal, Epithermal, Metamorphic | Mississippi Valley-type (MVT), Volcanic-hosted massive sulfide (VMS), Sedimentary Exhalative (SEDEX), Epithermal, Skarn | MVT zinc-lead, VMS zinc-lead, SEDEX zinc-lead, Epithermal zinc-lead, Skarn zinc-lead | Pb, Zn | Ag, Cu | Pb, Zn, Ag, Cu | Meng et al., 2024 |  | 1DBS8 | 1DBS8-1 | [5 empty] | ore material |  |  | mineral separate | [5 empty] | mineralisation |  |  |  | sphalerite | [6 empty] | galena |  | LA-ICPMS |  |  |  |  | 14.7 | [19 empty] | 5591 | [5 empty] | 0.16 | [5 empty] | 126 | [9 empty] | 109593 |  | 28.71 |  |  |  | 2.79 | [7 empty] | 121 | [13 empty] | 1419 | [15 empty] | 2.5 | [17 empty] | 0.3 | [9 empty] | 2.8 | [32 empty] | 2024 | Meng, Y.-M., Huang, X.-W., Hu, R., Beaudoin, G., Zhou, M.-F., Meng, S. (2024). Deposit type discrimination based on trace elements in sphalerite. Ore Geology Reviews, 165, 105887. |  | CHN
| Freiberg kb, Liziping, Fulongchang, Shangnuluo, Baiji, Lengshuikeng, Lishan |  | Magmatic hydrothermal, Seafloor hydrothermal, Basin hydrothermal, Epithermal, Metamorphic | Mississippi Valley-type (MVT), Volcanic-hosted massive sulfide (VMS), Sedimentary Exhalative (SEDEX), Epithermal, Skarn | MVT zinc-lead, VMS zinc-lead, SEDEX zinc-lead, Epithermal zinc-lead, Skarn zinc-lead | Pb, Zn | Ag, Cu | Pb, Zn, Ag, Cu | Meng et al., 2024 |  | 1DBS9 | 1DBS9-1 | [5 empty] | ore material |  |  | mineral separate | [5 empty] | mineralisation |  |  |  | sphalerite | [6 empty] | galena |  | LA-ICPMS |  |  |  |  | 31.4 | [19 empty] | 5650 | [5 empty] | 0.21 | [5 empty] | 160 | [9 empty] | 112884 |  | 37 |  |  |  | 3.41 | [7 empty] | 131 | [13 empty] | 1723 | [15 empty] | 2.4 | [17 empty] | 2.3 | [9 empty] | 6.7 | [32 empty] | 2024 | Meng, Y.-M., Huang, X.-W., Hu, R., Beaudoin, G., Zhou, M.-F., Meng, S. (2024). Deposit type discrimination based on trace elements in sphalerite. Ore Geology Reviews, 165, 105887. |  | CHN
| Freiberg kb, Liziping, Fulongchang, Shangnuluo, Baiji, Lengshuikeng, Lishan |  | Magmatic hydrothermal, Seafloor hydrothermal, Basin hydrothermal, Epithermal, Metamorphic | Mississippi Valley-type (MVT), Volcanic-hosted massive sulfide (VMS), Sedimentary Exhalative (SEDEX), Epithermal, Skarn | MVT zinc-lead, VMS zinc-lead, SEDEX zinc-lead, Epithermal zinc-lead, Skarn zinc-lead | Pb, Zn | Ag, Cu | Pb, Zn, Ag, Cu | Meng et al., 2024 |  | 1DBS10 | 1DBS10-1 | [5 empty] | ore material |  |  | mineral separate | [5 empty] | mineralisation |  |  |  | sphalerite | [6 empty] | galena |  | LA-ICPMS |  |  |  |  | 32.1 | [19 empty] | 5645 | [5 empty] | 0.03 | [5 empty] | 186 | [9 empty] | 102897 |  | 37.64 |  |  |  | 3.03 | [7 empty] | 132 | [13 empty] | 675 | [15 empty] | 8.1 | [17 empty] | 11.1 | [9 empty] | 24.2 | [32 empty] | 2024 | Meng, Y.-M., Huang, X.-W., Hu, R., Beaudoin, G., Zhou, M.-F., Meng, S. (2024). Deposit type discrimination based on trace elements in sphalerite. Ore Geology Reviews, 165, 105887. |  | CHN
| Freiberg kb, Liziping, Fulongchang, Shangnuluo, Baiji, Lengshuikeng, Lishan |  | Magmatic hydrothermal, Seafloor hydrothermal, Basin hydrothermal, Epithermal, Metamorphic | Mississippi Valley-type (MVT), Volcanic-hosted massive sulfide (VMS), Sedimentary Exhalative (SEDEX), Epithermal, Skarn | MVT zinc-lead, VMS zinc-lead, SEDEX zinc-lead, Epithermal zinc-lead, Skarn zinc-lead | Pb, Zn | Ag, Cu | Pb, Zn, Ag, Cu | Meng et al., 2024 |  | 2DBS1 | 2DBS1-1 | [5 empty] | ore material |  |  | mineral separate | [5 empty] | mineralisation |  |  |  | sphalerite | [6 empty] | galena |  | LA-ICPMS |  |  |  |  | 21.9 | [19 empty] | 5878 | [5 empty] | 4.71 | [5 empty] | 446 | [9 empty] | 120126 |  | 10.31 |  |  |  | 3.14 | [7 empty] | 201 | [13 empty] | 2430 | [15 empty] | 2.2 | [17 empty] | 0.2 | [9 empty] | 3 | [32 empty] | 2024 | Meng, Y.-M., Huang, X.-W., Hu, R., Beaudoin, G., Zhou, M.-F., Meng, S. (2024). Deposit type discrimination based on trace elements in sphalerite. Ore Geology Reviews, 165, 105887. |  | CHN
| Freiberg kb, Liziping, Fulongchang, Shangnuluo, Baiji, Lengshuikeng, Lishan |  | Magmatic hydrothermal, Seafloor hydrothermal, Basin hydrothermal, Epithermal, Metamorphic | Mississippi Valley-type (MVT), Volcanic-hosted massive sulfide (VMS), Sedimentary Exhalative (SEDEX), Epithermal, Skarn | MVT zinc-lead, VMS zinc-lead, SEDEX zinc-lead, Epithermal zinc-lead, Skarn zinc-lead | Pb, Zn | Ag, Cu | Pb, Zn, Ag, Cu | Meng et al., 2024 |  | 2DBS2 | 2DBS2-1 | [5 empty] | ore material |  |  | mineral separate | [5 empty] | mineralisation |  |  |  | sphalerite | [6 empty] | galena |  | LA-ICPMS |  |  |  |  | 20.8 | [19 empty] | 5706 | [5 empty] | 4.32 | [5 empty] | 333 | [9 empty] | 117369 |  | 11.06 |  |  |  | 3.18 | [7 empty] | 234 | [13 empty] | 2353 | [15 empty] | 1.7 | [17 empty] | 2.5 | [9 empty] | 8 | [32 empty] | 2024 | Meng, Y.-M., Huang, X.-W., Hu, R., Beaudoin, G., Zhou, M.-F., Meng, S. (2024). Deposit type discrimination based on trace elements in sphalerite. Ore Geology Reviews, 165, 105887. |  | CHN
| Freiberg kb, Liziping, Fulongchang, Shangnuluo, Baiji, Lengshuikeng, Lishan |  | Magmatic hydrothermal, Seafloor hydrothermal, Basin hydrothermal, Epithermal, Metamorphic | Mississippi Valley-type (MVT), Volcanic-hosted massive sulfide (VMS), Sedimentary Exhalative (SEDEX), Epithermal, Skarn | MVT zinc-lead, VMS zinc-lead, SEDEX zinc-lead, Epithermal zinc-lead, Skarn zinc-lead | Pb, Zn | Ag, Cu | Pb, Zn, Ag, Cu | Meng et al., 2024 |  | 2DBS3 | 2DBS3-1 | [5 empty] | ore material |  |  | mineral separate | [5 empty] | mineralisation |  |  |  | sphalerite | [6 empty] | galena |  | LA-ICPMS |  |  |  |  | 10.5 | [19 empty] | 5882 | [5 empty] | 6.59 | [5 empty] | 282 | [9 empty] | 121925 |  | 13.66 |  |  |  | 3.3 | [7 empty] | 415 | [13 empty] | 2460 | [15 empty] | 1 | [17 empty] | 0.1 | [9 empty] | 18 | [32 empty] | 2024 | Meng, Y.-M., Huang, X.-W., Hu, R., Beaudoin, G., Zhou, M.-F., Meng, S. (2024). Deposit type discrimination based on trace elements in sphalerite. Ore Geology Reviews, 165, 105887. |  | CHN
| Freiberg kb, Liziping, Fulongchang, Shangnuluo, Baiji, Lengshuikeng, Lishan |  | Magmatic hydrothermal, Seafloor hydrothermal, Basin hydrothermal, Epithermal, Metamorphic | Mississippi Valley-type (MVT), Volcanic-hosted massive sulfide (VMS), Sedimentary Exhalative (SEDEX), Epithermal, Skarn | MVT zinc-lead, VMS zinc-lead, SEDEX zinc-lead, Epithermal zinc-lead, Skarn zinc-lead | Pb, Zn | Ag, Cu | Pb, Zn, Ag, Cu | Meng et al., 2024 |  | 2DBS4 | 2DBS4-1 | [5 empty] | ore material |  |  | mineral separate | [5 empty] | mineralisation |  |  |  | sphalerite | [6 empty] | galena |  | LA-ICPMS |  |  |  |  | 13.3 | [19 empty] | 5777 | [5 empty] | 5.96 | [5 empty] | 246 | [9 empty] | 121013 |  | 13.3 |  |  |  | 3.41 | [7 empty] | 348 | [13 empty] | 2430 | [15 empty] | 0.5 | [17 empty] | 0.5 | [9 empty] | 15 | [32 empty] | 2024 | Meng, Y.-M., Huang, X.-W., Hu, R., Beaudoin, G., Zhou, M.-F., Meng, S. (2024). Deposit type discrimination based on trace elements in sphalerite. Ore Geology Reviews, 165, 105887. |  | CHN
| Freiberg kb, Liziping, Fulongchang, Shangnuluo, Baiji, Lengshuikeng, Lishan |  | Magmatic hydrothermal, Seafloor hydrothermal, Basin hydrothermal, Epithermal, Metamorphic | Mississippi Valley-type (MVT), Volcanic-hosted massive sulfide (VMS), Sedimentary Exhalative (SEDEX), Epithermal, Skarn | MVT zinc-lead, VMS zinc-lead, SEDEX zinc-lead, Epithermal zinc-lead, Skarn zinc-lead | Pb, Zn | Ag, Cu | Pb, Zn, Ag, Cu | Meng et al., 2024 |  | 2DBS5 | 2DBS5-1 | [5 empty] | ore material |  |  | mineral separate | [5 empty] | mineralisation |  |  |  | sphalerite | [6 empty] | galena |  | LA-ICPMS |  |  |  |  | 48.5 | [19 empty] | 4817 | [5 empty] | 5.88 | [5 empty] | 1576 | [9 empty] | 125179 |  | 11.27 |  |  |  | 3.37 | [7 empty] | 322 | [13 empty] | 2475 | [15 empty] | 46 | [17 empty] | 4.3 | [9 empty] | 20 | [32 empty] | 2024 | Meng, Y.-M., Huang, X.-W., Hu, R., Beaudoin, G., Zhou, M.-F., Meng, S. (2024). Deposit type discrimination based on trace elements in sphalerite. Ore Geology Reviews, 165, 105887. |  | CHN
| Freiberg kb, Liziping, Fulongchang, Shangnuluo, Baiji, Lengshuikeng, Lishan |  | Magmatic hydrothermal, Seafloor hydrothermal, Basin hydrothermal, Epithermal, Metamorphic | Mississippi Valley-type (MVT), Volcanic-hosted massive sulfide (VMS), Sedimentary Exhalative (SEDEX), Epithermal, Skarn | MVT zinc-lead, VMS zinc-lead, SEDEX zinc-lead, Epithermal zinc-lead, Skarn zinc-lead | Pb, Zn | Ag, Cu | Pb, Zn, Ag, Cu | Meng et al., 2024 |  | 2DBS6 | 2DBS6-1 | [5 empty] | ore material |  |  | mineral separate | [5 empty] | mineralisation |  |  |  | sphalerite | [6 empty] | galena |  | LA-ICPMS |  |  |  |  | 9.3 | [19 empty] | 4659 | [5 empty] | 6.14 | [5 empty] | 228 | [9 empty] | 121782 |  | 8 |  |  |  | 4.18 | [7 empty] | 339 | [13 empty] | 2326 | [15 empty] | 49 | [17 empty] | 0.3 | [9 empty] | 11 | [32 empty] | 2024 | Meng, Y.-M., Huang, X.-W., Hu, R., Beaudoin, G., Zhou, M.-F., Meng, S. (2024). Deposit type discrimination based on trace elements in sphalerite. Ore Geology Reviews, 165, 105887. |  | CHN
| Freiberg kb, Liziping, Fulongchang, Shangnuluo, Baiji, Lengshuikeng, Lishan |  | Magmatic hydrothermal, Seafloor hydrothermal, Basin hydrothermal, Epithermal, Metamorphic | Mississippi Valley-type (MVT), Volcanic-hosted massive sulfide (VMS), Sedimentary Exhalative (SEDEX), Epithermal, Skarn | MVT zinc-lead, VMS zinc-lead, SEDEX zinc-lead, Epithermal zinc-lead, Skarn zinc-lead | Pb, Zn | Ag, Cu | Pb, Zn, Ag, Cu | Meng et al., 2024 |  | 2DBS7 | 2DBS7-1 | [5 empty] | ore material |  |  | mineral separate | [5 empty] | mineralisation |  |  |  | sphalerite | [6 empty] | galena |  | LA-ICPMS |  |  |  |  | 97.7 | [19 empty] | 5689 | [5 empty] | 4.91 | [5 empty] | 5803 | [9 empty] | 113228 |  | 21.48 |  |  |  | 2.57 | [7 empty] | 280 | [13 empty] | 2067 | [15 empty] | 17 | [17 empty] | 8.5 | [9 empty] | 46 | [32 empty] | 2024 | Meng, Y.-M., Huang, X.-W., Hu, R., Beaudoin, G., Zhou, M.-F., Meng, S. (2024). Deposit type discrimination based on trace elements in sphalerite. Ore Geology Reviews, 165, 105887. |  | CHN
| Freiberg kb, Liziping, Fulongchang, Shangnuluo, Baiji, Lengshuikeng, Lishan |  | Magmatic hydrothermal, Seafloor hydrothermal, Basin hydrothermal, Epithermal, Metamorphic | Mississippi Valley-type (MVT), Volcanic-hosted massive sulfide (VMS), Sedimentary Exhalative (SEDEX), Epithermal, Skarn | MVT zinc-lead, VMS zinc-lead, SEDEX zinc-lead, Epithermal zinc-lead, Skarn zinc-lead | Pb, Zn | Ag, Cu | Pb, Zn, Ag, Cu | Meng et al., 2024 |  | 2DBS8 | 2DBS8-1 | [5 empty] | ore material |  |  | mineral separate | [5 empty] | mineralisation |  |  |  | sphalerite | [6 empty] | galena |  | LA-ICPMS |  |  |  |  | 27.5 | [19 empty] | 5391 | [5 empty] | 4.63 | [5 empty] | 2433 | [9 empty] | 118598 |  | 13.04 |  |  |  | 2.97 | [7 empty] | 258 | [13 empty] | 2233 | [15 empty] | 1.4 | [17 empty] | 1 | [9 empty] | 32 | [32 empty] | 2024 | Meng, Y.-M., Huang, X.-W., Hu, R., Beaudoin, G., Zhou, M.-F., Meng, S. (2024). Deposit type discrimination based on trace elements in sphalerite. Ore Geology Reviews, 165, 105887. |  | CHN
| Freiberg kb, Liziping, Fulongchang, Shangnuluo, Baiji, Lengshuikeng, Lishan |  | Magmatic hydrothermal, Seafloor hydrothermal, Basin hydrothermal, Epithermal, Metamorphic | Mississippi Valley-type (MVT), Volcanic-hosted massive sulfide (VMS), Sedimentary Exhalative (SEDEX), Epithermal, Skarn | MVT zinc-lead, VMS zinc-lead, SEDEX zinc-lead, Epithermal zinc-lead, Skarn zinc-lead | Pb, Zn | Ag, Cu | Pb, Zn, Ag, Cu | Meng et al., 2024 |  | DBS6.1 | DBS6.1-1 | [5 empty] | ore material |  |  | mineral separate | [5 empty] | mineralisation |  |  |  | sphalerite | [6 empty] | galena |  | LA-ICPMS |  |  |  |  | 20.3 | [19 empty] | 5644 | [5 empty] | 1.26 | [5 empty] | 455 | [9 empty] | 125441 |  | 28.6 |  |  |  | 3.33 | [7 empty] | 260 | [13 empty] | 2595 | [15 empty] | 1.1 | [17 empty] | 0.4 | [9 empty] | 5 | [32 empty] | 2024 | Meng, Y.-M., Huang, X.-W., Hu, R., Beaudoin, G., Zhou, M.-F., Meng, S. (2024). Deposit type discrimination based on trace elements in sphalerite. Ore Geology Reviews, 165, 105887. |  | CHN
| Freiberg kb, Liziping, Fulongchang, Shangnuluo, Baiji, Lengshuikeng, Lishan |  | Magmatic hydrothermal, Seafloor hydrothermal, Basin hydrothermal, Epithermal, Metamorphic | Mississippi Valley-type (MVT), Volcanic-hosted massive sulfide (VMS), Sedimentary Exhalative (SEDEX), Epithermal, Skarn | MVT zinc-lead, VMS zinc-lead, SEDEX zinc-lead, Epithermal zinc-lead, Skarn zinc-lead | Pb, Zn | Ag, Cu | Pb, Zn, Ag, Cu | Meng et al., 2024 |  | DBS6.2 | DBS6.2-1 | [5 empty] | ore material |  |  | mineral separate | [5 empty] | mineralisation |  |  |  | sphalerite | [6 empty] | galena |  | LA-ICPMS |  |  |  |  | 41.3 | [19 empty] | 5748 | [5 empty] | 1.1 | [5 empty] | 2088 | [9 empty] | 119439 |  | 30.29 |  |  |  | 3.41 | [7 empty] | 266 | [13 empty] | 2223 | [15 empty] | 4.7 | [17 empty] | 2.8 | [9 empty] | 5 | [32 empty] | 2024 | Meng, Y.-M., Huang, X.-W., Hu, R., Beaudoin, G., Zhou, M.-F., Meng, S. (2024). Deposit type discrimination based on trace elements in sphalerite. Ore Geology Reviews, 165, 105887. |  | CHN
| Freiberg kb, Liziping, Fulongchang, Shangnuluo, Baiji, Lengshuikeng, Lishan |  | Magmatic hydrothermal, Seafloor hydrothermal, Basin hydrothermal, Epithermal, Metamorphic | Mississippi Valley-type (MVT), Volcanic-hosted massive sulfide (VMS), Sedimentary Exhalative (SEDEX), Epithermal, Skarn | MVT zinc-lead, VMS zinc-lead, SEDEX zinc-lead, Epithermal zinc-lead, Skarn zinc-lead | Pb, Zn | Ag, Cu | Pb, Zn, Ag, Cu | Meng et al., 2024 |  | DBS6.3 | DBS6.3-1 | [5 empty] | ore material |  |  | mineral separate | [5 empty] | mineralisation |  |  |  | sphalerite | [6 empty] | galena |  | LA-ICPMS |  |  |  |  | 41.6 | [19 empty] | 5547 | [5 empty] | 1.15 | [5 empty] | 241 | [9 empty] | 124592 |  | 10.98 |  |  |  | 3.51 | [7 empty] | 270 | [13 empty] | 2642 | [15 empty] | 3.6 | [17 empty] | 19 | [9 empty] | 8 | [32 empty] | 2024 | Meng, Y.-M., Huang, X.-W., Hu, R., Beaudoin, G., Zhou, M.-F., Meng, S. (2024). Deposit type discrimination based on trace elements in sphalerite. Ore Geology Reviews, 165, 105887. |  | CHN
| Freiberg kb, Liziping, Fulongchang, Shangnuluo, Baiji, Lengshuikeng, Lishan |  | Magmatic hydrothermal, Seafloor hydrothermal, Basin hydrothermal, Epithermal, Metamorphic | Mississippi Valley-type (MVT), Volcanic-hosted massive sulfide (VMS), Sedimentary Exhalative (SEDEX), Epithermal, Skarn | MVT zinc-lead, VMS zinc-lead, SEDEX zinc-lead, Epithermal zinc-lead, Skarn zinc-lead | Pb, Zn | Ag, Cu | Pb, Zn, Ag, Cu | Meng et al., 2024 |  | DBS6.4 | DBS6.4-1 | [5 empty] | ore material |  |  | mineral separate | [5 empty] | mineralisation |  |  |  | sphalerite | [6 empty] | galena |  | LA-ICPMS |  |  |  |  | 32 | [19 empty] | 5720 | [5 empty] | 0.74 | [5 empty] | 386 | [9 empty] | 121251 |  | 57 |  |  |  | 3.56 | [7 empty] | 294 | [13 empty] | 2440 | [15 empty] | 2.8 | [17 empty] | 12.7 | [9 empty] | 20 | [32 empty] | 2024 | Meng, Y.-M., Huang, X.-W., Hu, R., Beaudoin, G., Zhou, M.-F., Meng, S. (2024). Deposit type discrimination based on trace elements in sphalerite. Ore Geology Reviews, 165, 105887. |  | CHN
| Freiberg kb, Liziping, Fulongchang, Shangnuluo, Baiji, Lengshuikeng, Lishan |  | Magmatic hydrothermal, Seafloor hydrothermal, Basin hydrothermal, Epithermal, Metamorphic | Mississippi Valley-type (MVT), Volcanic-hosted massive sulfide (VMS), Sedimentary Exhalative (SEDEX), Epithermal, Skarn | MVT zinc-lead, VMS zinc-lead, SEDEX zinc-lead, Epithermal zinc-lead, Skarn zinc-lead | Pb, Zn | Ag, Cu | Pb, Zn, Ag, Cu | Meng et al., 2024 |  | DBS6.5 | DBS6.5-1 | [5 empty] | ore material |  |  | mineral separate | [5 empty] | mineralisation |  |  |  | sphalerite | [6 empty] | galena |  | LA-ICPMS |  |  |  |  | 76 | [19 empty] | 5911 | [5 empty] | 0.53 | [5 empty] | 968 | [9 empty] | 114119 |  | 91.68 |  |  |  | 3.43 | [7 empty] | 276 | [13 empty] | 2188 | [15 empty] | 10.8 | [17 empty] | 19 | [9 empty] | 47 | [32 empty] | 2024 | Meng, Y.-M., Huang, X.-W., Hu, R., Beaudoin, G., Zhou, M.-F., Meng, S. (2024). Deposit type discrimination based on trace elements in sphalerite. Ore Geology Reviews, 165, 105887. |  | CHN
| Freiberg kb, Liziping, Fulongchang, Shangnuluo, Baiji, Lengshuikeng, Lishan |  | Magmatic hydrothermal, Seafloor hydrothermal, Basin hydrothermal, Epithermal, Metamorphic | Mississippi Valley-type (MVT), Volcanic-hosted massive sulfide (VMS), Sedimentary Exhalative (SEDEX), Epithermal, Skarn | MVT zinc-lead, VMS zinc-lead, SEDEX zinc-lead, Epithermal zinc-lead, Skarn zinc-lead | Pb, Zn | Ag, Cu | Pb, Zn, Ag, Cu | Meng et al., 2024 |  | DBS6.6 | DBS6.6-1 | [5 empty] | ore material |  |  | mineral separate | [5 empty] | mineralisation |  |  |  | sphalerite | [6 empty] | galena |  | LA-ICPMS |  |  |  |  | 18.5 | [19 empty] | 5773 | [5 empty] | 2.09 | [5 empty] | 229 | [9 empty] | 124575 |  | 14.37 |  |  |  | 3.51 | [7 empty] | 284 | [13 empty] | 2642 | [15 empty] | 0.7 | [17 empty] | 0.4 | [9 empty] | 6 | [32 empty] | 2024 | Meng, Y.-M., Huang, X.-W., Hu, R., Beaudoin, G., Zhou, M.-F., Meng, S. (2024). Deposit type discrimination based on trace elements in sphalerite. Ore Geology Reviews, 165, 105887. |  | CHN
| Freiberg kb, Liziping, Fulongchang, Shangnuluo, Baiji, Lengshuikeng, Lishan |  | Magmatic hydrothermal, Seafloor hydrothermal, Basin hydrothermal, Epithermal, Metamorphic | Mississippi Valley-type (MVT), Volcanic-hosted massive sulfide (VMS), Sedimentary Exhalative (SEDEX), Epithermal, Skarn | MVT zinc-lead, VMS zinc-lead, SEDEX zinc-lead, Epithermal zinc-lead, Skarn zinc-lead | Pb, Zn | Ag, Cu | Pb, Zn, Ag, Cu | Meng et al., 2024 |  | DBS6.7 | DBS6.7-1 | [5 empty] | ore material |  |  | mineral separate | [5 empty] | mineralisation |  |  |  | sphalerite | [6 empty] | galena |  | LA-ICPMS |  |  |  |  | 10.2 | [19 empty] | 5951 | [5 empty] | 0.14 | [5 empty] | 194 | [9 empty] | 116805 |  | 17.65 |  |  |  | 3.54 | [7 empty] | 291 | [13 empty] | 2250 | [15 empty] | 0.9 | [17 empty] | 0.2 | [9 empty] | 2 | [32 empty] | 2024 | Meng, Y.-M., Huang, X.-W., Hu, R., Beaudoin, G., Zhou, M.-F., Meng, S. (2024). Deposit type discrimination based on trace elements in sphalerite. Ore Geology Reviews, 165, 105887. |  | CHN
| Freiberg kb, Liziping, Fulongchang, Shangnuluo, Baiji, Lengshuikeng, Lishan |  | Magmatic hydrothermal, Seafloor hydrothermal, Basin hydrothermal, Epithermal, Metamorphic | Mississippi Valley-type (MVT), Volcanic-hosted massive sulfide (VMS), Sedimentary Exhalative (SEDEX), Epithermal, Skarn | MVT zinc-lead, VMS zinc-lead, SEDEX zinc-lead, Epithermal zinc-lead, Skarn zinc-lead | Pb, Zn | Ag, Cu | Pb, Zn, Ag, Cu | Meng et al., 2024 |  | DBS6.8 | DBS6.8-1 | [5 empty] | ore material |  |  | mineral separate | [5 empty] | mineralisation |  |  |  | sphalerite | [6 empty] | galena |  | LA-ICPMS |  |  |  |  | 198.1 | [19 empty] | 5936 | [5 empty] | 3.67 | [5 empty] | 3006 | [9 empty] | 120510 |  | 20.91 |  |  |  | 3.29 | [7 empty] | 336 | [13 empty] | 2417 | [15 empty] | 49 | [17 empty] | 4 | [9 empty] | 11 | [32 empty] | 2024 | Meng, Y.-M., Huang, X.-W., Hu, R., Beaudoin, G., Zhou, M.-F., Meng, S. (2024). Deposit type discrimination based on trace elements in sphalerite. Ore Geology Reviews, 165, 105887. |  | CHN
| Freiberg kb, Liziping, Fulongchang, Shangnuluo, Baiji, Lengshuikeng, Lishan |  | Magmatic hydrothermal, Seafloor hydrothermal, Basin hydrothermal, Epithermal, Metamorphic | Mississippi Valley-type (MVT), Volcanic-hosted massive sulfide (VMS), Sedimentary Exhalative (SEDEX), Epithermal, Skarn | MVT zinc-lead, VMS zinc-lead, SEDEX zinc-lead, Epithermal zinc-lead, Skarn zinc-lead | Pb, Zn | Ag, Cu | Pb, Zn, Ag, Cu | Meng et al., 2024 |  | 3BNC1 | 3BNC1-1 | [5 empty] | ore material |  |  | mineral separate | [5 empty] | mineralisation |  |  |  | sphalerite | [6 empty] | galena |  | LA-ICPMS |  |  |  |  | 23 | [19 empty] | 8384 | [5 empty] | 5.88 | [5 empty] | 2074 | [9 empty] | 135607 |  | 16.25 |  |  |  | 3.07 | [7 empty] | 75 | [13 empty] | 3905 | [15 empty] | 1.3 | [17 empty] | 0.9 | [9 empty] | 1826 | [32 empty] | 2024 | Meng, Y.-M., Huang, X.-W., Hu, R., Beaudoin, G., Zhou, M.-F., Meng, S. (2024). Deposit type discrimination based on trace elements in sphalerite. Ore Geology Reviews, 165, 105887. |  | CHN
| Freiberg kb, Liziping, Fulongchang, Shangnuluo, Baiji, Lengshuikeng, Lishan |  | Magmatic hydrothermal, Seafloor hydrothermal, Basin hydrothermal, Epithermal, Metamorphic | Mississippi Valley-type (MVT), Volcanic-hosted massive sulfide (VMS), Sedimentary Exhalative (SEDEX), Epithermal, Skarn | MVT zinc-lead, VMS zinc-lead, SEDEX zinc-lead, Epithermal zinc-lead, Skarn zinc-lead | Pb, Zn | Ag, Cu | Pb, Zn, Ag, Cu | Meng et al., 2024 |  | 3BNC2 | 3BNC2-1 | [5 empty] | ore material |  |  | mineral separate | [5 empty] | mineralisation |  |  |  | sphalerite | [6 empty] | galena |  | LA-ICPMS |  |  |  |  | 173 | [19 empty] | 8564 | [5 empty] | 6.73 | [5 empty] | 10512 | [9 empty] | 146533 |  | 14.42 |  |  |  | 3.33 | [7 empty] | 38 | [13 empty] | 3837 | [15 empty] | 2.3 | [17 empty] | 1.3 | [9 empty] | 2082 | [32 empty] | 2024 | Meng, Y.-M., Huang, X.-W., Hu, R., Beaudoin, G., Zhou, M.-F., Meng, S. (2024). Deposit type discrimination based on trace elements in sphalerite. Ore Geology Reviews, 165, 105887. |  | CHN
| Freiberg kb, Liziping, Fulongchang, Shangnuluo, Baiji, Lengshuikeng, Lishan |  | Magmatic hydrothermal, Seafloor hydrothermal, Basin hydrothermal, Epithermal, Metamorphic | Mississippi Valley-type (MVT), Volcanic-hosted massive sulfide (VMS), Sedimentary Exhalative (SEDEX), Epithermal, Skarn | MVT zinc-lead, VMS zinc-lead, SEDEX zinc-lead, Epithermal zinc-lead, Skarn zinc-lead | Pb, Zn | Ag, Cu | Pb, Zn, Ag, Cu | Meng et al., 2024 |  | 3BNC3 | 3BNC3-1 | [5 empty] | ore material |  |  | mineral separate | [5 empty] | mineralisation |  |  |  | sphalerite | [6 empty] | galena |  | LA-ICPMS |  |  |  |  | 41 | [19 empty] | 8243 | [5 empty] | 7.04 | [5 empty] | 2240 | [9 empty] | 125433 |  | 9.06 |  |  |  | 3.11 | [7 empty] | 262 | [13 empty] | 3444 | [15 empty] | 2.9 | [17 empty] | 3.7 | [9 empty] | 1818 | [32 empty] | 2024 | Meng, Y.-M., Huang, X.-W., Hu, R., Beaudoin, G., Zhou, M.-F., Meng, S. (2024). Deposit type discrimination based on trace elements in sphalerite. Ore Geology Reviews, 165, 105887. |  | CHN
| Freiberg kb, Liziping, Fulongchang, Shangnuluo, Baiji, Lengshuikeng, Lishan |  | Magmatic hydrothermal, Seafloor hydrothermal, Basin hydrothermal, Epithermal, Metamorphic | Mississippi Valley-type (MVT), Volcanic-hosted massive sulfide (VMS), Sedimentary Exhalative (SEDEX), Epithermal, Skarn | MVT zinc-lead, VMS zinc-lead, SEDEX zinc-lead, Epithermal zinc-lead, Skarn zinc-lead | Pb, Zn | Ag, Cu | Pb, Zn, Ag, Cu | Meng et al., 2024 |  | 3BNC4 | 3BNC4-1 | [5 empty] | ore material |  |  | mineral separate | [5 empty] | mineralisation |  |  |  | sphalerite | [6 empty] | galena |  | LA-ICPMS |  |  |  |  | 25 | [19 empty] | 8279 | [5 empty] | 7.15 | [5 empty] | 1102 | [9 empty] | 124408 |  | 15.18 |  |  |  | 2.79 | [7 empty] | 136 | [13 empty] | 3461 | [15 empty] | 2.8 | [17 empty] | 1.9 | [9 empty] | 845 | [32 empty] | 2024 | Meng, Y.-M., Huang, X.-W., Hu, R., Beaudoin, G., Zhou, M.-F., Meng, S. (2024). Deposit type discrimination based on trace elements in sphalerite. Ore Geology Reviews, 165, 105887. |  | CHN
| Freiberg kb, Liziping, Fulongchang, Shangnuluo, Baiji, Lengshuikeng, Lishan |  | Magmatic hydrothermal, Seafloor hydrothermal, Basin hydrothermal, Epithermal, Metamorphic | Mississippi Valley-type (MVT), Volcanic-hosted massive sulfide (VMS), Sedimentary Exhalative (SEDEX), Epithermal, Skarn | MVT zinc-lead, VMS zinc-lead, SEDEX zinc-lead, Epithermal zinc-lead, Skarn zinc-lead | Pb, Zn | Ag, Cu | Pb, Zn, Ag, Cu | Meng et al., 2024 |  | 3BNC5 | 3BNC5-1 | [5 empty] | ore material |  |  | mineral separate | [5 empty] | mineralisation |  |  |  | sphalerite | [6 empty] | galena |  | LA-ICPMS |  |  |  |  | 21 | [19 empty] | 7764 | [5 empty] | 6.67 | [5 empty] | 471 | [9 empty] | 119171 |  | 6.77 |  |  |  | 3.1 | [7 empty] | 254 | [13 empty] | 2965 | [15 empty] | 5.1 | [17 empty] | 9.7 | [9 empty] | 38 | [32 empty] | 2024 | Meng, Y.-M., Huang, X.-W., Hu, R., Beaudoin, G., Zhou, M.-F., Meng, S. (2024). Deposit type discrimination based on trace elements in sphalerite. Ore Geology Reviews, 165, 105887. |  | CHN
| Freiberg kb, Liziping, Fulongchang, Shangnuluo, Baiji, Lengshuikeng, Lishan |  | Magmatic hydrothermal, Seafloor hydrothermal, Basin hydrothermal, Epithermal, Metamorphic | Mississippi Valley-type (MVT), Volcanic-hosted massive sulfide (VMS), Sedimentary Exhalative (SEDEX), Epithermal, Skarn | MVT zinc-lead, VMS zinc-lead, SEDEX zinc-lead, Epithermal zinc-lead, Skarn zinc-lead | Pb, Zn | Ag, Cu | Pb, Zn, Ag, Cu | Meng et al., 2024 |  | 3BNC6 | 3BNC6-1 | [5 empty] | ore material |  |  | mineral separate | [5 empty] | mineralisation |  |  |  | sphalerite | [6 empty] | galena |  | LA-ICPMS |  |  |  |  | 13 | [19 empty] | 8008 | [5 empty] | 7.49 | [5 empty] | 242 | [9 empty] | 126876 |  | 18.15 |  |  |  | 3.99 | [7 empty] | 97 | [13 empty] | 3481 | [15 empty] | 2.7 | [17 empty] | 3.1 | [9 empty] | 123 | [32 empty] | 2024 | Meng, Y.-M., Huang, X.-W., Hu, R., Beaudoin, G., Zhou, M.-F., Meng, S. (2024). Deposit type discrimination based on trace elements in sphalerite. Ore Geology Reviews, 165, 105887. |  | CHN
| Freiberg kb, Liziping, Fulongchang, Shangnuluo, Baiji, Lengshuikeng, Lishan |  | Magmatic hydrothermal, Seafloor hydrothermal, Basin hydrothermal, Epithermal, Metamorphic | Mississippi Valley-type (MVT), Volcanic-hosted massive sulfide (VMS), Sedimentary Exhalative (SEDEX), Epithermal, Skarn | MVT zinc-lead, VMS zinc-lead, SEDEX zinc-lead, Epithermal zinc-lead, Skarn zinc-lead | Pb, Zn | Ag, Cu | Pb, Zn, Ag, Cu | Meng et al., 2024 |  | 3BNC7 | 3BNC7-1 | [5 empty] | ore material |  |  | mineral separate | [5 empty] | mineralisation |  |  |  | sphalerite | [6 empty] | galena |  | LA-ICPMS |  |  |  |  | 38 | [19 empty] | 8334 | [5 empty] | 6.3 | [5 empty] | 1960 | [9 empty] | 130538 |  | 19.02 |  |  |  | 3.17 | [7 empty] | 96 | [13 empty] | 3554 | [15 empty] | 3.2 | [17 empty] | 4.8 | [9 empty] | 1696 | [32 empty] | 2024 | Meng, Y.-M., Huang, X.-W., Hu, R., Beaudoin, G., Zhou, M.-F., Meng, S. (2024). Deposit type discrimination based on trace elements in sphalerite. Ore Geology Reviews, 165, 105887. |  | CHN
| Freiberg kb, Liziping, Fulongchang, Shangnuluo, Baiji, Lengshuikeng, Lishan |  | Magmatic hydrothermal, Seafloor hydrothermal, Basin hydrothermal, Epithermal, Metamorphic | Mississippi Valley-type (MVT), Volcanic-hosted massive sulfide (VMS), Sedimentary Exhalative (SEDEX), Epithermal, Skarn | MVT zinc-lead, VMS zinc-lead, SEDEX zinc-lead, Epithermal zinc-lead, Skarn zinc-lead | Pb, Zn | Ag, Cu | Pb, Zn, Ag, Cu | Meng et al., 2024 |  | 3BNC8 | 3BNC8-1 | [5 empty] | ore material |  |  | mineral separate | [5 empty] | mineralisation |  |  |  | sphalerite | [6 empty] | galena |  | LA-ICPMS |  |  |  |  | 9 | [19 empty] | 7744 | [5 empty] | 6.46 | [5 empty] | 132 | [9 empty] | 157870 |  | 7.35 |  |  |  | 3.69 | [7 empty] | 55 | [13 empty] | 3930 | [15 empty] | 0.7 | [17 empty] | 0.3 | [9 empty] | 65 | [32 empty] | 2024 | Meng, Y.-M., Huang, X.-W., Hu, R., Beaudoin, G., Zhou, M.-F., Meng, S. (2024). Deposit type discrimination based on trace elements in sphalerite. Ore Geology Reviews, 165, 105887. |  | CHN
| Freiberg kb, Liziping, Fulongchang, Shangnuluo, Baiji, Lengshuikeng, Lishan |  | Magmatic hydrothermal, Seafloor hydrothermal, Basin hydrothermal, Epithermal, Metamorphic | Mississippi Valley-type (MVT), Volcanic-hosted massive sulfide (VMS), Sedimentary Exhalative (SEDEX), Epithermal, Skarn | MVT zinc-lead, VMS zinc-lead, SEDEX zinc-lead, Epithermal zinc-lead, Skarn zinc-lead | Pb, Zn | Ag, Cu | Pb, Zn, Ag, Cu | Meng et al., 2024 |  | 3BNC9 | 3BNC9-1 | [5 empty] | ore material |  |  | mineral separate | [5 empty] | mineralisation |  |  |  | sphalerite | [6 empty] | galena |  | LA-ICPMS |  |  |  |  | 9 | [19 empty] | 8171 | [5 empty] | 4.44 | [5 empty] | 981 | [9 empty] | 135934 |  | 11.78 |  |  |  | 4.69 | [7 empty] | 35 | [13 empty] | 3714 | [15 empty] | 2.2 | [17 empty] | 1.4 | [9 empty] | 238 | [32 empty] | 2024 | Meng, Y.-M., Huang, X.-W., Hu, R., Beaudoin, G., Zhou, M.-F., Meng, S. (2024). Deposit type discrimination based on trace elements in sphalerite. Ore Geology Reviews, 165, 105887. |  | CHN
| Freiberg kb, Liziping, Fulongchang, Shangnuluo, Baiji, Lengshuikeng, Lishan |  | Magmatic hydrothermal, Seafloor hydrothermal, Basin hydrothermal, Epithermal, Metamorphic | Mississippi Valley-type (MVT), Volcanic-hosted massive sulfide (VMS), Sedimentary Exhalative (SEDEX), Epithermal, Skarn | MVT zinc-lead, VMS zinc-lead, SEDEX zinc-lead, Epithermal zinc-lead, Skarn zinc-lead | Pb, Zn | Ag, Cu | Pb, Zn, Ag, Cu | Meng et al., 2024 |  | 3BNC10 | 3BNC10-1 | [5 empty] | ore material |  |  | mineral separate | [5 empty] | mineralisation |  |  |  | sphalerite | [6 empty] | galena |  | LA-ICPMS |  |  |  |  | 38 | [19 empty] | 8459 | [5 empty] | 5.21 | [5 empty] | 2825 | [9 empty] | 143164 |  | 23.22 |  |  |  | 3.26 | [7 empty] | 49 | [13 empty] | 6537 | [15 empty] | 1.6 | [17 empty] | 1.8 | [9 empty] | 2558 | [32 empty] | 2024 | Meng, Y.-M., Huang, X.-W., Hu, R., Beaudoin, G., Zhou, M.-F., Meng, S. (2024). Deposit type discrimination based on trace elements in sphalerite. Ore Geology Reviews, 165, 105887. |  | CHN
| Freiberg kb, Liziping, Fulongchang, Shangnuluo, Baiji, Lengshuikeng, Lishan |  | Magmatic hydrothermal, Seafloor hydrothermal, Basin hydrothermal, Epithermal, Metamorphic | Mississippi Valley-type (MVT), Volcanic-hosted massive sulfide (VMS), Sedimentary Exhalative (SEDEX), Epithermal, Skarn | MVT zinc-lead, VMS zinc-lead, SEDEX zinc-lead, Epithermal zinc-lead, Skarn zinc-lead | Pb, Zn | Ag, Cu | Pb, Zn, Ag, Cu | Meng et al., 2024 |  | 10BNC1 | 10BNC1-1 | [5 empty] | ore material |  |  | mineral separate | [5 empty] | mineralisation |  |  |  | sphalerite | [6 empty] | galena |  | LA-ICPMS |  |  |  |  | 65.5 | [19 empty] | 5256 | [5 empty] | 0.04 | [5 empty] | 1874 | [9 empty] | 153729 |  | 3.51 |  |  |  | 3.57 | [7 empty] | 5.6 | [13 empty] | 4459 | [15 empty] | 4.8 | [17 empty] | 2.2 | [9 empty] | 541 | [32 empty] | 2024 | Meng, Y.-M., Huang, X.-W., Hu, R., Beaudoin, G., Zhou, M.-F., Meng, S. (2024). Deposit type discrimination based on trace elements in sphalerite. Ore Geology Reviews, 165, 105887. |  | CHN
| Freiberg kb, Liziping, Fulongchang, Shangnuluo, Baiji, Lengshuikeng, Lishan |  | Magmatic hydrothermal, Seafloor hydrothermal, Basin hydrothermal, Epithermal, Metamorphic | Mississippi Valley-type (MVT), Volcanic-hosted massive sulfide (VMS), Sedimentary Exhalative (SEDEX), Epithermal, Skarn | MVT zinc-lead, VMS zinc-lead, SEDEX zinc-lead, Epithermal zinc-lead, Skarn zinc-lead | Pb, Zn | Ag, Cu | Pb, Zn, Ag, Cu | Meng et al., 2024 |  | 10BNC2 | 10BNC2-1 | [5 empty] | ore material |  |  | mineral separate | [5 empty] | mineralisation |  |  |  | sphalerite | [6 empty] | galena |  | LA-ICPMS |  |  |  |  | 47.7 | [19 empty] | 5298 | [5 empty] | 0.07 | [5 empty] | 8769 | [9 empty] | 157498 |  | 3.49 |  |  |  | 2.99 | [7 empty] | 3.5 | [13 empty] | 4121 | [15 empty] | 4.4 | [17 empty] | 3.1 | [9 empty] | 26 | [32 empty] | 2024 | Meng, Y.-M., Huang, X.-W., Hu, R., Beaudoin, G., Zhou, M.-F., Meng, S. (2024). Deposit type discrimination based on trace elements in sphalerite. Ore Geology Reviews, 165, 105887. |  | CHN
| Freiberg kb, Liziping, Fulongchang, Shangnuluo, Baiji, Lengshuikeng, Lishan |  | Magmatic hydrothermal, Seafloor hydrothermal, Basin hydrothermal, Epithermal, Metamorphic | Mississippi Valley-type (MVT), Volcanic-hosted massive sulfide (VMS), Sedimentary Exhalative (SEDEX), Epithermal, Skarn | MVT zinc-lead, VMS zinc-lead, SEDEX zinc-lead, Epithermal zinc-lead, Skarn zinc-lead | Pb, Zn | Ag, Cu | Pb, Zn, Ag, Cu | Meng et al., 2024 |  | 10BNC3 | 10BNC3-1 | [5 empty] | ore material |  |  | mineral separate | [5 empty] | mineralisation |  |  |  | sphalerite | [6 empty] | galena |  | LA-ICPMS |  |  |  |  | 46.9 | [19 empty] | 5876 | [5 empty] | 0.11 | [5 empty] | 1283 | [9 empty] | 171476 |  | 2.16 |  |  |  | 3.43 | [7 empty] | 6.6 | [13 empty] | 5782 | [15 empty] | 1 | [17 empty] | 0.1 | [9 empty] | 8 | [32 empty] | 2024 | Meng, Y.-M., Huang, X.-W., Hu, R., Beaudoin, G., Zhou, M.-F., Meng, S. (2024). Deposit type discrimination based on trace elements in sphalerite. Ore Geology Reviews, 165, 105887. |  | CHN
| Freiberg kb, Liziping, Fulongchang, Shangnuluo, Baiji, Lengshuikeng, Lishan |  | Magmatic hydrothermal, Seafloor hydrothermal, Basin hydrothermal, Epithermal, Metamorphic | Mississippi Valley-type (MVT), Volcanic-hosted massive sulfide (VMS), Sedimentary Exhalative (SEDEX), Epithermal, Skarn | MVT zinc-lead, VMS zinc-lead, SEDEX zinc-lead, Epithermal zinc-lead, Skarn zinc-lead | Pb, Zn | Ag, Cu | Pb, Zn, Ag, Cu | Meng et al., 2024 |  | 10BNC4 | 10BNC4-1 | [5 empty] | ore material |  |  | mineral separate | [5 empty] | mineralisation |  |  |  | sphalerite | [6 empty] | galena |  | LA-ICPMS |  |  |  |  | 188.7 | [19 empty] | 5448 | [5 empty] | 0.31 | [5 empty] | 9450 | [9 empty] | 142679 |  | 24.31 |  |  |  | 20.78 | [7 empty] | 49 | [13 empty] | 3279 | [15 empty] | 64.6 | [17 empty] | 15.4 | [9 empty] | 3097 | [32 empty] | 2024 | Meng, Y.-M., Huang, X.-W., Hu, R., Beaudoin, G., Zhou, M.-F., Meng, S. (2024). Deposit type discrimination based on trace elements in sphalerite. Ore Geology Reviews, 165, 105887. |  | CHN
| Freiberg kb, Liziping, Fulongchang, Shangnuluo, Baiji, Lengshuikeng, Lishan |  | Magmatic hydrothermal, Seafloor hydrothermal, Basin hydrothermal, Epithermal, Metamorphic | Mississippi Valley-type (MVT), Volcanic-hosted massive sulfide (VMS), Sedimentary Exhalative (SEDEX), Epithermal, Skarn | MVT zinc-lead, VMS zinc-lead, SEDEX zinc-lead, Epithermal zinc-lead, Skarn zinc-lead | Pb, Zn | Ag, Cu | Pb, Zn, Ag, Cu | Meng et al., 2024 |  | 10BNC5 | 10BNC5-1 | [5 empty] | ore material |  |  | mineral separate | [5 empty] | mineralisation |  |  |  | sphalerite | [6 empty] | galena |  | LA-ICPMS |  |  |  |  | 81.4 | [19 empty] | 5735 | [5 empty] | 0.22 | [5 empty] | 2394 | [9 empty] | 160196 |  | 11.25 |  |  |  | 3.04 | [7 empty] | 47 | [13 empty] | 4576 | [15 empty] | 17.3 | [17 empty] | 8 | [9 empty] | 176 | [32 empty] | 2024 | Meng, Y.-M., Huang, X.-W., Hu, R., Beaudoin, G., Zhou, M.-F., Meng, S. (2024). Deposit type discrimination based on trace elements in sphalerite. Ore Geology Reviews, 165, 105887. |  | CHN
| Freiberg kb, Liziping, Fulongchang, Shangnuluo, Baiji, Lengshuikeng, Lishan |  | Magmatic hydrothermal, Seafloor hydrothermal, Basin hydrothermal, Epithermal, Metamorphic | Mississippi Valley-type (MVT), Volcanic-hosted massive sulfide (VMS), Sedimentary Exhalative (SEDEX), Epithermal, Skarn | MVT zinc-lead, VMS zinc-lead, SEDEX zinc-lead, Epithermal zinc-lead, Skarn zinc-lead | Pb, Zn | Ag, Cu | Pb, Zn, Ag, Cu | Meng et al., 2024 |  | 10BNC6 | 10BNC6-1 | [5 empty] | ore material |  |  | mineral separate | [5 empty] | mineralisation |  |  |  | sphalerite | [6 empty] | galena |  | LA-ICPMS |  |  |  |  | 123.4 | [19 empty] | 5776 | [5 empty] | 0.01 | [5 empty] | 7694 | [9 empty] | 159703 |  | 8.43 |  |  |  | 3.66 | [7 empty] | 39 | [13 empty] | 4077 | [15 empty] | 30.4 | [17 empty] | 6.1 | [9 empty] | 39 | [32 empty] | 2024 | Meng, Y.-M., Huang, X.-W., Hu, R., Beaudoin, G., Zhou, M.-F., Meng, S. (2024). Deposit type discrimination based on trace elements in sphalerite. Ore Geology Reviews, 165, 105887. |  | CHN
| Freiberg kb, Liziping, Fulongchang, Shangnuluo, Baiji, Lengshuikeng, Lishan |  | Magmatic hydrothermal, Seafloor hydrothermal, Basin hydrothermal, Epithermal, Metamorphic | Mississippi Valley-type (MVT), Volcanic-hosted massive sulfide (VMS), Sedimentary Exhalative (SEDEX), Epithermal, Skarn | MVT zinc-lead, VMS zinc-lead, SEDEX zinc-lead, Epithermal zinc-lead, Skarn zinc-lead | Pb, Zn | Ag, Cu | Pb, Zn, Ag, Cu | Meng et al., 2024 |  | 10BNC7 | 10BNC7-1 | [5 empty] | ore material |  |  | mineral separate | [5 empty] | mineralisation |  |  |  | sphalerite | [6 empty] | galena |  | LA-ICPMS |  |  |  |  | 116.4 | [19 empty] | 5805 | [5 empty] | 0.08 | [5 empty] | 11261 | [9 empty] | 146043 |  | 4.41 |  |  |  | 3.38 | [7 empty] | 18 | [13 empty] | 2825 | [15 empty] | 14.9 | [17 empty] | 17.9 | [9 empty] | 1380 | [32 empty] | 2024 | Meng, Y.-M., Huang, X.-W., Hu, R., Beaudoin, G., Zhou, M.-F., Meng, S. (2024). Deposit type discrimination based on trace elements in sphalerite. Ore Geology Reviews, 165, 105887. |  | CHN
| Freiberg kb, Liziping, Fulongchang, Shangnuluo, Baiji, Lengshuikeng, Lishan |  | Magmatic hydrothermal, Seafloor hydrothermal, Basin hydrothermal, Epithermal, Metamorphic | Mississippi Valley-type (MVT), Volcanic-hosted massive sulfide (VMS), Sedimentary Exhalative (SEDEX), Epithermal, Skarn | MVT zinc-lead, VMS zinc-lead, SEDEX zinc-lead, Epithermal zinc-lead, Skarn zinc-lead | Pb, Zn | Ag, Cu | Pb, Zn, Ag, Cu | Meng et al., 2024 |  | 10BNC8 | 10BNC8-1 | [5 empty] | ore material |  |  | mineral separate | [5 empty] | mineralisation |  |  |  | sphalerite | [6 empty] | galena |  | LA-ICPMS |  |  |  |  | 91.1 | [19 empty] | 5345 | [5 empty] | 0.02 | [5 empty] | 2892 | [9 empty] | 142091 |  | 3.09 |  |  |  | 1.99 | [7 empty] | 6 | [13 empty] | 2439 | [15 empty] | 8.6 | [17 empty] | 13.3 | [9 empty] | 14 | [32 empty] | 2024 | Meng, Y.-M., Huang, X.-W., Hu, R., Beaudoin, G., Zhou, M.-F., Meng, S. (2024). Deposit type discrimination based on trace elements in sphalerite. Ore Geology Reviews, 165, 105887. |  | CHN
| Freiberg kb, Liziping, Fulongchang, Shangnuluo, Baiji, Lengshuikeng, Lishan |  | Magmatic hydrothermal, Seafloor hydrothermal, Basin hydrothermal, Epithermal, Metamorphic | Mississippi Valley-type (MVT), Volcanic-hosted massive sulfide (VMS), Sedimentary Exhalative (SEDEX), Epithermal, Skarn | MVT zinc-lead, VMS zinc-lead, SEDEX zinc-lead, Epithermal zinc-lead, Skarn zinc-lead | Pb, Zn | Ag, Cu | Pb, Zn, Ag, Cu | Meng et al., 2024 |  | Mo2 | Mo2-1 | [5 empty] | ore material |  |  | mineral separate | [5 empty] | mineralisation |  |  |  | sphalerite | [6 empty] | galena |  | LA-ICPMS |  |  |  |  | 1 | [19 empty] | 2012 | [5 empty] | 31 | [5 empty] | 42013 | [9 empty] | 32100 |  | 1.2 | [11 empty] | 1.7 | [13 empty] | 589 | [15 empty] | 22 | [60 empty] | 2024 | Meng, Y.-M., Huang, X.-W., Hu, R., Beaudoin, G., Zhou, M.-F., Meng, S. (2024). Deposit type discrimination based on trace elements in sphalerite. Ore Geology Reviews, 165, 105887. |  | CHN
| Freiberg kb, Liziping, Fulongchang, Shangnuluo, Baiji, Lengshuikeng, Lishan |  | Magmatic hydrothermal, Seafloor hydrothermal, Basin hydrothermal, Epithermal, Metamorphic | Mississippi Valley-type (MVT), Volcanic-hosted massive sulfide (VMS), Sedimentary Exhalative (SEDEX), Epithermal, Skarn | MVT zinc-lead, VMS zinc-lead, SEDEX zinc-lead, Epithermal zinc-lead, Skarn zinc-lead | Pb, Zn | Ag, Cu | Pb, Zn, Ag, Cu | Meng et al., 2024 |  | Mo5 | Mo5-1 | [5 empty] | ore material |  |  | mineral separate | [5 empty] | mineralisation |  |  |  | sphalerite | [6 empty] | galena |  | LA-ICPMS |  |  |  |  | 1.4 | [19 empty] | 2110 | [11 empty] | 36739 | [9 empty] | 59600 |  | 1.8 | [11 empty] | 2.3 | [13 empty] | 1446 | [15 empty] | 1.2 | [60 empty] | 2024 | Meng, Y.-M., Huang, X.-W., Hu, R., Beaudoin, G., Zhou, M.-F., Meng, S. (2024). Deposit type discrimination based on trace elements in sphalerite. Ore Geology Reviews, 165, 105887. |  | CHN
| Freiberg kb, Liziping, Fulongchang, Shangnuluo, Baiji, Lengshuikeng, Lishan |  | Magmatic hydrothermal, Seafloor hydrothermal, Basin hydrothermal, Epithermal, Metamorphic | Mississippi Valley-type (MVT), Volcanic-hosted massive sulfide (VMS), Sedimentary Exhalative (SEDEX), Epithermal, Skarn | MVT zinc-lead, VMS zinc-lead, SEDEX zinc-lead, Epithermal zinc-lead, Skarn zinc-lead | Pb, Zn | Ag, Cu | Pb, Zn, Ag, Cu | Meng et al., 2024 |  | Mo10 | Mo10-1 | [5 empty] | ore material |  |  | mineral separate | [5 empty] | mineralisation |  |  |  | sphalerite | [6 empty] | galena |  | LA-ICPMS |  |  |  |  | 0.97 | [19 empty] | 1988 | [11 empty] | 42130 | [9 empty] | 43600 |  | 1.3 | [11 empty] | 1.2 | [13 empty] | 957 | [15 empty] | 2.1 | [60 empty] | 2024 | Meng, Y.-M., Huang, X.-W., Hu, R., Beaudoin, G., Zhou, M.-F., Meng, S. (2024). Deposit type discrimination based on trace elements in sphalerite. Ore Geology Reviews, 165, 105887. |  | CHN
| Freiberg kb, Liziping, Fulongchang, Shangnuluo, Baiji, Lengshuikeng, Lishan |  | Magmatic hydrothermal, Seafloor hydrothermal, Basin hydrothermal, Epithermal, Metamorphic | Mississippi Valley-type (MVT), Volcanic-hosted massive sulfide (VMS), Sedimentary Exhalative (SEDEX), Epithermal, Skarn | MVT zinc-lead, VMS zinc-lead, SEDEX zinc-lead, Epithermal zinc-lead, Skarn zinc-lead | Pb, Zn | Ag, Cu | Pb, Zn, Ag, Cu | Meng et al., 2024 |  | Bv1 | Bv1-1 | [5 empty] | ore material |  |  | mineral separate | [5 empty] | mineralisation |  |  |  | sphalerite | [6 empty] | galena |  | LA-ICPMS |  |  |  |  | 2.6 | [19 empty] | 1405 | [5 empty] | 127 | [5 empty] | 76 | [9 empty] | 62700 |  | 19 | [11 empty] | 56 | [13 empty] | 313 | [15 empty] | 24 | [17 empty] | 1.3 | [9 empty] | 5.1 | [32 empty] | 2024 | Meng, Y.-M., Huang, X.-W., Hu, R., Beaudoin, G., Zhou, M.-F., Meng, S. (2024). Deposit type discrimination based on trace elements in sphalerite. Ore Geology Reviews, 165, 105887. |  | CHN
| Freiberg kb, Liziping, Fulongchang, Shangnuluo, Baiji, Lengshuikeng, Lishan |  | Magmatic hydrothermal, Seafloor hydrothermal, Basin hydrothermal, Epithermal, Metamorphic | Mississippi Valley-type (MVT), Volcanic-hosted massive sulfide (VMS), Sedimentary Exhalative (SEDEX), Epithermal, Skarn | MVT zinc-lead, VMS zinc-lead, SEDEX zinc-lead, Epithermal zinc-lead, Skarn zinc-lead | Pb, Zn | Ag, Cu | Pb, Zn, Ag, Cu | Meng et al., 2024 |  | V59.197 | V59.197-1 | [5 empty] | ore material |  |  | mineral separate | [5 empty] | mineralisation |  |  |  | sphalerite | [6 empty] | galena |  | LA-ICPMS |  |  |  |  | 2.1 | [19 empty] | 1273 | [11 empty] | 115 | [9 empty] | 72300 |  | 6 | [11 empty] | 119 | [13 empty] | 758 | [15 empty] | 2.6 | [17 empty] | 0.76 | [42 empty] | 2024 | Meng, Y.-M., Huang, X.-W., Hu, R., Beaudoin, G., Zhou, M.-F., Meng, S. (2024). Deposit type discrimination based on trace elements in sphalerite. Ore Geology Reviews, 165, 105887. |  | CHN
| Freiberg kb, Liziping, Fulongchang, Shangnuluo, Baiji, Lengshuikeng, Lishan |  | Magmatic hydrothermal, Seafloor hydrothermal, Basin hydrothermal, Epithermal, Metamorphic | Mississippi Valley-type (MVT), Volcanic-hosted massive sulfide (VMS), Sedimentary Exhalative (SEDEX), Epithermal, Skarn | MVT zinc-lead, VMS zinc-lead, SEDEX zinc-lead, Epithermal zinc-lead, Skarn zinc-lead | Pb, Zn | Ag, Cu | Pb, Zn, Ag, Cu | Meng et al., 2024 |  | V60.446 | V60.446-1 | [5 empty] | ore material |  |  | mineral separate | [5 empty] | mineralisation |  |  |  | sphalerite | [6 empty] | galena |  | LA-ICPMS |  |  |  |  | 5.3 | [19 empty] | 1458 | [11 empty] | 75 | [9 empty] | 55000 |  | 1.9 | [11 empty] | 87 | [13 empty] | 2751 | [15 empty] | 2695 | [17 empty] | 3.7 | [9 empty] | 2.5 | [32 empty] | 2024 | Meng, Y.-M., Huang, X.-W., Hu, R., Beaudoin, G., Zhou, M.-F., Meng, S. (2024). Deposit type discrimination based on trace elements in sphalerite. Ore Geology Reviews, 165, 105887. |  | CHN
| Freiberg kb, Liziping, Fulongchang, Shangnuluo, Baiji, Lengshuikeng, Lishan |  | Magmatic hydrothermal, Seafloor hydrothermal, Basin hydrothermal, Epithermal, Metamorphic | Mississippi Valley-type (MVT), Volcanic-hosted massive sulfide (VMS), Sedimentary Exhalative (SEDEX), Epithermal, Skarn | MVT zinc-lead, VMS zinc-lead, SEDEX zinc-lead, Epithermal zinc-lead, Skarn zinc-lead | Pb, Zn | Ag, Cu | Pb, Zn, Ag, Cu | Meng et al., 2024 |  | V61.538 | V61.538-1 | [5 empty] | ore material |  |  | mineral separate | [5 empty] | mineralisation |  |  |  | sphalerite | [6 empty] | galena |  | LA-ICPMS |  |  |  |  | 1.3 | [19 empty] | 1560 | [11 empty] | 47 | [9 empty] | 63800 |  | 5.8 | [11 empty] | 52 | [13 empty] | 2079 | [15 empty] | 0.37 | [17 empty] | 0.63 | [9 empty] | 5 | [32 empty] | 2024 | Meng, Y.-M., Huang, X.-W., Hu, R., Beaudoin, G., Zhou, M.-F., Meng, S. (2024). Deposit type discrimination based on trace elements in sphalerite. Ore Geology Reviews, 165, 105887. |  | CHN
| Freiberg kb, Liziping, Fulongchang, Shangnuluo, Baiji, Lengshuikeng, Lishan |  | Magmatic hydrothermal, Seafloor hydrothermal, Basin hydrothermal, Epithermal, Metamorphic | Mississippi Valley-type (MVT), Volcanic-hosted massive sulfide (VMS), Sedimentary Exhalative (SEDEX), Epithermal, Skarn | MVT zinc-lead, VMS zinc-lead, SEDEX zinc-lead, Epithermal zinc-lead, Skarn zinc-lead | Pb, Zn | Ag, Cu | Pb, Zn, Ag, Cu | Meng et al., 2024 |  | 5985C1 | 5985C1-1 | [5 empty] | ore material |  |  | mineral separate | [5 empty] | mineralisation |  |  |  | sphalerite | [6 empty] | galena |  | LA-ICPMS |  |  |  |  | 3 | [19 empty] | 1351 | [5 empty] | 0.16 | [5 empty] | 15 | [9 empty] | 38989 |  | 2 | [11 empty] | 7 | [13 empty] | 116 | [33 empty] | 1.8 | [9 empty] | 0.11 | [32 empty] | 2024 | Meng, Y.-M., Huang, X.-W., Hu, R., Beaudoin, G., Zhou, M.-F., Meng, S. (2024). Deposit type discrimination based on trace elements in sphalerite. Ore Geology Reviews, 165, 105887. |  | CHN
| Freiberg kb, Liziping, Fulongchang, Shangnuluo, Baiji, Lengshuikeng, Lishan |  | Magmatic hydrothermal, Seafloor hydrothermal, Basin hydrothermal, Epithermal, Metamorphic | Mississippi Valley-type (MVT), Volcanic-hosted massive sulfide (VMS), Sedimentary Exhalative (SEDEX), Epithermal, Skarn | MVT zinc-lead, VMS zinc-lead, SEDEX zinc-lead, Epithermal zinc-lead, Skarn zinc-lead | Pb, Zn | Ag, Cu | Pb, Zn, Ag, Cu | Meng et al., 2024 |  | BvÐ1 | BvÐ1-1 | [5 empty] | ore material |  |  | mineral separate | [5 empty] | mineralisation |  |  |  | sphalerite | [6 empty] | galena |  | LA-ICPMS |  |  |  |  | 1 | [19 empty] | 509 | [5 empty] | 0.05 | [5 empty] | 48 | [9 empty] | 51984 |  | 13 | [11 empty] | 23 | [13 empty] | 255 | [33 empty] | 0.41 | [9 empty] | 1.5 | [32 empty] | 2024 | Meng, Y.-M., Huang, X.-W., Hu, R., Beaudoin, G., Zhou, M.-F., Meng, S. (2024). Deposit type discrimination based on trace elements in sphalerite. Ore Geology Reviews, 165, 105887. |  | CHN
| Freiberg kb, Liziping, Fulongchang, Shangnuluo, Baiji, Lengshuikeng, Lishan |  | Magmatic hydrothermal, Seafloor hydrothermal, Basin hydrothermal, Epithermal, Metamorphic | Mississippi Valley-type (MVT), Volcanic-hosted massive sulfide (VMS), Sedimentary Exhalative (SEDEX), Epithermal, Skarn | MVT zinc-lead, VMS zinc-lead, SEDEX zinc-lead, Epithermal zinc-lead, Skarn zinc-lead | Pb, Zn | Ag, Cu | Pb, Zn, Ag, Cu | Meng et al., 2024 |  | V598572 | V598572-1 | [5 empty] | ore material |  |  | mineral separate | [5 empty] | mineralisation |  |  |  | sphalerite | [6 empty] | galena |  | LA-ICPMS |  |  |  |  | 0.18 | [19 empty] | 778 | [5 empty] | 0.35 | [5 empty] | 28 | [9 empty] | 49536 |  | 2.8 | [11 empty] | 20 | [13 empty] | 1766 | [33 empty] | 0.09 | [9 empty] | 0.47 | [32 empty] | 2024 | Meng, Y.-M., Huang, X.-W., Hu, R., Beaudoin, G., Zhou, M.-F., Meng, S. (2024). Deposit type discrimination based on trace elements in sphalerite. Ore Geology Reviews, 165, 105887. |  | CHN
| Freiberg kb, Liziping, Fulongchang, Shangnuluo, Baiji, Lengshuikeng, Lishan |  | Magmatic hydrothermal, Seafloor hydrothermal, Basin hydrothermal, Epithermal, Metamorphic | Mississippi Valley-type (MVT), Volcanic-hosted massive sulfide (VMS), Sedimentary Exhalative (SEDEX), Epithermal, Skarn | MVT zinc-lead, VMS zinc-lead, SEDEX zinc-lead, Epithermal zinc-lead, Skarn zinc-lead | Pb, Zn | Ag, Cu | Pb, Zn, Ag, Cu | Meng et al., 2024 |  | BH73 | BH73-1 | [5 empty] | ore material |  |  | mineral separate | [5 empty] | mineralisation |  |  |  | sphalerite | [6 empty] | galena |  | LA-ICPMS |  |  |  |  | 0.82 | [19 empty] | 884 | [5 empty] | 128 | [5 empty] | 71 | [9 empty] | 90076 |  | 2.6 | [11 empty] | 0.69 | [13 empty] | 16606 | [33 empty] | 0.04 | [9 empty] | 0.21 | [32 empty] | 2024 | Meng, Y.-M., Huang, X.-W., Hu, R., Beaudoin, G., Zhou, M.-F., Meng, S. (2024). Deposit type discrimination based on trace elements in sphalerite. Ore Geology Reviews, 165, 105887. |  | CHN
| Freiberg kb, Liziping, Fulongchang, Shangnuluo, Baiji, Lengshuikeng, Lishan |  | Magmatic hydrothermal, Seafloor hydrothermal, Basin hydrothermal, Epithermal, Metamorphic | Mississippi Valley-type (MVT), Volcanic-hosted massive sulfide (VMS), Sedimentary Exhalative (SEDEX), Epithermal, Skarn | MVT zinc-lead, VMS zinc-lead, SEDEX zinc-lead, Epithermal zinc-lead, Skarn zinc-lead | Pb, Zn | Ag, Cu | Pb, Zn, Ag, Cu | Meng et al., 2024 |  | BH218 | BH218-1 | [5 empty] | ore material |  |  | mineral separate | [5 empty] | mineralisation |  |  |  | sphalerite | [6 empty] | galena |  | LA-ICPMS |  |  |  |  | 0.71 | [19 empty] | 688 | [5 empty] | 47 | [5 empty] | 33 | [9 empty] | 61926 |  | 4.8 | [11 empty] | 1.4 | [13 empty] | 1420 | [33 empty] | 0.08 | [9 empty] | 0.14 | [32 empty] | 2024 | Meng, Y.-M., Huang, X.-W., Hu, R., Beaudoin, G., Zhou, M.-F., Meng, S. (2024). Deposit type discrimination based on trace elements in sphalerite. Ore Geology Reviews, 165, 105887. |  | CHN
| Freiberg kb, Liziping, Fulongchang, Shangnuluo, Baiji, Lengshuikeng, Lishan |  | Magmatic hydrothermal, Seafloor hydrothermal, Basin hydrothermal, Epithermal, Metamorphic | Mississippi Valley-type (MVT), Volcanic-hosted massive sulfide (VMS), Sedimentary Exhalative (SEDEX), Epithermal, Skarn | MVT zinc-lead, VMS zinc-lead, SEDEX zinc-lead, Epithermal zinc-lead, Skarn zinc-lead | Pb, Zn | Ag, Cu | Pb, Zn, Ag, Cu | Meng et al., 2024 |  | 115-200501422sph6-1 | 115-200501422sph6-1-1 | [5 empty] | ore material |  |  | mineral separate | [5 empty] | mineralisation |  |  |  | sphalerite | [6 empty] | galena |  | LA-ICPMS |  |  |  |  | 24.77115 | [19 empty] | 1955.855086 | [5 empty] | 0.41985 | [5 empty] | 1773.704777 | [9 empty] | 32296.15 | [13 empty] | 496.327295 | [13 empty] | 100.505631 | [15 empty] | 5.981248 | [17 empty] | 3.597792 | [9 empty] | 0.259015 | [32 empty] | 2024 | Meng, Y.-M., Huang, X.-W., Hu, R., Beaudoin, G., Zhou, M.-F., Meng, S. (2024). Deposit type discrimination based on trace elements in sphalerite. Ore Geology Reviews, 165, 105887. |  | CHN
| Freiberg kb, Liziping, Fulongchang, Shangnuluo, Baiji, Lengshuikeng, Lishan |  | Magmatic hydrothermal, Seafloor hydrothermal, Basin hydrothermal, Epithermal, Metamorphic | Mississippi Valley-type (MVT), Volcanic-hosted massive sulfide (VMS), Sedimentary Exhalative (SEDEX), Epithermal, Skarn | MVT zinc-lead, VMS zinc-lead, SEDEX zinc-lead, Epithermal zinc-lead, Skarn zinc-lead | Pb, Zn | Ag, Cu | Pb, Zn, Ag, Cu | Meng et al., 2024 |  | 116-200501422sph6-2 | 116-200501422sph6-2-1 | [5 empty] | ore material |  |  | mineral separate | [5 empty] | mineralisation |  |  |  | sphalerite | [6 empty] | galena |  | LA-ICPMS |  |  |  |  | 27.469542 | [19 empty] | 1886.926455 | [5 empty] | 0.387114 | [5 empty] | 1178.231198 | [9 empty] | 33779.56 | [13 empty] | 484.939423 | [13 empty] | 112.553508 | [15 empty] | 4.816966 | [17 empty] | 2.080821 | [9 empty] | 0.164844 | [32 empty] | 2024 | Meng, Y.-M., Huang, X.-W., Hu, R., Beaudoin, G., Zhou, M.-F., Meng, S. (2024). Deposit type discrimination based on trace elements in sphalerite. Ore Geology Reviews, 165, 105887. |  | CHN
| Freiberg kb, Liziping, Fulongchang, Shangnuluo, Baiji, Lengshuikeng, Lishan |  | Magmatic hydrothermal, Seafloor hydrothermal, Basin hydrothermal, Epithermal, Metamorphic | Mississippi Valley-type (MVT), Volcanic-hosted massive sulfide (VMS), Sedimentary Exhalative (SEDEX), Epithermal, Skarn | MVT zinc-lead, VMS zinc-lead, SEDEX zinc-lead, Epithermal zinc-lead, Skarn zinc-lead | Pb, Zn | Ag, Cu | Pb, Zn, Ag, Cu | Meng et al., 2024 |  | 117-200501422sph6-3 | 117-200501422sph6-3-1 | [5 empty] | ore material |  |  | mineral separate | [5 empty] | mineralisation |  |  |  | sphalerite | [6 empty] | galena |  | LA-ICPMS |  |  |  |  | 39.568172 | [19 empty] | 1928.661399 | [5 empty] | 0.239552 | [5 empty] | 11173.99 | [9 empty] | 38267.09 |  | 0.5587 | [11 empty] | 490.58411 | [13 empty] | 283.176475 | [15 empty] | 40.486583 | [17 empty] | 10.485183 | [9 empty] | 1.109746 | [32 empty] | 2024 | Meng, Y.-M., Huang, X.-W., Hu, R., Beaudoin, G., Zhou, M.-F., Meng, S. (2024). Deposit type discrimination based on trace elements in sphalerite. Ore Geology Reviews, 165, 105887. |  | CHN
| Freiberg kb, Liziping, Fulongchang, Shangnuluo, Baiji, Lengshuikeng, Lishan |  | Magmatic hydrothermal, Seafloor hydrothermal, Basin hydrothermal, Epithermal, Metamorphic | Mississippi Valley-type (MVT), Volcanic-hosted massive sulfide (VMS), Sedimentary Exhalative (SEDEX), Epithermal, Skarn | MVT zinc-lead, VMS zinc-lead, SEDEX zinc-lead, Epithermal zinc-lead, Skarn zinc-lead | Pb, Zn | Ag, Cu | Pb, Zn, Ag, Cu | Meng et al., 2024 |  | 118-200501422sph6-4 | 118-200501422sph6-4-1 | [5 empty] | ore material |  |  | mineral separate | [5 empty] | mineralisation |  |  |  | sphalerite | [6 empty] | galena |  | LA-ICPMS |  |  |  |  | 45.149923 | [19 empty] | 1839.506621 | [5 empty] | 0.382128 | [5 empty] | 3597.884475 | [9 empty] | 29394.48 | [13 empty] | 472.545677 | [13 empty] | 89.241644 | [15 empty] | 14.462085 | [17 empty] | 13.58025 | [9 empty] | 0.499706 | [32 empty] | 2024 | Meng, Y.-M., Huang, X.-W., Hu, R., Beaudoin, G., Zhou, M.-F., Meng, S. (2024). Deposit type discrimination based on trace elements in sphalerite. Ore Geology Reviews, 165, 105887. |  | CHN
| Freiberg kb, Liziping, Fulongchang, Shangnuluo, Baiji, Lengshuikeng, Lishan |  | Magmatic hydrothermal, Seafloor hydrothermal, Basin hydrothermal, Epithermal, Metamorphic | Mississippi Valley-type (MVT), Volcanic-hosted massive sulfide (VMS), Sedimentary Exhalative (SEDEX), Epithermal, Skarn | MVT zinc-lead, VMS zinc-lead, SEDEX zinc-lead, Epithermal zinc-lead, Skarn zinc-lead | Pb, Zn | Ag, Cu | Pb, Zn, Ag, Cu | Meng et al., 2024 |  | 119-200501422sph6-5 | 119-200501422sph6-5-1 | [5 empty] | ore material |  |  | mineral separate | [5 empty] | mineralisation |  |  |  | sphalerite | [6 empty] | galena |  | LA-ICPMS |  |  |  |  | 43.498673 | [19 empty] | 1906.917761 | [5 empty] | 0.393706 | [5 empty] | 3068.320016 | [9 empty] | 30806.43 | [13 empty] | 473.80283 | [13 empty] | 96.239274 | [15 empty] | 12.495086 | [17 empty] | 5.914834 | [9 empty] | 0.291429 | [32 empty] | 2024 | Meng, Y.-M., Huang, X.-W., Hu, R., Beaudoin, G., Zhou, M.-F., Meng, S. (2024). Deposit type discrimination based on trace elements in sphalerite. Ore Geology Reviews, 165, 105887. |  | CHN
| Freiberg kb, Liziping, Fulongchang, Shangnuluo, Baiji, Lengshuikeng, Lishan |  | Magmatic hydrothermal, Seafloor hydrothermal, Basin hydrothermal, Epithermal, Metamorphic | Mississippi Valley-type (MVT), Volcanic-hosted massive sulfide (VMS), Sedimentary Exhalative (SEDEX), Epithermal, Skarn | MVT zinc-lead, VMS zinc-lead, SEDEX zinc-lead, Epithermal zinc-lead, Skarn zinc-lead | Pb, Zn | Ag, Cu | Pb, Zn, Ag, Cu | Meng et al., 2024 |  | 120-200501422sph6-6 | 120-200501422sph6-6-1 | [5 empty] | ore material |  |  | mineral separate | [5 empty] | mineralisation |  |  |  | sphalerite | [6 empty] | galena |  | LA-ICPMS |  |  |  |  | 34.243057 | [19 empty] | 1918.618364 | [5 empty] | 0.361315 | [5 empty] | 2983.678164 | [9 empty] | 31473.4 |  | 0.031473 | [11 empty] | 479.339857 | [13 empty] | 101.155502 | [15 empty] | 11.48779 | [17 empty] | 5.759632 | [9 empty] | 0.321029 | [32 empty] | 2024 | Meng, Y.-M., Huang, X.-W., Hu, R., Beaudoin, G., Zhou, M.-F., Meng, S. (2024). Deposit type discrimination based on trace elements in sphalerite. Ore Geology Reviews, 165, 105887. |  | CHN
| Freiberg kb, Liziping, Fulongchang, Shangnuluo, Baiji, Lengshuikeng, Lishan |  | Magmatic hydrothermal, Seafloor hydrothermal, Basin hydrothermal, Epithermal, Metamorphic | Mississippi Valley-type (MVT), Volcanic-hosted massive sulfide (VMS), Sedimentary Exhalative (SEDEX), Epithermal, Skarn | MVT zinc-lead, VMS zinc-lead, SEDEX zinc-lead, Epithermal zinc-lead, Skarn zinc-lead | Pb, Zn | Ag, Cu | Pb, Zn, Ag, Cu | Meng et al., 2024 |  | 121-200501422sph6-7 | 121-200501422sph6-7-1 | [5 empty] | ore material |  |  | mineral separate | [5 empty] | mineralisation |  |  |  | sphalerite | [6 empty] | galena |  | LA-ICPMS |  |  |  |  | 42.669775 | [19 empty] | 1937.91895 | [5 empty] | 0.445112 | [5 empty] | 3047.841075 | [9 empty] | 31748.34 |  | 0.042543 | [11 empty] | 479.844479 | [13 empty] | 97.848398 | [15 empty] | 19.302993 | [17 empty] | 3.879648 | [9 empty] | 0.198745 | [32 empty] | 2024 | Meng, Y.-M., Huang, X.-W., Hu, R., Beaudoin, G., Zhou, M.-F., Meng, S. (2024). Deposit type discrimination based on trace elements in sphalerite. Ore Geology Reviews, 165, 105887. |  | CHN
| Freiberg kb, Liziping, Fulongchang, Shangnuluo, Baiji, Lengshuikeng, Lishan |  | Magmatic hydrothermal, Seafloor hydrothermal, Basin hydrothermal, Epithermal, Metamorphic | Mississippi Valley-type (MVT), Volcanic-hosted massive sulfide (VMS), Sedimentary Exhalative (SEDEX), Epithermal, Skarn | MVT zinc-lead, VMS zinc-lead, SEDEX zinc-lead, Epithermal zinc-lead, Skarn zinc-lead | Pb, Zn | Ag, Cu | Pb, Zn, Ag, Cu | Meng et al., 2024 |  | 123-200501422sph6-9 | 123-200501422sph6-9-1 | [5 empty] | ore material |  |  | mineral separate | [5 empty] | mineralisation |  |  |  | sphalerite | [6 empty] | galena |  | LA-ICPMS |  |  |  |  | 38.368395 | [19 empty] | 1985.901874 | [5 empty] | 0.501296 | [5 empty] | 2602.881097 | [9 empty] | 32134.33 |  | 0.030206 | [11 empty] | 480.022689 | [13 empty] | 94.025063 | [15 empty] | 13.367883 | [17 empty] | 2.397221 | [9 empty] | 0.211444 | [32 empty] | 2024 | Meng, Y.-M., Huang, X.-W., Hu, R., Beaudoin, G., Zhou, M.-F., Meng, S. (2024). Deposit type discrimination based on trace elements in sphalerite. Ore Geology Reviews, 165, 105887. |  | CHN
| Freiberg kb, Liziping, Fulongchang, Shangnuluo, Baiji, Lengshuikeng, Lishan |  | Magmatic hydrothermal, Seafloor hydrothermal, Basin hydrothermal, Epithermal, Metamorphic | Mississippi Valley-type (MVT), Volcanic-hosted massive sulfide (VMS), Sedimentary Exhalative (SEDEX), Epithermal, Skarn | MVT zinc-lead, VMS zinc-lead, SEDEX zinc-lead, Epithermal zinc-lead, Skarn zinc-lead | Pb, Zn | Ag, Cu | Pb, Zn, Ag, Cu | Meng et al., 2024 |  | 124-200501422sph6-10 | 124-200501422sph6-10-1 | [5 empty] | ore material |  |  | mineral separate | [5 empty] | mineralisation |  |  |  | sphalerite | [6 empty] | galena |  | LA-ICPMS |  |  |  |  | 85.177476 | [19 empty] | 1828.934991 | [5 empty] | 0.518472 | [5 empty] | 6687.225422 | [9 empty] | 26452.63 |  | 0.354465 | [11 empty] | 433.294116 | [13 empty] | 285.688428 | [15 empty] | 84.11937 | [17 empty] | 15.818674 | [9 empty] | 2.724621 | [32 empty] | 2024 | Meng, Y.-M., Huang, X.-W., Hu, R., Beaudoin, G., Zhou, M.-F., Meng, S. (2024). Deposit type discrimination based on trace elements in sphalerite. Ore Geology Reviews, 165, 105887. |  | CHN
| Freiberg kb, Liziping, Fulongchang, Shangnuluo, Baiji, Lengshuikeng, Lishan |  | Magmatic hydrothermal, Seafloor hydrothermal, Basin hydrothermal, Epithermal, Metamorphic | Mississippi Valley-type (MVT), Volcanic-hosted massive sulfide (VMS), Sedimentary Exhalative (SEDEX), Epithermal, Skarn | MVT zinc-lead, VMS zinc-lead, SEDEX zinc-lead, Epithermal zinc-lead, Skarn zinc-lead | Pb, Zn | Ag, Cu | Pb, Zn, Ag, Cu | Meng et al., 2024 |  | 125-200501422sph6-11 | 125-200501422sph6-11-1 | [5 empty] | ore material |  |  | mineral separate | [5 empty] | mineralisation |  |  |  | sphalerite | [6 empty] | galena |  | LA-ICPMS |  |  |  |  | 56.982739 | [19 empty] | 1626.422599 | [5 empty] | 0.482905 | [5 empty] | 5157.420829 | [9 empty] | 32193.64 |  | 0.110746 | [11 empty] | 410.790823 | [13 empty] | 1558.172086 | [15 empty] | 59.880167 | [17 empty] | 11.969595 | [9 empty] | 0.740454 | [32 empty] | 2024 | Meng, Y.-M., Huang, X.-W., Hu, R., Beaudoin, G., Zhou, M.-F., Meng, S. (2024). Deposit type discrimination based on trace elements in sphalerite. Ore Geology Reviews, 165, 105887. |  | CHN
| Freiberg kb, Liziping, Fulongchang, Shangnuluo, Baiji, Lengshuikeng, Lishan |  | Magmatic hydrothermal, Seafloor hydrothermal, Basin hydrothermal, Epithermal, Metamorphic | Mississippi Valley-type (MVT), Volcanic-hosted massive sulfide (VMS), Sedimentary Exhalative (SEDEX), Epithermal, Skarn | MVT zinc-lead, VMS zinc-lead, SEDEX zinc-lead, Epithermal zinc-lead, Skarn zinc-lead | Pb, Zn | Ag, Cu | Pb, Zn, Ag, Cu | Meng et al., 2024 |  | 126-200501422sph6-12 | 126-200501422sph6-12-1 | [5 empty] | ore material |  |  | mineral separate | [5 empty] | mineralisation |  |  |  | sphalerite | [6 empty] | galena |  | LA-ICPMS |  |  |  |  | 142.608782 | [19 empty] | 1855.436683 | [5 empty] | 0.456754 | [5 empty] | 9104.631864 | [9 empty] | 25375.23 |  | 0.210107 | [11 empty] | 443.051484 | [13 empty] | 65.67109 | [15 empty] | 185.74667 | [17 empty] | 32.531043 | [9 empty] | 5.902278 | [32 empty] | 2024 | Meng, Y.-M., Huang, X.-W., Hu, R., Beaudoin, G., Zhou, M.-F., Meng, S. (2024). Deposit type discrimination based on trace elements in sphalerite. Ore Geology Reviews, 165, 105887. |  | CHN
| Freiberg kb, Liziping, Fulongchang, Shangnuluo, Baiji, Lengshuikeng, Lishan |  | Magmatic hydrothermal, Seafloor hydrothermal, Basin hydrothermal, Epithermal, Metamorphic | Mississippi Valley-type (MVT), Volcanic-hosted massive sulfide (VMS), Sedimentary Exhalative (SEDEX), Epithermal, Skarn | MVT zinc-lead, VMS zinc-lead, SEDEX zinc-lead, Epithermal zinc-lead, Skarn zinc-lead | Pb, Zn | Ag, Cu | Pb, Zn, Ag, Cu | Meng et al., 2024 |  | 127-200501422sph6-13 | 127-200501422sph6-13-1 | [5 empty] | ore material |  |  | mineral separate | [5 empty] | mineralisation |  |  |  | sphalerite | [6 empty] | galena |  | LA-ICPMS |  |  |  |  | 61.070308 | [19 empty] | 1914.539119 | [5 empty] | 0.535493 | [5 empty] | 4187.678274 | [9 empty] | 30083.9 |  | 0.039109 | [11 empty] | 456.01169 | [13 empty] | 81.647693 | [15 empty] | 39.109064 | [17 empty] | 9.061269 | [9 empty] | 0.715997 | [32 empty] | 2024 | Meng, Y.-M., Huang, X.-W., Hu, R., Beaudoin, G., Zhou, M.-F., Meng, S. (2024). Deposit type discrimination based on trace elements in sphalerite. Ore Geology Reviews, 165, 105887. |  | CHN
| Freiberg kb, Liziping, Fulongchang, Shangnuluo, Baiji, Lengshuikeng, Lishan |  | Magmatic hydrothermal, Seafloor hydrothermal, Basin hydrothermal, Epithermal, Metamorphic | Mississippi Valley-type (MVT), Volcanic-hosted massive sulfide (VMS), Sedimentary Exhalative (SEDEX), Epithermal, Skarn | MVT zinc-lead, VMS zinc-lead, SEDEX zinc-lead, Epithermal zinc-lead, Skarn zinc-lead | Pb, Zn | Ag, Cu | Pb, Zn, Ag, Cu | Meng et al., 2024 |  | 128-200501422sph7-1 | 128-200501422sph7-1-1 | [5 empty] | ore material |  |  | mineral separate | [5 empty] | mineralisation |  |  |  | sphalerite | [6 empty] | galena |  | LA-ICPMS |  |  |  |  | 15.425812 | [19 empty] | 1769.766296 | [5 empty] | 0.046088 | [5 empty] | 1348.470827 | [9 empty] | 27110.39 |  | 0.037412 | [11 empty] | 453.93638 | [13 empty] | 56.064288 | [15 empty] | 7.753572 | [17 empty] | 8.241559 | [9 empty] | 0.130672 | [32 empty] | 2024 | Meng, Y.-M., Huang, X.-W., Hu, R., Beaudoin, G., Zhou, M.-F., Meng, S. (2024). Deposit type discrimination based on trace elements in sphalerite. Ore Geology Reviews, 165, 105887. |  | CHN
| Freiberg kb, Liziping, Fulongchang, Shangnuluo, Baiji, Lengshuikeng, Lishan |  | Magmatic hydrothermal, Seafloor hydrothermal, Basin hydrothermal, Epithermal, Metamorphic | Mississippi Valley-type (MVT), Volcanic-hosted massive sulfide (VMS), Sedimentary Exhalative (SEDEX), Epithermal, Skarn | MVT zinc-lead, VMS zinc-lead, SEDEX zinc-lead, Epithermal zinc-lead, Skarn zinc-lead | Pb, Zn | Ag, Cu | Pb, Zn, Ag, Cu | Meng et al., 2024 |  | 129-200501422sph7-2 | 129-200501422sph7-2-1 | [5 empty] | ore material |  |  | mineral separate | [5 empty] | mineralisation |  |  |  | sphalerite | [6 empty] | galena |  | LA-ICPMS |  |  |  |  | 18.95832 | [19 empty] | 1749.869723 | [5 empty] | 0.285214 | [5 empty] | 1347.774379 | [9 empty] | 27962.12 | [13 empty] | 445.157015 | [13 empty] | 53.016187 | [15 empty] | 9.473568 | [17 empty] | 12.280965 | [9 empty] | 0.171128 | [32 empty] | 2024 | Meng, Y.-M., Huang, X.-W., Hu, R., Beaudoin, G., Zhou, M.-F., Meng, S. (2024). Deposit type discrimination based on trace elements in sphalerite. Ore Geology Reviews, 165, 105887. |  | CHN
| Freiberg kb, Liziping, Fulongchang, Shangnuluo, Baiji, Lengshuikeng, Lishan |  | Magmatic hydrothermal, Seafloor hydrothermal, Basin hydrothermal, Epithermal, Metamorphic | Mississippi Valley-type (MVT), Volcanic-hosted massive sulfide (VMS), Sedimentary Exhalative (SEDEX), Epithermal, Skarn | MVT zinc-lead, VMS zinc-lead, SEDEX zinc-lead, Epithermal zinc-lead, Skarn zinc-lead | Pb, Zn | Ag, Cu | Pb, Zn, Ag, Cu | Meng et al., 2024 |  | 130-200501422sph7-3 | 130-200501422sph7-3-1 | [5 empty] | ore material |  |  | mineral separate | [5 empty] | mineralisation |  |  |  | sphalerite | [6 empty] | galena |  | LA-ICPMS |  |  |  |  | 26.453532 | [19 empty] | 1824.742622 | [5 empty] | 0.085974 | [5 empty] | 2413.884833 | [9 empty] | 27555.76 |  | 0.037476 | [11 empty] | 472.305777 | [13 empty] | 51.363942 | [15 empty] | 12.356004 | [17 empty] | 17.6908 | [9 empty] | 0.21273 | [32 empty] | 2024 | Meng, Y.-M., Huang, X.-W., Hu, R., Beaudoin, G., Zhou, M.-F., Meng, S. (2024). Deposit type discrimination based on trace elements in sphalerite. Ore Geology Reviews, 165, 105887. |  | CHN
| Freiberg kb, Liziping, Fulongchang, Shangnuluo, Baiji, Lengshuikeng, Lishan |  | Magmatic hydrothermal, Seafloor hydrothermal, Basin hydrothermal, Epithermal, Metamorphic | Mississippi Valley-type (MVT), Volcanic-hosted massive sulfide (VMS), Sedimentary Exhalative (SEDEX), Epithermal, Skarn | MVT zinc-lead, VMS zinc-lead, SEDEX zinc-lead, Epithermal zinc-lead, Skarn zinc-lead | Pb, Zn | Ag, Cu | Pb, Zn, Ag, Cu | Meng et al., 2024 |  | 131-200501422sph7-4 | 131-200501422sph7-4-1 | [5 empty] | ore material |  |  | mineral separate | [5 empty] | mineralisation |  |  |  | sphalerite | [6 empty] | galena |  | LA-ICPMS |  |  |  |  | 21.764361 | [19 empty] | 1810.79484 | [5 empty] | 0.534781 | [5 empty] | 1803.332774 | [9 empty] | 31091.94 |  | 0.051613 | [11 empty] | 455.186066 | [13 empty] | 52.172283 | [15 empty] | 12.561146 | [17 empty] | 18.219879 | [9 empty] | 0.180955 | [32 empty] | 2024 | Meng, Y.-M., Huang, X.-W., Hu, R., Beaudoin, G., Zhou, M.-F., Meng, S. (2024). Deposit type discrimination based on trace elements in sphalerite. Ore Geology Reviews, 165, 105887. |  | CHN
| Freiberg kb, Liziping, Fulongchang, Shangnuluo, Baiji, Lengshuikeng, Lishan |  | Magmatic hydrothermal, Seafloor hydrothermal, Basin hydrothermal, Epithermal, Metamorphic | Mississippi Valley-type (MVT), Volcanic-hosted massive sulfide (VMS), Sedimentary Exhalative (SEDEX), Epithermal, Skarn | MVT zinc-lead, VMS zinc-lead, SEDEX zinc-lead, Epithermal zinc-lead, Skarn zinc-lead | Pb, Zn | Ag, Cu | Pb, Zn, Ag, Cu | Meng et al., 2024 |  | 132-200501422sph7-5 | 132-200501422sph7-5-1 | [5 empty] | ore material |  |  | mineral separate | [5 empty] | mineralisation |  |  |  | sphalerite | [6 empty] | galena |  | LA-ICPMS |  |  |  |  | 36.001684 | [19 empty] | 1829.593774 | [5 empty] | 0.043996 | [5 empty] | 4222.5522 | [9 empty] | 26826.89 | [13 empty] | 459.115364 | [13 empty] | 42.708406 | [15 empty] | 17.394554 | [17 empty] | 28.919385 | [9 empty] | 0.279 | [32 empty] | 2024 | Meng, Y.-M., Huang, X.-W., Hu, R., Beaudoin, G., Zhou, M.-F., Meng, S. (2024). Deposit type discrimination based on trace elements in sphalerite. Ore Geology Reviews, 165, 105887. |  | CHN
| Freiberg kb, Liziping, Fulongchang, Shangnuluo, Baiji, Lengshuikeng, Lishan |  | Magmatic hydrothermal, Seafloor hydrothermal, Basin hydrothermal, Epithermal, Metamorphic | Mississippi Valley-type (MVT), Volcanic-hosted massive sulfide (VMS), Sedimentary Exhalative (SEDEX), Epithermal, Skarn | MVT zinc-lead, VMS zinc-lead, SEDEX zinc-lead, Epithermal zinc-lead, Skarn zinc-lead | Pb, Zn | Ag, Cu | Pb, Zn, Ag, Cu | Meng et al., 2024 |  | 133-200501422sph7-6 | 133-200501422sph7-6-1 | [5 empty] | ore material |  |  | mineral separate | [5 empty] | mineralisation |  |  |  | sphalerite | [6 empty] | galena |  | LA-ICPMS |  |  |  |  | 47.332341 | [19 empty] | 1992.197052 | [5 empty] | 1.568325 | [5 empty] | 6520.559855 | [9 empty] | 35322.64277 |  | 2.967102 | [11 empty] | 508.646056 | [13 empty] | 48.109439 | [15 empty] | 501.581527 | [17 empty] | 37.01813 | [9 empty] | 1.080873 | [32 empty] | 2024 | Meng, Y.-M., Huang, X.-W., Hu, R., Beaudoin, G., Zhou, M.-F., Meng, S. (2024). Deposit type discrimination based on trace elements in sphalerite. Ore Geology Reviews, 165, 105887. |  | CHN
| Freiberg kb, Liziping, Fulongchang, Shangnuluo, Baiji, Lengshuikeng, Lishan |  | Magmatic hydrothermal, Seafloor hydrothermal, Basin hydrothermal, Epithermal, Metamorphic | Mississippi Valley-type (MVT), Volcanic-hosted massive sulfide (VMS), Sedimentary Exhalative (SEDEX), Epithermal, Skarn | MVT zinc-lead, VMS zinc-lead, SEDEX zinc-lead, Epithermal zinc-lead, Skarn zinc-lead | Pb, Zn | Ag, Cu | Pb, Zn, Ag, Cu | Meng et al., 2024 |  | 135-200501422sph7-8 | 135-200501422sph7-8-1 | [5 empty] | ore material |  |  | mineral separate | [5 empty] | mineralisation |  |  |  | sphalerite | [6 empty] | galena |  | LA-ICPMS |  |  |  |  | 18.082629 | [19 empty] | 1697.541535 | [11 empty] | 1212.927088 | [9 empty] | 27819.43 |  | 0.239247 | [11 empty] | 455.125852 | [13 empty] | 56.751634 | [15 empty] | 12.908215 | [17 empty] | 12.112579 | [9 empty] | 0.545261 | [32 empty] | 2024 | Meng, Y.-M., Huang, X.-W., Hu, R., Beaudoin, G., Zhou, M.-F., Meng, S. (2024). Deposit type discrimination based on trace elements in sphalerite. Ore Geology Reviews, 165, 105887. |  | CHN
| Freiberg kb, Liziping, Fulongchang, Shangnuluo, Baiji, Lengshuikeng, Lishan |  | Magmatic hydrothermal, Seafloor hydrothermal, Basin hydrothermal, Epithermal, Metamorphic | Mississippi Valley-type (MVT), Volcanic-hosted massive sulfide (VMS), Sedimentary Exhalative (SEDEX), Epithermal, Skarn | MVT zinc-lead, VMS zinc-lead, SEDEX zinc-lead, Epithermal zinc-lead, Skarn zinc-lead | Pb, Zn | Ag, Cu | Pb, Zn, Ag, Cu | Meng et al., 2024 |  | 141-200501422sph8-2 | 141-200501422sph8-2-1 | [5 empty] | ore material |  |  | mineral separate | [5 empty] | mineralisation |  |  |  | sphalerite | [6 empty] | galena |  | LA-ICPMS |  |  |  |  | 23.771724 | [19 empty] | 1907.309393 | [5 empty] | 0.050143 | [5 empty] | 10214.41 | [9 empty] | 92858.3 |  | 0.60915 | [11 empty] | 299.003712 | [13 empty] | 726.151872 | [15 empty] | 2377.172369 | [17 empty] | 26.743189 | [9 empty] | 4.92149 | [32 empty] | 2024 | Meng, Y.-M., Huang, X.-W., Hu, R., Beaudoin, G., Zhou, M.-F., Meng, S. (2024). Deposit type discrimination based on trace elements in sphalerite. Ore Geology Reviews, 165, 105887. |  | CHN
| Freiberg kb, Liziping, Fulongchang, Shangnuluo, Baiji, Lengshuikeng, Lishan |  | Magmatic hydrothermal, Seafloor hydrothermal, Basin hydrothermal, Epithermal, Metamorphic | Mississippi Valley-type (MVT), Volcanic-hosted massive sulfide (VMS), Sedimentary Exhalative (SEDEX), Epithermal, Skarn | MVT zinc-lead, VMS zinc-lead, SEDEX zinc-lead, Epithermal zinc-lead, Skarn zinc-lead | Pb, Zn | Ag, Cu | Pb, Zn, Ag, Cu | Meng et al., 2024 |  | 142-200501422sph8-3 | 142-200501422sph8-3-1 | [5 empty] | ore material |  |  | mineral separate | [5 empty] | mineralisation |  |  |  | sphalerite | [6 empty] | galena |  | LA-ICPMS |  |  |  |  | 13.866971 | [19 empty] | 1985.284855 | [11 empty] | 360.278537 | [9 empty] | 46911.27 |  | 0.093823 | [11 empty] | 315.806655 | [13 empty] | 165.127663 | [15 empty] | 68.490451 | [17 empty] | 7.41198 | [9 empty] | 1.304133 | [32 empty] | 2024 | Meng, Y.-M., Huang, X.-W., Hu, R., Beaudoin, G., Zhou, M.-F., Meng, S. (2024). Deposit type discrimination based on trace elements in sphalerite. Ore Geology Reviews, 165, 105887. |  | CHN
| Freiberg kb, Liziping, Fulongchang, Shangnuluo, Baiji, Lengshuikeng, Lishan |  | Magmatic hydrothermal, Seafloor hydrothermal, Basin hydrothermal, Epithermal, Metamorphic | Mississippi Valley-type (MVT), Volcanic-hosted massive sulfide (VMS), Sedimentary Exhalative (SEDEX), Epithermal, Skarn | MVT zinc-lead, VMS zinc-lead, SEDEX zinc-lead, Epithermal zinc-lead, Skarn zinc-lead | Pb, Zn | Ag, Cu | Pb, Zn, Ag, Cu | Meng et al., 2024 |  | 144-200501422sph8-5 | 144-200501422sph8-5-1 | [5 empty] | ore material |  |  | mineral separate | [5 empty] | mineralisation |  |  |  | sphalerite | [6 empty] | galena |  | LA-ICPMS |  |  |  |  | 27.865293 | [19 empty] | 1992.790658 | [5 empty] | 0.134166 | [5 empty] | 6849.045104 | [9 empty] | 46911.27 | [13 empty] | 317.120171 | [13 empty] | 63.236389 | [15 empty] | 8.537851 | [17 empty] | 13.885735 | [9 empty] | 1.613748 | [32 empty] | 2024 | Meng, Y.-M., Huang, X.-W., Hu, R., Beaudoin, G., Zhou, M.-F., Meng, S. (2024). Deposit type discrimination based on trace elements in sphalerite. Ore Geology Reviews, 165, 105887. |  | CHN
| Freiberg kb, Liziping, Fulongchang, Shangnuluo, Baiji, Lengshuikeng, Lishan |  | Magmatic hydrothermal, Seafloor hydrothermal, Basin hydrothermal, Epithermal, Metamorphic | Mississippi Valley-type (MVT), Volcanic-hosted massive sulfide (VMS), Sedimentary Exhalative (SEDEX), Epithermal, Skarn | MVT zinc-lead, VMS zinc-lead, SEDEX zinc-lead, Epithermal zinc-lead, Skarn zinc-lead | Pb, Zn | Ag, Cu | Pb, Zn, Ag, Cu | Meng et al., 2024 |  | 145-200501422sph8-6 | 145-200501422sph8-6-1 | [5 empty] | ore material |  |  | mineral separate | [5 empty] | mineralisation |  |  |  | sphalerite | [6 empty] | galena |  | LA-ICPMS |  |  |  |  | 76.845471 | [19 empty] | 2073.754039 | [11 empty] | 51843.85 | [9 empty] | 76692.09 |  | 0.27149 | [11 empty] | 322.566919 | [13 empty] | 55.985224 | [15 empty] | 225.474736 | [17 empty] | 88.962821 | [9 empty] | 10.782907 | [32 empty] | 2024 | Meng, Y.-M., Huang, X.-W., Hu, R., Beaudoin, G., Zhou, M.-F., Meng, S. (2024). Deposit type discrimination based on trace elements in sphalerite. Ore Geology Reviews, 165, 105887. |  | CHN
| Freiberg kb, Liziping, Fulongchang, Shangnuluo, Baiji, Lengshuikeng, Lishan |  | Magmatic hydrothermal, Seafloor hydrothermal, Basin hydrothermal, Epithermal, Metamorphic | Mississippi Valley-type (MVT), Volcanic-hosted massive sulfide (VMS), Sedimentary Exhalative (SEDEX), Epithermal, Skarn | MVT zinc-lead, VMS zinc-lead, SEDEX zinc-lead, Epithermal zinc-lead, Skarn zinc-lead | Pb, Zn | Ag, Cu | Pb, Zn, Ag, Cu | Meng et al., 2024 |  | 146-200501422sph8-7 | 146-200501422sph8-7-1 | [5 empty] | ore material |  |  | mineral separate | [5 empty] | mineralisation |  |  |  | sphalerite | [6 empty] | galena |  | LA-ICPMS |  |  |  |  | 24.89846 | [19 empty] | 1864.527312 | [5 empty] | 0.179595 | [5 empty] | 1559.215046 | [9 empty] | 40817.15 | [13 empty] | 296.005956 | [13 empty] | 64.899265 | [15 empty] | 9.755298 | [17 empty] | 10.694093 | [9 empty] | 0.800016 | [32 empty] | 2024 | Meng, Y.-M., Huang, X.-W., Hu, R., Beaudoin, G., Zhou, M.-F., Meng, S. (2024). Deposit type discrimination based on trace elements in sphalerite. Ore Geology Reviews, 165, 105887. |  | CHN
| Freiberg kb, Liziping, Fulongchang, Shangnuluo, Baiji, Lengshuikeng, Lishan |  | Magmatic hydrothermal, Seafloor hydrothermal, Basin hydrothermal, Epithermal, Metamorphic | Mississippi Valley-type (MVT), Volcanic-hosted massive sulfide (VMS), Sedimentary Exhalative (SEDEX), Epithermal, Skarn | MVT zinc-lead, VMS zinc-lead, SEDEX zinc-lead, Epithermal zinc-lead, Skarn zinc-lead | Pb, Zn | Ag, Cu | Pb, Zn, Ag, Cu | Meng et al., 2024 |  | 133-200209312sph1-1 | 133-200209312sph1-1-1 | [5 empty] | ore material |  |  | mineral separate | [5 empty] | mineralisation |  |  |  | sphalerite | [6 empty] | galena |  | LA-ICPMS |  |  |  |  | 41.537005 | [19 empty] | 2066.66408 | [5 empty] | 209.835444 | [5 empty] | 2059.873289 | [9 empty] | 56589.93 | [13 empty] | 346.556704 | [13 empty] | 25.805006 | [15 empty] | 53.53407 | [17 empty] | 8.794074 | [9 empty] | 4.470604 | [32 empty] | 2024 | Meng, Y.-M., Huang, X.-W., Hu, R., Beaudoin, G., Zhou, M.-F., Meng, S. (2024). Deposit type discrimination based on trace elements in sphalerite. Ore Geology Reviews, 165, 105887. |  | CHN
| Freiberg kb, Liziping, Fulongchang, Shangnuluo, Baiji, Lengshuikeng, Lishan |  | Magmatic hydrothermal, Seafloor hydrothermal, Basin hydrothermal, Epithermal, Metamorphic | Mississippi Valley-type (MVT), Volcanic-hosted massive sulfide (VMS), Sedimentary Exhalative (SEDEX), Epithermal, Skarn | MVT zinc-lead, VMS zinc-lead, SEDEX zinc-lead, Epithermal zinc-lead, Skarn zinc-lead | Pb, Zn | Ag, Cu | Pb, Zn, Ag, Cu | Meng et al., 2024 |  | 134-200209312sph1-2 | 134-200209312sph1-2-1 | [5 empty] | ore material |  |  | mineral separate | [5 empty] | mineralisation |  |  |  | sphalerite | [6 empty] | galena |  | LA-ICPMS |  |  |  |  | 14.690151 | [19 empty] | 1934.973945 | [5 empty] | 190.53328 | [5 empty] | 757.627666 | [9 empty] | 59282.29 | [13 empty] | 330.676614 | [13 empty] | 27.032724 | [15 empty] | 16.361912 | [17 empty] | 1.102651 | [9 empty] | 0.687675 | [32 empty] | 2024 | Meng, Y.-M., Huang, X.-W., Hu, R., Beaudoin, G., Zhou, M.-F., Meng, S. (2024). Deposit type discrimination based on trace elements in sphalerite. Ore Geology Reviews, 165, 105887. |  | CHN
| Freiberg kb, Liziping, Fulongchang, Shangnuluo, Baiji, Lengshuikeng, Lishan |  | Magmatic hydrothermal, Seafloor hydrothermal, Basin hydrothermal, Epithermal, Metamorphic | Mississippi Valley-type (MVT), Volcanic-hosted massive sulfide (VMS), Sedimentary Exhalative (SEDEX), Epithermal, Skarn | MVT zinc-lead, VMS zinc-lead, SEDEX zinc-lead, Epithermal zinc-lead, Skarn zinc-lead | Pb, Zn | Ag, Cu | Pb, Zn, Ag, Cu | Meng et al., 2024 |  | 135-200209312sph1-3 | 135-200209312sph1-3-1 | [5 empty] | ore material |  |  | mineral separate | [5 empty] | mineralisation |  |  |  | sphalerite | [6 empty] | galena |  | LA-ICPMS |  |  |  |  | 12.856714 | [19 empty] | 2048.929691 | [5 empty] | 199.773554 | [5 empty] | 2385.182207 | [9 empty] | 58175.18 | [13 empty] | 342.884486 | [13 empty] | 28.622186 | [15 empty] | 72.369919 | [17 empty] | 3.502146 | [9 empty] | 0.698102 | [32 empty] | 2024 | Meng, Y.-M., Huang, X.-W., Hu, R., Beaudoin, G., Zhou, M.-F., Meng, S. (2024). Deposit type discrimination based on trace elements in sphalerite. Ore Geology Reviews, 165, 105887. |  | CHN
| Freiberg kb, Liziping, Fulongchang, Shangnuluo, Baiji, Lengshuikeng, Lishan |  | Magmatic hydrothermal, Seafloor hydrothermal, Basin hydrothermal, Epithermal, Metamorphic | Mississippi Valley-type (MVT), Volcanic-hosted massive sulfide (VMS), Sedimentary Exhalative (SEDEX), Epithermal, Skarn | MVT zinc-lead, VMS zinc-lead, SEDEX zinc-lead, Epithermal zinc-lead, Skarn zinc-lead | Pb, Zn | Ag, Cu | Pb, Zn, Ag, Cu | Meng et al., 2024 |  | 136-200209312sph1-4 | 136-200209312sph1-4-1 | [5 empty] | ore material |  |  | mineral separate | [5 empty] | mineralisation |  |  |  | sphalerite | [6 empty] | galena |  | LA-ICPMS |  |  |  |  | 18.906214 | [19 empty] | 1883.414441 | [5 empty] | 194.827693 | [5 empty] | 312.300864 | [9 empty] | 60057.86 | [13 empty] | 327.195213 | [13 empty] | 28.587541 | [15 empty] | 3.951807 | [27 empty] | 0.300289 | [32 empty] | 2024 | Meng, Y.-M., Huang, X.-W., Hu, R., Beaudoin, G., Zhou, M.-F., Meng, S. (2024). Deposit type discrimination based on trace elements in sphalerite. Ore Geology Reviews, 165, 105887. |  | CHN
| Freiberg kb, Liziping, Fulongchang, Shangnuluo, Baiji, Lengshuikeng, Lishan |  | Magmatic hydrothermal, Seafloor hydrothermal, Basin hydrothermal, Epithermal, Metamorphic | Mississippi Valley-type (MVT), Volcanic-hosted massive sulfide (VMS), Sedimentary Exhalative (SEDEX), Epithermal, Skarn | MVT zinc-lead, VMS zinc-lead, SEDEX zinc-lead, Epithermal zinc-lead, Skarn zinc-lead | Pb, Zn | Ag, Cu | Pb, Zn, Ag, Cu | Meng et al., 2024 |  | 138-200209312sph1-6 | 138-200209312sph1-6-1 | [5 empty] | ore material |  |  | mineral separate | [5 empty] | mineralisation |  |  |  | sphalerite | [6 empty] | galena |  | LA-ICPMS |  |  |  |  | 34.674593 | [19 empty] | 2073.849873 | [5 empty] | 205.618129 | [5 empty] | 1615.571014 | [9 empty] | 55214.32 |  | 0.938643 | [11 empty] | 346.304217 | [13 empty] | 26.171588 | [15 empty] | 18.883298 | [17 empty] | 7.222033 | [9 empty] | 5.411003 | [32 empty] | 2024 | Meng, Y.-M., Huang, X.-W., Hu, R., Beaudoin, G., Zhou, M.-F., Meng, S. (2024). Deposit type discrimination based on trace elements in sphalerite. Ore Geology Reviews, 165, 105887. |  | CHN
| Freiberg kb, Liziping, Fulongchang, Shangnuluo, Baiji, Lengshuikeng, Lishan |  | Magmatic hydrothermal, Seafloor hydrothermal, Basin hydrothermal, Epithermal, Metamorphic | Mississippi Valley-type (MVT), Volcanic-hosted massive sulfide (VMS), Sedimentary Exhalative (SEDEX), Epithermal, Skarn | MVT zinc-lead, VMS zinc-lead, SEDEX zinc-lead, Epithermal zinc-lead, Skarn zinc-lead | Pb, Zn | Ag, Cu | Pb, Zn, Ag, Cu | Meng et al., 2024 |  | 146-200209312sph2-3 | 146-200209312sph2-3-1 | [5 empty] | ore material |  |  | mineral separate | [5 empty] | mineralisation |  |  |  | sphalerite | [6 empty] | galena |  | LA-ICPMS | [24 empty] | 1922.984442 | [5 empty] | 188.956359 | [5 empty] | 86.637133 | [9 empty] | 64270.87 |  | 0.150394 | [11 empty] | 326.110396 | [13 empty] | 31.235643 | [15 empty] | 0.398479 | [60 empty] | 2024 | Meng, Y.-M., Huang, X.-W., Hu, R., Beaudoin, G., Zhou, M.-F., Meng, S. (2024). Deposit type discrimination based on trace elements in sphalerite. Ore Geology Reviews, 165, 105887. |  | CHN
| Freiberg kb, Liziping, Fulongchang, Shangnuluo, Baiji, Lengshuikeng, Lishan |  | Magmatic hydrothermal, Seafloor hydrothermal, Basin hydrothermal, Epithermal, Metamorphic | Mississippi Valley-type (MVT), Volcanic-hosted massive sulfide (VMS), Sedimentary Exhalative (SEDEX), Epithermal, Skarn | MVT zinc-lead, VMS zinc-lead, SEDEX zinc-lead, Epithermal zinc-lead, Skarn zinc-lead | Pb, Zn | Ag, Cu | Pb, Zn, Ag, Cu | Meng et al., 2024 |  | 147-200209312sph2-4 | 147-200209312sph2-4-1 | [5 empty] | ore material |  |  | mineral separate | [5 empty] | mineralisation |  |  |  | sphalerite | [6 empty] | galena |  | LA-ICPMS |  |  |  |  | 1.144301 | [19 empty] | 1954.963201 | [5 empty] | 242.647055 | [5 empty] | 77.895219 | [9 empty] | 68933.82 |  | 0.193015 | [11 empty] | 328.124994 | [13 empty] | 26.884191 | [15 empty] | 16.819853 | [17 empty] | 3.446691 | [42 empty] | 2024 | Meng, Y.-M., Huang, X.-W., Hu, R., Beaudoin, G., Zhou, M.-F., Meng, S. (2024). Deposit type discrimination based on trace elements in sphalerite. Ore Geology Reviews, 165, 105887. |  | CHN
| Freiberg kb, Liziping, Fulongchang, Shangnuluo, Baiji, Lengshuikeng, Lishan |  | Magmatic hydrothermal, Seafloor hydrothermal, Basin hydrothermal, Epithermal, Metamorphic | Mississippi Valley-type (MVT), Volcanic-hosted massive sulfide (VMS), Sedimentary Exhalative (SEDEX), Epithermal, Skarn | MVT zinc-lead, VMS zinc-lead, SEDEX zinc-lead, Epithermal zinc-lead, Skarn zinc-lead | Pb, Zn | Ag, Cu | Pb, Zn, Ag, Cu | Meng et al., 2024 |  | 148-200209312sph2-5 | 148-200209312sph2-5-1 | [5 empty] | ore material |  |  | mineral separate | [5 empty] | mineralisation |  |  |  | sphalerite | [6 empty] | galena |  | LA-ICPMS |  |  |  |  | 2.101986 | [19 empty] | 1908.946499 | [5 empty] | 278.834882 | [5 empty] | 92.658976 | [9 empty] | 107244.2 | [13 empty] | 317.442789 | [13 empty] | 23.808209 | [15 empty] | 41.610744 | [17 empty] | 10.831663 | [9 empty] | 0.474019 | [32 empty] | 2024 | Meng, Y.-M., Huang, X.-W., Hu, R., Beaudoin, G., Zhou, M.-F., Meng, S. (2024). Deposit type discrimination based on trace elements in sphalerite. Ore Geology Reviews, 165, 105887. |  | CHN
| Freiberg kb, Liziping, Fulongchang, Shangnuluo, Baiji, Lengshuikeng, Lishan |  | Magmatic hydrothermal, Seafloor hydrothermal, Basin hydrothermal, Epithermal, Metamorphic | Mississippi Valley-type (MVT), Volcanic-hosted massive sulfide (VMS), Sedimentary Exhalative (SEDEX), Epithermal, Skarn | MVT zinc-lead, VMS zinc-lead, SEDEX zinc-lead, Epithermal zinc-lead, Skarn zinc-lead | Pb, Zn | Ag, Cu | Pb, Zn, Ag, Cu | Meng et al., 2024 |  | 149-200209312sph2-6 | 149-200209312sph2-6-1 | [5 empty] | ore material |  |  | mineral separate | [5 empty] | mineralisation |  |  |  | sphalerite | [6 empty] | galena |  | LA-ICPMS | [24 empty] | 2020.77485 | [5 empty] | 244.40852 | [5 empty] | 105.472859 | [9 empty] | 59121.56 | [13 empty] | 345.742871 | [13 empty] | 26.95943 | [15 empty] | 1.37162 | [27 empty] | 0.874999 | [32 empty] | 2024 | Meng, Y.-M., Huang, X.-W., Hu, R., Beaudoin, G., Zhou, M.-F., Meng, S. (2024). Deposit type discrimination based on trace elements in sphalerite. Ore Geology Reviews, 165, 105887. |  | CHN
| Freiberg kb, Liziping, Fulongchang, Shangnuluo, Baiji, Lengshuikeng, Lishan |  | Magmatic hydrothermal, Seafloor hydrothermal, Basin hydrothermal, Epithermal, Metamorphic | Mississippi Valley-type (MVT), Volcanic-hosted massive sulfide (VMS), Sedimentary Exhalative (SEDEX), Epithermal, Skarn | MVT zinc-lead, VMS zinc-lead, SEDEX zinc-lead, Epithermal zinc-lead, Skarn zinc-lead | Pb, Zn | Ag, Cu | Pb, Zn, Ag, Cu | Meng et al., 2024 |  | 150-200209312sph2-7 | 150-200209312sph2-7-1 | [5 empty] | ore material |  |  | mineral separate | [5 empty] | mineralisation |  |  |  | sphalerite | [6 empty] | galena |  | LA-ICPMS |  |  |  |  | 17.914003 | [19 empty] | 2011.486604 | [5 empty] | 244.526139 | [5 empty] | 7191.192567 | [9 empty] | 63978.58 |  | 0.102366 | [11 empty] | 333.712281 | [13 empty] | 23.544118 | [15 empty] | 396.667206 | [17 empty] | 23.544118 | [9 empty] | 1.70183 | [32 empty] | 2024 | Meng, Y.-M., Huang, X.-W., Hu, R., Beaudoin, G., Zhou, M.-F., Meng, S. (2024). Deposit type discrimination based on trace elements in sphalerite. Ore Geology Reviews, 165, 105887. |  | CHN
| Freiberg kb, Liziping, Fulongchang, Shangnuluo, Baiji, Lengshuikeng, Lishan |  | Magmatic hydrothermal, Seafloor hydrothermal, Basin hydrothermal, Epithermal, Metamorphic | Mississippi Valley-type (MVT), Volcanic-hosted massive sulfide (VMS), Sedimentary Exhalative (SEDEX), Epithermal, Skarn | MVT zinc-lead, VMS zinc-lead, SEDEX zinc-lead, Epithermal zinc-lead, Skarn zinc-lead | Pb, Zn | Ag, Cu | Pb, Zn, Ag, Cu | Meng et al., 2024 |  | 151-200209312sph2-8 | 151-200209312sph2-8-1 | [5 empty] | ore material |  |  | mineral separate | [5 empty] | mineralisation |  |  |  | sphalerite | [6 empty] | galena |  | LA-ICPMS |  |  |  |  | 0.96193 | [19 empty] | 1808.149637 | [5 empty] | 257.490546 | [5 empty] | 144.986555 | [9 empty] | 69705.07 | [13 empty] | 303.914126 | [13 empty] | 439.141971 | [15 empty] | 5.35335 | [17 empty] | 4.753886 | [9 empty] | 1.435925 | [32 empty] | 2024 | Meng, Y.-M., Huang, X.-W., Hu, R., Beaudoin, G., Zhou, M.-F., Meng, S. (2024). Deposit type discrimination based on trace elements in sphalerite. Ore Geology Reviews, 165, 105887. |  | CHN
| Freiberg kb, Liziping, Fulongchang, Shangnuluo, Baiji, Lengshuikeng, Lishan |  | Magmatic hydrothermal, Seafloor hydrothermal, Basin hydrothermal, Epithermal, Metamorphic | Mississippi Valley-type (MVT), Volcanic-hosted massive sulfide (VMS), Sedimentary Exhalative (SEDEX), Epithermal, Skarn | MVT zinc-lead, VMS zinc-lead, SEDEX zinc-lead, Epithermal zinc-lead, Skarn zinc-lead | Pb, Zn | Ag, Cu | Pb, Zn, Ag, Cu | Meng et al., 2024 |  | 152-200209312sph2-9 | 152-200209312sph2-9-1 | [5 empty] | ore material |  |  | mineral separate | [5 empty] | mineralisation |  |  |  | sphalerite | [6 empty] | galena |  | LA-ICPMS | [24 empty] | 1930.71336 | [5 empty] | 219.152035 | [5 empty] | 135.96573 | [9 empty] | 61802.6 | [13 empty] | 318.036202 | [13 empty] | 30.654092 | [15 empty] | 1.90352 | [17 empty] | 1.755194 | [9 empty] | 0.358455 | [32 empty] | 2024 | Meng, Y.-M., Huang, X.-W., Hu, R., Beaudoin, G., Zhou, M.-F., Meng, S. (2024). Deposit type discrimination based on trace elements in sphalerite. Ore Geology Reviews, 165, 105887. |  | CHN
| Freiberg kb, Liziping, Fulongchang, Shangnuluo, Baiji, Lengshuikeng, Lishan |  | Magmatic hydrothermal, Seafloor hydrothermal, Basin hydrothermal, Epithermal, Metamorphic | Mississippi Valley-type (MVT), Volcanic-hosted massive sulfide (VMS), Sedimentary Exhalative (SEDEX), Epithermal, Skarn | MVT zinc-lead, VMS zinc-lead, SEDEX zinc-lead, Epithermal zinc-lead, Skarn zinc-lead | Pb, Zn | Ag, Cu | Pb, Zn, Ag, Cu | Meng et al., 2024 |  | 153-200209312sph2-10 | 153-200209312sph2-10-1 | [5 empty] | ore material |  |  | mineral separate | [5 empty] | mineralisation |  |  |  | sphalerite | [6 empty] | galena |  | LA-ICPMS |  |  |  |  | 4.338733 | [19 empty] | 2028.419051 | [5 empty] | 231.399104 | [5 empty] | 502.508647 | [9 empty] | 61281.54 | [13 empty] | 335.700289 | [13 empty] | 27.209005 | [15 empty] | 60.055911 | [17 empty] | 5.221187 | [42 empty] | 2024 | Meng, Y.-M., Huang, X.-W., Hu, R., Beaudoin, G., Zhou, M.-F., Meng, S. (2024). Deposit type discrimination based on trace elements in sphalerite. Ore Geology Reviews, 165, 105887. |  | CHN
| Freiberg kb, Liziping, Fulongchang, Shangnuluo, Baiji, Lengshuikeng, Lishan |  | Magmatic hydrothermal, Seafloor hydrothermal, Basin hydrothermal, Epithermal, Metamorphic | Mississippi Valley-type (MVT), Volcanic-hosted massive sulfide (VMS), Sedimentary Exhalative (SEDEX), Epithermal, Skarn | MVT zinc-lead, VMS zinc-lead, SEDEX zinc-lead, Epithermal zinc-lead, Skarn zinc-lead | Pb, Zn | Ag, Cu | Pb, Zn, Ag, Cu | Meng et al., 2024 |  | 154-200209312sph4-1 | 154-200209312sph4-1-1 | [5 empty] | ore material |  |  | mineral separate | [5 empty] | mineralisation |  |  |  | sphalerite | [6 empty] | galena |  | LA-ICPMS |  |  |  |  | 6.159669 | [19 empty] | 1991.626204 | [11 empty] | 3650.174028 | [9 empty] | 57033.97 | [13 empty] | 424.332731 | [13 empty] | 35.361061 | [15 empty] | 4.323175 | [17 empty] | 4.904921 | [9 empty] | 0.935357 | [32 empty] | 2024 | Meng, Y.-M., Huang, X.-W., Hu, R., Beaudoin, G., Zhou, M.-F., Meng, S. (2024). Deposit type discrimination based on trace elements in sphalerite. Ore Geology Reviews, 165, 105887. |  | CHN
| Freiberg kb, Liziping, Fulongchang, Shangnuluo, Baiji, Lengshuikeng, Lishan |  | Magmatic hydrothermal, Seafloor hydrothermal, Basin hydrothermal, Epithermal, Metamorphic | Mississippi Valley-type (MVT), Volcanic-hosted massive sulfide (VMS), Sedimentary Exhalative (SEDEX), Epithermal, Skarn | MVT zinc-lead, VMS zinc-lead, SEDEX zinc-lead, Epithermal zinc-lead, Skarn zinc-lead | Pb, Zn | Ag, Cu | Pb, Zn, Ag, Cu | Meng et al., 2024 |  | 155-200209312sph4-2 | 155-200209312sph4-2-1 | [5 empty] | ore material |  |  | mineral separate | [5 empty] | mineralisation |  |  |  | sphalerite | [6 empty] | galena |  | LA-ICPMS |  |  |  |  | 21.385425 | [19 empty] | 2104.007024 | [11 empty] | 17533.39 | [9 empty] | 66414.36 | [13 empty] | 425.051924 | [13 empty] | 35.730927 | [15 empty] | 6.05699 | [17 empty] | 4.144256 | [9 empty] | 1.540813 | [32 empty] | 2024 | Meng, Y.-M., Huang, X.-W., Hu, R., Beaudoin, G., Zhou, M.-F., Meng, S. (2024). Deposit type discrimination based on trace elements in sphalerite. Ore Geology Reviews, 165, 105887. |  | CHN
| Freiberg kb, Liziping, Fulongchang, Shangnuluo, Baiji, Lengshuikeng, Lishan |  | Magmatic hydrothermal, Seafloor hydrothermal, Basin hydrothermal, Epithermal, Metamorphic | Mississippi Valley-type (MVT), Volcanic-hosted massive sulfide (VMS), Sedimentary Exhalative (SEDEX), Epithermal, Skarn | MVT zinc-lead, VMS zinc-lead, SEDEX zinc-lead, Epithermal zinc-lead, Skarn zinc-lead | Pb, Zn | Ag, Cu | Pb, Zn, Ag, Cu | Meng et al., 2024 |  | 156-200209312sph4-3 | 156-200209312sph4-3-1 | [5 empty] | ore material |  |  | mineral separate | [5 empty] | mineralisation |  |  |  | sphalerite | [6 empty] | galena |  | LA-ICPMS |  |  |  |  | 34.023922 | [19 empty] | 2039.014486 | [5 empty] | 0.068224 | [5 empty] | 4676.638729 | [9 empty] | 55019.28 |  | 0.063822 | [11 empty] | 430.360802 | [13 empty] | 34.717165 | [15 empty] | 16.054626 | [17 empty] | 10.233586 | [9 empty] | 0.475367 | [32 empty] | 2024 | Meng, Y.-M., Huang, X.-W., Hu, R., Beaudoin, G., Zhou, M.-F., Meng, S. (2024). Deposit type discrimination based on trace elements in sphalerite. Ore Geology Reviews, 165, 105887. |  | CHN
| Freiberg kb, Liziping, Fulongchang, Shangnuluo, Baiji, Lengshuikeng, Lishan |  | Magmatic hydrothermal, Seafloor hydrothermal, Basin hydrothermal, Epithermal, Metamorphic | Mississippi Valley-type (MVT), Volcanic-hosted massive sulfide (VMS), Sedimentary Exhalative (SEDEX), Epithermal, Skarn | MVT zinc-lead, VMS zinc-lead, SEDEX zinc-lead, Epithermal zinc-lead, Skarn zinc-lead | Pb, Zn | Ag, Cu | Pb, Zn, Ag, Cu | Meng et al., 2024 |  | 157-200209312sph4-4 | 157-200209312sph4-4-1 | [5 empty] | ore material |  |  | mineral separate | [5 empty] | mineralisation |  |  |  | sphalerite | [6 empty] | galena |  | LA-ICPMS |  |  |  |  | 9.830765 | [19 empty] | 1991.862251 | [11 empty] | 1616.016085 | [9 empty] | 61212.73 |  | 0.127322 | [11 empty] | 411.5944 | [13 empty] | 31.145037 | [15 empty] | 4.541985 | [17 empty] | 3.464641 | [9 empty] | 0.306064 | [32 empty] | 2024 | Meng, Y.-M., Huang, X.-W., Hu, R., Beaudoin, G., Zhou, M.-F., Meng, S. (2024). Deposit type discrimination based on trace elements in sphalerite. Ore Geology Reviews, 165, 105887. |  | CHN
| Freiberg kb, Liziping, Fulongchang, Shangnuluo, Baiji, Lengshuikeng, Lishan |  | Magmatic hydrothermal, Seafloor hydrothermal, Basin hydrothermal, Epithermal, Metamorphic | Mississippi Valley-type (MVT), Volcanic-hosted massive sulfide (VMS), Sedimentary Exhalative (SEDEX), Epithermal, Skarn | MVT zinc-lead, VMS zinc-lead, SEDEX zinc-lead, Epithermal zinc-lead, Skarn zinc-lead | Pb, Zn | Ag, Cu | Pb, Zn, Ag, Cu | Meng et al., 2024 |  | 158-200209312sph4-5 | 158-200209312sph4-5-1 | [5 empty] | ore material |  |  | mineral separate | [5 empty] | mineralisation |  |  |  | sphalerite | [6 empty] | galena |  | LA-ICPMS |  |  |  |  | 8.877564 | [19 empty] | 2042.922425 | [11 empty] | 2370.959253 | [9 empty] | 54131.48979 | [13 empty] | 417.353786 | [13 empty] | 37.025939 | [15 empty] | 5.867853 | [17 empty] | 5.727112 | [9 empty] | 0.368094 | [32 empty] | 2024 | Meng, Y.-M., Huang, X.-W., Hu, R., Beaudoin, G., Zhou, M.-F., Meng, S. (2024). Deposit type discrimination based on trace elements in sphalerite. Ore Geology Reviews, 165, 105887. |  | CHN
| Freiberg kb, Liziping, Fulongchang, Shangnuluo, Baiji, Lengshuikeng, Lishan |  | Magmatic hydrothermal, Seafloor hydrothermal, Basin hydrothermal, Epithermal, Metamorphic | Mississippi Valley-type (MVT), Volcanic-hosted massive sulfide (VMS), Sedimentary Exhalative (SEDEX), Epithermal, Skarn | MVT zinc-lead, VMS zinc-lead, SEDEX zinc-lead, Epithermal zinc-lead, Skarn zinc-lead | Pb, Zn | Ag, Cu | Pb, Zn, Ag, Cu | Meng et al., 2024 |  | 159-200209312sph4-6 | 159-200209312sph4-6-1 | [5 empty] | ore material |  |  | mineral separate | [5 empty] | mineralisation |  |  |  | sphalerite | [6 empty] | galena |  | LA-ICPMS |  |  |  |  | 7.388772 | [19 empty] | 1993.742571 | [11 empty] | 2006.001469 | [9 empty] | 55722.26 |  | 0.196142 | [11 empty] | 421.037419 | [13 empty] | 36.999583 | [15 empty] | 5.059581 | [17 empty] | 4.067725 | [9 empty] | 0.211745 | [32 empty] | 2024 | Meng, Y.-M., Huang, X.-W., Hu, R., Beaudoin, G., Zhou, M.-F., Meng, S. (2024). Deposit type discrimination based on trace elements in sphalerite. Ore Geology Reviews, 165, 105887. |  | CHN
| Freiberg kb, Liziping, Fulongchang, Shangnuluo, Baiji, Lengshuikeng, Lishan |  | Magmatic hydrothermal, Seafloor hydrothermal, Basin hydrothermal, Epithermal, Metamorphic | Mississippi Valley-type (MVT), Volcanic-hosted massive sulfide (VMS), Sedimentary Exhalative (SEDEX), Epithermal, Skarn | MVT zinc-lead, VMS zinc-lead, SEDEX zinc-lead, Epithermal zinc-lead, Skarn zinc-lead | Pb, Zn | Ag, Cu | Pb, Zn, Ag, Cu | Meng et al., 2024 |  | 161-200209312sph4-8 | 161-200209312sph4-8-1 | [5 empty] | ore material |  |  | mineral separate | [5 empty] | mineralisation |  |  |  | sphalerite | [6 empty] | galena |  | LA-ICPMS |  |  |  |  | 26.439521 | [19 empty] | 2049.346574 | [5 empty] | 0.340423 | [5 empty] | 5106.345284 | [9 empty] | 56737.17 |  | 0.102127 | [11 empty] | 436.195362 | [13 empty] | 44.595415 | [15 empty] | 13.163023 | [17 empty] | 12.02828 | [9 empty] | 0.510635 | [32 empty] | 2024 | Meng, Y.-M., Huang, X.-W., Hu, R., Beaudoin, G., Zhou, M.-F., Meng, S. (2024). Deposit type discrimination based on trace elements in sphalerite. Ore Geology Reviews, 165, 105887. |  | CHN
| Freiberg kb, Liziping, Fulongchang, Shangnuluo, Baiji, Lengshuikeng, Lishan |  | Magmatic hydrothermal, Seafloor hydrothermal, Basin hydrothermal, Epithermal, Metamorphic | Mississippi Valley-type (MVT), Volcanic-hosted massive sulfide (VMS), Sedimentary Exhalative (SEDEX), Epithermal, Skarn | MVT zinc-lead, VMS zinc-lead, SEDEX zinc-lead, Epithermal zinc-lead, Skarn zinc-lead | Pb, Zn | Ag, Cu | Pb, Zn, Ag, Cu | Meng et al., 2024 |  | 162-200209312sph4-9 | 162-200209312sph4-9-1 | [5 empty] | ore material |  |  | mineral separate | [5 empty] | mineralisation |  |  |  | sphalerite | [6 empty] | galena |  | LA-ICPMS |  |  |  |  | 20.951183 | [19 empty] | 2037.321931 | [11 empty] | 17049.93 | [9 empty] | 72245.46 | [13 empty] | 421.913478 | [13 empty] | 31.643511 | [15 empty] | 9.825382 | [17 empty] | 1.993975 | [9 empty] | 2.962064 | [32 empty] | 2024 | Meng, Y.-M., Huang, X.-W., Hu, R., Beaudoin, G., Zhou, M.-F., Meng, S. (2024). Deposit type discrimination based on trace elements in sphalerite. Ore Geology Reviews, 165, 105887. |  | CHN
| Freiberg kb, Liziping, Fulongchang, Shangnuluo, Baiji, Lengshuikeng, Lishan |  | Magmatic hydrothermal, Seafloor hydrothermal, Basin hydrothermal, Epithermal, Metamorphic | Mississippi Valley-type (MVT), Volcanic-hosted massive sulfide (VMS), Sedimentary Exhalative (SEDEX), Epithermal, Skarn | MVT zinc-lead, VMS zinc-lead, SEDEX zinc-lead, Epithermal zinc-lead, Skarn zinc-lead | Pb, Zn | Ag, Cu | Pb, Zn, Ag, Cu | Meng et al., 2024 |  | 163-200209312sph4-10 | 163-200209312sph4-10-1 | [5 empty] | ore material |  |  | mineral separate | [5 empty] | mineralisation |  |  |  | sphalerite | [6 empty] | galena |  | LA-ICPMS |  |  |  |  | 9.905906 | [19 empty] | 2021.250033 | [11 empty] | 2671.25555 | [9 empty] | 55651.16 |  | 0.152484 | [11 empty] | 417.494982 | [13 empty] | 35.060229 | [15 empty] | 5.442683 | [17 empty] | 3.250028 | [9 empty] | 0.767986 | [32 empty] | 2024 | Meng, Y.-M., Huang, X.-W., Hu, R., Beaudoin, G., Zhou, M.-F., Meng, S. (2024). Deposit type discrimination based on trace elements in sphalerite. Ore Geology Reviews, 165, 105887. |  | CHN
| Freiberg kb, Liziping, Fulongchang, Shangnuluo, Baiji, Lengshuikeng, Lishan |  | Magmatic hydrothermal, Seafloor hydrothermal, Basin hydrothermal, Epithermal, Metamorphic | Mississippi Valley-type (MVT), Volcanic-hosted massive sulfide (VMS), Sedimentary Exhalative (SEDEX), Epithermal, Skarn | MVT zinc-lead, VMS zinc-lead, SEDEX zinc-lead, Epithermal zinc-lead, Skarn zinc-lead | Pb, Zn | Ag, Cu | Pb, Zn, Ag, Cu | Meng et al., 2024 |  | 165-200209312sph4-12 | 165-200209312sph4-12-1 | [5 empty] | ore material |  |  | mineral separate | [5 empty] | mineralisation |  |  |  | sphalerite | [6 empty] | galena |  | LA-ICPMS |  |  |  |  | 42.111111 | [19 empty] | 2063.698114 | [5 empty] | 0.183919 | [5 empty] | 15728.25 | [9 empty] | 63420.34768 | [13 empty] | 432.526771 | [13 empty] | 40.462182 | [15 empty] | 13.571954 | [17 empty] | 14.459839 | [9 empty] | 1.458668 | [32 empty] | 2024 | Meng, Y.-M., Huang, X.-W., Hu, R., Beaudoin, G., Zhou, M.-F., Meng, S. (2024). Deposit type discrimination based on trace elements in sphalerite. Ore Geology Reviews, 165, 105887. |  | CHN
| Freiberg kb, Liziping, Fulongchang, Shangnuluo, Baiji, Lengshuikeng, Lishan |  | Magmatic hydrothermal, Seafloor hydrothermal, Basin hydrothermal, Epithermal, Metamorphic | Mississippi Valley-type (MVT), Volcanic-hosted massive sulfide (VMS), Sedimentary Exhalative (SEDEX), Epithermal, Skarn | MVT zinc-lead, VMS zinc-lead, SEDEX zinc-lead, Epithermal zinc-lead, Skarn zinc-lead | Pb, Zn | Ag, Cu | Pb, Zn, Ag, Cu | Meng et al., 2024 |  | 166-200209312sph4-13 | 166-200209312sph4-13-1 | [5 empty] | ore material |  |  | mineral separate | [5 empty] | mineralisation |  |  |  | sphalerite | [6 empty] | galena |  | LA-ICPMS |  |  |  |  | 31.548268 | [19 empty] | 1903.610571 | [11 empty] | 12500.26 | [9 empty] | 59525.03 | [13 empty] | 382.150715 | [13 empty] | 31.191118 | [15 empty] | 18.09561 | [17 empty] | 24.048114 | [9 empty] | 1.476221 | [32 empty] | 2024 | Meng, Y.-M., Huang, X.-W., Hu, R., Beaudoin, G., Zhou, M.-F., Meng, S. (2024). Deposit type discrimination based on trace elements in sphalerite. Ore Geology Reviews, 165, 105887. |  | CHN
| Freiberg kb, Liziping, Fulongchang, Shangnuluo, Baiji, Lengshuikeng, Lishan |  | Magmatic hydrothermal, Seafloor hydrothermal, Basin hydrothermal, Epithermal, Metamorphic | Mississippi Valley-type (MVT), Volcanic-hosted massive sulfide (VMS), Sedimentary Exhalative (SEDEX), Epithermal, Skarn | MVT zinc-lead, VMS zinc-lead, SEDEX zinc-lead, Epithermal zinc-lead, Skarn zinc-lead | Pb, Zn | Ag, Cu | Pb, Zn, Ag, Cu | Meng et al., 2024 |  | 167-200209312sph4-14 | 167-200209312sph4-14-1 | [5 empty] | ore material |  |  | mineral separate | [5 empty] | mineralisation |  |  |  | sphalerite | [6 empty] | galena |  | LA-ICPMS |  |  |  |  | 20.901243 | [19 empty] | 1996.475876 | [5 empty] | 0.226656 | [5 empty] | 18051.07 | [9 empty] | 67861.18 | [13 empty] | 399.023731 | [13 empty] | 33.3877 | [15 empty] | 9.391987 | [17 empty] | 11.563545 | [9 empty] | 2.931603 | [32 empty] | 2024 | Meng, Y.-M., Huang, X.-W., Hu, R., Beaudoin, G., Zhou, M.-F., Meng, S. (2024). Deposit type discrimination based on trace elements in sphalerite. Ore Geology Reviews, 165, 105887. |  | CHN
| Freiberg kb, Liziping, Fulongchang, Shangnuluo, Baiji, Lengshuikeng, Lishan |  | Magmatic hydrothermal, Seafloor hydrothermal, Basin hydrothermal, Epithermal, Metamorphic | Mississippi Valley-type (MVT), Volcanic-hosted massive sulfide (VMS), Sedimentary Exhalative (SEDEX), Epithermal, Skarn | MVT zinc-lead, VMS zinc-lead, SEDEX zinc-lead, Epithermal zinc-lead, Skarn zinc-lead | Pb, Zn | Ag, Cu | Pb, Zn, Ag, Cu | Meng et al., 2024 |  | 168-200209312sph4-15 | 168-200209312sph4-15-1 | [5 empty] | ore material |  |  | mineral separate | [5 empty] | mineralisation |  |  |  | sphalerite | [6 empty] | galena |  | LA-ICPMS |  |  |  |  | 5.077615 | [19 empty] | 1964.816143 | [5 empty] | 0.146744 | [5 empty] | 2389.465765 | [9 empty] | 64931.13492 |  | 0.110383 | [11 empty] | 414.390503 | [13 empty] | 30.647496 | [15 empty] | 5.168518 | [17 empty] | 0.779174 | [9 empty] | 0.714242 | [32 empty] | 2024 | Meng, Y.-M., Huang, X.-W., Hu, R., Beaudoin, G., Zhou, M.-F., Meng, S. (2024). Deposit type discrimination based on trace elements in sphalerite. Ore Geology Reviews, 165, 105887. |  | CHN
| Freiberg kb, Liziping, Fulongchang, Shangnuluo, Baiji, Lengshuikeng, Lishan |  | Magmatic hydrothermal, Seafloor hydrothermal, Basin hydrothermal, Epithermal, Metamorphic | Mississippi Valley-type (MVT), Volcanic-hosted massive sulfide (VMS), Sedimentary Exhalative (SEDEX), Epithermal, Skarn | MVT zinc-lead, VMS zinc-lead, SEDEX zinc-lead, Epithermal zinc-lead, Skarn zinc-lead | Pb, Zn | Ag, Cu | Pb, Zn, Ag, Cu | Meng et al., 2024 |  | 170-200209312sph4-17 | 170-200209312sph4-17-1 | [5 empty] | ore material |  |  | mineral separate | [5 empty] | mineralisation |  |  |  | sphalerite | [6 empty] | galena |  | LA-ICPMS |  |  |  |  | 20.592254 | [19 empty] | 2085.593556 | [5 empty] | 0.30135 | [5 empty] | 10170.56 | [9 empty] | 62781.26 | [13 empty] | 411.845085 | [13 empty] | 34.529695 | [15 empty] | 12.305128 | [17 empty] | 12.681815 | [9 empty] | 2.649369 | [32 empty] | 2024 | Meng, Y.-M., Huang, X.-W., Hu, R., Beaudoin, G., Zhou, M.-F., Meng, S. (2024). Deposit type discrimination based on trace elements in sphalerite. Ore Geology Reviews, 165, 105887. |  | CHN
| Freiberg kb, Liziping, Fulongchang, Shangnuluo, Baiji, Lengshuikeng, Lishan |  | Magmatic hydrothermal, Seafloor hydrothermal, Basin hydrothermal, Epithermal, Metamorphic | Mississippi Valley-type (MVT), Volcanic-hosted massive sulfide (VMS), Sedimentary Exhalative (SEDEX), Epithermal, Skarn | MVT zinc-lead, VMS zinc-lead, SEDEX zinc-lead, Epithermal zinc-lead, Skarn zinc-lead | Pb, Zn | Ag, Cu | Pb, Zn, Ag, Cu | Meng et al., 2024 |  | 171-200209312sph4-18 | 171-200209312sph4-18-1 | [5 empty] | ore material |  |  | mineral separate | [5 empty] | mineralisation |  |  |  | sphalerite | [6 empty] | galena |  | LA-ICPMS |  |  |  |  | 18.459689 | [19 empty] | 1988.611909 | [11 empty] | 6353.009717 | [9 empty] | 59934.05 | [13 empty] | 406.352886 | [13 empty] | 33.922675 | [15 empty] | 19.178897 | [17 empty] | 6.760561 | [9 empty] | 3.560083 | [32 empty] | 2024 | Meng, Y.-M., Huang, X.-W., Hu, R., Beaudoin, G., Zhou, M.-F., Meng, S. (2024). Deposit type discrimination based on trace elements in sphalerite. Ore Geology Reviews, 165, 105887. |  | CHN
| Freiberg kb, Liziping, Fulongchang, Shangnuluo, Baiji, Lengshuikeng, Lishan |  | Magmatic hydrothermal, Seafloor hydrothermal, Basin hydrothermal, Epithermal, Metamorphic | Mississippi Valley-type (MVT), Volcanic-hosted massive sulfide (VMS), Sedimentary Exhalative (SEDEX), Epithermal, Skarn | MVT zinc-lead, VMS zinc-lead, SEDEX zinc-lead, Epithermal zinc-lead, Skarn zinc-lead | Pb, Zn | Ag, Cu | Pb, Zn, Ag, Cu | Meng et al., 2024 |  | 176-200209312sph6-1 | 176-200209312sph6-1-1 | [5 empty] | ore material |  |  | mineral separate | [5 empty] | mineralisation |  |  |  | sphalerite | [6 empty] | galena |  | LA-ICPMS |  |  |  |  | 19.148498 | [19 empty] | 2674.61273 | [11 empty] | 348.996811 | [9 empty] | 38605.84 |  | 0.26252 | [11 empty] | 430.069079 | [13 empty] | 19.920614 | [15 empty] | 1104.12708 | [17 empty] | 17.604264 | [9 empty] | 0.741232 | [32 empty] | 2024 | Meng, Y.-M., Huang, X.-W., Hu, R., Beaudoin, G., Zhou, M.-F., Meng, S. (2024). Deposit type discrimination based on trace elements in sphalerite. Ore Geology Reviews, 165, 105887. |  | CHN
| Freiberg kb, Liziping, Fulongchang, Shangnuluo, Baiji, Lengshuikeng, Lishan |  | Magmatic hydrothermal, Seafloor hydrothermal, Basin hydrothermal, Epithermal, Metamorphic | Mississippi Valley-type (MVT), Volcanic-hosted massive sulfide (VMS), Sedimentary Exhalative (SEDEX), Epithermal, Skarn | MVT zinc-lead, VMS zinc-lead, SEDEX zinc-lead, Epithermal zinc-lead, Skarn zinc-lead | Pb, Zn | Ag, Cu | Pb, Zn, Ag, Cu | Meng et al., 2024 |  | 187-200209312sph6-12 | 187-200209312sph6-12-1 | [5 empty] | ore material |  |  | mineral separate | [5 empty] | mineralisation |  |  |  | sphalerite | [6 empty] | galena |  | LA-ICPMS |  |  |  |  | 15.955501 | [19 empty] | 2694.303871 | [11 empty] | 402.513768 | [9 empty] | 36262.5 | [13 empty] | 424.923994 | [13 empty] | 17.065133 | [15 empty] | 124.743006 | [17 empty] | 9.471765 | [9 empty] | 0.188565 | [32 empty] | 2024 | Meng, Y.-M., Huang, X.-W., Hu, R., Beaudoin, G., Zhou, M.-F., Meng, S. (2024). Deposit type discrimination based on trace elements in sphalerite. Ore Geology Reviews, 165, 105887. |  | CHN
| Freiberg kb, Liziping, Fulongchang, Shangnuluo, Baiji, Lengshuikeng, Lishan |  | Magmatic hydrothermal, Seafloor hydrothermal, Basin hydrothermal, Epithermal, Metamorphic | Mississippi Valley-type (MVT), Volcanic-hosted massive sulfide (VMS), Sedimentary Exhalative (SEDEX), Epithermal, Skarn | MVT zinc-lead, VMS zinc-lead, SEDEX zinc-lead, Epithermal zinc-lead, Skarn zinc-lead | Pb, Zn | Ag, Cu | Pb, Zn, Ag, Cu | Meng et al., 2024 |  | 197-200209312sph8-6 | 197-200209312sph8-6-1 | [5 empty] | ore material |  |  | mineral separate | [5 empty] | mineralisation |  |  |  | sphalerite | [6 empty] | galena |  | LA-ICPMS |  |  |  |  | 10.354855 | [19 empty] | 2416.132898 | [11 empty] | 88.377723 | [9 empty] | 50908.83 |  | 0.347198 | [11 empty] | 381.918015 | [13 empty] | 23.927148 | [15 empty] | 987.631231 | [17 empty] | 15.374466 | [9 empty] | 0.225017 | [32 empty] | 2024 | Meng, Y.-M., Huang, X.-W., Hu, R., Beaudoin, G., Zhou, M.-F., Meng, S. (2024). Deposit type discrimination based on trace elements in sphalerite. Ore Geology Reviews, 165, 105887. |  | CHN
| Freiberg kb, Liziping, Fulongchang, Shangnuluo, Baiji, Lengshuikeng, Lishan |  | Magmatic hydrothermal, Seafloor hydrothermal, Basin hydrothermal, Epithermal, Metamorphic | Mississippi Valley-type (MVT), Volcanic-hosted massive sulfide (VMS), Sedimentary Exhalative (SEDEX), Epithermal, Skarn | MVT zinc-lead, VMS zinc-lead, SEDEX zinc-lead, Epithermal zinc-lead, Skarn zinc-lead | Pb, Zn | Ag, Cu | Pb, Zn, Ag, Cu | Meng et al., 2024 |  | 202-200209312sph8-11 | 202-200209312sph8-11-1 | [5 empty] | ore material |  |  | mineral separate | [5 empty] | mineralisation |  |  |  | sphalerite | [6 empty] | galena |  | LA-ICPMS |  |  |  |  | 9.643943 | [19 empty] | 2557.318923 | [5 empty] | 0.20303 | [5 empty] | 2818.666549 | [9 empty] | 53997.44 |  | 0.116634 | [11 empty] | 406.276765 | [13 empty] | 24.212454 | [15 empty] | 198.710592 | [17 empty] | 14.687305 | [9 empty] | 0.304546 | [32 empty] | 2024 | Meng, Y.-M., Huang, X.-W., Hu, R., Beaudoin, G., Zhou, M.-F., Meng, S. (2024). Deposit type discrimination based on trace elements in sphalerite. Ore Geology Reviews, 165, 105887. |  | CHN
| Freiberg kb, Liziping, Fulongchang, Shangnuluo, Baiji, Lengshuikeng, Lishan |  | Magmatic hydrothermal, Seafloor hydrothermal, Basin hydrothermal, Epithermal, Metamorphic | Mississippi Valley-type (MVT), Volcanic-hosted massive sulfide (VMS), Sedimentary Exhalative (SEDEX), Epithermal, Skarn | MVT zinc-lead, VMS zinc-lead, SEDEX zinc-lead, Epithermal zinc-lead, Skarn zinc-lead | Pb, Zn | Ag, Cu | Pb, Zn, Ag, Cu | Meng et al., 2024 |  | 203-200209312sph8-12 | 203-200209312sph8-12-1 | [5 empty] | ore material |  |  | mineral separate | [5 empty] | mineralisation |  |  |  | sphalerite | [6 empty] | galena |  | LA-ICPMS |  |  |  |  | 30.039715 | [19 empty] | 2092.814263 | [5 empty] | 0.210705 | [5 empty] | 88.553093 | [9 empty] | 71184.15862 |  | 5.965232 | [11 empty] | 331.718179 | [13 empty] | 55.950749 | [15 empty] | 128.131486 | [17 empty] | 33.171818 | [9 empty] | 1.16742 | [32 empty] | 2024 | Meng, Y.-M., Huang, X.-W., Hu, R., Beaudoin, G., Zhou, M.-F., Meng, S. (2024). Deposit type discrimination based on trace elements in sphalerite. Ore Geology Reviews, 165, 105887. |  | CHN
| Freiberg kb, Liziping, Fulongchang, Shangnuluo, Baiji, Lengshuikeng, Lishan |  | Magmatic hydrothermal, Seafloor hydrothermal, Basin hydrothermal, Epithermal, Metamorphic | Mississippi Valley-type (MVT), Volcanic-hosted massive sulfide (VMS), Sedimentary Exhalative (SEDEX), Epithermal, Skarn | MVT zinc-lead, VMS zinc-lead, SEDEX zinc-lead, Epithermal zinc-lead, Skarn zinc-lead | Pb, Zn | Ag, Cu | Pb, Zn, Ag, Cu | Meng et al., 2024 |  | 204-200209312sph8-13 | 204-200209312sph8-13-1 | [5 empty] | ore material |  |  | mineral separate | [5 empty] | mineralisation |  |  |  | sphalerite | [6 empty] | galena |  | LA-ICPMS |  |  |  |  | 9.587674 | [19 empty] | 2027.849896 | [5 empty] | 0.141138 | [5 empty] | 76.247156 | [9 empty] | 81114 |  | 7.657161 | [11 empty] | 326.078263 | [13 empty] | 73.48928 | [15 empty] | 120.048714 | [17 empty] | 19.451136 | [9 empty] | 0.535352 | [32 empty] | 2024 | Meng, Y.-M., Huang, X.-W., Hu, R., Beaudoin, G., Zhou, M.-F., Meng, S. (2024). Deposit type discrimination based on trace elements in sphalerite. Ore Geology Reviews, 165, 105887. |  | CHN
| Freiberg kb, Liziping, Fulongchang, Shangnuluo, Baiji, Lengshuikeng, Lishan |  | Magmatic hydrothermal, Seafloor hydrothermal, Basin hydrothermal, Epithermal, Metamorphic | Mississippi Valley-type (MVT), Volcanic-hosted massive sulfide (VMS), Sedimentary Exhalative (SEDEX), Epithermal, Skarn | MVT zinc-lead, VMS zinc-lead, SEDEX zinc-lead, Epithermal zinc-lead, Skarn zinc-lead | Pb, Zn | Ag, Cu | Pb, Zn, Ag, Cu | Meng et al., 2024 |  | 205-200209312sph8-14 | 205-200209312sph8-14-1 | [5 empty] | ore material |  |  | mineral separate | [5 empty] | mineralisation |  |  |  | sphalerite | [6 empty] | galena |  | LA-ICPMS |  |  |  |  | 9.614128 | [19 empty] | 2557.148942 | [5 empty] | 0.189148 | [5 empty] | 2048.227187 | [9 empty] | 52250.69 |  | 0.121222 | [11 empty] | 404.420368 | [13 empty] | 24.453325 | [15 empty] | 2194.529129 | [17 empty] | 12.958172 | [9 empty] | 0.337539 | [32 empty] | 2024 | Meng, Y.-M., Huang, X.-W., Hu, R., Beaudoin, G., Zhou, M.-F., Meng, S. (2024). Deposit type discrimination based on trace elements in sphalerite. Ore Geology Reviews, 165, 105887. |  | CHN
| Freiberg kb, Liziping, Fulongchang, Shangnuluo, Baiji, Lengshuikeng, Lishan |  | Magmatic hydrothermal, Seafloor hydrothermal, Basin hydrothermal, Epithermal, Metamorphic | Mississippi Valley-type (MVT), Volcanic-hosted massive sulfide (VMS), Sedimentary Exhalative (SEDEX), Epithermal, Skarn | MVT zinc-lead, VMS zinc-lead, SEDEX zinc-lead, Epithermal zinc-lead, Skarn zinc-lead | Pb, Zn | Ag, Cu | Pb, Zn, Ag, Cu | Meng et al., 2024 |  | 211-200209312sph8-15 | 211-200209312sph8-15-1 | [5 empty] | ore material |  |  | mineral separate | [5 empty] | mineralisation |  |  |  | sphalerite | [6 empty] | galena |  | LA-ICPMS |  |  |  |  | 12.376966 | [19 empty] | 2478.726384 | [11 empty] | 446.637385 | [9 empty] | 55551.91 |  | 0.165545 | [11 empty] | 398.30722 | [13 empty] | 23.165148 | [15 empty] | 15.221224 | [17 empty] | 15.443432 | [9 empty] | 0.144435 | [32 empty] | 2024 | Meng, Y.-M., Huang, X.-W., Hu, R., Beaudoin, G., Zhou, M.-F., Meng, S. (2024). Deposit type discrimination based on trace elements in sphalerite. Ore Geology Reviews, 165, 105887. |  | CHN
| Freiberg kb, Liziping, Fulongchang, Shangnuluo, Baiji, Lengshuikeng, Lishan |  | Magmatic hydrothermal, Seafloor hydrothermal, Basin hydrothermal, Epithermal, Metamorphic | Mississippi Valley-type (MVT), Volcanic-hosted massive sulfide (VMS), Sedimentary Exhalative (SEDEX), Epithermal, Skarn | MVT zinc-lead, VMS zinc-lead, SEDEX zinc-lead, Epithermal zinc-lead, Skarn zinc-lead | Pb, Zn | Ag, Cu | Pb, Zn, Ag, Cu | Meng et al., 2024 |  | 212-200209312sph8-16 | 212-200209312sph8-16-1 | [5 empty] | ore material |  |  | mineral separate | [5 empty] | mineralisation |  |  |  | sphalerite | [6 empty] | galena |  | LA-ICPMS |  |  |  |  | 51.375927 | [19 empty] | 2476.297369 | [5 empty] | 0.144878 | [5 empty] | 4446.636589 | [9 empty] | 55722.26 |  | 0.104758 | [11 empty] | 392.841954 | [13 empty] | 18.945569 | [15 empty] | 4056.580748 | [17 empty] | 136.519544 | [9 empty] | 0.813545 | [32 empty] | 2024 | Meng, Y.-M., Huang, X.-W., Hu, R., Beaudoin, G., Zhou, M.-F., Meng, S. (2024). Deposit type discrimination based on trace elements in sphalerite. Ore Geology Reviews, 165, 105887. |  | CHN
| Freiberg kb, Liziping, Fulongchang, Shangnuluo, Baiji, Lengshuikeng, Lishan |  | Magmatic hydrothermal, Seafloor hydrothermal, Basin hydrothermal, Epithermal, Metamorphic | Mississippi Valley-type (MVT), Volcanic-hosted massive sulfide (VMS), Sedimentary Exhalative (SEDEX), Epithermal, Skarn | MVT zinc-lead, VMS zinc-lead, SEDEX zinc-lead, Epithermal zinc-lead, Skarn zinc-lead | Pb, Zn | Ag, Cu | Pb, Zn, Ag, Cu | Meng et al., 2024 |  | 214-200209312sph8-18 | 214-200209312sph8-18-1 | [5 empty] | ore material |  |  | mineral separate | [5 empty] | mineralisation |  |  |  | sphalerite | [6 empty] | galena |  | LA-ICPMS |  |  |  |  | 13.683434 | [19 empty] | 2483.706337 | [11 empty] | 430.62903 | [9 empty] | 56217.89 |  | 0.182146 | [11 empty] | 394.199838 | [13 empty] | 22.993117 | [15 empty] | 112.435778 | [17 empty] | 20.800619 | [9 empty] | 0.466608 | [32 empty] | 2024 | Meng, Y.-M., Huang, X.-W., Hu, R., Beaudoin, G., Zhou, M.-F., Meng, S. (2024). Deposit type discrimination based on trace elements in sphalerite. Ore Geology Reviews, 165, 105887. |  | CHN
| Freiberg kb, Liziping, Fulongchang, Shangnuluo, Baiji, Lengshuikeng, Lishan |  | Magmatic hydrothermal, Seafloor hydrothermal, Basin hydrothermal, Epithermal, Metamorphic | Mississippi Valley-type (MVT), Volcanic-hosted massive sulfide (VMS), Sedimentary Exhalative (SEDEX), Epithermal, Skarn | MVT zinc-lead, VMS zinc-lead, SEDEX zinc-lead, Epithermal zinc-lead, Skarn zinc-lead | Pb, Zn | Ag, Cu | Pb, Zn, Ag, Cu | Meng et al., 2024 |  | 216-200209312sph8-20 | 216-200209312sph8-20-1 | [5 empty] | ore material |  |  | mineral separate | [5 empty] | mineralisation |  |  |  | sphalerite | [6 empty] | galena |  | LA-ICPMS |  |  |  |  | 17.543519 | [19 empty] | 2526.722471 | [5 empty] | 0.134424 | [5 empty] | 1207.540947 | [9 empty] | 56959.48 |  | 0.178853 | [11 empty] | 401.336486 | [13 empty] | 22.806575 | [15 empty] | 3759.325589 | [17 empty] | 44.428393 | [9 empty] | 0.535419 | [32 empty] | 2024 | Meng, Y.-M., Huang, X.-W., Hu, R., Beaudoin, G., Zhou, M.-F., Meng, S. (2024). Deposit type discrimination based on trace elements in sphalerite. Ore Geology Reviews, 165, 105887. |  | CHN
| Freiberg kb, Liziping, Fulongchang, Shangnuluo, Baiji, Lengshuikeng, Lishan |  | Magmatic hydrothermal, Seafloor hydrothermal, Basin hydrothermal, Epithermal, Metamorphic | Mississippi Valley-type (MVT), Volcanic-hosted massive sulfide (VMS), Sedimentary Exhalative (SEDEX), Epithermal, Skarn | MVT zinc-lead, VMS zinc-lead, SEDEX zinc-lead, Epithermal zinc-lead, Skarn zinc-lead | Pb, Zn | Ag, Cu | Pb, Zn, Ag, Cu | Meng et al., 2024 |  | 218-201008392sph1-1 | 218-201008392sph1-1-1 | [5 empty] | ore material |  |  | mineral separate | [5 empty] | mineralisation |  |  |  | sphalerite | [6 empty] | galena |  | LA-ICPMS |  |  |  |  | 21.785389 | [19 empty] | 2463.234367 | [5 empty] | 0.532257 | [5 empty] | 225.280731 | [9 empty] | 61890.31074 |  | 0.139872 | [11 empty] | 407.238245 | [13 empty] | 383.719927 | [15 empty] | 1101.647531 | [17 empty] | 75.258618 | [9 empty] | 3.205918 | [32 empty] | 2024 | Meng, Y.-M., Huang, X.-W., Hu, R., Beaudoin, G., Zhou, M.-F., Meng, S. (2024). Deposit type discrimination based on trace elements in sphalerite. Ore Geology Reviews, 165, 105887. |  | CHN
| Freiberg kb, Liziping, Fulongchang, Shangnuluo, Baiji, Lengshuikeng, Lishan |  | Magmatic hydrothermal, Seafloor hydrothermal, Basin hydrothermal, Epithermal, Metamorphic | Mississippi Valley-type (MVT), Volcanic-hosted massive sulfide (VMS), Sedimentary Exhalative (SEDEX), Epithermal, Skarn | MVT zinc-lead, VMS zinc-lead, SEDEX zinc-lead, Epithermal zinc-lead, Skarn zinc-lead | Pb, Zn | Ag, Cu | Pb, Zn, Ag, Cu | Meng et al., 2024 |  | 220-201008392sph1-3 | 220-201008392sph1-3-1 | [5 empty] | ore material |  |  | mineral separate | [5 empty] | mineralisation |  |  |  | sphalerite | [6 empty] | galena |  | LA-ICPMS |  |  |  |  | 51.135954 | [19 empty] | 1874.984981 | [5 empty] | 2.094139 | [5 empty] | 19.493891 | [9 empty] | 67640.15 |  | 2.740779 | [11 empty] | 292.881853 | [13 empty] | 97.740018 | [15 empty] | 257.032573 | [17 empty] | 44.6425 | [9 empty] | 0.669637 | [32 empty] | 2024 | Meng, Y.-M., Huang, X.-W., Hu, R., Beaudoin, G., Zhou, M.-F., Meng, S. (2024). Deposit type discrimination based on trace elements in sphalerite. Ore Geology Reviews, 165, 105887. |  | CHN
| Freiberg kb, Liziping, Fulongchang, Shangnuluo, Baiji, Lengshuikeng, Lishan |  | Magmatic hydrothermal, Seafloor hydrothermal, Basin hydrothermal, Epithermal, Metamorphic | Mississippi Valley-type (MVT), Volcanic-hosted massive sulfide (VMS), Sedimentary Exhalative (SEDEX), Epithermal, Skarn | MVT zinc-lead, VMS zinc-lead, SEDEX zinc-lead, Epithermal zinc-lead, Skarn zinc-lead | Pb, Zn | Ag, Cu | Pb, Zn, Ag, Cu | Meng et al., 2024 |  | 221-201008392sph1-4 | 221-201008392sph1-4-1 | [5 empty] | ore material |  |  | mineral separate | [5 empty] | mineralisation |  |  |  | sphalerite | [6 empty] | galena |  | LA-ICPMS |  |  |  |  | 20.564137 | [19 empty] | 1867.713947 | [5 empty] | 1.955866 | [5 empty] | 14.545029 | [9 empty] | 68868.51 |  | 2.929666 | [11 empty] | 291.727001 | [13 empty] | 103.302763 | [15 empty] | 9.131964 | [17 empty] | 11.418399 | [9 empty] | 0.389796 | [32 empty] | 2024 | Meng, Y.-M., Huang, X.-W., Hu, R., Beaudoin, G., Zhou, M.-F., Meng, S. (2024). Deposit type discrimination based on trace elements in sphalerite. Ore Geology Reviews, 165, 105887. |  | CHN
| Freiberg kb, Liziping, Fulongchang, Shangnuluo, Baiji, Lengshuikeng, Lishan |  | Magmatic hydrothermal, Seafloor hydrothermal, Basin hydrothermal, Epithermal, Metamorphic | Mississippi Valley-type (MVT), Volcanic-hosted massive sulfide (VMS), Sedimentary Exhalative (SEDEX), Epithermal, Skarn | MVT zinc-lead, VMS zinc-lead, SEDEX zinc-lead, Epithermal zinc-lead, Skarn zinc-lead | Pb, Zn | Ag, Cu | Pb, Zn, Ag, Cu | Meng et al., 2024 |  | 222-201008392sph1-5 | 222-201008392sph1-5-1 | [5 empty] | ore material |  |  | mineral separate | [5 empty] | mineralisation |  |  |  | sphalerite | [6 empty] | galena |  | LA-ICPMS |  |  |  |  | 36.406392 | [19 empty] | 1825.653885 | [5 empty] | 2.000351 | [5 empty] | 16.829622 | [9 empty] | 66678.37 |  | 2.820495 | [11 empty] | 284.583301 | [13 empty] | 93.883151 | [15 empty] | 249.377119 | [17 empty] | 22.337255 | [9 empty] | 0.946833 | [32 empty] | 2024 | Meng, Y.-M., Huang, X.-W., Hu, R., Beaudoin, G., Zhou, M.-F., Meng, S. (2024). Deposit type discrimination based on trace elements in sphalerite. Ore Geology Reviews, 165, 105887. |  | CHN
| Freiberg kb, Liziping, Fulongchang, Shangnuluo, Baiji, Lengshuikeng, Lishan |  | Magmatic hydrothermal, Seafloor hydrothermal, Basin hydrothermal, Epithermal, Metamorphic | Mississippi Valley-type (MVT), Volcanic-hosted massive sulfide (VMS), Sedimentary Exhalative (SEDEX), Epithermal, Skarn | MVT zinc-lead, VMS zinc-lead, SEDEX zinc-lead, Epithermal zinc-lead, Skarn zinc-lead | Pb, Zn | Ag, Cu | Pb, Zn, Ag, Cu | Meng et al., 2024 |  | 224-201008392sph1-7 | 224-201008392sph1-7-1 | [5 empty] | ore material |  |  | mineral separate | [5 empty] | mineralisation |  |  |  | sphalerite | [6 empty] | galena |  | LA-ICPMS |  |  |  |  | 26.358032 | [19 empty] | 1870.049951 | [5 empty] | 1.942595 | [5 empty] | 14.737391 | [9 empty] | 67171.33 |  | 2.64252 | [11 empty] | 291.254906 | [13 empty] | 93.905526 | [15 empty] | 284.806458 | [17 empty] | 20.137966 | [9 empty] | 0.310332 | [32 empty] | 2024 | Meng, Y.-M., Huang, X.-W., Hu, R., Beaudoin, G., Zhou, M.-F., Meng, S. (2024). Deposit type discrimination based on trace elements in sphalerite. Ore Geology Reviews, 165, 105887. |  | CHN
| Freiberg kb, Liziping, Fulongchang, Shangnuluo, Baiji, Lengshuikeng, Lishan |  | Magmatic hydrothermal, Seafloor hydrothermal, Basin hydrothermal, Epithermal, Metamorphic | Mississippi Valley-type (MVT), Volcanic-hosted massive sulfide (VMS), Sedimentary Exhalative (SEDEX), Epithermal, Skarn | MVT zinc-lead, VMS zinc-lead, SEDEX zinc-lead, Epithermal zinc-lead, Skarn zinc-lead | Pb, Zn | Ag, Cu | Pb, Zn, Ag, Cu | Meng et al., 2024 |  | 225-201008392sph1-8 | 225-201008392sph1-8-1 | [5 empty] | ore material |  |  | mineral separate | [5 empty] | mineralisation |  |  |  | sphalerite | [6 empty] | galena |  | LA-ICPMS |  |  |  |  | 31.151182 | [19 empty] | 1864.823659 | [5 empty] | 1.63255 | [5 empty] | 15.409682 | [9 empty] | 66363.83 |  | 2.346625 | [11 empty] | 290.939036 | [13 empty] | 88.662079 | [15 empty] | 415.437584 | [17 empty] | 16.006956 | [9 empty] | 0.400838 | [32 empty] | 2024 | Meng, Y.-M., Huang, X.-W., Hu, R., Beaudoin, G., Zhou, M.-F., Meng, S. (2024). Deposit type discrimination based on trace elements in sphalerite. Ore Geology Reviews, 165, 105887. |  | CHN
| Freiberg kb, Liziping, Fulongchang, Shangnuluo, Baiji, Lengshuikeng, Lishan |  | Magmatic hydrothermal, Seafloor hydrothermal, Basin hydrothermal, Epithermal, Metamorphic | Mississippi Valley-type (MVT), Volcanic-hosted massive sulfide (VMS), Sedimentary Exhalative (SEDEX), Epithermal, Skarn | MVT zinc-lead, VMS zinc-lead, SEDEX zinc-lead, Epithermal zinc-lead, Skarn zinc-lead | Pb, Zn | Ag, Cu | Pb, Zn, Ag, Cu | Meng et al., 2024 |  | 226-201008392sph1-9 | 226-201008392sph1-9-1 | [5 empty] | ore material |  |  | mineral separate | [5 empty] | mineralisation |  |  |  | sphalerite | [6 empty] | galena |  | LA-ICPMS |  |  |  |  | 56.868015 | [19 empty] | 1901.358178 | [5 empty] | 2.072759 | [5 empty] | 20.129683 | [9 empty] | 66434.6 |  | 2.503256 | [11 empty] | 296.962651 | [13 empty] | 92.47696 | [15 empty] | 3454.599066 | [17 empty] | 41.455189 | [9 empty] | 0.597911 | [32 empty] | 2024 | Meng, Y.-M., Huang, X.-W., Hu, R., Beaudoin, G., Zhou, M.-F., Meng, S. (2024). Deposit type discrimination based on trace elements in sphalerite. Ore Geology Reviews, 165, 105887. |  | CHN
| Freiberg kb, Liziping, Fulongchang, Shangnuluo, Baiji, Lengshuikeng, Lishan |  | Magmatic hydrothermal, Seafloor hydrothermal, Basin hydrothermal, Epithermal, Metamorphic | Mississippi Valley-type (MVT), Volcanic-hosted massive sulfide (VMS), Sedimentary Exhalative (SEDEX), Epithermal, Skarn | MVT zinc-lead, VMS zinc-lead, SEDEX zinc-lead, Epithermal zinc-lead, Skarn zinc-lead | Pb, Zn | Ag, Cu | Pb, Zn, Ag, Cu | Meng et al., 2024 |  | 227-201008392sph1-10 | 227-201008392sph1-10-1 | [5 empty] | ore material |  |  | mineral separate | [5 empty] | mineralisation |  |  |  | sphalerite | [6 empty] | galena |  | LA-ICPMS |  |  |  |  | 43.239974 | [19 empty] | 1822.14209 | [5 empty] | 2.029566 | [5 empty] | 17.503414 | [9 empty] | 79778.55036 |  | 4.036795 | [11 empty] | 288.798352 | [13 empty] | 264.864787 | [15 empty] | 3031.584914 | [17 empty] | 34.783448 | [9 empty] | 1.531748 | [32 empty] | 2024 | Meng, Y.-M., Huang, X.-W., Hu, R., Beaudoin, G., Zhou, M.-F., Meng, S. (2024). Deposit type discrimination based on trace elements in sphalerite. Ore Geology Reviews, 165, 105887. |  | CHN
| Freiberg kb, Liziping, Fulongchang, Shangnuluo, Baiji, Lengshuikeng, Lishan |  | Magmatic hydrothermal, Seafloor hydrothermal, Basin hydrothermal, Epithermal, Metamorphic | Mississippi Valley-type (MVT), Volcanic-hosted massive sulfide (VMS), Sedimentary Exhalative (SEDEX), Epithermal, Skarn | MVT zinc-lead, VMS zinc-lead, SEDEX zinc-lead, Epithermal zinc-lead, Skarn zinc-lead | Pb, Zn | Ag, Cu | Pb, Zn, Ag, Cu | Meng et al., 2024 |  | 228-201008392sph1-11 | 228-201008392sph1-11-1 | [5 empty] | ore material |  |  | mineral separate | [5 empty] | mineralisation |  |  |  | sphalerite | [6 empty] | galena |  | LA-ICPMS |  |  |  |  | 16.136371 | [19 empty] | 1839.111591 | [5 empty] | 2.190906 | [5 empty] | 14.34344 | [9 empty] | 67914.02 |  | 2.886346 | [11 empty] | 287.819606 | [13 empty] | 98.882809 | [15 empty] | 37.216882 | [17 empty] | 7.375462 | [9 empty] | 0.296105 | [32 empty] | 2024 | Meng, Y.-M., Huang, X.-W., Hu, R., Beaudoin, G., Zhou, M.-F., Meng, S. (2024). Deposit type discrimination based on trace elements in sphalerite. Ore Geology Reviews, 165, 105887. |  | CHN
| Freiberg kb, Liziping, Fulongchang, Shangnuluo, Baiji, Lengshuikeng, Lishan |  | Magmatic hydrothermal, Seafloor hydrothermal, Basin hydrothermal, Epithermal, Metamorphic | Mississippi Valley-type (MVT), Volcanic-hosted massive sulfide (VMS), Sedimentary Exhalative (SEDEX), Epithermal, Skarn | MVT zinc-lead, VMS zinc-lead, SEDEX zinc-lead, Epithermal zinc-lead, Skarn zinc-lead | Pb, Zn | Ag, Cu | Pb, Zn, Ag, Cu | Meng et al., 2024 |  | 229-201008392sph1-12 | 229-201008392sph1-12-1 | [5 empty] | ore material |  |  | mineral separate | [5 empty] | mineralisation |  |  |  | sphalerite | [6 empty] | galena |  | LA-ICPMS |  |  |  |  | 32.215882 | [19 empty] | 1795.851794 | [5 empty] | 1.657599 | [5 empty] | 16.230353 | [9 empty] | 72006.89 |  | 2.534642 | [11 empty] | 282.411016 | [13 empty] | 92.312831 | [15 empty] | 3081.894818 | [17 empty] | 30.775744 | [9 empty] | 0.770474 | [32 empty] | 2024 | Meng, Y.-M., Huang, X.-W., Hu, R., Beaudoin, G., Zhou, M.-F., Meng, S. (2024). Deposit type discrimination based on trace elements in sphalerite. Ore Geology Reviews, 165, 105887. |  | CHN
| Freiberg kb, Liziping, Fulongchang, Shangnuluo, Baiji, Lengshuikeng, Lishan |  | Magmatic hydrothermal, Seafloor hydrothermal, Basin hydrothermal, Epithermal, Metamorphic | Mississippi Valley-type (MVT), Volcanic-hosted massive sulfide (VMS), Sedimentary Exhalative (SEDEX), Epithermal, Skarn | MVT zinc-lead, VMS zinc-lead, SEDEX zinc-lead, Epithermal zinc-lead, Skarn zinc-lead | Pb, Zn | Ag, Cu | Pb, Zn, Ag, Cu | Meng et al., 2024 |  | 230-201008392sph1-13 | 230-201008392sph1-13-1 | [5 empty] | ore material |  |  | mineral separate | [5 empty] | mineralisation |  |  |  | sphalerite | [6 empty] | galena |  | LA-ICPMS |  |  |  |  | 38.653037 | [19 empty] | 1820.43335 | [5 empty] | 1.700996 | [5 empty] | 15.461215 | [9 empty] | 65624.85 |  | 2.332307 | [11 empty] | 285.33685 | [13 empty] | 89.512296 | [15 empty] | 2362.494614 | [17 empty] | 34.702421 | [9 empty] | 0.509249 | [32 empty] | 2024 | Meng, Y.-M., Huang, X.-W., Hu, R., Beaudoin, G., Zhou, M.-F., Meng, S. (2024). Deposit type discrimination based on trace elements in sphalerite. Ore Geology Reviews, 165, 105887. |  | CHN
| Freiberg kb, Liziping, Fulongchang, Shangnuluo, Baiji, Lengshuikeng, Lishan |  | Magmatic hydrothermal, Seafloor hydrothermal, Basin hydrothermal, Epithermal, Metamorphic | Mississippi Valley-type (MVT), Volcanic-hosted massive sulfide (VMS), Sedimentary Exhalative (SEDEX), Epithermal, Skarn | MVT zinc-lead, VMS zinc-lead, SEDEX zinc-lead, Epithermal zinc-lead, Skarn zinc-lead | Pb, Zn | Ag, Cu | Pb, Zn, Ag, Cu | Meng et al., 2024 |  | 231-201008392sph1-14 | 231-201008392sph1-14-1 | [5 empty] | ore material |  |  | mineral separate | [5 empty] | mineralisation |  |  |  | sphalerite | [6 empty] | galena |  | LA-ICPMS |  |  |  |  | 21.195376 | [19 empty] | 1811.970607 | [5 empty] | 1.508415 | [5 empty] | 14.843449 | [9 empty] | 66862.38 |  | 2.9152 | [11 empty] | 281.758086 | [13 empty] | 90.932842 | [15 empty] | 29.419449 | [17 empty] | 19.015662 | [9 empty] | 0.925375 | [32 empty] | 2024 | Meng, Y.-M., Huang, X.-W., Hu, R., Beaudoin, G., Zhou, M.-F., Meng, S. (2024). Deposit type discrimination based on trace elements in sphalerite. Ore Geology Reviews, 165, 105887. |  | CHN
| Freiberg kb, Liziping, Fulongchang, Shangnuluo, Baiji, Lengshuikeng, Lishan |  | Magmatic hydrothermal, Seafloor hydrothermal, Basin hydrothermal, Epithermal, Metamorphic | Mississippi Valley-type (MVT), Volcanic-hosted massive sulfide (VMS), Sedimentary Exhalative (SEDEX), Epithermal, Skarn | MVT zinc-lead, VMS zinc-lead, SEDEX zinc-lead, Epithermal zinc-lead, Skarn zinc-lead | Pb, Zn | Ag, Cu | Pb, Zn, Ag, Cu | Meng et al., 2024 |  | 233-201008392sph1-16 | 233-201008392sph1-16-1 | [5 empty] | ore material |  |  | mineral separate | [5 empty] | mineralisation |  |  |  | sphalerite | [6 empty] | galena |  | LA-ICPMS |  |  |  |  | 28.618985 | [19 empty] | 1847.116404 | [5 empty] | 0.997469 | [5 empty] | 14.902114 | [9 empty] | 66586.75 |  | 2.013583 | [11 empty] | 289.78553 | [13 empty] | 89.74562 | [15 empty] | 38.620314 | [17 empty] | 16.207215 | [9 empty] | 0.504728 | [32 empty] | 2024 | Meng, Y.-M., Huang, X.-W., Hu, R., Beaudoin, G., Zhou, M.-F., Meng, S. (2024). Deposit type discrimination based on trace elements in sphalerite. Ore Geology Reviews, 165, 105887. |  | CHN
| Freiberg kb, Liziping, Fulongchang, Shangnuluo, Baiji, Lengshuikeng, Lishan |  | Magmatic hydrothermal, Seafloor hydrothermal, Basin hydrothermal, Epithermal, Metamorphic | Mississippi Valley-type (MVT), Volcanic-hosted massive sulfide (VMS), Sedimentary Exhalative (SEDEX), Epithermal, Skarn | MVT zinc-lead, VMS zinc-lead, SEDEX zinc-lead, Epithermal zinc-lead, Skarn zinc-lead | Pb, Zn | Ag, Cu | Pb, Zn, Ag, Cu | Meng et al., 2024 |  | 235-201008392sph1-18 | 235-201008392sph1-18-1 | [5 empty] | ore material |  |  | mineral separate | [5 empty] | mineralisation |  |  |  | sphalerite | [6 empty] | galena |  | LA-ICPMS |  |  |  |  | 34.660641 | [19 empty] | 1839.812812 | [5 empty] | 1.082399 | [5 empty] | 16.063542 | [9 empty] | 66323.46114 |  | 2.160818 | [11 empty] | 288.639703 | [13 empty] | 89.934613 | [15 empty] | 1114.234147 | [17 empty] | 18.477716 | [9 empty] | 0.38335 | [32 empty] | 2024 | Meng, Y.-M., Huang, X.-W., Hu, R., Beaudoin, G., Zhou, M.-F., Meng, S. (2024). Deposit type discrimination based on trace elements in sphalerite. Ore Geology Reviews, 165, 105887. |  | CHN
| Freiberg kb, Liziping, Fulongchang, Shangnuluo, Baiji, Lengshuikeng, Lishan |  | Magmatic hydrothermal, Seafloor hydrothermal, Basin hydrothermal, Epithermal, Metamorphic | Mississippi Valley-type (MVT), Volcanic-hosted massive sulfide (VMS), Sedimentary Exhalative (SEDEX), Epithermal, Skarn | MVT zinc-lead, VMS zinc-lead, SEDEX zinc-lead, Epithermal zinc-lead, Skarn zinc-lead | Pb, Zn | Ag, Cu | Pb, Zn, Ag, Cu | Meng et al., 2024 |  | 236-201008392sph1-19 | 236-201008392sph1-19-1 | [5 empty] | ore material |  |  | mineral separate | [5 empty] | mineralisation |  |  |  | sphalerite | [6 empty] | galena |  | LA-ICPMS |  |  |  |  | 19.652296 | [19 empty] | 1851.187982 | [5 empty] | 1.075439 | [5 empty] | 13.631957 | [9 empty] | 66303.29 |  | 2.154857 | [11 empty] | 292.397529 | [13 empty] | 85.319079 | [15 empty] | 13.923692 | [17 empty] | 7.784007 | [9 empty] | 0.297039 | [32 empty] | 2024 | Meng, Y.-M., Huang, X.-W., Hu, R., Beaudoin, G., Zhou, M.-F., Meng, S. (2024). Deposit type discrimination based on trace elements in sphalerite. Ore Geology Reviews, 165, 105887. |  | CHN
| Freiberg kb, Liziping, Fulongchang, Shangnuluo, Baiji, Lengshuikeng, Lishan |  | Magmatic hydrothermal, Seafloor hydrothermal, Basin hydrothermal, Epithermal, Metamorphic | Mississippi Valley-type (MVT), Volcanic-hosted massive sulfide (VMS), Sedimentary Exhalative (SEDEX), Epithermal, Skarn | MVT zinc-lead, VMS zinc-lead, SEDEX zinc-lead, Epithermal zinc-lead, Skarn zinc-lead | Pb, Zn | Ag, Cu | Pb, Zn, Ag, Cu | Meng et al., 2024 |  | 237-201008392sph1-20 | 237-201008392sph1-20-1 | [5 empty] | ore material |  |  | mineral separate | [5 empty] | mineralisation |  |  |  | sphalerite | [6 empty] | galena |  | LA-ICPMS |  |  |  |  | 21.230315 | [19 empty] | 1730.515986 | [5 empty] | 0.79564 | [5 empty] | 14.586725 | [9 empty] | 66303.29 |  | 1.936056 | [11 empty] | 269.191376 | [13 empty] | 81.818265 | [15 empty] | 20.951841 | [17 empty] | 13.340223 | [9 empty] | 0.835422 | [32 empty] | 2024 | Meng, Y.-M., Huang, X.-W., Hu, R., Beaudoin, G., Zhou, M.-F., Meng, S. (2024). Deposit type discrimination based on trace elements in sphalerite. Ore Geology Reviews, 165, 105887. |  | CHN
| Freiberg kb, Liziping, Fulongchang, Shangnuluo, Baiji, Lengshuikeng, Lishan |  | Magmatic hydrothermal, Seafloor hydrothermal, Basin hydrothermal, Epithermal, Metamorphic | Mississippi Valley-type (MVT), Volcanic-hosted massive sulfide (VMS), Sedimentary Exhalative (SEDEX), Epithermal, Skarn | MVT zinc-lead, VMS zinc-lead, SEDEX zinc-lead, Epithermal zinc-lead, Skarn zinc-lead | Pb, Zn | Ag, Cu | Pb, Zn, Ag, Cu | Meng et al., 2024 |  | 242-201008392sph3-1 | 242-201008392sph3-1-1 | [5 empty] | ore material |  |  | mineral separate | [5 empty] | mineralisation |  |  |  | sphalerite | [6 empty] | galena |  | LA-ICPMS |  |  |  |  | 5.841925 | [19 empty] | 2068.09081 | [11 empty] | 657.319288 | [9 empty] | 41082.46 |  | 0.105171 | [11 empty] | 329.727788 | [13 empty] | 31.304831 | [15 empty] | 7.805667 | [17 empty] | 3.984998 | [9 empty] | 0.287577 | [32 empty] | 2024 | Meng, Y.-M., Huang, X.-W., Hu, R., Beaudoin, G., Zhou, M.-F., Meng, S. (2024). Deposit type discrimination based on trace elements in sphalerite. Ore Geology Reviews, 165, 105887. |  | CHN
| Freiberg kb, Liziping, Fulongchang, Shangnuluo, Baiji, Lengshuikeng, Lishan |  | Magmatic hydrothermal, Seafloor hydrothermal, Basin hydrothermal, Epithermal, Metamorphic | Mississippi Valley-type (MVT), Volcanic-hosted massive sulfide (VMS), Sedimentary Exhalative (SEDEX), Epithermal, Skarn | MVT zinc-lead, VMS zinc-lead, SEDEX zinc-lead, Epithermal zinc-lead, Skarn zinc-lead | Pb, Zn | Ag, Cu | Pb, Zn, Ag, Cu | Meng et al., 2024 |  | 243-201008392sph3-2 | 243-201008392sph3-2-1 | [5 empty] | ore material |  |  | mineral separate | [5 empty] | mineralisation |  |  |  | sphalerite | [6 empty] | galena |  | LA-ICPMS |  |  |  |  | 4.141676 | [19 empty] | 2079.502799 | [11 empty] | 345.71734 | [9 empty] | 43322.97 |  | 0.189755 | [11 empty] | 328.214858 | [13 empty] | 33.878566 | [15 empty] | 4.514254 | [17 empty] | 2.35677 | [9 empty] | 0.119571 | [32 empty] | 2024 | Meng, Y.-M., Huang, X.-W., Hu, R., Beaudoin, G., Zhou, M.-F., Meng, S. (2024). Deposit type discrimination based on trace elements in sphalerite. Ore Geology Reviews, 165, 105887. |  | CHN
| Freiberg kb, Liziping, Fulongchang, Shangnuluo, Baiji, Lengshuikeng, Lishan |  | Magmatic hydrothermal, Seafloor hydrothermal, Basin hydrothermal, Epithermal, Metamorphic | Mississippi Valley-type (MVT), Volcanic-hosted massive sulfide (VMS), Sedimentary Exhalative (SEDEX), Epithermal, Skarn | MVT zinc-lead, VMS zinc-lead, SEDEX zinc-lead, Epithermal zinc-lead, Skarn zinc-lead | Pb, Zn | Ag, Cu | Pb, Zn, Ag, Cu | Meng et al., 2024 |  | 244-201008392sph3-3 | 244-201008392sph3-3-1 | [5 empty] | ore material |  |  | mineral separate | [5 empty] | mineralisation |  |  |  | sphalerite | [6 empty] | galena |  | LA-ICPMS |  |  |  |  | 10.245405 | [19 empty] | 1954.183671 | [11 empty] | 384.861712 | [9 empty] | 43933.99 |  | 0.138831 | [11 empty] | 310.173937 | [13 empty] | 27.063335 | [15 empty] | 61.50758 | [17 empty] | 7.952051 | [9 empty] | 0.474487 | [32 empty] | 2024 | Meng, Y.-M., Huang, X.-W., Hu, R., Beaudoin, G., Zhou, M.-F., Meng, S. (2024). Deposit type discrimination based on trace elements in sphalerite. Ore Geology Reviews, 165, 105887. |  | CHN
| Freiberg kb, Liziping, Fulongchang, Shangnuluo, Baiji, Lengshuikeng, Lishan |  | Magmatic hydrothermal, Seafloor hydrothermal, Basin hydrothermal, Epithermal, Metamorphic | Mississippi Valley-type (MVT), Volcanic-hosted massive sulfide (VMS), Sedimentary Exhalative (SEDEX), Epithermal, Skarn | MVT zinc-lead, VMS zinc-lead, SEDEX zinc-lead, Epithermal zinc-lead, Skarn zinc-lead | Pb, Zn | Ag, Cu | Pb, Zn, Ag, Cu | Meng et al., 2024 |  | 246-201008392sph3-5 | 246-201008392sph3-5-1 | [5 empty] | ore material |  |  | mineral separate | [5 empty] | mineralisation |  |  |  | sphalerite | [6 empty] | galena |  | LA-ICPMS |  |  |  |  | 20.611186 | [19 empty] | 1464.317121 | [11 empty] | 107.670377 | [9 empty] | 30762.96 |  | 0.129204 | [11 empty] | 232.568013 | [13 empty] | 17.84252 | [15 empty] | 78.13793 | [17 empty] | 20.672712 | [9 empty] | 0.295324 | [32 empty] | 2024 | Meng, Y.-M., Huang, X.-W., Hu, R., Beaudoin, G., Zhou, M.-F., Meng, S. (2024). Deposit type discrimination based on trace elements in sphalerite. Ore Geology Reviews, 165, 105887. |  | CHN
| Freiberg kb, Liziping, Fulongchang, Shangnuluo, Baiji, Lengshuikeng, Lishan |  | Magmatic hydrothermal, Seafloor hydrothermal, Basin hydrothermal, Epithermal, Metamorphic | Mississippi Valley-type (MVT), Volcanic-hosted massive sulfide (VMS), Sedimentary Exhalative (SEDEX), Epithermal, Skarn | MVT zinc-lead, VMS zinc-lead, SEDEX zinc-lead, Epithermal zinc-lead, Skarn zinc-lead | Pb, Zn | Ag, Cu | Pb, Zn, Ag, Cu | Meng et al., 2024 |  | 247-201008392sph3-6 | 247-201008392sph3-6-1 | [5 empty] | ore material |  |  | mineral separate | [5 empty] | mineralisation |  |  |  | sphalerite | [6 empty] | galena |  | LA-ICPMS |  |  |  |  | 23.635534 | [19 empty] | 1691.94258 | [11 empty] | 471.419116 | [9 empty] | 32288.98 | [13 empty] | 266.0612 | [13 empty] | 27.833101 | [15 empty] | 5553.704653 | [17 empty] | 17.048582 | [9 empty] | 0.188568 | [32 empty] | 2024 | Meng, Y.-M., Huang, X.-W., Hu, R., Beaudoin, G., Zhou, M.-F., Meng, S. (2024). Deposit type discrimination based on trace elements in sphalerite. Ore Geology Reviews, 165, 105887. |  | CHN
| Freiberg kb, Liziping, Fulongchang, Shangnuluo, Baiji, Lengshuikeng, Lishan |  | Magmatic hydrothermal, Seafloor hydrothermal, Basin hydrothermal, Epithermal, Metamorphic | Mississippi Valley-type (MVT), Volcanic-hosted massive sulfide (VMS), Sedimentary Exhalative (SEDEX), Epithermal, Skarn | MVT zinc-lead, VMS zinc-lead, SEDEX zinc-lead, Epithermal zinc-lead, Skarn zinc-lead | Pb, Zn | Ag, Cu | Pb, Zn, Ag, Cu | Meng et al., 2024 |  | 249-201008392sph3-8 | 249-201008392sph3-8-1 | [5 empty] | ore material |  |  | mineral separate | [5 empty] | mineralisation |  |  |  | sphalerite | [6 empty] | galena |  | LA-ICPMS |  |  |  |  | 24.130032 | [19 empty] | 1632.694346 | [11 empty] | 564.705415 | [9 empty] | 31337.7 |  | 0.083985 | [11 empty] | 259.413509 | [13 empty] | 20.244156 | [15 empty] | 99.653897 | [17 empty] | 13.55669 | [9 empty] | 0.376052 | [32 empty] | 2024 | Meng, Y.-M., Huang, X.-W., Hu, R., Beaudoin, G., Zhou, M.-F., Meng, S. (2024). Deposit type discrimination based on trace elements in sphalerite. Ore Geology Reviews, 165, 105887. |  | CHN
| Freiberg kb, Liziping, Fulongchang, Shangnuluo, Baiji, Lengshuikeng, Lishan |  | Magmatic hydrothermal, Seafloor hydrothermal, Basin hydrothermal, Epithermal, Metamorphic | Mississippi Valley-type (MVT), Volcanic-hosted massive sulfide (VMS), Sedimentary Exhalative (SEDEX), Epithermal, Skarn | MVT zinc-lead, VMS zinc-lead, SEDEX zinc-lead, Epithermal zinc-lead, Skarn zinc-lead | Pb, Zn | Ag, Cu | Pb, Zn, Ag, Cu | Meng et al., 2024 |  | 250-201008392sph3-9 | 250-201008392sph3-9-1 | [5 empty] | ore material |  |  | mineral separate | [5 empty] | mineralisation |  |  |  | sphalerite | [6 empty] | galena |  | LA-ICPMS |  |  |  |  | 29.226437 | [19 empty] | 1791.019076 | [11 empty] | 1173.376645 | [9 empty] | 35993.14863 |  | 0.266349 | [11 empty] | 282.47423 | [13 empty] | 30.090272 | [15 empty] | 2663.492999 | [17 empty] | 31.026094 | [9 empty] | 3.455342 | [32 empty] | 2024 | Meng, Y.-M., Huang, X.-W., Hu, R., Beaudoin, G., Zhou, M.-F., Meng, S. (2024). Deposit type discrimination based on trace elements in sphalerite. Ore Geology Reviews, 165, 105887. |  | CHN
| Freiberg kb, Liziping, Fulongchang, Shangnuluo, Baiji, Lengshuikeng, Lishan |  | Magmatic hydrothermal, Seafloor hydrothermal, Basin hydrothermal, Epithermal, Metamorphic | Mississippi Valley-type (MVT), Volcanic-hosted massive sulfide (VMS), Sedimentary Exhalative (SEDEX), Epithermal, Skarn | MVT zinc-lead, VMS zinc-lead, SEDEX zinc-lead, Epithermal zinc-lead, Skarn zinc-lead | Pb, Zn | Ag, Cu | Pb, Zn, Ag, Cu | Meng et al., 2024 |  | 251-201008392sph3-10 | 251-201008392sph3-10-1 | [5 empty] | ore material |  |  | mineral separate | [5 empty] | mineralisation |  |  |  | sphalerite | [6 empty] | galena |  | LA-ICPMS |  |  |  |  | 3.59446 | [19 empty] | 1695.867634 | [11 empty] | 87.56135 | [9 empty] | 38985.46 |  | 0.166858 | [11 empty] | 268.453897 | [13 empty] | 29.239097 | [15 empty] | 10.058249 | [17 empty] | 2.666606 | [9 empty] | 0.61597 | [32 empty] | 2024 | Meng, Y.-M., Huang, X.-W., Hu, R., Beaudoin, G., Zhou, M.-F., Meng, S. (2024). Deposit type discrimination based on trace elements in sphalerite. Ore Geology Reviews, 165, 105887. |  | CHN
| Freiberg kb, Liziping, Fulongchang, Shangnuluo, Baiji, Lengshuikeng, Lishan |  | Magmatic hydrothermal, Seafloor hydrothermal, Basin hydrothermal, Epithermal, Metamorphic | Mississippi Valley-type (MVT), Volcanic-hosted massive sulfide (VMS), Sedimentary Exhalative (SEDEX), Epithermal, Skarn | MVT zinc-lead, VMS zinc-lead, SEDEX zinc-lead, Epithermal zinc-lead, Skarn zinc-lead | Pb, Zn | Ag, Cu | Pb, Zn, Ag, Cu | Meng et al., 2024 |  | 257-201008392sph4-1 | 257-201008392sph4-1-1 | [5 empty] | ore material |  |  | mineral separate | [5 empty] | mineralisation |  |  |  | sphalerite | [6 empty] | galena |  | LA-ICPMS |  |  |  |  | 61.255281 | [19 empty] | 2029.081173 | [5 empty] | 5.857536 | [5 empty] | 4192.158273 | [9 empty] | 95711.38 |  | 0.574268 | [11 empty] | 419.215827 | [13 empty] | 13.20817 | [15 empty] | 78.483328 | [17 empty] | 14.739552 | [9 empty] | 13.973861 | [32 empty] | 2024 | Meng, Y.-M., Huang, X.-W., Hu, R., Beaudoin, G., Zhou, M.-F., Meng, S. (2024). Deposit type discrimination based on trace elements in sphalerite. Ore Geology Reviews, 165, 105887. |  | CHN
| Freiberg kb, Liziping, Fulongchang, Shangnuluo, Baiji, Lengshuikeng, Lishan |  | Magmatic hydrothermal, Seafloor hydrothermal, Basin hydrothermal, Epithermal, Metamorphic | Mississippi Valley-type (MVT), Volcanic-hosted massive sulfide (VMS), Sedimentary Exhalative (SEDEX), Epithermal, Skarn | MVT zinc-lead, VMS zinc-lead, SEDEX zinc-lead, Epithermal zinc-lead, Skarn zinc-lead | Pb, Zn | Ag, Cu | Pb, Zn, Ag, Cu | Meng et al., 2024 |  | 258-201008392sph6-1 | 258-201008392sph6-1-1 | [5 empty] | ore material |  |  | mineral separate | [5 empty] | mineralisation |  |  |  | sphalerite | [6 empty] | galena |  | LA-ICPMS |  |  |  |  | 10.745505 | [19 empty] | 33444.68 | [5 empty] | 103.048829 | [5 empty] | 5017.411958 | [9 empty] | 71068.16 |  | 1.066022 | [11 empty] | 5244.830064 | [13 empty] | 17.61069 | [15 empty] | 10.233815 | [17 empty] | 0.980741 | [9 empty] | 2.842726 | [32 empty] | 2024 | Meng, Y.-M., Huang, X.-W., Hu, R., Beaudoin, G., Zhou, M.-F., Meng, S. (2024). Deposit type discrimination based on trace elements in sphalerite. Ore Geology Reviews, 165, 105887. |  | CHN
| Freiberg kb, Liziping, Fulongchang, Shangnuluo, Baiji, Lengshuikeng, Lishan |  | Magmatic hydrothermal, Seafloor hydrothermal, Basin hydrothermal, Epithermal, Metamorphic | Mississippi Valley-type (MVT), Volcanic-hosted massive sulfide (VMS), Sedimentary Exhalative (SEDEX), Epithermal, Skarn | MVT zinc-lead, VMS zinc-lead, SEDEX zinc-lead, Epithermal zinc-lead, Skarn zinc-lead | Pb, Zn | Ag, Cu | Pb, Zn, Ag, Cu | Meng et al., 2024 |  | 259-201008392sph6-2 | 259-201008392sph6-2-1 | [5 empty] | ore material |  |  | mineral separate | [5 empty] | mineralisation |  |  |  | sphalerite | [6 empty] | galena |  | LA-ICPMS |  |  |  |  | 5.723669 | [19 empty] | 34436.28 | [5 empty] | 109.490415 | [5 empty] | 3164.852081 | [9 empty] | 67337.28 |  | 1.294222 | [11 empty] | 5420.650905 | [13 empty] | 15.622249 | [15 empty] | 8.120876 | [17 empty] | 0.754178 | [9 empty] | 5.117633 | [32 empty] | 2024 | Meng, Y.-M., Huang, X.-W., Hu, R., Beaudoin, G., Zhou, M.-F., Meng, S. (2024). Deposit type discrimination based on trace elements in sphalerite. Ore Geology Reviews, 165, 105887. |  | CHN
| Freiberg kb, Liziping, Fulongchang, Shangnuluo, Baiji, Lengshuikeng, Lishan |  | Magmatic hydrothermal, Seafloor hydrothermal, Basin hydrothermal, Epithermal, Metamorphic | Mississippi Valley-type (MVT), Volcanic-hosted massive sulfide (VMS), Sedimentary Exhalative (SEDEX), Epithermal, Skarn | MVT zinc-lead, VMS zinc-lead, SEDEX zinc-lead, Epithermal zinc-lead, Skarn zinc-lead | Pb, Zn | Ag, Cu | Pb, Zn, Ag, Cu | Meng et al., 2024 |  | 260-201008392sph6-3 | 260-201008392sph6-3-1 | [5 empty] | ore material |  |  | mineral separate | [5 empty] | mineralisation |  |  |  | sphalerite | [6 empty] | galena |  | LA-ICPMS |  |  |  |  | 3.815471 | [19 empty] | 33200.29158 | [5 empty] | 96.525719 | [5 empty] | 2790.419018 | [9 empty] | 71184.15862 |  | 0.727502 | [11 empty] | 5209.256728 | [13 empty] | 26.053402 | [15 empty] | 1.879262 | [17 empty] | 0.310363 | [9 empty] | 0.541 | [32 empty] | 2024 | Meng, Y.-M., Huang, X.-W., Hu, R., Beaudoin, G., Zhou, M.-F., Meng, S. (2024). Deposit type discrimination based on trace elements in sphalerite. Ore Geology Reviews, 165, 105887. |  | CHN
| Freiberg kb, Liziping, Fulongchang, Shangnuluo, Baiji, Lengshuikeng, Lishan |  | Magmatic hydrothermal, Seafloor hydrothermal, Basin hydrothermal, Epithermal, Metamorphic | Mississippi Valley-type (MVT), Volcanic-hosted massive sulfide (VMS), Sedimentary Exhalative (SEDEX), Epithermal, Skarn | MVT zinc-lead, VMS zinc-lead, SEDEX zinc-lead, Epithermal zinc-lead, Skarn zinc-lead | Pb, Zn | Ag, Cu | Pb, Zn, Ag, Cu | Meng et al., 2024 |  | 261-201008392sph6-4 | 261-201008392sph6-4-1 | [5 empty] | ore material |  |  | mineral separate | [5 empty] | mineralisation |  |  |  | sphalerite | [6 empty] | galena |  | LA-ICPMS |  |  |  |  | 2.572548 | [19 empty] | 33694.79 | [5 empty] | 98.987171 | [5 empty] | 838.874331 | [9 empty] | 69906.19 |  | 0.548065 | [11 empty] | 5245.760815 | [13 empty] | 25.05438 | [15 empty] | 1.859505 | [17 empty] | 0.241875 | [9 empty] | 0.391475 | [32 empty] | 2024 | Meng, Y.-M., Huang, X.-W., Hu, R., Beaudoin, G., Zhou, M.-F., Meng, S. (2024). Deposit type discrimination based on trace elements in sphalerite. Ore Geology Reviews, 165, 105887. |  | CHN
| Freiberg kb, Liziping, Fulongchang, Shangnuluo, Baiji, Lengshuikeng, Lishan |  | Magmatic hydrothermal, Seafloor hydrothermal, Basin hydrothermal, Epithermal, Metamorphic | Mississippi Valley-type (MVT), Volcanic-hosted massive sulfide (VMS), Sedimentary Exhalative (SEDEX), Epithermal, Skarn | MVT zinc-lead, VMS zinc-lead, SEDEX zinc-lead, Epithermal zinc-lead, Skarn zinc-lead | Pb, Zn | Ag, Cu | Pb, Zn, Ag, Cu | Meng et al., 2024 |  | 262-201008392sph6-5 | 262-201008392sph6-5-1 | [5 empty] | ore material |  |  | mineral separate | [5 empty] | mineralisation |  |  |  | sphalerite | [6 empty] | galena |  | LA-ICPMS |  |  |  |  | 5.941116 | [19 empty] | 33772.74 | [5 empty] | 101.054489 | [5 empty] | 2887.271124 | [9 empty] | 69405.56 |  | 0.853688 | [11 empty] | 5284.539024 | [13 empty] | 19.36415 | [15 empty] | 3.470278 | [17 empty] | 0.569126 | [9 empty] | 1.12437 | [32 empty] | 2024 | Meng, Y.-M., Huang, X.-W., Hu, R., Beaudoin, G., Zhou, M.-F., Meng, S. (2024). Deposit type discrimination based on trace elements in sphalerite. Ore Geology Reviews, 165, 105887. |  | CHN
| Freiberg kb, Liziping, Fulongchang, Shangnuluo, Baiji, Lengshuikeng, Lishan |  | Magmatic hydrothermal, Seafloor hydrothermal, Basin hydrothermal, Epithermal, Metamorphic | Mississippi Valley-type (MVT), Volcanic-hosted massive sulfide (VMS), Sedimentary Exhalative (SEDEX), Epithermal, Skarn | MVT zinc-lead, VMS zinc-lead, SEDEX zinc-lead, Epithermal zinc-lead, Skarn zinc-lead | Pb, Zn | Ag, Cu | Pb, Zn, Ag, Cu | Meng et al., 2024 |  | 263-201008392sph6-6 | 263-201008392sph6-6-1 | [5 empty] | ore material |  |  | mineral separate | [5 empty] | mineralisation |  |  |  | sphalerite | [6 empty] | galena |  | LA-ICPMS |  |  |  |  | 5.224848 | [19 empty] | 33803.62 | [5 empty] | 101.769702 | [5 empty] | 2755.963717 | [9 empty] | 71769.89 |  | 1.909079 | [11 empty] | 5312.407143 | [13 empty] | 21.645798 | [15 empty] | 4.794229 | [17 empty] | 1.033486 | [9 empty] | 0.535403 | [32 empty] | 2024 | Meng, Y.-M., Huang, X.-W., Hu, R., Beaudoin, G., Zhou, M.-F., Meng, S. (2024). Deposit type discrimination based on trace elements in sphalerite. Ore Geology Reviews, 165, 105887. |  | CHN
| Freiberg kb, Liziping, Fulongchang, Shangnuluo, Baiji, Lengshuikeng, Lishan |  | Magmatic hydrothermal, Seafloor hydrothermal, Basin hydrothermal, Epithermal, Metamorphic | Mississippi Valley-type (MVT), Volcanic-hosted massive sulfide (VMS), Sedimentary Exhalative (SEDEX), Epithermal, Skarn | MVT zinc-lead, VMS zinc-lead, SEDEX zinc-lead, Epithermal zinc-lead, Skarn zinc-lead | Pb, Zn | Ag, Cu | Pb, Zn, Ag, Cu | Meng et al., 2024 |  | 264-201008392sph6-7 | 264-201008392sph6-7-1 | [5 empty] | ore material |  |  | mineral separate | [5 empty] | mineralisation |  |  |  | sphalerite | [6 empty] | galena |  | LA-ICPMS |  |  |  |  | 2.741997 | [19 empty] | 33112.75 | [5 empty] | 99.936755 | [5 empty] | 1322.282976 | [9 empty] | 69593.84 |  | 0.785019 | [11 empty] | 5204.227419 | [13 empty] | 22.450973 | [15 empty] | 7.168166 | [60 empty] | 2024 | Meng, Y.-M., Huang, X.-W., Hu, R., Beaudoin, G., Zhou, M.-F., Meng, S. (2024). Deposit type discrimination based on trace elements in sphalerite. Ore Geology Reviews, 165, 105887. |  | CHN
| Freiberg kb, Liziping, Fulongchang, Shangnuluo, Baiji, Lengshuikeng, Lishan |  | Magmatic hydrothermal, Seafloor hydrothermal, Basin hydrothermal, Epithermal, Metamorphic | Mississippi Valley-type (MVT), Volcanic-hosted massive sulfide (VMS), Sedimentary Exhalative (SEDEX), Epithermal, Skarn | MVT zinc-lead, VMS zinc-lead, SEDEX zinc-lead, Epithermal zinc-lead, Skarn zinc-lead | Pb, Zn | Ag, Cu | Pb, Zn, Ag, Cu | Meng et al., 2024 |  | 265-201008392sph6-8 | 265-201008392sph6-8-1 | [5 empty] | ore material |  |  | mineral separate | [5 empty] | mineralisation |  |  |  | sphalerite | [6 empty] | galena |  | LA-ICPMS |  |  |  |  | 1.493456 | [19 empty] | 32759.23 | [5 empty] | 97.904321 | [5 empty] | 370.598277 | [9 empty] | 69141.47 |  | 0.980426 | [11 empty] | 5159.336463 | [13 empty] | 24.780303 | [15 empty] | 1.382829 | [27 empty] | 0.208807 | [32 empty] | 2024 | Meng, Y.-M., Huang, X.-W., Hu, R., Beaudoin, G., Zhou, M.-F., Meng, S. (2024). Deposit type discrimination based on trace elements in sphalerite. Ore Geology Reviews, 165, 105887. |  | CHN
| Freiberg kb, Liziping, Fulongchang, Shangnuluo, Baiji, Lengshuikeng, Lishan |  | Magmatic hydrothermal, Seafloor hydrothermal, Basin hydrothermal, Epithermal, Metamorphic | Mississippi Valley-type (MVT), Volcanic-hosted massive sulfide (VMS), Sedimentary Exhalative (SEDEX), Epithermal, Skarn | MVT zinc-lead, VMS zinc-lead, SEDEX zinc-lead, Epithermal zinc-lead, Skarn zinc-lead | Pb, Zn | Ag, Cu | Pb, Zn, Ag, Cu | Meng et al., 2024 |  | 270-201008392sph6-8 | 270-201008392sph6-8-1 | [5 empty] | ore material |  |  | mineral separate | [5 empty] | mineralisation |  |  |  | sphalerite | [6 empty] | galena |  | LA-ICPMS |  |  |  |  | 14.273328 | [19 empty] | 36719.06 | [5 empty] | 101.871266 | [5 empty] | 3433.544076 | [9 empty] | 70940.99 |  | 0.322072 | [11 empty] | 5732.032259 | [13 empty] | 19.437832 | [15 empty] | 21.991708 | [17 empty] | 5.263822 | [9 empty] | 0.610093 | [32 empty] | 2024 | Meng, Y.-M., Huang, X.-W., Hu, R., Beaudoin, G., Zhou, M.-F., Meng, S. (2024). Deposit type discrimination based on trace elements in sphalerite. Ore Geology Reviews, 165, 105887. |  | CHN
| Freiberg kb, Liziping, Fulongchang, Shangnuluo, Baiji, Lengshuikeng, Lishan |  | Magmatic hydrothermal, Seafloor hydrothermal, Basin hydrothermal, Epithermal, Metamorphic | Mississippi Valley-type (MVT), Volcanic-hosted massive sulfide (VMS), Sedimentary Exhalative (SEDEX), Epithermal, Skarn | MVT zinc-lead, VMS zinc-lead, SEDEX zinc-lead, Epithermal zinc-lead, Skarn zinc-lead | Pb, Zn | Ag, Cu | Pb, Zn, Ag, Cu | Meng et al., 2024 |  | 272-201008392sph6-10 | 272-201008392sph6-10-1 | [5 empty] | ore material |  |  | mineral separate | [5 empty] | mineralisation |  |  |  | sphalerite | [6 empty] | galena |  | LA-ICPMS |  |  |  |  | 33.789271 | [19 empty] | 36567.27 | [5 empty] | 101.353191 | [5 empty] | 5263.581758 | [9 empty] | 73105.3 |  | 0.40939 | [11 empty] | 5722.683056 | [13 empty] | 22.107043 | [15 empty] | 23.408318 | [17 empty] | 6.155466 | [9 empty] | 0.77784 | [32 empty] | 2024 | Meng, Y.-M., Huang, X.-W., Hu, R., Beaudoin, G., Zhou, M.-F., Meng, S. (2024). Deposit type discrimination based on trace elements in sphalerite. Ore Geology Reviews, 165, 105887. |  | CHN
| Freiberg kb, Liziping, Fulongchang, Shangnuluo, Baiji, Lengshuikeng, Lishan |  | Magmatic hydrothermal, Seafloor hydrothermal, Basin hydrothermal, Epithermal, Metamorphic | Mississippi Valley-type (MVT), Volcanic-hosted massive sulfide (VMS), Sedimentary Exhalative (SEDEX), Epithermal, Skarn | MVT zinc-lead, VMS zinc-lead, SEDEX zinc-lead, Epithermal zinc-lead, Skarn zinc-lead | Pb, Zn | Ag, Cu | Pb, Zn, Ag, Cu | Meng et al., 2024 |  | 273-201008392sph6-11 | 273-201008392sph6-11-1 | [5 empty] | ore material |  |  | mineral separate | [5 empty] | mineralisation |  |  |  | sphalerite | [6 empty] | galena |  | LA-ICPMS |  |  |  |  | 27.628422 | [19 empty] | 35353.38 | [5 empty] | 103.970839 | [5 empty] | 2845.315127 | [9 empty] | 68727.42 |  | 0.356008 | [11 empty] | 5539.429932 | [13 empty] | 18.74884 | [15 empty] | 200.684062 | [17 empty] | 12.604609 | [9 empty] | 2.309241 | [32 empty] | 2024 | Meng, Y.-M., Huang, X.-W., Hu, R., Beaudoin, G., Zhou, M.-F., Meng, S. (2024). Deposit type discrimination based on trace elements in sphalerite. Ore Geology Reviews, 165, 105887. |  | CHN
| Freiberg kb, Liziping, Fulongchang, Shangnuluo, Baiji, Lengshuikeng, Lishan |  | Magmatic hydrothermal, Seafloor hydrothermal, Basin hydrothermal, Epithermal, Metamorphic | Mississippi Valley-type (MVT), Volcanic-hosted massive sulfide (VMS), Sedimentary Exhalative (SEDEX), Epithermal, Skarn | MVT zinc-lead, VMS zinc-lead, SEDEX zinc-lead, Epithermal zinc-lead, Skarn zinc-lead | Pb, Zn | Ag, Cu | Pb, Zn, Ag, Cu | Meng et al., 2024 |  | 274-201008392sph6-12 | 274-201008392sph6-12-1 | [5 empty] | ore material |  |  | mineral separate | [5 empty] | mineralisation |  |  |  | sphalerite | [6 empty] | galena |  | LA-ICPMS |  |  |  |  | 11.928518 | [19 empty] | 33636.14 | [5 empty] | 102.573867 | [5 empty] | 1380.747306 | [9 empty] | 71172.54 |  | 0.39999 | [11 empty] | 5263.921171 | [13 empty] | 25.0385 | [15 empty] | 18.191702 | [17 empty] | 6.206246 | [9 empty] | 15.643725 | [32 empty] | 2024 | Meng, Y.-M., Huang, X.-W., Hu, R., Beaudoin, G., Zhou, M.-F., Meng, S. (2024). Deposit type discrimination based on trace elements in sphalerite. Ore Geology Reviews, 165, 105887. |  | CHN
| Freiberg kb, Liziping, Fulongchang, Shangnuluo, Baiji, Lengshuikeng, Lishan |  | Magmatic hydrothermal, Seafloor hydrothermal, Basin hydrothermal, Epithermal, Metamorphic | Mississippi Valley-type (MVT), Volcanic-hosted massive sulfide (VMS), Sedimentary Exhalative (SEDEX), Epithermal, Skarn | MVT zinc-lead, VMS zinc-lead, SEDEX zinc-lead, Epithermal zinc-lead, Skarn zinc-lead | Pb, Zn | Ag, Cu | Pb, Zn, Ag, Cu | Meng et al., 2024 |  | 275-201008392sph6-13 | 275-201008392sph6-13-1 | [5 empty] | ore material |  |  | mineral separate | [5 empty] | mineralisation |  |  |  | sphalerite | [6 empty] | galena |  | LA-ICPMS |  |  |  |  | 59.823813 | [19 empty] | 35909.20634 | [5 empty] | 104.430596 | [5 empty] | 15067.84 | [9 empty] | 74593.28 |  | 0.51171 | [11 empty] | 5634.776583 | [13 empty] | 16.082312 | [15 empty] | 55.497402 | [17 empty] | 16.231498 | [9 empty] | 58.182761 | [32 empty] | 2024 | Meng, Y.-M., Huang, X.-W., Hu, R., Beaudoin, G., Zhou, M.-F., Meng, S. (2024). Deposit type discrimination based on trace elements in sphalerite. Ore Geology Reviews, 165, 105887. |  | CHN
| Freiberg kb, Liziping, Fulongchang, Shangnuluo, Baiji, Lengshuikeng, Lishan |  | Magmatic hydrothermal, Seafloor hydrothermal, Basin hydrothermal, Epithermal, Metamorphic | Mississippi Valley-type (MVT), Volcanic-hosted massive sulfide (VMS), Sedimentary Exhalative (SEDEX), Epithermal, Skarn | MVT zinc-lead, VMS zinc-lead, SEDEX zinc-lead, Epithermal zinc-lead, Skarn zinc-lead | Pb, Zn | Ag, Cu | Pb, Zn, Ag, Cu | Meng et al., 2024 |  | 276-201008392sph6-14 | 276-201008392sph6-14-1 | [5 empty] | ore material |  |  | mineral separate | [5 empty] | mineralisation |  |  |  | sphalerite | [6 empty] | galena |  | LA-ICPMS |  |  |  |  | 12.430951 | [19 empty] | 36330.09 | [5 empty] | 102.746483 | [5 empty] | 1840.573623 | [9 empty] | 70791.29 |  | 0.387936 | [11 empty] | 5728.431444 | [13 empty] | 22.922221 | [15 empty] | 13.889252 | [17 empty] | 4.275794 | [9 empty] | 10.378004 | [32 empty] | 2024 | Meng, Y.-M., Huang, X.-W., Hu, R., Beaudoin, G., Zhou, M.-F., Meng, S. (2024). Deposit type discrimination based on trace elements in sphalerite. Ore Geology Reviews, 165, 105887. |  | CHN
| Freiberg kb, Liziping, Fulongchang, Shangnuluo, Baiji, Lengshuikeng, Lishan |  | Magmatic hydrothermal, Seafloor hydrothermal, Basin hydrothermal, Epithermal, Metamorphic | Mississippi Valley-type (MVT), Volcanic-hosted massive sulfide (VMS), Sedimentary Exhalative (SEDEX), Epithermal, Skarn | MVT zinc-lead, VMS zinc-lead, SEDEX zinc-lead, Epithermal zinc-lead, Skarn zinc-lead | Pb, Zn | Ag, Cu | Pb, Zn, Ag, Cu | Meng et al., 2024 |  | 277-201008392sph9-1 | 277-201008392sph9-1-1 | [5 empty] | ore material |  |  | mineral separate | [5 empty] | mineralisation |  |  |  | sphalerite | [6 empty] | galena |  | LA-ICPMS |  |  |  |  | 1.33373 | [19 empty] | 48367.31 | [5 empty] | 166.846953 | [5 empty] | 172.861811 | [9 empty] | 65378.9 |  | 0.175215 | [11 empty] | 7645.408557 | [13 empty] | 27.746805 | [15 empty] | 1.255275 | [17 empty] | 0.562259 | [9 empty] | 0.347816 | [32 empty] | 2024 | Meng, Y.-M., Huang, X.-W., Hu, R., Beaudoin, G., Zhou, M.-F., Meng, S. (2024). Deposit type discrimination based on trace elements in sphalerite. Ore Geology Reviews, 165, 105887. |  | CHN
| Freiberg kb, Liziping, Fulongchang, Shangnuluo, Baiji, Lengshuikeng, Lishan |  | Magmatic hydrothermal, Seafloor hydrothermal, Basin hydrothermal, Epithermal, Metamorphic | Mississippi Valley-type (MVT), Volcanic-hosted massive sulfide (VMS), Sedimentary Exhalative (SEDEX), Epithermal, Skarn | MVT zinc-lead, VMS zinc-lead, SEDEX zinc-lead, Epithermal zinc-lead, Skarn zinc-lead | Pb, Zn | Ag, Cu | Pb, Zn, Ag, Cu | Meng et al., 2024 |  | 278-201008392sph9-2 | 278-201008392sph9-2-1 | [5 empty] | ore material |  |  | mineral separate | [5 empty] | mineralisation |  |  |  | sphalerite | [6 empty] | galena |  | LA-ICPMS |  |  |  |  | 3.864563 | [19 empty] | 47855.95 | [5 empty] | 164.14294 | [5 empty] | 1898.618095 | [9 empty] | 67326.88 |  | 0.265268 | [11 empty] | 7539.264338 | [13 empty] | 30.431751 | [15 empty] | 1.494657 | [17 empty] | 1.669707 | [9 empty] | 1.656241 | [32 empty] | 2024 | Meng, Y.-M., Huang, X.-W., Hu, R., Beaudoin, G., Zhou, M.-F., Meng, S. (2024). Deposit type discrimination based on trace elements in sphalerite. Ore Geology Reviews, 165, 105887. |  | CHN
| Freiberg kb, Liziping, Fulongchang, Shangnuluo, Baiji, Lengshuikeng, Lishan |  | Magmatic hydrothermal, Seafloor hydrothermal, Basin hydrothermal, Epithermal, Metamorphic | Mississippi Valley-type (MVT), Volcanic-hosted massive sulfide (VMS), Sedimentary Exhalative (SEDEX), Epithermal, Skarn | MVT zinc-lead, VMS zinc-lead, SEDEX zinc-lead, Epithermal zinc-lead, Skarn zinc-lead | Pb, Zn | Ag, Cu | Pb, Zn, Ag, Cu | Meng et al., 2024 |  | 279-201008392sph9-3 | 279-201008392sph9-3-1 | [5 empty] | ore material |  |  | mineral separate | [5 empty] | mineralisation |  |  |  | sphalerite | [6 empty] | galena |  | LA-ICPMS |  |  |  |  | 10.784248 | [19 empty] | 47870.23 | [5 empty] | 171.310875 | [5 empty] | 588.965175 | [9 empty] | 67233.47 |  | 0.321376 | [11 empty] | 7570.488437 | [13 empty] | 79.335492 | [15 empty] | 56.476113 | [17 empty] | 8.53865 | [9 empty] | 4.477749 | [32 empty] | 2024 | Meng, Y.-M., Huang, X.-W., Hu, R., Beaudoin, G., Zhou, M.-F., Meng, S. (2024). Deposit type discrimination based on trace elements in sphalerite. Ore Geology Reviews, 165, 105887. |  | CHN
| Freiberg kb, Liziping, Fulongchang, Shangnuluo, Baiji, Lengshuikeng, Lishan |  | Magmatic hydrothermal, Seafloor hydrothermal, Basin hydrothermal, Epithermal, Metamorphic | Mississippi Valley-type (MVT), Volcanic-hosted massive sulfide (VMS), Sedimentary Exhalative (SEDEX), Epithermal, Skarn | MVT zinc-lead, VMS zinc-lead, SEDEX zinc-lead, Epithermal zinc-lead, Skarn zinc-lead | Pb, Zn | Ag, Cu | Pb, Zn, Ag, Cu | Meng et al., 2024 |  | 280-201008392sph9-4 | 280-201008392sph9-4-1 | [5 empty] | ore material |  |  | mineral separate | [5 empty] | mineralisation |  |  |  | sphalerite | [6 empty] | galena |  | LA-ICPMS |  |  |  |  | 13.818711 | [19 empty] | 47336.43 | [5 empty] | 167.588617 | [5 empty] | 9748.922345 | [9 empty] | 77372.4 |  | 0.383767 | [11 empty] | 7443.224838 | [13 empty] | 74.277504 | [15 empty] | 458.044605 | [17 empty] | 5.679134 | [9 empty] | 5.323221 | [32 empty] | 2024 | Meng, Y.-M., Huang, X.-W., Hu, R., Beaudoin, G., Zhou, M.-F., Meng, S. (2024). Deposit type discrimination based on trace elements in sphalerite. Ore Geology Reviews, 165, 105887. |  | CHN
| Freiberg kb, Liziping, Fulongchang, Shangnuluo, Baiji, Lengshuikeng, Lishan |  | Magmatic hydrothermal, Seafloor hydrothermal, Basin hydrothermal, Epithermal, Metamorphic | Mississippi Valley-type (MVT), Volcanic-hosted massive sulfide (VMS), Sedimentary Exhalative (SEDEX), Epithermal, Skarn | MVT zinc-lead, VMS zinc-lead, SEDEX zinc-lead, Epithermal zinc-lead, Skarn zinc-lead | Pb, Zn | Ag, Cu | Pb, Zn, Ag, Cu | Meng et al., 2024 |  | 281-201008392sph9-5 | 281-201008392sph9-5-1 | [5 empty] | ore material |  |  | mineral separate | [5 empty] | mineralisation |  |  |  | sphalerite | [6 empty] | galena |  | LA-ICPMS |  |  |  |  | 2.126252 | [19 empty] | 44912.18 | [5 empty] | 160.186354 | [5 empty] | 195.536926 | [9 empty] | 65222.46 |  | 0.340461 | [11 empty] | 7087.072157 | [13 empty] | 29.532728 | [15 empty] | 12.653157 | [27 empty] | 10.696483 | [32 empty] | 2024 | Meng, Y.-M., Huang, X.-W., Hu, R., Beaudoin, G., Zhou, M.-F., Meng, S. (2024). Deposit type discrimination based on trace elements in sphalerite. Ore Geology Reviews, 165, 105887. |  | CHN
| Freiberg kb, Liziping, Fulongchang, Shangnuluo, Baiji, Lengshuikeng, Lishan |  | Magmatic hydrothermal, Seafloor hydrothermal, Basin hydrothermal, Epithermal, Metamorphic | Mississippi Valley-type (MVT), Volcanic-hosted massive sulfide (VMS), Sedimentary Exhalative (SEDEX), Epithermal, Skarn | MVT zinc-lead, VMS zinc-lead, SEDEX zinc-lead, Epithermal zinc-lead, Skarn zinc-lead | Pb, Zn | Ag, Cu | Pb, Zn, Ag, Cu | Meng et al., 2024 |  | 282-201008392sph9-6 | 282-201008392sph9-6-1 | [5 empty] | ore material |  |  | mineral separate | [5 empty] | mineralisation |  |  |  | sphalerite | [6 empty] | galena |  | LA-ICPMS |  |  |  |  | 14.301942 | [19 empty] | 48070.42 | [5 empty] | 172.417861 | [5 empty] | 602.535534 | [9 empty] | 66212.7 |  | 0.210556 | [11 empty] | 7614.460047 | [13 empty] | 23.015533 | [15 empty] | 489.973951 | [17 empty] | 12.408259 | [9 empty] | 2.224747 | [32 empty] | 2024 | Meng, Y.-M., Huang, X.-W., Hu, R., Beaudoin, G., Zhou, M.-F., Meng, S. (2024). Deposit type discrimination based on trace elements in sphalerite. Ore Geology Reviews, 165, 105887. |  | CHN
| Freiberg kb, Liziping, Fulongchang, Shangnuluo, Baiji, Lengshuikeng, Lishan |  | Magmatic hydrothermal, Seafloor hydrothermal, Basin hydrothermal, Epithermal, Metamorphic | Mississippi Valley-type (MVT), Volcanic-hosted massive sulfide (VMS), Sedimentary Exhalative (SEDEX), Epithermal, Skarn | MVT zinc-lead, VMS zinc-lead, SEDEX zinc-lead, Epithermal zinc-lead, Skarn zinc-lead | Pb, Zn | Ag, Cu | Pb, Zn, Ag, Cu | Meng et al., 2024 |  | 283-201008392sph9-7 | 283-201008392sph9-7-1 | [5 empty] | ore material |  |  | mineral separate | [5 empty] | mineralisation |  |  |  | sphalerite | [6 empty] | galena |  | LA-ICPMS |  |  |  |  | 13.006722 | [19 empty] | 47971.03 | [5 empty] | 166.010526 | [5 empty] | 8811.005177 | [9 empty] | 69928.61 |  | 0.209786 | [11 empty] | 7454.390094 | [13 empty] | 41.957168 | [15 empty] | 181.814393 | [17 empty] | 5.146746 | [9 empty] | 6.167704 | [32 empty] | 2024 | Meng, Y.-M., Huang, X.-W., Hu, R., Beaudoin, G., Zhou, M.-F., Meng, S. (2024). Deposit type discrimination based on trace elements in sphalerite. Ore Geology Reviews, 165, 105887. |  | CHN
| Freiberg kb, Liziping, Fulongchang, Shangnuluo, Baiji, Lengshuikeng, Lishan |  | Magmatic hydrothermal, Seafloor hydrothermal, Basin hydrothermal, Epithermal, Metamorphic | Mississippi Valley-type (MVT), Volcanic-hosted massive sulfide (VMS), Sedimentary Exhalative (SEDEX), Epithermal, Skarn | MVT zinc-lead, VMS zinc-lead, SEDEX zinc-lead, Epithermal zinc-lead, Skarn zinc-lead | Pb, Zn | Ag, Cu | Pb, Zn, Ag, Cu | Meng et al., 2024 |  | 284-201008392sph9-8 | 284-201008392sph9-8-1 | [5 empty] | ore material |  |  | mineral separate | [5 empty] | mineralisation |  |  |  | sphalerite | [6 empty] | galena |  | LA-ICPMS |  |  |  |  | 46.925352 | [19 empty] | 42109.87 | [5 empty] | 164.341189 | [5 empty] | 58810.38 | [9 empty] | 102457.1 |  | 0.272536 | [11 empty] | 6618.728688 | [13 empty] | 18.401295 | [15 empty] | 65.982373 | [17 empty] | 7.479368 | [9 empty] | 10.655538 | [32 empty] | 2024 | Meng, Y.-M., Huang, X.-W., Hu, R., Beaudoin, G., Zhou, M.-F., Meng, S. (2024). Deposit type discrimination based on trace elements in sphalerite. Ore Geology Reviews, 165, 105887. |  | CHN
| Freiberg kb, Liziping, Fulongchang, Shangnuluo, Baiji, Lengshuikeng, Lishan |  | Magmatic hydrothermal, Seafloor hydrothermal, Basin hydrothermal, Epithermal, Metamorphic | Mississippi Valley-type (MVT), Volcanic-hosted massive sulfide (VMS), Sedimentary Exhalative (SEDEX), Epithermal, Skarn | MVT zinc-lead, VMS zinc-lead, SEDEX zinc-lead, Epithermal zinc-lead, Skarn zinc-lead | Pb, Zn | Ag, Cu | Pb, Zn, Ag, Cu | Meng et al., 2024 |  | 286-201008392sph9-10 | 286-201008392sph9-10-1 | [5 empty] | ore material |  |  | mineral separate | [5 empty] | mineralisation |  |  |  | sphalerite | [6 empty] | galena |  | LA-ICPMS |  |  |  |  | 12.27293 | [19 empty] | 42415.24449 | [5 empty] | 172.94311 | [5 empty] | 4137.730531 | [9 empty] | 70131.03 |  | 0.227225 | [11 empty] | 6704.52608 | [13 empty] | 182.340667 | [15 empty] | 92.572954 | [17 empty] | 9.13106 | [9 empty] | 2.510691 | [32 empty] | 2024 | Meng, Y.-M., Huang, X.-W., Hu, R., Beaudoin, G., Zhou, M.-F., Meng, S. (2024). Deposit type discrimination based on trace elements in sphalerite. Ore Geology Reviews, 165, 105887. |  | CHN
| Freiberg kb, Liziping, Fulongchang, Shangnuluo, Baiji, Lengshuikeng, Lishan |  | Magmatic hydrothermal, Seafloor hydrothermal, Basin hydrothermal, Epithermal, Metamorphic | Mississippi Valley-type (MVT), Volcanic-hosted massive sulfide (VMS), Sedimentary Exhalative (SEDEX), Epithermal, Skarn | MVT zinc-lead, VMS zinc-lead, SEDEX zinc-lead, Epithermal zinc-lead, Skarn zinc-lead | Pb, Zn | Ag, Cu | Pb, Zn, Ag, Cu | Meng et al., 2024 |  | 287-201008392sph9-11 | 287-201008392sph9-11-1 | [5 empty] | ore material |  |  | mineral separate | [5 empty] | mineralisation |  |  |  | sphalerite | [6 empty] | galena |  | LA-ICPMS |  |  |  |  | 19.442751 | [19 empty] | 43709.64 | [5 empty] | 177.177552 | [5 empty] | 6578.374467 | [9 empty] | 73093.05 |  | 0.306991 | [11 empty] | 7046.169985 | [13 empty] | 130.105628 | [15 empty] | 103.79213 | [17 empty] | 6.870747 | [9 empty] | 3.830076 | [32 empty] | 2024 | Meng, Y.-M., Huang, X.-W., Hu, R., Beaudoin, G., Zhou, M.-F., Meng, S. (2024). Deposit type discrimination based on trace elements in sphalerite. Ore Geology Reviews, 165, 105887. |  | CHN
| Freiberg kb, Liziping, Fulongchang, Shangnuluo, Baiji, Lengshuikeng, Lishan |  | Magmatic hydrothermal, Seafloor hydrothermal, Basin hydrothermal, Epithermal, Metamorphic | Mississippi Valley-type (MVT), Volcanic-hosted massive sulfide (VMS), Sedimentary Exhalative (SEDEX), Epithermal, Skarn | MVT zinc-lead, VMS zinc-lead, SEDEX zinc-lead, Epithermal zinc-lead, Skarn zinc-lead | Pb, Zn | Ag, Cu | Pb, Zn, Ag, Cu | Meng et al., 2024 |  | 267-2002063521sph1-4.d | 267-2002063521sph1-4.d-1 | [5 empty] | ore material |  |  | mineral separate | [5 empty] | mineralisation |  |  |  | sphalerite | [6 empty] | galena |  | LA-ICPMS |  |  |  |  | 1.47202 | [19 empty] | 1869.26349 | [5 empty] | 519.575936 | [5 empty] | 207.023788 | [9 empty] | 33607.76 |  | 0.21509 |  |  |  | 0.369685 | [7 empty] | 290.371028 | [13 empty] | 15.392353 | [15 empty] | 6.183827 | [17 empty] | 2.984369 | [9 empty] | 192.90853 | [32 empty] | 2024 | Meng, Y.-M., Huang, X.-W., Hu, R., Beaudoin, G., Zhou, M.-F., Meng, S. (2024). Deposit type discrimination based on trace elements in sphalerite. Ore Geology Reviews, 165, 105887. |  | CHN
| Freiberg kb, Liziping, Fulongchang, Shangnuluo, Baiji, Lengshuikeng, Lishan |  | Magmatic hydrothermal, Seafloor hydrothermal, Basin hydrothermal, Epithermal, Metamorphic | Mississippi Valley-type (MVT), Volcanic-hosted massive sulfide (VMS), Sedimentary Exhalative (SEDEX), Epithermal, Skarn | MVT zinc-lead, VMS zinc-lead, SEDEX zinc-lead, Epithermal zinc-lead, Skarn zinc-lead | Pb, Zn | Ag, Cu | Pb, Zn, Ag, Cu | Meng et al., 2024 |  | 268-2002063521sph1-5.d | 268-2002063521sph1-5.d-1 | [5 empty] | ore material |  |  | mineral separate | [5 empty] | mineralisation |  |  |  | sphalerite | [6 empty] | galena |  | LA-ICPMS |  |  |  |  | 4.746153 | [19 empty] | 1913.635423 | [5 empty] | 499.905641 | [5 empty] | 4543.830366 | [9 empty] | 42150.55998 |  | 0.215811 |  |  |  | 1.568001 | [7 empty] | 312.841456 | [13 empty] | 59.685193 | [15 empty] | 19.052053 | [17 empty] | 8.935919 | [9 empty] | 518.451888 | [32 empty] | 2024 | Meng, Y.-M., Huang, X.-W., Hu, R., Beaudoin, G., Zhou, M.-F., Meng, S. (2024). Deposit type discrimination based on trace elements in sphalerite. Ore Geology Reviews, 165, 105887. |  | CHN
| Freiberg kb, Liziping, Fulongchang, Shangnuluo, Baiji, Lengshuikeng, Lishan |  | Magmatic hydrothermal, Seafloor hydrothermal, Basin hydrothermal, Epithermal, Metamorphic | Mississippi Valley-type (MVT), Volcanic-hosted massive sulfide (VMS), Sedimentary Exhalative (SEDEX), Epithermal, Skarn | MVT zinc-lead, VMS zinc-lead, SEDEX zinc-lead, Epithermal zinc-lead, Skarn zinc-lead | Pb, Zn | Ag, Cu | Pb, Zn, Ag, Cu | Meng et al., 2024 |  | 270-2002063521sph1-7.d | 270-2002063521sph1-7.d-1 | [5 empty] | ore material |  |  | mineral separate | [5 empty] | mineralisation |  |  |  | sphalerite | [6 empty] | galena |  | LA-ICPMS |  |  |  |  | 2.625384 | [19 empty] | 1456.320066 | [5 empty] | 544.449933 | [5 empty] | 417.522955 | [9 empty] | 33401.84 |  | 0.127595 | [11 empty] | 243.833405 | [13 empty] | 15.698863 | [15 empty] | 8.083244 | [17 empty] | 2.779033 | [9 empty] | 344.038915 | [32 empty] | 2024 | Meng, Y.-M., Huang, X.-W., Hu, R., Beaudoin, G., Zhou, M.-F., Meng, S. (2024). Deposit type discrimination based on trace elements in sphalerite. Ore Geology Reviews, 165, 105887. |  | CHN
| Freiberg kb, Liziping, Fulongchang, Shangnuluo, Baiji, Lengshuikeng, Lishan |  | Magmatic hydrothermal, Seafloor hydrothermal, Basin hydrothermal, Epithermal, Metamorphic | Mississippi Valley-type (MVT), Volcanic-hosted massive sulfide (VMS), Sedimentary Exhalative (SEDEX), Epithermal, Skarn | MVT zinc-lead, VMS zinc-lead, SEDEX zinc-lead, Epithermal zinc-lead, Skarn zinc-lead | Pb, Zn | Ag, Cu | Pb, Zn, Ag, Cu | Meng et al., 2024 |  | 272-2002063521sph5-1.d | 272-2002063521sph5-1.d-1 | [5 empty] | ore material |  |  | mineral separate | [5 empty] | mineralisation |  |  |  | sphalerite | [6 empty] | galena |  | LA-ICPMS |  |  |  |  | 61.325232 | [19 empty] | 2330.91381 | [5 empty] | 58.1341 | [5 empty] | 17343.11 | [9 empty] | 69372.43 |  | 0.338537 |  |  |  | 0.568854 | [7 empty] | 634.064054 | [13 empty] | 23.350762 | [15 empty] | 21.782945 | [17 empty] | 9.323655 | [9 empty] | 7.658717 | [32 empty] | 2024 | Meng, Y.-M., Huang, X.-W., Hu, R., Beaudoin, G., Zhou, M.-F., Meng, S. (2024). Deposit type discrimination based on trace elements in sphalerite. Ore Geology Reviews, 165, 105887. |  | CHN
| Freiberg kb, Liziping, Fulongchang, Shangnuluo, Baiji, Lengshuikeng, Lishan |  | Magmatic hydrothermal, Seafloor hydrothermal, Basin hydrothermal, Epithermal, Metamorphic | Mississippi Valley-type (MVT), Volcanic-hosted massive sulfide (VMS), Sedimentary Exhalative (SEDEX), Epithermal, Skarn | MVT zinc-lead, VMS zinc-lead, SEDEX zinc-lead, Epithermal zinc-lead, Skarn zinc-lead | Pb, Zn | Ag, Cu | Pb, Zn, Ag, Cu | Meng et al., 2024 |  | 273-2002063521sph5-2.d | 273-2002063521sph5-2.d-1 | [5 empty] | ore material |  |  | mineral separate | [5 empty] | mineralisation |  |  |  | sphalerite | [6 empty] | galena |  | LA-ICPMS |  |  |  |  | 35.411067 | [19 empty] | 2603.191939 | [5 empty] | 72.189356 | [5 empty] | 9092.03067 | [9 empty] | 68361.13 |  | 0.274812 |  |  |  | 0.341806 | [7 empty] | 688.670052 | [13 empty] | 31.323071 | [15 empty] | 10.678009 | [17 empty] | 3.582123 | [9 empty] | 2.378967 | [32 empty] | 2024 | Meng, Y.-M., Huang, X.-W., Hu, R., Beaudoin, G., Zhou, M.-F., Meng, S. (2024). Deposit type discrimination based on trace elements in sphalerite. Ore Geology Reviews, 165, 105887. |  | CHN
| Freiberg kb, Liziping, Fulongchang, Shangnuluo, Baiji, Lengshuikeng, Lishan |  | Magmatic hydrothermal, Seafloor hydrothermal, Basin hydrothermal, Epithermal, Metamorphic | Mississippi Valley-type (MVT), Volcanic-hosted massive sulfide (VMS), Sedimentary Exhalative (SEDEX), Epithermal, Skarn | MVT zinc-lead, VMS zinc-lead, SEDEX zinc-lead, Epithermal zinc-lead, Skarn zinc-lead | Pb, Zn | Ag, Cu | Pb, Zn, Ag, Cu | Meng et al., 2024 |  | 274-2002063521sph5-3.d | 274-2002063521sph5-3.d-1 | [5 empty] | ore material |  |  | mineral separate | [5 empty] | mineralisation |  |  |  | sphalerite | [6 empty] | galena |  | LA-ICPMS |  |  |  |  | 27.428155 | [19 empty] | 2656.148871 | [5 empty] | 63.718277 | [5 empty] | 5065.725099 | [9 empty] | 61032.83 |  | 0.274648 |  |  |  | 0.42723 | [7 empty] | 712.863484 | [13 empty] | 26.073226 | [15 empty] | 6.823471 | [17 empty] | 1.6723 | [9 empty] | 2.087323 | [32 empty] | 2024 | Meng, Y.-M., Huang, X.-W., Hu, R., Beaudoin, G., Zhou, M.-F., Meng, S. (2024). Deposit type discrimination based on trace elements in sphalerite. Ore Geology Reviews, 165, 105887. |  | CHN
| Freiberg kb, Liziping, Fulongchang, Shangnuluo, Baiji, Lengshuikeng, Lishan |  | Magmatic hydrothermal, Seafloor hydrothermal, Basin hydrothermal, Epithermal, Metamorphic | Mississippi Valley-type (MVT), Volcanic-hosted massive sulfide (VMS), Sedimentary Exhalative (SEDEX), Epithermal, Skarn | MVT zinc-lead, VMS zinc-lead, SEDEX zinc-lead, Epithermal zinc-lead, Skarn zinc-lead | Pb, Zn | Ag, Cu | Pb, Zn, Ag, Cu | Meng et al., 2024 |  | 275-2002063521sph5-4.d | 275-2002063521sph5-4.d-1 | [5 empty] | ore material |  |  | mineral separate | [5 empty] | mineralisation |  |  |  | sphalerite | [6 empty] | galena |  | LA-ICPMS |  |  |  |  | 36.381574 | [19 empty] | 2647.978476 | [5 empty] | 70.137674 | [5 empty] | 6451.165692 | [9 empty] | 62511.3 |  | 0.297554 |  |  |  | 0.512593 | [7 empty] | 696.375831 | [13 empty] | 29.630354 | [15 empty] | 12.739802 | [17 empty] | 3.975718 | [9 empty] | 4.638338 | [32 empty] | 2024 | Meng, Y.-M., Huang, X.-W., Hu, R., Beaudoin, G., Zhou, M.-F., Meng, S. (2024). Deposit type discrimination based on trace elements in sphalerite. Ore Geology Reviews, 165, 105887. |  | CHN
| Freiberg kb, Liziping, Fulongchang, Shangnuluo, Baiji, Lengshuikeng, Lishan |  | Magmatic hydrothermal, Seafloor hydrothermal, Basin hydrothermal, Epithermal, Metamorphic | Mississippi Valley-type (MVT), Volcanic-hosted massive sulfide (VMS), Sedimentary Exhalative (SEDEX), Epithermal, Skarn | MVT zinc-lead, VMS zinc-lead, SEDEX zinc-lead, Epithermal zinc-lead, Skarn zinc-lead | Pb, Zn | Ag, Cu | Pb, Zn, Ag, Cu | Meng et al., 2024 |  | 277-2002063521sph5-6.d | 277-2002063521sph5-6.d-1 | [5 empty] | ore material |  |  | mineral separate | [5 empty] | mineralisation |  |  |  | sphalerite | [6 empty] | galena |  | LA-ICPMS |  |  |  |  | 42.635048 | [19 empty] | 2711.32258 | [5 empty] | 77.808962 | [5 empty] | 8793.478639 | [9 empty] | 66617.26 |  | 0.313101 |  |  |  | 0.253146 | [7 empty] | 704.810636 | [13 empty] | 30.790499 | [15 empty] | 17.187254 | [17 empty] | 5.795702 | [9 empty] | 8.460392 | [32 empty] | 2024 | Meng, Y.-M., Huang, X.-W., Hu, R., Beaudoin, G., Zhou, M.-F., Meng, S. (2024). Deposit type discrimination based on trace elements in sphalerite. Ore Geology Reviews, 165, 105887. |  | CHN
| Freiberg kb, Liziping, Fulongchang, Shangnuluo, Baiji, Lengshuikeng, Lishan |  | Magmatic hydrothermal, Seafloor hydrothermal, Basin hydrothermal, Epithermal, Metamorphic | Mississippi Valley-type (MVT), Volcanic-hosted massive sulfide (VMS), Sedimentary Exhalative (SEDEX), Epithermal, Skarn | MVT zinc-lead, VMS zinc-lead, SEDEX zinc-lead, Epithermal zinc-lead, Skarn zinc-lead | Pb, Zn | Ag, Cu | Pb, Zn, Ag, Cu | Meng et al., 2024 |  | 279-2002063521sph5-8.d | 279-2002063521sph5-8.d-1 | [5 empty] | ore material |  |  | mineral separate | [5 empty] | mineralisation |  |  |  | sphalerite | [6 empty] | galena |  | LA-ICPMS |  |  |  |  | 16.092151 | [19 empty] | 2611.635264 | [5 empty] | 68.439346 | [5 empty] | 2111.697291 | [9 empty] | 63605.34 |  | 0.269687 |  |  |  | 0.381632 | [7 empty] | 681.849246 | [13 empty] | 29.245735 | [15 empty] | 5.83897 | [17 empty] | 0.483401 | [9 empty] | 2.556935 | [32 empty] | 2024 | Meng, Y.-M., Huang, X.-W., Hu, R., Beaudoin, G., Zhou, M.-F., Meng, S. (2024). Deposit type discrimination based on trace elements in sphalerite. Ore Geology Reviews, 165, 105887. |  | CHN
| Freiberg kb, Liziping, Fulongchang, Shangnuluo, Baiji, Lengshuikeng, Lishan |  | Magmatic hydrothermal, Seafloor hydrothermal, Basin hydrothermal, Epithermal, Metamorphic | Mississippi Valley-type (MVT), Volcanic-hosted massive sulfide (VMS), Sedimentary Exhalative (SEDEX), Epithermal, Skarn | MVT zinc-lead, VMS zinc-lead, SEDEX zinc-lead, Epithermal zinc-lead, Skarn zinc-lead | Pb, Zn | Ag, Cu | Pb, Zn, Ag, Cu | Meng et al., 2024 |  | 280-2002063521sph5-9.d | 280-2002063521sph5-9.d-1 | [5 empty] | ore material |  |  | mineral separate | [5 empty] | mineralisation |  |  |  | sphalerite | [6 empty] | galena |  | LA-ICPMS |  |  |  |  | 40.175457 | [19 empty] | 2693.884151 | [5 empty] | 54.010714 | [5 empty] | 10775.54 | [9 empty] | 66515.66 |  | 0.305972 |  |  |  | 0.545428 | [7 empty] | 703.735662 | [13 empty] | 24.344731 | [15 empty] | 11.972818 | [17 empty] | 2.580808 | [9 empty] | 5.613922 | [32 empty] | 2024 | Meng, Y.-M., Huang, X.-W., Hu, R., Beaudoin, G., Zhou, M.-F., Meng, S. (2024). Deposit type discrimination based on trace elements in sphalerite. Ore Geology Reviews, 165, 105887. |  | CHN
| Freiberg kb, Liziping, Fulongchang, Shangnuluo, Baiji, Lengshuikeng, Lishan |  | Magmatic hydrothermal, Seafloor hydrothermal, Basin hydrothermal, Epithermal, Metamorphic | Mississippi Valley-type (MVT), Volcanic-hosted massive sulfide (VMS), Sedimentary Exhalative (SEDEX), Epithermal, Skarn | MVT zinc-lead, VMS zinc-lead, SEDEX zinc-lead, Epithermal zinc-lead, Skarn zinc-lead | Pb, Zn | Ag, Cu | Pb, Zn, Ag, Cu | Meng et al., 2024 |  | 281-2002063521sph5-10.d | 281-2002063521sph5-10.d-1 | [5 empty] | ore material |  |  | mineral separate | [5 empty] | mineralisation |  |  |  | sphalerite | [6 empty] | galena |  | LA-ICPMS |  |  |  |  | 104.931938 | [19 empty] | 2168.690678 | [5 empty] | 47.139104 | [5 empty] | 26415.41 | [9 empty] | 72970.75 |  | 0.267073 |  |  |  | 0.627548 | [7 empty] | 659.655576 | [13 empty] | 20.548563 | [15 empty] | 35.463784 | [17 empty] | 25.831645 | [9 empty] | 7.078163 | [32 empty] | 2024 | Meng, Y.-M., Huang, X.-W., Hu, R., Beaudoin, G., Zhou, M.-F., Meng, S. (2024). Deposit type discrimination based on trace elements in sphalerite. Ore Geology Reviews, 165, 105887. |  | CHN
| Freiberg kb, Liziping, Fulongchang, Shangnuluo, Baiji, Lengshuikeng, Lishan |  | Magmatic hydrothermal, Seafloor hydrothermal, Basin hydrothermal, Epithermal, Metamorphic | Mississippi Valley-type (MVT), Volcanic-hosted massive sulfide (VMS), Sedimentary Exhalative (SEDEX), Epithermal, Skarn | MVT zinc-lead, VMS zinc-lead, SEDEX zinc-lead, Epithermal zinc-lead, Skarn zinc-lead | Pb, Zn | Ag, Cu | Pb, Zn, Ag, Cu | Meng et al., 2024 |  | 282-2002063521sph5-11.d | 282-2002063521sph5-11.d-1 | [5 empty] | ore material |  |  | mineral separate | [5 empty] | mineralisation |  |  |  | sphalerite | [6 empty] | galena |  | LA-ICPMS |  |  |  |  | 99.244517 | [19 empty] | 2656.625727 | [5 empty] | 46.750231 | [5 empty] | 33506.99 | [9 empty] | 79778.55036 |  | 0.255291 | [11 empty] | 700.455672 | [13 empty] | 16.40247 | [15 empty] | 25.050465 | [17 empty] | 8.743729 | [9 empty] | 9.78085 | [32 empty] | 2024 | Meng, Y.-M., Huang, X.-W., Hu, R., Beaudoin, G., Zhou, M.-F., Meng, S. (2024). Deposit type discrimination based on trace elements in sphalerite. Ore Geology Reviews, 165, 105887. |  | CHN
| Freiberg kb, Liziping, Fulongchang, Shangnuluo, Baiji, Lengshuikeng, Lishan |  | Magmatic hydrothermal, Seafloor hydrothermal, Basin hydrothermal, Epithermal, Metamorphic | Mississippi Valley-type (MVT), Volcanic-hosted massive sulfide (VMS), Sedimentary Exhalative (SEDEX), Epithermal, Skarn | MVT zinc-lead, VMS zinc-lead, SEDEX zinc-lead, Epithermal zinc-lead, Skarn zinc-lead | Pb, Zn | Ag, Cu | Pb, Zn, Ag, Cu | Meng et al., 2024 |  | 283-2002063521sph5-12.d | 283-2002063521sph5-12.d-1 | [5 empty] | ore material |  |  | mineral separate | [5 empty] | mineralisation |  |  |  | sphalerite | [6 empty] | galena |  | LA-ICPMS |  |  |  |  | 45.608767 | [19 empty] | 2637.431784 | [5 empty] | 57.639827 | [5 empty] | 7914.836232 | [9 empty] | 63521.96 |  | 0.31761 | [11 empty] | 703.56923 | [13 empty] | 24.887904 | [15 empty] | 15.207157 | [17 empty] | 5.64075 | [9 empty] | 4.192449 | [32 empty] | 2024 | Meng, Y.-M., Huang, X.-W., Hu, R., Beaudoin, G., Zhou, M.-F., Meng, S. (2024). Deposit type discrimination based on trace elements in sphalerite. Ore Geology Reviews, 165, 105887. |  | CHN
| Freiberg kb, Liziping, Fulongchang, Shangnuluo, Baiji, Lengshuikeng, Lishan |  | Magmatic hydrothermal, Seafloor hydrothermal, Basin hydrothermal, Epithermal, Metamorphic | Mississippi Valley-type (MVT), Volcanic-hosted massive sulfide (VMS), Sedimentary Exhalative (SEDEX), Epithermal, Skarn | MVT zinc-lead, VMS zinc-lead, SEDEX zinc-lead, Epithermal zinc-lead, Skarn zinc-lead | Pb, Zn | Ag, Cu | Pb, Zn, Ag, Cu | Meng et al., 2024 |  | 284-2002063521sph5-13.d | 284-2002063521sph5-13.d-1 | [5 empty] | ore material |  |  | mineral separate | [5 empty] | mineralisation |  |  |  | sphalerite | [6 empty] | galena |  | LA-ICPMS |  |  |  |  | 19.173216 | [19 empty] | 2644.581508 | [5 empty] | 85.104884 | [5 empty] | 2982.187658 | [9 empty] | 70334.61 |  | 0.343233 |  |  |  | 0.351673 | [7 empty] | 705.034176 | [13 empty] | 40.667474 | [15 empty] | 5.162561 | [17 empty] | 1.046579 | [9 empty] | 1.716165 | [32 empty] | 2024 | Meng, Y.-M., Huang, X.-W., Hu, R., Beaudoin, G., Zhou, M.-F., Meng, S. (2024). Deposit type discrimination based on trace elements in sphalerite. Ore Geology Reviews, 165, 105887. |  | CHN
| Freiberg kb, Liziping, Fulongchang, Shangnuluo, Baiji, Lengshuikeng, Lishan |  | Magmatic hydrothermal, Seafloor hydrothermal, Basin hydrothermal, Epithermal, Metamorphic | Mississippi Valley-type (MVT), Volcanic-hosted massive sulfide (VMS), Sedimentary Exhalative (SEDEX), Epithermal, Skarn | MVT zinc-lead, VMS zinc-lead, SEDEX zinc-lead, Epithermal zinc-lead, Skarn zinc-lead | Pb, Zn | Ag, Cu | Pb, Zn, Ag, Cu | Meng et al., 2024 |  | 285-2002063521sph5-14.d | 285-2002063521sph5-14.d-1 | [5 empty] | ore material |  |  | mineral separate | [5 empty] | mineralisation |  |  |  | sphalerite | [6 empty] | galena |  | LA-ICPMS |  |  |  |  | 15.61237 | [19 empty] | 2642.961311 | [5 empty] | 84.281413 | [5 empty] | 2665.526616 | [9 empty] | 70516.58 |  | 0.377969 |  |  |  | 0.366686 | [7 empty] | 684.574931 | [13 empty] | 43.565141 | [15 empty] | 3.525829 | [17 empty] | 0.516181 | [9 empty] | 1.057749 | [32 empty] | 2024 | Meng, Y.-M., Huang, X.-W., Hu, R., Beaudoin, G., Zhou, M.-F., Meng, S. (2024). Deposit type discrimination based on trace elements in sphalerite. Ore Geology Reviews, 165, 105887. |  | CHN
| Freiberg kb, Liziping, Fulongchang, Shangnuluo, Baiji, Lengshuikeng, Lishan |  | Magmatic hydrothermal, Seafloor hydrothermal, Basin hydrothermal, Epithermal, Metamorphic | Mississippi Valley-type (MVT), Volcanic-hosted massive sulfide (VMS), Sedimentary Exhalative (SEDEX), Epithermal, Skarn | MVT zinc-lead, VMS zinc-lead, SEDEX zinc-lead, Epithermal zinc-lead, Skarn zinc-lead | Pb, Zn | Ag, Cu | Pb, Zn, Ag, Cu | Meng et al., 2024 |  | 286-2002063521sph5-15.d | 286-2002063521sph5-15.d-1 | [5 empty] | ore material |  |  | mineral separate | [5 empty] | mineralisation |  |  |  | sphalerite | [6 empty] | galena |  | LA-ICPMS |  |  |  |  | 41.855353 | [19 empty] | 2732.999531 | [5 empty] | 73.479397 | [5 empty] | 15036.92 | [9 empty] | 77509.91297 |  | 0.409252 |  |  |  | 0.465059 | [7 empty] | 706.890406 | [13 empty] | 36.894719 | [15 empty] | 16.277082 | [17 empty] | 1.95325 | [9 empty] | 5.4722 | [32 empty] | 2024 | Meng, Y.-M., Huang, X.-W., Hu, R., Beaudoin, G., Zhou, M.-F., Meng, S. (2024). Deposit type discrimination based on trace elements in sphalerite. Ore Geology Reviews, 165, 105887. |  | CHN
| Freiberg kb, Liziping, Fulongchang, Shangnuluo, Baiji, Lengshuikeng, Lishan |  | Magmatic hydrothermal, Seafloor hydrothermal, Basin hydrothermal, Epithermal, Metamorphic | Mississippi Valley-type (MVT), Volcanic-hosted massive sulfide (VMS), Sedimentary Exhalative (SEDEX), Epithermal, Skarn | MVT zinc-lead, VMS zinc-lead, SEDEX zinc-lead, Epithermal zinc-lead, Skarn zinc-lead | Pb, Zn | Ag, Cu | Pb, Zn, Ag, Cu | Meng et al., 2024 |  | 287-2002063521sph5-16.d | 287-2002063521sph5-16.d-1 | [5 empty] | ore material |  |  | mineral separate | [5 empty] | mineralisation |  |  |  | sphalerite | [6 empty] | galena |  | LA-ICPMS |  |  |  |  | 19.056581 | [19 empty] | 2636.117231 | [5 empty] | 68.262379 | [5 empty] | 1358.78333 | [9 empty] | 64642.40389 |  | 0.385269 |  |  |  | 0.452497 | [7 empty] | 698.784386 | [13 empty] | 31.804063 | [15 empty] | 5.585104 | [17 empty] | 2.986479 | [9 empty] | 1.331634 | [32 empty] | 2024 | Meng, Y.-M., Huang, X.-W., Hu, R., Beaudoin, G., Zhou, M.-F., Meng, S. (2024). Deposit type discrimination based on trace elements in sphalerite. Ore Geology Reviews, 165, 105887. |  | CHN
| Freiberg kb, Liziping, Fulongchang, Shangnuluo, Baiji, Lengshuikeng, Lishan |  | Magmatic hydrothermal, Seafloor hydrothermal, Basin hydrothermal, Epithermal, Metamorphic | Mississippi Valley-type (MVT), Volcanic-hosted massive sulfide (VMS), Sedimentary Exhalative (SEDEX), Epithermal, Skarn | MVT zinc-lead, VMS zinc-lead, SEDEX zinc-lead, Epithermal zinc-lead, Skarn zinc-lead | Pb, Zn | Ag, Cu | Pb, Zn, Ag, Cu | Meng et al., 2024 |  | 288-2002063521sph5-17.d | 288-2002063521sph5-17.d-1 | [5 empty] | ore material |  |  | mineral separate | [5 empty] | mineralisation |  |  |  | sphalerite | [6 empty] | galena |  | LA-ICPMS |  |  |  |  | 9.283364 | [19 empty] | 2661.422553 | [5 empty] | 90.002643 | [5 empty] | 1080.664017 | [9 empty] | 71852.66 |  | 0.554703 | [11 empty] | 698.120452 | [13 empty] | 49.003515 | [15 empty] | 1.62387 | [17 empty] | 0.08766 | [9 empty] | 0.344893 | [32 empty] | 2024 | Meng, Y.-M., Huang, X.-W., Hu, R., Beaudoin, G., Zhou, M.-F., Meng, S. (2024). Deposit type discrimination based on trace elements in sphalerite. Ore Geology Reviews, 165, 105887. |  | CHN
| Freiberg kb, Liziping, Fulongchang, Shangnuluo, Baiji, Lengshuikeng, Lishan |  | Magmatic hydrothermal, Seafloor hydrothermal, Basin hydrothermal, Epithermal, Metamorphic | Mississippi Valley-type (MVT), Volcanic-hosted massive sulfide (VMS), Sedimentary Exhalative (SEDEX), Epithermal, Skarn | MVT zinc-lead, VMS zinc-lead, SEDEX zinc-lead, Epithermal zinc-lead, Skarn zinc-lead | Pb, Zn | Ag, Cu | Pb, Zn, Ag, Cu | Meng et al., 2024 |  | 289-2002063521sph5-18.d | 289-2002063521sph5-18.d-1 | [5 empty] | ore material |  |  | mineral separate | [5 empty] | mineralisation |  |  |  | sphalerite | [6 empty] | galena |  | LA-ICPMS |  |  |  |  | 15.632919 | [19 empty] | 2682.8193 | [5 empty] | 77.96227 | [5 empty] | 1433.804382 | [9 empty] | 67441.41 |  | 0.327765 |  |  |  | 0.350695 | [7 empty] | 713.799886 | [13 empty] | 38.104397 | [15 empty] | 3.007887 | [17 empty] | 0.872692 | [9 empty] | 0.768832 | [32 empty] | 2024 | Meng, Y.-M., Huang, X.-W., Hu, R., Beaudoin, G., Zhou, M.-F., Meng, S. (2024). Deposit type discrimination based on trace elements in sphalerite. Ore Geology Reviews, 165, 105887. |  | CHN
| Freiberg kb, Liziping, Fulongchang, Shangnuluo, Baiji, Lengshuikeng, Lishan |  | Magmatic hydrothermal, Seafloor hydrothermal, Basin hydrothermal, Epithermal, Metamorphic | Mississippi Valley-type (MVT), Volcanic-hosted massive sulfide (VMS), Sedimentary Exhalative (SEDEX), Epithermal, Skarn | MVT zinc-lead, VMS zinc-lead, SEDEX zinc-lead, Epithermal zinc-lead, Skarn zinc-lead | Pb, Zn | Ag, Cu | Pb, Zn, Ag, Cu | Meng et al., 2024 |  | 294-2002063521sph8-1.d | 294-2002063521sph8-1.d-1 | [5 empty] | ore material |  |  | mineral separate | [5 empty] | mineralisation |  |  |  | sphalerite | [6 empty] | galena |  | LA-ICPMS |  |  |  |  | 23.490897 | [19 empty] | 2434.072944 | [5 empty] | 0.088788 | [5 empty] | 343.738284 | [9 empty] | 63420.34768 |  | 0.06342 | [11 empty] | 382.297856 | [13 empty] | 102.867804 | [15 empty] | 9.893574 | [17 empty] | 8.802744 | [9 empty] | 0.242266 | [32 empty] | 2024 | Meng, Y.-M., Huang, X.-W., Hu, R., Beaudoin, G., Zhou, M.-F., Meng, S. (2024). Deposit type discrimination based on trace elements in sphalerite. Ore Geology Reviews, 165, 105887. |  | CHN
| Freiberg kb, Liziping, Fulongchang, Shangnuluo, Baiji, Lengshuikeng, Lishan |  | Magmatic hydrothermal, Seafloor hydrothermal, Basin hydrothermal, Epithermal, Metamorphic | Mississippi Valley-type (MVT), Volcanic-hosted massive sulfide (VMS), Sedimentary Exhalative (SEDEX), Epithermal, Skarn | MVT zinc-lead, VMS zinc-lead, SEDEX zinc-lead, Epithermal zinc-lead, Skarn zinc-lead | Pb, Zn | Ag, Cu | Pb, Zn, Ag, Cu | Meng et al., 2024 |  | 297-2002063521sph8-4.d | 297-2002063521sph8-4.d-1 | [5 empty] | ore material |  |  | mineral separate | [5 empty] | mineralisation |  |  |  | sphalerite | [6 empty] | galena |  | LA-ICPMS |  |  |  |  | 22.875431 | [19 empty] | 2232.239882 | [11 empty] | 296.626471 | [9 empty] | 62844.59 |  | 0.126946 |  |  |  | 1.206616 | [7 empty] | 343.257157 | [13 empty] | 142.028776 | [15 empty] | 24.383701 | [17 empty] | 12.418091 | [9 empty] | 0.565601 | [32 empty] | 2024 | Meng, Y.-M., Huang, X.-W., Hu, R., Beaudoin, G., Zhou, M.-F., Meng, S. (2024). Deposit type discrimination based on trace elements in sphalerite. Ore Geology Reviews, 165, 105887. |  | CHN
| Freiberg kb, Liziping, Fulongchang, Shangnuluo, Baiji, Lengshuikeng, Lishan |  | Magmatic hydrothermal, Seafloor hydrothermal, Basin hydrothermal, Epithermal, Metamorphic | Mississippi Valley-type (MVT), Volcanic-hosted massive sulfide (VMS), Sedimentary Exhalative (SEDEX), Epithermal, Skarn | MVT zinc-lead, VMS zinc-lead, SEDEX zinc-lead, Epithermal zinc-lead, Skarn zinc-lead | Pb, Zn | Ag, Cu | Pb, Zn, Ag, Cu | Meng et al., 2024 |  | 298-2002063521sph8-5.d | 298-2002063521sph8-5.d-1 | [5 empty] | ore material |  |  | mineral separate | [5 empty] | mineralisation |  |  |  | sphalerite | [6 empty] | galena |  | LA-ICPMS |  |  |  |  | 31.092801 | [19 empty] | 1942.898997 | [5 empty] | 0.253491 | [5 empty] | 288.78763 | [9 empty] | 80218.79 |  | 0.072197 |  |  |  | 0.465269 | [7 empty] | 306.435762 | [13 empty] | 1652.506991 | [15 empty] | 62.570653 | [17 empty] | 32.456521 | [9 empty] | 0.866363 | [32 empty] | 2024 | Meng, Y.-M., Huang, X.-W., Hu, R., Beaudoin, G., Zhou, M.-F., Meng, S. (2024). Deposit type discrimination based on trace elements in sphalerite. Ore Geology Reviews, 165, 105887. |  | CHN
| Freiberg kb, Liziping, Fulongchang, Shangnuluo, Baiji, Lengshuikeng, Lishan |  | Magmatic hydrothermal, Seafloor hydrothermal, Basin hydrothermal, Epithermal, Metamorphic | Mississippi Valley-type (MVT), Volcanic-hosted massive sulfide (VMS), Sedimentary Exhalative (SEDEX), Epithermal, Skarn | MVT zinc-lead, VMS zinc-lead, SEDEX zinc-lead, Epithermal zinc-lead, Skarn zinc-lead | Pb, Zn | Ag, Cu | Pb, Zn, Ag, Cu | Meng et al., 2024 |  | 300-2002063521sph8-7.d | 300-2002063521sph8-7.d-1 | [5 empty] | ore material |  |  | mineral separate | [5 empty] | mineralisation |  |  |  | sphalerite | [6 empty] | galena |  | LA-ICPMS |  |  |  |  | 69.140685 | [19 empty] | 2013.77772 | [5 empty] | 0.153318 | [5 empty] | 588.211794 | [9 empty] | 73710.75 |  | 0.330224 |  |  |  | 1.857511 | [7 empty] | 312.533585 | [13 empty] | 5675.727835 | [15 empty] | 403.934916 | [17 empty] | 56.462435 | [9 empty] | 0.82556 | [32 empty] | 2024 | Meng, Y.-M., Huang, X.-W., Hu, R., Beaudoin, G., Zhou, M.-F., Meng, S. (2024). Deposit type discrimination based on trace elements in sphalerite. Ore Geology Reviews, 165, 105887. |  | CHN
| Freiberg kb, Liziping, Fulongchang, Shangnuluo, Baiji, Lengshuikeng, Lishan |  | Magmatic hydrothermal, Seafloor hydrothermal, Basin hydrothermal, Epithermal, Metamorphic | Mississippi Valley-type (MVT), Volcanic-hosted massive sulfide (VMS), Sedimentary Exhalative (SEDEX), Epithermal, Skarn | MVT zinc-lead, VMS zinc-lead, SEDEX zinc-lead, Epithermal zinc-lead, Skarn zinc-lead | Pb, Zn | Ag, Cu | Pb, Zn, Ag, Cu | Meng et al., 2024 |  | 301-2002063521sph8-8.d | 301-2002063521sph8-8.d-1 | [5 empty] | ore material |  |  | mineral separate | [5 empty] | mineralisation |  |  |  | sphalerite | [6 empty] | galena |  | LA-ICPMS |  |  |  |  | 52.032151 | [19 empty] | 2143.301105 | [5 empty] | 0.037814 | [5 empty] | 515.783823 | [9 empty] | 75628.13 |  | 1.467186 |  |  |  | 8.455225 | [7 empty] | 332.763757 | [13 empty] | 99.526614 | [15 empty] | 99.829127 | [17 empty] | 53.393457 | [9 empty] | 0.695779 | [32 empty] | 2024 | Meng, Y.-M., Huang, X.-W., Hu, R., Beaudoin, G., Zhou, M.-F., Meng, S. (2024). Deposit type discrimination based on trace elements in sphalerite. Ore Geology Reviews, 165, 105887. |  | CHN
| Freiberg kb, Liziping, Fulongchang, Shangnuluo, Baiji, Lengshuikeng, Lishan |  | Magmatic hydrothermal, Seafloor hydrothermal, Basin hydrothermal, Epithermal, Metamorphic | Mississippi Valley-type (MVT), Volcanic-hosted massive sulfide (VMS), Sedimentary Exhalative (SEDEX), Epithermal, Skarn | MVT zinc-lead, VMS zinc-lead, SEDEX zinc-lead, Epithermal zinc-lead, Skarn zinc-lead | Pb, Zn | Ag, Cu | Pb, Zn, Ag, Cu | Meng et al., 2024 |  | 302-2002063521sph8-9.d | 302-2002063521sph8-9.d-1 | [5 empty] | ore material |  |  | mineral separate | [5 empty] | mineralisation |  |  |  | sphalerite | [6 empty] | galena |  | LA-ICPMS |  |  |  |  | 83.689168 | [19 empty] | 2335.630523 | [5 empty] | 13.9269 | [5 empty] | 2465.95564 | [9 empty] | 63884.86 |  | 0.056219 | [11 empty] | 364.782557 | [13 empty] | 56.090908 | [15 empty] | 664.402556 | [17 empty] | 61.712776 | [9 empty] | 0.626072 | [32 empty] | 2024 | Meng, Y.-M., Huang, X.-W., Hu, R., Beaudoin, G., Zhou, M.-F., Meng, S. (2024). Deposit type discrimination based on trace elements in sphalerite. Ore Geology Reviews, 165, 105887. |  | CHN
| Freiberg kb, Liziping, Fulongchang, Shangnuluo, Baiji, Lengshuikeng, Lishan |  | Magmatic hydrothermal, Seafloor hydrothermal, Basin hydrothermal, Epithermal, Metamorphic | Mississippi Valley-type (MVT), Volcanic-hosted massive sulfide (VMS), Sedimentary Exhalative (SEDEX), Epithermal, Skarn | MVT zinc-lead, VMS zinc-lead, SEDEX zinc-lead, Epithermal zinc-lead, Skarn zinc-lead | Pb, Zn | Ag, Cu | Pb, Zn, Ag, Cu | Meng et al., 2024 |  | 304-2002063521sph8-11.d | 304-2002063521sph8-11.d-1 | [5 empty] | ore material |  |  | mineral separate | [5 empty] | mineralisation |  |  |  | sphalerite | [6 empty] | galena |  | LA-ICPMS |  |  |  |  | 77.260166 | [19 empty] | 2461.236479 | [5 empty] | 0.112094 | [5 empty] | 2844.524041 | [9 empty] | 60265.34 |  | 0.07955 |  |  |  | 0.397751 | [7 empty] | 377.019966 | [13 empty] | 72.318408 | [15 empty] | 2278.029846 | [17 empty] | 40.498308 | [9 empty] | 0.390519 | [32 empty] | 2024 | Meng, Y.-M., Huang, X.-W., Hu, R., Beaudoin, G., Zhou, M.-F., Meng, S. (2024). Deposit type discrimination based on trace elements in sphalerite. Ore Geology Reviews, 165, 105887. |  | CHN
| Freiberg kb, Liziping, Fulongchang, Shangnuluo, Baiji, Lengshuikeng, Lishan |  | Magmatic hydrothermal, Seafloor hydrothermal, Basin hydrothermal, Epithermal, Metamorphic | Mississippi Valley-type (MVT), Volcanic-hosted massive sulfide (VMS), Sedimentary Exhalative (SEDEX), Epithermal, Skarn | MVT zinc-lead, VMS zinc-lead, SEDEX zinc-lead, Epithermal zinc-lead, Skarn zinc-lead | Pb, Zn | Ag, Cu | Pb, Zn, Ag, Cu | Meng et al., 2024 |  | 305-2002063521sph8-12.d | 305-2002063521sph8-12.d-1 | [5 empty] | ore material |  |  | mineral separate | [5 empty] | mineralisation |  |  |  | sphalerite | [6 empty] | galena |  | LA-ICPMS |  |  |  |  | 93.219851 | [19 empty] | 2431.355129 | [5 empty] | 0.264978 | [5 empty] | 3234.645263 | [9 empty] | 59679.8 |  | 0.121747 |  |  |  | 0.978749 | [7 empty] | 379.324821 | [13 empty] | 66.960738 | [15 empty] | 747.19112 | [17 empty] | 53.115024 | [9 empty] | 0.489374 | [32 empty] | 2024 | Meng, Y.-M., Huang, X.-W., Hu, R., Beaudoin, G., Zhou, M.-F., Meng, S. (2024). Deposit type discrimination based on trace elements in sphalerite. Ore Geology Reviews, 165, 105887. |  | CHN
| Freiberg kb, Liziping, Fulongchang, Shangnuluo, Baiji, Lengshuikeng, Lishan |  | Magmatic hydrothermal, Seafloor hydrothermal, Basin hydrothermal, Epithermal, Metamorphic | Mississippi Valley-type (MVT), Volcanic-hosted massive sulfide (VMS), Sedimentary Exhalative (SEDEX), Epithermal, Skarn | MVT zinc-lead, VMS zinc-lead, SEDEX zinc-lead, Epithermal zinc-lead, Skarn zinc-lead | Pb, Zn | Ag, Cu | Pb, Zn, Ag, Cu | Meng et al., 2024 |  | 309-2002063521sph8-16.d | 309-2002063521sph8-16.d-1 | [5 empty] | ore material |  |  | mineral separate | [5 empty] | mineralisation |  |  |  | sphalerite | [6 empty] | galena |  | LA-ICPMS |  |  |  |  | 38.66193 | [19 empty] | 2357.900437 | [5 empty] | 0.202856 | [5 empty] | 966.548256 | [9 empty] | 59663.47 |  | 0.258939 |  |  |  | 1.169404 | [7 empty] | 371.345453 | [13 empty] | 83.767516 | [15 empty] | 489.240475 | [17 empty] | 30.786352 | [9 empty] | 0.453442 | [32 empty] | 2024 | Meng, Y.-M., Huang, X.-W., Hu, R., Beaudoin, G., Zhou, M.-F., Meng, S. (2024). Deposit type discrimination based on trace elements in sphalerite. Ore Geology Reviews, 165, 105887. |  | CHN
| Freiberg kb, Liziping, Fulongchang, Shangnuluo, Baiji, Lengshuikeng, Lishan |  | Magmatic hydrothermal, Seafloor hydrothermal, Basin hydrothermal, Epithermal, Metamorphic | Mississippi Valley-type (MVT), Volcanic-hosted massive sulfide (VMS), Sedimentary Exhalative (SEDEX), Epithermal, Skarn | MVT zinc-lead, VMS zinc-lead, SEDEX zinc-lead, Epithermal zinc-lead, Skarn zinc-lead | Pb, Zn | Ag, Cu | Pb, Zn, Ag, Cu | Meng et al., 2024 |  | 319-2002063521sph8-26.d | 319-2002063521sph8-26.d-1 | [5 empty] | ore material |  |  | mineral separate | [5 empty] | mineralisation |  |  |  | sphalerite | [6 empty] | galena |  | LA-ICPMS |  |  |  |  | 46.74133 | [19 empty] | 2392.792148 | [5 empty] | 1773.704777 | [5 empty] | 796.081038 | [9 empty] | 56862.93 |  | 0.060275 |  |  |  | 0.443531 | [7 empty] | 375.977702 | [13 empty] | 68.917873 | [15 empty] | 454.90345 | [17 empty] | 43.557005 | [9 empty] | 0.61412 | [32 empty] | 2024 | Meng, Y.-M., Huang, X.-W., Hu, R., Beaudoin, G., Zhou, M.-F., Meng, S. (2024). Deposit type discrimination based on trace elements in sphalerite. Ore Geology Reviews, 165, 105887. |  | CHN
| Freiberg kb, Liziping, Fulongchang, Shangnuluo, Baiji, Lengshuikeng, Lishan |  | Magmatic hydrothermal, Seafloor hydrothermal, Basin hydrothermal, Epithermal, Metamorphic | Mississippi Valley-type (MVT), Volcanic-hosted massive sulfide (VMS), Sedimentary Exhalative (SEDEX), Epithermal, Skarn | MVT zinc-lead, VMS zinc-lead, SEDEX zinc-lead, Epithermal zinc-lead, Skarn zinc-lead | Pb, Zn | Ag, Cu | Pb, Zn, Ag, Cu | Meng et al., 2024 |  | 326-200209162sph6-1.d | 326-200209162sph6-1.d-1 | [5 empty] | ore material |  |  | mineral separate | [5 empty] | mineralisation |  |  |  | sphalerite | [6 empty] | galena |  | LA-ICPMS |  |  |  |  | 5.879033 | [19 empty] | 2454.711 | [5 empty] | 137.34108 | [5 empty] | 554.764686 | [9 empty] | 61367.77 |  | 0.04173 | [11 empty] | 420.982936 | [13 empty] | 35.838781 | [15 empty] | 3.743434 | [17 empty] | 2.172419 | [9 empty] | 0.294565 | [32 empty] | 2024 | Meng, Y.-M., Huang, X.-W., Hu, R., Beaudoin, G., Zhou, M.-F., Meng, S. (2024). Deposit type discrimination based on trace elements in sphalerite. Ore Geology Reviews, 165, 105887. |  | CHN
| Freiberg kb, Liziping, Fulongchang, Shangnuluo, Baiji, Lengshuikeng, Lishan |  | Magmatic hydrothermal, Seafloor hydrothermal, Basin hydrothermal, Epithermal, Metamorphic | Mississippi Valley-type (MVT), Volcanic-hosted massive sulfide (VMS), Sedimentary Exhalative (SEDEX), Epithermal, Skarn | MVT zinc-lead, VMS zinc-lead, SEDEX zinc-lead, Epithermal zinc-lead, Skarn zinc-lead | Pb, Zn | Ag, Cu | Pb, Zn, Ag, Cu | Meng et al., 2024 |  | 328-200209162sph6-3.d | 328-200209162sph6-3.d-1 | [5 empty] | ore material |  |  | mineral separate | [5 empty] | mineralisation |  |  |  | sphalerite | [6 empty] | galena |  | LA-ICPMS |  |  |  |  | 9.970131 | [19 empty] | 2148.445699 | [5 empty] | 159.454954 | [5 empty] | 2366.647215 | [9 empty] | 83923.66 |  | 0.046997 | [11 empty] | 379.334944 | [13 empty] | 1309.209098 | [15 empty] | 14.43487 | [17 empty] | 5.740378 | [9 empty] | 2.51771 | [32 empty] | 2024 | Meng, Y.-M., Huang, X.-W., Hu, R., Beaudoin, G., Zhou, M.-F., Meng, S. (2024). Deposit type discrimination based on trace elements in sphalerite. Ore Geology Reviews, 165, 105887. |  | CHN
| Freiberg kb, Liziping, Fulongchang, Shangnuluo, Baiji, Lengshuikeng, Lishan |  | Magmatic hydrothermal, Seafloor hydrothermal, Basin hydrothermal, Epithermal, Metamorphic | Mississippi Valley-type (MVT), Volcanic-hosted massive sulfide (VMS), Sedimentary Exhalative (SEDEX), Epithermal, Skarn | MVT zinc-lead, VMS zinc-lead, SEDEX zinc-lead, Epithermal zinc-lead, Skarn zinc-lead | Pb, Zn | Ag, Cu | Pb, Zn, Ag, Cu | Meng et al., 2024 |  | 329-200209162sph6-4.d | 329-200209162sph6-4.d-1 | [5 empty] | ore material |  |  | mineral separate | [5 empty] | mineralisation |  |  |  | sphalerite | [6 empty] | galena |  | LA-ICPMS |  |  |  |  | 5.883997 | [19 empty] | 2332.442688 | [5 empty] | 131.29907 | [5 empty] | 388.740448 | [9 empty] | 66112.32 |  | 0.047601 |  |  |  | 0.766903 | [7 empty] | 408.17747 | [13 empty] | 37.155124 | [15 empty] | 3.305616 | [17 empty] | 0.290894 | [9 empty] | 0.528899 | [32 empty] | 2024 | Meng, Y.-M., Huang, X.-W., Hu, R., Beaudoin, G., Zhou, M.-F., Meng, S. (2024). Deposit type discrimination based on trace elements in sphalerite. Ore Geology Reviews, 165, 105887. |  | CHN
| Freiberg kb, Liziping, Fulongchang, Shangnuluo, Baiji, Lengshuikeng, Lishan |  | Magmatic hydrothermal, Seafloor hydrothermal, Basin hydrothermal, Epithermal, Metamorphic | Mississippi Valley-type (MVT), Volcanic-hosted massive sulfide (VMS), Sedimentary Exhalative (SEDEX), Epithermal, Skarn | MVT zinc-lead, VMS zinc-lead, SEDEX zinc-lead, Epithermal zinc-lead, Skarn zinc-lead | Pb, Zn | Ag, Cu | Pb, Zn, Ag, Cu | Meng et al., 2024 |  | 330-200209162sph6-5.d | 330-200209162sph6-5.d-1 | [5 empty] | ore material |  |  | mineral separate | [5 empty] | mineralisation |  |  |  | sphalerite | [6 empty] | galena |  | LA-ICPMS |  |  |  |  | 4.334395 | [19 empty] | 2377.16376 | [5 empty] | 135.802847 | [5 empty] | 563.594094 | [9 empty] | 61393.69 |  | 0.03438 |  |  |  | 0.442035 | [7 empty] | 408.759202 | [13 empty] | 34.134893 | [15 empty] | 4.641363 | [17 empty] | 1.890926 | [9 empty] | 0.638494 | [32 empty] | 2024 | Meng, Y.-M., Huang, X.-W., Hu, R., Beaudoin, G., Zhou, M.-F., Meng, S. (2024). Deposit type discrimination based on trace elements in sphalerite. Ore Geology Reviews, 165, 105887. |  | CHN
| Freiberg kb, Liziping, Fulongchang, Shangnuluo, Baiji, Lengshuikeng, Lishan |  | Magmatic hydrothermal, Seafloor hydrothermal, Basin hydrothermal, Epithermal, Metamorphic | Mississippi Valley-type (MVT), Volcanic-hosted massive sulfide (VMS), Sedimentary Exhalative (SEDEX), Epithermal, Skarn | MVT zinc-lead, VMS zinc-lead, SEDEX zinc-lead, Epithermal zinc-lead, Skarn zinc-lead | Pb, Zn | Ag, Cu | Pb, Zn, Ag, Cu | Meng et al., 2024 |  | 331-200209162sph6-6.d | 331-200209162sph6-6.d-1 | [5 empty] | ore material |  |  | mineral separate | [5 empty] | mineralisation |  |  |  | sphalerite | [6 empty] | galena |  | LA-ICPMS |  |  |  |  | 5.268743 | [19 empty] | 2390.116838 | [5 empty] | 203.588336 | [5 empty] | 657.314101 | [9 empty] | 63941.06 |  | 0.057547 |  |  |  | 0.626622 | [7 empty] | 413.187132 | [13 empty] | 35.295465 | [15 empty] | 10.358452 | [17 empty] | 4.680486 | [9 empty] | 1.266033 | [32 empty] | 2024 | Meng, Y.-M., Huang, X.-W., Hu, R., Beaudoin, G., Zhou, M.-F., Meng, S. (2024). Deposit type discrimination based on trace elements in sphalerite. Ore Geology Reviews, 165, 105887. |  | CHN
| Freiberg kb, Liziping, Fulongchang, Shangnuluo, Baiji, Lengshuikeng, Lishan |  | Magmatic hydrothermal, Seafloor hydrothermal, Basin hydrothermal, Epithermal, Metamorphic | Mississippi Valley-type (MVT), Volcanic-hosted massive sulfide (VMS), Sedimentary Exhalative (SEDEX), Epithermal, Skarn | MVT zinc-lead, VMS zinc-lead, SEDEX zinc-lead, Epithermal zinc-lead, Skarn zinc-lead | Pb, Zn | Ag, Cu | Pb, Zn, Ag, Cu | Meng et al., 2024 |  | 332-200209162sph6-7.d | 332-200209162sph6-7.d-1 | [5 empty] | ore material |  |  | mineral separate | [5 empty] | mineralisation |  |  |  | sphalerite | [6 empty] | galena |  | LA-ICPMS |  |  |  |  | 3.594553 | [19 empty] | 2306.730364 | [5 empty] | 131.755249 | [5 empty] | 197.29504 | [9 empty] | 67566.79 |  | 0.070269 | [11 empty] | 407.833172 | [13 empty] | 37.702271 | [15 empty] | 6.081012 | [17 empty] | 0.204052 | [9 empty] | 1.540523 | [32 empty] | 2024 | Meng, Y.-M., Huang, X.-W., Hu, R., Beaudoin, G., Zhou, M.-F., Meng, S. (2024). Deposit type discrimination based on trace elements in sphalerite. Ore Geology Reviews, 165, 105887. |  | CHN
| Freiberg kb, Liziping, Fulongchang, Shangnuluo, Baiji, Lengshuikeng, Lishan |  | Magmatic hydrothermal, Seafloor hydrothermal, Basin hydrothermal, Epithermal, Metamorphic | Mississippi Valley-type (MVT), Volcanic-hosted massive sulfide (VMS), Sedimentary Exhalative (SEDEX), Epithermal, Skarn | MVT zinc-lead, VMS zinc-lead, SEDEX zinc-lead, Epithermal zinc-lead, Skarn zinc-lead | Pb, Zn | Ag, Cu | Pb, Zn, Ag, Cu | Meng et al., 2024 |  | 333-200209162sph6-8.d | 333-200209162sph6-8.d-1 | [5 empty] | ore material |  |  | mineral separate | [5 empty] | mineralisation |  |  |  | sphalerite | [6 empty] | galena |  | LA-ICPMS |  |  |  |  | 13.730368 | [19 empty] | 2306.87241 | [5 empty] | 135.882318 | [5 empty] | 7646.933806 | [9 empty] | 71068.16 |  | 0.198991 |  |  |  | 0.497477 | [7 empty] | 401.819366 | [13 empty] | 110.866327 | [15 empty] | 25.158128 | [17 empty] | 5.031626 | [9 empty] | 7.959634 | [32 empty] | 2024 | Meng, Y.-M., Huang, X.-W., Hu, R., Beaudoin, G., Zhou, M.-F., Meng, S. (2024). Deposit type discrimination based on trace elements in sphalerite. Ore Geology Reviews, 165, 105887. |  | CHN
| Freiberg kb, Liziping, Fulongchang, Shangnuluo, Baiji, Lengshuikeng, Lishan |  | Magmatic hydrothermal, Seafloor hydrothermal, Basin hydrothermal, Epithermal, Metamorphic | Mississippi Valley-type (MVT), Volcanic-hosted massive sulfide (VMS), Sedimentary Exhalative (SEDEX), Epithermal, Skarn | MVT zinc-lead, VMS zinc-lead, SEDEX zinc-lead, Epithermal zinc-lead, Skarn zinc-lead | Pb, Zn | Ag, Cu | Pb, Zn, Ag, Cu | Meng et al., 2024 |  | 334-200209162sph6-9.d | 334-200209162sph6-9.d-1 | [5 empty] | ore material |  |  | mineral separate | [5 empty] | mineralisation |  |  |  | sphalerite | [6 empty] | galena |  | LA-ICPMS |  |  |  |  | 10.087752 | [19 empty] | 2299.530809 | [5 empty] | 141.784542 | [5 empty] | 4580.527691 | [9 empty] | 66192.6 |  | 0.025815 |  |  |  | 0.344202 | [7 empty] | 395.169802 | [13 empty] | 142.976009 | [15 empty] | 6.923746 | [17 empty] | 4.951206 | [9 empty] | 0.681784 | [32 empty] | 2024 | Meng, Y.-M., Huang, X.-W., Hu, R., Beaudoin, G., Zhou, M.-F., Meng, S. (2024). Deposit type discrimination based on trace elements in sphalerite. Ore Geology Reviews, 165, 105887. |  | CHN
| Freiberg kb, Liziping, Fulongchang, Shangnuluo, Baiji, Lengshuikeng, Lishan |  | Magmatic hydrothermal, Seafloor hydrothermal, Basin hydrothermal, Epithermal, Metamorphic | Mississippi Valley-type (MVT), Volcanic-hosted massive sulfide (VMS), Sedimentary Exhalative (SEDEX), Epithermal, Skarn | MVT zinc-lead, VMS zinc-lead, SEDEX zinc-lead, Epithermal zinc-lead, Skarn zinc-lead | Pb, Zn | Ag, Cu | Pb, Zn, Ag, Cu | Meng et al., 2024 |  | 336-200209162sph6-11.d | 336-200209162sph6-11.d-1 | [5 empty] | ore material |  |  | mineral separate | [5 empty] | mineralisation |  |  |  | sphalerite | [6 empty] | galena |  | LA-ICPMS |  |  |  |  | 20.167671 | [19 empty] | 2500.030106 | [5 empty] | 132.421686 | [5 empty] | 4376.00399 | [9 empty] | 63420.34768 |  | 0.56571 |  |  |  | 0.963989 | [7 empty] | 418.574295 | [13 empty] | 35.515395 | [15 empty] | 19.406626 | [17 empty] | 14.079317 | [9 empty] | 2.99344 | [32 empty] | 2024 | Meng, Y.-M., Huang, X.-W., Hu, R., Beaudoin, G., Zhou, M.-F., Meng, S. (2024). Deposit type discrimination based on trace elements in sphalerite. Ore Geology Reviews, 165, 105887. |  | CHN
| Freiberg kb, Liziping, Fulongchang, Shangnuluo, Baiji, Lengshuikeng, Lishan |  | Magmatic hydrothermal, Seafloor hydrothermal, Basin hydrothermal, Epithermal, Metamorphic | Mississippi Valley-type (MVT), Volcanic-hosted massive sulfide (VMS), Sedimentary Exhalative (SEDEX), Epithermal, Skarn | MVT zinc-lead, VMS zinc-lead, SEDEX zinc-lead, Epithermal zinc-lead, Skarn zinc-lead | Pb, Zn | Ag, Cu | Pb, Zn, Ag, Cu | Meng et al., 2024 |  | 338-200209162sph6-13.d | 338-200209162sph6-13.d-1 | [5 empty] | ore material |  |  | mineral separate | [5 empty] | mineralisation |  |  |  | sphalerite | [6 empty] | galena |  | LA-ICPMS |  |  |  |  | 1.947443 | [19 empty] | 2417.047621 | [5 empty] | 137.060528 | [5 empty] | 427.697871 | [9 empty] | 61627.94 |  | 0.061628 |  |  |  | 0.468372 | [7 empty] | 415.372284 | [13 empty] | 34.6349 | [15 empty] | 1.836512 | [17 empty] | 1.010698 | [9 empty] | 0.146674 | [32 empty] | 2024 | Meng, Y.-M., Huang, X.-W., Hu, R., Beaudoin, G., Zhou, M.-F., Meng, S. (2024). Deposit type discrimination based on trace elements in sphalerite. Ore Geology Reviews, 165, 105887. |  | CHN
| Freiberg kb, Liziping, Fulongchang, Shangnuluo, Baiji, Lengshuikeng, Lishan |  | Magmatic hydrothermal, Seafloor hydrothermal, Basin hydrothermal, Epithermal, Metamorphic | Mississippi Valley-type (MVT), Volcanic-hosted massive sulfide (VMS), Sedimentary Exhalative (SEDEX), Epithermal, Skarn | MVT zinc-lead, VMS zinc-lead, SEDEX zinc-lead, Epithermal zinc-lead, Skarn zinc-lead | Pb, Zn | Ag, Cu | Pb, Zn, Ag, Cu | Meng et al., 2024 |  | 339-200209162sph6-14.d | 339-200209162sph6-14.d-1 | [5 empty] | ore material |  |  | mineral separate | [5 empty] | mineralisation |  |  |  | sphalerite | [6 empty] | galena |  | LA-ICPMS |  |  |  |  | 9.291185 | [19 empty] | 2507.314544 | [5 empty] | 135.629935 | [5 empty] | 2052.841534 | [9 empty] | 59330.68 |  | 0.029665 | [11 empty] | 425.994284 | [13 empty] | 30.851954 | [15 empty] | 16.375268 | [17 empty] | 5.861871 | [9 empty] | 1.281543 | [32 empty] | 2024 | Meng, Y.-M., Huang, X.-W., Hu, R., Beaudoin, G., Zhou, M.-F., Meng, S. (2024). Deposit type discrimination based on trace elements in sphalerite. Ore Geology Reviews, 165, 105887. |  | CHN
| Freiberg kb, Liziping, Fulongchang, Shangnuluo, Baiji, Lengshuikeng, Lishan |  | Magmatic hydrothermal, Seafloor hydrothermal, Basin hydrothermal, Epithermal, Metamorphic | Mississippi Valley-type (MVT), Volcanic-hosted massive sulfide (VMS), Sedimentary Exhalative (SEDEX), Epithermal, Skarn | MVT zinc-lead, VMS zinc-lead, SEDEX zinc-lead, Epithermal zinc-lead, Skarn zinc-lead | Pb, Zn | Ag, Cu | Pb, Zn, Ag, Cu | Meng et al., 2024 |  | 340-200209162sph6-15.d | 340-200209162sph6-15.d-1 | [5 empty] | ore material |  |  | mineral separate | [5 empty] | mineralisation |  |  |  | sphalerite | [6 empty] | galena |  | LA-ICPMS |  |  |  |  | 2.895503 | [19 empty] | 2165.566871 | [5 empty] | 143.563077 | [5 empty] | 436.345564 | [9 empty] | 67337.28 |  | 0.036362 |  |  |  | 0.404024 | [7 empty] | 375.742013 | [13 empty] | 482.134913 | [15 empty] | 4.861751 | [17 empty] | 1.723834 | [9 empty] | 1.077396 | [32 empty] | 2024 | Meng, Y.-M., Huang, X.-W., Hu, R., Beaudoin, G., Zhou, M.-F., Meng, S. (2024). Deposit type discrimination based on trace elements in sphalerite. Ore Geology Reviews, 165, 105887. |  | CHN
| Freiberg kb, Liziping, Fulongchang, Shangnuluo, Baiji, Lengshuikeng, Lishan |  | Magmatic hydrothermal, Seafloor hydrothermal, Basin hydrothermal, Epithermal, Metamorphic | Mississippi Valley-type (MVT), Volcanic-hosted massive sulfide (VMS), Sedimentary Exhalative (SEDEX), Epithermal, Skarn | MVT zinc-lead, VMS zinc-lead, SEDEX zinc-lead, Epithermal zinc-lead, Skarn zinc-lead | Pb, Zn | Ag, Cu | Pb, Zn, Ag, Cu | Meng et al., 2024 |  | 341-200209162sph6-16.d | 341-200209162sph6-16.d-1 | [5 empty] | ore material |  |  | mineral separate | [5 empty] | mineralisation |  |  |  | sphalerite | [6 empty] | galena |  | LA-ICPMS |  |  |  |  | 18.233952 | [19 empty] | 2570.130904 | [5 empty] | 130.584309 | [5 empty] | 9746.601273 | [9 empty] | 62962.54 |  | 0.049111 |  |  |  | 0.40296 | [7 empty] | 429.404526 | [13 empty] | 27.829443 | [15 empty] | 21.281339 | [17 empty] | 12.227325 | [9 empty] | 3.135535 | [32 empty] | 2024 | Meng, Y.-M., Huang, X.-W., Hu, R., Beaudoin, G., Zhou, M.-F., Meng, S. (2024). Deposit type discrimination based on trace elements in sphalerite. Ore Geology Reviews, 165, 105887. |  | CHN
| Freiberg kb, Liziping, Fulongchang, Shangnuluo, Baiji, Lengshuikeng, Lishan |  | Magmatic hydrothermal, Seafloor hydrothermal, Basin hydrothermal, Epithermal, Metamorphic | Mississippi Valley-type (MVT), Volcanic-hosted massive sulfide (VMS), Sedimentary Exhalative (SEDEX), Epithermal, Skarn | MVT zinc-lead, VMS zinc-lead, SEDEX zinc-lead, Epithermal zinc-lead, Skarn zinc-lead | Pb, Zn | Ag, Cu | Pb, Zn, Ag, Cu | Meng et al., 2024 |  | 342-200209162sph6-17.d | 342-200209162sph6-17.d-1 | [5 empty] | ore material |  |  | mineral separate | [5 empty] | mineralisation |  |  |  | sphalerite | [6 empty] | galena |  | LA-ICPMS |  |  |  |  | 0.226517 | [19 empty] | 2419.6688 | [5 empty] | 132.243803 | [5 empty] | 143.504167 | [9 empty] | 65467.23 |  | 0.043208 |  |  |  | 0.576112 | [7 empty] | 413.360087 | [13 empty] | 36.661648 | [15 empty] | 0.366616 | [17 empty] | 0.103438 | [9 empty] | 0.176762 | [32 empty] | 2024 | Meng, Y.-M., Huang, X.-W., Hu, R., Beaudoin, G., Zhou, M.-F., Meng, S. (2024). Deposit type discrimination based on trace elements in sphalerite. Ore Geology Reviews, 165, 105887. |  | CHN
| Freiberg kb, Liziping, Fulongchang, Shangnuluo, Baiji, Lengshuikeng, Lishan |  | Magmatic hydrothermal, Seafloor hydrothermal, Basin hydrothermal, Epithermal, Metamorphic | Mississippi Valley-type (MVT), Volcanic-hosted massive sulfide (VMS), Sedimentary Exhalative (SEDEX), Epithermal, Skarn | MVT zinc-lead, VMS zinc-lead, SEDEX zinc-lead, Epithermal zinc-lead, Skarn zinc-lead | Pb, Zn | Ag, Cu | Pb, Zn, Ag, Cu | Meng et al., 2024 |  | 344-200209162sph6-19.d | 344-200209162sph6-19.d-1 | [5 empty] | ore material |  |  | mineral separate | [5 empty] | mineralisation |  |  |  | sphalerite | [6 empty] | galena |  | LA-ICPMS |  |  |  |  | 2.288167 | [19 empty] | 2543.257606 | [5 empty] | 138.131795 | [5 empty] | 371.157454 | [9 empty] | 63772.76 |  | 0.048467 |  |  |  | 0.471918 | [7 empty] | 423.578661 | [13 empty] | 36.796882 | [15 empty] | 1.976956 | [17 empty] | 1.10582 | [9 empty] | 0.141576 | [32 empty] | 2024 | Meng, Y.-M., Huang, X.-W., Hu, R., Beaudoin, G., Zhou, M.-F., Meng, S. (2024). Deposit type discrimination based on trace elements in sphalerite. Ore Geology Reviews, 165, 105887. |  | CHN
| Freiberg kb, Liziping, Fulongchang, Shangnuluo, Baiji, Lengshuikeng, Lishan |  | Magmatic hydrothermal, Seafloor hydrothermal, Basin hydrothermal, Epithermal, Metamorphic | Mississippi Valley-type (MVT), Volcanic-hosted massive sulfide (VMS), Sedimentary Exhalative (SEDEX), Epithermal, Skarn | MVT zinc-lead, VMS zinc-lead, SEDEX zinc-lead, Epithermal zinc-lead, Skarn zinc-lead | Pb, Zn | Ag, Cu | Pb, Zn, Ag, Cu | Meng et al., 2024 |  | 346-200209162sph6-21.d | 346-200209162sph6-21.d-1 | [5 empty] | ore material |  |  | mineral separate | [5 empty] | mineralisation |  |  |  | sphalerite | [6 empty] | galena |  | LA-ICPMS |  |  |  |  | 32.717963 | [19 empty] | 2449.070904 | [5 empty] | 129.916584 | [5 empty] | 7319.748727 | [9 empty] | 59704.31 |  | 0.033434 | [11 empty] | 410.288036 | [13 empty] | 23.045865 | [15 empty] | 29.852156 | [17 empty] | 29.911861 | [9 empty] | 2.435936 | [32 empty] | 2024 | Meng, Y.-M., Huang, X.-W., Hu, R., Beaudoin, G., Zhou, M.-F., Meng, S. (2024). Deposit type discrimination based on trace elements in sphalerite. Ore Geology Reviews, 165, 105887. |  | CHN
| Freiberg kb, Liziping, Fulongchang, Shangnuluo, Baiji, Lengshuikeng, Lishan |  | Magmatic hydrothermal, Seafloor hydrothermal, Basin hydrothermal, Epithermal, Metamorphic | Mississippi Valley-type (MVT), Volcanic-hosted massive sulfide (VMS), Sedimentary Exhalative (SEDEX), Epithermal, Skarn | MVT zinc-lead, VMS zinc-lead, SEDEX zinc-lead, Epithermal zinc-lead, Skarn zinc-lead | Pb, Zn | Ag, Cu | Pb, Zn, Ag, Cu | Meng et al., 2024 |  | 347-200209162sph6-22.d | 347-200209162sph6-22.d-1 | [5 empty] | ore material |  |  | mineral separate | [5 empty] | mineralisation |  |  |  | sphalerite | [6 empty] | galena |  | LA-ICPMS |  |  |  |  | 23.431299 | [19 empty] | 2146.699814 | [5 empty] | 145.498543 | [5 empty] | 2806.143547 | [9 empty] | 70153.58868 | [13 empty] | 360.589446 | [13 empty] | 982.150242 | [15 empty] | 27.921128 | [17 empty] | 26.377749 | [9 empty] | 3.605894 | [32 empty] | 2024 | Meng, Y.-M., Huang, X.-W., Hu, R., Beaudoin, G., Zhou, M.-F., Meng, S. (2024). Deposit type discrimination based on trace elements in sphalerite. Ore Geology Reviews, 165, 105887. |  | CHN
| Freiberg kb, Liziping, Fulongchang, Shangnuluo, Baiji, Lengshuikeng, Lishan |  | Magmatic hydrothermal, Seafloor hydrothermal, Basin hydrothermal, Epithermal, Metamorphic | Mississippi Valley-type (MVT), Volcanic-hosted massive sulfide (VMS), Sedimentary Exhalative (SEDEX), Epithermal, Skarn | MVT zinc-lead, VMS zinc-lead, SEDEX zinc-lead, Epithermal zinc-lead, Skarn zinc-lead | Pb, Zn | Ag, Cu | Pb, Zn, Ag, Cu | Meng et al., 2024 |  | 348-200209162sph6-23.d | 348-200209162sph6-23.d-1 | [5 empty] | ore material |  |  | mineral separate | [5 empty] | mineralisation |  |  |  | sphalerite | [6 empty] | galena |  | LA-ICPMS |  |  |  |  | 38.813886 | [19 empty] | 2636.002629 | [5 empty] | 129.293937 | [5 empty] | 14008.99 | [9 empty] | 64261.4 |  | 0.041127 |  |  |  | 0.526943 | [7 empty] | 442.504001 | [13 empty] | 23.134104 | [15 empty] | 37.143089 | [17 empty] | 49.09571 | [9 empty] | 2.814649 | [32 empty] | 2024 | Meng, Y.-M., Huang, X.-W., Hu, R., Beaudoin, G., Zhou, M.-F., Meng, S. (2024). Deposit type discrimination based on trace elements in sphalerite. Ore Geology Reviews, 165, 105887. |  | CHN
| Freiberg kb, Liziping, Fulongchang, Shangnuluo, Baiji, Lengshuikeng, Lishan |  | Magmatic hydrothermal, Seafloor hydrothermal, Basin hydrothermal, Epithermal, Metamorphic | Mississippi Valley-type (MVT), Volcanic-hosted massive sulfide (VMS), Sedimentary Exhalative (SEDEX), Epithermal, Skarn | MVT zinc-lead, VMS zinc-lead, SEDEX zinc-lead, Epithermal zinc-lead, Skarn zinc-lead | Pb, Zn | Ag, Cu | Pb, Zn, Ag, Cu | Meng et al., 2024 |  | 349-200209162sph6-24.d | 349-200209162sph6-24.d-1 | [5 empty] | ore material |  |  | mineral separate | [5 empty] | mineralisation |  |  |  | sphalerite | [6 empty] | galena |  | LA-ICPMS |  |  |  |  | 3.597836 | [19 empty] | 2519.760887 | [5 empty] | 136.003297 | [5 empty] | 1161.003751 | [9 empty] | 63791.41 |  | 0.034447 |  |  |  | 0.663431 | [7 empty] | 415.282111 | [13 empty] | 38.274849 | [15 empty] | 4.516432 | [17 empty] | 2.691998 | [9 empty] | 1.849951 | [32 empty] | 2024 | Meng, Y.-M., Huang, X.-W., Hu, R., Beaudoin, G., Zhou, M.-F., Meng, S. (2024). Deposit type discrimination based on trace elements in sphalerite. Ore Geology Reviews, 165, 105887. |  | CHN
| Freiberg kb, Liziping, Fulongchang, Shangnuluo, Baiji, Lengshuikeng, Lishan |  | Magmatic hydrothermal, Seafloor hydrothermal, Basin hydrothermal, Epithermal, Metamorphic | Mississippi Valley-type (MVT), Volcanic-hosted massive sulfide (VMS), Sedimentary Exhalative (SEDEX), Epithermal, Skarn | MVT zinc-lead, VMS zinc-lead, SEDEX zinc-lead, Epithermal zinc-lead, Skarn zinc-lead | Pb, Zn | Ag, Cu | Pb, Zn, Ag, Cu | Meng et al., 2024 |  | 350-200209162sph6-25.d | 350-200209162sph6-25.d-1 | [5 empty] | ore material |  |  | mineral separate | [5 empty] | mineralisation |  |  |  | sphalerite | [6 empty] | galena |  | LA-ICPMS |  |  |  |  | 6.739515 | [19 empty] | 2503.070954 | [5 empty] | 135.785071 | [5 empty] | 2300.388109 | [9 empty] | 62172.65 |  | 0.03979 |  |  |  | 0.746072 | [7 empty] | 421.033197 | [13 empty] | 37.179246 | [15 empty] | 9.823279 | [17 empty] | 3.84227 | [9 empty] | 3.97905 | [32 empty] | 2024 | Meng, Y.-M., Huang, X.-W., Hu, R., Beaudoin, G., Zhou, M.-F., Meng, S. (2024). Deposit type discrimination based on trace elements in sphalerite. Ore Geology Reviews, 165, 105887. |  | CHN
| Freiberg kb, Liziping, Fulongchang, Shangnuluo, Baiji, Lengshuikeng, Lishan |  | Magmatic hydrothermal, Seafloor hydrothermal, Basin hydrothermal, Epithermal, Metamorphic | Mississippi Valley-type (MVT), Volcanic-hosted massive sulfide (VMS), Sedimentary Exhalative (SEDEX), Epithermal, Skarn | MVT zinc-lead, VMS zinc-lead, SEDEX zinc-lead, Epithermal zinc-lead, Skarn zinc-lead | Pb, Zn | Ag, Cu | Pb, Zn, Ag, Cu | Meng et al., 2024 |  | 351-200209162sph6-26.d | 351-200209162sph6-26.d-1 | [5 empty] | ore material |  |  | mineral separate | [5 empty] | mineralisation |  |  |  | sphalerite | [6 empty] | galena |  | LA-ICPMS |  |  |  |  | 3.471204 | [19 empty] | 2396.539564 | [5 empty] | 135.774021 | [5 empty] | 755.723326 | [9 empty] | 64044.35 |  | 0.056359 | [11 empty] | 404.376024 | [13 empty] | 37.914255 | [15 empty] | 3.829852 | [17 empty] | 0.627635 | [9 empty] | 1.870095 | [32 empty] | 2024 | Meng, Y.-M., Huang, X.-W., Hu, R., Beaudoin, G., Zhou, M.-F., Meng, S. (2024). Deposit type discrimination based on trace elements in sphalerite. Ore Geology Reviews, 165, 105887. |  | CHN
| Freiberg kb, Liziping, Fulongchang, Shangnuluo, Baiji, Lengshuikeng, Lishan |  | Magmatic hydrothermal, Seafloor hydrothermal, Basin hydrothermal, Epithermal, Metamorphic | Mississippi Valley-type (MVT), Volcanic-hosted massive sulfide (VMS), Sedimentary Exhalative (SEDEX), Epithermal, Skarn | MVT zinc-lead, VMS zinc-lead, SEDEX zinc-lead, Epithermal zinc-lead, Skarn zinc-lead | Pb, Zn | Ag, Cu | Pb, Zn, Ag, Cu | Meng et al., 2024 |  | 352-200209162sph6-27.d | 352-200209162sph6-27.d-1 | [5 empty] | ore material |  |  | mineral separate | [5 empty] | mineralisation |  |  |  | sphalerite | [6 empty] | galena |  | LA-ICPMS |  |  |  |  | 9.089411 | [19 empty] | 2356.687586 | [5 empty] | 133.295749 | [5 empty] | 1721.834369 | [9 empty] | 58565.79 |  | 0.096048 |  |  |  | 0.527092 | [7 empty] | 389.579668 | [13 empty] | 35.490872 | [15 empty] | 6.325106 | [17 empty] | 3.127413 | [9 empty] | 0.620797 | [32 empty] | 2024 | Meng, Y.-M., Huang, X.-W., Hu, R., Beaudoin, G., Zhou, M.-F., Meng, S. (2024). Deposit type discrimination based on trace elements in sphalerite. Ore Geology Reviews, 165, 105887. |  | CHN
| Freiberg kb, Liziping, Fulongchang, Shangnuluo, Baiji, Lengshuikeng, Lishan |  | Magmatic hydrothermal, Seafloor hydrothermal, Basin hydrothermal, Epithermal, Metamorphic | Mississippi Valley-type (MVT), Volcanic-hosted massive sulfide (VMS), Sedimentary Exhalative (SEDEX), Epithermal, Skarn | MVT zinc-lead, VMS zinc-lead, SEDEX zinc-lead, Epithermal zinc-lead, Skarn zinc-lead | Pb, Zn | Ag, Cu | Pb, Zn, Ag, Cu | Meng et al., 2024 |  | 358-200209162sph6-29.d | 358-200209162sph6-29.d-1 | [5 empty] | ore material |  |  | mineral separate | [5 empty] | mineralisation |  |  |  | sphalerite | [6 empty] | galena |  | LA-ICPMS |  |  |  |  | 7.259696 | [19 empty] | 2509.816068 | [5 empty] | 132.265691 | [5 empty] | 3629.847904 | [9 empty] | 62154.93 |  | 0.048481 |  |  |  | 0.559394 | [7 empty] | 420.540255 | [13 empty] | 32.817803 | [15 empty] | 4.425431 | [17 empty] | 4.475155 | [9 empty] | 0.50967 | [32 empty] | 2024 | Meng, Y.-M., Huang, X.-W., Hu, R., Beaudoin, G., Zhou, M.-F., Meng, S. (2024). Deposit type discrimination based on trace elements in sphalerite. Ore Geology Reviews, 165, 105887. |  | CHN
| Freiberg kb, Liziping, Fulongchang, Shangnuluo, Baiji, Lengshuikeng, Lishan |  | Magmatic hydrothermal, Seafloor hydrothermal, Basin hydrothermal, Epithermal, Metamorphic | Mississippi Valley-type (MVT), Volcanic-hosted massive sulfide (VMS), Sedimentary Exhalative (SEDEX), Epithermal, Skarn | MVT zinc-lead, VMS zinc-lead, SEDEX zinc-lead, Epithermal zinc-lead, Skarn zinc-lead | Pb, Zn | Ag, Cu | Pb, Zn, Ag, Cu | Meng et al., 2024 |  | 359-200209162sph6-30.d | 359-200209162sph6-30.d-1 | [5 empty] | ore material |  |  | mineral separate | [5 empty] | mineralisation |  |  |  | sphalerite | [6 empty] | galena |  | LA-ICPMS |  |  |  |  | 15.036845 | [19 empty] | 2636.351262 | [5 empty] | 130.428289 | [5 empty] | 27131.7 | [9 empty] | 81721.99 |  | 0.052302 |  |  |  | 0.588398 | [7 empty] | 436.395404 | [13 empty] | 32.688794 | [15 empty] | 4.919664 | [17 empty] | 1.144108 | [9 empty] | 2.991025 | [32 empty] | 2024 | Meng, Y.-M., Huang, X.-W., Hu, R., Beaudoin, G., Zhou, M.-F., Meng, S. (2024). Deposit type discrimination based on trace elements in sphalerite. Ore Geology Reviews, 165, 105887. |  | CHN
| Freiberg kb, Liziping, Fulongchang, Shangnuluo, Baiji, Lengshuikeng, Lishan |  | Magmatic hydrothermal, Seafloor hydrothermal, Basin hydrothermal, Epithermal, Metamorphic | Mississippi Valley-type (MVT), Volcanic-hosted massive sulfide (VMS), Sedimentary Exhalative (SEDEX), Epithermal, Skarn | MVT zinc-lead, VMS zinc-lead, SEDEX zinc-lead, Epithermal zinc-lead, Skarn zinc-lead | Pb, Zn | Ag, Cu | Pb, Zn, Ag, Cu | Meng et al., 2024 |  | 360-200209162sph6-31.d | 360-200209162sph6-31.d-1 | [5 empty] | ore material |  |  | mineral separate | [5 empty] | mineralisation |  |  |  | sphalerite | [6 empty] | galena |  | LA-ICPMS |  |  |  |  | 11.002169 | [19 empty] | 2531.985721 | [5 empty] | 126.078913 | [5 empty] | 17841.36 | [9 empty] | 74338.98 |  | 0.080286 | [11 empty] | 428.192535 | [13 empty] | 33.303864 | [15 empty] | 3.702081 | [17 empty] | 0.832597 | [9 empty] | 2.274773 | [32 empty] | 2024 | Meng, Y.-M., Huang, X.-W., Hu, R., Beaudoin, G., Zhou, M.-F., Meng, S. (2024). Deposit type discrimination based on trace elements in sphalerite. Ore Geology Reviews, 165, 105887. |  | CHN
| Freiberg kb, Liziping, Fulongchang, Shangnuluo, Baiji, Lengshuikeng, Lishan |  | Magmatic hydrothermal, Seafloor hydrothermal, Basin hydrothermal, Epithermal, Metamorphic | Mississippi Valley-type (MVT), Volcanic-hosted massive sulfide (VMS), Sedimentary Exhalative (SEDEX), Epithermal, Skarn | MVT zinc-lead, VMS zinc-lead, SEDEX zinc-lead, Epithermal zinc-lead, Skarn zinc-lead | Pb, Zn | Ag, Cu | Pb, Zn, Ag, Cu | Meng et al., 2024 |  | 361-200209162sph6-32.d | 361-200209162sph6-32.d-1 | [5 empty] | ore material |  |  | mineral separate | [5 empty] | mineralisation |  |  |  | sphalerite | [6 empty] | galena |  | LA-ICPMS |  |  |  |  | 2.702563 | [19 empty] | 2415.576386 | [5 empty] | 134.227287 | [5 empty] | 1866.05528 | [9 empty] | 64346.73 |  | 0.06306 |  |  |  | 0.566251 | [7 empty] | 412.848644 | [13 empty] | 36.677638 | [15 empty] | 2.75404 | [17 empty] | 0.875116 | [9 empty] | 0.136415 | [32 empty] | 2024 | Meng, Y.-M., Huang, X.-W., Hu, R., Beaudoin, G., Zhou, M.-F., Meng, S. (2024). Deposit type discrimination based on trace elements in sphalerite. Ore Geology Reviews, 165, 105887. |  | CHN
| Freiberg kb, Liziping, Fulongchang, Shangnuluo, Baiji, Lengshuikeng, Lishan |  | Magmatic hydrothermal, Seafloor hydrothermal, Basin hydrothermal, Epithermal, Metamorphic | Mississippi Valley-type (MVT), Volcanic-hosted massive sulfide (VMS), Sedimentary Exhalative (SEDEX), Epithermal, Skarn | MVT zinc-lead, VMS zinc-lead, SEDEX zinc-lead, Epithermal zinc-lead, Skarn zinc-lead | Pb, Zn | Ag, Cu | Pb, Zn, Ag, Cu | Meng et al., 2024 |  | 364-200209162sph6-35.d | 364-200209162sph6-35.d-1 | [5 empty] | ore material |  |  | mineral separate | [5 empty] | mineralisation |  |  |  | sphalerite | [6 empty] | galena |  | LA-ICPMS |  |  |  |  | 1.135487 | [19 empty] | 2458.521129 | [5 empty] | 135.2378 | [5 empty] | 297.267993 | [9 empty] | 63791.41 | [5 empty] | 0.357232 | [7 empty] | 422.044001 | [13 empty] | 34.957695 | [15 empty] | 14.289277 | [17 empty] | 0.727222 | [9 empty] | 2.411315 | [32 empty] | 2024 | Meng, Y.-M., Huang, X.-W., Hu, R., Beaudoin, G., Zhou, M.-F., Meng, S. (2024). Deposit type discrimination based on trace elements in sphalerite. Ore Geology Reviews, 165, 105887. |  | CHN
| Freiberg kb, Liziping, Fulongchang, Shangnuluo, Baiji, Lengshuikeng, Lishan |  | Magmatic hydrothermal, Seafloor hydrothermal, Basin hydrothermal, Epithermal, Metamorphic | Mississippi Valley-type (MVT), Volcanic-hosted massive sulfide (VMS), Sedimentary Exhalative (SEDEX), Epithermal, Skarn | MVT zinc-lead, VMS zinc-lead, SEDEX zinc-lead, Epithermal zinc-lead, Skarn zinc-lead | Pb, Zn | Ag, Cu | Pb, Zn, Ag, Cu | Meng et al., 2024 |  | 365-200209162sph6-36.d | 365-200209162sph6-36.d-1 | [5 empty] | ore material |  |  | mineral separate | [5 empty] | mineralisation |  |  |  | sphalerite | [6 empty] | galena |  | LA-ICPMS |  |  |  |  | 0.854166 | [19 empty] | 2474.492984 | [5 empty] | 134.078176 | [5 empty] | 192.834443 | [9 empty] | 64709.54 |  | 0.042708 |  |  |  | 0.595328 | [7 empty] | 422.941583 | [13 empty] | 35.240818 | [15 empty] | 7.351004 | [17 empty] | 0.297664 | [9 empty] | 0.983585 | [32 empty] | 2024 | Meng, Y.-M., Huang, X.-W., Hu, R., Beaudoin, G., Zhou, M.-F., Meng, S. (2024). Deposit type discrimination based on trace elements in sphalerite. Ore Geology Reviews, 165, 105887. |  | CHN
| Freiberg kb, Liziping, Fulongchang, Shangnuluo, Baiji, Lengshuikeng, Lishan |  | Magmatic hydrothermal, Seafloor hydrothermal, Basin hydrothermal, Epithermal, Metamorphic | Mississippi Valley-type (MVT), Volcanic-hosted massive sulfide (VMS), Sedimentary Exhalative (SEDEX), Epithermal, Skarn | MVT zinc-lead, VMS zinc-lead, SEDEX zinc-lead, Epithermal zinc-lead, Skarn zinc-lead | Pb, Zn | Ag, Cu | Pb, Zn, Ag, Cu | Meng et al., 2024 |  | 366-200209162sph6-37.d | 366-200209162sph6-37.d-1 | [5 empty] | ore material |  |  | mineral separate | [5 empty] | mineralisation |  |  |  | sphalerite | [6 empty] | galena |  | LA-ICPMS |  |  |  |  | 11.184959 | [19 empty] | 2714.768977 | [5 empty] | 129.524583 | [5 empty] | 12980.08 | [9 empty] | 69042.95 |  | 0.035902 |  |  |  | 0.635195 | [7 empty] | 451.540923 | [13 empty] | 31.621673 | [15 empty] | 6.628124 | [17 empty] | 5.357733 | [9 empty] | 1.808925 | [32 empty] | 2024 | Meng, Y.-M., Huang, X.-W., Hu, R., Beaudoin, G., Zhou, M.-F., Meng, S. (2024). Deposit type discrimination based on trace elements in sphalerite. Ore Geology Reviews, 165, 105887. |  | CHN
| Freiberg kb, Liziping, Fulongchang, Shangnuluo, Baiji, Lengshuikeng, Lishan |  | Magmatic hydrothermal, Seafloor hydrothermal, Basin hydrothermal, Epithermal, Metamorphic | Mississippi Valley-type (MVT), Volcanic-hosted massive sulfide (VMS), Sedimentary Exhalative (SEDEX), Epithermal, Skarn | MVT zinc-lead, VMS zinc-lead, SEDEX zinc-lead, Epithermal zinc-lead, Skarn zinc-lead | Pb, Zn | Ag, Cu | Pb, Zn, Ag, Cu | Meng et al., 2024 |  | 371-200209162sph12-5.d | 371-200209162sph12-5.d-1 | [5 empty] | ore material |  |  | mineral separate | [5 empty] | mineralisation |  |  |  | sphalerite | [6 empty] | galena |  | LA-ICPMS |  |  |  |  | 85.342955 | [19 empty] | 2997.687003 | [5 empty] | 10.796701 | [5 empty] | 115.885426 | [9 empty] | 62844.59 |  | 0.218699 |  |  |  | 0.710144 | [7 empty] | 477.116137 | [13 empty] | 114.377156 | [15 empty] | 295.369579 | [17 empty] | 119.530413 | [9 empty] | 2.061303 | [32 empty] | 2024 | Meng, Y.-M., Huang, X.-W., Hu, R., Beaudoin, G., Zhou, M.-F., Meng, S. (2024). Deposit type discrimination based on trace elements in sphalerite. Ore Geology Reviews, 165, 105887. |  | CHN
| Freiberg kb, Liziping, Fulongchang, Shangnuluo, Baiji, Lengshuikeng, Lishan |  | Magmatic hydrothermal, Seafloor hydrothermal, Basin hydrothermal, Epithermal, Metamorphic | Mississippi Valley-type (MVT), Volcanic-hosted massive sulfide (VMS), Sedimentary Exhalative (SEDEX), Epithermal, Skarn | MVT zinc-lead, VMS zinc-lead, SEDEX zinc-lead, Epithermal zinc-lead, Skarn zinc-lead | Pb, Zn | Ag, Cu | Pb, Zn, Ag, Cu | Meng et al., 2024 |  | 372-200209162sph12-6.d | 372-200209162sph12-6.d-1 | [5 empty] | ore material |  |  | mineral separate | [5 empty] | mineralisation |  |  |  | sphalerite | [6 empty] | galena |  | LA-ICPMS |  |  |  |  | 82.318075 | [19 empty] | 3133.817863 | [5 empty] | 11.07126 | [5 empty] | 187.560171 | [9 empty] | 65125.05949 |  | 0.183653 |  |  |  | 0.381633 | [7 empty] | 507.714964 | [13 empty] | 86.616329 | [15 empty] | 1159.226059 | [17 empty] | 114.620105 | [9 empty] | 1.875602 | [32 empty] | 2024 | Meng, Y.-M., Huang, X.-W., Hu, R., Beaudoin, G., Zhou, M.-F., Meng, S. (2024). Deposit type discrimination based on trace elements in sphalerite. Ore Geology Reviews, 165, 105887. |  | CHN
| Freiberg kb, Liziping, Fulongchang, Shangnuluo, Baiji, Lengshuikeng, Lishan |  | Magmatic hydrothermal, Seafloor hydrothermal, Basin hydrothermal, Epithermal, Metamorphic | Mississippi Valley-type (MVT), Volcanic-hosted massive sulfide (VMS), Sedimentary Exhalative (SEDEX), Epithermal, Skarn | MVT zinc-lead, VMS zinc-lead, SEDEX zinc-lead, Epithermal zinc-lead, Skarn zinc-lead | Pb, Zn | Ag, Cu | Pb, Zn, Ag, Cu | Meng et al., 2024 |  | 374-200209162sph12-8.d | 374-200209162sph12-8.d-1 | [5 empty] | ore material |  |  | mineral separate | [5 empty] | mineralisation |  |  |  | sphalerite | [6 empty] | galena |  | LA-ICPMS |  |  |  |  | 74.234345 | [19 empty] | 3193.834652 | [5 empty] | 18.930434 | [5 empty] | 3948.347665 | [9 empty] | 67608.69 |  | 0.177135 |  |  |  | 0.393483 | [7 empty] | 518.28824 | [13 empty] | 76.397823 | [15 empty] | 3177.608566 | [17 empty] | 96.815648 | [9 empty] | 1.0263 | [32 empty] | 2024 | Meng, Y.-M., Huang, X.-W., Hu, R., Beaudoin, G., Zhou, M.-F., Meng, S. (2024). Deposit type discrimination based on trace elements in sphalerite. Ore Geology Reviews, 165, 105887. |  | CHN
| Freiberg kb, Liziping, Fulongchang, Shangnuluo, Baiji, Lengshuikeng, Lishan |  | Magmatic hydrothermal, Seafloor hydrothermal, Basin hydrothermal, Epithermal, Metamorphic | Mississippi Valley-type (MVT), Volcanic-hosted massive sulfide (VMS), Sedimentary Exhalative (SEDEX), Epithermal, Skarn | MVT zinc-lead, VMS zinc-lead, SEDEX zinc-lead, Epithermal zinc-lead, Skarn zinc-lead | Pb, Zn | Ag, Cu | Pb, Zn, Ag, Cu | Meng et al., 2024 |  | 375-200209162sph12-9.d | 375-200209162sph12-9.d-1 | [5 empty] | ore material |  |  | mineral separate | [5 empty] | mineralisation |  |  |  | sphalerite | [6 empty] | galena |  | LA-ICPMS |  |  |  |  | 58.436724 | [19 empty] | 3145.958221 | [5 empty] | 7.768647 | [5 empty] | 2089.972245 | [9 empty] | 68749.09 |  | 0.181498 |  |  |  | 0.323121 | [7 empty] | 505.305789 | [13 empty] | 94.598744 | [15 empty] | 1251.233384 | [17 empty] | 79.336446 | [9 empty] | 0.860739 | [32 empty] | 2024 | Meng, Y.-M., Huang, X.-W., Hu, R., Beaudoin, G., Zhou, M.-F., Meng, S. (2024). Deposit type discrimination based on trace elements in sphalerite. Ore Geology Reviews, 165, 105887. |  | CHN
| Freiberg kb, Liziping, Fulongchang, Shangnuluo, Baiji, Lengshuikeng, Lishan |  | Magmatic hydrothermal, Seafloor hydrothermal, Basin hydrothermal, Epithermal, Metamorphic | Mississippi Valley-type (MVT), Volcanic-hosted massive sulfide (VMS), Sedimentary Exhalative (SEDEX), Epithermal, Skarn | MVT zinc-lead, VMS zinc-lead, SEDEX zinc-lead, Epithermal zinc-lead, Skarn zinc-lead | Pb, Zn | Ag, Cu | Pb, Zn, Ag, Cu | Meng et al., 2024 |  | 376-200209162sph12-10.d | 376-200209162sph12-10.d-1 | [5 empty] | ore material |  |  | mineral separate | [5 empty] | mineralisation |  |  |  | sphalerite | [6 empty] | galena |  | LA-ICPMS |  |  |  |  | 7.789747 | [19 empty] | 3208.666216 | [5 empty] | 8.785634 | [5 empty] | 410.632879 | [9 empty] | 68211.44 |  | 0.241469 |  |  |  | 0.360156 | [7 empty] | 518.270534 | [13 empty] | 69.984939 | [15 empty] | 95.496018 | [17 empty] | 10.272643 | [9 empty] | 0.331508 | [32 empty] | 2024 | Meng, Y.-M., Huang, X.-W., Hu, R., Beaudoin, G., Zhou, M.-F., Meng, S. (2024). Deposit type discrimination based on trace elements in sphalerite. Ore Geology Reviews, 165, 105887. |  | CHN
| Freiberg kb, Liziping, Fulongchang, Shangnuluo, Baiji, Lengshuikeng, Lishan |  | Magmatic hydrothermal, Seafloor hydrothermal, Basin hydrothermal, Epithermal, Metamorphic | Mississippi Valley-type (MVT), Volcanic-hosted massive sulfide (VMS), Sedimentary Exhalative (SEDEX), Epithermal, Skarn | MVT zinc-lead, VMS zinc-lead, SEDEX zinc-lead, Epithermal zinc-lead, Skarn zinc-lead | Pb, Zn | Ag, Cu | Pb, Zn, Ag, Cu | Meng et al., 2024 |  | 384-200209162sph12-13.d | 384-200209162sph12-13.d-1 | [5 empty] | ore material |  |  | mineral separate | [5 empty] | mineralisation |  |  |  | sphalerite | [6 empty] | galena |  | LA-ICPMS |  |  |  |  | 16.052693 | [19 empty] | 3412.942155 | [5 empty] | 6.588584 | [5 empty] | 194.028204 | [9 empty] | 69794.32 |  | 0.242884 |  |  |  | 0.48856 | [7 empty] | 549.141695 | [13 empty] | 73.284034 | [15 empty] | 1423.804089 | [17 empty] | 19.123643 | [9 empty] | 0.432725 | [32 empty] | 2024 | Meng, Y.-M., Huang, X.-W., Hu, R., Beaudoin, G., Zhou, M.-F., Meng, S. (2024). Deposit type discrimination based on trace elements in sphalerite. Ore Geology Reviews, 165, 105887. |  | CHN
| Freiberg kb, Liziping, Fulongchang, Shangnuluo, Baiji, Lengshuikeng, Lishan |  | Magmatic hydrothermal, Seafloor hydrothermal, Basin hydrothermal, Epithermal, Metamorphic | Mississippi Valley-type (MVT), Volcanic-hosted massive sulfide (VMS), Sedimentary Exhalative (SEDEX), Epithermal, Skarn | MVT zinc-lead, VMS zinc-lead, SEDEX zinc-lead, Epithermal zinc-lead, Skarn zinc-lead | Pb, Zn | Ag, Cu | Pb, Zn, Ag, Cu | Meng et al., 2024 |  | 390-200209162sph12-19.d | 390-200209162sph12-19.d-1 | [5 empty] | ore material |  |  | mineral separate | [5 empty] | mineralisation |  |  |  | sphalerite | [6 empty] | galena |  | LA-ICPMS |  |  |  |  | 12.706399 | [19 empty] | 3162.509985 | [5 empty] | 5.110739 | [5 empty] | 72.754381 | [9 empty] | 64044.35 |  | 0.125527 |  |  |  | 0.294604 | [7 empty] | 510.049201 | [13 empty] | 89.662089 | [15 empty] | 184.447727 | [17 empty] | 21.173062 | [9 empty] | 0.640443 | [32 empty] | 2024 | Meng, Y.-M., Huang, X.-W., Hu, R., Beaudoin, G., Zhou, M.-F., Meng, S. (2024). Deposit type discrimination based on trace elements in sphalerite. Ore Geology Reviews, 165, 105887. |  | CHN
| Freiberg kb, Liziping, Fulongchang, Shangnuluo, Baiji, Lengshuikeng, Lishan |  | Magmatic hydrothermal, Seafloor hydrothermal, Basin hydrothermal, Epithermal, Metamorphic | Mississippi Valley-type (MVT), Volcanic-hosted massive sulfide (VMS), Sedimentary Exhalative (SEDEX), Epithermal, Skarn | MVT zinc-lead, VMS zinc-lead, SEDEX zinc-lead, Epithermal zinc-lead, Skarn zinc-lead | Pb, Zn | Ag, Cu | Pb, Zn, Ag, Cu | Meng et al., 2024 |  | 393-200209162sph12-22.d | 393-200209162sph12-22.d-1 | [5 empty] | ore material |  |  | mineral separate | [5 empty] | mineralisation |  |  |  | sphalerite | [6 empty] | galena |  | LA-ICPMS |  |  |  |  | 62.197509 | [19 empty] | 3136.195099 | [5 empty] | 8.519258 | [5 empty] | 2438.031526 | [9 empty] | 69262.26 |  | 0.164844 |  |  |  | 0.401721 | [7 empty] | 502.982527 | [13 empty] | 84.638481 | [15 empty] | 3601.637481 | [17 empty] | 82.283564 | [9 empty] | 0.70509 | [32 empty] | 2024 | Meng, Y.-M., Huang, X.-W., Hu, R., Beaudoin, G., Zhou, M.-F., Meng, S. (2024). Deposit type discrimination based on trace elements in sphalerite. Ore Geology Reviews, 165, 105887. |  | CHN
| Freiberg kb, Liziping, Fulongchang, Shangnuluo, Baiji, Lengshuikeng, Lishan |  | Magmatic hydrothermal, Seafloor hydrothermal, Basin hydrothermal, Epithermal, Metamorphic | Mississippi Valley-type (MVT), Volcanic-hosted massive sulfide (VMS), Sedimentary Exhalative (SEDEX), Epithermal, Skarn | MVT zinc-lead, VMS zinc-lead, SEDEX zinc-lead, Epithermal zinc-lead, Skarn zinc-lead | Pb, Zn | Ag, Cu | Pb, Zn, Ag, Cu | Meng et al., 2024 |  | 400-200209162sph12-29.d | 400-200209162sph12-29.d-1 | [5 empty] | ore material |  |  | mineral separate | [5 empty] | mineralisation |  |  |  | sphalerite | [6 empty] | galena |  | LA-ICPMS |  |  |  |  | 61.39743 | [19 empty] | 3280.154449 | [5 empty] | 7.178177 | [5 empty] | 144.082764 | [9 empty] | 64902.15 |  | 0.137593 |  |  |  | 0.415374 | [7 empty] | 525.188164 | [13 empty] | 56.594671 | [15 empty] | 240.137939 | [17 empty] | 80.608465 | [9 empty] | 0.707433 | [32 empty] | 2024 | Meng, Y.-M., Huang, X.-W., Hu, R., Beaudoin, G., Zhou, M.-F., Meng, S. (2024). Deposit type discrimination based on trace elements in sphalerite. Ore Geology Reviews, 165, 105887. |  | CHN
| Freiberg kb, Liziping, Fulongchang, Shangnuluo, Baiji, Lengshuikeng, Lishan |  | Magmatic hydrothermal, Seafloor hydrothermal, Basin hydrothermal, Epithermal, Metamorphic | Mississippi Valley-type (MVT), Volcanic-hosted massive sulfide (VMS), Sedimentary Exhalative (SEDEX), Epithermal, Skarn | MVT zinc-lead, VMS zinc-lead, SEDEX zinc-lead, Epithermal zinc-lead, Skarn zinc-lead | Pb, Zn | Ag, Cu | Pb, Zn, Ag, Cu | Meng et al., 2024 |  | 402-200209162sph12-31.d | 402-200209162sph12-31.d-1 | [5 empty] | ore material |  |  | mineral separate | [5 empty] | mineralisation |  |  |  | sphalerite | [6 empty] | galena |  | LA-ICPMS |  |  |  |  | 60.115506 | [19 empty] | 3032.439436 | [5 empty] | 9.320327 | [5 empty] | 93.688077 | [9 empty] | 60600.31 |  | 0.104233 | [11 empty] | 492.680508 | [13 empty] | 43.026219 | [15 empty] | 225.433148 | [17 empty] | 74.65958 | [9 empty] | 0.984149 | [32 empty] | 2024 | Meng, Y.-M., Huang, X.-W., Hu, R., Beaudoin, G., Zhou, M.-F., Meng, S. (2024). Deposit type discrimination based on trace elements in sphalerite. Ore Geology Reviews, 165, 105887. |  | CHN
| Freiberg kb, Liziping, Fulongchang, Shangnuluo, Baiji, Lengshuikeng, Lishan |  | Magmatic hydrothermal, Seafloor hydrothermal, Basin hydrothermal, Epithermal, Metamorphic | Mississippi Valley-type (MVT), Volcanic-hosted massive sulfide (VMS), Sedimentary Exhalative (SEDEX), Epithermal, Skarn | MVT zinc-lead, VMS zinc-lead, SEDEX zinc-lead, Epithermal zinc-lead, Skarn zinc-lead | Pb, Zn | Ag, Cu | Pb, Zn, Ag, Cu | Meng et al., 2024 |  | 403-200209162sph12-32.d | 403-200209162sph12-32.d-1 | [5 empty] | ore material |  |  | mineral separate | [5 empty] | mineralisation |  |  |  | sphalerite | [6 empty] | galena |  | LA-ICPMS |  |  |  |  | 75.271832 | [19 empty] | 3000.919972 | [5 empty] | 7.800899 | [5 empty] | 120.310515 | [9 empty] | 62208.13 |  | 0.123172 |  |  |  | 0.323482 | [7 empty] | 486.84079 | [13 empty] | 51.881577 | [15 empty] | 833.588881 | [17 empty] | 116.329195 | [9 empty] | 1.318812 | [32 empty] | 2024 | Meng, Y.-M., Huang, X.-W., Hu, R., Beaudoin, G., Zhou, M.-F., Meng, S. (2024). Deposit type discrimination based on trace elements in sphalerite. Ore Geology Reviews, 165, 105887. |  | CHN
| Freiberg kb, Liziping, Fulongchang, Shangnuluo, Baiji, Lengshuikeng, Lishan |  | Magmatic hydrothermal, Seafloor hydrothermal, Basin hydrothermal, Epithermal, Metamorphic | Mississippi Valley-type (MVT), Volcanic-hosted massive sulfide (VMS), Sedimentary Exhalative (SEDEX), Epithermal, Skarn | MVT zinc-lead, VMS zinc-lead, SEDEX zinc-lead, Epithermal zinc-lead, Skarn zinc-lead | Pb, Zn | Ag, Cu | Pb, Zn, Ag, Cu | Meng et al., 2024 |  | 411-201502192sph7-2.d | 411-201502192sph7-2.d-1 | [5 empty] | ore material |  |  | mineral separate | [5 empty] | mineralisation |  |  |  | sphalerite | [6 empty] | galena |  | LA-ICPMS |  |  |  |  | 16.468317 | [19 empty] | 2221.342836 | [5 empty] | 114.090093 | [5 empty] | 244.09204 | [9 empty] | 75197.79 |  | 0.616622 |  |  |  | 0.428627 | [7 empty] | 415.392614 | [13 empty] | 70.355056 | [15 empty] | 3.805008 | [17 empty] | 0.351926 | [9 empty] | 0.530896 | [32 empty] | 2024 | Meng, Y.-M., Huang, X.-W., Hu, R., Beaudoin, G., Zhou, M.-F., Meng, S. (2024). Deposit type discrimination based on trace elements in sphalerite. Ore Geology Reviews, 165, 105887. |  | CHN
| Freiberg kb, Liziping, Fulongchang, Shangnuluo, Baiji, Lengshuikeng, Lishan |  | Magmatic hydrothermal, Seafloor hydrothermal, Basin hydrothermal, Epithermal, Metamorphic | Mississippi Valley-type (MVT), Volcanic-hosted massive sulfide (VMS), Sedimentary Exhalative (SEDEX), Epithermal, Skarn | MVT zinc-lead, VMS zinc-lead, SEDEX zinc-lead, Epithermal zinc-lead, Skarn zinc-lead | Pb, Zn | Ag, Cu | Pb, Zn, Ag, Cu | Meng et al., 2024 |  | 412-201502192sph7-3.d | 412-201502192sph7-3.d-1 | [5 empty] | ore material |  |  | mineral separate | [5 empty] | mineralisation |  |  |  | sphalerite | [6 empty] | galena |  | LA-ICPMS |  |  |  |  | 4.822534 | [19 empty] | 2180.351088 | [5 empty] | 110.588413 | [5 empty] | 186.932118 | [9 empty] | 78542.91 |  | 0.574934 |  |  |  | 0.375435 | [7 empty] | 391.929104 | [13 empty] | 79.485421 | [15 empty] | 0.600068 | [17 empty] | 0.958223 | [9 empty] | 0.563938 | [32 empty] | 2024 | Meng, Y.-M., Huang, X.-W., Hu, R., Beaudoin, G., Zhou, M.-F., Meng, S. (2024). Deposit type discrimination based on trace elements in sphalerite. Ore Geology Reviews, 165, 105887. |  | CHN
| Freiberg kb, Liziping, Fulongchang, Shangnuluo, Baiji, Lengshuikeng, Lishan |  | Magmatic hydrothermal, Seafloor hydrothermal, Basin hydrothermal, Epithermal, Metamorphic | Mississippi Valley-type (MVT), Volcanic-hosted massive sulfide (VMS), Sedimentary Exhalative (SEDEX), Epithermal, Skarn | MVT zinc-lead, VMS zinc-lead, SEDEX zinc-lead, Epithermal zinc-lead, Skarn zinc-lead | Pb, Zn | Ag, Cu | Pb, Zn, Ag, Cu | Meng et al., 2024 |  | 413-201502192sph7-4.d | 413-201502192sph7-4.d-1 | [5 empty] | ore material |  |  | mineral separate | [5 empty] | mineralisation |  |  |  | sphalerite | [6 empty] | galena |  | LA-ICPMS |  |  |  |  | 11.117322 | [19 empty] | 2247.244687 | [5 empty] | 121.725754 | [5 empty] | 1530.861129 | [9 empty] | 74313.65 |  | 1.902429 |  |  |  | 0.380486 | [7 empty] | 489.726934 | [13 empty] | 66.644479 | [15 empty] | 6.390974 | [17 empty] | 6.108582 | [9 empty] | 10.790342 | [32 empty] | 2024 | Meng, Y.-M., Huang, X.-W., Hu, R., Beaudoin, G., Zhou, M.-F., Meng, S. (2024). Deposit type discrimination based on trace elements in sphalerite. Ore Geology Reviews, 165, 105887. |  | CHN
| Freiberg kb, Liziping, Fulongchang, Shangnuluo, Baiji, Lengshuikeng, Lishan |  | Magmatic hydrothermal, Seafloor hydrothermal, Basin hydrothermal, Epithermal, Metamorphic | Mississippi Valley-type (MVT), Volcanic-hosted massive sulfide (VMS), Sedimentary Exhalative (SEDEX), Epithermal, Skarn | MVT zinc-lead, VMS zinc-lead, SEDEX zinc-lead, Epithermal zinc-lead, Skarn zinc-lead | Pb, Zn | Ag, Cu | Pb, Zn, Ag, Cu | Meng et al., 2024 |  | 414-201502192sph7-5.d | 414-201502192sph7-5.d-1 | [5 empty] | ore material |  |  | mineral separate | [5 empty] | mineralisation |  |  |  | sphalerite | [6 empty] | galena |  | LA-ICPMS |  |  |  |  | 7.678063 | [19 empty] | 2352.637354 | [5 empty] | 115.17095 | [5 empty] | 407.527977 | [9 empty] | 70311.94 |  | 0.759369 |  |  |  | 0.466871 | [7 empty] | 483.464867 | [13 empty] | 55.265181 | [15 empty] | 1.380926 | [17 empty] | 3.135912 | [9 empty] | 2.854665 | [32 empty] | 2024 | Meng, Y.-M., Huang, X.-W., Hu, R., Beaudoin, G., Zhou, M.-F., Meng, S. (2024). Deposit type discrimination based on trace elements in sphalerite. Ore Geology Reviews, 165, 105887. |  | CHN
| Freiberg kb, Liziping, Fulongchang, Shangnuluo, Baiji, Lengshuikeng, Lishan |  | Magmatic hydrothermal, Seafloor hydrothermal, Basin hydrothermal, Epithermal, Metamorphic | Mississippi Valley-type (MVT), Volcanic-hosted massive sulfide (VMS), Sedimentary Exhalative (SEDEX), Epithermal, Skarn | MVT zinc-lead, VMS zinc-lead, SEDEX zinc-lead, Epithermal zinc-lead, Skarn zinc-lead | Pb, Zn | Ag, Cu | Pb, Zn, Ag, Cu | Meng et al., 2024 |  | 415-201502192sph7-6.d | 415-201502192sph7-6.d-1 | [5 empty] | ore material |  |  | mineral separate | [5 empty] | mineralisation |  |  |  | sphalerite | [6 empty] | galena |  | LA-ICPMS |  |  |  |  | 2.481522 | [19 empty] | 2217.997745 | [5 empty] | 114.037083 | [5 empty] | 213.486204 | [9 empty] | 78429.91 |  | 2.597598 |  |  |  | 0.432933 | [7 empty] | 410.031549 | [13 empty] | 79.355379 | [15 empty] | 5.145002 | [17 empty] | 0.625871 | [9 empty] | 0.266662 | [32 empty] | 2024 | Meng, Y.-M., Huang, X.-W., Hu, R., Beaudoin, G., Zhou, M.-F., Meng, S. (2024). Deposit type discrimination based on trace elements in sphalerite. Ore Geology Reviews, 165, 105887. |  | CHN
| Freiberg kb, Liziping, Fulongchang, Shangnuluo, Baiji, Lengshuikeng, Lishan |  | Magmatic hydrothermal, Seafloor hydrothermal, Basin hydrothermal, Epithermal, Metamorphic | Mississippi Valley-type (MVT), Volcanic-hosted massive sulfide (VMS), Sedimentary Exhalative (SEDEX), Epithermal, Skarn | MVT zinc-lead, VMS zinc-lead, SEDEX zinc-lead, Epithermal zinc-lead, Skarn zinc-lead | Pb, Zn | Ag, Cu | Pb, Zn, Ag, Cu | Meng et al., 2024 |  | 416-201502192sph7-7.d | 416-201502192sph7-7.d-1 | [5 empty] | ore material |  |  | mineral separate | [5 empty] | mineralisation |  |  |  | sphalerite | [6 empty] | galena |  | LA-ICPMS |  |  |  |  | 9.419712 | [19 empty] | 2249.547683 | [5 empty] | 115.990062 | [5 empty] | 301.516812 | [9 empty] | 71687.31 |  | 0.288183 |  |  |  | 0.388545 | [7 empty] | 436.145574 | [13 empty] | 60.0883 | [15 empty] | 2.838817 | [17 empty] | 0.295352 | [9 empty] | 0.312557 | [32 empty] | 2024 | Meng, Y.-M., Huang, X.-W., Hu, R., Beaudoin, G., Zhou, M.-F., Meng, S. (2024). Deposit type discrimination based on trace elements in sphalerite. Ore Geology Reviews, 165, 105887. |  | CHN
| Freiberg kb, Liziping, Fulongchang, Shangnuluo, Baiji, Lengshuikeng, Lishan |  | Magmatic hydrothermal, Seafloor hydrothermal, Basin hydrothermal, Epithermal, Metamorphic | Mississippi Valley-type (MVT), Volcanic-hosted massive sulfide (VMS), Sedimentary Exhalative (SEDEX), Epithermal, Skarn | MVT zinc-lead, VMS zinc-lead, SEDEX zinc-lead, Epithermal zinc-lead, Skarn zinc-lead | Pb, Zn | Ag, Cu | Pb, Zn, Ag, Cu | Meng et al., 2024 |  | 418-201502192sph7-9.d | 418-201502192sph7-9.d-1 | [5 empty] | ore material |  |  | mineral separate | [5 empty] | mineralisation |  |  |  | sphalerite | [6 empty] | galena |  | LA-ICPMS |  |  |  |  | 5.762692 | [19 empty] | 2262.448648 | [5 empty] | 113.359255 | [5 empty] | 1420.937741 | [9 empty] | 78940.99 |  | 0.644158 |  |  |  | 0.397863 | [7 empty] | 388.073885 | [13 empty] | 76.09911 | [15 empty] | 0.852563 | [17 empty] | 0.276293 | [9 empty] | 3.836532 | [32 empty] | 2024 | Meng, Y.-M., Huang, X.-W., Hu, R., Beaudoin, G., Zhou, M.-F., Meng, S. (2024). Deposit type discrimination based on trace elements in sphalerite. Ore Geology Reviews, 165, 105887. |  | CHN
| Freiberg kb, Liziping, Fulongchang, Shangnuluo, Baiji, Lengshuikeng, Lishan |  | Magmatic hydrothermal, Seafloor hydrothermal, Basin hydrothermal, Epithermal, Metamorphic | Mississippi Valley-type (MVT), Volcanic-hosted massive sulfide (VMS), Sedimentary Exhalative (SEDEX), Epithermal, Skarn | MVT zinc-lead, VMS zinc-lead, SEDEX zinc-lead, Epithermal zinc-lead, Skarn zinc-lead | Pb, Zn | Ag, Cu | Pb, Zn, Ag, Cu | Meng et al., 2024 |  | 419-201502192sph7-10.d | 419-201502192sph7-10.d-1 | [5 empty] | ore material |  |  | mineral separate | [5 empty] | mineralisation |  |  |  | sphalerite | [6 empty] | galena |  | LA-ICPMS |  |  |  |  | 13.067069 | [19 empty] | 2187.863957 | [5 empty] | 110.358199 | [5 empty] | 457.189214 | [9 empty] | 79098.48 |  | 0.324304 |  |  |  | 0.43346 | [7 empty] | 387.740749 | [13 empty] | 80.854466 | [15 empty] | 3.780907 | [17 empty] | 0.275263 | [9 empty] | 0.381255 | [32 empty] | 2024 | Meng, Y.-M., Huang, X.-W., Hu, R., Beaudoin, G., Zhou, M.-F., Meng, S. (2024). Deposit type discrimination based on trace elements in sphalerite. Ore Geology Reviews, 165, 105887. |  | CHN
| Freiberg kb, Liziping, Fulongchang, Shangnuluo, Baiji, Lengshuikeng, Lishan |  | Magmatic hydrothermal, Seafloor hydrothermal, Basin hydrothermal, Epithermal, Metamorphic | Mississippi Valley-type (MVT), Volcanic-hosted massive sulfide (VMS), Sedimentary Exhalative (SEDEX), Epithermal, Skarn | MVT zinc-lead, VMS zinc-lead, SEDEX zinc-lead, Epithermal zinc-lead, Skarn zinc-lead | Pb, Zn | Ag, Cu | Pb, Zn, Ag, Cu | Meng et al., 2024 |  | 420-201502192sph7-11.d | 420-201502192sph7-11.d-1 | [5 empty] | ore material |  |  | mineral separate | [5 empty] | mineralisation |  |  |  | sphalerite | [6 empty] | galena |  | LA-ICPMS |  |  |  |  | 11.348834 | [19 empty] | 2241.897923 | [5 empty] | 110.701451 | [5 empty] | 1842.443735 | [9 empty] | 77413.6 |  | 0.342168 |  |  |  | 0.484609 | [7 empty] | 393.725581 | [13 empty] | 75.710503 | [15 empty] | 2.012754 | [17 empty] | 3.917128 | [9 empty] | 4.505472 | [32 empty] | 2024 | Meng, Y.-M., Huang, X.-W., Hu, R., Beaudoin, G., Zhou, M.-F., Meng, S. (2024). Deposit type discrimination based on trace elements in sphalerite. Ore Geology Reviews, 165, 105887. |  | CHN
| Freiberg kb, Liziping, Fulongchang, Shangnuluo, Baiji, Lengshuikeng, Lishan |  | Magmatic hydrothermal, Seafloor hydrothermal, Basin hydrothermal, Epithermal, Metamorphic | Mississippi Valley-type (MVT), Volcanic-hosted massive sulfide (VMS), Sedimentary Exhalative (SEDEX), Epithermal, Skarn | MVT zinc-lead, VMS zinc-lead, SEDEX zinc-lead, Epithermal zinc-lead, Skarn zinc-lead | Pb, Zn | Ag, Cu | Pb, Zn, Ag, Cu | Meng et al., 2024 |  | 421-201502192sph7-12.d | 421-201502192sph7-12.d-1 | [5 empty] | ore material |  |  | mineral separate | [5 empty] | mineralisation |  |  |  | sphalerite | [6 empty] | galena |  | LA-ICPMS |  |  |  |  | 4.333525 | [19 empty] | 2253.743793 | [5 empty] | 111.211617 | [5 empty] | 543.632204 | [9 empty] | 77661.74 |  | 0.424033 |  |  |  | 0.469077 | [7 empty] | 390.327922 | [13 empty] | 79.680949 | [15 empty] | 0.876024 | [17 empty] | 1.309377 | [9 empty] | 3.681167 | [32 empty] | 2024 | Meng, Y.-M., Huang, X.-W., Hu, R., Beaudoin, G., Zhou, M.-F., Meng, S. (2024). Deposit type discrimination based on trace elements in sphalerite. Ore Geology Reviews, 165, 105887. |  | CHN
| Freiberg kb, Liziping, Fulongchang, Shangnuluo, Baiji, Lengshuikeng, Lishan |  | Magmatic hydrothermal, Seafloor hydrothermal, Basin hydrothermal, Epithermal, Metamorphic | Mississippi Valley-type (MVT), Volcanic-hosted massive sulfide (VMS), Sedimentary Exhalative (SEDEX), Epithermal, Skarn | MVT zinc-lead, VMS zinc-lead, SEDEX zinc-lead, Epithermal zinc-lead, Skarn zinc-lead | Pb, Zn | Ag, Cu | Pb, Zn, Ag, Cu | Meng et al., 2024 |  | 422-201502192sph7-13.d | 422-201502192sph7-13.d-1 | [5 empty] | ore material |  |  | mineral separate | [5 empty] | mineralisation |  |  |  | sphalerite | [6 empty] | galena |  | LA-ICPMS |  |  |  |  | 2.634244 | [19 empty] | 2319.558496 | [5 empty] | 116.90347 | [5 empty] | 344.587573 | [9 empty] | 71195.78 |  | 0.981078 |  |  |  | 0.402968 | [7 empty] | 424.326846 | [13 empty] | 56.244666 | [15 empty] | 1.751416 | [17 empty] | 2.036199 | [9 empty] | 1.493687 | [32 empty] | 2024 | Meng, Y.-M., Huang, X.-W., Hu, R., Beaudoin, G., Zhou, M.-F., Meng, S. (2024). Deposit type discrimination based on trace elements in sphalerite. Ore Geology Reviews, 165, 105887. |  | CHN
| Freiberg kb, Liziping, Fulongchang, Shangnuluo, Baiji, Lengshuikeng, Lishan |  | Magmatic hydrothermal, Seafloor hydrothermal, Basin hydrothermal, Epithermal, Metamorphic | Mississippi Valley-type (MVT), Volcanic-hosted massive sulfide (VMS), Sedimentary Exhalative (SEDEX), Epithermal, Skarn | MVT zinc-lead, VMS zinc-lead, SEDEX zinc-lead, Epithermal zinc-lead, Skarn zinc-lead | Pb, Zn | Ag, Cu | Pb, Zn, Ag, Cu | Meng et al., 2024 |  | 423-201502192sph7-14.d | 423-201502192sph7-14.d-1 | [5 empty] | ore material |  |  | mineral separate | [5 empty] | mineralisation |  |  |  | sphalerite | [6 empty] | galena |  | LA-ICPMS |  |  |  |  | 11.346322 | [19 empty] | 2195.300786 | [5 empty] | 109.19851 | [5 empty] | 203.006309 | [9 empty] | 78684.61597 |  | 0.483124 |  |  |  | 0.37926 | [7 empty] | 386.026726 | [13 empty] | 81.517262 | [15 empty] | 4.547971 | [17 empty] | 0.19199 | [9 empty] | 0.339918 | [32 empty] | 2024 | Meng, Y.-M., Huang, X.-W., Hu, R., Beaudoin, G., Zhou, M.-F., Meng, S. (2024). Deposit type discrimination based on trace elements in sphalerite. Ore Geology Reviews, 165, 105887. |  | CHN
| Freiberg kb, Liziping, Fulongchang, Shangnuluo, Baiji, Lengshuikeng, Lishan |  | Magmatic hydrothermal, Seafloor hydrothermal, Basin hydrothermal, Epithermal, Metamorphic | Mississippi Valley-type (MVT), Volcanic-hosted massive sulfide (VMS), Sedimentary Exhalative (SEDEX), Epithermal, Skarn | MVT zinc-lead, VMS zinc-lead, SEDEX zinc-lead, Epithermal zinc-lead, Skarn zinc-lead | Pb, Zn | Ag, Cu | Pb, Zn, Ag, Cu | Meng et al., 2024 |  | 424-201502192sph7-15.d | 424-201502192sph7-15.d-1 | [5 empty] | ore material |  |  | mineral separate | [5 empty] | mineralisation |  |  |  | sphalerite | [6 empty] | galena |  | LA-ICPMS |  |  |  |  | 6.224023 | [19 empty] | 2229.756258 | [5 empty] | 112.966018 | [5 empty] | 180.341068 | [9 empty] | 77800.28813 |  | 0.477694 |  |  |  | 0.466802 | [7 empty] | 397.248271 | [13 empty] | 77.333486 | [15 empty] | 3.718854 | [17 empty] | 0.561718 | [9 empty] | 3.656614 | [32 empty] | 2024 | Meng, Y.-M., Huang, X.-W., Hu, R., Beaudoin, G., Zhou, M.-F., Meng, S. (2024). Deposit type discrimination based on trace elements in sphalerite. Ore Geology Reviews, 165, 105887. |  | CHN
| Freiberg kb, Liziping, Fulongchang, Shangnuluo, Baiji, Lengshuikeng, Lishan |  | Magmatic hydrothermal, Seafloor hydrothermal, Basin hydrothermal, Epithermal, Metamorphic | Mississippi Valley-type (MVT), Volcanic-hosted massive sulfide (VMS), Sedimentary Exhalative (SEDEX), Epithermal, Skarn | MVT zinc-lead, VMS zinc-lead, SEDEX zinc-lead, Epithermal zinc-lead, Skarn zinc-lead | Pb, Zn | Ag, Cu | Pb, Zn, Ag, Cu | Meng et al., 2024 |  | 425-201502192sph7-16.d | 425-201502192sph7-16.d-1 | [5 empty] | ore material |  |  | mineral separate | [5 empty] | mineralisation |  |  |  | sphalerite | [6 empty] | galena |  | LA-ICPMS |  |  |  |  | 2.82004 | [19 empty] | 2319.520162 | [5 empty] | 118.264523 | [5 empty] | 259.118898 | [9 empty] | 73823.05 |  | 0.373545 |  |  |  | 0.391262 | [7 empty] | 436.294213 | [13 empty] | 63.871701 | [15 empty] | 0.605349 | [17 empty] | 1.565049 | [9 empty] | 0.392739 | [32 empty] | 2024 | Meng, Y.-M., Huang, X.-W., Hu, R., Beaudoin, G., Zhou, M.-F., Meng, S. (2024). Deposit type discrimination based on trace elements in sphalerite. Ore Geology Reviews, 165, 105887. |  | CHN
| Freiberg kb, Liziping, Fulongchang, Shangnuluo, Baiji, Lengshuikeng, Lishan |  | Magmatic hydrothermal, Seafloor hydrothermal, Basin hydrothermal, Epithermal, Metamorphic | Mississippi Valley-type (MVT), Volcanic-hosted massive sulfide (VMS), Sedimentary Exhalative (SEDEX), Epithermal, Skarn | MVT zinc-lead, VMS zinc-lead, SEDEX zinc-lead, Epithermal zinc-lead, Skarn zinc-lead | Pb, Zn | Ag, Cu | Pb, Zn, Ag, Cu | Meng et al., 2024 |  | 426-201502192sph7-17.d | 426-201502192sph7-17.d-1 | [5 empty] | ore material |  |  | mineral separate | [5 empty] | mineralisation |  |  |  | sphalerite | [6 empty] | galena |  | LA-ICPMS |  |  |  |  | 3.890417 | [19 empty] | 2184.258258 | [5 empty] | 110.931571 | [5 empty] | 224.987975 | [9 empty] | 78120.82 |  | 0.964011 |  |  |  | 0.428102 | [7 empty] | 400.291106 | [13 empty] | 81.042544 | [15 empty] | 0.409353 | [17 empty] | 0.079683 | [9 empty] | 0.307796 | [32 empty] | 2024 | Meng, Y.-M., Huang, X.-W., Hu, R., Beaudoin, G., Zhou, M.-F., Meng, S. (2024). Deposit type discrimination based on trace elements in sphalerite. Ore Geology Reviews, 165, 105887. |  | CHN
| Freiberg kb, Liziping, Fulongchang, Shangnuluo, Baiji, Lengshuikeng, Lishan |  | Magmatic hydrothermal, Seafloor hydrothermal, Basin hydrothermal, Epithermal, Metamorphic | Mississippi Valley-type (MVT), Volcanic-hosted massive sulfide (VMS), Sedimentary Exhalative (SEDEX), Epithermal, Skarn | MVT zinc-lead, VMS zinc-lead, SEDEX zinc-lead, Epithermal zinc-lead, Skarn zinc-lead | Pb, Zn | Ag, Cu | Pb, Zn, Ag, Cu | Meng et al., 2024 |  | 427-201502192sph7-18.d | 427-201502192sph7-18.d-1 | [5 empty] | ore material |  |  | mineral separate | [5 empty] | mineralisation |  |  |  | sphalerite | [6 empty] | galena |  | LA-ICPMS |  |  |  |  | 15.368955 | [19 empty] | 2234.362179 | [5 empty] | 113.415484 | [5 empty] | 888.807055 | [9 empty] | 77153.39 |  | 1.208222 |  |  |  | 0.328673 | [7 empty] | 425.269487 | [13 empty] | 75.857213 | [15 empty] | 1.370244 | [17 empty] | 11.032935 | [9 empty] | 8.841779 | [32 empty] | 2024 | Meng, Y.-M., Huang, X.-W., Hu, R., Beaudoin, G., Zhou, M.-F., Meng, S. (2024). Deposit type discrimination based on trace elements in sphalerite. Ore Geology Reviews, 165, 105887. |  | CHN
| Freiberg kb, Liziping, Fulongchang, Shangnuluo, Baiji, Lengshuikeng, Lishan |  | Magmatic hydrothermal, Seafloor hydrothermal, Basin hydrothermal, Epithermal, Metamorphic | Mississippi Valley-type (MVT), Volcanic-hosted massive sulfide (VMS), Sedimentary Exhalative (SEDEX), Epithermal, Skarn | MVT zinc-lead, VMS zinc-lead, SEDEX zinc-lead, Epithermal zinc-lead, Skarn zinc-lead | Pb, Zn | Ag, Cu | Pb, Zn, Ag, Cu | Meng et al., 2024 |  | 429-201502192sph7-19.d | 429-201502192sph7-19.d-1 | [5 empty] | ore material |  |  | mineral separate | [5 empty] | mineralisation |  |  |  | sphalerite | [6 empty] | galena |  | LA-ICPMS |  |  |  |  | 7.545491 | [19 empty] | 2294.072524 | [5 empty] | 115.160007 | [5 empty] | 401.614819 | [9 empty] | 76063.41 |  | 1.191153 |  |  |  | 0.325551 | [7 empty] | 430.671042 | [13 empty] | 69.887064 | [15 empty] | 1.757065 | [17 empty] | 0.626763 | [9 empty] | 2.479667 | [32 empty] | 2024 | Meng, Y.-M., Huang, X.-W., Hu, R., Beaudoin, G., Zhou, M.-F., Meng, S. (2024). Deposit type discrimination based on trace elements in sphalerite. Ore Geology Reviews, 165, 105887. |  | CHN
| Freiberg kb, Liziping, Fulongchang, Shangnuluo, Baiji, Lengshuikeng, Lishan |  | Magmatic hydrothermal, Seafloor hydrothermal, Basin hydrothermal, Epithermal, Metamorphic | Mississippi Valley-type (MVT), Volcanic-hosted massive sulfide (VMS), Sedimentary Exhalative (SEDEX), Epithermal, Skarn | MVT zinc-lead, VMS zinc-lead, SEDEX zinc-lead, Epithermal zinc-lead, Skarn zinc-lead | Pb, Zn | Ag, Cu | Pb, Zn, Ag, Cu | Meng et al., 2024 |  | 430-201502192sph7-20.d | 430-201502192sph7-20.d-1 | [5 empty] | ore material |  |  | mineral separate | [5 empty] | mineralisation |  |  |  | sphalerite | [6 empty] | galena |  | LA-ICPMS |  |  |  |  | 13.790929 | [19 empty] | 2342.471599 | [5 empty] | 117.762049 | [5 empty] | 517.869251 | [9 empty] | 70940.99 |  | 1.652925 |  |  |  | 0.40862 | [7 empty] | 451.894127 | [13 empty] | 56.525783 | [15 empty] | 4.440906 | [17 empty] | 5.178693 | [9 empty] | 4.909117 | [32 empty] | 2024 | Meng, Y.-M., Huang, X.-W., Hu, R., Beaudoin, G., Zhou, M.-F., Meng, S. (2024). Deposit type discrimination based on trace elements in sphalerite. Ore Geology Reviews, 165, 105887. |  | CHN
| Freiberg kb, Liziping, Fulongchang, Shangnuluo, Baiji, Lengshuikeng, Lishan |  | Magmatic hydrothermal, Seafloor hydrothermal, Basin hydrothermal, Epithermal, Metamorphic | Mississippi Valley-type (MVT), Volcanic-hosted massive sulfide (VMS), Sedimentary Exhalative (SEDEX), Epithermal, Skarn | MVT zinc-lead, VMS zinc-lead, SEDEX zinc-lead, Epithermal zinc-lead, Skarn zinc-lead | Pb, Zn | Ag, Cu | Pb, Zn, Ag, Cu | Meng et al., 2024 |  | 431-201502192sph7-21.d | 431-201502192sph7-21.d-1 | [5 empty] | ore material |  |  | mineral separate | [5 empty] | mineralisation |  |  |  | sphalerite | [6 empty] | galena |  | LA-ICPMS |  |  |  |  | 4.764718 | [19 empty] | 2277.39719 | [5 empty] | 116.424853 | [5 empty] | 426.753021 | [9 empty] | 69053.89 |  | 0.291407 |  |  |  | 0.415704 | [7 empty] | 446.778648 | [13 empty] | 51.583254 | [15 empty] | 1.477753 | [17 empty] | 2.84502 | [9 empty] | 1.515042 | [32 empty] | 2024 | Meng, Y.-M., Huang, X.-W., Hu, R., Beaudoin, G., Zhou, M.-F., Meng, S. (2024). Deposit type discrimination based on trace elements in sphalerite. Ore Geology Reviews, 165, 105887. |  | CHN
| Freiberg kb, Liziping, Fulongchang, Shangnuluo, Baiji, Lengshuikeng, Lishan |  | Magmatic hydrothermal, Seafloor hydrothermal, Basin hydrothermal, Epithermal, Metamorphic | Mississippi Valley-type (MVT), Volcanic-hosted massive sulfide (VMS), Sedimentary Exhalative (SEDEX), Epithermal, Skarn | MVT zinc-lead, VMS zinc-lead, SEDEX zinc-lead, Epithermal zinc-lead, Skarn zinc-lead | Pb, Zn | Ag, Cu | Pb, Zn, Ag, Cu | Meng et al., 2024 |  | 432-201502192sph7-22.d | 432-201502192sph7-22.d-1 | [5 empty] | ore material |  |  | mineral separate | [5 empty] | mineralisation |  |  |  | sphalerite | [6 empty] | galena |  | LA-ICPMS |  |  |  |  | 2.182691 | [19 empty] | 2193.60472 | [5 empty] | 113.188133 | [5 empty] | 275.954538 | [9 empty] | 77953.26 |  | 0.806037 |  |  |  | 0.455247 | [7 empty] | 397.405716 | [13 empty] | 76.487738 | [15 empty] | 0.919848 | [17 empty] | 0.042095 | [9 empty] | 0.364821 | [32 empty] | 2024 | Meng, Y.-M., Huang, X.-W., Hu, R., Beaudoin, G., Zhou, M.-F., Meng, S. (2024). Deposit type discrimination based on trace elements in sphalerite. Ore Geology Reviews, 165, 105887. |  | CHN
| Freiberg kb, Liziping, Fulongchang, Shangnuluo, Baiji, Lengshuikeng, Lishan |  | Magmatic hydrothermal, Seafloor hydrothermal, Basin hydrothermal, Epithermal, Metamorphic | Mississippi Valley-type (MVT), Volcanic-hosted massive sulfide (VMS), Sedimentary Exhalative (SEDEX), Epithermal, Skarn | MVT zinc-lead, VMS zinc-lead, SEDEX zinc-lead, Epithermal zinc-lead, Skarn zinc-lead | Pb, Zn | Ag, Cu | Pb, Zn, Ag, Cu | Meng et al., 2024 |  | 433-201502192sph7-23.d | 433-201502192sph7-23.d-1 | [5 empty] | ore material |  |  | mineral separate | [5 empty] | mineralisation |  |  |  | sphalerite | [6 empty] | galena |  | LA-ICPMS |  |  |  |  | 6.410465 | [19 empty] | 2184.306563 | [5 empty] | 112.507616 | [5 empty] | 552.407964 | [9 empty] | 79141.54 |  | 0.647378 |  |  |  | 0.443193 | [7 empty] | 393.808314 | [13 empty] | 81.40499 | [15 empty] | 2.437559 | [17 empty] | 0.981355 | [9 empty] | 1.065245 | [32 empty] | 2024 | Meng, Y.-M., Huang, X.-W., Hu, R., Beaudoin, G., Zhou, M.-F., Meng, S. (2024). Deposit type discrimination based on trace elements in sphalerite. Ore Geology Reviews, 165, 105887. |  | CHN
| Freiberg kb, Liziping, Fulongchang, Shangnuluo, Baiji, Lengshuikeng, Lishan |  | Magmatic hydrothermal, Seafloor hydrothermal, Basin hydrothermal, Epithermal, Metamorphic | Mississippi Valley-type (MVT), Volcanic-hosted massive sulfide (VMS), Sedimentary Exhalative (SEDEX), Epithermal, Skarn | MVT zinc-lead, VMS zinc-lead, SEDEX zinc-lead, Epithermal zinc-lead, Skarn zinc-lead | Pb, Zn | Ag, Cu | Pb, Zn, Ag, Cu | Meng et al., 2024 |  | 434-201502192sph7-24.d | 434-201502192sph7-24.d-1 | [5 empty] | ore material |  |  | mineral separate | [5 empty] | mineralisation |  |  |  | sphalerite | [6 empty] | galena |  | LA-ICPMS |  |  |  |  | 5.017499 | [19 empty] | 2214.244271 | [5 empty] | 114.997345 | [5 empty] | 378.649794 | [9 empty] | 77911.48034 |  | 0.947404 |  |  |  | 0.439421 | [7 empty] | 413.086669 | [13 empty] | 76.01044 | [15 empty] | 1.277748 | [17 empty] | 2.399674 | [9 empty] | 4.40979 | [32 empty] | 2024 | Meng, Y.-M., Huang, X.-W., Hu, R., Beaudoin, G., Zhou, M.-F., Meng, S. (2024). Deposit type discrimination based on trace elements in sphalerite. Ore Geology Reviews, 165, 105887. |  | CHN
| Freiberg kb, Liziping, Fulongchang, Shangnuluo, Baiji, Lengshuikeng, Lishan |  | Magmatic hydrothermal, Seafloor hydrothermal, Basin hydrothermal, Epithermal, Metamorphic | Mississippi Valley-type (MVT), Volcanic-hosted massive sulfide (VMS), Sedimentary Exhalative (SEDEX), Epithermal, Skarn | MVT zinc-lead, VMS zinc-lead, SEDEX zinc-lead, Epithermal zinc-lead, Skarn zinc-lead | Pb, Zn | Ag, Cu | Pb, Zn, Ag, Cu | Meng et al., 2024 |  | 435-201502192sph7-25.d | 435-201502192sph7-25.d-1 | [5 empty] | ore material |  |  | mineral separate | [5 empty] | mineralisation |  |  |  | sphalerite | [6 empty] | galena |  | LA-ICPMS |  |  |  |  | 17.105424 | [19 empty] | 2260.753702 | [5 empty] | 114.346211 | [5 empty] | 4177.822393 | [9 empty] | 78826.84 |  | 1.021596 |  |  |  | 0.408323 | [7 empty] | 405.642906 | [13 empty] | 70.975685 | [15 empty] | 4.477364 | [17 empty] | 4.981856 | [9 empty] | 14.141535 | [32 empty] | 2024 | Meng, Y.-M., Huang, X.-W., Hu, R., Beaudoin, G., Zhou, M.-F., Meng, S. (2024). Deposit type discrimination based on trace elements in sphalerite. Ore Geology Reviews, 165, 105887. |  | CHN
| Freiberg kb, Liziping, Fulongchang, Shangnuluo, Baiji, Lengshuikeng, Lishan |  | Magmatic hydrothermal, Seafloor hydrothermal, Basin hydrothermal, Epithermal, Metamorphic | Mississippi Valley-type (MVT), Volcanic-hosted massive sulfide (VMS), Sedimentary Exhalative (SEDEX), Epithermal, Skarn | MVT zinc-lead, VMS zinc-lead, SEDEX zinc-lead, Epithermal zinc-lead, Skarn zinc-lead | Pb, Zn | Ag, Cu | Pb, Zn, Ag, Cu | Meng et al., 2024 |  | 440-201502192sph7-26.d | 440-201502192sph7-26.d-1 | [5 empty] | ore material |  |  | mineral separate | [5 empty] | mineralisation |  |  |  | sphalerite | [6 empty] | galena |  | LA-ICPMS |  |  |  |  | 3.248598 | [19 empty] | 2272.370815 | [5 empty] | 119.316631 | [5 empty] | 306.186521 | [9 empty] | 68651.69 |  | 0.218312 |  |  |  | 0.372092 | [7 empty] | 448.020904 | [13 empty] | 49.058495 | [15 empty] | 0.480562 | [17 empty] | 0.21282 | [9 empty] | 0.25813 | [32 empty] | 2024 | Meng, Y.-M., Huang, X.-W., Hu, R., Beaudoin, G., Zhou, M.-F., Meng, S. (2024). Deposit type discrimination based on trace elements in sphalerite. Ore Geology Reviews, 165, 105887. |  | CHN
| Freiberg kb, Liziping, Fulongchang, Shangnuluo, Baiji, Lengshuikeng, Lishan |  | Magmatic hydrothermal, Seafloor hydrothermal, Basin hydrothermal, Epithermal, Metamorphic | Mississippi Valley-type (MVT), Volcanic-hosted massive sulfide (VMS), Sedimentary Exhalative (SEDEX), Epithermal, Skarn | MVT zinc-lead, VMS zinc-lead, SEDEX zinc-lead, Epithermal zinc-lead, Skarn zinc-lead | Pb, Zn | Ag, Cu | Pb, Zn, Ag, Cu | Meng et al., 2024 |  | 441-201502192sph7-27.d | 441-201502192sph7-27.d-1 | [5 empty] | ore material |  |  | mineral separate | [5 empty] | mineralisation |  |  |  | sphalerite | [6 empty] | galena |  | LA-ICPMS |  |  |  |  | 2.671159 | [19 empty] | 2296.1616 | [5 empty] | 117.396684 | [5 empty] | 314.270503 | [9 empty] | 69962.27 |  | 0.526116 |  |  |  | 0.48134 | [7 empty] | 447.898433 | [13 empty] | 52.863489 | [15 empty] | 0.965479 | [17 empty] | 0.102145 | [9 empty] | 0.323226 | [32 empty] | 2024 | Meng, Y.-M., Huang, X.-W., Hu, R., Beaudoin, G., Zhou, M.-F., Meng, S. (2024). Deposit type discrimination based on trace elements in sphalerite. Ore Geology Reviews, 165, 105887. |  | CHN
| Freiberg kb, Liziping, Fulongchang, Shangnuluo, Baiji, Lengshuikeng, Lishan |  | Magmatic hydrothermal, Seafloor hydrothermal, Basin hydrothermal, Epithermal, Metamorphic | Mississippi Valley-type (MVT), Volcanic-hosted massive sulfide (VMS), Sedimentary Exhalative (SEDEX), Epithermal, Skarn | MVT zinc-lead, VMS zinc-lead, SEDEX zinc-lead, Epithermal zinc-lead, Skarn zinc-lead | Pb, Zn | Ag, Cu | Pb, Zn, Ag, Cu | Meng et al., 2024 |  | 442-201502192sph7-28.d | 442-201502192sph7-28.d-1 | [5 empty] | ore material |  |  | mineral separate | [5 empty] | mineralisation |  |  |  | sphalerite | [6 empty] | galena |  | LA-ICPMS |  |  |  |  | 3.766291 | [19 empty] | 2290.691828 | [5 empty] | 115.405897 | [5 empty] | 327.161385 | [9 empty] | 70266.62 |  | 0.3162 |  |  |  | 0.705477 | [7 empty] | 452.657569 | [13 empty] | 52.770232 | [15 empty] | 2.768505 | [17 empty] | 1.358956 | [9 empty] | 3.794398 | [32 empty] | 2024 | Meng, Y.-M., Huang, X.-W., Hu, R., Beaudoin, G., Zhou, M.-F., Meng, S. (2024). Deposit type discrimination based on trace elements in sphalerite. Ore Geology Reviews, 165, 105887. |  | CHN
| Freiberg kb, Liziping, Fulongchang, Shangnuluo, Baiji, Lengshuikeng, Lishan |  | Magmatic hydrothermal, Seafloor hydrothermal, Basin hydrothermal, Epithermal, Metamorphic | Mississippi Valley-type (MVT), Volcanic-hosted massive sulfide (VMS), Sedimentary Exhalative (SEDEX), Epithermal, Skarn | MVT zinc-lead, VMS zinc-lead, SEDEX zinc-lead, Epithermal zinc-lead, Skarn zinc-lead | Pb, Zn | Ag, Cu | Pb, Zn, Ag, Cu | Meng et al., 2024 |  | 443-201502192sph7-29.d | 443-201502192sph7-29.d-1 | [5 empty] | ore material |  |  | mineral separate | [5 empty] | mineralisation |  |  |  | sphalerite | [6 empty] | galena |  | LA-ICPMS |  |  |  |  | 168.389041 | [19 empty] | 2305.781754 | [5 empty] | 119.731169 | [5 empty] | 370.264539 | [9 empty] | 68339.71 |  | 0.401837 |  |  |  | 0.442841 | [7 empty] | 458.832801 | [13 empty] | 49.792311 | [15 empty] | 3.608337 | [17 empty] | 2.774592 | [9 empty] | 3.553665 | [32 empty] | 2024 | Meng, Y.-M., Huang, X.-W., Hu, R., Beaudoin, G., Zhou, M.-F., Meng, S. (2024). Deposit type discrimination based on trace elements in sphalerite. Ore Geology Reviews, 165, 105887. |  | CHN
| Freiberg kb, Liziping, Fulongchang, Shangnuluo, Baiji, Lengshuikeng, Lishan |  | Magmatic hydrothermal, Seafloor hydrothermal, Basin hydrothermal, Epithermal, Metamorphic | Mississippi Valley-type (MVT), Volcanic-hosted massive sulfide (VMS), Sedimentary Exhalative (SEDEX), Epithermal, Skarn | MVT zinc-lead, VMS zinc-lead, SEDEX zinc-lead, Epithermal zinc-lead, Skarn zinc-lead | Pb, Zn | Ag, Cu | Pb, Zn, Ag, Cu | Meng et al., 2024 |  | 444-201502192sph7-30.d | 444-201502192sph7-30.d-1 | [5 empty] | ore material |  |  | mineral separate | [5 empty] | mineralisation |  |  |  | sphalerite | [6 empty] | galena |  | LA-ICPMS |  |  |  |  | 2.278136 | [19 empty] | 2273.77469 | [5 empty] | 118.486341 | [5 empty] | 321.439632 | [9 empty] | 72691.01 |  | 0.504476 |  |  |  | 0.356186 | [7 empty] | 451.411152 | [13 empty] | 58.618028 | [15 empty] | 1.163056 | [17 empty] | 0.411431 | [9 empty] | 0.930445 | [32 empty] | 2024 | Meng, Y.-M., Huang, X.-W., Hu, R., Beaudoin, G., Zhou, M.-F., Meng, S. (2024). Deposit type discrimination based on trace elements in sphalerite. Ore Geology Reviews, 165, 105887. |  | CHN
| Freiberg kb, Liziping, Fulongchang, Shangnuluo, Baiji, Lengshuikeng, Lishan |  | Magmatic hydrothermal, Seafloor hydrothermal, Basin hydrothermal, Epithermal, Metamorphic | Mississippi Valley-type (MVT), Volcanic-hosted massive sulfide (VMS), Sedimentary Exhalative (SEDEX), Epithermal, Skarn | MVT zinc-lead, VMS zinc-lead, SEDEX zinc-lead, Epithermal zinc-lead, Skarn zinc-lead | Pb, Zn | Ag, Cu | Pb, Zn, Ag, Cu | Meng et al., 2024 |  | 445-201502192sph7-31.d | 445-201502192sph7-31.d-1 | [5 empty] | ore material |  |  | mineral separate | [5 empty] | mineralisation |  |  |  | sphalerite | [6 empty] | galena |  | LA-ICPMS |  |  |  |  | 3.956531 | [19 empty] | 2372.813318 | [5 empty] | 117.189615 | [5 empty] | 328.075645 | [9 empty] | 69097.65 |  | 0.685449 |  |  |  | 0.368981 | [7 empty] | 465.303579 | [13 empty] | 46.281606 | [15 empty] | 0.414586 | [27 empty] | 0.301266 | [32 empty] | 2024 | Meng, Y.-M., Huang, X.-W., Hu, R., Beaudoin, G., Zhou, M.-F., Meng, S. (2024). Deposit type discrimination based on trace elements in sphalerite. Ore Geology Reviews, 165, 105887. |  | CHN
| Freiberg kb, Liziping, Fulongchang, Shangnuluo, Baiji, Lengshuikeng, Lishan |  | Magmatic hydrothermal, Seafloor hydrothermal, Basin hydrothermal, Epithermal, Metamorphic | Mississippi Valley-type (MVT), Volcanic-hosted massive sulfide (VMS), Sedimentary Exhalative (SEDEX), Epithermal, Skarn | MVT zinc-lead, VMS zinc-lead, SEDEX zinc-lead, Epithermal zinc-lead, Skarn zinc-lead | Pb, Zn | Ag, Cu | Pb, Zn, Ag, Cu | Meng et al., 2024 |  | 446-201502192sph7-32.d | 446-201502192sph7-32.d-1 | [5 empty] | ore material |  |  | mineral separate | [5 empty] | mineralisation |  |  |  | sphalerite | [6 empty] | galena |  | LA-ICPMS |  |  |  |  | 2.698881 | [19 empty] | 2339.029767 | [5 empty] | 116.742273 | [5 empty] | 322.749844 | [9 empty] | 69738.51 |  | 0.725281 |  |  |  | 0.556513 | [7 empty] | 464.319028 | [13 empty] | 50.072253 | [15 empty] | 1.018182 | [17 empty] | 0.02929 | [9 empty] | 0.352877 | [32 empty] | 2024 | Meng, Y.-M., Huang, X.-W., Hu, R., Beaudoin, G., Zhou, M.-F., Meng, S. (2024). Deposit type discrimination based on trace elements in sphalerite. Ore Geology Reviews, 165, 105887. |  | CHN
| Freiberg kb, Liziping, Fulongchang, Shangnuluo, Baiji, Lengshuikeng, Lishan |  | Magmatic hydrothermal, Seafloor hydrothermal, Basin hydrothermal, Epithermal, Metamorphic | Mississippi Valley-type (MVT), Volcanic-hosted massive sulfide (VMS), Sedimentary Exhalative (SEDEX), Epithermal, Skarn | MVT zinc-lead, VMS zinc-lead, SEDEX zinc-lead, Epithermal zinc-lead, Skarn zinc-lead | Pb, Zn | Ag, Cu | Pb, Zn, Ag, Cu | Meng et al., 2024 |  | 447-201502192sph7-33.d | 447-201502192sph7-33.d-1 | [5 empty] | ore material |  |  | mineral separate | [5 empty] | mineralisation |  |  |  | sphalerite | [6 empty] | galena |  | LA-ICPMS |  |  |  |  | 5.667142 | [19 empty] | 2342.793683 | [5 empty] | 118.405299 | [5 empty] | 359.997109 | [9 empty] | 70311.94 |  | 0.781869 |  |  |  | 0.487965 | [7 empty] | 460.402552 | [13 empty] | 53.451133 | [15 empty] | 2.629666 | [17 empty] | 2.039046 | [9 empty] | 5.034335 | [32 empty] | 2024 | Meng, Y.-M., Huang, X.-W., Hu, R., Beaudoin, G., Zhou, M.-F., Meng, S. (2024). Deposit type discrimination based on trace elements in sphalerite. Ore Geology Reviews, 165, 105887. |  | CHN
| Freiberg kb, Liziping, Fulongchang, Shangnuluo, Baiji, Lengshuikeng, Lishan |  | Magmatic hydrothermal, Seafloor hydrothermal, Basin hydrothermal, Epithermal, Metamorphic | Mississippi Valley-type (MVT), Volcanic-hosted massive sulfide (VMS), Sedimentary Exhalative (SEDEX), Epithermal, Skarn | MVT zinc-lead, VMS zinc-lead, SEDEX zinc-lead, Epithermal zinc-lead, Skarn zinc-lead | Pb, Zn | Ag, Cu | Pb, Zn, Ag, Cu | Meng et al., 2024 |  | 448-201502192sph7-34.d | 448-201502192sph7-34.d-1 | [5 empty] | ore material |  |  | mineral separate | [5 empty] | mineralisation |  |  |  | sphalerite | [6 empty] | galena |  | LA-ICPMS |  |  |  |  | 11.388274 | [19 empty] | 2345.442047 | [5 empty] | 114.831758 | [5 empty] | 550.43322 | [9 empty] | 67787.34 |  | 0.714479 |  |  |  | 0.443329 | [7 empty] | 471.257604 | [13 empty] | 43.16698 | [15 empty] | 9.5309 | [17 empty] | 1.420823 | [9 empty] | 0.829717 | [32 empty] | 2024 | Meng, Y.-M., Huang, X.-W., Hu, R., Beaudoin, G., Zhou, M.-F., Meng, S. (2024). Deposit type discrimination based on trace elements in sphalerite. Ore Geology Reviews, 165, 105887. |  | CHN
| Freiberg kb, Liziping, Fulongchang, Shangnuluo, Baiji, Lengshuikeng, Lishan |  | Magmatic hydrothermal, Seafloor hydrothermal, Basin hydrothermal, Epithermal, Metamorphic | Mississippi Valley-type (MVT), Volcanic-hosted massive sulfide (VMS), Sedimentary Exhalative (SEDEX), Epithermal, Skarn | MVT zinc-lead, VMS zinc-lead, SEDEX zinc-lead, Epithermal zinc-lead, Skarn zinc-lead | Pb, Zn | Ag, Cu | Pb, Zn, Ag, Cu | Meng et al., 2024 |  | 449-201502192sph7-35.d | 449-201502192sph7-35.d-1 | [5 empty] | ore material |  |  | mineral separate | [5 empty] | mineralisation |  |  |  | sphalerite | [6 empty] | galena |  | LA-ICPMS |  |  |  |  | 2.991121 | [19 empty] | 2264.092543 | [5 empty] | 115.780712 | [5 empty] | 320.436359 | [9 empty] | 71557.92 |  | 0.606811 |  |  |  | 0.286232 | [7 empty] | 449.240613 | [13 empty] | 56.960103 | [15 empty] | 1.17355 | [17 empty] | 0.559583 | [9 empty] | 0.353496 | [32 empty] | 2024 | Meng, Y.-M., Huang, X.-W., Hu, R., Beaudoin, G., Zhou, M.-F., Meng, S. (2024). Deposit type discrimination based on trace elements in sphalerite. Ore Geology Reviews, 165, 105887. |  | CHN
| Freiberg kb, Liziping, Fulongchang, Shangnuluo, Baiji, Lengshuikeng, Lishan |  | Magmatic hydrothermal, Seafloor hydrothermal, Basin hydrothermal, Epithermal, Metamorphic | Mississippi Valley-type (MVT), Volcanic-hosted massive sulfide (VMS), Sedimentary Exhalative (SEDEX), Epithermal, Skarn | MVT zinc-lead, VMS zinc-lead, SEDEX zinc-lead, Epithermal zinc-lead, Skarn zinc-lead | Pb, Zn | Ag, Cu | Pb, Zn, Ag, Cu | Meng et al., 2024 |  | 450-201502192sph12-1.d | 450-201502192sph12-1.d-1 | [5 empty] | ore material |  |  | mineral separate | [5 empty] | mineralisation |  |  |  | sphalerite | [6 empty] | galena |  | LA-ICPMS |  |  |  |  | 35.156781 | [19 empty] | 2288.507443 | [5 empty] | 75.620246 | [5 empty] | 2281.874088 | [9 empty] | 66333.55 |  | 0.124707 |  |  |  | 0.517402 | [7 empty] | 412.064007 | [13 empty] | 56.648851 | [15 empty] | 229.51408 | [17 empty] | 29.186762 | [9 empty] | 0.796003 | [32 empty] | 2024 | Meng, Y.-M., Huang, X.-W., Hu, R., Beaudoin, G., Zhou, M.-F., Meng, S. (2024). Deposit type discrimination based on trace elements in sphalerite. Ore Geology Reviews, 165, 105887. |  | CHN
| Freiberg kb, Liziping, Fulongchang, Shangnuluo, Baiji, Lengshuikeng, Lishan |  | Magmatic hydrothermal, Seafloor hydrothermal, Basin hydrothermal, Epithermal, Metamorphic | Mississippi Valley-type (MVT), Volcanic-hosted massive sulfide (VMS), Sedimentary Exhalative (SEDEX), Epithermal, Skarn | MVT zinc-lead, VMS zinc-lead, SEDEX zinc-lead, Epithermal zinc-lead, Skarn zinc-lead | Pb, Zn | Ag, Cu | Pb, Zn, Ag, Cu | Meng et al., 2024 |  | 451-201502192sph12-2.d | 451-201502192sph12-2.d-1 | [5 empty] | ore material |  |  | mineral separate | [5 empty] | mineralisation |  |  |  | sphalerite | [6 empty] | galena |  | LA-ICPMS |  |  |  |  | 49.198437 | [19 empty] | 2061.335564 | [5 empty] | 76.560134 | [5 empty] | 265.724176 | [9 empty] | 65773.31 |  | 0.102606 |  |  |  | 0.315712 | [7 empty] | 380.564377 | [13 empty] | 60.906086 | [15 empty] | 286.771636 | [17 empty] | 22.00775 | [9 empty] | 1.328621 | [32 empty] | 2024 | Meng, Y.-M., Huang, X.-W., Hu, R., Beaudoin, G., Zhou, M.-F., Meng, S. (2024). Deposit type discrimination based on trace elements in sphalerite. Ore Geology Reviews, 165, 105887. |  | CHN
| Freiberg kb, Liziping, Fulongchang, Shangnuluo, Baiji, Lengshuikeng, Lishan |  | Magmatic hydrothermal, Seafloor hydrothermal, Basin hydrothermal, Epithermal, Metamorphic | Mississippi Valley-type (MVT), Volcanic-hosted massive sulfide (VMS), Sedimentary Exhalative (SEDEX), Epithermal, Skarn | MVT zinc-lead, VMS zinc-lead, SEDEX zinc-lead, Epithermal zinc-lead, Skarn zinc-lead | Pb, Zn | Ag, Cu | Pb, Zn, Ag, Cu | Meng et al., 2024 |  | 452-201502192sph12-3.d | 452-201502192sph12-3.d-1 | [5 empty] | ore material |  |  | mineral separate | [5 empty] | mineralisation |  |  |  | sphalerite | [6 empty] | galena |  | LA-ICPMS |  |  |  |  | 28.483265 | [19 empty] | 2213.658922 | [5 empty] | 74.087197 | [5 empty] | 618.033098 | [9 empty] | 63978.58 |  | 0.129237 |  |  |  | 0.742152 | [7 empty] | 400.122049 | [13 empty] | 56.173195 | [15 empty] | 348.043484 | [17 empty] | 17.41497 | [9 empty] | 0.465764 | [32 empty] | 2024 | Meng, Y.-M., Huang, X.-W., Hu, R., Beaudoin, G., Zhou, M.-F., Meng, S. (2024). Deposit type discrimination based on trace elements in sphalerite. Ore Geology Reviews, 165, 105887. |  | CHN
| Freiberg kb, Liziping, Fulongchang, Shangnuluo, Baiji, Lengshuikeng, Lishan |  | Magmatic hydrothermal, Seafloor hydrothermal, Basin hydrothermal, Epithermal, Metamorphic | Mississippi Valley-type (MVT), Volcanic-hosted massive sulfide (VMS), Sedimentary Exhalative (SEDEX), Epithermal, Skarn | MVT zinc-lead, VMS zinc-lead, SEDEX zinc-lead, Epithermal zinc-lead, Skarn zinc-lead | Pb, Zn | Ag, Cu | Pb, Zn, Ag, Cu | Meng et al., 2024 |  | 453-201502192sph12-4.d | 453-201502192sph12-4.d-1 | [5 empty] | ore material |  |  | mineral separate | [5 empty] | mineralisation |  |  |  | sphalerite | [6 empty] | galena |  | LA-ICPMS |  |  |  |  | 87.005459 | [19 empty] | 2103.616158 | [5 empty] | 76.244603 | [5 empty] | 455.367939 | [9 empty] | 65614.98 |  | 0.136479 |  |  |  | 0.314952 | [7 empty] | 387.128363 | [13 empty] | 60.103319 | [15 empty] | 290.018198 | [17 empty] | 26.245991 | [9 empty] | 2.020941 | [32 empty] | 2024 | Meng, Y.-M., Huang, X.-W., Hu, R., Beaudoin, G., Zhou, M.-F., Meng, S. (2024). Deposit type discrimination based on trace elements in sphalerite. Ore Geology Reviews, 165, 105887. |  | CHN
| Freiberg kb, Liziping, Fulongchang, Shangnuluo, Baiji, Lengshuikeng, Lishan |  | Magmatic hydrothermal, Seafloor hydrothermal, Basin hydrothermal, Epithermal, Metamorphic | Mississippi Valley-type (MVT), Volcanic-hosted massive sulfide (VMS), Sedimentary Exhalative (SEDEX), Epithermal, Skarn | MVT zinc-lead, VMS zinc-lead, SEDEX zinc-lead, Epithermal zinc-lead, Skarn zinc-lead | Pb, Zn | Ag, Cu | Pb, Zn, Ag, Cu | Meng et al., 2024 |  | 454-201502192sph12-5.d | 454-201502192sph12-5.d-1 | [5 empty] | ore material |  |  | mineral separate | [5 empty] | mineralisation |  |  |  | sphalerite | [6 empty] | galena |  | LA-ICPMS |  |  |  |  | 30.178294 | [19 empty] | 2135.269061 | [5 empty] | 79.693879 | [5 empty] | 621.743983 | [9 empty] | 65862.71 |  | 0.154119 |  |  |  | 0.263451 | [7 empty] | 386.482383 | [13 empty] | 53.085344 | [15 empty] | 142.131728 | [17 empty] | 31.087199 | [9 empty] | 3.10872 | [32 empty] | 2024 | Meng, Y.-M., Huang, X.-W., Hu, R., Beaudoin, G., Zhou, M.-F., Meng, S. (2024). Deposit type discrimination based on trace elements in sphalerite. Ore Geology Reviews, 165, 105887. |  | CHN
| Freiberg kb, Liziping, Fulongchang, Shangnuluo, Baiji, Lengshuikeng, Lishan |  | Magmatic hydrothermal, Seafloor hydrothermal, Basin hydrothermal, Epithermal, Metamorphic | Mississippi Valley-type (MVT), Volcanic-hosted massive sulfide (VMS), Sedimentary Exhalative (SEDEX), Epithermal, Skarn | MVT zinc-lead, VMS zinc-lead, SEDEX zinc-lead, Epithermal zinc-lead, Skarn zinc-lead | Pb, Zn | Ag, Cu | Pb, Zn, Ag, Cu | Meng et al., 2024 |  | 455-201502192sph12-6.d | 455-201502192sph12-6.d-1 | [5 empty] | ore material |  |  | mineral separate | [5 empty] | mineralisation |  |  |  | sphalerite | [6 empty] | galena |  | LA-ICPMS |  |  |  |  | 29.573488 | [19 empty] | 2058.261955 | [5 empty] | 72.626677 | [5 empty] | 648.240295 | [9 empty] | 66012.25 |  | 0.174272 |  |  |  | 0.330061 | [7 empty] | 387.755957 | [13 empty] | 66.540348 | [15 empty] | 286.493165 | [17 empty] | 28.121219 | [9 empty] | 1.465472 | [32 empty] | 2024 | Meng, Y.-M., Huang, X.-W., Hu, R., Beaudoin, G., Zhou, M.-F., Meng, S. (2024). Deposit type discrimination based on trace elements in sphalerite. Ore Geology Reviews, 165, 105887. |  | CHN
| Freiberg kb, Liziping, Fulongchang, Shangnuluo, Baiji, Lengshuikeng, Lishan |  | Magmatic hydrothermal, Seafloor hydrothermal, Basin hydrothermal, Epithermal, Metamorphic | Mississippi Valley-type (MVT), Volcanic-hosted massive sulfide (VMS), Sedimentary Exhalative (SEDEX), Epithermal, Skarn | MVT zinc-lead, VMS zinc-lead, SEDEX zinc-lead, Epithermal zinc-lead, Skarn zinc-lead | Pb, Zn | Ag, Cu | Pb, Zn, Ag, Cu | Meng et al., 2024 |  | 456-201502192sph12-7.d | 456-201502192sph12-7.d-1 | [5 empty] | ore material |  |  | mineral separate | [5 empty] | mineralisation |  |  |  | sphalerite | [6 empty] | galena |  | LA-ICPMS |  |  |  |  | 18.869918 | [19 empty] | 2026.228679 | [5 empty] | 73.994477 | [5 empty] | 319.581879 | [9 empty] | 66303.29 |  | 0.127302 |  |  |  | 0.437602 | [7 empty] | 374.083187 | [13 empty] | 63.253343 | [15 empty] | 127.567539 | [17 empty] | 14.851938 | [9 empty] | 3.739506 | [32 empty] | 2024 | Meng, Y.-M., Huang, X.-W., Hu, R., Beaudoin, G., Zhou, M.-F., Meng, S. (2024). Deposit type discrimination based on trace elements in sphalerite. Ore Geology Reviews, 165, 105887. |  | CHN
| Freiberg kb, Liziping, Fulongchang, Shangnuluo, Baiji, Lengshuikeng, Lishan |  | Magmatic hydrothermal, Seafloor hydrothermal, Basin hydrothermal, Epithermal, Metamorphic | Mississippi Valley-type (MVT), Volcanic-hosted massive sulfide (VMS), Sedimentary Exhalative (SEDEX), Epithermal, Skarn | MVT zinc-lead, VMS zinc-lead, SEDEX zinc-lead, Epithermal zinc-lead, Skarn zinc-lead | Pb, Zn | Ag, Cu | Pb, Zn, Ag, Cu | Meng et al., 2024 |  | 458-201502192sph12-9.d | 458-201502192sph12-9.d-1 | [5 empty] | ore material |  |  | mineral separate | [5 empty] | mineralisation |  |  |  | sphalerite | [6 empty] | galena |  | LA-ICPMS |  |  |  |  | 551.911607 | [19 empty] | 2199.666984 | [5 empty] | 84.183144 | [5 empty] | 405.621784 | [9 empty] | 66495.37 |  | 0.130331 |  |  |  | 0.42557 | [7 empty] | 395.248505 | [13 empty] | 59.633052 | [15 empty] | 220.764643 | [17 empty] | 12.461233 | [9 empty] | 2.034758 | [32 empty] | 2024 | Meng, Y.-M., Huang, X.-W., Hu, R., Beaudoin, G., Zhou, M.-F., Meng, S. (2024). Deposit type discrimination based on trace elements in sphalerite. Ore Geology Reviews, 165, 105887. |  | CHN
| Freiberg kb, Liziping, Fulongchang, Shangnuluo, Baiji, Lengshuikeng, Lishan |  | Magmatic hydrothermal, Seafloor hydrothermal, Basin hydrothermal, Epithermal, Metamorphic | Mississippi Valley-type (MVT), Volcanic-hosted massive sulfide (VMS), Sedimentary Exhalative (SEDEX), Epithermal, Skarn | MVT zinc-lead, VMS zinc-lead, SEDEX zinc-lead, Epithermal zinc-lead, Skarn zinc-lead | Pb, Zn | Ag, Cu | Pb, Zn, Ag, Cu | Meng et al., 2024 |  | 459-201502192sph12-10.d | 459-201502192sph12-10.d-1 | [5 empty] | ore material |  |  | mineral separate | [5 empty] | mineralisation |  |  |  | sphalerite | [6 empty] | galena |  | LA-ICPMS |  |  |  |  | 42.912342 | [19 empty] | 1941.65104 | [5 empty] | 70.010692 | [5 empty] | 548.324373 | [9 empty] | 66222.75 |  | 0.119201 |  |  |  | 0.435746 | [7 empty] | 368.860719 | [13 empty] | 65.428077 | [15 empty] | 123.571652 | [17 empty] | 12.449877 | [9 empty] | 1.006586 | [32 empty] | 2024 | Meng, Y.-M., Huang, X.-W., Hu, R., Beaudoin, G., Zhou, M.-F., Meng, S. (2024). Deposit type discrimination based on trace elements in sphalerite. Ore Geology Reviews, 165, 105887. |  | CHN
| Freiberg kb, Liziping, Fulongchang, Shangnuluo, Baiji, Lengshuikeng, Lishan |  | Magmatic hydrothermal, Seafloor hydrothermal, Basin hydrothermal, Epithermal, Metamorphic | Mississippi Valley-type (MVT), Volcanic-hosted massive sulfide (VMS), Sedimentary Exhalative (SEDEX), Epithermal, Skarn | MVT zinc-lead, VMS zinc-lead, SEDEX zinc-lead, Epithermal zinc-lead, Skarn zinc-lead | Pb, Zn | Ag, Cu | Pb, Zn, Ag, Cu | Meng et al., 2024 |  | 460-201502192sph12-11.d | 460-201502192sph12-11.d-1 | [5 empty] | ore material |  |  | mineral separate | [5 empty] | mineralisation |  |  |  | sphalerite | [6 empty] | galena |  | LA-ICPMS |  |  |  |  | 11.777932 | [19 empty] | 2276.978029 | [5 empty] | 78.555076 | [5 empty] | 386.380122 | [9 empty] | 66617.26 |  | 0.114582 |  |  |  | 0.413027 | [7 empty] | 409.29646 | [13 empty] | 57.583962 | [15 empty] | 44.900035 | [17 empty] | 6.408581 | [9 empty] | 0.351739 | [32 empty] | 2024 | Meng, Y.-M., Huang, X.-W., Hu, R., Beaudoin, G., Zhou, M.-F., Meng, S. (2024). Deposit type discrimination based on trace elements in sphalerite. Ore Geology Reviews, 165, 105887. |  | CHN
| Freiberg kb, Liziping, Fulongchang, Shangnuluo, Baiji, Lengshuikeng, Lishan |  | Magmatic hydrothermal, Seafloor hydrothermal, Basin hydrothermal, Epithermal, Metamorphic | Mississippi Valley-type (MVT), Volcanic-hosted massive sulfide (VMS), Sedimentary Exhalative (SEDEX), Epithermal, Skarn | MVT zinc-lead, VMS zinc-lead, SEDEX zinc-lead, Epithermal zinc-lead, Skarn zinc-lead | Pb, Zn | Ag, Cu | Pb, Zn, Ag, Cu | Meng et al., 2024 |  | 461-201502192sph12-12.d | 461-201502192sph12-12.d-1 | [5 empty] | ore material |  |  | mineral separate | [5 empty] | mineralisation |  |  |  | sphalerite | [6 empty] | galena |  | LA-ICPMS |  |  |  |  | 6.985153 | [19 empty] | 2164.209141 | [5 empty] | 76.651825 | [5 empty] | 311.624989 | [9 empty] | 66022.24 |  | 0.194105 |  |  |  | 0.35652 | [7 empty] | 401.679329 | [13 empty] | 57.043218 | [15 empty] | 17.429872 | [17 empty] | 4.251832 | [9 empty] | 0.620609 | [32 empty] | 2024 | Meng, Y.-M., Huang, X.-W., Hu, R., Beaudoin, G., Zhou, M.-F., Meng, S. (2024). Deposit type discrimination based on trace elements in sphalerite. Ore Geology Reviews, 165, 105887. |  | CHN
| Freiberg kb, Liziping, Fulongchang, Shangnuluo, Baiji, Lengshuikeng, Lishan |  | Magmatic hydrothermal, Seafloor hydrothermal, Basin hydrothermal, Epithermal, Metamorphic | Mississippi Valley-type (MVT), Volcanic-hosted massive sulfide (VMS), Sedimentary Exhalative (SEDEX), Epithermal, Skarn | MVT zinc-lead, VMS zinc-lead, SEDEX zinc-lead, Epithermal zinc-lead, Skarn zinc-lead | Pb, Zn | Ag, Cu | Pb, Zn, Ag, Cu | Meng et al., 2024 |  | 464-201502192sph12-15.d | 464-201502192sph12-15.d-1 | [5 empty] | ore material |  |  | mineral separate | [5 empty] | mineralisation |  |  |  | sphalerite | [6 empty] | galena |  | LA-ICPMS |  |  |  |  | 32.544056 | [19 empty] | 2020.60684 | [5 empty] | 72.537956 | [5 empty] | 474.43744 | [9 empty] | 65349.51 |  | 0.116322 |  |  |  | 0.483586 | [7 empty] | 376.413176 | [13 empty] | 63.349815 | [15 empty] | 399.938999 | [17 empty] | 25.747707 | [9 empty] | 0.666565 | [32 empty] | 2024 | Meng, Y.-M., Huang, X.-W., Hu, R., Beaudoin, G., Zhou, M.-F., Meng, S. (2024). Deposit type discrimination based on trace elements in sphalerite. Ore Geology Reviews, 165, 105887. |  | CHN
| Freiberg kb, Liziping, Fulongchang, Shangnuluo, Baiji, Lengshuikeng, Lishan |  | Magmatic hydrothermal, Seafloor hydrothermal, Basin hydrothermal, Epithermal, Metamorphic | Mississippi Valley-type (MVT), Volcanic-hosted massive sulfide (VMS), Sedimentary Exhalative (SEDEX), Epithermal, Skarn | MVT zinc-lead, VMS zinc-lead, SEDEX zinc-lead, Epithermal zinc-lead, Skarn zinc-lead | Pb, Zn | Ag, Cu | Pb, Zn, Ag, Cu | Meng et al., 2024 |  | 472-201502192sph13-4.d | 472-201502192sph13-4.d-1 | [5 empty] | ore material |  |  | mineral separate | [5 empty] | mineralisation |  |  |  | sphalerite | [6 empty] | galena |  | LA-ICPMS |  |  |  |  | 31.97332 | [19 empty] | 2129.186297 | [5 empty] | 51.394152 | [5 empty] | 859.727059 | [9 empty] | 59209.85 |  | 0.049736 |  |  |  | 0.355259 | [7 empty] | 421.69257 | [13 empty] | 37.539047 | [15 empty] | 584.993343 | [17 empty] | 37.183787 | [9 empty] | 0.746044 | [32 empty] | 2024 | Meng, Y.-M., Huang, X.-W., Hu, R., Beaudoin, G., Zhou, M.-F., Meng, S. (2024). Deposit type discrimination based on trace elements in sphalerite. Ore Geology Reviews, 165, 105887. |  | CHN
| Freiberg kb, Liziping, Fulongchang, Shangnuluo, Baiji, Lengshuikeng, Lishan |  | Magmatic hydrothermal, Seafloor hydrothermal, Basin hydrothermal, Epithermal, Metamorphic | Mississippi Valley-type (MVT), Volcanic-hosted massive sulfide (VMS), Sedimentary Exhalative (SEDEX), Epithermal, Skarn | MVT zinc-lead, VMS zinc-lead, SEDEX zinc-lead, Epithermal zinc-lead, Skarn zinc-lead | Pb, Zn | Ag, Cu | Pb, Zn, Ag, Cu | Meng et al., 2024 |  | 473-201502192sph13-5.d | 473-201502192sph13-5.d-1 | [5 empty] | ore material |  |  | mineral separate | [5 empty] | mineralisation |  |  |  | sphalerite | [6 empty] | galena |  | LA-ICPMS |  |  |  |  | 9.723886 | [19 empty] | 2040.769432 | [5 empty] | 48.868761 | [5 empty] | 337.344049 | [9 empty] | 62332.6 |  | 0.049866 | [11 empty] | 415.010473 | [13 empty] | 56.473339 | [15 empty] | 15.33382 | [17 empty] | 3.739956 | [9 empty] | 0.188244 | [32 empty] | 2024 | Meng, Y.-M., Huang, X.-W., Hu, R., Beaudoin, G., Zhou, M.-F., Meng, S. (2024). Deposit type discrimination based on trace elements in sphalerite. Ore Geology Reviews, 165, 105887. |  | CHN
| Freiberg kb, Liziping, Fulongchang, Shangnuluo, Baiji, Lengshuikeng, Lishan |  | Magmatic hydrothermal, Seafloor hydrothermal, Basin hydrothermal, Epithermal, Metamorphic | Mississippi Valley-type (MVT), Volcanic-hosted massive sulfide (VMS), Sedimentary Exhalative (SEDEX), Epithermal, Skarn | MVT zinc-lead, VMS zinc-lead, SEDEX zinc-lead, Epithermal zinc-lead, Skarn zinc-lead | Pb, Zn | Ag, Cu | Pb, Zn, Ag, Cu | Meng et al., 2024 |  | 475-201502192sph13-7.d | 475-201502192sph13-7.d-1 | [5 empty] | ore material |  |  | mineral separate | [5 empty] | mineralisation |  |  |  | sphalerite | [6 empty] | galena |  | LA-ICPMS |  |  |  |  | 66.383608 | [19 empty] | 2066.340664 | [5 empty] | 53.348281 | [5 empty] | 3150.203934 | [9 empty] | 60348.73 |  | 0.067591 |  |  |  | 0.410371 | [7 empty] | 413.026738 | [13 empty] | 41.399232 | [15 empty] | 881.091522 | [17 empty] | 71.211507 | [9 empty] | 0.543139 | [32 empty] | 2024 | Meng, Y.-M., Huang, X.-W., Hu, R., Beaudoin, G., Zhou, M.-F., Meng, S. (2024). Deposit type discrimination based on trace elements in sphalerite. Ore Geology Reviews, 165, 105887. |  | CHN
| Freiberg kb, Liziping, Fulongchang, Shangnuluo, Baiji, Lengshuikeng, Lishan |  | Magmatic hydrothermal, Seafloor hydrothermal, Basin hydrothermal, Epithermal, Metamorphic | Mississippi Valley-type (MVT), Volcanic-hosted massive sulfide (VMS), Sedimentary Exhalative (SEDEX), Epithermal, Skarn | MVT zinc-lead, VMS zinc-lead, SEDEX zinc-lead, Epithermal zinc-lead, Skarn zinc-lead | Pb, Zn | Ag, Cu | Pb, Zn, Ag, Cu | Meng et al., 2024 |  | 482-201502192sph13-14.d | 482-201502192sph13-14.d-1 | [5 empty] | ore material |  |  | mineral separate | [5 empty] | mineralisation |  |  |  | sphalerite | [6 empty] | galena |  | LA-ICPMS |  |  |  |  | 5.7682 | [19 empty] | 2019.548677 | [5 empty] | 66.23251 | [5 empty] | 335.234223 | [9 empty] | 67861.18 |  | 0.09772 |  |  |  | 0.352878 | [7 empty] | 408.524296 | [13 empty] | 49.267216 | [15 empty] | 103.148992 | [17 empty] | 9.907732 | [9 empty] | 0.2443 | [32 empty] | 2024 | Meng, Y.-M., Huang, X.-W., Hu, R., Beaudoin, G., Zhou, M.-F., Meng, S. (2024). Deposit type discrimination based on trace elements in sphalerite. Ore Geology Reviews, 165, 105887. |  | CHN
| Freiberg kb, Liziping, Fulongchang, Shangnuluo, Baiji, Lengshuikeng, Lishan |  | Magmatic hydrothermal, Seafloor hydrothermal, Basin hydrothermal, Epithermal, Metamorphic | Mississippi Valley-type (MVT), Volcanic-hosted massive sulfide (VMS), Sedimentary Exhalative (SEDEX), Epithermal, Skarn | MVT zinc-lead, VMS zinc-lead, SEDEX zinc-lead, Epithermal zinc-lead, Skarn zinc-lead | Pb, Zn | Ag, Cu | Pb, Zn, Ag, Cu | Meng et al., 2024 |  | 483-201502192sph15-1.d | 483-201502192sph15-1.d-1 | [5 empty] | ore material |  |  | mineral separate | [5 empty] | mineralisation |  |  |  | sphalerite | [6 empty] | galena |  | LA-ICPMS |  |  |  |  | 13.379725 | [19 empty] | 2306.098857 | [5 empty] | 0.073727 | [5 empty] | 628.496544 | [9 empty] | 60432.36 |  | 0.170419 |  |  |  | 0.930658 | [7 empty] | 385.074998 | [13 empty] | 19.447133 | [15 empty] | 21.151326 | [17 empty] | 8.956076 | [9 empty] | 1.450377 | [32 empty] | 2024 | Meng, Y.-M., Huang, X.-W., Hu, R., Beaudoin, G., Zhou, M.-F., Meng, S. (2024). Deposit type discrimination based on trace elements in sphalerite. Ore Geology Reviews, 165, 105887. |  | CHN
| Freiberg kb, Liziping, Fulongchang, Shangnuluo, Baiji, Lengshuikeng, Lishan |  | Magmatic hydrothermal, Seafloor hydrothermal, Basin hydrothermal, Epithermal, Metamorphic | Mississippi Valley-type (MVT), Volcanic-hosted massive sulfide (VMS), Sedimentary Exhalative (SEDEX), Epithermal, Skarn | MVT zinc-lead, VMS zinc-lead, SEDEX zinc-lead, Epithermal zinc-lead, Skarn zinc-lead | Pb, Zn | Ag, Cu | Pb, Zn, Ag, Cu | Meng et al., 2024 |  | 487-201502192sph15-5.d | 487-201502192sph15-5.d-1 | [5 empty] | ore material |  |  | mineral separate | [5 empty] | mineralisation |  |  |  | sphalerite | [6 empty] | galena |  | LA-ICPMS |  |  |  |  | 16.375845 | [19 empty] | 2365.557514 | [5 empty] | 0.036895 | [5 empty] | 14147.94 | [9 empty] | 70952.53 |  | 0.10501 | [11 empty] | 391.799898 | [13 empty] | 16.361655 | [15 empty] | 24.549577 | [17 empty] | 13.367458 | [9 empty] | 5.662012 | [32 empty] | 2024 | Meng, Y.-M., Huang, X.-W., Hu, R., Beaudoin, G., Zhou, M.-F., Meng, S. (2024). Deposit type discrimination based on trace elements in sphalerite. Ore Geology Reviews, 165, 105887. |  | CHN
| Freiberg kb, Liziping, Fulongchang, Shangnuluo, Baiji, Lengshuikeng, Lishan |  | Magmatic hydrothermal, Seafloor hydrothermal, Basin hydrothermal, Epithermal, Metamorphic | Mississippi Valley-type (MVT), Volcanic-hosted massive sulfide (VMS), Sedimentary Exhalative (SEDEX), Epithermal, Skarn | MVT zinc-lead, VMS zinc-lead, SEDEX zinc-lead, Epithermal zinc-lead, Skarn zinc-lead | Pb, Zn | Ag, Cu | Pb, Zn, Ag, Cu | Meng et al., 2024 |  | 492-201502192sph15-6.d | 492-201502192sph15-6.d-1 | [5 empty] | ore material |  |  | mineral separate | [5 empty] | mineralisation |  |  |  | sphalerite | [6 empty] | galena |  | LA-ICPMS |  |  |  |  | 26.220222 | [19 empty] | 2317.586037 | [5 empty] | 0.174215 | [5 empty] | 31147.51 | [9 empty] | 87987.32 |  | 0.124942 | [11 empty] | 378.345481 | [13 empty] | 21.644881 | [15 empty] | 23.932551 | [17 empty] | 7.267753 | [9 empty] | 12.42381 | [32 empty] | 2024 | Meng, Y.-M., Huang, X.-W., Hu, R., Beaudoin, G., Zhou, M.-F., Meng, S. (2024). Deposit type discrimination based on trace elements in sphalerite. Ore Geology Reviews, 165, 105887. |  | CHN
| Freiberg kb, Liziping, Fulongchang, Shangnuluo, Baiji, Lengshuikeng, Lishan |  | Magmatic hydrothermal, Seafloor hydrothermal, Basin hydrothermal, Epithermal, Metamorphic | Mississippi Valley-type (MVT), Volcanic-hosted massive sulfide (VMS), Sedimentary Exhalative (SEDEX), Epithermal, Skarn | MVT zinc-lead, VMS zinc-lead, SEDEX zinc-lead, Epithermal zinc-lead, Skarn zinc-lead | Pb, Zn | Ag, Cu | Pb, Zn, Ag, Cu | Meng et al., 2024 |  | 493-201502192sph15-7.d | 493-201502192sph15-7.d-1 | [5 empty] | ore material |  |  | mineral separate | [5 empty] | mineralisation |  |  |  | sphalerite | [6 empty] | galena |  | LA-ICPMS |  |  |  |  | 20.556229 | [19 empty] | 1983.946613 | [5 empty] | 0.060857 | [5 empty] | 300.22914 | [9 empty] | 67619.17562 |  | 0.270477 |  |  |  | 0.649144 | [7 empty] | 329.575862 | [13 empty] | 593.696362 | [15 empty] | 26.371478 | [17 empty] | 11.765737 | [9 empty] | 4.016579 | [32 empty] | 2024 | Meng, Y.-M., Huang, X.-W., Hu, R., Beaudoin, G., Zhou, M.-F., Meng, S. (2024). Deposit type discrimination based on trace elements in sphalerite. Ore Geology Reviews, 165, 105887. |  | CHN
| Freiberg kb, Liziping, Fulongchang, Shangnuluo, Baiji, Lengshuikeng, Lishan |  | Magmatic hydrothermal, Seafloor hydrothermal, Basin hydrothermal, Epithermal, Metamorphic | Mississippi Valley-type (MVT), Volcanic-hosted massive sulfide (VMS), Sedimentary Exhalative (SEDEX), Epithermal, Skarn | MVT zinc-lead, VMS zinc-lead, SEDEX zinc-lead, Epithermal zinc-lead, Skarn zinc-lead | Pb, Zn | Ag, Cu | Pb, Zn, Ag, Cu | Meng et al., 2024 |  | 494-201502192sph15-8.d | 494-201502192sph15-8.d-1 | [5 empty] | ore material |  |  | mineral separate | [5 empty] | mineralisation |  |  |  | sphalerite | [6 empty] | galena |  | LA-ICPMS |  |  |  |  | 7.198953 | [19 empty] | 2228.489982 | [11 empty] | 294.328866 | [9 empty] | 63707.55 |  | 0.132512 |  |  |  | 0.433211 | [7 empty] | 374.72779 | [13 empty] | 26.75717 | [15 empty] | 14.143075 | [17 empty] | 3.707779 | [9 empty] | 1.847519 | [32 empty] | 2024 | Meng, Y.-M., Huang, X.-W., Hu, R., Beaudoin, G., Zhou, M.-F., Meng, S. (2024). Deposit type discrimination based on trace elements in sphalerite. Ore Geology Reviews, 165, 105887. |  | CHN
| Freiberg kb, Liziping, Fulongchang, Shangnuluo, Baiji, Lengshuikeng, Lishan |  | Magmatic hydrothermal, Seafloor hydrothermal, Basin hydrothermal, Epithermal, Metamorphic | Mississippi Valley-type (MVT), Volcanic-hosted massive sulfide (VMS), Sedimentary Exhalative (SEDEX), Epithermal, Skarn | MVT zinc-lead, VMS zinc-lead, SEDEX zinc-lead, Epithermal zinc-lead, Skarn zinc-lead | Pb, Zn | Ag, Cu | Pb, Zn, Ag, Cu | Meng et al., 2024 |  | 495-201502192sph15-9.d | 495-201502192sph15-9.d-1 | [5 empty] | ore material |  |  | mineral separate | [5 empty] | mineralisation |  |  |  | sphalerite | [6 empty] | galena |  | LA-ICPMS |  |  |  |  | 23.298652 | [19 empty] | 2356.985315 | [5 empty] | 0.071499 | [5 empty] | 616.366453 | [9 empty] | 61636.65 |  | 0.253943 | [11 empty] | 396.200356 | [13 empty] | 16.61724 | [15 empty] | 11.575362 | [17 empty] | 12.697149 | [9 empty] | 2.317538 | [32 empty] | 2024 | Meng, Y.-M., Huang, X.-W., Hu, R., Beaudoin, G., Zhou, M.-F., Meng, S. (2024). Deposit type discrimination based on trace elements in sphalerite. Ore Geology Reviews, 165, 105887. |  | CHN
| Freiberg kb, Liziping, Fulongchang, Shangnuluo, Baiji, Lengshuikeng, Lishan |  | Magmatic hydrothermal, Seafloor hydrothermal, Basin hydrothermal, Epithermal, Metamorphic | Mississippi Valley-type (MVT), Volcanic-hosted massive sulfide (VMS), Sedimentary Exhalative (SEDEX), Epithermal, Skarn | MVT zinc-lead, VMS zinc-lead, SEDEX zinc-lead, Epithermal zinc-lead, Skarn zinc-lead | Pb, Zn | Ag, Cu | Pb, Zn, Ag, Cu | Meng et al., 2024 |  | 503-201208592sph1-6.d | 503-201208592sph1-6.d-1 | [5 empty] | ore material |  |  | mineral separate | [5 empty] | mineralisation |  |  |  | sphalerite | [6 empty] | galena |  | LA-ICPMS |  |  |  |  | 28.58737 | [19 empty] | 2449.473371 | [5 empty] | 0.136828 | [5 empty] | 362.839696 | [9 empty] | 61084.12 |  | 0.302977 |  |  |  | 0.390938 | [7 empty] | 384.707813 | [13 empty] | 52.165842 | [15 empty] | 2418.931309 | [17 empty] | 31.152903 | [9 empty] | 0.376278 | [32 empty] | 2024 | Meng, Y.-M., Huang, X.-W., Hu, R., Beaudoin, G., Zhou, M.-F., Meng, S. (2024). Deposit type discrimination based on trace elements in sphalerite. Ore Geology Reviews, 165, 105887. |  | CHN
| Freiberg kb, Liziping, Fulongchang, Shangnuluo, Baiji, Lengshuikeng, Lishan |  | Magmatic hydrothermal, Seafloor hydrothermal, Basin hydrothermal, Epithermal, Metamorphic | Mississippi Valley-type (MVT), Volcanic-hosted massive sulfide (VMS), Sedimentary Exhalative (SEDEX), Epithermal, Skarn | MVT zinc-lead, VMS zinc-lead, SEDEX zinc-lead, Epithermal zinc-lead, Skarn zinc-lead | Pb, Zn | Ag, Cu | Pb, Zn, Ag, Cu | Meng et al., 2024 |  | 510-201208592sph1-13.d | 510-201208592sph1-13.d-1 | [5 empty] | ore material |  |  | mineral separate | [5 empty] | mineralisation |  |  |  | sphalerite | [6 empty] | galena |  | LA-ICPMS |  |  |  |  | 28.450412 | [19 empty] | 2303.527054 | [5 empty] | 0.222344 | [5 empty] | 302.435052 | [9 empty] | 59769.77307 |  | 0.479354 |  |  |  | 0.657468 | [7 empty] | 361.009429 | [13 empty] | 47.576739 | [15 empty] | 884.592641 | [17 empty] | 33.112454 | [9 empty] | 0.549882 | [32 empty] | 2024 | Meng, Y.-M., Huang, X.-W., Hu, R., Beaudoin, G., Zhou, M.-F., Meng, S. (2024). Deposit type discrimination based on trace elements in sphalerite. Ore Geology Reviews, 165, 105887. |  | CHN
| Freiberg kb, Liziping, Fulongchang, Shangnuluo, Baiji, Lengshuikeng, Lishan |  | Magmatic hydrothermal, Seafloor hydrothermal, Basin hydrothermal, Epithermal, Metamorphic | Mississippi Valley-type (MVT), Volcanic-hosted massive sulfide (VMS), Sedimentary Exhalative (SEDEX), Epithermal, Skarn | MVT zinc-lead, VMS zinc-lead, SEDEX zinc-lead, Epithermal zinc-lead, Skarn zinc-lead | Pb, Zn | Ag, Cu | Pb, Zn, Ag, Cu | Meng et al., 2024 |  | 523-201208592sph1-22.d | 523-201208592sph1-22.d-1 | [5 empty] | ore material |  |  | mineral separate | [5 empty] | mineralisation |  |  |  | sphalerite | [6 empty] | galena |  | LA-ICPMS |  |  |  |  | 37.952262 | [19 empty] | 2388.15762 | [5 empty] | 15.287771 | [5 empty] | 991.478739 | [9 empty] | 74212.48 |  | 1.113187 |  |  |  | 1.291297 | [7 empty] | 372.546652 | [13 empty] | 65.010133 | [15 empty] | 3577.041557 | [17 empty] | 61.299509 | [9 empty] | 0.58331 | [32 empty] | 2024 | Meng, Y.-M., Huang, X.-W., Hu, R., Beaudoin, G., Zhou, M.-F., Meng, S. (2024). Deposit type discrimination based on trace elements in sphalerite. Ore Geology Reviews, 165, 105887. |  | CHN
| Freiberg kb, Liziping, Fulongchang, Shangnuluo, Baiji, Lengshuikeng, Lishan |  | Magmatic hydrothermal, Seafloor hydrothermal, Basin hydrothermal, Epithermal, Metamorphic | Mississippi Valley-type (MVT), Volcanic-hosted massive sulfide (VMS), Sedimentary Exhalative (SEDEX), Epithermal, Skarn | MVT zinc-lead, VMS zinc-lead, SEDEX zinc-lead, Epithermal zinc-lead, Skarn zinc-lead | Pb, Zn | Ag, Cu | Pb, Zn, Ag, Cu | Meng et al., 2024 |  | 524-201208592sph1-23.d | 524-201208592sph1-23.d-1 | [5 empty] | ore material |  |  | mineral separate | [5 empty] | mineralisation |  |  |  | sphalerite | [6 empty] | galena |  | LA-ICPMS |  |  |  |  | 33.510832 | [19 empty] | 2392.161795 | [5 empty] | 5.398753 | [5 empty] | 1028.333926 | [9 empty] | 64270.87 |  | 1.105459 |  |  |  | 1.259709 | [7 empty] | 373.927924 | [13 empty] | 54.373156 | [15 empty] | 4833.169452 | [17 empty] | 51.545238 | [9 empty] | 0.724975 | [32 empty] | 2024 | Meng, Y.-M., Huang, X.-W., Hu, R., Beaudoin, G., Zhou, M.-F., Meng, S. (2024). Deposit type discrimination based on trace elements in sphalerite. Ore Geology Reviews, 165, 105887. |  | CHN
| Freiberg kb, Liziping, Fulongchang, Shangnuluo, Baiji, Lengshuikeng, Lishan |  | Magmatic hydrothermal, Seafloor hydrothermal, Basin hydrothermal, Epithermal, Metamorphic | Mississippi Valley-type (MVT), Volcanic-hosted massive sulfide (VMS), Sedimentary Exhalative (SEDEX), Epithermal, Skarn | MVT zinc-lead, VMS zinc-lead, SEDEX zinc-lead, Epithermal zinc-lead, Skarn zinc-lead | Pb, Zn | Ag, Cu | Pb, Zn, Ag, Cu | Meng et al., 2024 |  | 526-201208592sph1-25.d | 526-201208592sph1-25.d-1 | [5 empty] | ore material |  |  | mineral separate | [5 empty] | mineralisation |  |  |  | sphalerite | [6 empty] | galena |  | LA-ICPMS |  |  |  |  | 33.395232 | [19 empty] | 2403.566489 | [5 empty] | 1.693871 | [5 empty] | 637.983698 | [9 empty] | 61820.13 |  | 0.327647 |  |  |  | 0.519289 | [7 empty] | 373.888121 | [13 empty] | 44.559947 | [15 empty] | 4562.32528 | [17 empty] | 42.408606 | [9 empty] | 0.448814 | [32 empty] | 2024 | Meng, Y.-M., Huang, X.-W., Hu, R., Beaudoin, G., Zhou, M.-F., Meng, S. (2024). Deposit type discrimination based on trace elements in sphalerite. Ore Geology Reviews, 165, 105887. |  | CHN
| Freiberg kb, Liziping, Fulongchang, Shangnuluo, Baiji, Lengshuikeng, Lishan |  | Magmatic hydrothermal, Seafloor hydrothermal, Basin hydrothermal, Epithermal, Metamorphic | Mississippi Valley-type (MVT), Volcanic-hosted massive sulfide (VMS), Sedimentary Exhalative (SEDEX), Epithermal, Skarn | MVT zinc-lead, VMS zinc-lead, SEDEX zinc-lead, Epithermal zinc-lead, Skarn zinc-lead | Pb, Zn | Ag, Cu | Pb, Zn, Ag, Cu | Meng et al., 2024 |  | 527-201208592sph6-1.d | 527-201208592sph6-1.d-1 | [5 empty] | ore material |  |  | mineral separate | [5 empty] | mineralisation |  |  |  | sphalerite | [6 empty] | galena |  | LA-ICPMS |  |  |  |  | 16.183316 | [19 empty] | 2282.304409 | [5 empty] | 13.491535 | [5 empty] | 31159.41 | [9 empty] | 81569.14 |  | 0.15335 |  |  |  | 0.701495 | [7 empty] | 365.429727 | [13 empty] | 27.733506 | [15 empty] | 37.684941 | [17 empty] | 24.960155 | [9 empty] | 1.125654 | [32 empty] | 2024 | Meng, Y.-M., Huang, X.-W., Hu, R., Beaudoin, G., Zhou, M.-F., Meng, S. (2024). Deposit type discrimination based on trace elements in sphalerite. Ore Geology Reviews, 165, 105887. |  | CHN
| Freiberg kb, Liziping, Fulongchang, Shangnuluo, Baiji, Lengshuikeng, Lishan |  | Magmatic hydrothermal, Seafloor hydrothermal, Basin hydrothermal, Epithermal, Metamorphic | Mississippi Valley-type (MVT), Volcanic-hosted massive sulfide (VMS), Sedimentary Exhalative (SEDEX), Epithermal, Skarn | MVT zinc-lead, VMS zinc-lead, SEDEX zinc-lead, Epithermal zinc-lead, Skarn zinc-lead | Pb, Zn | Ag, Cu | Pb, Zn, Ag, Cu | Meng et al., 2024 |  | 528-201208592sph6-2.d | 528-201208592sph6-2.d-1 | [5 empty] | ore material |  |  | mineral separate | [5 empty] | mineralisation |  |  |  | sphalerite | [6 empty] | galena |  | LA-ICPMS |  |  |  |  | 11.111411 | [19 empty] | 2210.680924 | [5 empty] | 15.455431 | [5 empty] | 1894.869363 | [9 empty] | 64451.34 |  | 0.208822 |  |  |  | 0.541391 | [7 empty] | 350.873089 | [13 empty] | 36.09275 | [15 empty] | 3.699507 | [17 empty] | 3.815519 | [9 empty] | 0.333858 | [32 empty] | 2024 | Meng, Y.-M., Huang, X.-W., Hu, R., Beaudoin, G., Zhou, M.-F., Meng, S. (2024). Deposit type discrimination based on trace elements in sphalerite. Ore Geology Reviews, 165, 105887. |  | CHN
| Freiberg kb, Liziping, Fulongchang, Shangnuluo, Baiji, Lengshuikeng, Lishan |  | Magmatic hydrothermal, Seafloor hydrothermal, Basin hydrothermal, Epithermal, Metamorphic | Mississippi Valley-type (MVT), Volcanic-hosted massive sulfide (VMS), Sedimentary Exhalative (SEDEX), Epithermal, Skarn | MVT zinc-lead, VMS zinc-lead, SEDEX zinc-lead, Epithermal zinc-lead, Skarn zinc-lead | Pb, Zn | Ag, Cu | Pb, Zn, Ag, Cu | Meng et al., 2024 |  | 529-201208592sph6-3.d | 529-201208592sph6-3.d-1 | [5 empty] | ore material |  |  | mineral separate | [5 empty] | mineralisation |  |  |  | sphalerite | [6 empty] | galena |  | LA-ICPMS |  |  |  |  | 4.077135 | [19 empty] | 2024.852363 | [5 empty] | 16.520501 | [5 empty] | 84.909142 | [9 empty] | 62341.51 |  | 0.163335 |  |  |  | 0.835376 | [7 empty] | 325.422701 | [13 empty] | 36.407444 | [15 empty] | 15.710061 | [17 empty] | 2.506129 | [9 empty] | 0.120943 | [32 empty] | 2024 | Meng, Y.-M., Huang, X.-W., Hu, R., Beaudoin, G., Zhou, M.-F., Meng, S. (2024). Deposit type discrimination based on trace elements in sphalerite. Ore Geology Reviews, 165, 105887. |  | CHN
| Freiberg kb, Liziping, Fulongchang, Shangnuluo, Baiji, Lengshuikeng, Lishan |  | Magmatic hydrothermal, Seafloor hydrothermal, Basin hydrothermal, Epithermal, Metamorphic | Mississippi Valley-type (MVT), Volcanic-hosted massive sulfide (VMS), Sedimentary Exhalative (SEDEX), Epithermal, Skarn | MVT zinc-lead, VMS zinc-lead, SEDEX zinc-lead, Epithermal zinc-lead, Skarn zinc-lead | Pb, Zn | Ag, Cu | Pb, Zn, Ag, Cu | Meng et al., 2024 |  | 533-201208592sph6-7.d | 533-201208592sph6-7.d-1 | [5 empty] | ore material |  |  | mineral separate | [5 empty] | mineralisation |  |  |  | sphalerite | [6 empty] | galena |  | LA-ICPMS |  |  |  |  | 5.082943 | [19 empty] | 2129.555185 | [5 empty] | 14.971578 | [5 empty] | 2468.85815 | [9 empty] | 66012.25 |  | 0.240285 |  |  |  | 0.475288 | [7 empty] | 338.642843 | [13 empty] | 36.702811 | [15 empty] | 147.86744 | [17 empty] | 8.159114 | [9 empty] | 0.352505 | [32 empty] | 2024 | Meng, Y.-M., Huang, X.-W., Hu, R., Beaudoin, G., Zhou, M.-F., Meng, S. (2024). Deposit type discrimination based on trace elements in sphalerite. Ore Geology Reviews, 165, 105887. |  | CHN
| Freiberg kb, Liziping, Fulongchang, Shangnuluo, Baiji, Lengshuikeng, Lishan |  | Magmatic hydrothermal, Seafloor hydrothermal, Basin hydrothermal, Epithermal, Metamorphic | Mississippi Valley-type (MVT), Volcanic-hosted massive sulfide (VMS), Sedimentary Exhalative (SEDEX), Epithermal, Skarn | MVT zinc-lead, VMS zinc-lead, SEDEX zinc-lead, Epithermal zinc-lead, Skarn zinc-lead | Pb, Zn | Ag, Cu | Pb, Zn, Ag, Cu | Meng et al., 2024 |  | 534-201208592sph6-8.d | 534-201208592sph6-8.d-1 | [5 empty] | ore material |  |  | mineral separate | [5 empty] | mineralisation |  |  |  | sphalerite | [6 empty] | galena |  | LA-ICPMS |  |  |  |  | 14.492827 | [19 empty] | 2029.771482 | [5 empty] | 15.216822 | [5 empty] | 5080.892946 | [9 empty] | 64642.40389 |  | 0.279255 | [11 empty] | 322.048456 | [13 empty] | 34.260474 | [15 empty] | 1577.274655 | [17 empty] | 31.545493 | [9 empty] | 1.150635 | [32 empty] | 2024 | Meng, Y.-M., Huang, X.-W., Hu, R., Beaudoin, G., Zhou, M.-F., Meng, S. (2024). Deposit type discrimination based on trace elements in sphalerite. Ore Geology Reviews, 165, 105887. |  | CHN
| Freiberg kb, Liziping, Fulongchang, Shangnuluo, Baiji, Lengshuikeng, Lishan |  | Magmatic hydrothermal, Seafloor hydrothermal, Basin hydrothermal, Epithermal, Metamorphic | Mississippi Valley-type (MVT), Volcanic-hosted massive sulfide (VMS), Sedimentary Exhalative (SEDEX), Epithermal, Skarn | MVT zinc-lead, VMS zinc-lead, SEDEX zinc-lead, Epithermal zinc-lead, Skarn zinc-lead | Pb, Zn | Ag, Cu | Pb, Zn, Ag, Cu | Meng et al., 2024 |  | 537-201208592sph6-11.d | 537-201208592sph6-11.d-1 | [5 empty] | ore material |  |  | mineral separate | [5 empty] | mineralisation |  |  |  | sphalerite | [6 empty] | galena |  | LA-ICPMS |  |  |  |  | 27.147723 | [19 empty] | 2190.202323 | [5 empty] | 13.592246 | [5 empty] | 5784.977597 | [9 empty] | 61281.54 |  | 0.149527 | [11 empty] | 345.137646 | [13 empty] | 28.557199 | [15 empty] | 1997.77828 | [17 empty] | 52.334437 | [9 empty] | 0.588303 | [32 empty] | 2024 | Meng, Y.-M., Huang, X.-W., Hu, R., Beaudoin, G., Zhou, M.-F., Meng, S. (2024). Deposit type discrimination based on trace elements in sphalerite. Ore Geology Reviews, 165, 105887. |  | CHN
| Freiberg kb, Liziping, Fulongchang, Shangnuluo, Baiji, Lengshuikeng, Lishan |  | Magmatic hydrothermal, Seafloor hydrothermal, Basin hydrothermal, Epithermal, Metamorphic | Mississippi Valley-type (MVT), Volcanic-hosted massive sulfide (VMS), Sedimentary Exhalative (SEDEX), Epithermal, Skarn | MVT zinc-lead, VMS zinc-lead, SEDEX zinc-lead, Epithermal zinc-lead, Skarn zinc-lead | Pb, Zn | Ag, Cu | Pb, Zn, Ag, Cu | Meng et al., 2024 |  | 538-201208592sph6-12.d | 538-201208592sph6-12.d-1 | [5 empty] | ore material |  |  | mineral separate | [5 empty] | mineralisation |  |  |  | sphalerite | [6 empty] | galena |  | LA-ICPMS |  |  |  |  | 12.465243 | [19 empty] | 2185.933968 | [5 empty] | 14.88325 | [5 empty] | 9908.270304 | [9 empty] | 69482.96 |  | 0.187604 | [11 empty] | 346.858944 | [13 empty] | 34.324583 | [15 empty] | 201.500588 | [17 empty] | 16.675911 | [9 empty] | 0.434963 | [32 empty] | 2024 | Meng, Y.-M., Huang, X.-W., Hu, R., Beaudoin, G., Zhou, M.-F., Meng, S. (2024). Deposit type discrimination based on trace elements in sphalerite. Ore Geology Reviews, 165, 105887. |  | CHN
| Freiberg kb, Liziping, Fulongchang, Shangnuluo, Baiji, Lengshuikeng, Lishan |  | Magmatic hydrothermal, Seafloor hydrothermal, Basin hydrothermal, Epithermal, Metamorphic | Mississippi Valley-type (MVT), Volcanic-hosted massive sulfide (VMS), Sedimentary Exhalative (SEDEX), Epithermal, Skarn | MVT zinc-lead, VMS zinc-lead, SEDEX zinc-lead, Epithermal zinc-lead, Skarn zinc-lead | Pb, Zn | Ag, Cu | Pb, Zn, Ag, Cu | Meng et al., 2024 |  | 551-201208592sph6-20.d | 551-201208592sph6-20.d-1 | [5 empty] | ore material |  |  | mineral separate | [5 empty] | mineralisation |  |  |  | sphalerite | [6 empty] | galena |  | LA-ICPMS |  |  |  |  | 24.853888 | [19 empty] | 2108.164793 | [5 empty] | 14.874484 | [5 empty] | 5765.597309 | [9 empty] | 63080.93 |  | 0.278818 | [11 empty] | 336.726022 | [13 empty] | 31.918952 | [15 empty] | 3292.824721 | [17 empty] | 50.338585 | [9 empty] | 0.469322 | [32 empty] | 2024 | Meng, Y.-M., Huang, X.-W., Hu, R., Beaudoin, G., Zhou, M.-F., Meng, S. (2024). Deposit type discrimination based on trace elements in sphalerite. Ore Geology Reviews, 165, 105887. |  | CHN
| Freiberg kb, Liziping, Fulongchang, Shangnuluo, Baiji, Lengshuikeng, Lishan |  | Magmatic hydrothermal, Seafloor hydrothermal, Basin hydrothermal, Epithermal, Metamorphic | Mississippi Valley-type (MVT), Volcanic-hosted massive sulfide (VMS), Sedimentary Exhalative (SEDEX), Epithermal, Skarn | MVT zinc-lead, VMS zinc-lead, SEDEX zinc-lead, Epithermal zinc-lead, Skarn zinc-lead | Pb, Zn | Ag, Cu | Pb, Zn, Ag, Cu | Meng et al., 2024 |  | 552-201208592sph6-21.d | 552-201208592sph6-21.d-1 | [5 empty] | ore material |  |  | mineral separate | [5 empty] | mineralisation |  |  |  | sphalerite | [6 empty] | galena |  | LA-ICPMS |  |  |  |  | 17.200992 | [19 empty] | 2099.569559 | [5 empty] | 14.105313 | [5 empty] | 4755.86208 | [9 empty] | 62412.89 |  | 0.204714 | [11 empty] | 328.541443 | [13 empty] | 33.203657 | [15 empty] | 1023.571366 | [17 empty] | 27.711322 | [9 empty] | 0.486821 | [32 empty] | 2024 | Meng, Y.-M., Huang, X.-W., Hu, R., Beaudoin, G., Zhou, M.-F., Meng, S. (2024). Deposit type discrimination based on trace elements in sphalerite. Ore Geology Reviews, 165, 105887. |  | CHN
| Freiberg kb, Liziping, Fulongchang, Shangnuluo, Baiji, Lengshuikeng, Lishan |  | Magmatic hydrothermal, Seafloor hydrothermal, Basin hydrothermal, Epithermal, Metamorphic | Mississippi Valley-type (MVT), Volcanic-hosted massive sulfide (VMS), Sedimentary Exhalative (SEDEX), Epithermal, Skarn | MVT zinc-lead, VMS zinc-lead, SEDEX zinc-lead, Epithermal zinc-lead, Skarn zinc-lead | Pb, Zn | Ag, Cu | Pb, Zn, Ag, Cu | Meng et al., 2024 |  | 553-201208592sph6-22.d | 553-201208592sph6-22.d-1 | [5 empty] | ore material |  |  | mineral separate | [5 empty] | mineralisation |  |  |  | sphalerite | [6 empty] | galena |  | LA-ICPMS |  |  |  |  | 16.265369 | [19 empty] | 1794.543021 | [5 empty] | 14.927268 | [5 empty] | 1204.291505 | [9 empty] | 74338.98 |  | 3.761552 |  |  |  | 3.657478 | [7 empty] | 288.286571 | [13 empty] | 49.955796 | [15 empty] | 594.711855 | [17 empty] | 22.896406 | [9 empty] | 0.570923 | [32 empty] | 2024 | Meng, Y.-M., Huang, X.-W., Hu, R., Beaudoin, G., Zhou, M.-F., Meng, S. (2024). Deposit type discrimination based on trace elements in sphalerite. Ore Geology Reviews, 165, 105887. |  | CHN
| Freiberg kb, Liziping, Fulongchang, Shangnuluo, Baiji, Lengshuikeng, Lishan |  | Magmatic hydrothermal, Seafloor hydrothermal, Basin hydrothermal, Epithermal, Metamorphic | Mississippi Valley-type (MVT), Volcanic-hosted massive sulfide (VMS), Sedimentary Exhalative (SEDEX), Epithermal, Skarn | MVT zinc-lead, VMS zinc-lead, SEDEX zinc-lead, Epithermal zinc-lead, Skarn zinc-lead | Pb, Zn | Ag, Cu | Pb, Zn, Ag, Cu | Meng et al., 2024 |  | 556-201208592sph6-25.d | 556-201208592sph6-25.d-1 | [5 empty] | ore material |  |  | mineral separate | [5 empty] | mineralisation |  |  |  | sphalerite | [6 empty] | galena |  | LA-ICPMS |  |  |  |  | 7.084549 | [19 empty] | 2180.061441 | [5 empty] | 5.769219 | [5 empty] | 2135.783013 | [9 empty] | 65115.34 |  | 0.248741 | [11 empty] | 351.622813 | [13 empty] | 52.092269 | [15 empty] | 87.25455 | [17 empty] | 8.438948 | [9 empty] | 0.546969 | [32 empty] | 2024 | Meng, Y.-M., Huang, X.-W., Hu, R., Beaudoin, G., Zhou, M.-F., Meng, S. (2024). Deposit type discrimination based on trace elements in sphalerite. Ore Geology Reviews, 165, 105887. |  | CHN
| Freiberg kb, Liziping, Fulongchang, Shangnuluo, Baiji, Lengshuikeng, Lishan |  | Magmatic hydrothermal, Seafloor hydrothermal, Basin hydrothermal, Epithermal, Metamorphic | Mississippi Valley-type (MVT), Volcanic-hosted massive sulfide (VMS), Sedimentary Exhalative (SEDEX), Epithermal, Skarn | MVT zinc-lead, VMS zinc-lead, SEDEX zinc-lead, Epithermal zinc-lead, Skarn zinc-lead | Pb, Zn | Ag, Cu | Pb, Zn, Ag, Cu | Meng et al., 2024 |  | 557-201208592sph6-26.d | 557-201208592sph6-26.d-1 | [5 empty] | ore material |  |  | mineral separate | [5 empty] | mineralisation |  |  |  | sphalerite | [6 empty] | galena |  | LA-ICPMS |  |  |  |  | 5.485269 | [19 empty] | 2128.035077 | [5 empty] | 4.961675 | [5 empty] | 735.524719 | [9 empty] | 62332.6 |  | 0.206944 |  |  |  | 0.448795 | [7 empty] | 335.349406 | [13 empty] | 46.126126 | [15 empty] | 21.06842 | [17 empty] | 6.769321 | [9 empty] | 0.797857 | [32 empty] | 2024 | Meng, Y.-M., Huang, X.-W., Hu, R., Beaudoin, G., Zhou, M.-F., Meng, S. (2024). Deposit type discrimination based on trace elements in sphalerite. Ore Geology Reviews, 165, 105887. |  | CHN
| Freiberg kb, Liziping, Fulongchang, Shangnuluo, Baiji, Lengshuikeng, Lishan |  | Magmatic hydrothermal, Seafloor hydrothermal, Basin hydrothermal, Epithermal, Metamorphic | Mississippi Valley-type (MVT), Volcanic-hosted massive sulfide (VMS), Sedimentary Exhalative (SEDEX), Epithermal, Skarn | MVT zinc-lead, VMS zinc-lead, SEDEX zinc-lead, Epithermal zinc-lead, Skarn zinc-lead | Pb, Zn | Ag, Cu | Pb, Zn, Ag, Cu | Meng et al., 2024 |  | 558-201208592sph6-27.d | 558-201208592sph6-27.d-1 | [5 empty] | ore material |  |  | mineral separate | [5 empty] | mineralisation |  |  |  | sphalerite | [6 empty] | galena |  | LA-ICPMS |  |  |  |  | 5.791923 | [19 empty] | 1766.297105 | [5 empty] | 5.552587 | [5 empty] | 4786.713022 | [9 empty] | 79778.55036 |  | 5.345163 |  |  |  | 4.962226 | [7 empty] | 280.820497 | [13 empty] | 106.105472 | [15 empty] | 98.925402 | [17 empty] | 8.887331 | [9 empty] | 0.505796 | [32 empty] | 2024 | Meng, Y.-M., Huang, X.-W., Hu, R., Beaudoin, G., Zhou, M.-F., Meng, S. (2024). Deposit type discrimination based on trace elements in sphalerite. Ore Geology Reviews, 165, 105887. |  | CHN
| Freiberg kb, Liziping, Fulongchang, Shangnuluo, Baiji, Lengshuikeng, Lishan |  | Magmatic hydrothermal, Seafloor hydrothermal, Basin hydrothermal, Epithermal, Metamorphic | Mississippi Valley-type (MVT), Volcanic-hosted massive sulfide (VMS), Sedimentary Exhalative (SEDEX), Epithermal, Skarn | MVT zinc-lead, VMS zinc-lead, SEDEX zinc-lead, Epithermal zinc-lead, Skarn zinc-lead | Pb, Zn | Ag, Cu | Pb, Zn, Ag, Cu | Meng et al., 2024 |  | 559-201208592sph6-28.d | 559-201208592sph6-28.d-1 | [5 empty] | ore material |  |  | mineral separate | [5 empty] | mineralisation |  |  |  | sphalerite | [6 empty] | galena |  | LA-ICPMS |  |  |  |  | 11.81706 | [19 empty] | 2119.798791 | [5 empty] | 5.357067 | [5 empty] | 3042.135486 | [9 empty] | 60600.31 |  | 0.220585 | [11 empty] | 337.786119 | [13 empty] | 40.965809 | [15 empty] | 399.962036 | [17 empty] | 18.907296 | [9 empty] | 0.242401 | [32 empty] | 2024 | Meng, Y.-M., Huang, X.-W., Hu, R., Beaudoin, G., Zhou, M.-F., Meng, S. (2024). Deposit type discrimination based on trace elements in sphalerite. Ore Geology Reviews, 165, 105887. |  | CHN
| Freiberg kb, Liziping, Fulongchang, Shangnuluo, Baiji, Lengshuikeng, Lishan |  | Magmatic hydrothermal, Seafloor hydrothermal, Basin hydrothermal, Epithermal, Metamorphic | Mississippi Valley-type (MVT), Volcanic-hosted massive sulfide (VMS), Sedimentary Exhalative (SEDEX), Epithermal, Skarn | MVT zinc-lead, VMS zinc-lead, SEDEX zinc-lead, Epithermal zinc-lead, Skarn zinc-lead | Pb, Zn | Ag, Cu | Pb, Zn, Ag, Cu | Meng et al., 2024 |  | 560-201208592sph6-29.d | 560-201208592sph6-29.d-1 | [5 empty] | ore material |  |  | mineral separate | [5 empty] | mineralisation |  |  |  | sphalerite | [6 empty] | galena |  | LA-ICPMS |  |  |  |  | 7.381306 | [19 empty] | 2120.911333 | [5 empty] | 5.54812 | [5 empty] | 1930.30854 | [9 empty] | 60701.53 |  | 0.248876 | [11 empty] | 335.072426 | [13 empty] | 38.727574 | [15 empty] | 273.156869 | [17 empty] | 11.53329 | [9 empty] | 0.376349 | [32 empty] | 2024 | Meng, Y.-M., Huang, X.-W., Hu, R., Beaudoin, G., Zhou, M.-F., Meng, S. (2024). Deposit type discrimination based on trace elements in sphalerite. Ore Geology Reviews, 165, 105887. |  | CHN
| Freiberg kb, Liziping, Fulongchang, Shangnuluo, Baiji, Lengshuikeng, Lishan |  | Magmatic hydrothermal, Seafloor hydrothermal, Basin hydrothermal, Epithermal, Metamorphic | Mississippi Valley-type (MVT), Volcanic-hosted massive sulfide (VMS), Sedimentary Exhalative (SEDEX), Epithermal, Skarn | MVT zinc-lead, VMS zinc-lead, SEDEX zinc-lead, Epithermal zinc-lead, Skarn zinc-lead | Pb, Zn | Ag, Cu | Pb, Zn, Ag, Cu | Meng et al., 2024 |  | 561-201208592sph6-30.d | 561-201208592sph6-30.d-1 | [5 empty] | ore material |  |  | mineral separate | [5 empty] | mineralisation |  |  |  | sphalerite | [6 empty] | galena |  | LA-ICPMS |  |  |  |  | 19.124106 | [19 empty] | 2121.599852 | [5 empty] | 5.124518 | [5 empty] | 3936.223763 | [9 empty] | 61890.31074 |  | 0.358964 | [11 empty] | 339.777806 | [13 empty] | 37.381748 | [15 empty] | 87.884241 | [17 empty] | 23.332647 | [9 empty] | 0.470366 | [32 empty] | 2024 | Meng, Y.-M., Huang, X.-W., Hu, R., Beaudoin, G., Zhou, M.-F., Meng, S. (2024). Deposit type discrimination based on trace elements in sphalerite. Ore Geology Reviews, 165, 105887. |  | CHN
| Freiberg kb, Liziping, Fulongchang, Shangnuluo, Baiji, Lengshuikeng, Lishan |  | Magmatic hydrothermal, Seafloor hydrothermal, Basin hydrothermal, Epithermal, Metamorphic | Mississippi Valley-type (MVT), Volcanic-hosted massive sulfide (VMS), Sedimentary Exhalative (SEDEX), Epithermal, Skarn | MVT zinc-lead, VMS zinc-lead, SEDEX zinc-lead, Epithermal zinc-lead, Skarn zinc-lead | Pb, Zn | Ag, Cu | Pb, Zn, Ag, Cu | Meng et al., 2024 |  | 562-201208592sph6-31.d | 562-201208592sph6-31.d-1 | [5 empty] | ore material |  |  | mineral separate | [5 empty] | mineralisation |  |  |  | sphalerite | [6 empty] | galena |  | LA-ICPMS |  |  |  |  | 2.706187 | [19 empty] | 2082.221788 | [5 empty] | 6.716392 | [5 empty] | 35.895541 | [9 empty] | 70108.48 |  | 1.542387 |  |  |  | 0.420651 | [7 empty] | 332.173967 | [13 empty] | 67.724789 | [15 empty] | 21.873845 | [17 empty] | 1.82282 | [9 empty] | 0.883367 | [32 empty] | 2024 | Meng, Y.-M., Huang, X.-W., Hu, R., Beaudoin, G., Zhou, M.-F., Meng, S. (2024). Deposit type discrimination based on trace elements in sphalerite. Ore Geology Reviews, 165, 105887. |  | CHN
| Freiberg kb, Liziping, Fulongchang, Shangnuluo, Baiji, Lengshuikeng, Lishan |  | Magmatic hydrothermal, Seafloor hydrothermal, Basin hydrothermal, Epithermal, Metamorphic | Mississippi Valley-type (MVT), Volcanic-hosted massive sulfide (VMS), Sedimentary Exhalative (SEDEX), Epithermal, Skarn | MVT zinc-lead, VMS zinc-lead, SEDEX zinc-lead, Epithermal zinc-lead, Skarn zinc-lead | Pb, Zn | Ag, Cu | Pb, Zn, Ag, Cu | Meng et al., 2024 |  | 563-201208592sph6-32.d | 563-201208592sph6-32.d-1 | [5 empty] | ore material |  |  | mineral separate | [5 empty] | mineralisation |  |  |  | sphalerite | [6 empty] | galena |  | LA-ICPMS |  |  |  |  | 21.7977 | [19 empty] | 2033.702945 | [5 empty] | 4.182262 | [5 empty] | 6529.322529 | [9 empty] | 62421.82 |  | 0.350811 |  |  |  | 0.549312 | [7 empty] | 327.215188 | [13 empty] | 38.202155 | [15 empty] | 28.08982 | [17 empty] | 22.846387 | [9 empty] | 0.499375 | [32 empty] | 2024 | Meng, Y.-M., Huang, X.-W., Hu, R., Beaudoin, G., Zhou, M.-F., Meng, S. (2024). Deposit type discrimination based on trace elements in sphalerite. Ore Geology Reviews, 165, 105887. |  | CHN
| Freiberg kb, Liziping, Fulongchang, Shangnuluo, Baiji, Lengshuikeng, Lishan |  | Magmatic hydrothermal, Seafloor hydrothermal, Basin hydrothermal, Epithermal, Metamorphic | Mississippi Valley-type (MVT), Volcanic-hosted massive sulfide (VMS), Sedimentary Exhalative (SEDEX), Epithermal, Skarn | MVT zinc-lead, VMS zinc-lead, SEDEX zinc-lead, Epithermal zinc-lead, Skarn zinc-lead | Pb, Zn | Ag, Cu | Pb, Zn, Ag, Cu | Meng et al., 2024 |  | 564-201208592sph6-33.d | 564-201208592sph6-33.d-1 | [5 empty] | ore material |  |  | mineral separate | [5 empty] | mineralisation |  |  |  | sphalerite | [6 empty] | galena |  | LA-ICPMS |  |  |  |  | 15.043705 | [19 empty] | 1625.14388 | [5 empty] | 3.707955 | [5 empty] | 328.418907 | [9 empty] | 105941.6 |  | 6.03867 |  |  |  | 5.148761 | [7 empty] | 254.259799 | [13 empty] | 1091.198302 | [15 empty] | 269.09162 | [17 empty] | 29.875526 | [9 empty] | 1.991702 | [32 empty] | 2024 | Meng, Y.-M., Huang, X.-W., Hu, R., Beaudoin, G., Zhou, M.-F., Meng, S. (2024). Deposit type discrimination based on trace elements in sphalerite. Ore Geology Reviews, 165, 105887. |  | CHN
| Freiberg kb, Liziping, Fulongchang, Shangnuluo, Baiji, Lengshuikeng, Lishan |  | Magmatic hydrothermal, Seafloor hydrothermal, Basin hydrothermal, Epithermal, Metamorphic | Mississippi Valley-type (MVT), Volcanic-hosted massive sulfide (VMS), Sedimentary Exhalative (SEDEX), Epithermal, Skarn | MVT zinc-lead, VMS zinc-lead, SEDEX zinc-lead, Epithermal zinc-lead, Skarn zinc-lead | Pb, Zn | Ag, Cu | Pb, Zn, Ag, Cu | Meng et al., 2024 |  | 566-201208592sph6-35.d | 566-201208592sph6-35.d-1 | [5 empty] | ore material |  |  | mineral separate | [5 empty] | mineralisation |  |  |  | sphalerite | [6 empty] | galena |  | LA-ICPMS |  |  |  |  | 4.202899 | [19 empty] | 2114.509498 | [5 empty] | 3.870467 | [5 empty] | 103.291593 | [9 empty] | 59362.98 |  | 0.295628 |  |  |  | 0.605502 | [7 empty] | 333.619971 | [13 empty] | 41.079185 | [15 empty] | 8.785722 | [17 empty] | 3.502416 | [9 empty] | 0.973553 | [32 empty] | 2024 | Meng, Y.-M., Huang, X.-W., Hu, R., Beaudoin, G., Zhou, M.-F., Meng, S. (2024). Deposit type discrimination based on trace elements in sphalerite. Ore Geology Reviews, 165, 105887. |  | CHN
| Freiberg kb, Liziping, Fulongchang, Shangnuluo, Baiji, Lengshuikeng, Lishan |  | Magmatic hydrothermal, Seafloor hydrothermal, Basin hydrothermal, Epithermal, Metamorphic | Mississippi Valley-type (MVT), Volcanic-hosted massive sulfide (VMS), Sedimentary Exhalative (SEDEX), Epithermal, Skarn | MVT zinc-lead, VMS zinc-lead, SEDEX zinc-lead, Epithermal zinc-lead, Skarn zinc-lead | Pb, Zn | Ag, Cu | Pb, Zn, Ag, Cu | Meng et al., 2024 |  | 571-201208592sph4-1.d | 571-201208592sph4-1.d-1 | [5 empty] | ore material |  |  | mineral separate | [5 empty] | mineralisation |  |  |  | sphalerite | [6 empty] | galena |  | LA-ICPMS |  |  |  |  | 4.282137 | [19 empty] | 2790.255421 | [5 empty] | 27.503055 | [5 empty] | 52.184643 | [9 empty] | 62421.82 |  | 0.513107 | [11 empty] | 434.955252 | [13 empty] | 49.188395 | [15 empty] | 5.068652 | [17 empty] | 2.684138 | [9 empty] | 0.111111 | [32 empty] | 2024 | Meng, Y.-M., Huang, X.-W., Hu, R., Beaudoin, G., Zhou, M.-F., Meng, S. (2024). Deposit type discrimination based on trace elements in sphalerite. Ore Geology Reviews, 165, 105887. |  | CHN
| Freiberg kb, Liziping, Fulongchang, Shangnuluo, Baiji, Lengshuikeng, Lishan |  | Magmatic hydrothermal, Seafloor hydrothermal, Basin hydrothermal, Epithermal, Metamorphic | Mississippi Valley-type (MVT), Volcanic-hosted massive sulfide (VMS), Sedimentary Exhalative (SEDEX), Epithermal, Skarn | MVT zinc-lead, VMS zinc-lead, SEDEX zinc-lead, Epithermal zinc-lead, Skarn zinc-lead | Pb, Zn | Ag, Cu | Pb, Zn, Ag, Cu | Meng et al., 2024 |  | 573-201208592sph4-3.d | 573-201208592sph4-3.d-1 | [5 empty] | ore material |  |  | mineral separate | [5 empty] | mineralisation |  |  |  | sphalerite | [6 empty] | galena |  | LA-ICPMS |  |  |  |  | 15.882168 | [19 empty] | 2711.18652 | [5 empty] | 27.643239 | [5 empty] | 826.581256 | [9 empty] | 59041.52 |  | 0.311739 |  |  |  | 0.614032 | [7 empty] | 433.128578 | [13 empty] | 39.085485 | [15 empty] | 93.285599 | [17 empty] | 22.010678 | [9 empty] | 0.389674 | [32 empty] | 2024 | Meng, Y.-M., Huang, X.-W., Hu, R., Beaudoin, G., Zhou, M.-F., Meng, S. (2024). Deposit type discrimination based on trace elements in sphalerite. Ore Geology Reviews, 165, 105887. |  | CHN
| Freiberg kb, Liziping, Fulongchang, Shangnuluo, Baiji, Lengshuikeng, Lishan |  | Magmatic hydrothermal, Seafloor hydrothermal, Basin hydrothermal, Epithermal, Metamorphic | Mississippi Valley-type (MVT), Volcanic-hosted massive sulfide (VMS), Sedimentary Exhalative (SEDEX), Epithermal, Skarn | MVT zinc-lead, VMS zinc-lead, SEDEX zinc-lead, Epithermal zinc-lead, Skarn zinc-lead | Pb, Zn | Ag, Cu | Pb, Zn, Ag, Cu | Meng et al., 2024 |  | 575-201208592sph4-5.d | 575-201208592sph4-5.d-1 | [5 empty] | ore material |  |  | mineral separate | [5 empty] | mineralisation |  |  |  | sphalerite | [6 empty] | galena |  | LA-ICPMS |  |  |  |  | 15.590317 | [19 empty] | 2484.198882 | [5 empty] | 25.742151 | [5 empty] | 345.062351 | [9 empty] | 62511.3 |  | 0.412575 |  |  |  | 0.512593 | [7 empty] | 395.6965 | [13 empty] | 248.794956 | [15 empty] | 20.75375 | [17 empty] | 12.7273 | [9 empty] | 0.325059 | [32 empty] | 2024 | Meng, Y.-M., Huang, X.-W., Hu, R., Beaudoin, G., Zhou, M.-F., Meng, S. (2024). Deposit type discrimination based on trace elements in sphalerite. Ore Geology Reviews, 165, 105887. |  | CHN
| Freiberg kb, Liziping, Fulongchang, Shangnuluo, Baiji, Lengshuikeng, Lishan |  | Magmatic hydrothermal, Seafloor hydrothermal, Basin hydrothermal, Epithermal, Metamorphic | Mississippi Valley-type (MVT), Volcanic-hosted massive sulfide (VMS), Sedimentary Exhalative (SEDEX), Epithermal, Skarn | MVT zinc-lead, VMS zinc-lead, SEDEX zinc-lead, Epithermal zinc-lead, Skarn zinc-lead | Pb, Zn | Ag, Cu | Pb, Zn, Ag, Cu | Meng et al., 2024 |  | 581-201208592sph4-11.d | 581-201208592sph4-11.d-1 | [5 empty] | ore material |  |  | mineral separate | [5 empty] | mineralisation |  |  |  | sphalerite | [6 empty] | galena |  | LA-ICPMS |  |  |  |  | 16.253629 | [19 empty] | 2610.955284 | [5 empty] | 25.994279 | [5 empty] | 444.957501 | [9 empty] | 57636.98 |  | 0.260519 |  |  |  | 0.910664 | [7 empty] | 413.372435 | [13 empty] | 34.812737 | [15 empty] | 1037.465676 | [17 empty] | 23.400615 | [9 empty] | 0.368877 | [32 empty] | 2024 | Meng, Y.-M., Huang, X.-W., Hu, R., Beaudoin, G., Zhou, M.-F., Meng, S. (2024). Deposit type discrimination based on trace elements in sphalerite. Ore Geology Reviews, 165, 105887. |  | CHN
| Freiberg kb, Liziping, Fulongchang, Shangnuluo, Baiji, Lengshuikeng, Lishan |  | Magmatic hydrothermal, Seafloor hydrothermal, Basin hydrothermal, Epithermal, Metamorphic | Mississippi Valley-type (MVT), Volcanic-hosted massive sulfide (VMS), Sedimentary Exhalative (SEDEX), Epithermal, Skarn | MVT zinc-lead, VMS zinc-lead, SEDEX zinc-lead, Epithermal zinc-lead, Skarn zinc-lead | Pb, Zn | Ag, Cu | Pb, Zn, Ag, Cu | Meng et al., 2024 |  | 582-201208592sph4-12.d | 582-201208592sph4-12.d-1 | [5 empty] | ore material |  |  | mineral separate | [5 empty] | mineralisation |  |  |  | sphalerite | [6 empty] | galena |  | LA-ICPMS |  |  |  |  | 27.432403 | [19 empty] | 2503.206762 | [5 empty] | 27.302335 | [5 empty] | 555.742644 | [9 empty] | 59121.56 |  | 0.216385 |  |  |  | 0.780405 | [7 empty] | 394.577278 | [13 empty] | 34.645233 | [15 empty] | 80.405319 | [17 empty] | 33.344559 | [9 empty] | 0.626689 | [32 empty] | 2024 | Meng, Y.-M., Huang, X.-W., Hu, R., Beaudoin, G., Zhou, M.-F., Meng, S. (2024). Deposit type discrimination based on trace elements in sphalerite. Ore Geology Reviews, 165, 105887. |  | CHN
| Freiberg kb, Liziping, Fulongchang, Shangnuluo, Baiji, Lengshuikeng, Lishan |  | Magmatic hydrothermal, Seafloor hydrothermal, Basin hydrothermal, Epithermal, Metamorphic | Mississippi Valley-type (MVT), Volcanic-hosted massive sulfide (VMS), Sedimentary Exhalative (SEDEX), Epithermal, Skarn | MVT zinc-lead, VMS zinc-lead, SEDEX zinc-lead, Epithermal zinc-lead, Skarn zinc-lead | Pb, Zn | Ag, Cu | Pb, Zn, Ag, Cu | Meng et al., 2024 |  | 583-201208592sph4-13.d | 583-201208592sph4-13.d-1 | [5 empty] | ore material |  |  | mineral separate | [5 empty] | mineralisation |  |  |  | sphalerite | [6 empty] | galena |  | LA-ICPMS |  |  |  |  | 24.003446 | [19 empty] | 2626.231432 | [5 empty] | 25.988872 | [5 empty] | 2151.869122 | [9 empty] | 59443.9 |  | 0.224698 |  |  |  | 0.58255 | [7 empty] | 417.771718 | [13 empty] | 35.904115 | [15 empty] | 122.454431 | [17 empty] | 36.260778 | [9 empty] | 0.438696 | [32 empty] | 2024 | Meng, Y.-M., Huang, X.-W., Hu, R., Beaudoin, G., Zhou, M.-F., Meng, S. (2024). Deposit type discrimination based on trace elements in sphalerite. Ore Geology Reviews, 165, 105887. |  | CHN
| Freiberg kb, Liziping, Fulongchang, Shangnuluo, Baiji, Lengshuikeng, Lishan |  | Magmatic hydrothermal, Seafloor hydrothermal, Basin hydrothermal, Epithermal, Metamorphic | Mississippi Valley-type (MVT), Volcanic-hosted massive sulfide (VMS), Sedimentary Exhalative (SEDEX), Epithermal, Skarn | MVT zinc-lead, VMS zinc-lead, SEDEX zinc-lead, Epithermal zinc-lead, Skarn zinc-lead | Pb, Zn | Ag, Cu | Pb, Zn, Ag, Cu | Meng et al., 2024 |  | 584-201208592sph4-14.d | 584-201208592sph4-14.d-1 | [5 empty] | ore material |  |  | mineral separate | [5 empty] | mineralisation |  |  |  | sphalerite | [6 empty] | galena |  | LA-ICPMS |  |  |  |  | 45.992325 | [19 empty] | 2518.684981 | [5 empty] | 27.050749 | [5 empty] | 251.747466 | [9 empty] | 60516.22 |  | 0.352204 |  |  |  | 1.161911 | [7 empty] | 400.617361 | [13 empty] | 38.004185 | [15 empty] | 2807.952502 | [17 empty] | 45.992325 | [9 empty] | 1.839693 | [32 empty] | 2024 | Meng, Y.-M., Huang, X.-W., Hu, R., Beaudoin, G., Zhou, M.-F., Meng, S. (2024). Deposit type discrimination based on trace elements in sphalerite. Ore Geology Reviews, 165, 105887. |  | CHN
| Freiberg kb, Liziping, Fulongchang, Shangnuluo, Baiji, Lengshuikeng, Lishan |  | Magmatic hydrothermal, Seafloor hydrothermal, Basin hydrothermal, Epithermal, Metamorphic | Mississippi Valley-type (MVT), Volcanic-hosted massive sulfide (VMS), Sedimentary Exhalative (SEDEX), Epithermal, Skarn | MVT zinc-lead, VMS zinc-lead, SEDEX zinc-lead, Epithermal zinc-lead, Skarn zinc-lead | Pb, Zn | Ag, Cu | Pb, Zn, Ag, Cu | Meng et al., 2024 |  | 585-201208592sph4-15.d | 585-201208592sph4-15.d-1 | [5 empty] | ore material |  |  | mineral separate | [5 empty] | mineralisation |  |  |  | sphalerite | [6 empty] | galena |  | LA-ICPMS |  |  |  |  | 35.925303 | [19 empty] | 2123.962165 | [5 empty] | 29.371363 | [5 empty] | 451.493672 | [9 empty] | 60684.63 |  | 0.293714 |  |  |  | 3.204149 | [7 empty] | 332.55179 | [13 empty] | 33.13381 | [15 empty] | 2912.862397 | [17 empty] | 61.776957 | [9 empty] | 1.808402 | [32 empty] | 2024 | Meng, Y.-M., Huang, X.-W., Hu, R., Beaudoin, G., Zhou, M.-F., Meng, S. (2024). Deposit type discrimination based on trace elements in sphalerite. Ore Geology Reviews, 165, 105887. |  | CHN
| Freiberg kb, Liziping, Fulongchang, Shangnuluo, Baiji, Lengshuikeng, Lishan |  | Magmatic hydrothermal, Seafloor hydrothermal, Basin hydrothermal, Epithermal, Metamorphic | Mississippi Valley-type (MVT), Volcanic-hosted massive sulfide (VMS), Sedimentary Exhalative (SEDEX), Epithermal, Skarn | MVT zinc-lead, VMS zinc-lead, SEDEX zinc-lead, Epithermal zinc-lead, Skarn zinc-lead | Pb, Zn | Ag, Cu | Pb, Zn, Ag, Cu | Meng et al., 2024 |  | 586-201208592sph4-16.d | 586-201208592sph4-16.d-1 | [5 empty] | ore material |  |  | mineral separate | [5 empty] | mineralisation |  |  |  | sphalerite | [6 empty] | galena |  | LA-ICPMS |  |  |  |  | 7.454979 | [19 empty] | 2707.728288 | [5 empty] | 26.827952 | [5 empty] | 1471.049438 | [9 empty] | 62332.6 |  | 0.310416 |  |  |  | 0.473728 | [7 empty] | 423.612372 | [13 empty] | 42.635501 | [15 empty] | 1421.183356 | [17 empty] | 8.913562 | [9 empty] | 0.356542 | [32 empty] | 2024 | Meng, Y.-M., Huang, X.-W., Hu, R., Beaudoin, G., Zhou, M.-F., Meng, S. (2024). Deposit type discrimination based on trace elements in sphalerite. Ore Geology Reviews, 165, 105887. |  | CHN
| Freiberg kb, Liziping, Fulongchang, Shangnuluo, Baiji, Lengshuikeng, Lishan |  | Magmatic hydrothermal, Seafloor hydrothermal, Basin hydrothermal, Epithermal, Metamorphic | Mississippi Valley-type (MVT), Volcanic-hosted massive sulfide (VMS), Sedimentary Exhalative (SEDEX), Epithermal, Skarn | MVT zinc-lead, VMS zinc-lead, SEDEX zinc-lead, Epithermal zinc-lead, Skarn zinc-lead | Pb, Zn | Ag, Cu | Pb, Zn, Ag, Cu | Meng et al., 2024 |  | 601-201208592sph7-2.d | 601-201208592sph7-2.d-1 | [5 empty] | ore material |  |  | mineral separate | [5 empty] | mineralisation |  |  |  | sphalerite | [6 empty] | galena |  | LA-ICPMS |  |  |  |  | 34.53814 | [19 empty] | 1701.86027 | [5 empty] | 0.094914 | [5 empty] | 5642.108408 | [9 empty] | 65912.4814 |  | 0.12787 |  |  |  | 0.606395 | [7 empty] | 330.485182 | [13 empty] | 89.640975 | [15 empty] | 28.210542 | [17 empty] | 8.304973 | [9 empty] | 2.161929 | [32 empty] | 2024 | Meng, Y.-M., Huang, X.-W., Hu, R., Beaudoin, G., Zhou, M.-F., Meng, S. (2024). Deposit type discrimination based on trace elements in sphalerite. Ore Geology Reviews, 165, 105887. |  | CHN
| Freiberg kb, Liziping, Fulongchang, Shangnuluo, Baiji, Lengshuikeng, Lishan |  | Magmatic hydrothermal, Seafloor hydrothermal, Basin hydrothermal, Epithermal, Metamorphic | Mississippi Valley-type (MVT), Volcanic-hosted massive sulfide (VMS), Sedimentary Exhalative (SEDEX), Epithermal, Skarn | MVT zinc-lead, VMS zinc-lead, SEDEX zinc-lead, Epithermal zinc-lead, Skarn zinc-lead | Pb, Zn | Ag, Cu | Pb, Zn, Ag, Cu | Meng et al., 2024 |  | 602-201208592sph7-3.d | 602-201208592sph7-3.d-1 | [5 empty] | ore material |  |  | mineral separate | [5 empty] | mineralisation |  |  |  | sphalerite | [6 empty] | galena |  | LA-ICPMS |  |  |  |  | 0.78527 | [19 empty] | 1713.662565 | [5 empty] | 0.506626 | [5 empty] | 249.639979 | [9 empty] | 63328.25442 |  | 0.105125 |  |  |  | 0.481295 | [7 empty] | 330.826801 | [13 empty] | 11.47508 | [15 empty] | 2.482468 | [27 empty] | 0.557289 | [32 empty] | 2024 | Meng, Y.-M., Huang, X.-W., Hu, R., Beaudoin, G., Zhou, M.-F., Meng, S. (2024). Deposit type discrimination based on trace elements in sphalerite. Ore Geology Reviews, 165, 105887. |  | CHN
| Freiberg kb, Liziping, Fulongchang, Shangnuluo, Baiji, Lengshuikeng, Lishan |  | Magmatic hydrothermal, Seafloor hydrothermal, Basin hydrothermal, Epithermal, Metamorphic | Mississippi Valley-type (MVT), Volcanic-hosted massive sulfide (VMS), Sedimentary Exhalative (SEDEX), Epithermal, Skarn | MVT zinc-lead, VMS zinc-lead, SEDEX zinc-lead, Epithermal zinc-lead, Skarn zinc-lead | Pb, Zn | Ag, Cu | Pb, Zn, Ag, Cu | Meng et al., 2024 |  | 603-201208592sph7-4.d | 603-201208592sph7-4.d-1 | [5 empty] | ore material |  |  | mineral separate | [5 empty] | mineralisation |  |  |  | sphalerite | [6 empty] | galena |  | LA-ICPMS |  |  |  |  | 11.603901 | [19 empty] | 1749.532376 | [5 empty] | 0.045425 | [5 empty] | 11287.31 | [9 empty] | 68825.03 |  | 0.099108 |  |  |  | 0.784605 | [7 empty] | 351.007676 | [13 empty] | 7.612049 | [15 empty] | 19.40866 | [17 empty] | 3.689022 | [9 empty] | 3.633962 | [32 empty] | 2024 | Meng, Y.-M., Huang, X.-W., Hu, R., Beaudoin, G., Zhou, M.-F., Meng, S. (2024). Deposit type discrimination based on trace elements in sphalerite. Ore Geology Reviews, 165, 105887. |  | CHN
| Freiberg kb, Liziping, Fulongchang, Shangnuluo, Baiji, Lengshuikeng, Lishan |  | Magmatic hydrothermal, Seafloor hydrothermal, Basin hydrothermal, Epithermal, Metamorphic | Mississippi Valley-type (MVT), Volcanic-hosted massive sulfide (VMS), Sedimentary Exhalative (SEDEX), Epithermal, Skarn | MVT zinc-lead, VMS zinc-lead, SEDEX zinc-lead, Epithermal zinc-lead, Skarn zinc-lead | Pb, Zn | Ag, Cu | Pb, Zn, Ag, Cu | Meng et al., 2024 |  | 604-201208592sph7-5.d | 604-201208592sph7-5.d-1 | [5 empty] | ore material |  |  | mineral separate | [5 empty] | mineralisation |  |  |  | sphalerite | [6 empty] | galena |  | LA-ICPMS |  |  |  |  | 6.668253 | [19 empty] | 1815.526249 | [5 empty] | 0.093104 | [5 empty] | 1015.335886 | [9 empty] | 62908.05 |  | 0.060392 |  |  |  | 0.603917 | [7 empty] | 357.569342 | [13 empty] | 9.486534 | [15 empty] | 7.045701 | [17 empty] | 1.082018 | [9 empty] | 0.231502 | [32 empty] | 2024 | Meng, Y.-M., Huang, X.-W., Hu, R., Beaudoin, G., Zhou, M.-F., Meng, S. (2024). Deposit type discrimination based on trace elements in sphalerite. Ore Geology Reviews, 165, 105887. |  | CHN
| Freiberg kb, Liziping, Fulongchang, Shangnuluo, Baiji, Lengshuikeng, Lishan |  | Magmatic hydrothermal, Seafloor hydrothermal, Basin hydrothermal, Epithermal, Metamorphic | Mississippi Valley-type (MVT), Volcanic-hosted massive sulfide (VMS), Sedimentary Exhalative (SEDEX), Epithermal, Skarn | MVT zinc-lead, VMS zinc-lead, SEDEX zinc-lead, Epithermal zinc-lead, Skarn zinc-lead | Pb, Zn | Ag, Cu | Pb, Zn, Ag, Cu | Meng et al., 2024 |  | 605-201208592sph7-6.d | 605-201208592sph7-6.d-1 | [5 empty] | ore material |  |  | mineral separate | [5 empty] | mineralisation |  |  |  | sphalerite | [6 empty] | galena |  | LA-ICPMS |  |  |  |  | 7.737194 | [19 empty] | 1879.20569 | [5 empty] | 0.070228 | [5 empty] | 678.063909 | [9 empty] | 60541.42043 |  | 0.076282 |  |  |  | 0.605414 | [7 empty] | 367.970753 | [13 empty] | 7.712977 | [15 empty] | 9.081213 | [17 empty] | 1.840459 | [9 empty] | 0.271226 | [32 empty] | 2024 | Meng, Y.-M., Huang, X.-W., Hu, R., Beaudoin, G., Zhou, M.-F., Meng, S. (2024). Deposit type discrimination based on trace elements in sphalerite. Ore Geology Reviews, 165, 105887. |  | CHN
| Freiberg kb, Liziping, Fulongchang, Shangnuluo, Baiji, Lengshuikeng, Lishan |  | Magmatic hydrothermal, Seafloor hydrothermal, Basin hydrothermal, Epithermal, Metamorphic | Mississippi Valley-type (MVT), Volcanic-hosted massive sulfide (VMS), Sedimentary Exhalative (SEDEX), Epithermal, Skarn | MVT zinc-lead, VMS zinc-lead, SEDEX zinc-lead, Epithermal zinc-lead, Skarn zinc-lead | Pb, Zn | Ag, Cu | Pb, Zn, Ag, Cu | Meng et al., 2024 |  | 606-201208592sph7-7.d | 606-201208592sph7-7.d-1 | [5 empty] | ore material |  |  | mineral separate | [5 empty] | mineralisation |  |  |  | sphalerite | [6 empty] | galena |  | LA-ICPMS |  |  |  |  | 5.886792 | [19 empty] | 1762.335184 | [5 empty] | 0.062941 | [5 empty] | 298.782457 | [9 empty] | 61706.41 |  | 0.04196 |  |  |  | 0.419604 | [7 empty] | 348.764652 | [13 empty] | 9.984098 | [15 empty] | 7.775008 | [17 empty] | 0.592382 | [9 empty] | 0.468969 | [32 empty] | 2024 | Meng, Y.-M., Huang, X.-W., Hu, R., Beaudoin, G., Zhou, M.-F., Meng, S. (2024). Deposit type discrimination based on trace elements in sphalerite. Ore Geology Reviews, 165, 105887. |  | CHN
| Freiberg kb, Liziping, Fulongchang, Shangnuluo, Baiji, Lengshuikeng, Lishan |  | Magmatic hydrothermal, Seafloor hydrothermal, Basin hydrothermal, Epithermal, Metamorphic | Mississippi Valley-type (MVT), Volcanic-hosted massive sulfide (VMS), Sedimentary Exhalative (SEDEX), Epithermal, Skarn | MVT zinc-lead, VMS zinc-lead, SEDEX zinc-lead, Epithermal zinc-lead, Skarn zinc-lead | Pb, Zn | Ag, Cu | Pb, Zn, Ag, Cu | Meng et al., 2024 |  | 607-201208592sph7-8.d | 607-201208592sph7-8.d-1 | [5 empty] | ore material |  |  | mineral separate | [5 empty] | mineralisation |  |  |  | sphalerite | [6 empty] | galena |  | LA-ICPMS |  |  |  |  | 4.536855 | [19 empty] | 1762.047589 | [5 empty] | 1.362342 | [5 empty] | 385.5684 | [9 empty] | 64261.4 |  | 0.064261 |  |  |  | 0.539796 | [7 empty] | 351.895427 | [13 empty] | 10.423199 | [15 empty] | 11.95262 | [17 empty] | 2.737536 | [9 empty] | 1.053887 | [32 empty] | 2024 | Meng, Y.-M., Huang, X.-W., Hu, R., Beaudoin, G., Zhou, M.-F., Meng, S. (2024). Deposit type discrimination based on trace elements in sphalerite. Ore Geology Reviews, 165, 105887. |  | CHN
| Freiberg kb, Liziping, Fulongchang, Shangnuluo, Baiji, Lengshuikeng, Lishan |  | Magmatic hydrothermal, Seafloor hydrothermal, Basin hydrothermal, Epithermal, Metamorphic | Mississippi Valley-type (MVT), Volcanic-hosted massive sulfide (VMS), Sedimentary Exhalative (SEDEX), Epithermal, Skarn | MVT zinc-lead, VMS zinc-lead, SEDEX zinc-lead, Epithermal zinc-lead, Skarn zinc-lead | Pb, Zn | Ag, Cu | Pb, Zn, Ag, Cu | Meng et al., 2024 |  | 608-201208592sph7-9.d | 608-201208592sph7-9.d-1 | [5 empty] | ore material |  |  | mineral separate | [5 empty] | mineralisation |  |  |  | sphalerite | [6 empty] | galena |  | LA-ICPMS |  |  |  |  | 18.016177 | [19 empty] | 1705.723175 | [5 empty] | 0.0911 | [5 empty] | 1390.470051 | [9 empty] | 59934.05 |  | 0.06353 |  |  |  | 0.755169 | [7 empty] | 352.771841 | [13 empty] | 7.935269 | [15 empty] | 23.014677 | [17 empty] | 3.392267 | [9 empty] | 5.274197 | [32 empty] | 2024 | Meng, Y.-M., Huang, X.-W., Hu, R., Beaudoin, G., Zhou, M.-F., Meng, S. (2024). Deposit type discrimination based on trace elements in sphalerite. Ore Geology Reviews, 165, 105887. |  | CHN
| Freiberg kb, Liziping, Fulongchang, Shangnuluo, Baiji, Lengshuikeng, Lishan |  | Magmatic hydrothermal, Seafloor hydrothermal, Basin hydrothermal, Epithermal, Metamorphic | Mississippi Valley-type (MVT), Volcanic-hosted massive sulfide (VMS), Sedimentary Exhalative (SEDEX), Epithermal, Skarn | MVT zinc-lead, VMS zinc-lead, SEDEX zinc-lead, Epithermal zinc-lead, Skarn zinc-lead | Pb, Zn | Ag, Cu | Pb, Zn, Ag, Cu | Meng et al., 2024 |  | 610-201208592sph7-11.d | 610-201208592sph7-11.d-1 | [5 empty] | ore material |  |  | mineral separate | [5 empty] | mineralisation |  |  |  | sphalerite | [6 empty] | galena |  | LA-ICPMS |  |  |  |  | 18.514544 | [19 empty] | 1882.31196 | [5 empty] | 0.081464 | [5 empty] | 2221.745264 | [9 empty] | 61715.15 |  | 0.10615 |  |  |  | 1.160245 | [7 empty] | 377.079543 | [13 empty] | 7.45519 | [15 empty] | 13.787164 | [17 empty] | 2.555007 | [9 empty] | 1.234303 | [32 empty] | 2024 | Meng, Y.-M., Huang, X.-W., Hu, R., Beaudoin, G., Zhou, M.-F., Meng, S. (2024). Deposit type discrimination based on trace elements in sphalerite. Ore Geology Reviews, 165, 105887. |  | CHN
| Freiberg kb, Liziping, Fulongchang, Shangnuluo, Baiji, Lengshuikeng, Lishan |  | Magmatic hydrothermal, Seafloor hydrothermal, Basin hydrothermal, Epithermal, Metamorphic | Mississippi Valley-type (MVT), Volcanic-hosted massive sulfide (VMS), Sedimentary Exhalative (SEDEX), Epithermal, Skarn | MVT zinc-lead, VMS zinc-lead, SEDEX zinc-lead, Epithermal zinc-lead, Skarn zinc-lead | Pb, Zn | Ag, Cu | Pb, Zn, Ag, Cu | Meng et al., 2024 |  | 611-201208592sph7-12.d | 611-201208592sph7-12.d-1 | [5 empty] | ore material |  |  | mineral separate | [5 empty] | mineralisation |  |  |  | sphalerite | [6 empty] | galena |  | LA-ICPMS |  |  |  |  | 17.139513 | [19 empty] | 1806.269038 | [5 empty] | 0.055877 | [5 empty] | 651.082854 | [9 empty] | 60735.34 |  | 0.042515 |  |  |  | 0.6195 | [7 empty] | 364.654987 | [13 empty] | 8.381477 | [33 empty] | 0.826001 | [9 empty] | 0.30975 | [32 empty] | 2024 | Meng, Y.-M., Huang, X.-W., Hu, R., Beaudoin, G., Zhou, M.-F., Meng, S. (2024). Deposit type discrimination based on trace elements in sphalerite. Ore Geology Reviews, 165, 105887. |  | CHN
| Freiberg kb, Liziping, Fulongchang, Shangnuluo, Baiji, Lengshuikeng, Lishan |  | Magmatic hydrothermal, Seafloor hydrothermal, Basin hydrothermal, Epithermal, Metamorphic | Mississippi Valley-type (MVT), Volcanic-hosted massive sulfide (VMS), Sedimentary Exhalative (SEDEX), Epithermal, Skarn | MVT zinc-lead, VMS zinc-lead, SEDEX zinc-lead, Epithermal zinc-lead, Skarn zinc-lead | Pb, Zn | Ag, Cu | Pb, Zn, Ag, Cu | Meng et al., 2024 |  | 612-201208592sph7-13.d | 612-201208592sph7-13.d-1 | [5 empty] | ore material |  |  | mineral separate | [5 empty] | mineralisation |  |  |  | sphalerite | [6 empty] | galena |  | LA-ICPMS |  |  |  |  | 10.972953 | [19 empty] | 1798.379361 | [5 empty] | 0.104916 | [5 empty] | 560.373528 | [9 empty] | 61715.15 |  | 0.044435 |  |  |  | 0.382634 | [7 empty] | 354.985521 | [13 empty] | 9.467103 | [15 empty] | 7.837824 | [17 empty] | 1.147902 | [9 empty] | 0.291295 | [32 empty] | 2024 | Meng, Y.-M., Huang, X.-W., Hu, R., Beaudoin, G., Zhou, M.-F., Meng, S. (2024). Deposit type discrimination based on trace elements in sphalerite. Ore Geology Reviews, 165, 105887. |  | CHN
| Freiberg kb, Liziping, Fulongchang, Shangnuluo, Baiji, Lengshuikeng, Lishan |  | Magmatic hydrothermal, Seafloor hydrothermal, Basin hydrothermal, Epithermal, Metamorphic | Mississippi Valley-type (MVT), Volcanic-hosted massive sulfide (VMS), Sedimentary Exhalative (SEDEX), Epithermal, Skarn | MVT zinc-lead, VMS zinc-lead, SEDEX zinc-lead, Epithermal zinc-lead, Skarn zinc-lead | Pb, Zn | Ag, Cu | Pb, Zn, Ag, Cu | Meng et al., 2024 |  | 613-201208592sph7-14.d | 613-201208592sph7-14.d-1 | [5 empty] | ore material |  |  | mineral separate | [5 empty] | mineralisation |  |  |  | sphalerite | [6 empty] | galena |  | LA-ICPMS |  |  |  |  | 26.536598 | [19 empty] | 1934.162384 | [5 empty] | 0.084808 | [5 empty] | 12857.94 | [9 empty] | 68393.3 |  | 0.10259 |  |  |  | 0.807041 | [7 empty] | 389.157849 | [13 empty] | 5.977574 | [15 empty] | 28.178038 | [17 empty] | 4.500279 | [9 empty] | 2.106513 | [32 empty] | 2024 | Meng, Y.-M., Huang, X.-W., Hu, R., Beaudoin, G., Zhou, M.-F., Meng, S. (2024). Deposit type discrimination based on trace elements in sphalerite. Ore Geology Reviews, 165, 105887. |  | CHN
| Freiberg kb, Liziping, Fulongchang, Shangnuluo, Baiji, Lengshuikeng, Lishan |  | Magmatic hydrothermal, Seafloor hydrothermal, Basin hydrothermal, Epithermal, Metamorphic | Mississippi Valley-type (MVT), Volcanic-hosted massive sulfide (VMS), Sedimentary Exhalative (SEDEX), Epithermal, Skarn | MVT zinc-lead, VMS zinc-lead, SEDEX zinc-lead, Epithermal zinc-lead, Skarn zinc-lead | Pb, Zn | Ag, Cu | Pb, Zn, Ag, Cu | Meng et al., 2024 |  | 614-201208592sph7-15.d | 614-201208592sph7-15.d-1 | [5 empty] | ore material |  |  | mineral separate | [5 empty] | mineralisation |  |  |  | sphalerite | [6 empty] | galena |  | LA-ICPMS |  |  |  |  | 27.680857 | [19 empty] | 1836.754389 | [5 empty] | 0.068179 | [5 empty] | 11590.51 | [9 empty] | 68179.45 |  | 0.184085 |  |  |  | 0.449984 | [7 empty] | 376.350565 | [13 empty] | 28.908087 | [15 empty] | 29.998958 | [17 empty] | 5.154366 | [9 empty] | 1.827209 | [32 empty] | 2024 | Meng, Y.-M., Huang, X.-W., Hu, R., Beaudoin, G., Zhou, M.-F., Meng, S. (2024). Deposit type discrimination based on trace elements in sphalerite. Ore Geology Reviews, 165, 105887. |  | CHN
| Freiberg kb, Liziping, Fulongchang, Shangnuluo, Baiji, Lengshuikeng, Lishan |  | Magmatic hydrothermal, Seafloor hydrothermal, Basin hydrothermal, Epithermal, Metamorphic | Mississippi Valley-type (MVT), Volcanic-hosted massive sulfide (VMS), Sedimentary Exhalative (SEDEX), Epithermal, Skarn | MVT zinc-lead, VMS zinc-lead, SEDEX zinc-lead, Epithermal zinc-lead, Skarn zinc-lead | Pb, Zn | Ag, Cu | Pb, Zn, Ag, Cu | Meng et al., 2024 |  | 615-201208592sph7-16.d | 615-201208592sph7-16.d-1 | [5 empty] | ore material |  |  | mineral separate | [5 empty] | mineralisation |  |  |  | sphalerite | [6 empty] | galena |  | LA-ICPMS |  |  |  |  | 7.834792 | [19 empty] | 1793.269432 | [5 empty] | 0.104546 | [5 empty] | 423.10335 | [9 empty] | 61497.58 |  | 0.076257 |  |  |  | 0.418184 | [7 empty] | 354.349056 | [13 empty] | 9.91341 | [15 empty] | 4.932106 | [17 empty] | 1.537439 | [9 empty] | 0.393585 | [32 empty] | 2024 | Meng, Y.-M., Huang, X.-W., Hu, R., Beaudoin, G., Zhou, M.-F., Meng, S. (2024). Deposit type discrimination based on trace elements in sphalerite. Ore Geology Reviews, 165, 105887. |  | CHN
| Freiberg kb, Liziping, Fulongchang, Shangnuluo, Baiji, Lengshuikeng, Lishan |  | Magmatic hydrothermal, Seafloor hydrothermal, Basin hydrothermal, Epithermal, Metamorphic | Mississippi Valley-type (MVT), Volcanic-hosted massive sulfide (VMS), Sedimentary Exhalative (SEDEX), Epithermal, Skarn | MVT zinc-lead, VMS zinc-lead, SEDEX zinc-lead, Epithermal zinc-lead, Skarn zinc-lead | Pb, Zn | Ag, Cu | Pb, Zn, Ag, Cu | Meng et al., 2024 |  | 616-201208592sph8-1.d | 616-201208592sph8-1.d-1 | [5 empty] | ore material |  |  | mineral separate | [5 empty] | mineralisation |  |  |  | sphalerite | [6 empty] | galena |  | LA-ICPMS |  |  |  |  | 3.919209 | [19 empty] | 1959.604377 | [5 empty] | 59.049412 | [5 empty] | 2625.869865 | [9 empty] | 65320.15 |  | 0.304392 |  |  |  | 0.483369 | [7 empty] | 437.644977 | [13 empty] | 156.245789 | [15 empty] | 7.459561 | [17 empty] | 2.403781 | [9 empty] | 51.341635 | [32 empty] | 2024 | Meng, Y.-M., Huang, X.-W., Hu, R., Beaudoin, G., Zhou, M.-F., Meng, S. (2024). Deposit type discrimination based on trace elements in sphalerite. Ore Geology Reviews, 165, 105887. |  | CHN
| Freiberg kb, Liziping, Fulongchang, Shangnuluo, Baiji, Lengshuikeng, Lishan |  | Magmatic hydrothermal, Seafloor hydrothermal, Basin hydrothermal, Epithermal, Metamorphic | Mississippi Valley-type (MVT), Volcanic-hosted massive sulfide (VMS), Sedimentary Exhalative (SEDEX), Epithermal, Skarn | MVT zinc-lead, VMS zinc-lead, SEDEX zinc-lead, Epithermal zinc-lead, Skarn zinc-lead | Pb, Zn | Ag, Cu | Pb, Zn, Ag, Cu | Meng et al., 2024 |  | 617-201208592sph8-2.d | 617-201208592sph8-2.d-1 | [5 empty] | ore material |  |  | mineral separate | [5 empty] | mineralisation |  |  |  | sphalerite | [6 empty] | galena |  | LA-ICPMS |  |  |  |  | 2.823237 | [19 empty] | 1658.449933 | [5 empty] | 59.852619 | [5 empty] | 2016.597681 | [9 empty] | 80663.91 |  | 0.096797 | [11 empty] | 403.319536 | [13 empty] | 246.5089 | [15 empty] | 6.03366 | [17 empty] | 2.871635 | [9 empty] | 0.903436 | [32 empty] | 2024 | Meng, Y.-M., Huang, X.-W., Hu, R., Beaudoin, G., Zhou, M.-F., Meng, S. (2024). Deposit type discrimination based on trace elements in sphalerite. Ore Geology Reviews, 165, 105887. |  | CHN
| Freiberg kb, Liziping, Fulongchang, Shangnuluo, Baiji, Lengshuikeng, Lishan |  | Magmatic hydrothermal, Seafloor hydrothermal, Basin hydrothermal, Epithermal, Metamorphic | Mississippi Valley-type (MVT), Volcanic-hosted massive sulfide (VMS), Sedimentary Exhalative (SEDEX), Epithermal, Skarn | MVT zinc-lead, VMS zinc-lead, SEDEX zinc-lead, Epithermal zinc-lead, Skarn zinc-lead | Pb, Zn | Ag, Cu | Pb, Zn, Ag, Cu | Meng et al., 2024 |  | 618-201208592sph8-3.d | 618-201208592sph8-3.d-1 | [5 empty] | ore material |  |  | mineral separate | [5 empty] | mineralisation |  |  |  | sphalerite | [6 empty] | galena |  | LA-ICPMS |  |  |  |  | 11.981884 | [19 empty] | 1641.090205 | [5 empty] | 54.560365 | [5 empty] | 900.780934 | [9 empty] | 106981.1 |  | 0.39369 |  |  |  | 1.219585 | [7 empty] | 439.478394 | [13 empty] | 678.260228 | [15 empty] | 20.540373 | [17 empty] | 6.868187 | [9 empty] | 177.58864 | [32 empty] | 2024 | Meng, Y.-M., Huang, X.-W., Hu, R., Beaudoin, G., Zhou, M.-F., Meng, S. (2024). Deposit type discrimination based on trace elements in sphalerite. Ore Geology Reviews, 165, 105887. |  | CHN
| Freiberg kb, Liziping, Fulongchang, Shangnuluo, Baiji, Lengshuikeng, Lishan |  | Magmatic hydrothermal, Seafloor hydrothermal, Basin hydrothermal, Epithermal, Metamorphic | Mississippi Valley-type (MVT), Volcanic-hosted massive sulfide (VMS), Sedimentary Exhalative (SEDEX), Epithermal, Skarn | MVT zinc-lead, VMS zinc-lead, SEDEX zinc-lead, Epithermal zinc-lead, Skarn zinc-lead | Pb, Zn | Ag, Cu | Pb, Zn, Ag, Cu | Meng et al., 2024 |  | 619-201208592sph8-4.d | 619-201208592sph8-4.d-1 | [5 empty] | ore material |  |  | mineral separate | [5 empty] | mineralisation |  |  |  | sphalerite | [6 empty] | galena |  | LA-ICPMS |  |  |  |  | 4.7983 | [19 empty] | 1807.594827 | [5 empty] | 56.921008 | [5 empty] | 660.942285 | [9 empty] | 58802.69 |  | 0.131718 | [11 empty] | 424.790665 | [13 empty] | 18.346441 | [15 empty] | 3.634007 | [17 empty] | 3.26943 | [9 empty] | 0.799717 | [32 empty] | 2024 | Meng, Y.-M., Huang, X.-W., Hu, R., Beaudoin, G., Zhou, M.-F., Meng, S. (2024). Deposit type discrimination based on trace elements in sphalerite. Ore Geology Reviews, 165, 105887. |  | CHN
| Freiberg kb, Liziping, Fulongchang, Shangnuluo, Baiji, Lengshuikeng, Lishan |  | Magmatic hydrothermal, Seafloor hydrothermal, Basin hydrothermal, Epithermal, Metamorphic | Mississippi Valley-type (MVT), Volcanic-hosted massive sulfide (VMS), Sedimentary Exhalative (SEDEX), Epithermal, Skarn | MVT zinc-lead, VMS zinc-lead, SEDEX zinc-lead, Epithermal zinc-lead, Skarn zinc-lead | Pb, Zn | Ag, Cu | Pb, Zn, Ag, Cu | Meng et al., 2024 |  | 620-201208592sph8-5.d | 620-201208592sph8-5.d-1 | [5 empty] | ore material |  |  | mineral separate | [5 empty] | mineralisation |  |  |  | sphalerite | [6 empty] | galena |  | LA-ICPMS |  |  |  |  | 2.052548 | [19 empty] | 1916.83268 | [5 empty] | 72.231729 | [5 empty] | 464.346828 | [9 empty] | 56080.53481 |  | 0.136837 | [11 empty] | 416.117568 | [13 empty] | 13.907973 | [15 empty] | 3.073213 | [27 empty] | 25.12408 | [32 empty] | 2024 | Meng, Y.-M., Huang, X.-W., Hu, R., Beaudoin, G., Zhou, M.-F., Meng, S. (2024). Deposit type discrimination based on trace elements in sphalerite. Ore Geology Reviews, 165, 105887. |  | CHN
| Freiberg kb, Liziping, Fulongchang, Shangnuluo, Baiji, Lengshuikeng, Lishan |  | Magmatic hydrothermal, Seafloor hydrothermal, Basin hydrothermal, Epithermal, Metamorphic | Mississippi Valley-type (MVT), Volcanic-hosted massive sulfide (VMS), Sedimentary Exhalative (SEDEX), Epithermal, Skarn | MVT zinc-lead, VMS zinc-lead, SEDEX zinc-lead, Epithermal zinc-lead, Skarn zinc-lead | Pb, Zn | Ag, Cu | Pb, Zn, Ag, Cu | Meng et al., 2024 |  | 621-201208592sph8-6.d | 621-201208592sph8-6.d-1 | [5 empty] | ore material |  |  | mineral separate | [5 empty] | mineralisation |  |  |  | sphalerite | [6 empty] | galena |  | LA-ICPMS |  |  |  |  | 4.303121 | [19 empty] | 1844.57762 | [5 empty] | 59.11764 | [5 empty] | 8579.430789 | [9 empty] | 67026.8 |  | 0.096519 | [11 empty] | 571.068362 | [13 empty] | 18.097237 | [15 empty] | 1.930372 | [17 empty] | 0.7507 | [9 empty] | 0.335134 | [32 empty] | 2024 | Meng, Y.-M., Huang, X.-W., Hu, R., Beaudoin, G., Zhou, M.-F., Meng, S. (2024). Deposit type discrimination based on trace elements in sphalerite. Ore Geology Reviews, 165, 105887. |  | CHN
| Freiberg kb, Liziping, Fulongchang, Shangnuluo, Baiji, Lengshuikeng, Lishan |  | Magmatic hydrothermal, Seafloor hydrothermal, Basin hydrothermal, Epithermal, Metamorphic | Mississippi Valley-type (MVT), Volcanic-hosted massive sulfide (VMS), Sedimentary Exhalative (SEDEX), Epithermal, Skarn | MVT zinc-lead, VMS zinc-lead, SEDEX zinc-lead, Epithermal zinc-lead, Skarn zinc-lead | Pb, Zn | Ag, Cu | Pb, Zn, Ag, Cu | Meng et al., 2024 |  | 622-201208592sph8-7.d | 622-201208592sph8-7.d-1 | [5 empty] | ore material |  |  | mineral separate | [5 empty] | mineralisation |  |  |  | sphalerite | [6 empty] | galena |  | LA-ICPMS |  |  |  |  | 8.295297 | [19 empty] | 1712.744981 | [5 empty] | 54.724713 | [5 empty] | 1033.881449 | [9 empty] | 86589.74 |  | 0.102176 |  |  |  | 0.519538 | [7 empty] | 505.684059 | [13 empty] | 240.719466 | [15 empty] | 14.547076 | [17 empty] | 3.809948 | [9 empty] | 1.229574 | [32 empty] | 2024 | Meng, Y.-M., Huang, X.-W., Hu, R., Beaudoin, G., Zhou, M.-F., Meng, S. (2024). Deposit type discrimination based on trace elements in sphalerite. Ore Geology Reviews, 165, 105887. |  | CHN
| Freiberg kb, Liziping, Fulongchang, Shangnuluo, Baiji, Lengshuikeng, Lishan |  | Magmatic hydrothermal, Seafloor hydrothermal, Basin hydrothermal, Epithermal, Metamorphic | Mississippi Valley-type (MVT), Volcanic-hosted massive sulfide (VMS), Sedimentary Exhalative (SEDEX), Epithermal, Skarn | MVT zinc-lead, VMS zinc-lead, SEDEX zinc-lead, Epithermal zinc-lead, Skarn zinc-lead | Pb, Zn | Ag, Cu | Pb, Zn, Ag, Cu | Meng et al., 2024 |  | 623-201208592sph8-8.d | 623-201208592sph8-8.d-1 | [5 empty] | ore material |  |  | mineral separate | [5 empty] | mineralisation |  |  |  | sphalerite | [6 empty] | galena |  | LA-ICPMS |  |  |  |  | 8.976029 | [19 empty] | 1902.204749 | [5 empty] | 58.373908 | [5 empty] | 825.08131 | [9 empty] | 59443.9 |  | 0.117699 |  |  |  | 0.760882 | [7 empty] | 532.61733 | [13 empty] | 18.90316 | [15 empty] | 1.141323 | [60 empty] | 2024 | Meng, Y.-M., Huang, X.-W., Hu, R., Beaudoin, G., Zhou, M.-F., Meng, S. (2024). Deposit type discrimination based on trace elements in sphalerite. Ore Geology Reviews, 165, 105887. |  | CHN
| Freiberg kb, Liziping, Fulongchang, Shangnuluo, Baiji, Lengshuikeng, Lishan |  | Magmatic hydrothermal, Seafloor hydrothermal, Basin hydrothermal, Epithermal, Metamorphic | Mississippi Valley-type (MVT), Volcanic-hosted massive sulfide (VMS), Sedimentary Exhalative (SEDEX), Epithermal, Skarn | MVT zinc-lead, VMS zinc-lead, SEDEX zinc-lead, Epithermal zinc-lead, Skarn zinc-lead | Pb, Zn | Ag, Cu | Pb, Zn, Ag, Cu | Meng et al., 2024 |  | 195-2003061422SPH1-1.d | 195-2003061422SPH1-1.d-1 | [5 empty] | ore material |  |  | mineral separate | [5 empty] | mineralisation |  |  |  | sphalerite | [6 empty] | galena |  | LA-ICPMS |  |  |  |  | 23.734553 | [19 empty] | 2094.660687 | [5 empty] | 54.401965 | [5 empty] | 579.794183 | [9 empty] | 61680.23 |  | 0.077717 | [11 empty] | 336.650708 | [13 empty] | 38.735186 | [15 empty] | 12.26203 | [17 empty] | 3.454093 | [9 empty] | 0.308401 | [32 empty] | 2024 | Meng, Y.-M., Huang, X.-W., Hu, R., Beaudoin, G., Zhou, M.-F., Meng, S. (2024). Deposit type discrimination based on trace elements in sphalerite. Ore Geology Reviews, 165, 105887. |  | CHN
| Freiberg kb, Liziping, Fulongchang, Shangnuluo, Baiji, Lengshuikeng, Lishan |  | Magmatic hydrothermal, Seafloor hydrothermal, Basin hydrothermal, Epithermal, Metamorphic | Mississippi Valley-type (MVT), Volcanic-hosted massive sulfide (VMS), Sedimentary Exhalative (SEDEX), Epithermal, Skarn | MVT zinc-lead, VMS zinc-lead, SEDEX zinc-lead, Epithermal zinc-lead, Skarn zinc-lead | Pb, Zn | Ag, Cu | Pb, Zn, Ag, Cu | Meng et al., 2024 |  | 196-2003061422SPH1-2.d | 196-2003061422SPH1-2.d-1 | [5 empty] | ore material |  |  | mineral separate | [5 empty] | mineralisation |  |  |  | sphalerite | [6 empty] | galena |  | LA-ICPMS |  |  |  |  | 25.064908 | [19 empty] | 1968.923026 | [5 empty] | 46.891456 | [5 empty] | 854.927103 | [9 empty] | 64767.2 |  | 0.112695 |  |  |  | 0.569951 | [7 empty] | 316.323028 | [13 empty] | 52.072833 | [15 empty] | 51.295626 | [17 empty] | 1.217623 | [9 empty] | 1.023322 | [32 empty] | 2024 | Meng, Y.-M., Huang, X.-W., Hu, R., Beaudoin, G., Zhou, M.-F., Meng, S. (2024). Deposit type discrimination based on trace elements in sphalerite. Ore Geology Reviews, 165, 105887. |  | CHN
| Freiberg kb, Liziping, Fulongchang, Shangnuluo, Baiji, Lengshuikeng, Lishan |  | Magmatic hydrothermal, Seafloor hydrothermal, Basin hydrothermal, Epithermal, Metamorphic | Mississippi Valley-type (MVT), Volcanic-hosted massive sulfide (VMS), Sedimentary Exhalative (SEDEX), Epithermal, Skarn | MVT zinc-lead, VMS zinc-lead, SEDEX zinc-lead, Epithermal zinc-lead, Skarn zinc-lead | Pb, Zn | Ag, Cu | Pb, Zn, Ag, Cu | Meng et al., 2024 |  | 197-2003061422SPH1-3.d | 197-2003061422SPH1-3.d-1 | [5 empty] | ore material |  |  | mineral separate | [5 empty] | mineralisation |  |  |  | sphalerite | [6 empty] | galena |  | LA-ICPMS |  |  |  |  | 52.408071 | [19 empty] | 1979.578471 | [5 empty] | 49.616358 | [5 empty] | 926.341208 | [9 empty] | 63448.03 |  | 0.069793 | [11 empty] | 319.270476 | [13 empty] | 49.616358 | [15 empty] | 12.651537 | [17 empty] | 1.827303 | [9 empty] | 0.367999 | [32 empty] | 2024 | Meng, Y.-M., Huang, X.-W., Hu, R., Beaudoin, G., Zhou, M.-F., Meng, S. (2024). Deposit type discrimination based on trace elements in sphalerite. Ore Geology Reviews, 165, 105887. |  | CHN
| Freiberg kb, Liziping, Fulongchang, Shangnuluo, Baiji, Lengshuikeng, Lishan |  | Magmatic hydrothermal, Seafloor hydrothermal, Basin hydrothermal, Epithermal, Metamorphic | Mississippi Valley-type (MVT), Volcanic-hosted massive sulfide (VMS), Sedimentary Exhalative (SEDEX), Epithermal, Skarn | MVT zinc-lead, VMS zinc-lead, SEDEX zinc-lead, Epithermal zinc-lead, Skarn zinc-lead | Pb, Zn | Ag, Cu | Pb, Zn, Ag, Cu | Meng et al., 2024 |  | 202-2003061422SPH1-8.d | 202-2003061422SPH1-8.d-1 | [5 empty] | ore material |  |  | mineral separate | [5 empty] | mineralisation |  |  |  | sphalerite | [6 empty] | galena |  | LA-ICPMS |  |  |  |  | 11.452543 | [19 empty] | 1975.693157 | [5 empty] | 50.655477 | [5 empty] | 215.059058 | [9 empty] | 64776.82 |  | 0.148987 |  |  |  | 0.544125 | [7 empty] | 329.325377 | [13 empty] | 52.987443 | [15 empty] | 14.769116 | [17 empty] | 1.736019 | [9 empty] | 0.621858 | [32 empty] | 2024 | Meng, Y.-M., Huang, X.-W., Hu, R., Beaudoin, G., Zhou, M.-F., Meng, S. (2024). Deposit type discrimination based on trace elements in sphalerite. Ore Geology Reviews, 165, 105887. |  | CHN
| Freiberg kb, Liziping, Fulongchang, Shangnuluo, Baiji, Lengshuikeng, Lishan |  | Magmatic hydrothermal, Seafloor hydrothermal, Basin hydrothermal, Epithermal, Metamorphic | Mississippi Valley-type (MVT), Volcanic-hosted massive sulfide (VMS), Sedimentary Exhalative (SEDEX), Epithermal, Skarn | MVT zinc-lead, VMS zinc-lead, SEDEX zinc-lead, Epithermal zinc-lead, Skarn zinc-lead | Pb, Zn | Ag, Cu | Pb, Zn, Ag, Cu | Meng et al., 2024 |  | 204-2003061422SPH1-10.d | 204-2003061422SPH1-10.d-1 | [5 empty] | ore material |  |  | mineral separate | [5 empty] | mineralisation |  |  |  | sphalerite | [6 empty] | galena |  | LA-ICPMS |  |  |  |  | 18.363194 | [19 empty] | 2059.364437 | [5 empty] | 53.758917 | [5 empty] | 193.897082 | [9 empty] | 63365.05961 |  | 0.083642 |  |  |  | 0.278806 | [7 empty] | 339.509989 | [13 empty] | 39.793257 | [15 empty] | 34.343862 | [17 empty] | 1.799568 | [9 empty] | 1.533434 | [32 empty] | 2024 | Meng, Y.-M., Huang, X.-W., Hu, R., Beaudoin, G., Zhou, M.-F., Meng, S. (2024). Deposit type discrimination based on trace elements in sphalerite. Ore Geology Reviews, 165, 105887. |  | CHN
| Freiberg kb, Liziping, Fulongchang, Shangnuluo, Baiji, Lengshuikeng, Lishan |  | Magmatic hydrothermal, Seafloor hydrothermal, Basin hydrothermal, Epithermal, Metamorphic | Mississippi Valley-type (MVT), Volcanic-hosted massive sulfide (VMS), Sedimentary Exhalative (SEDEX), Epithermal, Skarn | MVT zinc-lead, VMS zinc-lead, SEDEX zinc-lead, Epithermal zinc-lead, Skarn zinc-lead | Pb, Zn | Ag, Cu | Pb, Zn, Ag, Cu | Meng et al., 2024 |  | 66-NO9ORESPH-4.d | 66-NO9ORESPH-4.d-1 | [5 empty] | ore material |  |  | mineral separate | [5 empty] | mineralisation |  |  |  | sphalerite | [6 empty] | galena |  | LA-ICPMS |  |  |  |  | 19.753347 | [19 empty] | 3214.103995 | [5 empty] | 19.514203 | [5 empty] | 35.871696 | [9 empty] | 59786.16 |  | 1.410953 |  |  |  | 42.806891 | [7 empty] | 509.617233 | [13 empty] | 90.277103 | [15 empty] | 39.219721 | [17 empty] | 35.393407 | [9 empty] | 0.874074 | [32 empty] | 2024 | Meng, Y.-M., Huang, X.-W., Hu, R., Beaudoin, G., Zhou, M.-F., Meng, S. (2024). Deposit type discrimination based on trace elements in sphalerite. Ore Geology Reviews, 165, 105887. |  | CHN
| Freiberg kb, Liziping, Fulongchang, Shangnuluo, Baiji, Lengshuikeng, Lishan |  | Magmatic hydrothermal, Seafloor hydrothermal, Basin hydrothermal, Epithermal, Metamorphic | Mississippi Valley-type (MVT), Volcanic-hosted massive sulfide (VMS), Sedimentary Exhalative (SEDEX), Epithermal, Skarn | MVT zinc-lead, VMS zinc-lead, SEDEX zinc-lead, Epithermal zinc-lead, Skarn zinc-lead | Pb, Zn | Ag, Cu | Pb, Zn, Ag, Cu | Meng et al., 2024 |  | 68-NO9ORESPH-6.d | 68-NO9ORESPH-6.d-1 | [5 empty] | ore material |  |  | mineral separate | [5 empty] | mineralisation |  |  |  | sphalerite | [6 empty] | galena |  | LA-ICPMS |  |  |  |  | 7.732034 | [19 empty] | 3176.403274 | [5 empty] | 17.61527 | [5 empty] | 30.60853 | [9 empty] | 61462.91 |  | 0.980948 |  |  |  | 0.503996 | [7 empty] | 498.095436 | [13 empty] | 111.616648 | [15 empty] | 39.950893 | [17 empty] | 3.921334 | [9 empty] | 0.322066 | [32 empty] | 2024 | Meng, Y.-M., Huang, X.-W., Hu, R., Beaudoin, G., Zhou, M.-F., Meng, S. (2024). Deposit type discrimination based on trace elements in sphalerite. Ore Geology Reviews, 165, 105887. |  | CHN
| Freiberg kb, Liziping, Fulongchang, Shangnuluo, Baiji, Lengshuikeng, Lishan |  | Magmatic hydrothermal, Seafloor hydrothermal, Basin hydrothermal, Epithermal, Metamorphic | Mississippi Valley-type (MVT), Volcanic-hosted massive sulfide (VMS), Sedimentary Exhalative (SEDEX), Epithermal, Skarn | MVT zinc-lead, VMS zinc-lead, SEDEX zinc-lead, Epithermal zinc-lead, Skarn zinc-lead | Pb, Zn | Ag, Cu | Pb, Zn, Ag, Cu | Meng et al., 2024 |  | 69-NO9ORESPH-7.d | 69-NO9ORESPH-7.d-1 | [5 empty] | ore material |  |  | mineral separate | [5 empty] | mineralisation |  |  |  | sphalerite | [6 empty] | galena |  | LA-ICPMS |  |  |  |  | 4.36203 | [19 empty] | 3230.628566 | [5 empty] | 16.766553 | [5 empty] | 30.608564 | [9 empty] | 61960.66 |  | 0.695199 |  |  |  | 0.532862 | [7 empty] | 513.40599 | [13 empty] | 99.013127 | [15 empty] | 54.029691 | [17 empty] | 2.639524 | [9 empty] | 0.308564 | [32 empty] | 2024 | Meng, Y.-M., Huang, X.-W., Hu, R., Beaudoin, G., Zhou, M.-F., Meng, S. (2024). Deposit type discrimination based on trace elements in sphalerite. Ore Geology Reviews, 165, 105887. |  | CHN
| Freiberg kb, Liziping, Fulongchang, Shangnuluo, Baiji, Lengshuikeng, Lishan |  | Magmatic hydrothermal, Seafloor hydrothermal, Basin hydrothermal, Epithermal, Metamorphic | Mississippi Valley-type (MVT), Volcanic-hosted massive sulfide (VMS), Sedimentary Exhalative (SEDEX), Epithermal, Skarn | MVT zinc-lead, VMS zinc-lead, SEDEX zinc-lead, Epithermal zinc-lead, Skarn zinc-lead | Pb, Zn | Ag, Cu | Pb, Zn, Ag, Cu | Meng et al., 2024 |  | 71-NO9ORESPH-9.d | 71-NO9ORESPH-9.d-1 | [5 empty] | ore material |  |  | mineral separate | [5 empty] | mineralisation |  |  |  | sphalerite | [6 empty] | galena |  | LA-ICPMS |  |  |  |  | 16.377797 | [19 empty] | 3327.710105 | [5 empty] | 17.780899 | [5 empty] | 37.00215 | [9 empty] | 62084.14 |  | 0.334013 |  |  |  | 0.434589 | [7 empty] | 522.500154 | [13 empty] | 78.474358 | [15 empty] | 422.172178 | [17 empty] | 9.027035 | [9 empty] | 0.434589 | [32 empty] | 2024 | Meng, Y.-M., Huang, X.-W., Hu, R., Beaudoin, G., Zhou, M.-F., Meng, S. (2024). Deposit type discrimination based on trace elements in sphalerite. Ore Geology Reviews, 165, 105887. |  | CHN
| Freiberg kb, Liziping, Fulongchang, Shangnuluo, Baiji, Lengshuikeng, Lishan |  | Magmatic hydrothermal, Seafloor hydrothermal, Basin hydrothermal, Epithermal, Metamorphic | Mississippi Valley-type (MVT), Volcanic-hosted massive sulfide (VMS), Sedimentary Exhalative (SEDEX), Epithermal, Skarn | MVT zinc-lead, VMS zinc-lead, SEDEX zinc-lead, Epithermal zinc-lead, Skarn zinc-lead | Pb, Zn | Ag, Cu | Pb, Zn, Ag, Cu | Meng et al., 2024 |  | 73-NO9ORESPH-11.d | 73-NO9ORESPH-11.d-1 | [5 empty] | ore material |  |  | mineral separate | [5 empty] | mineralisation |  |  |  | sphalerite | [6 empty] | galena |  | LA-ICPMS |  |  |  |  | 39.659753 | [19 empty] | 3253.982737 | [5 empty] | 16.311103 | [5 empty] | 39.659753 | [9 empty] | 58842.36414 |  | 0.294212 |  |  |  | 0.188296 | [7 empty] | 514.988371 | [13 empty] | 76.377389 | [15 empty] | 882.635462 | [17 empty] | 36.482266 | [9 empty] | 0.449556 | [32 empty] | 2024 | Meng, Y.-M., Huang, X.-W., Hu, R., Beaudoin, G., Zhou, M.-F., Meng, S. (2024). Deposit type discrimination based on trace elements in sphalerite. Ore Geology Reviews, 165, 105887. |  | CHN
| Freiberg kb, Liziping, Fulongchang, Shangnuluo, Baiji, Lengshuikeng, Lishan |  | Magmatic hydrothermal, Seafloor hydrothermal, Basin hydrothermal, Epithermal, Metamorphic | Mississippi Valley-type (MVT), Volcanic-hosted massive sulfide (VMS), Sedimentary Exhalative (SEDEX), Epithermal, Skarn | MVT zinc-lead, VMS zinc-lead, SEDEX zinc-lead, Epithermal zinc-lead, Skarn zinc-lead | Pb, Zn | Ag, Cu | Pb, Zn, Ag, Cu | Meng et al., 2024 |  | 74-NO9ORESPH-12.d | 74-NO9ORESPH-12.d-1 | [5 empty] | ore material |  |  | mineral separate | [5 empty] | mineralisation |  |  |  | sphalerite | [6 empty] | galena |  | LA-ICPMS |  |  |  |  | 24.747284 | [19 empty] | 3097.454133 | [5 empty] | 16.186249 | [5 empty] | 33.96686 | [9 empty] | 57766.77 |  | 0.268038 |  |  |  | 0.265727 | [7 empty] | 489.977731 | [13 empty] | 75.212333 | [15 empty] | 33.158125 | [17 empty] | 21.547005 | [9 empty] | 0.854948 | [32 empty] | 2024 | Meng, Y.-M., Huang, X.-W., Hu, R., Beaudoin, G., Zhou, M.-F., Meng, S. (2024). Deposit type discrimination based on trace elements in sphalerite. Ore Geology Reviews, 165, 105887. |  | CHN
| Freiberg kb, Liziping, Fulongchang, Shangnuluo, Baiji, Lengshuikeng, Lishan |  | Magmatic hydrothermal, Seafloor hydrothermal, Basin hydrothermal, Epithermal, Metamorphic | Mississippi Valley-type (MVT), Volcanic-hosted massive sulfide (VMS), Sedimentary Exhalative (SEDEX), Epithermal, Skarn | MVT zinc-lead, VMS zinc-lead, SEDEX zinc-lead, Epithermal zinc-lead, Skarn zinc-lead | Pb, Zn | Ag, Cu | Pb, Zn, Ag, Cu | Meng et al., 2024 |  | 75-NO9ORESPH-13.d | 75-NO9ORESPH-13.d-1 | [5 empty] | ore material |  |  | mineral separate | [5 empty] | mineralisation |  |  |  | sphalerite | [6 empty] | galena |  | LA-ICPMS |  |  |  |  | 15.321605 | [19 empty] | 3095.899926 | [5 empty] | 16.023358 | [5 empty] | 30.877128 | [9 empty] | 58479.41 |  | 0.477192 |  |  |  | 0.19883 | [7 empty] | 495.086679 | [13 empty] | 97.309737 | [15 empty] | 14.85377 | [17 empty] | 7.35671 | [9 empty] | 0.277192 | [32 empty] | 2024 | Meng, Y.-M., Huang, X.-W., Hu, R., Beaudoin, G., Zhou, M.-F., Meng, S. (2024). Deposit type discrimination based on trace elements in sphalerite. Ore Geology Reviews, 165, 105887. |  | CHN
| Freiberg kb, Liziping, Fulongchang, Shangnuluo, Baiji, Lengshuikeng, Lishan |  | Magmatic hydrothermal, Seafloor hydrothermal, Basin hydrothermal, Epithermal, Metamorphic | Mississippi Valley-type (MVT), Volcanic-hosted massive sulfide (VMS), Sedimentary Exhalative (SEDEX), Epithermal, Skarn | MVT zinc-lead, VMS zinc-lead, SEDEX zinc-lead, Epithermal zinc-lead, Skarn zinc-lead | Pb, Zn | Ag, Cu | Pb, Zn, Ag, Cu | Meng et al., 2024 |  | 76-NO9ORESPH-14.d | 76-NO9ORESPH-14.d-1 | [5 empty] | ore material |  |  | mineral separate | [5 empty] | mineralisation |  |  |  | sphalerite | [6 empty] | galena |  | LA-ICPMS |  |  |  |  | 21.259198 | [19 empty] | 3109.571313 | [5 empty] | 15.370982 | [5 empty] | 36.173729 | [9 empty] | 57056.35 |  | 0.269306 |  |  |  | 0.308104 | [7 empty] | 495.020931 | [13 empty] | 68.467625 | [15 empty] | 100.419184 | [17 empty] | 20.996738 | [9 empty] | 2.06544 | [32 empty] | 2024 | Meng, Y.-M., Huang, X.-W., Hu, R., Beaudoin, G., Zhou, M.-F., Meng, S. (2024). Deposit type discrimination based on trace elements in sphalerite. Ore Geology Reviews, 165, 105887. |  | CHN
| Freiberg kb, Liziping, Fulongchang, Shangnuluo, Baiji, Lengshuikeng, Lishan |  | Magmatic hydrothermal, Seafloor hydrothermal, Basin hydrothermal, Epithermal, Metamorphic | Mississippi Valley-type (MVT), Volcanic-hosted massive sulfide (VMS), Sedimentary Exhalative (SEDEX), Epithermal, Skarn | MVT zinc-lead, VMS zinc-lead, SEDEX zinc-lead, Epithermal zinc-lead, Skarn zinc-lead | Pb, Zn | Ag, Cu | Pb, Zn, Ag, Cu | Meng et al., 2024 |  | 78-NO9ORESPH-16.d | 78-NO9ORESPH-16.d-1 | [5 empty] | ore material |  |  | mineral separate | [5 empty] | mineralisation |  |  |  | sphalerite | [6 empty] | galena |  | LA-ICPMS |  |  |  |  | 71.730756 | [19 empty] | 3479.581071 | [5 empty] | 16.101636 | [5 empty] | 47.549237 | [9 empty] | 58128.65 |  | 0.134858 |  |  |  | 0.476655 | [7 empty] | 551.873416 | [13 empty] | 53.01333 | [15 empty] | 1604.350778 | [17 empty] | 104.050286 | [9 empty] | 0.712657 | [32 empty] | 2024 | Meng, Y.-M., Huang, X.-W., Hu, R., Beaudoin, G., Zhou, M.-F., Meng, S. (2024). Deposit type discrimination based on trace elements in sphalerite. Ore Geology Reviews, 165, 105887. |  | CHN
| Freiberg kb, Liziping, Fulongchang, Shangnuluo, Baiji, Lengshuikeng, Lishan |  | Magmatic hydrothermal, Seafloor hydrothermal, Basin hydrothermal, Epithermal, Metamorphic | Mississippi Valley-type (MVT), Volcanic-hosted massive sulfide (VMS), Sedimentary Exhalative (SEDEX), Epithermal, Skarn | MVT zinc-lead, VMS zinc-lead, SEDEX zinc-lead, Epithermal zinc-lead, Skarn zinc-lead | Pb, Zn | Ag, Cu | Pb, Zn, Ag, Cu | Meng et al., 2024 |  | 80-NO9ORESPH-18.d | 80-NO9ORESPH-18.d-1 | [5 empty] | ore material |  |  | mineral separate | [5 empty] | mineralisation |  |  |  | sphalerite | [6 empty] | galena |  | LA-ICPMS |  |  |  |  | 38.678341 | [19 empty] | 3326.81195 | [5 empty] | 16.289989 | [5 empty] | 43.42415 | [9 empty] | 59322.61 |  | 0.259833 |  |  |  | 0.415258 | [7 empty] | 532.123809 | [13 empty] | 76.882102 | [15 empty] | 379.664702 | [17 empty] | 56.949705 | [9 empty] | 1.471201 | [32 empty] | 2024 | Meng, Y.-M., Huang, X.-W., Hu, R., Beaudoin, G., Zhou, M.-F., Meng, S. (2024). Deposit type discrimination based on trace elements in sphalerite. Ore Geology Reviews, 165, 105887. |  | CHN
| Freiberg kb, Liziping, Fulongchang, Shangnuluo, Baiji, Lengshuikeng, Lishan |  | Magmatic hydrothermal, Seafloor hydrothermal, Basin hydrothermal, Epithermal, Metamorphic | Mississippi Valley-type (MVT), Volcanic-hosted massive sulfide (VMS), Sedimentary Exhalative (SEDEX), Epithermal, Skarn | MVT zinc-lead, VMS zinc-lead, SEDEX zinc-lead, Epithermal zinc-lead, Skarn zinc-lead | Pb, Zn | Ag, Cu | Pb, Zn, Ag, Cu | Meng et al., 2024 |  | 81-NO9ORESPH-19.d | 81-NO9ORESPH-19.d-1 | [5 empty] | ore material |  |  | mineral separate | [5 empty] | mineralisation |  |  |  | sphalerite | [6 empty] | galena |  | LA-ICPMS |  |  |  |  | 118.610796 | [19 empty] | 3381.359719 | [5 empty] | 15.041955 | [5 empty] | 64.513521 | [9 empty] | 56001.32 |  | 0.173604 |  |  |  | 0.571213 | [7 empty] | 535.260619 | [13 empty] | 44.588251 | [15 empty] | 4513.706415 | [17 empty] | 216.837112 | [9 empty] | 1.624038 | [32 empty] | 2024 | Meng, Y.-M., Huang, X.-W., Hu, R., Beaudoin, G., Zhou, M.-F., Meng, S. (2024). Deposit type discrimination based on trace elements in sphalerite. Ore Geology Reviews, 165, 105887. |  | CHN
| Freiberg kb, Liziping, Fulongchang, Shangnuluo, Baiji, Lengshuikeng, Lishan |  | Magmatic hydrothermal, Seafloor hydrothermal, Basin hydrothermal, Epithermal, Metamorphic | Mississippi Valley-type (MVT), Volcanic-hosted massive sulfide (VMS), Sedimentary Exhalative (SEDEX), Epithermal, Skarn | MVT zinc-lead, VMS zinc-lead, SEDEX zinc-lead, Epithermal zinc-lead, Skarn zinc-lead | Pb, Zn | Ag, Cu | Pb, Zn, Ag, Cu | Meng et al., 2024 |  | 85-NO9ORESPH-23.d | 85-NO9ORESPH-23.d-1 | [5 empty] | ore material |  |  | mineral separate | [5 empty] | mineralisation |  |  |  | sphalerite | [6 empty] | galena |  | LA-ICPMS |  |  |  |  | 10.179693 | [19 empty] | 3297.335287 | [5 empty] | 17.384161 | [5 empty] | 31.350503 | [9 empty] | 61471.58 |  | 0.709382 |  |  |  | 0.442595 | [7 empty] | 520.787184 | [13 empty] | 97.493918 | [15 empty] | 22.744483 | [17 empty] | 8.999439 | [9 empty] | 0.252033 | [32 empty] | 2024 | Meng, Y.-M., Huang, X.-W., Hu, R., Beaudoin, G., Zhou, M.-F., Meng, S. (2024). Deposit type discrimination based on trace elements in sphalerite. Ore Geology Reviews, 165, 105887. |  | CHN
| Freiberg kb, Liziping, Fulongchang, Shangnuluo, Baiji, Lengshuikeng, Lishan |  | Magmatic hydrothermal, Seafloor hydrothermal, Basin hydrothermal, Epithermal, Metamorphic | Mississippi Valley-type (MVT), Volcanic-hosted massive sulfide (VMS), Sedimentary Exhalative (SEDEX), Epithermal, Skarn | MVT zinc-lead, VMS zinc-lead, SEDEX zinc-lead, Epithermal zinc-lead, Skarn zinc-lead | Pb, Zn | Ag, Cu | Pb, Zn, Ag, Cu | Meng et al., 2024 |  | 86-NO9ORESPH-24.d | 86-NO9ORESPH-24.d-1 | [5 empty] | ore material |  |  | mineral separate | [5 empty] | mineralisation |  |  |  | sphalerite | [6 empty] | galena |  | LA-ICPMS |  |  |  |  | 17.855073 | [19 empty] | 3210.342126 | [5 empty] | 17.486068 | [5 empty] | 47.732562 | [9 empty] | 59516.91001 |  | 0.241639 |  |  |  | 0.321391 | [7 empty] | 505.893735 | [13 empty] | 70.825123 | [15 empty] | 4416.154723 | [17 empty] | 20.116716 | [9 empty] | 11.308213 | [32 empty] | 2024 | Meng, Y.-M., Huang, X.-W., Hu, R., Beaudoin, G., Zhou, M.-F., Meng, S. (2024). Deposit type discrimination based on trace elements in sphalerite. Ore Geology Reviews, 165, 105887. |  | CHN
| Freiberg kb, Liziping, Fulongchang, Shangnuluo, Baiji, Lengshuikeng, Lishan |  | Magmatic hydrothermal, Seafloor hydrothermal, Basin hydrothermal, Epithermal, Metamorphic | Mississippi Valley-type (MVT), Volcanic-hosted massive sulfide (VMS), Sedimentary Exhalative (SEDEX), Epithermal, Skarn | MVT zinc-lead, VMS zinc-lead, SEDEX zinc-lead, Epithermal zinc-lead, Skarn zinc-lead | Pb, Zn | Ag, Cu | Pb, Zn, Ag, Cu | Meng et al., 2024 |  | 87-NO9ORESPH-25.d | 87-NO9ORESPH-25.d-1 | [5 empty] | ore material |  |  | mineral separate | [5 empty] | mineralisation |  |  |  | sphalerite | [6 empty] | galena |  | LA-ICPMS |  |  |  |  | 10.598933 | [19 empty] | 3367.933411 | [5 empty] | 17.896982 | [5 empty] | 55.057717 | [9 empty] | 64470.39 |  | 1.134679 |  |  |  | 0.851009 | [7 empty] | 532.138637 | [13 empty] | 108.052381 | [15 empty] | 14.69925 | [17 empty] | 7.401201 | [9 empty] | 0.851009 | [32 empty] | 2024 | Meng, Y.-M., Huang, X.-W., Hu, R., Beaudoin, G., Zhou, M.-F., Meng, S. (2024). Deposit type discrimination based on trace elements in sphalerite. Ore Geology Reviews, 165, 105887. |  | CHN
| Freiberg kb, Liziping, Fulongchang, Shangnuluo, Baiji, Lengshuikeng, Lishan |  | Magmatic hydrothermal, Seafloor hydrothermal, Basin hydrothermal, Epithermal, Metamorphic | Mississippi Valley-type (MVT), Volcanic-hosted massive sulfide (VMS), Sedimentary Exhalative (SEDEX), Epithermal, Skarn | MVT zinc-lead, VMS zinc-lead, SEDEX zinc-lead, Epithermal zinc-lead, Skarn zinc-lead | Pb, Zn | Ag, Cu | Pb, Zn, Ag, Cu | Meng et al., 2024 |  | 88-NO9ORESPH-26.d | 88-NO9ORESPH-26.d-1 | [5 empty] | ore material |  |  | mineral separate | [5 empty] | mineralisation |  |  |  | sphalerite | [6 empty] | galena |  | LA-ICPMS |  |  |  |  | 13.337296 | [19 empty] | 3416.70131 | [5 empty] | 17.024666 | [5 empty] | 1019.910839 | [9 empty] | 65378.9 |  | 1.000297 |  |  |  | 0.902229 | [7 empty] | 539.245167 | [13 empty] | 98.852897 | [33 empty] | 14.880238 | [9 empty] | 0.302051 | [32 empty] | 2024 | Meng, Y.-M., Huang, X.-W., Hu, R., Beaudoin, G., Zhou, M.-F., Meng, S. (2024). Deposit type discrimination based on trace elements in sphalerite. Ore Geology Reviews, 165, 105887. |  | CHN
| Freiberg kb, Liziping, Fulongchang, Shangnuluo, Baiji, Lengshuikeng, Lishan |  | Magmatic hydrothermal, Seafloor hydrothermal, Basin hydrothermal, Epithermal, Metamorphic | Mississippi Valley-type (MVT), Volcanic-hosted massive sulfide (VMS), Sedimentary Exhalative (SEDEX), Epithermal, Skarn | MVT zinc-lead, VMS zinc-lead, SEDEX zinc-lead, Epithermal zinc-lead, Skarn zinc-lead | Pb, Zn | Ag, Cu | Pb, Zn, Ag, Cu | Meng et al., 2024 |  | 89-NO9ORESPH-27.d | 89-NO9ORESPH-27.d-1 | [5 empty] | ore material |  |  | mineral separate | [5 empty] | mineralisation |  |  |  | sphalerite | [6 empty] | galena |  | LA-ICPMS |  |  |  |  | 7.831749 | [19 empty] | 3355.147449 | [5 empty] | 17.29566 | [5 empty] | 42.778459 | [9 empty] | 65813.01 |  | 1.063538 |  |  |  | 0.473854 | [7 empty] | 521.633948 | [13 empty] | 113.066758 | [15 empty] | 8.95057 | [17 empty] | 7.923887 | [9 empty] | 0.289577 | [32 empty] | 2024 | Meng, Y.-M., Huang, X.-W., Hu, R., Beaudoin, G., Zhou, M.-F., Meng, S. (2024). Deposit type discrimination based on trace elements in sphalerite. Ore Geology Reviews, 165, 105887. |  | CHN
| Freiberg kb, Liziping, Fulongchang, Shangnuluo, Baiji, Lengshuikeng, Lishan |  | Magmatic hydrothermal, Seafloor hydrothermal, Basin hydrothermal, Epithermal, Metamorphic | Mississippi Valley-type (MVT), Volcanic-hosted massive sulfide (VMS), Sedimentary Exhalative (SEDEX), Epithermal, Skarn | MVT zinc-lead, VMS zinc-lead, SEDEX zinc-lead, Epithermal zinc-lead, Skarn zinc-lead | Pb, Zn | Ag, Cu | Pb, Zn, Ag, Cu | Meng et al., 2024 |  | 90-NO9ORESPH-28.d | 90-NO9ORESPH-28.d-1 | [5 empty] | ore material |  |  | mineral separate | [5 empty] | mineralisation |  |  |  | sphalerite | [6 empty] | galena |  | LA-ICPMS |  |  |  |  | 86.028813 | [19 empty] | 3505.179379 | [5 empty] | 14.016061 | [5 empty] | 59.719596 | [9 empty] | 58206.23 |  | 0.118741 |  |  |  | 0.349237 | [7 empty] | 552.959218 | [13 empty] | 49.091137 | [15 empty] | 1059.353449 | [17 empty] | 127.937301 | [9 empty] | 1.012788 | [32 empty] | 2024 | Meng, Y.-M., Huang, X.-W., Hu, R., Beaudoin, G., Zhou, M.-F., Meng, S. (2024). Deposit type discrimination based on trace elements in sphalerite. Ore Geology Reviews, 165, 105887. |  | CHN
| Freiberg kb, Liziping, Fulongchang, Shangnuluo, Baiji, Lengshuikeng, Lishan |  | Magmatic hydrothermal, Seafloor hydrothermal, Basin hydrothermal, Epithermal, Metamorphic | Mississippi Valley-type (MVT), Volcanic-hosted massive sulfide (VMS), Sedimentary Exhalative (SEDEX), Epithermal, Skarn | MVT zinc-lead, VMS zinc-lead, SEDEX zinc-lead, Epithermal zinc-lead, Skarn zinc-lead | Pb, Zn | Ag, Cu | Pb, Zn, Ag, Cu | Meng et al., 2024 |  | 91-NO9ORESPH-29.d | 91-NO9ORESPH-29.d-1 | [5 empty] | ore material |  |  | mineral separate | [5 empty] | mineralisation |  |  |  | sphalerite | [6 empty] | galena |  | LA-ICPMS |  |  |  |  | 25.150021 | [19 empty] | 3243.549645 | [5 empty] | 16.130462 | [5 empty] | 34.448895 | [9 empty] | 58190.7 |  | 0.280479 |  |  |  | 0.488802 | [7 empty] | 509.634155 | [13 empty] | 68.665027 | [15 empty] | 23.741806 | [17 empty] | 22.112466 | [9 empty] | 0.226944 | [32 empty] | 2024 | Meng, Y.-M., Huang, X.-W., Hu, R., Beaudoin, G., Zhou, M.-F., Meng, S. (2024). Deposit type discrimination based on trace elements in sphalerite. Ore Geology Reviews, 165, 105887. |  | CHN
| Freiberg kb, Liziping, Fulongchang, Shangnuluo, Baiji, Lengshuikeng, Lishan |  | Magmatic hydrothermal, Seafloor hydrothermal, Basin hydrothermal, Epithermal, Metamorphic | Mississippi Valley-type (MVT), Volcanic-hosted massive sulfide (VMS), Sedimentary Exhalative (SEDEX), Epithermal, Skarn | MVT zinc-lead, VMS zinc-lead, SEDEX zinc-lead, Epithermal zinc-lead, Skarn zinc-lead | Pb, Zn | Ag, Cu | Pb, Zn, Ag, Cu | Meng et al., 2024 |  | 92-NO9ORESPH-30.d | 92-NO9ORESPH-30.d-1 | [5 empty] | ore material |  |  | mineral separate | [5 empty] | mineralisation |  |  |  | sphalerite | [6 empty] | galena |  | LA-ICPMS |  |  |  |  | 21.595714 | [19 empty] | 3264.00439 | [5 empty] | 16.490206 | [5 empty] | 32.510939 | [9 empty] | 58684.00557 |  | 0.217131 |  |  |  | 0.352104 | [7 empty] | 518.766609 | [13 empty] | 63.848198 | [15 empty] | 63.378726 | [17 empty] | 19.013618 | [9 empty] | 0.316894 | [32 empty] | 2024 | Meng, Y.-M., Huang, X.-W., Hu, R., Beaudoin, G., Zhou, M.-F., Meng, S. (2024). Deposit type discrimination based on trace elements in sphalerite. Ore Geology Reviews, 165, 105887. |  | CHN
| Freiberg kb, Liziping, Fulongchang, Shangnuluo, Baiji, Lengshuikeng, Lishan |  | Magmatic hydrothermal, Seafloor hydrothermal, Basin hydrothermal, Epithermal, Metamorphic | Mississippi Valley-type (MVT), Volcanic-hosted massive sulfide (VMS), Sedimentary Exhalative (SEDEX), Epithermal, Skarn | MVT zinc-lead, VMS zinc-lead, SEDEX zinc-lead, Epithermal zinc-lead, Skarn zinc-lead | Pb, Zn | Ag, Cu | Pb, Zn, Ag, Cu | Meng et al., 2024 |  | 99-NO5ORESPH-3.d | 99-NO5ORESPH-3.d-1 | [5 empty] | ore material |  |  | mineral separate | [5 empty] | mineralisation |  |  |  | sphalerite | [6 empty] | galena |  | LA-ICPMS |  |  |  |  | 76.172802 | [19 empty] | 2626.317655 | [5 empty] | 4.904652 | [5 empty] | 363.053823 | [9 empty] | 68500.7213 |  | 0.131521 | [11 empty] | 415.251373 | [13 empty] | 28.222297 | [15 empty] | 94.530995 | [17 empty] | 70.966747 | [9 empty] | 1.520716 | [32 empty] | 2024 | Meng, Y.-M., Huang, X.-W., Hu, R., Beaudoin, G., Zhou, M.-F., Meng, S. (2024). Deposit type discrimination based on trace elements in sphalerite. Ore Geology Reviews, 165, 105887. |  | CHN
| Freiberg kb, Liziping, Fulongchang, Shangnuluo, Baiji, Lengshuikeng, Lishan |  | Magmatic hydrothermal, Seafloor hydrothermal, Basin hydrothermal, Epithermal, Metamorphic | Mississippi Valley-type (MVT), Volcanic-hosted massive sulfide (VMS), Sedimentary Exhalative (SEDEX), Epithermal, Skarn | MVT zinc-lead, VMS zinc-lead, SEDEX zinc-lead, Epithermal zinc-lead, Skarn zinc-lead | Pb, Zn | Ag, Cu | Pb, Zn, Ag, Cu | Meng et al., 2024 |  | 103-NO5ORESPH-7.d | 103-NO5ORESPH-7.d-1 | [5 empty] | ore material |  |  | mineral separate | [5 empty] | mineralisation |  |  |  | sphalerite | [6 empty] | galena |  | LA-ICPMS |  |  |  |  | 61.058429 | [19 empty] | 2647.069585 | [5 empty] | 4.600458 | [5 empty] | 486.540542 | [9 empty] | 60215.41 |  | 0.168603 | [11 empty] | 425.361682 | [13 empty] | 34.804509 | [15 empty] | 57.806797 | [17 empty] | 61.058429 | [9 empty] | 0.541939 | [32 empty] | 2024 | Meng, Y.-M., Huang, X.-W., Hu, R., Beaudoin, G., Zhou, M.-F., Meng, S. (2024). Deposit type discrimination based on trace elements in sphalerite. Ore Geology Reviews, 165, 105887. |  | CHN
| Freiberg kb, Liziping, Fulongchang, Shangnuluo, Baiji, Lengshuikeng, Lishan |  | Magmatic hydrothermal, Seafloor hydrothermal, Basin hydrothermal, Epithermal, Metamorphic | Mississippi Valley-type (MVT), Volcanic-hosted massive sulfide (VMS), Sedimentary Exhalative (SEDEX), Epithermal, Skarn | MVT zinc-lead, VMS zinc-lead, SEDEX zinc-lead, Epithermal zinc-lead, Skarn zinc-lead | Pb, Zn | Ag, Cu | Pb, Zn, Ag, Cu | Meng et al., 2024 |  | 104-NO5ORESPH-8.d | 104-NO5ORESPH-8.d-1 | [5 empty] | ore material |  |  | mineral separate | [5 empty] | mineralisation |  |  |  | sphalerite | [6 empty] | galena |  | LA-ICPMS |  |  |  |  | 21.091786 | [19 empty] | 2532.027143 | [5 empty] | 4.127204 | [5 empty] | 60.768651 | [9 empty] | 63300.68 |  | 0.188636 |  |  |  | 0.481085 | [7 empty] | 401.706106 | [13 empty] | 46.209495 | [15 empty] | 21.648832 | [17 empty] | 7.646722 | [9 empty] | 0.531726 | [32 empty] | 2024 | Meng, Y.-M., Huang, X.-W., Hu, R., Beaudoin, G., Zhou, M.-F., Meng, S. (2024). Deposit type discrimination based on trace elements in sphalerite. Ore Geology Reviews, 165, 105887. |  | CHN
| Freiberg kb, Liziping, Fulongchang, Shangnuluo, Baiji, Lengshuikeng, Lishan |  | Magmatic hydrothermal, Seafloor hydrothermal, Basin hydrothermal, Epithermal, Metamorphic | Mississippi Valley-type (MVT), Volcanic-hosted massive sulfide (VMS), Sedimentary Exhalative (SEDEX), Epithermal, Skarn | MVT zinc-lead, VMS zinc-lead, SEDEX zinc-lead, Epithermal zinc-lead, Skarn zinc-lead | Pb, Zn | Ag, Cu | Pb, Zn, Ag, Cu | Meng et al., 2024 |  | 105-NO5ORESPH-9.d | 105-NO5ORESPH-9.d-1 | [5 empty] | ore material |  |  | mineral separate | [5 empty] | mineralisation |  |  |  | sphalerite | [6 empty] | galena |  | LA-ICPMS |  |  |  |  | 35.40028 | [19 empty] | 2629.19519 | [5 empty] | 4.648649 | [5 empty] | 158.734353 | [9 empty] | 62989.82 |  | 0.137318 |  |  |  | 0.314949 | [7 empty] | 414.599012 | [13 empty] | 40.187507 | [15 empty] | 50.013919 | [17 empty] | 33.510586 | [9 empty] | 1.070827 | [32 empty] | 2024 | Meng, Y.-M., Huang, X.-W., Hu, R., Beaudoin, G., Zhou, M.-F., Meng, S. (2024). Deposit type discrimination based on trace elements in sphalerite. Ore Geology Reviews, 165, 105887. |  | CHN
| Freiberg kb, Liziping, Fulongchang, Shangnuluo, Baiji, Lengshuikeng, Lishan |  | Magmatic hydrothermal, Seafloor hydrothermal, Basin hydrothermal, Epithermal, Metamorphic | Mississippi Valley-type (MVT), Volcanic-hosted massive sulfide (VMS), Sedimentary Exhalative (SEDEX), Epithermal, Skarn | MVT zinc-lead, VMS zinc-lead, SEDEX zinc-lead, Epithermal zinc-lead, Skarn zinc-lead | Pb, Zn | Ag, Cu | Pb, Zn, Ag, Cu | Meng et al., 2024 |  | 106-NO5ORESPH-10.d | 106-NO5ORESPH-10.d-1 | [5 empty] | ore material |  |  | mineral separate | [5 empty] | mineralisation |  |  |  | sphalerite | [6 empty] | galena |  | LA-ICPMS |  |  |  |  | 1.233581 | [19 empty] | 2274.415526 | [5 empty] | 11.657343 | [5 empty] | 29.143358 | [9 empty] | 77098.83 |  | 0.371616 |  |  |  | 0.585951 | [7 empty] | 357.430182 | [13 empty] | 337.692882 | [15 empty] | 69.388948 | [17 empty] | 1.233581 | [9 empty] | 2.374644 | [32 empty] | 2024 | Meng, Y.-M., Huang, X.-W., Hu, R., Beaudoin, G., Zhou, M.-F., Meng, S. (2024). Deposit type discrimination based on trace elements in sphalerite. Ore Geology Reviews, 165, 105887. |  | CHN
| Freiberg kb, Liziping, Fulongchang, Shangnuluo, Baiji, Lengshuikeng, Lishan |  | Magmatic hydrothermal, Seafloor hydrothermal, Basin hydrothermal, Epithermal, Metamorphic | Mississippi Valley-type (MVT), Volcanic-hosted massive sulfide (VMS), Sedimentary Exhalative (SEDEX), Epithermal, Skarn | MVT zinc-lead, VMS zinc-lead, SEDEX zinc-lead, Epithermal zinc-lead, Skarn zinc-lead | Pb, Zn | Ag, Cu | Pb, Zn, Ag, Cu | Meng et al., 2024 |  | 109-NO5ORESPH-13.d | 109-NO5ORESPH-13.d-1 | [5 empty] | ore material |  |  | mineral separate | [5 empty] | mineralisation |  |  |  | sphalerite | [6 empty] | galena |  | LA-ICPMS |  |  |  |  | 42.073883 | [19 empty] | 2584.084522 | [5 empty] | 4.253838 | [5 empty] | 992.562267 | [9 empty] | 61118.37 |  | 0.132016 |  |  |  | 0.342263 | [7 empty] | 407.170555 | [13 empty] | 38.993518 | [15 empty] | 31.78155 | [17 empty] | 33.321733 | [9 empty] | 0.397269 | [32 empty] | 2024 | Meng, Y.-M., Huang, X.-W., Hu, R., Beaudoin, G., Zhou, M.-F., Meng, S. (2024). Deposit type discrimination based on trace elements in sphalerite. Ore Geology Reviews, 165, 105887. |  | CHN
| Freiberg kb, Liziping, Fulongchang, Shangnuluo, Baiji, Lengshuikeng, Lishan |  | Magmatic hydrothermal, Seafloor hydrothermal, Basin hydrothermal, Epithermal, Metamorphic | Mississippi Valley-type (MVT), Volcanic-hosted massive sulfide (VMS), Sedimentary Exhalative (SEDEX), Epithermal, Skarn | MVT zinc-lead, VMS zinc-lead, SEDEX zinc-lead, Epithermal zinc-lead, Skarn zinc-lead | Pb, Zn | Ag, Cu | Pb, Zn, Ag, Cu | Meng et al., 2024 |  | 110-NO5ORESPH-14.d | 110-NO5ORESPH-14.d-1 | [5 empty] | ore material |  |  | mineral separate | [5 empty] | mineralisation |  |  |  | sphalerite | [6 empty] | galena |  | LA-ICPMS |  |  |  |  | 27.395369 | [19 empty] | 2470.954865 | [5 empty] | 3.760149 | [5 empty] | 126.355646 | [9 empty] | 61041.38 |  | 0.142837 |  |  |  | 0.35404 | [7 empty] | 390.298552 | [13 empty] | 40.470432 | [15 empty] | 46.879776 | [17 empty] | 15.43126 | [9 empty] | 1.501618 | [32 empty] | 2024 | Meng, Y.-M., Huang, X.-W., Hu, R., Beaudoin, G., Zhou, M.-F., Meng, S. (2024). Deposit type discrimination based on trace elements in sphalerite. Ore Geology Reviews, 165, 105887. |  | CHN
| Freiberg kb, Liziping, Fulongchang, Shangnuluo, Baiji, Lengshuikeng, Lishan |  | Magmatic hydrothermal, Seafloor hydrothermal, Basin hydrothermal, Epithermal, Metamorphic | Mississippi Valley-type (MVT), Volcanic-hosted massive sulfide (VMS), Sedimentary Exhalative (SEDEX), Epithermal, Skarn | MVT zinc-lead, VMS zinc-lead, SEDEX zinc-lead, Epithermal zinc-lead, Skarn zinc-lead | Pb, Zn | Ag, Cu | Pb, Zn, Ag, Cu | Meng et al., 2024 |  | 111-NO5ORESPH-15.d | 111-NO5ORESPH-15.d-1 | [5 empty] | ore material |  |  | mineral separate | [5 empty] | mineralisation |  |  |  | sphalerite | [6 empty] | galena |  | LA-ICPMS |  |  |  |  | 25.224679 | [19 empty] | 2456.022388 | [5 empty] | 3.54376 | [5 empty] | 201.797431 | [9 empty] | 61523.61 |  | 0.113203 |  |  |  | 0.590627 | [7 empty] | 385.137779 | [13 empty] | 42.63586 | [15 empty] | 19.072318 | [17 empty] | 19.084623 | [9 empty] | 0.23502 | [32 empty] | 2024 | Meng, Y.-M., Huang, X.-W., Hu, R., Beaudoin, G., Zhou, M.-F., Meng, S. (2024). Deposit type discrimination based on trace elements in sphalerite. Ore Geology Reviews, 165, 105887. |  | CHN
| Freiberg kb, Liziping, Fulongchang, Shangnuluo, Baiji, Lengshuikeng, Lishan |  | Magmatic hydrothermal, Seafloor hydrothermal, Basin hydrothermal, Epithermal, Metamorphic | Mississippi Valley-type (MVT), Volcanic-hosted massive sulfide (VMS), Sedimentary Exhalative (SEDEX), Epithermal, Skarn | MVT zinc-lead, VMS zinc-lead, SEDEX zinc-lead, Epithermal zinc-lead, Skarn zinc-lead | Pb, Zn | Ag, Cu | Pb, Zn, Ag, Cu | Meng et al., 2024 |  | 112-NO5ORESPH-16.d | 112-NO5ORESPH-16.d-1 | [5 empty] | ore material |  |  | mineral separate | [5 empty] | mineralisation |  |  |  | sphalerite | [6 empty] | galena |  | LA-ICPMS |  |  |  |  | 64.06243 | [19 empty] | 2631.856113 | [5 empty] | 4.539857 | [5 empty] | 1421.227523 | [9 empty] | 63053.57 |  | 0.108452 |  |  |  | 0.390932 | [7 empty] | 410.983185 | [13 empty] | 33.657997 | [15 empty] | 134.934645 | [17 empty] | 49.560108 | [9 empty] | 0.819696 | [32 empty] | 2024 | Meng, Y.-M., Huang, X.-W., Hu, R., Beaudoin, G., Zhou, M.-F., Meng, S. (2024). Deposit type discrimination based on trace elements in sphalerite. Ore Geology Reviews, 165, 105887. |  | CHN
| Freiberg kb, Liziping, Fulongchang, Shangnuluo, Baiji, Lengshuikeng, Lishan |  | Magmatic hydrothermal, Seafloor hydrothermal, Basin hydrothermal, Epithermal, Metamorphic | Mississippi Valley-type (MVT), Volcanic-hosted massive sulfide (VMS), Sedimentary Exhalative (SEDEX), Epithermal, Skarn | MVT zinc-lead, VMS zinc-lead, SEDEX zinc-lead, Epithermal zinc-lead, Skarn zinc-lead | Pb, Zn | Ag, Cu | Pb, Zn, Ag, Cu | Meng et al., 2024 |  | 113-NO5ORESPH-17.d | 113-NO5ORESPH-17.d-1 | [5 empty] | ore material |  |  | mineral separate | [5 empty] | mineralisation |  |  |  | sphalerite | [6 empty] | galena |  | LA-ICPMS |  |  |  |  | 34.040551 | [19 empty] | 2620.551942 | [5 empty] | 4.887386 | [5 empty] | 93.754144 | [9 empty] | 95085.34 |  | 0.161645 | [11 empty] | 403.161837 | [13 empty] | 36.322599 | [15 empty] | 1293.16061 | [17 empty] | 28.14526 | [9 empty] | 0.555298 | [32 empty] | 2024 | Meng, Y.-M., Huang, X.-W., Hu, R., Beaudoin, G., Zhou, M.-F., Meng, S. (2024). Deposit type discrimination based on trace elements in sphalerite. Ore Geology Reviews, 165, 105887. |  | CHN
| Freiberg kb, Liziping, Fulongchang, Shangnuluo, Baiji, Lengshuikeng, Lishan |  | Magmatic hydrothermal, Seafloor hydrothermal, Basin hydrothermal, Epithermal, Metamorphic | Mississippi Valley-type (MVT), Volcanic-hosted massive sulfide (VMS), Sedimentary Exhalative (SEDEX), Epithermal, Skarn | MVT zinc-lead, VMS zinc-lead, SEDEX zinc-lead, Epithermal zinc-lead, Skarn zinc-lead | Pb, Zn | Ag, Cu | Pb, Zn, Ag, Cu | Meng et al., 2024 |  | 115-NO5ORESPH-19.d | 115-NO5ORESPH-19.d-1 | [5 empty] | ore material |  |  | mineral separate | [5 empty] | mineralisation |  |  |  | sphalerite | [6 empty] | galena |  | LA-ICPMS |  |  |  |  | 59.948901 | [19 empty] | 2799.226915 | [5 empty] | 4.665378 | [5 empty] | 795.289858 | [9 empty] | 60432.36 |  | 0.13416 |  |  |  | 0.435113 | [7 empty] | 441.760552 | [13 empty] | 31.291876 | [15 empty] | 2163.478488 | [17 empty] | 61.882737 | [9 empty] | 2.393121 | [32 empty] | 2024 | Meng, Y.-M., Huang, X.-W., Hu, R., Beaudoin, G., Zhou, M.-F., Meng, S. (2024). Deposit type discrimination based on trace elements in sphalerite. Ore Geology Reviews, 165, 105887. |  | CHN
| Freiberg kb, Liziping, Fulongchang, Shangnuluo, Baiji, Lengshuikeng, Lishan |  | Magmatic hydrothermal, Seafloor hydrothermal, Basin hydrothermal, Epithermal, Metamorphic | Mississippi Valley-type (MVT), Volcanic-hosted massive sulfide (VMS), Sedimentary Exhalative (SEDEX), Epithermal, Skarn | MVT zinc-lead, VMS zinc-lead, SEDEX zinc-lead, Epithermal zinc-lead, Skarn zinc-lead | Pb, Zn | Ag, Cu | Pb, Zn, Ag, Cu | Meng et al., 2024 |  | 116-NO5ORESPH-20.d | 116-NO5ORESPH-20.d-1 | [5 empty] | ore material |  |  | mineral separate | [5 empty] | mineralisation |  |  |  | sphalerite | [6 empty] | galena |  | LA-ICPMS |  |  |  |  | 129.595836 | [19 empty] | 2457.811145 | [5 empty] | 4.794571 | [5 empty] | 5482.900767 | [9 empty] | 59338.75289 |  | 0.117491 | [11 empty] | 387.838089 | [13 empty] | 35.484574 | [15 empty] | 4402.935464 | [17 empty] | 235.930881 | [9 empty] | 0.771404 | [32 empty] | 2024 | Meng, Y.-M., Huang, X.-W., Hu, R., Beaudoin, G., Zhou, M.-F., Meng, S. (2024). Deposit type discrimination based on trace elements in sphalerite. Ore Geology Reviews, 165, 105887. |  | CHN
| Freiberg kb, Liziping, Fulongchang, Shangnuluo, Baiji, Lengshuikeng, Lishan |  | Magmatic hydrothermal, Seafloor hydrothermal, Basin hydrothermal, Epithermal, Metamorphic | Mississippi Valley-type (MVT), Volcanic-hosted massive sulfide (VMS), Sedimentary Exhalative (SEDEX), Epithermal, Skarn | MVT zinc-lead, VMS zinc-lead, SEDEX zinc-lead, Epithermal zinc-lead, Skarn zinc-lead | Pb, Zn | Ag, Cu | Pb, Zn, Ag, Cu | Meng et al., 2024 |  | 119-NO5ORESPH-23.d | 119-NO5ORESPH-23.d-1 | [5 empty] | ore material |  |  | mineral separate | [5 empty] | mineralisation |  |  |  | sphalerite | [6 empty] | galena |  | LA-ICPMS |  |  |  |  | 102.25991 | [19 empty] | 2539.966117 | [5 empty] | 4.971296 | [5 empty] | 1558.696083 | [9 empty] | 59041.52 |  | 0.152327 |  |  |  | 0.342441 | [7 empty] | 404.080151 | [13 empty] | 33.535582 | [15 empty] | 637.648397 | [17 empty] | 136.031658 | [9 empty] | 0.472332 | [32 empty] | 2024 | Meng, Y.-M., Huang, X.-W., Hu, R., Beaudoin, G., Zhou, M.-F., Meng, S. (2024). Deposit type discrimination based on trace elements in sphalerite. Ore Geology Reviews, 165, 105887. |  | CHN
| Freiberg kb, Liziping, Fulongchang, Shangnuluo, Baiji, Lengshuikeng, Lishan |  | Magmatic hydrothermal, Seafloor hydrothermal, Basin hydrothermal, Epithermal, Metamorphic | Mississippi Valley-type (MVT), Volcanic-hosted massive sulfide (VMS), Sedimentary Exhalative (SEDEX), Epithermal, Skarn | MVT zinc-lead, VMS zinc-lead, SEDEX zinc-lead, Epithermal zinc-lead, Skarn zinc-lead | Pb, Zn | Ag, Cu | Pb, Zn, Ag, Cu | Meng et al., 2024 |  | 127-R25ED113SPH-3.d | 127-R25ED113SPH-3.d-1 | [5 empty] | ore material |  |  | mineral separate | [5 empty] | mineralisation |  |  |  | sphalerite | [6 empty] | galena |  | LA-ICPMS |  |  |  |  | 112.547994 | [19 empty] | 2585.364316 | [5 empty] | 0.030305 | [5 empty] | 215.272857 | [9 empty] | 52250.69 |  | 0.03762 | [11 empty] | 403.688858 | [13 empty] | 20.816676 | [15 empty] | 228.858038 | [17 empty] | 75.972508 | [9 empty] | 1.180866 | [32 empty] | 2024 | Meng, Y.-M., Huang, X.-W., Hu, R., Beaudoin, G., Zhou, M.-F., Meng, S. (2024). Deposit type discrimination based on trace elements in sphalerite. Ore Geology Reviews, 165, 105887. |  | CHN
| Freiberg kb, Liziping, Fulongchang, Shangnuluo, Baiji, Lengshuikeng, Lishan |  | Magmatic hydrothermal, Seafloor hydrothermal, Basin hydrothermal, Epithermal, Metamorphic | Mississippi Valley-type (MVT), Volcanic-hosted massive sulfide (VMS), Sedimentary Exhalative (SEDEX), Epithermal, Skarn | MVT zinc-lead, VMS zinc-lead, SEDEX zinc-lead, Epithermal zinc-lead, Skarn zinc-lead | Pb, Zn | Ag, Cu | Pb, Zn, Ag, Cu | Meng et al., 2024 |  | 132-R25ED113SPH-8.d | 132-R25ED113SPH-8.d-1 | [5 empty] | ore material |  |  | mineral separate | [5 empty] | mineralisation |  |  |  | sphalerite | [6 empty] | galena |  | LA-ICPMS |  |  |  |  | 53.752417 | [19 empty] | 2222.282165 | [5 empty] | 0.121169 | [5 empty] | 83.915643 | [9 empty] | 64451.34 |  | 3.261238 |  |  |  | 4.524484 | [7 empty] | 348.552841 | [13 empty] | 43.3113 | [15 empty] | 2539.382752 | [17 empty] | 48.080699 | [9 empty] | 1.237466 | [32 empty] | 2024 | Meng, Y.-M., Huang, X.-W., Hu, R., Beaudoin, G., Zhou, M.-F., Meng, S. (2024). Deposit type discrimination based on trace elements in sphalerite. Ore Geology Reviews, 165, 105887. |  | CHN
| Freiberg kb, Liziping, Fulongchang, Shangnuluo, Baiji, Lengshuikeng, Lishan |  | Magmatic hydrothermal, Seafloor hydrothermal, Basin hydrothermal, Epithermal, Metamorphic | Mississippi Valley-type (MVT), Volcanic-hosted massive sulfide (VMS), Sedimentary Exhalative (SEDEX), Epithermal, Skarn | MVT zinc-lead, VMS zinc-lead, SEDEX zinc-lead, Epithermal zinc-lead, Skarn zinc-lead | Pb, Zn | Ag, Cu | Pb, Zn, Ag, Cu | Meng et al., 2024 |  | 133-R25ED113SPH-9.d | 133-R25ED113SPH-9.d-1 | [5 empty] | ore material |  |  | mineral separate | [5 empty] | mineralisation |  |  |  | sphalerite | [6 empty] | galena |  | LA-ICPMS |  |  |  |  | 79.84626 | [19 empty] | 2438.489682 | [5 empty] | 0.050645 | [5 empty] | 86.850317 | [9 empty] | 53877.37 |  | 0.279085 |  |  |  | 0.387917 | [7 empty] | 377.572596 | [13 empty] | 23.846123 | [15 empty] | 1163.751152 | [17 empty] | 69.501805 | [9 empty] | 1.185302 | [32 empty] | 2024 | Meng, Y.-M., Huang, X.-W., Hu, R., Beaudoin, G., Zhou, M.-F., Meng, S. (2024). Deposit type discrimination based on trace elements in sphalerite. Ore Geology Reviews, 165, 105887. |  | CHN
| Freiberg kb, Liziping, Fulongchang, Shangnuluo, Baiji, Lengshuikeng, Lishan |  | Magmatic hydrothermal, Seafloor hydrothermal, Basin hydrothermal, Epithermal, Metamorphic | Mississippi Valley-type (MVT), Volcanic-hosted massive sulfide (VMS), Sedimentary Exhalative (SEDEX), Epithermal, Skarn | MVT zinc-lead, VMS zinc-lead, SEDEX zinc-lead, Epithermal zinc-lead, Skarn zinc-lead | Pb, Zn | Ag, Cu | Pb, Zn, Ag, Cu | Meng et al., 2024 |  | 135-R25ED113SPH-11.d | 135-R25ED113SPH-11.d-1 | [5 empty] | ore material |  |  | mineral separate | [5 empty] | mineralisation |  |  |  | sphalerite | [6 empty] | galena |  | LA-ICPMS |  |  |  |  | 55.094564 | [19 empty] | 2344.543143 | [5 empty] | 0.043988 | [5 empty] | 170.452245 | [9 empty] | 54984.6 |  | 0.096773 |  |  |  | 0.74779 | [7 empty] | 366.637281 | [13 empty] | 26.150674 | [15 empty] | 378.294016 | [17 empty] | 47.066814 | [9 empty] | 1.121686 | [32 empty] | 2024 | Meng, Y.-M., Huang, X.-W., Hu, R., Beaudoin, G., Zhou, M.-F., Meng, S. (2024). Deposit type discrimination based on trace elements in sphalerite. Ore Geology Reviews, 165, 105887. |  | CHN
| Freiberg kb, Liziping, Fulongchang, Shangnuluo, Baiji, Lengshuikeng, Lishan |  | Magmatic hydrothermal, Seafloor hydrothermal, Basin hydrothermal, Epithermal, Metamorphic | Mississippi Valley-type (MVT), Volcanic-hosted massive sulfide (VMS), Sedimentary Exhalative (SEDEX), Epithermal, Skarn | MVT zinc-lead, VMS zinc-lead, SEDEX zinc-lead, Epithermal zinc-lead, Skarn zinc-lead | Pb, Zn | Ag, Cu | Pb, Zn, Ag, Cu | Meng et al., 2024 |  | 136-R25ED113SPH-12.d | 136-R25ED113SPH-12.d-1 | [5 empty] | ore material |  |  | mineral separate | [5 empty] | mineralisation |  |  |  | sphalerite | [6 empty] | galena |  | LA-ICPMS |  |  |  |  | 134.612791 | [19 empty] | 2300.210681 | [5 empty] | 0.028686 | [5 empty] | 64.065914 | [9 empty] | 53122.65 |  | 0.366546 |  |  |  | 1.030579 | [7 empty] | 360.277802 | [13 empty] | 23.937065 | [15 empty] | 1381.188861 | [17 empty] | 106.882769 | [9 empty] | 2.433017 | [32 empty] | 2024 | Meng, Y.-M., Huang, X.-W., Hu, R., Beaudoin, G., Zhou, M.-F., Meng, S. (2024). Deposit type discrimination based on trace elements in sphalerite. Ore Geology Reviews, 165, 105887. |  | CHN
| Freiberg kb, Liziping, Fulongchang, Shangnuluo, Baiji, Lengshuikeng, Lishan |  | Magmatic hydrothermal, Seafloor hydrothermal, Basin hydrothermal, Epithermal, Metamorphic | Mississippi Valley-type (MVT), Volcanic-hosted massive sulfide (VMS), Sedimentary Exhalative (SEDEX), Epithermal, Skarn | MVT zinc-lead, VMS zinc-lead, SEDEX zinc-lead, Epithermal zinc-lead, Skarn zinc-lead | Pb, Zn | Ag, Cu | Pb, Zn, Ag, Cu | Meng et al., 2024 |  | 139-R25ED113SPH-15.d | 139-R25ED113SPH-15.d-1 | [5 empty] | ore material |  |  | mineral separate | [5 empty] | mineralisation |  |  |  | sphalerite | [6 empty] | galena |  | LA-ICPMS |  |  |  |  | 68.869442 | [19 empty] | 2471.767305 | [5 empty] | 0.07425 | [5 empty] | 41.536882 | [9 empty] | 53804.25 |  | 0.62951 |  |  |  | 1.226737 | [7 empty] | 383.301486 | [13 empty] | 36.156457 | [15 empty] | 7209.769676 | [17 empty] | 53.266209 | [9 empty] | 0.779086 | [32 empty] | 2024 | Meng, Y.-M., Huang, X.-W., Hu, R., Beaudoin, G., Zhou, M.-F., Meng, S. (2024). Deposit type discrimination based on trace elements in sphalerite. Ore Geology Reviews, 165, 105887. |  | CHN
| Freiberg kb, Liziping, Fulongchang, Shangnuluo, Baiji, Lengshuikeng, Lishan |  | Magmatic hydrothermal, Seafloor hydrothermal, Basin hydrothermal, Epithermal, Metamorphic | Mississippi Valley-type (MVT), Volcanic-hosted massive sulfide (VMS), Sedimentary Exhalative (SEDEX), Epithermal, Skarn | MVT zinc-lead, VMS zinc-lead, SEDEX zinc-lead, Epithermal zinc-lead, Skarn zinc-lead | Pb, Zn | Ag, Cu | Pb, Zn, Ag, Cu | Meng et al., 2024 |  | 141-R25ED113SPH-17.d | 141-R25ED113SPH-17.d-1 | [5 empty] | ore material |  |  | mineral separate | [5 empty] | mineralisation |  |  |  | sphalerite | [6 empty] | galena |  | LA-ICPMS |  |  |  |  | 102.897339 | [19 empty] | 2453.705781 | [5 empty] | 0.045994 | [5 empty] | 166.86055 | [9 empty] | 53480.95 |  | 0.067386 |  |  |  | 0.352974 | [7 empty] | 386.025465 | [13 empty] | 20.504595 | [15 empty] | 609.682779 | [17 empty] | 73.161933 | [9 empty] | 1.48677 | [32 empty] | 2024 | Meng, Y.-M., Huang, X.-W., Hu, R., Beaudoin, G., Zhou, M.-F., Meng, S. (2024). Deposit type discrimination based on trace elements in sphalerite. Ore Geology Reviews, 165, 105887. |  | CHN
| Freiberg kb, Liziping, Fulongchang, Shangnuluo, Baiji, Lengshuikeng, Lishan |  | Magmatic hydrothermal, Seafloor hydrothermal, Basin hydrothermal, Epithermal, Metamorphic | Mississippi Valley-type (MVT), Volcanic-hosted massive sulfide (VMS), Sedimentary Exhalative (SEDEX), Epithermal, Skarn | MVT zinc-lead, VMS zinc-lead, SEDEX zinc-lead, Epithermal zinc-lead, Skarn zinc-lead | Pb, Zn | Ag, Cu | Pb, Zn, Ag, Cu | Meng et al., 2024 |  | 143-R25ED113SPH-19.d | 143-R25ED113SPH-19.d-1 | [5 empty] | ore material |  |  | mineral separate | [5 empty] | mineralisation |  |  |  | sphalerite | [6 empty] | galena |  | LA-ICPMS |  |  |  |  | 106.081699 | [19 empty] | 2091.403446 | [5 empty] | 0.039849 | [5 empty] | 76.125986 | [9 empty] | 68705.76 |  | 4.328463 |  |  |  | 7.255329 | [7 empty] | 330.337312 | [13 empty] | 48.781092 | [15 empty] | 4342.204264 | [17 empty] | 87.118908 | [9 empty] | 1.978726 | [32 empty] | 2024 | Meng, Y.-M., Huang, X.-W., Hu, R., Beaudoin, G., Zhou, M.-F., Meng, S. (2024). Deposit type discrimination based on trace elements in sphalerite. Ore Geology Reviews, 165, 105887. |  | CHN
| Freiberg kb, Liziping, Fulongchang, Shangnuluo, Baiji, Lengshuikeng, Lishan |  | Magmatic hydrothermal, Seafloor hydrothermal, Basin hydrothermal, Epithermal, Metamorphic | Mississippi Valley-type (MVT), Volcanic-hosted massive sulfide (VMS), Sedimentary Exhalative (SEDEX), Epithermal, Skarn | MVT zinc-lead, VMS zinc-lead, SEDEX zinc-lead, Epithermal zinc-lead, Skarn zinc-lead | Pb, Zn | Ag, Cu | Pb, Zn, Ag, Cu | Meng et al., 2024 |  | 146-R25ED113SPH-22.d | 146-R25ED113SPH-22.d-1 | [5 empty] | ore material |  |  | mineral separate | [5 empty] | mineralisation |  |  |  | sphalerite | [6 empty] | galena |  | LA-ICPMS |  |  |  |  | 163.625815 | [19 empty] | 2285.789956 | [5 empty] | 0.033503 | [5 empty] | 145.253035 | [9 empty] | 54037.59 |  | 1.178019 |  |  |  | 1.977776 | [7 empty] | 358.593431 | [13 empty] | 22.101373 | [15 empty] | 1880.508049 | [17 empty] | 207.720487 | [9 empty] | 5.241646 | [32 empty] | 2024 | Meng, Y.-M., Huang, X.-W., Hu, R., Beaudoin, G., Zhou, M.-F., Meng, S. (2024). Deposit type discrimination based on trace elements in sphalerite. Ore Geology Reviews, 165, 105887. |  | CHN
| Freiberg kb, Liziping, Fulongchang, Shangnuluo, Baiji, Lengshuikeng, Lishan |  | Magmatic hydrothermal, Seafloor hydrothermal, Basin hydrothermal, Epithermal, Metamorphic | Mississippi Valley-type (MVT), Volcanic-hosted massive sulfide (VMS), Sedimentary Exhalative (SEDEX), Epithermal, Skarn | MVT zinc-lead, VMS zinc-lead, SEDEX zinc-lead, Epithermal zinc-lead, Skarn zinc-lead | Pb, Zn | Ag, Cu | Pb, Zn, Ag, Cu | Meng et al., 2024 |  | 147-R25ED113SPH-23.d | 147-R25ED113SPH-23.d-1 | [5 empty] | ore material |  |  | mineral separate | [5 empty] | mineralisation |  |  |  | sphalerite | [6 empty] | galena |  | LA-ICPMS |  |  |  |  | 146.744016 | [19 empty] | 2242.650361 | [5 empty] | 0.025112 | [5 empty] | 101.869172 | [9 empty] | 54592.27 |  | 1.353888 |  |  |  | 2.205528 | [7 empty] | 351.901758 | [13 empty] | 25.734795 | [15 empty] | 1976.240094 | [17 empty] | 202.100575 | [9 empty] | 5.404635 | [32 empty] | 2024 | Meng, Y.-M., Huang, X.-W., Hu, R., Beaudoin, G., Zhou, M.-F., Meng, S. (2024). Deposit type discrimination based on trace elements in sphalerite. Ore Geology Reviews, 165, 105887. |  | CHN
| Freiberg kb, Liziping, Fulongchang, Shangnuluo, Baiji, Lengshuikeng, Lishan |  | Magmatic hydrothermal, Seafloor hydrothermal, Basin hydrothermal, Epithermal, Metamorphic | Mississippi Valley-type (MVT), Volcanic-hosted massive sulfide (VMS), Sedimentary Exhalative (SEDEX), Epithermal, Skarn | MVT zinc-lead, VMS zinc-lead, SEDEX zinc-lead, Epithermal zinc-lead, Skarn zinc-lead | Pb, Zn | Ag, Cu | Pb, Zn, Ag, Cu | Meng et al., 2024 |  | 148-R25ED113SPH-24.d | 148-R25ED113SPH-24.d-1 | [5 empty] | ore material |  |  | mineral separate | [5 empty] | mineralisation |  |  |  | sphalerite | [6 empty] | galena |  | LA-ICPMS |  |  |  |  | 137.100972 | [19 empty] | 2216.379488 | [5 empty] | 0.065188 | [5 empty] | 181.2837 | [9 empty] | 51736.22 |  | 0.33732 |  |  |  | 0.765696 | [7 empty] | 346.943064 | [13 empty] | 18.376704 | [15 empty] | 1491.037742 | [17 empty] | 162.762135 | [9 empty] | 3.71466 | [32 empty] | 2024 | Meng, Y.-M., Huang, X.-W., Hu, R., Beaudoin, G., Zhou, M.-F., Meng, S. (2024). Deposit type discrimination based on trace elements in sphalerite. Ore Geology Reviews, 165, 105887. |  | CHN
| Freiberg kb, Liziping, Fulongchang, Shangnuluo, Baiji, Lengshuikeng, Lishan |  | Magmatic hydrothermal, Seafloor hydrothermal, Basin hydrothermal, Epithermal, Metamorphic | Mississippi Valley-type (MVT), Volcanic-hosted massive sulfide (VMS), Sedimentary Exhalative (SEDEX), Epithermal, Skarn | MVT zinc-lead, VMS zinc-lead, SEDEX zinc-lead, Epithermal zinc-lead, Skarn zinc-lead | Pb, Zn | Ag, Cu | Pb, Zn, Ag, Cu | Meng et al., 2024 |  | 150-R25ED113SPH-26.d | 150-R25ED113SPH-26.d-1 | [5 empty] | ore material |  |  | mineral separate | [5 empty] | mineralisation |  |  |  | sphalerite | [6 empty] | galena |  | LA-ICPMS |  |  |  |  | 153.702118 | [19 empty] | 2287.737017 | [5 empty] | 0.048936 | [5 empty] | 384.81138 | [9 empty] | 55608.58 |  | 1.369083 |  |  |  | 2.124248 | [7 empty] | 355.7837 | [13 empty] | 24.523384 | [15 empty] | 6228.161058 | [17 empty] | 194.630033 | [9 empty] | 4.259617 | [32 empty] | 2024 | Meng, Y.-M., Huang, X.-W., Hu, R., Beaudoin, G., Zhou, M.-F., Meng, S. (2024). Deposit type discrimination based on trace elements in sphalerite. Ore Geology Reviews, 165, 105887. |  | CHN
| Freiberg kb, Liziping, Fulongchang, Shangnuluo, Baiji, Lengshuikeng, Lishan |  | Magmatic hydrothermal, Seafloor hydrothermal, Basin hydrothermal, Epithermal, Metamorphic | Mississippi Valley-type (MVT), Volcanic-hosted massive sulfide (VMS), Sedimentary Exhalative (SEDEX), Epithermal, Skarn | MVT zinc-lead, VMS zinc-lead, SEDEX zinc-lead, Epithermal zinc-lead, Skarn zinc-lead | Pb, Zn | Ag, Cu | Pb, Zn, Ag, Cu | Meng et al., 2024 |  | 161-ISA53SPH-3.d | 161-ISA53SPH-3.d-1 | [5 empty] | ore material |  |  | mineral separate | [5 empty] | mineralisation |  |  |  | sphalerite | [6 empty] | galena |  | LA-ICPMS |  |  |  |  | 22.984787 | [19 empty] | 3071.776393 | [5 empty] | 46.421656 | [5 empty] | 35.214787 | [9 empty] | 59484.44 |  | 0.196299 | [11 empty] | 485.03611 | [13 empty] | 43.542609 | [15 empty] | 8.339718 | [17 empty] | 12.586907 | [9 empty] | 0.123728 | [32 empty] | 2024 | Meng, Y.-M., Huang, X.-W., Hu, R., Beaudoin, G., Zhou, M.-F., Meng, S. (2024). Deposit type discrimination based on trace elements in sphalerite. Ore Geology Reviews, 165, 105887. |  | CHN
| Freiberg kb, Liziping, Fulongchang, Shangnuluo, Baiji, Lengshuikeng, Lishan |  | Magmatic hydrothermal, Seafloor hydrothermal, Basin hydrothermal, Epithermal, Metamorphic | Mississippi Valley-type (MVT), Volcanic-hosted massive sulfide (VMS), Sedimentary Exhalative (SEDEX), Epithermal, Skarn | MVT zinc-lead, VMS zinc-lead, SEDEX zinc-lead, Epithermal zinc-lead, Skarn zinc-lead | Pb, Zn | Ag, Cu | Pb, Zn, Ag, Cu | Meng et al., 2024 |  | 162-ISA53SPH-4.d | 162-ISA53SPH-4.d-1 | [5 empty] | ore material |  |  | mineral separate | [5 empty] | mineralisation |  |  |  | sphalerite | [6 empty] | galena |  | LA-ICPMS |  |  |  |  | 19.361466 | [19 empty] | 3082.314781 | [5 empty] | 48.467269 | [5 empty] | 35.61899 | [9 empty] | 63605.34 |  | 0.097952 |  |  |  | 0.432516 | [7 empty] | 483.400585 | [13 empty] | 41.470682 | [15 empty] | 40.707418 | [17 empty] | 6.347813 | [9 empty] | 0.085231 | [32 empty] | 2024 | Meng, Y.-M., Huang, X.-W., Hu, R., Beaudoin, G., Zhou, M.-F., Meng, S. (2024). Deposit type discrimination based on trace elements in sphalerite. Ore Geology Reviews, 165, 105887. |  | CHN
| Freiberg kb, Liziping, Fulongchang, Shangnuluo, Baiji, Lengshuikeng, Lishan |  | Magmatic hydrothermal, Seafloor hydrothermal, Basin hydrothermal, Epithermal, Metamorphic | Mississippi Valley-type (MVT), Volcanic-hosted massive sulfide (VMS), Sedimentary Exhalative (SEDEX), Epithermal, Skarn | MVT zinc-lead, VMS zinc-lead, SEDEX zinc-lead, Epithermal zinc-lead, Skarn zinc-lead | Pb, Zn | Ag, Cu | Pb, Zn, Ag, Cu | Meng et al., 2024 |  | 163-ISA53SPH-5.d | 163-ISA53SPH-5.d-1 | [5 empty] | ore material |  |  | mineral separate | [5 empty] | mineralisation |  |  |  | sphalerite | [6 empty] | galena |  | LA-ICPMS |  |  |  |  | 82.595005 | [19 empty] | 3279.54324 | [5 empty] | 52.261656 | [5 empty] | 43.783843 | [9 empty] | 60642.44 |  | 0.167373 |  |  |  | 0.836866 | [7 empty] | 514.490474 | [13 empty] | 37.998554 | [15 empty] | 7155.808105 | [17 empty] | 126.378848 | [9 empty] | 0.332321 | [32 empty] | 2024 | Meng, Y.-M., Huang, X.-W., Hu, R., Beaudoin, G., Zhou, M.-F., Meng, S. (2024). Deposit type discrimination based on trace elements in sphalerite. Ore Geology Reviews, 165, 105887. |  | CHN
| Freiberg kb, Liziping, Fulongchang, Shangnuluo, Baiji, Lengshuikeng, Lishan |  | Magmatic hydrothermal, Seafloor hydrothermal, Basin hydrothermal, Epithermal, Metamorphic | Mississippi Valley-type (MVT), Volcanic-hosted massive sulfide (VMS), Sedimentary Exhalative (SEDEX), Epithermal, Skarn | MVT zinc-lead, VMS zinc-lead, SEDEX zinc-lead, Epithermal zinc-lead, Skarn zinc-lead | Pb, Zn | Ag, Cu | Pb, Zn, Ag, Cu | Meng et al., 2024 |  | 164-ISA53SPH-6.d | 164-ISA53SPH-6.d-1 | [5 empty] | ore material |  |  | mineral separate | [5 empty] | mineralisation |  |  |  | sphalerite | [6 empty] | galena |  | LA-ICPMS |  |  |  |  | 43.638513 | [19 empty] | 3104.813001 | [5 empty] | 52.708479 | [5 empty] | 38.015624 | [9 empty] | 61118.37 |  | 0.154018 |  |  |  | 0.501171 | [7 empty] | 486.991142 | [13 empty] | 39.849175 | [15 empty] | 4168.272573 | [17 empty] | 75.053354 | [9 empty] | 0.195579 | [32 empty] | 2024 | Meng, Y.-M., Huang, X.-W., Hu, R., Beaudoin, G., Zhou, M.-F., Meng, S. (2024). Deposit type discrimination based on trace elements in sphalerite. Ore Geology Reviews, 165, 105887. |  | CHN
| Freiberg kb, Liziping, Fulongchang, Shangnuluo, Baiji, Lengshuikeng, Lishan |  | Magmatic hydrothermal, Seafloor hydrothermal, Basin hydrothermal, Epithermal, Metamorphic | Mississippi Valley-type (MVT), Volcanic-hosted massive sulfide (VMS), Sedimentary Exhalative (SEDEX), Epithermal, Skarn | MVT zinc-lead, VMS zinc-lead, SEDEX zinc-lead, Epithermal zinc-lead, Skarn zinc-lead | Pb, Zn | Ag, Cu | Pb, Zn, Ag, Cu | Meng et al., 2024 |  | 167-ISA53SPH-9.d | 167-ISA53SPH-9.d-1 | [5 empty] | ore material |  |  | mineral separate | [5 empty] | mineralisation |  |  |  | sphalerite | [6 empty] | galena |  | LA-ICPMS |  |  |  |  | 42.744485 | [19 empty] | 3306.879908 | [5 empty] | 52.469161 | [5 empty] | 37.551459 | [9 empty] | 61238.52 |  | 0.074711 |  |  |  | 0.15922 | [7 empty] | 521.017301 | [13 empty] | 38.727238 | [15 empty] | 5021.558379 | [17 empty] | 49.11329 | [9 empty] | 0.165344 | [32 empty] | 2024 | Meng, Y.-M., Huang, X.-W., Hu, R., Beaudoin, G., Zhou, M.-F., Meng, S. (2024). Deposit type discrimination based on trace elements in sphalerite. Ore Geology Reviews, 165, 105887. |  | CHN
| Freiberg kb, Liziping, Fulongchang, Shangnuluo, Baiji, Lengshuikeng, Lishan |  | Magmatic hydrothermal, Seafloor hydrothermal, Basin hydrothermal, Epithermal, Metamorphic | Mississippi Valley-type (MVT), Volcanic-hosted massive sulfide (VMS), Sedimentary Exhalative (SEDEX), Epithermal, Skarn | MVT zinc-lead, VMS zinc-lead, SEDEX zinc-lead, Epithermal zinc-lead, Skarn zinc-lead | Pb, Zn | Ag, Cu | Pb, Zn, Ag, Cu | Meng et al., 2024 |  | 169-ISA53SPH-11.d | 169-ISA53SPH-11.d-1 | [5 empty] | ore material |  |  | mineral separate | [5 empty] | mineralisation |  |  |  | sphalerite | [6 empty] | galena |  | LA-ICPMS |  |  |  |  | 10.949374 | [19 empty] | 3096.42229 | [5 empty] | 45.011284 | [5 empty] | 37.045804 | [9 empty] | 63218.09 |  | 0.281953 |  |  |  | 0.379309 | [7 empty] | 484.882788 | [13 empty] | 52.395157 | [33 empty] | 2.731022 | [9 empty] | 0.077126 | [32 empty] | 2024 | Meng, Y.-M., Huang, X.-W., Hu, R., Beaudoin, G., Zhou, M.-F., Meng, S. (2024). Deposit type discrimination based on trace elements in sphalerite. Ore Geology Reviews, 165, 105887. |  | CHN
| Freiberg kb, Liziping, Fulongchang, Shangnuluo, Baiji, Lengshuikeng, Lishan |  | Magmatic hydrothermal, Seafloor hydrothermal, Basin hydrothermal, Epithermal, Metamorphic | Mississippi Valley-type (MVT), Volcanic-hosted massive sulfide (VMS), Sedimentary Exhalative (SEDEX), Epithermal, Skarn | MVT zinc-lead, VMS zinc-lead, SEDEX zinc-lead, Epithermal zinc-lead, Skarn zinc-lead | Pb, Zn | Ag, Cu | Pb, Zn, Ag, Cu | Meng et al., 2024 |  | 172-ISA53SPH-14.d | 172-ISA53SPH-14.d-1 | [5 empty] | ore material |  |  | mineral separate | [5 empty] | mineralisation |  |  |  | sphalerite | [6 empty] | galena |  | LA-ICPMS |  |  |  |  | 5.831352 | [19 empty] | 3219.97583 | [5 empty] | 20.091427 | [5 empty] | 38.986026 | [9 empty] | 63661.05 |  | 0.334857 |  |  |  | 0.178251 | [7 empty] | 508.397133 | [13 empty] | 51.476324 | [15 empty] | 3.004801 | [17 empty] | 4.37988 | [42 empty] | 2024 | Meng, Y.-M., Huang, X.-W., Hu, R., Beaudoin, G., Zhou, M.-F., Meng, S. (2024). Deposit type discrimination based on trace elements in sphalerite. Ore Geology Reviews, 165, 105887. |  | CHN
| Freiberg kb, Liziping, Fulongchang, Shangnuluo, Baiji, Lengshuikeng, Lishan |  | Magmatic hydrothermal, Seafloor hydrothermal, Basin hydrothermal, Epithermal, Metamorphic | Mississippi Valley-type (MVT), Volcanic-hosted massive sulfide (VMS), Sedimentary Exhalative (SEDEX), Epithermal, Skarn | MVT zinc-lead, VMS zinc-lead, SEDEX zinc-lead, Epithermal zinc-lead, Skarn zinc-lead | Pb, Zn | Ag, Cu | Pb, Zn, Ag, Cu | Meng et al., 2024 |  | 173-ISA53SPH-15.d | 173-ISA53SPH-15.d-1 | [5 empty] | ore material |  |  | mineral separate | [5 empty] | mineralisation |  |  |  | sphalerite | [6 empty] | galena |  | LA-ICPMS |  |  |  |  | 9.728584 | [19 empty] | 3208.282044 | [5 empty] | 21.025886 | [5 empty] | 38.96494 | [9 empty] | 63254.77 |  | 0.213801 |  |  |  | 0.417481 | [7 empty] | 505.27912 | [13 empty] | 49.528487 | [15 empty] | 2.871767 | [17 empty] | 5.047731 | [9 empty] | 0.06199 | [32 empty] | 2024 | Meng, Y.-M., Huang, X.-W., Hu, R., Beaudoin, G., Zhou, M.-F., Meng, S. (2024). Deposit type discrimination based on trace elements in sphalerite. Ore Geology Reviews, 165, 105887. |  | CHN
| Freiberg kb, Liziping, Fulongchang, Shangnuluo, Baiji, Lengshuikeng, Lishan |  | Magmatic hydrothermal, Seafloor hydrothermal, Basin hydrothermal, Epithermal, Metamorphic | Mississippi Valley-type (MVT), Volcanic-hosted massive sulfide (VMS), Sedimentary Exhalative (SEDEX), Epithermal, Skarn | MVT zinc-lead, VMS zinc-lead, SEDEX zinc-lead, Epithermal zinc-lead, Skarn zinc-lead | Pb, Zn | Ag, Cu | Pb, Zn, Ag, Cu | Meng et al., 2024 |  | 175-ISA53SPH-17.d | 175-ISA53SPH-17.d-1 | [5 empty] | ore material |  |  | mineral separate | [5 empty] | mineralisation |  |  |  | sphalerite | [6 empty] | galena |  | LA-ICPMS |  |  |  |  | 8.109234 | [19 empty] | 3220.778901 | [5 empty] | 41.195417 | [5 empty] | 36.281501 | [9 empty] | 63651.76 |  | 0.173133 |  |  |  | 0.292798 | [7 empty] | 508.195627 | [13 empty] | 49.139156 | [15 empty] | 15.531029 | [17 empty] | 5.919613 | [9 empty] | 0.114573 | [32 empty] | 2024 | Meng, Y.-M., Huang, X.-W., Hu, R., Beaudoin, G., Zhou, M.-F., Meng, S. (2024). Deposit type discrimination based on trace elements in sphalerite. Ore Geology Reviews, 165, 105887. |  | CHN
| Freiberg kb, Liziping, Fulongchang, Shangnuluo, Baiji, Lengshuikeng, Lishan |  | Magmatic hydrothermal, Seafloor hydrothermal, Basin hydrothermal, Epithermal, Metamorphic | Mississippi Valley-type (MVT), Volcanic-hosted massive sulfide (VMS), Sedimentary Exhalative (SEDEX), Epithermal, Skarn | MVT zinc-lead, VMS zinc-lead, SEDEX zinc-lead, Epithermal zinc-lead, Skarn zinc-lead | Pb, Zn | Ag, Cu | Pb, Zn, Ag, Cu | Meng et al., 2024 |  | 177-ISA53SPH-19.d | 177-ISA53SPH-19.d-1 | [5 empty] | ore material |  |  | mineral separate | [5 empty] | mineralisation |  |  |  | sphalerite | [6 empty] | galena |  | LA-ICPMS |  |  |  |  | 27.127035 | [19 empty] | 3269.641263 | [5 empty] | 35.4369 | [5 empty] | 39.528687 | [9 empty] | 63144.87 |  | 0.10482 |  |  |  | 0.189435 | [7 empty] | 512.862618 | [13 empty] | 39.894928 | [15 empty] | 156.599273 | [17 empty] | 25.826251 | [9 empty] | 0.102295 | [32 empty] | 2024 | Meng, Y.-M., Huang, X.-W., Hu, R., Beaudoin, G., Zhou, M.-F., Meng, S. (2024). Deposit type discrimination based on trace elements in sphalerite. Ore Geology Reviews, 165, 105887. |  | CHN
| Freiberg kb, Liziping, Fulongchang, Shangnuluo, Baiji, Lengshuikeng, Lishan |  | Magmatic hydrothermal, Seafloor hydrothermal, Basin hydrothermal, Epithermal, Metamorphic | Mississippi Valley-type (MVT), Volcanic-hosted massive sulfide (VMS), Sedimentary Exhalative (SEDEX), Epithermal, Skarn | MVT zinc-lead, VMS zinc-lead, SEDEX zinc-lead, Epithermal zinc-lead, Skarn zinc-lead | Pb, Zn | Ag, Cu | Pb, Zn, Ag, Cu | Meng et al., 2024 |  | 178-ISA53SPH-20.d | 178-ISA53SPH-20.d-1 | [5 empty] | ore material |  |  | mineral separate | [5 empty] | mineralisation |  |  |  | sphalerite | [6 empty] | galena |  | LA-ICPMS |  |  |  |  | 28.297196 | [19 empty] | 3208.491284 | [5 empty] | 41.0254 | [5 empty] | 39.106946 | [9 empty] | 61488.91 |  | 0.102072 |  |  |  | 0.381231 | [7 empty] | 510.972836 | [13 empty] | 38.799502 | [15 empty] | 602.591311 | [17 empty] | 29.760632 | [9 empty] | 0.16602 | [32 empty] | 2024 | Meng, Y.-M., Huang, X.-W., Hu, R., Beaudoin, G., Zhou, M.-F., Meng, S. (2024). Deposit type discrimination based on trace elements in sphalerite. Ore Geology Reviews, 165, 105887. |  | CHN
| Freiberg kb, Liziping, Fulongchang, Shangnuluo, Baiji, Lengshuikeng, Lishan |  | Magmatic hydrothermal, Seafloor hydrothermal, Basin hydrothermal, Epithermal, Metamorphic | Mississippi Valley-type (MVT), Volcanic-hosted massive sulfide (VMS), Sedimentary Exhalative (SEDEX), Epithermal, Skarn | MVT zinc-lead, VMS zinc-lead, SEDEX zinc-lead, Epithermal zinc-lead, Skarn zinc-lead | Pb, Zn | Ag, Cu | Pb, Zn, Ag, Cu | Meng et al., 2024 |  | 180-ISA53SPH-22.d | 180-ISA53SPH-22.d-1 | [5 empty] | ore material |  |  | mineral separate | [5 empty] | mineralisation |  |  |  | sphalerite | [6 empty] | galena |  | LA-ICPMS |  |  |  |  | 13.412255 | [19 empty] | 3026.230814 | [5 empty] | 46.894473 | [5 empty] | 38.493656 | [9 empty] | 60524.62 |  | 0.751716 |  |  |  | 0.302623 | [7 empty] | 479.597059 | [13 empty] | 51.506448 | [33 empty] | 9.018168 | [9 empty] | 0.04963 | [32 empty] | 2024 | Meng, Y.-M., Huang, X.-W., Hu, R., Beaudoin, G., Zhou, M.-F., Meng, S. (2024). Deposit type discrimination based on trace elements in sphalerite. Ore Geology Reviews, 165, 105887. |  | CHN
| Freiberg kb, Liziping, Fulongchang, Shangnuluo, Baiji, Lengshuikeng, Lishan |  | Magmatic hydrothermal, Seafloor hydrothermal, Basin hydrothermal, Epithermal, Metamorphic | Mississippi Valley-type (MVT), Volcanic-hosted massive sulfide (VMS), Sedimentary Exhalative (SEDEX), Epithermal, Skarn | MVT zinc-lead, VMS zinc-lead, SEDEX zinc-lead, Epithermal zinc-lead, Skarn zinc-lead | Pb, Zn | Ag, Cu | Pb, Zn, Ag, Cu | Meng et al., 2024 |  | 181-ISA53SPH-23.d | 181-ISA53SPH-23.d-1 | [5 empty] | ore material |  |  | mineral separate | [5 empty] | mineralisation |  |  |  | sphalerite | [6 empty] | galena |  | LA-ICPMS |  |  |  |  | 23.11338 | [19 empty] | 3076.923189 | [5 empty] | 49.690122 | [5 empty] | 41.80338 | [9 empty] | 60760.73 |  | 0.182282 |  |  |  | 0.157978 | [7 empty] | 483.290818 | [13 empty] | 41.985662 | [15 empty] | 156.762674 | [17 empty] | 24.693159 | [9 empty] | 0.179852 | [32 empty] | 2024 | Meng, Y.-M., Huang, X.-W., Hu, R., Beaudoin, G., Zhou, M.-F., Meng, S. (2024). Deposit type discrimination based on trace elements in sphalerite. Ore Geology Reviews, 165, 105887. |  | CHN
| Freiberg kb, Liziping, Fulongchang, Shangnuluo, Baiji, Lengshuikeng, Lishan |  | Magmatic hydrothermal, Seafloor hydrothermal, Basin hydrothermal, Epithermal, Metamorphic | Mississippi Valley-type (MVT), Volcanic-hosted massive sulfide (VMS), Sedimentary Exhalative (SEDEX), Epithermal, Skarn | MVT zinc-lead, VMS zinc-lead, SEDEX zinc-lead, Epithermal zinc-lead, Skarn zinc-lead | Pb, Zn | Ag, Cu | Pb, Zn, Ag, Cu | Meng et al., 2024 |  | 182-ISA53SPH-24.d | 182-ISA53SPH-24.d-1 | [5 empty] | ore material |  |  | mineral separate | [5 empty] | mineralisation |  |  |  | sphalerite | [6 empty] | galena |  | LA-ICPMS |  |  |  |  | 14.019683 | [19 empty] | 3067.188309 | [5 empty] | 47.128175 | [5 empty] | 40.528516 | [9 empty] | 61221.32 |  | 0.759144 |  |  |  | 0.293862 | [7 empty] | 481.934259 | [13 empty] | 48.805639 | [15 empty] | 4.775263 | [17 empty] | 6.134377 | [9 empty] | 0.051426 | [32 empty] | 2024 | Meng, Y.-M., Huang, X.-W., Hu, R., Beaudoin, G., Zhou, M.-F., Meng, S. (2024). Deposit type discrimination based on trace elements in sphalerite. Ore Geology Reviews, 165, 105887. |  | CHN
| Freiberg kb, Liziping, Fulongchang, Shangnuluo, Baiji, Lengshuikeng, Lishan |  | Magmatic hydrothermal, Seafloor hydrothermal, Basin hydrothermal, Epithermal, Metamorphic | Mississippi Valley-type (MVT), Volcanic-hosted massive sulfide (VMS), Sedimentary Exhalative (SEDEX), Epithermal, Skarn | MVT zinc-lead, VMS zinc-lead, SEDEX zinc-lead, Epithermal zinc-lead, Skarn zinc-lead | Pb, Zn | Ag, Cu | Pb, Zn, Ag, Cu | Meng et al., 2024 |  | 183-ISA53SPH-25.d | 183-ISA53SPH-25.d-1 | [5 empty] | ore material |  |  | mineral separate | [5 empty] | mineralisation |  |  |  | sphalerite | [6 empty] | galena |  | LA-ICPMS |  |  |  |  | 8.400493 | [19 empty] | 3059.024141 | [5 empty] | 47.12988 | [5 empty] | 40.944627 | [9 empty] | 62225.88 |  | 1.441151 |  |  |  | 0.398246 | [7 empty] | 484.366231 | [13 empty] | 58.990132 | [15 empty] | 7.218202 | [17 empty] | 1.036683 | [9 empty] | 0.069693 | [32 empty] | 2024 | Meng, Y.-M., Huang, X.-W., Hu, R., Beaudoin, G., Zhou, M.-F., Meng, S. (2024). Deposit type discrimination based on trace elements in sphalerite. Ore Geology Reviews, 165, 105887. |  | CHN
| Freiberg kb, Liziping, Fulongchang, Shangnuluo, Baiji, Lengshuikeng, Lishan |  | Magmatic hydrothermal, Seafloor hydrothermal, Basin hydrothermal, Epithermal, Metamorphic | Mississippi Valley-type (MVT), Volcanic-hosted massive sulfide (VMS), Sedimentary Exhalative (SEDEX), Epithermal, Skarn | MVT zinc-lead, VMS zinc-lead, SEDEX zinc-lead, Epithermal zinc-lead, Skarn zinc-lead | Pb, Zn | Ag, Cu | Pb, Zn, Ag, Cu | Meng et al., 2024 |  | 184-ISA53SPH-26.d | 184-ISA53SPH-26.d-1 | [5 empty] | ore material |  |  | mineral separate | [5 empty] | mineralisation |  |  |  | sphalerite | [6 empty] | galena |  | LA-ICPMS |  |  |  |  | 11.188246 | [19 empty] | 3094.913997 | [5 empty] | 47.906716 | [5 empty] | 40.548004 | [9 empty] | 62574.08 |  | 1.088789 |  |  |  | 0.275326 | [7 empty] | 484.198231 | [13 empty] | 54.401905 | [15 empty] | 3.754445 | [17 empty] | 3.078645 | [9 empty] | 0.095113 | [32 empty] | 2024 | Meng, Y.-M., Huang, X.-W., Hu, R., Beaudoin, G., Zhou, M.-F., Meng, S. (2024). Deposit type discrimination based on trace elements in sphalerite. Ore Geology Reviews, 165, 105887. |  | CHN
| Freiberg kb, Liziping, Fulongchang, Shangnuluo, Baiji, Lengshuikeng, Lishan |  | Magmatic hydrothermal, Seafloor hydrothermal, Basin hydrothermal, Epithermal, Metamorphic | Mississippi Valley-type (MVT), Volcanic-hosted massive sulfide (VMS), Sedimentary Exhalative (SEDEX), Epithermal, Skarn | MVT zinc-lead, VMS zinc-lead, SEDEX zinc-lead, Epithermal zinc-lead, Skarn zinc-lead | Pb, Zn | Ag, Cu | Pb, Zn, Ag, Cu | Meng et al., 2024 |  | 185-ISA53SPH-27.d | 185-ISA53SPH-27.d-1 | [5 empty] | ore material |  |  | mineral separate | [5 empty] | mineralisation |  |  |  | sphalerite | [6 empty] | galena |  | LA-ICPMS |  |  |  |  | 8.817475 | [19 empty] | 3082.379958 | [5 empty] | 47.250705 | [5 empty] | 39.728453 | [9 empty] | 62270.3 |  | 1.323867 |  |  |  | 0.498162 | [7 empty] | 487.950088 | [13 empty] | 57.537759 | [15 empty] | 7.223355 | [17 empty] | 1.980196 | [9 empty] | 0.073479 | [32 empty] | 2024 | Meng, Y.-M., Huang, X.-W., Hu, R., Beaudoin, G., Zhou, M.-F., Meng, S. (2024). Deposit type discrimination based on trace elements in sphalerite. Ore Geology Reviews, 165, 105887. |  | CHN
| Freiberg kb, Liziping, Fulongchang, Shangnuluo, Baiji, Lengshuikeng, Lishan |  | Magmatic hydrothermal, Seafloor hydrothermal, Basin hydrothermal, Epithermal, Metamorphic | Mississippi Valley-type (MVT), Volcanic-hosted massive sulfide (VMS), Sedimentary Exhalative (SEDEX), Epithermal, Skarn | MVT zinc-lead, VMS zinc-lead, SEDEX zinc-lead, Epithermal zinc-lead, Skarn zinc-lead | Pb, Zn | Ag, Cu | Pb, Zn, Ag, Cu | Meng et al., 2024 |  | 191-R25ED15SPH-1.d | 191-R25ED15SPH-1.d-1 | [5 empty] | ore material |  |  | mineral separate | [5 empty] | mineralisation |  |  |  | sphalerite | [6 empty] | galena |  | LA-ICPMS |  |  |  |  | 18.019744 | [19 empty] | 3641.275454 | [5 empty] | 1.904944 | [5 empty] | 3977.214971 | [9 empty] | 64356.23 |  | 0.262573 |  |  |  | 0.193069 | [7 empty] | 581.780313 | [13 empty] | 62.682967 | [15 empty] | 1544.549503 | [17 empty] | 18.59895 | [9 empty] | 0.41188 | [32 empty] | 2024 | Meng, Y.-M., Huang, X.-W., Hu, R., Beaudoin, G., Zhou, M.-F., Meng, S. (2024). Deposit type discrimination based on trace elements in sphalerite. Ore Geology Reviews, 165, 105887. |  | CHN
| Freiberg kb, Liziping, Fulongchang, Shangnuluo, Baiji, Lengshuikeng, Lishan |  | Magmatic hydrothermal, Seafloor hydrothermal, Basin hydrothermal, Epithermal, Metamorphic | Mississippi Valley-type (MVT), Volcanic-hosted massive sulfide (VMS), Sedimentary Exhalative (SEDEX), Epithermal, Skarn | MVT zinc-lead, VMS zinc-lead, SEDEX zinc-lead, Epithermal zinc-lead, Skarn zinc-lead | Pb, Zn | Ag, Cu | Pb, Zn, Ag, Cu | Meng et al., 2024 |  | 192-R25ED15SPH-2.d | 192-R25ED15SPH-2.d-1 | [5 empty] | ore material |  |  | mineral separate | [5 empty] | mineralisation |  |  |  | sphalerite | [6 empty] | galena |  | LA-ICPMS |  |  |  |  | 36.57595 | [19 empty] | 3375.560539 | [5 empty] | 2.37769 | [5 empty] | 4742.732117 | [9 empty] | 63236.42823 |  | 2.036213 |  |  |  | 2.137391 | [7 empty] | 542.062663 | [13 empty] | 46.794957 | [15 empty] | 1327.964993 | [17 empty] | 45.656701 | [9 empty] | 0.889104 | [32 empty] | 2024 | Meng, Y.-M., Huang, X.-W., Hu, R., Beaudoin, G., Zhou, M.-F., Meng, S. (2024). Deposit type discrimination based on trace elements in sphalerite. Ore Geology Reviews, 165, 105887. |  | CHN
| Freiberg kb, Liziping, Fulongchang, Shangnuluo, Baiji, Lengshuikeng, Lishan |  | Magmatic hydrothermal, Seafloor hydrothermal, Basin hydrothermal, Epithermal, Metamorphic | Mississippi Valley-type (MVT), Volcanic-hosted massive sulfide (VMS), Sedimentary Exhalative (SEDEX), Epithermal, Skarn | MVT zinc-lead, VMS zinc-lead, SEDEX zinc-lead, Epithermal zinc-lead, Skarn zinc-lead | Pb, Zn | Ag, Cu | Pb, Zn, Ag, Cu | Meng et al., 2024 |  | 193-R25ED15SPH-3.d | 193-R25ED15SPH-3.d-1 | [5 empty] | ore material |  |  | mineral separate | [5 empty] | mineralisation |  |  |  | sphalerite | [6 empty] | galena |  | LA-ICPMS |  |  |  |  | 20.617233 | [19 empty] | 3712.485578 | [5 empty] | 2.047886 | [5 empty] | 8233.055977 | [9 empty] | 69185.34 |  | 0.700156 |  |  |  | 0.373601 | [7 empty] | 599.698565 | [13 empty] | 83.299155 | [15 empty] | 525.808617 | [17 empty] | 16.466112 | [9 empty] | 0.452472 | [32 empty] | 2024 | Meng, Y.-M., Huang, X.-W., Hu, R., Beaudoin, G., Zhou, M.-F., Meng, S. (2024). Deposit type discrimination based on trace elements in sphalerite. Ore Geology Reviews, 165, 105887. |  | CHN
| Freiberg kb, Liziping, Fulongchang, Shangnuluo, Baiji, Lengshuikeng, Lishan |  | Magmatic hydrothermal, Seafloor hydrothermal, Basin hydrothermal, Epithermal, Metamorphic | Mississippi Valley-type (MVT), Volcanic-hosted massive sulfide (VMS), Sedimentary Exhalative (SEDEX), Epithermal, Skarn | MVT zinc-lead, VMS zinc-lead, SEDEX zinc-lead, Epithermal zinc-lead, Skarn zinc-lead | Pb, Zn | Ag, Cu | Pb, Zn, Ag, Cu | Meng et al., 2024 |  | 194-R25ED15SPH-4.d | 194-R25ED15SPH-4.d-1 | [5 empty] | ore material |  |  | mineral separate | [5 empty] | mineralisation |  |  |  | sphalerite | [6 empty] | galena |  | LA-ICPMS |  |  |  |  | 3.902666 | [19 empty] | 3540.829223 | [5 empty] | 2.171019 | [5 empty] | 126.642797 | [9 empty] | 64613.67 |  | 1.213445 | [11 empty] | 565.111175 | [13 empty] | 89.03764 | [15 empty] | 107.258695 | [17 empty] | 3.101456 | [9 empty] | 0.377344 | [32 empty] | 2024 | Meng, Y.-M., Huang, X.-W., Hu, R., Beaudoin, G., Zhou, M.-F., Meng, S. (2024). Deposit type discrimination based on trace elements in sphalerite. Ore Geology Reviews, 165, 105887. |  | CHN
| Freiberg kb, Liziping, Fulongchang, Shangnuluo, Baiji, Lengshuikeng, Lishan |  | Magmatic hydrothermal, Seafloor hydrothermal, Basin hydrothermal, Epithermal, Metamorphic | Mississippi Valley-type (MVT), Volcanic-hosted massive sulfide (VMS), Sedimentary Exhalative (SEDEX), Epithermal, Skarn | MVT zinc-lead, VMS zinc-lead, SEDEX zinc-lead, Epithermal zinc-lead, Skarn zinc-lead | Pb, Zn | Ag, Cu | Pb, Zn, Ag, Cu | Meng et al., 2024 |  | 195-R25ED15SPH-5.d | 195-R25ED15SPH-5.d-1 | [5 empty] | ore material |  |  | mineral separate | [5 empty] | mineralisation |  |  |  | sphalerite | [6 empty] | galena |  | LA-ICPMS |  |  |  |  | 11.633889 | [19 empty] | 3598.269353 | [5 empty] | 2.097704 | [5 empty] | 1181.406032 | [9 empty] | 64346.73 |  | 0.499331 |  |  |  | 0.295995 | [7 empty] | 575.517187 | [13 empty] | 67.56407 | [15 empty] | 271.543217 | [17 empty] | 15.288784 | [9 empty] | 0.323021 | [32 empty] | 2024 | Meng, Y.-M., Huang, X.-W., Hu, R., Beaudoin, G., Zhou, M.-F., Meng, S. (2024). Deposit type discrimination based on trace elements in sphalerite. Ore Geology Reviews, 165, 105887. |  | CHN
| Freiberg kb, Liziping, Fulongchang, Shangnuluo, Baiji, Lengshuikeng, Lishan |  | Magmatic hydrothermal, Seafloor hydrothermal, Basin hydrothermal, Epithermal, Metamorphic | Mississippi Valley-type (MVT), Volcanic-hosted massive sulfide (VMS), Sedimentary Exhalative (SEDEX), Epithermal, Skarn | MVT zinc-lead, VMS zinc-lead, SEDEX zinc-lead, Epithermal zinc-lead, Skarn zinc-lead | Pb, Zn | Ag, Cu | Pb, Zn, Ag, Cu | Meng et al., 2024 |  | 196-R25ED15SPH-6.d | 196-R25ED15SPH-6.d-1 | [5 empty] | ore material |  |  | mineral separate | [5 empty] | mineralisation |  |  |  | sphalerite | [6 empty] | galena |  | LA-ICPMS |  |  |  |  | 3.010137 | [19 empty] | 3650.118239 | [5 empty] | 1.675207 | [5 empty] | 94.230374 | [9 empty] | 65437.76 |  | 1.346709 |  |  |  | 0.248663 | [7 empty] | 584.097444 | [13 empty] | 84.676461 | [15 empty] | 4.148754 | [17 empty] | 1.075797 | [9 empty] | 0.099465 | [32 empty] | 2024 | Meng, Y.-M., Huang, X.-W., Hu, R., Beaudoin, G., Zhou, M.-F., Meng, S. (2024). Deposit type discrimination based on trace elements in sphalerite. Ore Geology Reviews, 165, 105887. |  | CHN
| Freiberg kb, Liziping, Fulongchang, Shangnuluo, Baiji, Lengshuikeng, Lishan |  | Magmatic hydrothermal, Seafloor hydrothermal, Basin hydrothermal, Epithermal, Metamorphic | Mississippi Valley-type (MVT), Volcanic-hosted massive sulfide (VMS), Sedimentary Exhalative (SEDEX), Epithermal, Skarn | MVT zinc-lead, VMS zinc-lead, SEDEX zinc-lead, Epithermal zinc-lead, Skarn zinc-lead | Pb, Zn | Ag, Cu | Pb, Zn, Ag, Cu | Meng et al., 2024 |  | 197-R25ED15SPH-7.d | 197-R25ED15SPH-7.d-1 | [5 empty] | ore material |  |  | mineral separate | [5 empty] | mineralisation |  |  |  | sphalerite | [6 empty] | galena |  | LA-ICPMS |  |  |  |  | 10.950821 | [19 empty] | 3634.889278 | [5 empty] | 1.622344 | [5 empty] | 4964.931488 | [9 empty] | 69928.61 |  | 1.876884 |  |  |  | 0.335657 | [7 empty] | 586.421345 | [13 empty] | 82.375906 | [15 empty] | 83.914335 | [17 empty] | 6.223647 | [9 empty] | 0.142654 | [32 empty] | 2024 | Meng, Y.-M., Huang, X.-W., Hu, R., Beaudoin, G., Zhou, M.-F., Meng, S. (2024). Deposit type discrimination based on trace elements in sphalerite. Ore Geology Reviews, 165, 105887. |  | CHN
| Freiberg kb, Liziping, Fulongchang, Shangnuluo, Baiji, Lengshuikeng, Lishan |  | Magmatic hydrothermal, Seafloor hydrothermal, Basin hydrothermal, Epithermal, Metamorphic | Mississippi Valley-type (MVT), Volcanic-hosted massive sulfide (VMS), Sedimentary Exhalative (SEDEX), Epithermal, Skarn | MVT zinc-lead, VMS zinc-lead, SEDEX zinc-lead, Epithermal zinc-lead, Skarn zinc-lead | Pb, Zn | Ag, Cu | Pb, Zn, Ag, Cu | Meng et al., 2024 |  | 198-R25ED15SPH-8.d | 198-R25ED15SPH-8.d-1 | [5 empty] | ore material |  |  | mineral separate | [5 empty] | mineralisation |  |  |  | sphalerite | [6 empty] | galena |  | LA-ICPMS |  |  |  |  | 16.140955 | [19 empty] | 3509.072175 | [5 empty] | 2.860586 | [5 empty] | 1850.967617 | [9 empty] | 64719.15 |  | 0.704144 |  |  |  | 0.77663 | [7 empty] | 561.503323 | [13 empty] | 67.56679 | [15 empty] | 137.204593 | [17 empty] | 19.079205 | [9 empty] | 0.397376 | [32 empty] | 2024 | Meng, Y.-M., Huang, X.-W., Hu, R., Beaudoin, G., Zhou, M.-F., Meng, S. (2024). Deposit type discrimination based on trace elements in sphalerite. Ore Geology Reviews, 165, 105887. |  | CHN
| Freiberg kb, Liziping, Fulongchang, Shangnuluo, Baiji, Lengshuikeng, Lishan |  | Magmatic hydrothermal, Seafloor hydrothermal, Basin hydrothermal, Epithermal, Metamorphic | Mississippi Valley-type (MVT), Volcanic-hosted massive sulfide (VMS), Sedimentary Exhalative (SEDEX), Epithermal, Skarn | MVT zinc-lead, VMS zinc-lead, SEDEX zinc-lead, Epithermal zinc-lead, Skarn zinc-lead | Pb, Zn | Ag, Cu | Pb, Zn, Ag, Cu | Meng et al., 2024 |  | 200-R25ED15SPH-10.d | 200-R25ED15SPH-10.d-1 | [5 empty] | ore material |  |  | mineral separate | [5 empty] | mineralisation |  |  |  | sphalerite | [6 empty] | galena |  | LA-ICPMS |  |  |  |  | 19.824729 | [19 empty] | 3677.828948 | [5 empty] | 2.02349 | [5 empty] | 5851.712973 | [9 empty] | 68361.13 |  | 0.423839 |  |  |  | 0.574234 | [7 empty] | 587.085409 | [13 empty] | 81.896637 | [15 empty] | 39.376013 | [17 empty] | 16.844183 | [9 empty] | 0.411534 | [32 empty] | 2024 | Meng, Y.-M., Huang, X.-W., Hu, R., Beaudoin, G., Zhou, M.-F., Meng, S. (2024). Deposit type discrimination based on trace elements in sphalerite. Ore Geology Reviews, 165, 105887. |  | CHN
| Freiberg kb, Liziping, Fulongchang, Shangnuluo, Baiji, Lengshuikeng, Lishan |  | Magmatic hydrothermal, Seafloor hydrothermal, Basin hydrothermal, Epithermal, Metamorphic | Mississippi Valley-type (MVT), Volcanic-hosted massive sulfide (VMS), Sedimentary Exhalative (SEDEX), Epithermal, Skarn | MVT zinc-lead, VMS zinc-lead, SEDEX zinc-lead, Epithermal zinc-lead, Skarn zinc-lead | Pb, Zn | Ag, Cu | Pb, Zn, Ag, Cu | Meng et al., 2024 |  | 201-R25ED15SPH-11.d | 201-R25ED15SPH-11.d-1 | [5 empty] | ore material |  |  | mineral separate | [5 empty] | mineralisation |  |  |  | sphalerite | [6 empty] | galena |  | LA-ICPMS |  |  |  |  | 11.674745 | [19 empty] | 3894.925752 | [5 empty] | 1.329241 | [5 empty] | 719.796324 | [9 empty] | 62700.03 |  | 0.372438 |  |  |  | 0.30096 | [7 empty] | 619.225479 | [13 empty] | 59.188827 | [15 empty] | 127.908058 | [17 empty] | 6.558423 | [9 empty] | 0.185592 | [32 empty] | 2024 | Meng, Y.-M., Huang, X.-W., Hu, R., Beaudoin, G., Zhou, M.-F., Meng, S. (2024). Deposit type discrimination based on trace elements in sphalerite. Ore Geology Reviews, 165, 105887. |  | CHN
| Freiberg kb, Liziping, Fulongchang, Shangnuluo, Baiji, Lengshuikeng, Lishan |  | Magmatic hydrothermal, Seafloor hydrothermal, Basin hydrothermal, Epithermal, Metamorphic | Mississippi Valley-type (MVT), Volcanic-hosted massive sulfide (VMS), Sedimentary Exhalative (SEDEX), Epithermal, Skarn | MVT zinc-lead, VMS zinc-lead, SEDEX zinc-lead, Epithermal zinc-lead, Skarn zinc-lead | Pb, Zn | Ag, Cu | Pb, Zn, Ag, Cu | Meng et al., 2024 |  | 202-R25ED15SPH-12.d | 202-R25ED15SPH-12.d-1 | [5 empty] | ore material |  |  | mineral separate | [5 empty] | mineralisation |  |  |  | sphalerite | [6 empty] | galena |  | LA-ICPMS |  |  |  |  | 10.238133 | [19 empty] | 3879.512066 | [5 empty] | 1.291894 | [5 empty] | 472.332828 | [9 empty] | 63828.76055 |  | 0.5068 |  |  |  | 0.306378 | [7 empty] | 614.798622 | [13 empty] | 66.713821 | [15 empty] | 93.572963 | [17 empty] | 6.319047 | [9 empty] | 0.285953 | [32 empty] | 2024 | Meng, Y.-M., Huang, X.-W., Hu, R., Beaudoin, G., Zhou, M.-F., Meng, S. (2024). Deposit type discrimination based on trace elements in sphalerite. Ore Geology Reviews, 165, 105887. |  | CHN
| Freiberg kb, Liziping, Fulongchang, Shangnuluo, Baiji, Lengshuikeng, Lishan |  | Magmatic hydrothermal, Seafloor hydrothermal, Basin hydrothermal, Epithermal, Metamorphic | Mississippi Valley-type (MVT), Volcanic-hosted massive sulfide (VMS), Sedimentary Exhalative (SEDEX), Epithermal, Skarn | MVT zinc-lead, VMS zinc-lead, SEDEX zinc-lead, Epithermal zinc-lead, Skarn zinc-lead | Pb, Zn | Ag, Cu | Pb, Zn, Ag, Cu | Meng et al., 2024 |  | 204-R25ED15SPH-14.d | 204-R25ED15SPH-14.d-1 | [5 empty] | ore material |  |  | mineral separate | [5 empty] | mineralisation |  |  |  | sphalerite | [6 empty] | galena |  | LA-ICPMS |  |  |  |  | 17.376559 | [19 empty] | 3874.363139 | [5 empty] | 0.172501 | [5 empty] | 351.901193 | [9 empty] | 57500.2 |  | 0.207001 |  |  |  | 0.506002 | [7 empty] | 615.712088 | [13 empty] | 39.318633 | [15 empty] | 294.400998 | [17 empty] | 28.750098 | [9 empty] | 0.557752 | [32 empty] | 2024 | Meng, Y.-M., Huang, X.-W., Hu, R., Beaudoin, G., Zhou, M.-F., Meng, S. (2024). Deposit type discrimination based on trace elements in sphalerite. Ore Geology Reviews, 165, 105887. |  | CHN
| Freiberg kb, Liziping, Fulongchang, Shangnuluo, Baiji, Lengshuikeng, Lishan |  | Magmatic hydrothermal, Seafloor hydrothermal, Basin hydrothermal, Epithermal, Metamorphic | Mississippi Valley-type (MVT), Volcanic-hosted massive sulfide (VMS), Sedimentary Exhalative (SEDEX), Epithermal, Skarn | MVT zinc-lead, VMS zinc-lead, SEDEX zinc-lead, Epithermal zinc-lead, Skarn zinc-lead | Pb, Zn | Ag, Cu | Pb, Zn, Ag, Cu | Meng et al., 2024 |  | 205-R25ED15SPH-15.d | 205-R25ED15SPH-15.d-1 | [5 empty] | ore material |  |  | mineral separate | [5 empty] | mineralisation |  |  |  | sphalerite | [6 empty] | galena |  | LA-ICPMS |  |  |  |  | 30.14304 | [19 empty] | 3984.02189 | [5 empty] | 0.193944 | [5 empty] | 239.508647 | [9 empty] | 58416.74 |  | 0.370362 |  |  |  | 0.3505 | [7 empty] | 630.082993 | [13 empty] | 40.89172 | [15 empty] | 2465.186565 | [17 empty] | 41.008554 | [9 empty] | 0.496542 | [32 empty] | 2024 | Meng, Y.-M., Huang, X.-W., Hu, R., Beaudoin, G., Zhou, M.-F., Meng, S. (2024). Deposit type discrimination based on trace elements in sphalerite. Ore Geology Reviews, 165, 105887. |  | CHN
| Freiberg kb, Liziping, Fulongchang, Shangnuluo, Baiji, Lengshuikeng, Lishan |  | Magmatic hydrothermal, Seafloor hydrothermal, Basin hydrothermal, Epithermal, Metamorphic | Mississippi Valley-type (MVT), Volcanic-hosted massive sulfide (VMS), Sedimentary Exhalative (SEDEX), Epithermal, Skarn | MVT zinc-lead, VMS zinc-lead, SEDEX zinc-lead, Epithermal zinc-lead, Skarn zinc-lead | Pb, Zn | Ag, Cu | Pb, Zn, Ag, Cu | Meng et al., 2024 |  | 206-R25ED15SPH-16.d | 206-R25ED15SPH-16.d-1 | [5 empty] | ore material |  |  | mineral separate | [5 empty] | mineralisation |  |  |  | sphalerite | [6 empty] | galena |  | LA-ICPMS |  |  |  |  | 5.210682 | [19 empty] | 3740.910478 | [5 empty] | 0.034738 | [5 empty] | 75.82441 | [9 empty] | 59892.9 |  | 0.548619 |  |  |  | 0.239572 | [7 empty] | 595.574989 | [13 empty] | 60.970971 | [15 empty] | 7.187148 | [17 empty] | 2.850902 | [9 empty] | 0.094631 | [32 empty] | 2024 | Meng, Y.-M., Huang, X.-W., Hu, R., Beaudoin, G., Zhou, M.-F., Meng, S. (2024). Deposit type discrimination based on trace elements in sphalerite. Ore Geology Reviews, 165, 105887. |  | CHN
| Freiberg kb, Liziping, Fulongchang, Shangnuluo, Baiji, Lengshuikeng, Lishan |  | Magmatic hydrothermal, Seafloor hydrothermal, Basin hydrothermal, Epithermal, Metamorphic | Mississippi Valley-type (MVT), Volcanic-hosted massive sulfide (VMS), Sedimentary Exhalative (SEDEX), Epithermal, Skarn | MVT zinc-lead, VMS zinc-lead, SEDEX zinc-lead, Epithermal zinc-lead, Skarn zinc-lead | Pb, Zn | Ag, Cu | Pb, Zn, Ag, Cu | Meng et al., 2024 |  | 207-R25ED15SPH-17.d | 207-R25ED15SPH-17.d-1 | [5 empty] | ore material |  |  | mineral separate | [5 empty] | mineralisation |  |  |  | sphalerite | [6 empty] | galena |  | LA-ICPMS |  |  |  |  | 7.185752 | [19 empty] | 4491.997579 | [5 empty] | 1.083279 | [5 empty] | 389.980497 | [9 empty] | 60182.18 |  | 0.695706 |  |  |  | 0.409239 | [7 empty] | 724.473029 | [13 empty] | 44.87183 | [15 empty] | 11.434613 | [17 empty] | 5.19974 | [9 empty] | 2.852635 | [32 empty] | 2024 | Meng, Y.-M., Huang, X.-W., Hu, R., Beaudoin, G., Zhou, M.-F., Meng, S. (2024). Deposit type discrimination based on trace elements in sphalerite. Ore Geology Reviews, 165, 105887. |  | CHN
| Freiberg kb, Liziping, Fulongchang, Shangnuluo, Baiji, Lengshuikeng, Lishan |  | Magmatic hydrothermal, Seafloor hydrothermal, Basin hydrothermal, Epithermal, Metamorphic | Mississippi Valley-type (MVT), Volcanic-hosted massive sulfide (VMS), Sedimentary Exhalative (SEDEX), Epithermal, Skarn | MVT zinc-lead, VMS zinc-lead, SEDEX zinc-lead, Epithermal zinc-lead, Skarn zinc-lead | Pb, Zn | Ag, Cu | Pb, Zn, Ag, Cu | Meng et al., 2024 |  | 208-R25ED15SPH-18.d | 208-R25ED15SPH-18.d-1 | [5 empty] | ore material |  |  | mineral separate | [5 empty] | mineralisation |  |  |  | sphalerite | [6 empty] | galena |  | LA-ICPMS |  |  |  |  | 3.529721 | [19 empty] | 3727.16896 | [5 empty] | 1.406479 | [5 empty] | 167.695556 | [9 empty] | 67619.17562 |  | 0.647792 |  |  |  | 0.35162 | [7 empty] | 601.26971 | [13 empty] | 75.124904 | [15 empty] | 36.514355 | [17 empty] | 1.383488 | [9 empty] | 0.202858 | [32 empty] | 2024 | Meng, Y.-M., Huang, X.-W., Hu, R., Beaudoin, G., Zhou, M.-F., Meng, S. (2024). Deposit type discrimination based on trace elements in sphalerite. Ore Geology Reviews, 165, 105887. |  | CHN
| Freiberg kb, Liziping, Fulongchang, Shangnuluo, Baiji, Lengshuikeng, Lishan |  | Magmatic hydrothermal, Seafloor hydrothermal, Basin hydrothermal, Epithermal, Metamorphic | Mississippi Valley-type (MVT), Volcanic-hosted massive sulfide (VMS), Sedimentary Exhalative (SEDEX), Epithermal, Skarn | MVT zinc-lead, VMS zinc-lead, SEDEX zinc-lead, Epithermal zinc-lead, Skarn zinc-lead | Pb, Zn | Ag, Cu | Pb, Zn, Ag, Cu | Meng et al., 2024 |  | 209-R25ED15SPH-19.d | 209-R25ED15SPH-19.d-1 | [5 empty] | ore material |  |  | mineral separate | [5 empty] | mineralisation |  |  |  | sphalerite | [6 empty] | galena |  | LA-ICPMS |  |  |  |  | 2.844267 | [19 empty] | 3657.674617 | [5 empty] | 1.51517 | [5 empty] | 91.441865 | [9 empty] | 66454.84 |  | 0.522335 |  |  |  | 0.318983 | [7 empty] | 584.138079 | [13 empty] | 66.707372 | [15 empty] | 10.366956 | [17 empty] | 0.481133 | [9 empty] | 0.208668 | [32 empty] | 2024 | Meng, Y.-M., Huang, X.-W., Hu, R., Beaudoin, G., Zhou, M.-F., Meng, S. (2024). Deposit type discrimination based on trace elements in sphalerite. Ore Geology Reviews, 165, 105887. |  | CHN
| Freiberg kb, Liziping, Fulongchang, Shangnuluo, Baiji, Lengshuikeng, Lishan |  | Magmatic hydrothermal, Seafloor hydrothermal, Basin hydrothermal, Epithermal, Metamorphic | Mississippi Valley-type (MVT), Volcanic-hosted massive sulfide (VMS), Sedimentary Exhalative (SEDEX), Epithermal, Skarn | MVT zinc-lead, VMS zinc-lead, SEDEX zinc-lead, Epithermal zinc-lead, Skarn zinc-lead | Pb, Zn | Ag, Cu | Pb, Zn, Ag, Cu | Meng et al., 2024 |  | 210-R25ED15SPH-20.d | 210-R25ED15SPH-20.d-1 | [5 empty] | ore material |  |  | mineral separate | [5 empty] | mineralisation |  |  |  | sphalerite | [6 empty] | galena |  | LA-ICPMS |  |  |  |  | 3.652407 | [19 empty] | 3664.858146 | [5 empty] | 1.496933 | [5 empty] | 304.36723 | [9 empty] | 69174.37 |  | 1.346133 |  |  |  | 0.290532 | [7 empty] | 587.428754 | [13 empty] | 80.103921 | [15 empty] | 11.344597 | [17 empty] | 1.258974 | [9 empty] | 0.103762 | [32 empty] | 2024 | Meng, Y.-M., Huang, X.-W., Hu, R., Beaudoin, G., Zhou, M.-F., Meng, S. (2024). Deposit type discrimination based on trace elements in sphalerite. Ore Geology Reviews, 165, 105887. |  | CHN
| Freiberg kb, Liziping, Fulongchang, Shangnuluo, Baiji, Lengshuikeng, Lishan |  | Magmatic hydrothermal, Seafloor hydrothermal, Basin hydrothermal, Epithermal, Metamorphic | Mississippi Valley-type (MVT), Volcanic-hosted massive sulfide (VMS), Sedimentary Exhalative (SEDEX), Epithermal, Skarn | MVT zinc-lead, VMS zinc-lead, SEDEX zinc-lead, Epithermal zinc-lead, Skarn zinc-lead | Pb, Zn | Ag, Cu | Pb, Zn, Ag, Cu | Meng et al., 2024 |  | 212-R25ED15SPH-22.d | 212-R25ED15SPH-22.d-1 | [5 empty] | ore material |  |  | mineral separate | [5 empty] | mineralisation |  |  |  | sphalerite | [6 empty] | galena |  | LA-ICPMS |  |  |  |  | 17.195322 | [19 empty] | 3765.269735 | [5 empty] | 1.474246 | [5 empty] | 1504.59066 | [9 empty] | 63218.09 |  | 0.489308 |  |  |  | 0.252872 | [7 empty] | 596.146635 | [13 empty] | 45.921624 | [15 empty] | 281.952703 | [17 empty] | 17.953939 | [9 empty] | 0.309769 | [32 empty] | 2024 | Meng, Y.-M., Huang, X.-W., Hu, R., Beaudoin, G., Zhou, M.-F., Meng, S. (2024). Deposit type discrimination based on trace elements in sphalerite. Ore Geology Reviews, 165, 105887. |  | CHN
| Freiberg kb, Liziping, Fulongchang, Shangnuluo, Baiji, Lengshuikeng, Lishan |  | Magmatic hydrothermal, Seafloor hydrothermal, Basin hydrothermal, Epithermal, Metamorphic | Mississippi Valley-type (MVT), Volcanic-hosted massive sulfide (VMS), Sedimentary Exhalative (SEDEX), Epithermal, Skarn | MVT zinc-lead, VMS zinc-lead, SEDEX zinc-lead, Epithermal zinc-lead, Skarn zinc-lead | Pb, Zn | Ag, Cu | Pb, Zn, Ag, Cu | Meng et al., 2024 |  | 213-R25ED15SPH-23.d | 213-R25ED15SPH-23.d-1 | [5 empty] | ore material |  |  | mineral separate | [5 empty] | mineralisation |  |  |  | sphalerite | [6 empty] | galena |  | LA-ICPMS |  |  |  |  | 32.156714 | [19 empty] | 3748.343697 | [5 empty] | 1.386912 | [5 empty] | 822.328185 | [9 empty] | 61367.77 |  | 0.196377 |  |  |  | 0.233198 | [7 empty] | 601.526931 | [13 empty] | 41.668719 | [15 empty] | 382.934916 | [17 empty] | 34.120483 | [9 empty] | 0.52899 | [32 empty] | 2024 | Meng, Y.-M., Huang, X.-W., Hu, R., Beaudoin, G., Zhou, M.-F., Meng, S. (2024). Deposit type discrimination based on trace elements in sphalerite. Ore Geology Reviews, 165, 105887. |  | CHN
| Freiberg kb, Liziping, Fulongchang, Shangnuluo, Baiji, Lengshuikeng, Lishan |  | Magmatic hydrothermal, Seafloor hydrothermal, Basin hydrothermal, Epithermal, Metamorphic | Mississippi Valley-type (MVT), Volcanic-hosted massive sulfide (VMS), Sedimentary Exhalative (SEDEX), Epithermal, Skarn | MVT zinc-lead, VMS zinc-lead, SEDEX zinc-lead, Epithermal zinc-lead, Skarn zinc-lead | Pb, Zn | Ag, Cu | Pb, Zn, Ag, Cu | Meng et al., 2024 |  | 214-R25ED15SPH-24.d | 214-R25ED15SPH-24.d-1 | [5 empty] | ore material |  |  | mineral separate | [5 empty] | mineralisation |  |  |  | sphalerite | [6 empty] | galena |  | LA-ICPMS |  |  |  |  | 2.662669 | [19 empty] | 3688.57983 | [5 empty] | 1.473605 | [5 empty] | 87.18936 | [9 empty] | 65261.5 |  | 1.451416 |  |  |  | 0.247994 | [7 empty] | 582.915694 | [13 empty] | 66.175158 | [15 empty] | 25.71303 | [17 empty] | 2.479937 | [42 empty] | 2024 | Meng, Y.-M., Huang, X.-W., Hu, R., Beaudoin, G., Zhou, M.-F., Meng, S. (2024). Deposit type discrimination based on trace elements in sphalerite. Ore Geology Reviews, 165, 105887. |  | CHN
| Freiberg kb, Liziping, Fulongchang, Shangnuluo, Baiji, Lengshuikeng, Lishan |  | Magmatic hydrothermal, Seafloor hydrothermal, Basin hydrothermal, Epithermal, Metamorphic | Mississippi Valley-type (MVT), Volcanic-hosted massive sulfide (VMS), Sedimentary Exhalative (SEDEX), Epithermal, Skarn | MVT zinc-lead, VMS zinc-lead, SEDEX zinc-lead, Epithermal zinc-lead, Skarn zinc-lead | Pb, Zn | Ag, Cu | Pb, Zn, Ag, Cu | Meng et al., 2024 |  | 215-R25ED15SPH-25.d | 215-R25ED15SPH-25.d-1 | [5 empty] | ore material |  |  | mineral separate | [5 empty] | mineralisation |  |  |  | sphalerite | [6 empty] | galena |  | LA-ICPMS |  |  |  |  | 329.741032 | [19 empty] | 3998.569692 | [5 empty] | 1.397416 | [5 empty] | 690.127142 | [9 empty] | 61290.15 |  | 0.697482 |  |  |  | 0.257419 | [7 empty] | 637.540189 | [13 empty] | 46.825678 | [15 empty] | 277.031499 | [17 empty] | 348.128079 | [9 empty] | 1.667092 | [32 empty] | 2024 | Meng, Y.-M., Huang, X.-W., Hu, R., Beaudoin, G., Zhou, M.-F., Meng, S. (2024). Deposit type discrimination based on trace elements in sphalerite. Ore Geology Reviews, 165, 105887. |  | CHN
| Freiberg kb, Liziping, Fulongchang, Shangnuluo, Baiji, Lengshuikeng, Lishan |  | Magmatic hydrothermal, Seafloor hydrothermal, Basin hydrothermal, Epithermal, Metamorphic | Mississippi Valley-type (MVT), Volcanic-hosted massive sulfide (VMS), Sedimentary Exhalative (SEDEX), Epithermal, Skarn | MVT zinc-lead, VMS zinc-lead, SEDEX zinc-lead, Epithermal zinc-lead, Skarn zinc-lead | Pb, Zn | Ag, Cu | Pb, Zn, Ag, Cu | Meng et al., 2024 |  | 16B07 | 16B07-1 | [5 empty] | ore material |  |  | mineral separate | [5 empty] | mineralisation |  |  |  | sphalerite | [6 empty] | galena |  | LA-ICPMS |  |  |  |  | 41.5 | [19 empty] | 965 | [5 empty] | 0.0334 | [5 empty] | 1470 | [9 empty] | 1330 |  | 14.6 |  |  |  | 1.01 | [7 empty] | 3.33 | [13 empty] | 7.21 | [15 empty] | 99.3 | [17 empty] | 32.6 | [9 empty] | 650 | [32 empty] | 2024 | Meng, Y.-M., Huang, X.-W., Hu, R., Beaudoin, G., Zhou, M.-F., Meng, S. (2024). Deposit type discrimination based on trace elements in sphalerite. Ore Geology Reviews, 165, 105887. |  | CHN
| Freiberg kb, Liziping, Fulongchang, Shangnuluo, Baiji, Lengshuikeng, Lishan |  | Magmatic hydrothermal, Seafloor hydrothermal, Basin hydrothermal, Epithermal, Metamorphic | Mississippi Valley-type (MVT), Volcanic-hosted massive sulfide (VMS), Sedimentary Exhalative (SEDEX), Epithermal, Skarn | MVT zinc-lead, VMS zinc-lead, SEDEX zinc-lead, Epithermal zinc-lead, Skarn zinc-lead | Pb, Zn | Ag, Cu | Pb, Zn, Ag, Cu | Meng et al., 2024 |  | 16B07 | 16B07-2 | [5 empty] | ore material |  |  | mineral separate | [5 empty] | mineralisation |  |  |  | sphalerite | [6 empty] | galena |  | LA-ICPMS |  |  |  |  | 38.2 | [19 empty] | 947 | [5 empty] | 0.006703 | [5 empty] | 733 | [9 empty] | 1440 |  | 17.6 |  |  |  | 0.59 | [7 empty] | 2.28 | [13 empty] | 5.58 | [15 empty] | 93.6 | [17 empty] | 113 | [9 empty] | 495 | [32 empty] | 2024 | Meng, Y.-M., Huang, X.-W., Hu, R., Beaudoin, G., Zhou, M.-F., Meng, S. (2024). Deposit type discrimination based on trace elements in sphalerite. Ore Geology Reviews, 165, 105887. |  | CHN
| Freiberg kb, Liziping, Fulongchang, Shangnuluo, Baiji, Lengshuikeng, Lishan |  | Magmatic hydrothermal, Seafloor hydrothermal, Basin hydrothermal, Epithermal, Metamorphic | Mississippi Valley-type (MVT), Volcanic-hosted massive sulfide (VMS), Sedimentary Exhalative (SEDEX), Epithermal, Skarn | MVT zinc-lead, VMS zinc-lead, SEDEX zinc-lead, Epithermal zinc-lead, Skarn zinc-lead | Pb, Zn | Ag, Cu | Pb, Zn, Ag, Cu | Meng et al., 2024 |  | 16B07 | 16B07-3 | [5 empty] | ore material |  |  | mineral separate | [5 empty] | mineralisation |  |  |  | sphalerite | [6 empty] | galena |  | LA-ICPMS |  |  |  |  | 27.5 | [19 empty] | 969 | [5 empty] | 0.027475 | [5 empty] | 537 | [9 empty] | 1120 |  | 51.5 |  |  |  | 3.18 | [7 empty] | 0.98 | [13 empty] | 6.37 | [15 empty] | 98.8 | [17 empty] | 44.9 | [9 empty] | 309 | [32 empty] | 2024 | Meng, Y.-M., Huang, X.-W., Hu, R., Beaudoin, G., Zhou, M.-F., Meng, S. (2024). Deposit type discrimination based on trace elements in sphalerite. Ore Geology Reviews, 165, 105887. |  | CHN
| Freiberg kb, Liziping, Fulongchang, Shangnuluo, Baiji, Lengshuikeng, Lishan |  | Magmatic hydrothermal, Seafloor hydrothermal, Basin hydrothermal, Epithermal, Metamorphic | Mississippi Valley-type (MVT), Volcanic-hosted massive sulfide (VMS), Sedimentary Exhalative (SEDEX), Epithermal, Skarn | MVT zinc-lead, VMS zinc-lead, SEDEX zinc-lead, Epithermal zinc-lead, Skarn zinc-lead | Pb, Zn | Ag, Cu | Pb, Zn, Ag, Cu | Meng et al., 2024 |  | 16B07 | 16B07-4 | [5 empty] | ore material |  |  | mineral separate | [5 empty] | mineralisation |  |  |  | sphalerite | [6 empty] | galena |  | LA-ICPMS |  |  |  |  | 33.2 | [19 empty] | 906 | [5 empty] | 0.011506 | [5 empty] | 1500 | [9 empty] | 1390 |  | 31.5 |  |  |  | 1.94 | [7 empty] | 4 | [13 empty] | 8.67 | [15 empty] | 60 | [17 empty] | 52.3 | [9 empty] | 1160 | [32 empty] | 2024 | Meng, Y.-M., Huang, X.-W., Hu, R., Beaudoin, G., Zhou, M.-F., Meng, S. (2024). Deposit type discrimination based on trace elements in sphalerite. Ore Geology Reviews, 165, 105887. |  | CHN
| Freiberg kb, Liziping, Fulongchang, Shangnuluo, Baiji, Lengshuikeng, Lishan |  | Magmatic hydrothermal, Seafloor hydrothermal, Basin hydrothermal, Epithermal, Metamorphic | Mississippi Valley-type (MVT), Volcanic-hosted massive sulfide (VMS), Sedimentary Exhalative (SEDEX), Epithermal, Skarn | MVT zinc-lead, VMS zinc-lead, SEDEX zinc-lead, Epithermal zinc-lead, Skarn zinc-lead | Pb, Zn | Ag, Cu | Pb, Zn, Ag, Cu | Meng et al., 2024 |  | 16B07 | 16B07-5 | [5 empty] | ore material |  |  | mineral separate | [5 empty] | mineralisation |  |  |  | sphalerite | [6 empty] | galena |  | LA-ICPMS |  |  |  |  | 26.9 | [19 empty] | 970 | [5 empty] | 0.004165 | [5 empty] | 693 | [9 empty] | 1300 |  | 49.8 |  |  |  | 2.84 | [7 empty] | 2.72 | [13 empty] | 7.07 | [15 empty] | 94.8 | [17 empty] | 41.7 | [9 empty] | 771 | [32 empty] | 2024 | Meng, Y.-M., Huang, X.-W., Hu, R., Beaudoin, G., Zhou, M.-F., Meng, S. (2024). Deposit type discrimination based on trace elements in sphalerite. Ore Geology Reviews, 165, 105887. |  | CHN
| Freiberg kb, Liziping, Fulongchang, Shangnuluo, Baiji, Lengshuikeng, Lishan |  | Magmatic hydrothermal, Seafloor hydrothermal, Basin hydrothermal, Epithermal, Metamorphic | Mississippi Valley-type (MVT), Volcanic-hosted massive sulfide (VMS), Sedimentary Exhalative (SEDEX), Epithermal, Skarn | MVT zinc-lead, VMS zinc-lead, SEDEX zinc-lead, Epithermal zinc-lead, Skarn zinc-lead | Pb, Zn | Ag, Cu | Pb, Zn, Ag, Cu | Meng et al., 2024 |  | 16B07 | 16B07-6 | [5 empty] | ore material |  |  | mineral separate | [5 empty] | mineralisation |  |  |  | sphalerite | [6 empty] | galena |  | LA-ICPMS |  |  |  |  | 93 | [19 empty] | 876 | [5 empty] | 0.007841 | [5 empty] | 1320 | [9 empty] | 1250 |  | 15.4 |  |  |  | 1.58 | [7 empty] | 2.15 | [13 empty] | 12.4 | [15 empty] | 91.6 | [17 empty] | 67.2 | [9 empty] | 583 | [32 empty] | 2024 | Meng, Y.-M., Huang, X.-W., Hu, R., Beaudoin, G., Zhou, M.-F., Meng, S. (2024). Deposit type discrimination based on trace elements in sphalerite. Ore Geology Reviews, 165, 105887. |  | CHN
| Freiberg kb, Liziping, Fulongchang, Shangnuluo, Baiji, Lengshuikeng, Lishan |  | Magmatic hydrothermal, Seafloor hydrothermal, Basin hydrothermal, Epithermal, Metamorphic | Mississippi Valley-type (MVT), Volcanic-hosted massive sulfide (VMS), Sedimentary Exhalative (SEDEX), Epithermal, Skarn | MVT zinc-lead, VMS zinc-lead, SEDEX zinc-lead, Epithermal zinc-lead, Skarn zinc-lead | Pb, Zn | Ag, Cu | Pb, Zn, Ag, Cu | Meng et al., 2024 |  | 16B07 | 16B07-7 | [5 empty] | ore material |  |  | mineral separate | [5 empty] | mineralisation |  |  |  | sphalerite | [6 empty] | galena |  | LA-ICPMS |  |  |  |  | 57.2 | [19 empty] | 928 | [5 empty] | 0.031016 | [5 empty] | 1470 | [9 empty] | 1430 |  | 176 |  |  |  | 15.9 | [7 empty] | 3.99 | [13 empty] | 9.47 | [15 empty] | 55.3 | [17 empty] | 87.4 | [9 empty] | 1110 | [32 empty] | 2024 | Meng, Y.-M., Huang, X.-W., Hu, R., Beaudoin, G., Zhou, M.-F., Meng, S. (2024). Deposit type discrimination based on trace elements in sphalerite. Ore Geology Reviews, 165, 105887. |  | CHN
| Freiberg kb, Liziping, Fulongchang, Shangnuluo, Baiji, Lengshuikeng, Lishan |  | Magmatic hydrothermal, Seafloor hydrothermal, Basin hydrothermal, Epithermal, Metamorphic | Mississippi Valley-type (MVT), Volcanic-hosted massive sulfide (VMS), Sedimentary Exhalative (SEDEX), Epithermal, Skarn | MVT zinc-lead, VMS zinc-lead, SEDEX zinc-lead, Epithermal zinc-lead, Skarn zinc-lead | Pb, Zn | Ag, Cu | Pb, Zn, Ag, Cu | Meng et al., 2024 |  | 16B07 | 16B07-8 | [5 empty] | ore material |  |  | mineral separate | [5 empty] | mineralisation |  |  |  | sphalerite | [6 empty] | galena |  | LA-ICPMS |  |  |  |  | 74.9 | [19 empty] | 973 | [5 empty] | 0.027801 | [5 empty] | 1940 | [9 empty] | 1460 |  | 174 |  |  |  | 19.1 | [7 empty] | 4.51 | [13 empty] | 9.2 | [15 empty] | 74.5 | [17 empty] | 89 | [9 empty] | 1230 | [32 empty] | 2024 | Meng, Y.-M., Huang, X.-W., Hu, R., Beaudoin, G., Zhou, M.-F., Meng, S. (2024). Deposit type discrimination based on trace elements in sphalerite. Ore Geology Reviews, 165, 105887. |  | CHN
| Freiberg kb, Liziping, Fulongchang, Shangnuluo, Baiji, Lengshuikeng, Lishan |  | Magmatic hydrothermal, Seafloor hydrothermal, Basin hydrothermal, Epithermal, Metamorphic | Mississippi Valley-type (MVT), Volcanic-hosted massive sulfide (VMS), Sedimentary Exhalative (SEDEX), Epithermal, Skarn | MVT zinc-lead, VMS zinc-lead, SEDEX zinc-lead, Epithermal zinc-lead, Skarn zinc-lead | Pb, Zn | Ag, Cu | Pb, Zn, Ag, Cu | Meng et al., 2024 |  | 16B07 | 16B07-9 | [5 empty] | ore material |  |  | mineral separate | [5 empty] | mineralisation |  |  |  | sphalerite | [6 empty] | galena |  | LA-ICPMS |  |  |  |  | 41.8 | [19 empty] | 806 | [5 empty] | 0.13 | [5 empty] | 626 | [9 empty] | 1060 |  | 51.7 |  |  |  | 2.85 | [7 empty] | 1.13 | [13 empty] | 7.82 | [15 empty] | 71.6 | [17 empty] | 37.1 | [9 empty] | 255 | [32 empty] | 2024 | Meng, Y.-M., Huang, X.-W., Hu, R., Beaudoin, G., Zhou, M.-F., Meng, S. (2024). Deposit type discrimination based on trace elements in sphalerite. Ore Geology Reviews, 165, 105887. |  | CHN
| Freiberg kb, Liziping, Fulongchang, Shangnuluo, Baiji, Lengshuikeng, Lishan |  | Magmatic hydrothermal, Seafloor hydrothermal, Basin hydrothermal, Epithermal, Metamorphic | Mississippi Valley-type (MVT), Volcanic-hosted massive sulfide (VMS), Sedimentary Exhalative (SEDEX), Epithermal, Skarn | MVT zinc-lead, VMS zinc-lead, SEDEX zinc-lead, Epithermal zinc-lead, Skarn zinc-lead | Pb, Zn | Ag, Cu | Pb, Zn, Ag, Cu | Meng et al., 2024 |  | 16B07 | 16B07-10 | [5 empty] | ore material |  |  | mineral separate | [5 empty] | mineralisation |  |  |  | sphalerite | [6 empty] | galena |  | LA-ICPMS |  |  |  |  | 34.8 | [19 empty] | 902 | [5 empty] | 0.11 | [5 empty] | 452 | [9 empty] | 1200 |  | 14.9 |  |  |  | 0.93 | [7 empty] | 1.11 | [13 empty] | 9.57 | [15 empty] | 91.1 | [17 empty] | 29.8 | [9 empty] | 246 | [32 empty] | 2024 | Meng, Y.-M., Huang, X.-W., Hu, R., Beaudoin, G., Zhou, M.-F., Meng, S. (2024). Deposit type discrimination based on trace elements in sphalerite. Ore Geology Reviews, 165, 105887. |  | CHN
| Freiberg kb, Liziping, Fulongchang, Shangnuluo, Baiji, Lengshuikeng, Lishan |  | Magmatic hydrothermal, Seafloor hydrothermal, Basin hydrothermal, Epithermal, Metamorphic | Mississippi Valley-type (MVT), Volcanic-hosted massive sulfide (VMS), Sedimentary Exhalative (SEDEX), Epithermal, Skarn | MVT zinc-lead, VMS zinc-lead, SEDEX zinc-lead, Epithermal zinc-lead, Skarn zinc-lead | Pb, Zn | Ag, Cu | Pb, Zn, Ag, Cu | Meng et al., 2024 |  | 16B07 | 16B07-11 | [5 empty] | ore material |  |  | mineral separate | [5 empty] | mineralisation |  |  |  | sphalerite | [6 empty] | galena |  | LA-ICPMS |  |  |  |  | 17.2 | [19 empty] | 940 | [5 empty] | 0.08 | [5 empty] | 244 | [9 empty] | 1230 |  | 13.8 |  |  |  | 0.78 | [7 empty] | 0.72 | [13 empty] | 10.6 | [15 empty] | 47.3 | [17 empty] | 23.2 | [9 empty] | 141 | [32 empty] | 2024 | Meng, Y.-M., Huang, X.-W., Hu, R., Beaudoin, G., Zhou, M.-F., Meng, S. (2024). Deposit type discrimination based on trace elements in sphalerite. Ore Geology Reviews, 165, 105887. |  | CHN
| Freiberg kb, Liziping, Fulongchang, Shangnuluo, Baiji, Lengshuikeng, Lishan |  | Magmatic hydrothermal, Seafloor hydrothermal, Basin hydrothermal, Epithermal, Metamorphic | Mississippi Valley-type (MVT), Volcanic-hosted massive sulfide (VMS), Sedimentary Exhalative (SEDEX), Epithermal, Skarn | MVT zinc-lead, VMS zinc-lead, SEDEX zinc-lead, Epithermal zinc-lead, Skarn zinc-lead | Pb, Zn | Ag, Cu | Pb, Zn, Ag, Cu | Meng et al., 2024 |  | 16B07 | 16B07-12 | [5 empty] | ore material |  |  | mineral separate | [5 empty] | mineralisation |  |  |  | sphalerite | [6 empty] | galena |  | LA-ICPMS |  |  |  |  | 25.7 | [19 empty] | 920 | [5 empty] | 0.010555 | [5 empty] | 283 | [9 empty] | 1050 |  | 4.98 |  |  |  | 0.025525 | [7 empty] | 0.25 | [13 empty] | 6.33 | [15 empty] | 43.9 | [17 empty] | 18.7 | [9 empty] | 1.47 | [32 empty] | 2024 | Meng, Y.-M., Huang, X.-W., Hu, R., Beaudoin, G., Zhou, M.-F., Meng, S. (2024). Deposit type discrimination based on trace elements in sphalerite. Ore Geology Reviews, 165, 105887. |  | CHN
| Freiberg kb, Liziping, Fulongchang, Shangnuluo, Baiji, Lengshuikeng, Lishan |  | Magmatic hydrothermal, Seafloor hydrothermal, Basin hydrothermal, Epithermal, Metamorphic | Mississippi Valley-type (MVT), Volcanic-hosted massive sulfide (VMS), Sedimentary Exhalative (SEDEX), Epithermal, Skarn | MVT zinc-lead, VMS zinc-lead, SEDEX zinc-lead, Epithermal zinc-lead, Skarn zinc-lead | Pb, Zn | Ag, Cu | Pb, Zn, Ag, Cu | Meng et al., 2024 |  | 16B07 | 16B07-13 | [5 empty] | ore material |  |  | mineral separate | [5 empty] | mineralisation |  |  |  | sphalerite | [6 empty] | galena |  | LA-ICPMS |  |  |  |  | 22.3 | [19 empty] | 898 | [5 empty] | 0.020063 | [5 empty] | 262 | [9 empty] | 1090 |  | 5.89 |  |  |  | 0.79 | [7 empty] | 0.19 | [13 empty] | 6.5 | [15 empty] | 54.4 | [17 empty] | 19.2 | [9 empty] | 20.1 | [32 empty] | 2024 | Meng, Y.-M., Huang, X.-W., Hu, R., Beaudoin, G., Zhou, M.-F., Meng, S. (2024). Deposit type discrimination based on trace elements in sphalerite. Ore Geology Reviews, 165, 105887. |  | CHN
| Freiberg kb, Liziping, Fulongchang, Shangnuluo, Baiji, Lengshuikeng, Lishan |  | Magmatic hydrothermal, Seafloor hydrothermal, Basin hydrothermal, Epithermal, Metamorphic | Mississippi Valley-type (MVT), Volcanic-hosted massive sulfide (VMS), Sedimentary Exhalative (SEDEX), Epithermal, Skarn | MVT zinc-lead, VMS zinc-lead, SEDEX zinc-lead, Epithermal zinc-lead, Skarn zinc-lead | Pb, Zn | Ag, Cu | Pb, Zn, Ag, Cu | Meng et al., 2024 |  | 16B07 | 16B07-14 | [5 empty] | ore material |  |  | mineral separate | [5 empty] | mineralisation |  |  |  | sphalerite | [6 empty] | galena |  | LA-ICPMS |  |  |  |  | 32.8 | [19 empty] | 859 | [5 empty] | 0.003183 | [5 empty] | 282 | [9 empty] | 1020 |  | 5.01 |  |  |  | 0.004863 | [7 empty] | 0.25 | [13 empty] | 5.25 | [15 empty] | 79.5 | [17 empty] | 62.8 | [9 empty] | 24.6 | [32 empty] | 2024 | Meng, Y.-M., Huang, X.-W., Hu, R., Beaudoin, G., Zhou, M.-F., Meng, S. (2024). Deposit type discrimination based on trace elements in sphalerite. Ore Geology Reviews, 165, 105887. |  | CHN
| Freiberg kb, Liziping, Fulongchang, Shangnuluo, Baiji, Lengshuikeng, Lishan |  | Magmatic hydrothermal, Seafloor hydrothermal, Basin hydrothermal, Epithermal, Metamorphic | Mississippi Valley-type (MVT), Volcanic-hosted massive sulfide (VMS), Sedimentary Exhalative (SEDEX), Epithermal, Skarn | MVT zinc-lead, VMS zinc-lead, SEDEX zinc-lead, Epithermal zinc-lead, Skarn zinc-lead | Pb, Zn | Ag, Cu | Pb, Zn, Ag, Cu | Meng et al., 2024 |  | 16B07 | 16B07-15 | [5 empty] | ore material |  |  | mineral separate | [5 empty] | mineralisation |  |  |  | sphalerite | [6 empty] | galena |  | LA-ICPMS |  |  |  |  | 34.6 | [19 empty] | 930 | [5 empty] | 0.014337 | [5 empty] | 402 | [9 empty] | 1200 |  | 11 |  |  |  | 1.44 | [7 empty] | 0.46 | [13 empty] | 6.56 | [15 empty] | 112 | [17 empty] | 70.9 | [9 empty] | 69.9 | [32 empty] | 2024 | Meng, Y.-M., Huang, X.-W., Hu, R., Beaudoin, G., Zhou, M.-F., Meng, S. (2024). Deposit type discrimination based on trace elements in sphalerite. Ore Geology Reviews, 165, 105887. |  | CHN
| Freiberg kb, Liziping, Fulongchang, Shangnuluo, Baiji, Lengshuikeng, Lishan |  | Magmatic hydrothermal, Seafloor hydrothermal, Basin hydrothermal, Epithermal, Metamorphic | Mississippi Valley-type (MVT), Volcanic-hosted massive sulfide (VMS), Sedimentary Exhalative (SEDEX), Epithermal, Skarn | MVT zinc-lead, VMS zinc-lead, SEDEX zinc-lead, Epithermal zinc-lead, Skarn zinc-lead | Pb, Zn | Ag, Cu | Pb, Zn, Ag, Cu | Meng et al., 2024 |  | 16B07 | 16B07-16 | [5 empty] | ore material |  |  | mineral separate | [5 empty] | mineralisation |  |  |  | sphalerite | [6 empty] | galena |  | LA-ICPMS |  |  |  |  | 56.2 | [19 empty] | 805 | [5 empty] | 0.005094 | [5 empty] | 587 | [9 empty] | 1190 |  | 10.1 |  |  |  | 0.29 | [7 empty] | 0.52 | [13 empty] | 22.8 | [15 empty] | 173 | [17 empty] | 56.1 | [9 empty] | 44.2 | [32 empty] | 2024 | Meng, Y.-M., Huang, X.-W., Hu, R., Beaudoin, G., Zhou, M.-F., Meng, S. (2024). Deposit type discrimination based on trace elements in sphalerite. Ore Geology Reviews, 165, 105887. |  | CHN
| Freiberg kb, Liziping, Fulongchang, Shangnuluo, Baiji, Lengshuikeng, Lishan |  | Magmatic hydrothermal, Seafloor hydrothermal, Basin hydrothermal, Epithermal, Metamorphic | Mississippi Valley-type (MVT), Volcanic-hosted massive sulfide (VMS), Sedimentary Exhalative (SEDEX), Epithermal, Skarn | MVT zinc-lead, VMS zinc-lead, SEDEX zinc-lead, Epithermal zinc-lead, Skarn zinc-lead | Pb, Zn | Ag, Cu | Pb, Zn, Ag, Cu | Meng et al., 2024 |  | 16B07 | 16B07-17 | [5 empty] | ore material |  |  | mineral separate | [5 empty] | mineralisation |  |  |  | sphalerite | [6 empty] | galena |  | LA-ICPMS |  |  |  |  | 33.5 | [19 empty] | 965 | [5 empty] | 0.023261 | [5 empty] | 390 | [9 empty] | 1130 |  | 10.9 |  |  |  | 0.35 | [7 empty] | 0.53 | [13 empty] | 12.2 | [15 empty] | 63.1 | [17 empty] | 34.9 | [9 empty] | 50.6 | [32 empty] | 2024 | Meng, Y.-M., Huang, X.-W., Hu, R., Beaudoin, G., Zhou, M.-F., Meng, S. (2024). Deposit type discrimination based on trace elements in sphalerite. Ore Geology Reviews, 165, 105887. |  | CHN
| Freiberg kb, Liziping, Fulongchang, Shangnuluo, Baiji, Lengshuikeng, Lishan |  | Magmatic hydrothermal, Seafloor hydrothermal, Basin hydrothermal, Epithermal, Metamorphic | Mississippi Valley-type (MVT), Volcanic-hosted massive sulfide (VMS), Sedimentary Exhalative (SEDEX), Epithermal, Skarn | MVT zinc-lead, VMS zinc-lead, SEDEX zinc-lead, Epithermal zinc-lead, Skarn zinc-lead | Pb, Zn | Ag, Cu | Pb, Zn, Ag, Cu | Meng et al., 2024 |  | 16B06 | 16B06-1 | [5 empty] | ore material |  |  | mineral separate | [5 empty] | mineralisation |  |  |  | sphalerite | [6 empty] | galena |  | LA-ICPMS |  |  |  |  | 14.8 | [19 empty] | 821 | [5 empty] | 0.00047 | [5 empty] | 238 | [9 empty] | 1170 |  | 4.21 |  |  |  | 0.41 | [7 empty] | 0.47 | [13 empty] | 9.54 | [15 empty] | 41.4 | [17 empty] | 7.02 | [9 empty] | 1.67 | [32 empty] | 2024 | Meng, Y.-M., Huang, X.-W., Hu, R., Beaudoin, G., Zhou, M.-F., Meng, S. (2024). Deposit type discrimination based on trace elements in sphalerite. Ore Geology Reviews, 165, 105887. |  | CHN
| Freiberg kb, Liziping, Fulongchang, Shangnuluo, Baiji, Lengshuikeng, Lishan |  | Magmatic hydrothermal, Seafloor hydrothermal, Basin hydrothermal, Epithermal, Metamorphic | Mississippi Valley-type (MVT), Volcanic-hosted massive sulfide (VMS), Sedimentary Exhalative (SEDEX), Epithermal, Skarn | MVT zinc-lead, VMS zinc-lead, SEDEX zinc-lead, Epithermal zinc-lead, Skarn zinc-lead | Pb, Zn | Ag, Cu | Pb, Zn, Ag, Cu | Meng et al., 2024 |  | 16B06 | 16B06-2 | [5 empty] | ore material |  |  | mineral separate | [5 empty] | mineralisation |  |  |  | sphalerite | [6 empty] | galena |  | LA-ICPMS |  |  |  |  | 14.7 | [19 empty] | 838 | [5 empty] | 0.01471 | [5 empty] | 368 | [9 empty] | 1270 |  | 6.24 |  |  |  | 0.29 | [7 empty] | 0.4 | [13 empty] | 10.5 | [15 empty] | 46.4 | [17 empty] | 7 | [9 empty] | 1.13 | [32 empty] | 2024 | Meng, Y.-M., Huang, X.-W., Hu, R., Beaudoin, G., Zhou, M.-F., Meng, S. (2024). Deposit type discrimination based on trace elements in sphalerite. Ore Geology Reviews, 165, 105887. |  | CHN
| Freiberg kb, Liziping, Fulongchang, Shangnuluo, Baiji, Lengshuikeng, Lishan |  | Magmatic hydrothermal, Seafloor hydrothermal, Basin hydrothermal, Epithermal, Metamorphic | Mississippi Valley-type (MVT), Volcanic-hosted massive sulfide (VMS), Sedimentary Exhalative (SEDEX), Epithermal, Skarn | MVT zinc-lead, VMS zinc-lead, SEDEX zinc-lead, Epithermal zinc-lead, Skarn zinc-lead | Pb, Zn | Ag, Cu | Pb, Zn, Ag, Cu | Meng et al., 2024 |  | 16B06 | 16B06-3 | [5 empty] | ore material |  |  | mineral separate | [5 empty] | mineralisation |  |  |  | sphalerite | [6 empty] | galena |  | LA-ICPMS |  |  |  |  | 17.4 | [19 empty] | 841 | [5 empty] | 0.015682 | [5 empty] | 250 | [9 empty] | 1220 |  | 5.47 |  |  |  | 0.22 | [7 empty] | 0.82 | [13 empty] | 18 | [15 empty] | 421 | [17 empty] | 6.34 | [9 empty] | 1.39 | [32 empty] | 2024 | Meng, Y.-M., Huang, X.-W., Hu, R., Beaudoin, G., Zhou, M.-F., Meng, S. (2024). Deposit type discrimination based on trace elements in sphalerite. Ore Geology Reviews, 165, 105887. |  | CHN
| Freiberg kb, Liziping, Fulongchang, Shangnuluo, Baiji, Lengshuikeng, Lishan |  | Magmatic hydrothermal, Seafloor hydrothermal, Basin hydrothermal, Epithermal, Metamorphic | Mississippi Valley-type (MVT), Volcanic-hosted massive sulfide (VMS), Sedimentary Exhalative (SEDEX), Epithermal, Skarn | MVT zinc-lead, VMS zinc-lead, SEDEX zinc-lead, Epithermal zinc-lead, Skarn zinc-lead | Pb, Zn | Ag, Cu | Pb, Zn, Ag, Cu | Meng et al., 2024 |  | 16B06 | 16B06-4 | [5 empty] | ore material |  |  | mineral separate | [5 empty] | mineralisation |  |  |  | sphalerite | [6 empty] | galena |  | LA-ICPMS |  |  |  |  | 7.51 | [19 empty] | 868 | [5 empty] | 0.015201 | [5 empty] | 137 | [9 empty] | 1310 |  | 6.05 |  |  |  | 0.41 | [7 empty] | 0.73 | [13 empty] | 13.9 | [15 empty] | 26 | [17 empty] | 4.35 | [9 empty] | 41.6 | [32 empty] | 2024 | Meng, Y.-M., Huang, X.-W., Hu, R., Beaudoin, G., Zhou, M.-F., Meng, S. (2024). Deposit type discrimination based on trace elements in sphalerite. Ore Geology Reviews, 165, 105887. |  | CHN
| Freiberg kb, Liziping, Fulongchang, Shangnuluo, Baiji, Lengshuikeng, Lishan |  | Magmatic hydrothermal, Seafloor hydrothermal, Basin hydrothermal, Epithermal, Metamorphic | Mississippi Valley-type (MVT), Volcanic-hosted massive sulfide (VMS), Sedimentary Exhalative (SEDEX), Epithermal, Skarn | MVT zinc-lead, VMS zinc-lead, SEDEX zinc-lead, Epithermal zinc-lead, Skarn zinc-lead | Pb, Zn | Ag, Cu | Pb, Zn, Ag, Cu | Meng et al., 2024 |  | 16B06 | 16B06-5 | [5 empty] | ore material |  |  | mineral separate | [5 empty] | mineralisation |  |  |  | sphalerite | [6 empty] | galena |  | LA-ICPMS |  |  |  |  | 16.8 | [19 empty] | 831 | [5 empty] | 0.022616 | [5 empty] | 291 | [9 empty] | 1170 |  | 6.62 |  |  |  | 0.48 | [7 empty] | 0.58 | [13 empty] | 16.5 | [15 empty] | 76.1 | [17 empty] | 16.4 | [9 empty] | 50 | [32 empty] | 2024 | Meng, Y.-M., Huang, X.-W., Hu, R., Beaudoin, G., Zhou, M.-F., Meng, S. (2024). Deposit type discrimination based on trace elements in sphalerite. Ore Geology Reviews, 165, 105887. |  | CHN
| Freiberg kb, Liziping, Fulongchang, Shangnuluo, Baiji, Lengshuikeng, Lishan |  | Magmatic hydrothermal, Seafloor hydrothermal, Basin hydrothermal, Epithermal, Metamorphic | Mississippi Valley-type (MVT), Volcanic-hosted massive sulfide (VMS), Sedimentary Exhalative (SEDEX), Epithermal, Skarn | MVT zinc-lead, VMS zinc-lead, SEDEX zinc-lead, Epithermal zinc-lead, Skarn zinc-lead | Pb, Zn | Ag, Cu | Pb, Zn, Ag, Cu | Meng et al., 2024 |  | 16B06 | 16B06-6 | [5 empty] | ore material |  |  | mineral separate | [5 empty] | mineralisation |  |  |  | sphalerite | [6 empty] | galena |  | LA-ICPMS |  |  |  |  | 18.1 | [19 empty] | 823 | [5 empty] | 0.000638 | [5 empty] | 191 | [9 empty] | 1050 |  | 8.52 |  |  |  | 0.81 | [7 empty] | 0.54 | [13 empty] | 8.97 | [15 empty] | 69.2 | [17 empty] | 12.2 | [9 empty] | 27.2 | [32 empty] | 2024 | Meng, Y.-M., Huang, X.-W., Hu, R., Beaudoin, G., Zhou, M.-F., Meng, S. (2024). Deposit type discrimination based on trace elements in sphalerite. Ore Geology Reviews, 165, 105887. |  | CHN
| Freiberg kb, Liziping, Fulongchang, Shangnuluo, Baiji, Lengshuikeng, Lishan |  | Magmatic hydrothermal, Seafloor hydrothermal, Basin hydrothermal, Epithermal, Metamorphic | Mississippi Valley-type (MVT), Volcanic-hosted massive sulfide (VMS), Sedimentary Exhalative (SEDEX), Epithermal, Skarn | MVT zinc-lead, VMS zinc-lead, SEDEX zinc-lead, Epithermal zinc-lead, Skarn zinc-lead | Pb, Zn | Ag, Cu | Pb, Zn, Ag, Cu | Meng et al., 2024 |  | 16B06 | 16B06-7 | [5 empty] | ore material |  |  | mineral separate | [5 empty] | mineralisation |  |  |  | sphalerite | [6 empty] | galena |  | LA-ICPMS |  |  |  |  | 21.7 | [19 empty] | 811 | [5 empty] | 0.000807 | [5 empty] | 320 | [9 empty] | 1070 |  | 7.19 |  |  |  | 0.056209 | [7 empty] | 0.61 | [13 empty] | 16.7 | [15 empty] | 115 | [17 empty] | 15.1 | [9 empty] | 1.67 | [32 empty] | 2024 | Meng, Y.-M., Huang, X.-W., Hu, R., Beaudoin, G., Zhou, M.-F., Meng, S. (2024). Deposit type discrimination based on trace elements in sphalerite. Ore Geology Reviews, 165, 105887. |  | CHN
| Freiberg kb, Liziping, Fulongchang, Shangnuluo, Baiji, Lengshuikeng, Lishan |  | Magmatic hydrothermal, Seafloor hydrothermal, Basin hydrothermal, Epithermal, Metamorphic | Mississippi Valley-type (MVT), Volcanic-hosted massive sulfide (VMS), Sedimentary Exhalative (SEDEX), Epithermal, Skarn | MVT zinc-lead, VMS zinc-lead, SEDEX zinc-lead, Epithermal zinc-lead, Skarn zinc-lead | Pb, Zn | Ag, Cu | Pb, Zn, Ag, Cu | Meng et al., 2024 |  | 16B06 | 16B06-8 | [5 empty] | ore material |  |  | mineral separate | [5 empty] | mineralisation |  |  |  | sphalerite | [6 empty] | galena |  | LA-ICPMS |  |  |  |  | 18.5 | [19 empty] | 840 | [5 empty] | 0.030744 | [5 empty] | 224 | [9 empty] | 1060 |  | 5.69 |  |  |  | 0.020537 | [7 empty] | 0.33 | [13 empty] | 38.8 | [15 empty] | 207 | [17 empty] | 23 | [9 empty] | 3.13 | [32 empty] | 2024 | Meng, Y.-M., Huang, X.-W., Hu, R., Beaudoin, G., Zhou, M.-F., Meng, S. (2024). Deposit type discrimination based on trace elements in sphalerite. Ore Geology Reviews, 165, 105887. |  | CHN
| Freiberg kb, Liziping, Fulongchang, Shangnuluo, Baiji, Lengshuikeng, Lishan |  | Magmatic hydrothermal, Seafloor hydrothermal, Basin hydrothermal, Epithermal, Metamorphic | Mississippi Valley-type (MVT), Volcanic-hosted massive sulfide (VMS), Sedimentary Exhalative (SEDEX), Epithermal, Skarn | MVT zinc-lead, VMS zinc-lead, SEDEX zinc-lead, Epithermal zinc-lead, Skarn zinc-lead | Pb, Zn | Ag, Cu | Pb, Zn, Ag, Cu | Meng et al., 2024 |  | 16B06 | 16B06-9 | [5 empty] | ore material |  |  | mineral separate | [5 empty] | mineralisation |  |  |  | sphalerite | [6 empty] | galena |  | LA-ICPMS |  |  |  |  | 9.6 | [19 empty] | 850 | [5 empty] | 0.4 | [5 empty] | 123 | [9 empty] | 1200 |  | 1.87 |  |  |  | 0.002828 | [7 empty] | 0.62 | [13 empty] | 11.2 | [15 empty] | 42 | [17 empty] | 9.21 | [9 empty] | 0.48 | [32 empty] | 2024 | Meng, Y.-M., Huang, X.-W., Hu, R., Beaudoin, G., Zhou, M.-F., Meng, S. (2024). Deposit type discrimination based on trace elements in sphalerite. Ore Geology Reviews, 165, 105887. |  | CHN
| Freiberg kb, Liziping, Fulongchang, Shangnuluo, Baiji, Lengshuikeng, Lishan |  | Magmatic hydrothermal, Seafloor hydrothermal, Basin hydrothermal, Epithermal, Metamorphic | Mississippi Valley-type (MVT), Volcanic-hosted massive sulfide (VMS), Sedimentary Exhalative (SEDEX), Epithermal, Skarn | MVT zinc-lead, VMS zinc-lead, SEDEX zinc-lead, Epithermal zinc-lead, Skarn zinc-lead | Pb, Zn | Ag, Cu | Pb, Zn, Ag, Cu | Meng et al., 2024 |  | 16B09_2 | 16B09_2-1 | [5 empty] | ore material |  |  | mineral separate | [5 empty] | mineralisation |  |  |  | sphalerite | [6 empty] | galena |  | LA-ICPMS |  |  |  |  | 15.7 | [19 empty] | 983 | [5 empty] | 0.029888 | [5 empty] | 144 | [9 empty] | 1370 |  | 6.53 |  |  |  | 0.31 | [7 empty] | 0.73 | [13 empty] | 11.5 | [15 empty] | 45.1 | [17 empty] | 15.7 | [9 empty] | 15.3 | [32 empty] | 2024 | Meng, Y.-M., Huang, X.-W., Hu, R., Beaudoin, G., Zhou, M.-F., Meng, S. (2024). Deposit type discrimination based on trace elements in sphalerite. Ore Geology Reviews, 165, 105887. |  | CHN
| Freiberg kb, Liziping, Fulongchang, Shangnuluo, Baiji, Lengshuikeng, Lishan |  | Magmatic hydrothermal, Seafloor hydrothermal, Basin hydrothermal, Epithermal, Metamorphic | Mississippi Valley-type (MVT), Volcanic-hosted massive sulfide (VMS), Sedimentary Exhalative (SEDEX), Epithermal, Skarn | MVT zinc-lead, VMS zinc-lead, SEDEX zinc-lead, Epithermal zinc-lead, Skarn zinc-lead | Pb, Zn | Ag, Cu | Pb, Zn, Ag, Cu | Meng et al., 2024 |  | 16B09_2 | 16B09_2-2 | [5 empty] | ore material |  |  | mineral separate | [5 empty] | mineralisation |  |  |  | sphalerite | [6 empty] | galena |  | LA-ICPMS |  |  |  |  | 15.5 | [19 empty] | 963 | [5 empty] | 0.014413 | [5 empty] | 207 | [9 empty] | 1290 |  | 8.64 |  |  |  | 0.000869 | [7 empty] | 0.33 | [13 empty] | 14.1 | [15 empty] | 100 | [17 empty] | 24.7 | [9 empty] | 1.69 | [32 empty] | 2024 | Meng, Y.-M., Huang, X.-W., Hu, R., Beaudoin, G., Zhou, M.-F., Meng, S. (2024). Deposit type discrimination based on trace elements in sphalerite. Ore Geology Reviews, 165, 105887. |  | CHN
| Freiberg kb, Liziping, Fulongchang, Shangnuluo, Baiji, Lengshuikeng, Lishan |  | Magmatic hydrothermal, Seafloor hydrothermal, Basin hydrothermal, Epithermal, Metamorphic | Mississippi Valley-type (MVT), Volcanic-hosted massive sulfide (VMS), Sedimentary Exhalative (SEDEX), Epithermal, Skarn | MVT zinc-lead, VMS zinc-lead, SEDEX zinc-lead, Epithermal zinc-lead, Skarn zinc-lead | Pb, Zn | Ag, Cu | Pb, Zn, Ag, Cu | Meng et al., 2024 |  | 16B09_2 | 16B09_2-3 | [5 empty] | ore material |  |  | mineral separate | [5 empty] | mineralisation |  |  |  | sphalerite | [6 empty] | galena |  | LA-ICPMS |  |  |  |  | 41.3 | [19 empty] | 972 | [5 empty] | 0.003792 | [5 empty] | 770 | [9 empty] | 1350 |  | 9.88 |  |  |  | 4.08 | [7 empty] | 2.17 | [13 empty] | 22.6 | [15 empty] | 14.7 | [17 empty] | 186 | [9 empty] | 452 | [32 empty] | 2024 | Meng, Y.-M., Huang, X.-W., Hu, R., Beaudoin, G., Zhou, M.-F., Meng, S. (2024). Deposit type discrimination based on trace elements in sphalerite. Ore Geology Reviews, 165, 105887. |  | CHN
| Freiberg kb, Liziping, Fulongchang, Shangnuluo, Baiji, Lengshuikeng, Lishan |  | Magmatic hydrothermal, Seafloor hydrothermal, Basin hydrothermal, Epithermal, Metamorphic | Mississippi Valley-type (MVT), Volcanic-hosted massive sulfide (VMS), Sedimentary Exhalative (SEDEX), Epithermal, Skarn | MVT zinc-lead, VMS zinc-lead, SEDEX zinc-lead, Epithermal zinc-lead, Skarn zinc-lead | Pb, Zn | Ag, Cu | Pb, Zn, Ag, Cu | Meng et al., 2024 |  | 16B09_2 | 16B09_2-4 | [5 empty] | ore material |  |  | mineral separate | [5 empty] | mineralisation |  |  |  | sphalerite | [6 empty] | galena |  | LA-ICPMS |  |  |  |  | 29.2 | [19 empty] | 994 | [5 empty] | 0.012383 | [5 empty] | 534 | [9 empty] | 1290 |  | 4.52 |  |  |  | 7.34 | [7 empty] | 1.64 | [13 empty] | 16.3 | [15 empty] | 334 | [17 empty] | 80.7 | [9 empty] | 227 | [32 empty] | 2024 | Meng, Y.-M., Huang, X.-W., Hu, R., Beaudoin, G., Zhou, M.-F., Meng, S. (2024). Deposit type discrimination based on trace elements in sphalerite. Ore Geology Reviews, 165, 105887. |  | CHN
| Freiberg kb, Liziping, Fulongchang, Shangnuluo, Baiji, Lengshuikeng, Lishan |  | Magmatic hydrothermal, Seafloor hydrothermal, Basin hydrothermal, Epithermal, Metamorphic | Mississippi Valley-type (MVT), Volcanic-hosted massive sulfide (VMS), Sedimentary Exhalative (SEDEX), Epithermal, Skarn | MVT zinc-lead, VMS zinc-lead, SEDEX zinc-lead, Epithermal zinc-lead, Skarn zinc-lead | Pb, Zn | Ag, Cu | Pb, Zn, Ag, Cu | Meng et al., 2024 |  | 16B09_2 | 16B09_2-5 | [5 empty] | ore material |  |  | mineral separate | [5 empty] | mineralisation |  |  |  | sphalerite | [6 empty] | galena |  | LA-ICPMS |  |  |  |  | 23.9 | [19 empty] | 979 | [5 empty] | 0.00698 | [5 empty] | 1510 | [9 empty] | 1490 |  | 4.42 |  |  |  | 0.57 | [7 empty] | 6.38 | [13 empty] | 10.9 | [15 empty] | 75.5 | [17 empty] | 87.5 | [9 empty] | 1540 | [32 empty] | 2024 | Meng, Y.-M., Huang, X.-W., Hu, R., Beaudoin, G., Zhou, M.-F., Meng, S. (2024). Deposit type discrimination based on trace elements in sphalerite. Ore Geology Reviews, 165, 105887. |  | CHN
| Freiberg kb, Liziping, Fulongchang, Shangnuluo, Baiji, Lengshuikeng, Lishan |  | Magmatic hydrothermal, Seafloor hydrothermal, Basin hydrothermal, Epithermal, Metamorphic | Mississippi Valley-type (MVT), Volcanic-hosted massive sulfide (VMS), Sedimentary Exhalative (SEDEX), Epithermal, Skarn | MVT zinc-lead, VMS zinc-lead, SEDEX zinc-lead, Epithermal zinc-lead, Skarn zinc-lead | Pb, Zn | Ag, Cu | Pb, Zn, Ag, Cu | Meng et al., 2024 |  | 16B09_2 | 16B09_2-6 | [5 empty] | ore material |  |  | mineral separate | [5 empty] | mineralisation |  |  |  | sphalerite | [6 empty] | galena |  | LA-ICPMS |  |  |  |  | 20.9 | [19 empty] | 945 | [5 empty] | 0.010613 | [5 empty] | 942 | [9 empty] | 1450 |  | 4.8 |  |  |  | 0.02316 | [7 empty] | 3.32 | [13 empty] | 11.8 | [15 empty] | 66 | [17 empty] | 40.2 | [9 empty] | 744 | [32 empty] | 2024 | Meng, Y.-M., Huang, X.-W., Hu, R., Beaudoin, G., Zhou, M.-F., Meng, S. (2024). Deposit type discrimination based on trace elements in sphalerite. Ore Geology Reviews, 165, 105887. |  | CHN
| Freiberg kb, Liziping, Fulongchang, Shangnuluo, Baiji, Lengshuikeng, Lishan |  | Magmatic hydrothermal, Seafloor hydrothermal, Basin hydrothermal, Epithermal, Metamorphic | Mississippi Valley-type (MVT), Volcanic-hosted massive sulfide (VMS), Sedimentary Exhalative (SEDEX), Epithermal, Skarn | MVT zinc-lead, VMS zinc-lead, SEDEX zinc-lead, Epithermal zinc-lead, Skarn zinc-lead | Pb, Zn | Ag, Cu | Pb, Zn, Ag, Cu | Meng et al., 2024 |  | 16B09_2 | 16B09_2-7 | [5 empty] | ore material |  |  | mineral separate | [5 empty] | mineralisation |  |  |  | sphalerite | [6 empty] | galena |  | LA-ICPMS |  |  |  |  | 61.6 | [19 empty] | 882 | [5 empty] | 0.00073 | [5 empty] | 1790 | [9 empty] | 1580 |  | 33.9 |  |  |  | 6.2 | [7 empty] | 9.14 | [13 empty] | 20.9 | [15 empty] | 443 | [17 empty] | 364 | [9 empty] | 2470 | [32 empty] | 2024 | Meng, Y.-M., Huang, X.-W., Hu, R., Beaudoin, G., Zhou, M.-F., Meng, S. (2024). Deposit type discrimination based on trace elements in sphalerite. Ore Geology Reviews, 165, 105887. |  | CHN
| Freiberg kb, Liziping, Fulongchang, Shangnuluo, Baiji, Lengshuikeng, Lishan |  | Magmatic hydrothermal, Seafloor hydrothermal, Basin hydrothermal, Epithermal, Metamorphic | Mississippi Valley-type (MVT), Volcanic-hosted massive sulfide (VMS), Sedimentary Exhalative (SEDEX), Epithermal, Skarn | MVT zinc-lead, VMS zinc-lead, SEDEX zinc-lead, Epithermal zinc-lead, Skarn zinc-lead | Pb, Zn | Ag, Cu | Pb, Zn, Ag, Cu | Meng et al., 2024 |  | 16B09_2 | 16B09_2-8 | [5 empty] | ore material |  |  | mineral separate | [5 empty] | mineralisation |  |  |  | sphalerite | [6 empty] | galena |  | LA-ICPMS |  |  |  |  | 22.8 | [19 empty] | 949 | [5 empty] | 0.031501 | [5 empty] | 369 | [9 empty] | 1560 |  | 13.9 |  |  |  | 1.02 | [7 empty] | 0.67 | [13 empty] | 16.4 | [15 empty] | 179 | [17 empty] | 35.9 | [9 empty] | 51.8 | [32 empty] | 2024 | Meng, Y.-M., Huang, X.-W., Hu, R., Beaudoin, G., Zhou, M.-F., Meng, S. (2024). Deposit type discrimination based on trace elements in sphalerite. Ore Geology Reviews, 165, 105887. |  | CHN
| Freiberg kb, Liziping, Fulongchang, Shangnuluo, Baiji, Lengshuikeng, Lishan |  | Magmatic hydrothermal, Seafloor hydrothermal, Basin hydrothermal, Epithermal, Metamorphic | Mississippi Valley-type (MVT), Volcanic-hosted massive sulfide (VMS), Sedimentary Exhalative (SEDEX), Epithermal, Skarn | MVT zinc-lead, VMS zinc-lead, SEDEX zinc-lead, Epithermal zinc-lead, Skarn zinc-lead | Pb, Zn | Ag, Cu | Pb, Zn, Ag, Cu | Meng et al., 2024 |  | 16B09_2 | 16B09_2-9 | [5 empty] | ore material |  |  | mineral separate | [5 empty] | mineralisation |  |  |  | sphalerite | [6 empty] | galena |  | LA-ICPMS |  |  |  |  | 27.9 | [19 empty] | 958 | [5 empty] | 0.006556 | [5 empty] | 806 | [9 empty] | 1580 |  | 42.6 |  |  |  | 2.35 | [7 empty] | 1.9 | [13 empty] | 15.5 | [15 empty] | 119 | [17 empty] | 132 | [9 empty] | 503 | [32 empty] | 2024 | Meng, Y.-M., Huang, X.-W., Hu, R., Beaudoin, G., Zhou, M.-F., Meng, S. (2024). Deposit type discrimination based on trace elements in sphalerite. Ore Geology Reviews, 165, 105887. |  | CHN
| Freiberg kb, Liziping, Fulongchang, Shangnuluo, Baiji, Lengshuikeng, Lishan |  | Magmatic hydrothermal, Seafloor hydrothermal, Basin hydrothermal, Epithermal, Metamorphic | Mississippi Valley-type (MVT), Volcanic-hosted massive sulfide (VMS), Sedimentary Exhalative (SEDEX), Epithermal, Skarn | MVT zinc-lead, VMS zinc-lead, SEDEX zinc-lead, Epithermal zinc-lead, Skarn zinc-lead | Pb, Zn | Ag, Cu | Pb, Zn, Ag, Cu | Meng et al., 2024 |  | 16B09_2 | 16B09_2-10 | [5 empty] | ore material |  |  | mineral separate | [5 empty] | mineralisation |  |  |  | sphalerite | [6 empty] | galena |  | LA-ICPMS |  |  |  |  | 35 | [19 empty] | 1010 | [5 empty] | 0.014476 | [5 empty] | 524 | [9 empty] | 1490 |  | 55.8 |  |  |  | 2.3 | [7 empty] | 2.08 | [13 empty] | 12.3 | [15 empty] | 65.1 | [17 empty] | 206 | [9 empty] | 122 | [32 empty] | 2024 | Meng, Y.-M., Huang, X.-W., Hu, R., Beaudoin, G., Zhou, M.-F., Meng, S. (2024). Deposit type discrimination based on trace elements in sphalerite. Ore Geology Reviews, 165, 105887. |  | CHN
| Freiberg kb, Liziping, Fulongchang, Shangnuluo, Baiji, Lengshuikeng, Lishan |  | Magmatic hydrothermal, Seafloor hydrothermal, Basin hydrothermal, Epithermal, Metamorphic | Mississippi Valley-type (MVT), Volcanic-hosted massive sulfide (VMS), Sedimentary Exhalative (SEDEX), Epithermal, Skarn | MVT zinc-lead, VMS zinc-lead, SEDEX zinc-lead, Epithermal zinc-lead, Skarn zinc-lead | Pb, Zn | Ag, Cu | Pb, Zn, Ag, Cu | Meng et al., 2024 |  | 16B09_2 | 16B09_2-11 | [5 empty] | ore material |  |  | mineral separate | [5 empty] | mineralisation |  |  |  | sphalerite | [6 empty] | galena |  | LA-ICPMS |  |  |  |  | 22.2 | [19 empty] | 993 | [5 empty] | 0.007895 | [5 empty] | 371 | [9 empty] | 1340 |  | 7.01 |  |  |  | 0.38 | [7 empty] | 2.43 | [13 empty] | 10.1 | [15 empty] | 91 | [17 empty] | 53.6 | [9 empty] | 93.3 | [32 empty] | 2024 | Meng, Y.-M., Huang, X.-W., Hu, R., Beaudoin, G., Zhou, M.-F., Meng, S. (2024). Deposit type discrimination based on trace elements in sphalerite. Ore Geology Reviews, 165, 105887. |  | CHN
| Freiberg kb, Liziping, Fulongchang, Shangnuluo, Baiji, Lengshuikeng, Lishan |  | Magmatic hydrothermal, Seafloor hydrothermal, Basin hydrothermal, Epithermal, Metamorphic | Mississippi Valley-type (MVT), Volcanic-hosted massive sulfide (VMS), Sedimentary Exhalative (SEDEX), Epithermal, Skarn | MVT zinc-lead, VMS zinc-lead, SEDEX zinc-lead, Epithermal zinc-lead, Skarn zinc-lead | Pb, Zn | Ag, Cu | Pb, Zn, Ag, Cu | Meng et al., 2024 |  | S17S1 (Sph1) | S17S1 (Sph1)-1 | [5 empty] | ore material |  |  | mineral separate | [5 empty] | mineralisation |  |  |  | sphalerite | [6 empty] | galena |  | LA-ICPMS |  |  |  |  | 37.022181 | [19 empty] | 1266.297165 | [5 empty] | 2.0048 | [5 empty] | 1614.477952 | [9 empty] | 35834.42 |  | 0.034125 |  |  |  | 0.427728 | [7 empty] | 1.617138 | [13 empty] | 4.944494 | [15 empty] | 257.174196 | [17 empty] | 3.313519 | [9 empty] | 0.229862 | [32 empty] | 2024 | Meng, Y.-M., Huang, X.-W., Hu, R., Beaudoin, G., Zhou, M.-F., Meng, S. (2024). Deposit type discrimination based on trace elements in sphalerite. Ore Geology Reviews, 165, 105887. |  | CHN
| Freiberg kb, Liziping, Fulongchang, Shangnuluo, Baiji, Lengshuikeng, Lishan |  | Magmatic hydrothermal, Seafloor hydrothermal, Basin hydrothermal, Epithermal, Metamorphic | Mississippi Valley-type (MVT), Volcanic-hosted massive sulfide (VMS), Sedimentary Exhalative (SEDEX), Epithermal, Skarn | MVT zinc-lead, VMS zinc-lead, SEDEX zinc-lead, Epithermal zinc-lead, Skarn zinc-lead | Pb, Zn | Ag, Cu | Pb, Zn, Ag, Cu | Meng et al., 2024 |  | S17S1 (Sph1) | S17S1 (Sph1)-2 | [5 empty] | ore material |  |  | mineral separate | [5 empty] | mineralisation |  |  |  | sphalerite | [6 empty] | galena |  | LA-ICPMS |  |  |  |  | 47.175093 | [19 empty] | 1118.876838 | [5 empty] | 1.663767 | [5 empty] | 71.324608 | [9 empty] | 32266.02 |  | 0.196151 |  |  |  | 0.212365 | [7 empty] | 1.20657 | [13 empty] | 5.635939 | [15 empty] | 4909.65763 | [17 empty] | 16.519141 | [9 empty] | 0.050846 | [32 empty] | 2024 | Meng, Y.-M., Huang, X.-W., Hu, R., Beaudoin, G., Zhou, M.-F., Meng, S. (2024). Deposit type discrimination based on trace elements in sphalerite. Ore Geology Reviews, 165, 105887. |  | CHN
| Freiberg kb, Liziping, Fulongchang, Shangnuluo, Baiji, Lengshuikeng, Lishan |  | Magmatic hydrothermal, Seafloor hydrothermal, Basin hydrothermal, Epithermal, Metamorphic | Mississippi Valley-type (MVT), Volcanic-hosted massive sulfide (VMS), Sedimentary Exhalative (SEDEX), Epithermal, Skarn | MVT zinc-lead, VMS zinc-lead, SEDEX zinc-lead, Epithermal zinc-lead, Skarn zinc-lead | Pb, Zn | Ag, Cu | Pb, Zn, Ag, Cu | Meng et al., 2024 |  | S17S1 (Sph1) | S17S1 (Sph1)-3 | [5 empty] | ore material |  |  | mineral separate | [5 empty] | mineralisation |  |  |  | sphalerite | [6 empty] | galena |  | LA-ICPMS |  |  |  |  | 33.745508 | [19 empty] | 1317.954934 | [5 empty] | 1.334718 | [5 empty] | 4077.060071 | [9 empty] | 39169.87 |  | 0.139897 |  |  |  | 0.212967 | [7 empty] | 1.591816 | [13 empty] | 4.822762 | [15 empty] | 204.856698 | [17 empty] | 3.424449 | [9 empty] | 0.456935 | [32 empty] | 2024 | Meng, Y.-M., Huang, X.-W., Hu, R., Beaudoin, G., Zhou, M.-F., Meng, S. (2024). Deposit type discrimination based on trace elements in sphalerite. Ore Geology Reviews, 165, 105887. |  | CHN
| Freiberg kb, Liziping, Fulongchang, Shangnuluo, Baiji, Lengshuikeng, Lishan |  | Magmatic hydrothermal, Seafloor hydrothermal, Basin hydrothermal, Epithermal, Metamorphic | Mississippi Valley-type (MVT), Volcanic-hosted massive sulfide (VMS), Sedimentary Exhalative (SEDEX), Epithermal, Skarn | MVT zinc-lead, VMS zinc-lead, SEDEX zinc-lead, Epithermal zinc-lead, Skarn zinc-lead | Pb, Zn | Ag, Cu | Pb, Zn, Ag, Cu | Meng et al., 2024 |  | S17S1 (Sph1) | S17S1 (Sph1)-4 | [5 empty] | ore material |  |  | mineral separate | [5 empty] | mineralisation |  |  |  | sphalerite | [6 empty] | galena |  | LA-ICPMS |  |  |  |  | 42.994982 | [19 empty] | 1249.260877 | [5 empty] | 1.272497 | [5 empty] | 2813.174238 | [9 empty] | 36589.16 |  | 0.13806 |  |  |  | 0.229204 | [7 empty] | 1.699652 | [13 empty] | 5.852325 | [15 empty] | 396.112913 | [17 empty] | 4.885218 | [9 empty] | 0.203682 | [32 empty] | 2024 | Meng, Y.-M., Huang, X.-W., Hu, R., Beaudoin, G., Zhou, M.-F., Meng, S. (2024). Deposit type discrimination based on trace elements in sphalerite. Ore Geology Reviews, 165, 105887. |  | CHN
| Freiberg kb, Liziping, Fulongchang, Shangnuluo, Baiji, Lengshuikeng, Lishan |  | Magmatic hydrothermal, Seafloor hydrothermal, Basin hydrothermal, Epithermal, Metamorphic | Mississippi Valley-type (MVT), Volcanic-hosted massive sulfide (VMS), Sedimentary Exhalative (SEDEX), Epithermal, Skarn | MVT zinc-lead, VMS zinc-lead, SEDEX zinc-lead, Epithermal zinc-lead, Skarn zinc-lead | Pb, Zn | Ag, Cu | Pb, Zn, Ag, Cu | Meng et al., 2024 |  | S17S1 (Sph1) | S17S1 (Sph1)-5 | [5 empty] | ore material |  |  | mineral separate | [5 empty] | mineralisation |  |  |  | sphalerite | [6 empty] | galena |  | LA-ICPMS |  |  |  |  | 51.845387 | [19 empty] | 1388.815576 | [5 empty] | 0.491734 | [5 empty] | 2442.260708 | [9 empty] | 34863.34 |  | 0.082103 |  |  |  | 0.692786 | [7 empty] | 1.644584 | [13 empty] | 5.864847 | [15 empty] | 2560.965963 | [17 empty] | 9.029993 | [9 empty] | 0.234544 | [32 empty] | 2024 | Meng, Y.-M., Huang, X.-W., Hu, R., Beaudoin, G., Zhou, M.-F., Meng, S. (2024). Deposit type discrimination based on trace elements in sphalerite. Ore Geology Reviews, 165, 105887. |  | CHN
| Freiberg kb, Liziping, Fulongchang, Shangnuluo, Baiji, Lengshuikeng, Lishan |  | Magmatic hydrothermal, Seafloor hydrothermal, Basin hydrothermal, Epithermal, Metamorphic | Mississippi Valley-type (MVT), Volcanic-hosted massive sulfide (VMS), Sedimentary Exhalative (SEDEX), Epithermal, Skarn | MVT zinc-lead, VMS zinc-lead, SEDEX zinc-lead, Epithermal zinc-lead, Skarn zinc-lead | Pb, Zn | Ag, Cu | Pb, Zn, Ag, Cu | Meng et al., 2024 |  | S17S1 (Sph1) | S17S1 (Sph1)-6 | [5 empty] | ore material |  |  | mineral separate | [5 empty] | mineralisation |  |  |  | sphalerite | [6 empty] | galena |  | LA-ICPMS |  |  |  |  | 14.637985 | [19 empty] | 1172.11138 | [5 empty] | 1.735736 | [5 empty] | 298.346416 | [9 empty] | 41071.34 |  | 0.032748 |  |  |  | 0.207968 | [7 empty] | 1.81768 | [13 empty] | 7.4338 | [15 empty] | 312.674084 | [17 empty] | 1.700845 | [9 empty] | 0.179501 | [32 empty] | 2024 | Meng, Y.-M., Huang, X.-W., Hu, R., Beaudoin, G., Zhou, M.-F., Meng, S. (2024). Deposit type discrimination based on trace elements in sphalerite. Ore Geology Reviews, 165, 105887. |  | CHN
| Freiberg kb, Liziping, Fulongchang, Shangnuluo, Baiji, Lengshuikeng, Lishan |  | Magmatic hydrothermal, Seafloor hydrothermal, Basin hydrothermal, Epithermal, Metamorphic | Mississippi Valley-type (MVT), Volcanic-hosted massive sulfide (VMS), Sedimentary Exhalative (SEDEX), Epithermal, Skarn | MVT zinc-lead, VMS zinc-lead, SEDEX zinc-lead, Epithermal zinc-lead, Skarn zinc-lead | Pb, Zn | Ag, Cu | Pb, Zn, Ag, Cu | Meng et al., 2024 |  | S17S1 (Sph1) | S17S1 (Sph1)-7 | [5 empty] | ore material |  |  | mineral separate | [5 empty] | mineralisation |  |  |  | sphalerite | [6 empty] | galena |  | LA-ICPMS |  |  |  |  | 76.675035 | [19 empty] | 1375.666517 | [5 empty] | 0.563262 | [5 empty] | 1898.140436 | [9 empty] | 30433.09 |  | 0.026768 |  |  |  | 0.174995 | [7 empty] | 1.612843 | [13 empty] | 5.123952 | [15 empty] | 8534.416572 | [17 empty] | 18.424943 | [9 empty] | 0.261555 | [32 empty] | 2024 | Meng, Y.-M., Huang, X.-W., Hu, R., Beaudoin, G., Zhou, M.-F., Meng, S. (2024). Deposit type discrimination based on trace elements in sphalerite. Ore Geology Reviews, 165, 105887. |  | CHN
| Freiberg kb, Liziping, Fulongchang, Shangnuluo, Baiji, Lengshuikeng, Lishan |  | Magmatic hydrothermal, Seafloor hydrothermal, Basin hydrothermal, Epithermal, Metamorphic | Mississippi Valley-type (MVT), Volcanic-hosted massive sulfide (VMS), Sedimentary Exhalative (SEDEX), Epithermal, Skarn | MVT zinc-lead, VMS zinc-lead, SEDEX zinc-lead, Epithermal zinc-lead, Skarn zinc-lead | Pb, Zn | Ag, Cu | Pb, Zn, Ag, Cu | Meng et al., 2024 |  | S17S1 (Sph1) | S17S1 (Sph1)-8 | [5 empty] | ore material |  |  | mineral separate | [5 empty] | mineralisation |  |  |  | sphalerite | [6 empty] | galena |  | LA-ICPMS |  |  |  |  | 37.080634 | [19 empty] | 1161.754361 | [5 empty] | 1.078557 | [5 empty] | 379.174058 | [9 empty] | 36351.31 |  | 0.033397 |  |  |  | 0.218749 | [7 empty] | 1.293427 | [13 empty] | 5.673511 | [15 empty] | 3845.796972 | [17 empty] | 8.032835 | [9 empty] | 0.185999 | [32 empty] | 2024 | Meng, Y.-M., Huang, X.-W., Hu, R., Beaudoin, G., Zhou, M.-F., Meng, S. (2024). Deposit type discrimination based on trace elements in sphalerite. Ore Geology Reviews, 165, 105887. |  | CHN
| Freiberg kb, Liziping, Fulongchang, Shangnuluo, Baiji, Lengshuikeng, Lishan |  | Magmatic hydrothermal, Seafloor hydrothermal, Basin hydrothermal, Epithermal, Metamorphic | Mississippi Valley-type (MVT), Volcanic-hosted massive sulfide (VMS), Sedimentary Exhalative (SEDEX), Epithermal, Skarn | MVT zinc-lead, VMS zinc-lead, SEDEX zinc-lead, Epithermal zinc-lead, Skarn zinc-lead | Pb, Zn | Ag, Cu | Pb, Zn, Ag, Cu | Meng et al., 2024 |  | S17S1 (Sph1) | S17S1 (Sph1)-9 | [5 empty] | ore material |  |  | mineral separate | [5 empty] | mineralisation |  |  |  | sphalerite | [6 empty] | galena |  | LA-ICPMS |  |  |  |  | 53.940836 | [19 empty] | 1336.233569 | [5 empty] | 0.694388 | [5 empty] | 2824.303092 | [9 empty] | 32667.51 |  | 0.601294 |  |  |  | 1.194 | [7 empty] | 2.165871 | [13 empty] | 5.856096 | [15 empty] | 558.970631 | [17 empty] | 10.163994 | [9 empty] | 1.211572 | [32 empty] | 2024 | Meng, Y.-M., Huang, X.-W., Hu, R., Beaudoin, G., Zhou, M.-F., Meng, S. (2024). Deposit type discrimination based on trace elements in sphalerite. Ore Geology Reviews, 165, 105887. |  | CHN
| Freiberg kb, Liziping, Fulongchang, Shangnuluo, Baiji, Lengshuikeng, Lishan |  | Magmatic hydrothermal, Seafloor hydrothermal, Basin hydrothermal, Epithermal, Metamorphic | Mississippi Valley-type (MVT), Volcanic-hosted massive sulfide (VMS), Sedimentary Exhalative (SEDEX), Epithermal, Skarn | MVT zinc-lead, VMS zinc-lead, SEDEX zinc-lead, Epithermal zinc-lead, Skarn zinc-lead | Pb, Zn | Ag, Cu | Pb, Zn, Ag, Cu | Meng et al., 2024 |  | S17S1 (Sph1) | S17S1 (Sph1)-10 | [5 empty] | ore material |  |  | mineral separate | [5 empty] | mineralisation |  |  |  | sphalerite | [6 empty] | galena |  | LA-ICPMS |  |  |  |  | 71.07536 | [19 empty] | 1459.599065 | [5 empty] | 0.028732 | [5 empty] | 2224.985528 | [9 empty] | 30956.57 |  | 0.051697 |  |  |  | 0.321393 | [7 empty] | 1.8398 | [13 empty] | 6.811371 | [15 empty] | 1221.406611 | [17 empty] | 14.167578 | [9 empty] | 0.242453 | [32 empty] | 2024 | Meng, Y.-M., Huang, X.-W., Hu, R., Beaudoin, G., Zhou, M.-F., Meng, S. (2024). Deposit type discrimination based on trace elements in sphalerite. Ore Geology Reviews, 165, 105887. |  | CHN
| Freiberg kb, Liziping, Fulongchang, Shangnuluo, Baiji, Lengshuikeng, Lishan |  | Magmatic hydrothermal, Seafloor hydrothermal, Basin hydrothermal, Epithermal, Metamorphic | Mississippi Valley-type (MVT), Volcanic-hosted massive sulfide (VMS), Sedimentary Exhalative (SEDEX), Epithermal, Skarn | MVT zinc-lead, VMS zinc-lead, SEDEX zinc-lead, Epithermal zinc-lead, Skarn zinc-lead | Pb, Zn | Ag, Cu | Pb, Zn, Ag, Cu | Meng et al., 2024 |  | S17S2 (Sph1) | S17S2 (Sph1)-1 | [5 empty] | ore material |  |  | mineral separate | [5 empty] | mineralisation |  |  |  | sphalerite | [6 empty] | galena |  | LA-ICPMS |  |  |  |  | 74.781607 | [19 empty] | 898.653782 | [5 empty] | 0.007372 | [5 empty] | 124.625321 | [9 empty] | 14780.08 |  | 2.665163 |  |  |  | 27.408639 | [7 empty] | 0.211584 | [13 empty] | 5.117953 | [15 empty] | 865.097733 | [17 empty] | 11.740566 | [9 empty] | 0.657118 | [32 empty] | 2024 | Meng, Y.-M., Huang, X.-W., Hu, R., Beaudoin, G., Zhou, M.-F., Meng, S. (2024). Deposit type discrimination based on trace elements in sphalerite. Ore Geology Reviews, 165, 105887. |  | CHN
| Freiberg kb, Liziping, Fulongchang, Shangnuluo, Baiji, Lengshuikeng, Lishan |  | Magmatic hydrothermal, Seafloor hydrothermal, Basin hydrothermal, Epithermal, Metamorphic | Mississippi Valley-type (MVT), Volcanic-hosted massive sulfide (VMS), Sedimentary Exhalative (SEDEX), Epithermal, Skarn | MVT zinc-lead, VMS zinc-lead, SEDEX zinc-lead, Epithermal zinc-lead, Skarn zinc-lead | Pb, Zn | Ag, Cu | Pb, Zn, Ag, Cu | Meng et al., 2024 |  | S17S2 (Sph1) | S17S2 (Sph1)-2 | [5 empty] | ore material |  |  | mineral separate | [5 empty] | mineralisation |  |  |  | sphalerite | [6 empty] | galena |  | LA-ICPMS |  |  |  |  | 100.470731 | [19 empty] | 973.816495 | [5 empty] | 0.025388 | [5 empty] | 123.050764 | [9 empty] | 33780.59 |  | 1.912516 |  |  |  | 10.41707 | [7 empty] | 0.816363 | [13 empty] | 15.69081 | [15 empty] | 2754.190804 | [17 empty] | 26.434672 | [9 empty] | 0.943308 | [32 empty] | 2024 | Meng, Y.-M., Huang, X.-W., Hu, R., Beaudoin, G., Zhou, M.-F., Meng, S. (2024). Deposit type discrimination based on trace elements in sphalerite. Ore Geology Reviews, 165, 105887. |  | CHN
| Freiberg kb, Liziping, Fulongchang, Shangnuluo, Baiji, Lengshuikeng, Lishan |  | Magmatic hydrothermal, Seafloor hydrothermal, Basin hydrothermal, Epithermal, Metamorphic | Mississippi Valley-type (MVT), Volcanic-hosted massive sulfide (VMS), Sedimentary Exhalative (SEDEX), Epithermal, Skarn | MVT zinc-lead, VMS zinc-lead, SEDEX zinc-lead, Epithermal zinc-lead, Skarn zinc-lead | Pb, Zn | Ag, Cu | Pb, Zn, Ag, Cu | Meng et al., 2024 |  | S17S2 (Sph1) | S17S2 (Sph1)-3 | [5 empty] | ore material |  |  | mineral separate | [5 empty] | mineralisation |  |  |  | sphalerite | [6 empty] | galena |  | LA-ICPMS |  |  |  |  | 108.233674 | [19 empty] | 770.89738 | [5 empty] | 0.046424 | [5 empty] | 149.700956 | [9 empty] | 50856.67 |  | 3.844047 |  |  |  | 15.572211 | [7 empty] | 1.175777 | [13 empty] | 89.089016 | [15 empty] | 1182.520645 | [17 empty] | 27.982456 | [9 empty] | 1.36288 | [32 empty] | 2024 | Meng, Y.-M., Huang, X.-W., Hu, R., Beaudoin, G., Zhou, M.-F., Meng, S. (2024). Deposit type discrimination based on trace elements in sphalerite. Ore Geology Reviews, 165, 105887. |  | CHN
| Freiberg kb, Liziping, Fulongchang, Shangnuluo, Baiji, Lengshuikeng, Lishan |  | Magmatic hydrothermal, Seafloor hydrothermal, Basin hydrothermal, Epithermal, Metamorphic | Mississippi Valley-type (MVT), Volcanic-hosted massive sulfide (VMS), Sedimentary Exhalative (SEDEX), Epithermal, Skarn | MVT zinc-lead, VMS zinc-lead, SEDEX zinc-lead, Epithermal zinc-lead, Skarn zinc-lead | Pb, Zn | Ag, Cu | Pb, Zn, Ag, Cu | Meng et al., 2024 |  | S17S2 (Sph1) | S17S2 (Sph1)-4 | [5 empty] | ore material |  |  | mineral separate | [5 empty] | mineralisation |  |  |  | sphalerite | [6 empty] | galena |  | LA-ICPMS |  |  |  |  | 110.130081 | [19 empty] | 859.451752 | [5 empty] | 0.008127 | [5 empty] | 154.71328 | [9 empty] | 17114.47 |  | 2.167301 |  |  |  | 32.183353 | [7 empty] | 0.548656 | [13 empty] | 6.824424 | [15 empty] | 1492.824696 | [17 empty] | 17.176 | [9 empty] | 1.167572 | [32 empty] | 2024 | Meng, Y.-M., Huang, X.-W., Hu, R., Beaudoin, G., Zhou, M.-F., Meng, S. (2024). Deposit type discrimination based on trace elements in sphalerite. Ore Geology Reviews, 165, 105887. |  | CHN
| Freiberg kb, Liziping, Fulongchang, Shangnuluo, Baiji, Lengshuikeng, Lishan |  | Magmatic hydrothermal, Seafloor hydrothermal, Basin hydrothermal, Epithermal, Metamorphic | Mississippi Valley-type (MVT), Volcanic-hosted massive sulfide (VMS), Sedimentary Exhalative (SEDEX), Epithermal, Skarn | MVT zinc-lead, VMS zinc-lead, SEDEX zinc-lead, Epithermal zinc-lead, Skarn zinc-lead | Pb, Zn | Ag, Cu | Pb, Zn, Ag, Cu | Meng et al., 2024 |  | S17S2 (Sph1) | S17S2 (Sph1)-5 | [5 empty] | ore material |  |  | mineral separate | [5 empty] | mineralisation |  |  |  | sphalerite | [6 empty] | galena |  | LA-ICPMS |  |  |  |  | 38.551016 | [19 empty] | 768.196279 | [5 empty] | 0.018881 | [5 empty] | 99.556091 | [9 empty] | 12722.18 |  | 4.522865 |  |  |  | 35.490285 | [7 empty] | 0.076488 | [13 empty] | 1.936363 | [15 empty] | 29.763825 | [17 empty] | 7.54384 | [9 empty] | 0.459402 | [32 empty] | 2024 | Meng, Y.-M., Huang, X.-W., Hu, R., Beaudoin, G., Zhou, M.-F., Meng, S. (2024). Deposit type discrimination based on trace elements in sphalerite. Ore Geology Reviews, 165, 105887. |  | CHN
| Freiberg kb, Liziping, Fulongchang, Shangnuluo, Baiji, Lengshuikeng, Lishan |  | Magmatic hydrothermal, Seafloor hydrothermal, Basin hydrothermal, Epithermal, Metamorphic | Mississippi Valley-type (MVT), Volcanic-hosted massive sulfide (VMS), Sedimentary Exhalative (SEDEX), Epithermal, Skarn | MVT zinc-lead, VMS zinc-lead, SEDEX zinc-lead, Epithermal zinc-lead, Skarn zinc-lead | Pb, Zn | Ag, Cu | Pb, Zn, Ag, Cu | Meng et al., 2024 |  | S17S2 (Sph1) | S17S2 (Sph1)-6 | [5 empty] | ore material |  |  | mineral separate | [5 empty] | mineralisation |  |  |  | sphalerite | [6 empty] | galena |  | LA-ICPMS |  |  |  |  | 37.408819 | [19 empty] | 837.553708 | [5 empty] | 0.018423 | [5 empty] | 146.302731 | [9 empty] | 20728.81169 |  | 1.439477 |  |  |  | 31.96434 | [7 empty] | 0.059721 | [13 empty] | 7.782068 | [15 empty] | 22.059898 | [17 empty] | 1.786652 | [9 empty] | 0.22274 | [32 empty] | 2024 | Meng, Y.-M., Huang, X.-W., Hu, R., Beaudoin, G., Zhou, M.-F., Meng, S. (2024). Deposit type discrimination based on trace elements in sphalerite. Ore Geology Reviews, 165, 105887. |  | CHN
| Freiberg kb, Liziping, Fulongchang, Shangnuluo, Baiji, Lengshuikeng, Lishan |  | Magmatic hydrothermal, Seafloor hydrothermal, Basin hydrothermal, Epithermal, Metamorphic | Mississippi Valley-type (MVT), Volcanic-hosted massive sulfide (VMS), Sedimentary Exhalative (SEDEX), Epithermal, Skarn | MVT zinc-lead, VMS zinc-lead, SEDEX zinc-lead, Epithermal zinc-lead, Skarn zinc-lead | Pb, Zn | Ag, Cu | Pb, Zn, Ag, Cu | Meng et al., 2024 |  | S17S2 (Sph1) | S17S2 (Sph1)-7 | [5 empty] | ore material |  |  | mineral separate | [5 empty] | mineralisation |  |  |  | sphalerite | [6 empty] | galena |  | LA-ICPMS |  |  |  |  | 89.042463 | [19 empty] | 878.874455 | [5 empty] | 0.02332 | [5 empty] | 131.657044 | [9 empty] | 31603.51 |  | 2.996284 |  |  |  | 23.636221 | [7 empty] | 0.825301 | [13 empty] | 15.569096 | [15 empty] | 81.64397 | [17 empty] | 24.756992 | [9 empty] | 0.756944 | [32 empty] | 2024 | Meng, Y.-M., Huang, X.-W., Hu, R., Beaudoin, G., Zhou, M.-F., Meng, S. (2024). Deposit type discrimination based on trace elements in sphalerite. Ore Geology Reviews, 165, 105887. |  | CHN
| Freiberg kb, Liziping, Fulongchang, Shangnuluo, Baiji, Lengshuikeng, Lishan |  | Magmatic hydrothermal, Seafloor hydrothermal, Basin hydrothermal, Epithermal, Metamorphic | Mississippi Valley-type (MVT), Volcanic-hosted massive sulfide (VMS), Sedimentary Exhalative (SEDEX), Epithermal, Skarn | MVT zinc-lead, VMS zinc-lead, SEDEX zinc-lead, Epithermal zinc-lead, Skarn zinc-lead | Pb, Zn | Ag, Cu | Pb, Zn, Ag, Cu | Meng et al., 2024 |  | S17S2 (Sph1) | S17S2 (Sph1)-8 | [5 empty] | ore material |  |  | mineral separate | [5 empty] | mineralisation |  |  |  | sphalerite | [6 empty] | galena |  | LA-ICPMS |  |  |  |  | 104.327194 | [19 empty] | 990.490145 | [5 empty] | 0.018571 | [5 empty] | 104.183205 | [9 empty] | 30577.87 |  | 0.431763 |  |  |  | 8.705523 | [7 empty] | 0.703969 | [13 empty] | 7.182999 | [15 empty] | 600.044453 | [17 empty] | 32.813078 | [9 empty] | 0.356056 | [32 empty] | 2024 | Meng, Y.-M., Huang, X.-W., Hu, R., Beaudoin, G., Zhou, M.-F., Meng, S. (2024). Deposit type discrimination based on trace elements in sphalerite. Ore Geology Reviews, 165, 105887. |  | CHN
| Freiberg kb, Liziping, Fulongchang, Shangnuluo, Baiji, Lengshuikeng, Lishan |  | Magmatic hydrothermal, Seafloor hydrothermal, Basin hydrothermal, Epithermal, Metamorphic | Mississippi Valley-type (MVT), Volcanic-hosted massive sulfide (VMS), Sedimentary Exhalative (SEDEX), Epithermal, Skarn | MVT zinc-lead, VMS zinc-lead, SEDEX zinc-lead, Epithermal zinc-lead, Skarn zinc-lead | Pb, Zn | Ag, Cu | Pb, Zn, Ag, Cu | Meng et al., 2024 |  | S18S1 (Sph1) | S18S1 (Sph1)-1 | [5 empty] | ore material |  |  | mineral separate | [5 empty] | mineralisation |  |  |  | sphalerite | [6 empty] | galena |  | LA-ICPMS |  |  |  |  | 86.843697 | [19 empty] | 1234.956633 | [5 empty] | 0.008563 | [5 empty] | 30.727363 | [9 empty] | 28934.60592 |  | 0.329469 |  |  |  | 0.312315 | [7 empty] | 0.819069 | [13 empty] | 113.961818 | [15 empty] | 1798.875133 | [17 empty] | 8.289157 | [9 empty] | 0.241464 | [32 empty] | 2024 | Meng, Y.-M., Huang, X.-W., Hu, R., Beaudoin, G., Zhou, M.-F., Meng, S. (2024). Deposit type discrimination based on trace elements in sphalerite. Ore Geology Reviews, 165, 105887. |  | CHN
| Freiberg kb, Liziping, Fulongchang, Shangnuluo, Baiji, Lengshuikeng, Lishan |  | Magmatic hydrothermal, Seafloor hydrothermal, Basin hydrothermal, Epithermal, Metamorphic | Mississippi Valley-type (MVT), Volcanic-hosted massive sulfide (VMS), Sedimentary Exhalative (SEDEX), Epithermal, Skarn | MVT zinc-lead, VMS zinc-lead, SEDEX zinc-lead, Epithermal zinc-lead, Skarn zinc-lead | Pb, Zn | Ag, Cu | Pb, Zn, Ag, Cu | Meng et al., 2024 |  | S18S1 (Sph1) | S18S1 (Sph1)-2 | [5 empty] | ore material |  |  | mineral separate | [5 empty] | mineralisation |  |  |  | sphalerite | [6 empty] | galena |  | LA-ICPMS |  |  |  |  | 70.551725 | [19 empty] | 1347.488963 | [5 empty] | 0.010005 | [5 empty] | 52.391188 | [9 empty] | 30122.31 |  | 0.278955 |  |  |  | 0.543557 | [7 empty] | 0.740922 | [13 empty] | 38.177332 | [15 empty] | 4030.144075 | [17 empty] | 8.184354 | [9 empty] | 0.26784 | [32 empty] | 2024 | Meng, Y.-M., Huang, X.-W., Hu, R., Beaudoin, G., Zhou, M.-F., Meng, S. (2024). Deposit type discrimination based on trace elements in sphalerite. Ore Geology Reviews, 165, 105887. |  | CHN
| Freiberg kb, Liziping, Fulongchang, Shangnuluo, Baiji, Lengshuikeng, Lishan |  | Magmatic hydrothermal, Seafloor hydrothermal, Basin hydrothermal, Epithermal, Metamorphic | Mississippi Valley-type (MVT), Volcanic-hosted massive sulfide (VMS), Sedimentary Exhalative (SEDEX), Epithermal, Skarn | MVT zinc-lead, VMS zinc-lead, SEDEX zinc-lead, Epithermal zinc-lead, Skarn zinc-lead | Pb, Zn | Ag, Cu | Pb, Zn, Ag, Cu | Meng et al., 2024 |  | S18S1 (Sph1) | S18S1 (Sph1)-3 | [5 empty] | ore material |  |  | mineral separate | [5 empty] | mineralisation |  |  |  | sphalerite | [6 empty] | galena |  | LA-ICPMS |  |  |  |  | 85.086072 | [19 empty] | 1308.086792 | [5 empty] | 0.006022 | [5 empty] | 25.284887 | [9 empty] | 26771.14 |  | 0.231573 |  |  |  | 0.205734 | [7 empty] | 0.61609 | [13 empty] | 58.3462 | [15 empty] | 6333.011207 | [17 empty] | 10.264535 | [9 empty] | 0.195902 | [32 empty] | 2024 | Meng, Y.-M., Huang, X.-W., Hu, R., Beaudoin, G., Zhou, M.-F., Meng, S. (2024). Deposit type discrimination based on trace elements in sphalerite. Ore Geology Reviews, 165, 105887. |  | CHN
| Freiberg kb, Liziping, Fulongchang, Shangnuluo, Baiji, Lengshuikeng, Lishan |  | Magmatic hydrothermal, Seafloor hydrothermal, Basin hydrothermal, Epithermal, Metamorphic | Mississippi Valley-type (MVT), Volcanic-hosted massive sulfide (VMS), Sedimentary Exhalative (SEDEX), Epithermal, Skarn | MVT zinc-lead, VMS zinc-lead, SEDEX zinc-lead, Epithermal zinc-lead, Skarn zinc-lead | Pb, Zn | Ag, Cu | Pb, Zn, Ag, Cu | Meng et al., 2024 |  | S18S1 (Sph1) | S18S1 (Sph1)-4 | [5 empty] | ore material |  |  | mineral separate | [5 empty] | mineralisation |  |  |  | sphalerite | [6 empty] | galena |  | LA-ICPMS |  |  |  |  | 88.169388 | [19 empty] | 1249.234586 | [5 empty] | 0.005232 | [5 empty] | 25.174038 | [9 empty] | 27967.68 |  | 0.571714 |  |  |  | 0.332803 | [7 empty] | 0.909466 | [13 empty] | 40.994427 | [15 empty] | 3037.224762 | [17 empty] | 10.138054 | [9 empty] | 0.532982 | [32 empty] | 2024 | Meng, Y.-M., Huang, X.-W., Hu, R., Beaudoin, G., Zhou, M.-F., Meng, S. (2024). Deposit type discrimination based on trace elements in sphalerite. Ore Geology Reviews, 165, 105887. |  | CHN
| Freiberg kb, Liziping, Fulongchang, Shangnuluo, Baiji, Lengshuikeng, Lishan |  | Magmatic hydrothermal, Seafloor hydrothermal, Basin hydrothermal, Epithermal, Metamorphic | Mississippi Valley-type (MVT), Volcanic-hosted massive sulfide (VMS), Sedimentary Exhalative (SEDEX), Epithermal, Skarn | MVT zinc-lead, VMS zinc-lead, SEDEX zinc-lead, Epithermal zinc-lead, Skarn zinc-lead | Pb, Zn | Ag, Cu | Pb, Zn, Ag, Cu | Meng et al., 2024 |  | S18S1 (Sph1) | S18S1 (Sph1)-5 | [5 empty] | ore material |  |  | mineral separate | [5 empty] | mineralisation |  |  |  | sphalerite | [6 empty] | galena |  | LA-ICPMS |  |  |  |  | 74.173528 | [19 empty] | 1176.355744 | [5 empty] | 0.008482 | [5 empty] | 23.082078 | [9 empty] | 29521.71515 |  | 0.772574 |  |  |  | 0.659551 | [7 empty] | 0.925862 | [13 empty] | 38.295989 | [15 empty] | 107.701711 | [17 empty] | 9.004637 | [9 empty] | 0.490516 | [32 empty] | 2024 | Meng, Y.-M., Huang, X.-W., Hu, R., Beaudoin, G., Zhou, M.-F., Meng, S. (2024). Deposit type discrimination based on trace elements in sphalerite. Ore Geology Reviews, 165, 105887. |  | CHN
| Freiberg kb, Liziping, Fulongchang, Shangnuluo, Baiji, Lengshuikeng, Lishan |  | Magmatic hydrothermal, Seafloor hydrothermal, Basin hydrothermal, Epithermal, Metamorphic | Mississippi Valley-type (MVT), Volcanic-hosted massive sulfide (VMS), Sedimentary Exhalative (SEDEX), Epithermal, Skarn | MVT zinc-lead, VMS zinc-lead, SEDEX zinc-lead, Epithermal zinc-lead, Skarn zinc-lead | Pb, Zn | Ag, Cu | Pb, Zn, Ag, Cu | Meng et al., 2024 |  | S18S1 (Sph1) | S18S1 (Sph1)-6 | [5 empty] | ore material |  |  | mineral separate | [5 empty] | mineralisation |  |  |  | sphalerite | [6 empty] | galena |  | LA-ICPMS |  |  |  |  | 76.531204 | [19 empty] | 1388.102066 | [5 empty] | 1.547771 | [5 empty] | 64.231401 | [9 empty] | 32181.21 |  | 0.762938 |  |  |  | 0.585108 | [7 empty] | 0.827756 | [13 empty] | 51.18552 | [15 empty] | 4142.414519 | [17 empty] | 10.289562 | [9 empty] | 0.340599 | [32 empty] | 2024 | Meng, Y.-M., Huang, X.-W., Hu, R., Beaudoin, G., Zhou, M.-F., Meng, S. (2024). Deposit type discrimination based on trace elements in sphalerite. Ore Geology Reviews, 165, 105887. |  | CHN
| Freiberg kb, Liziping, Fulongchang, Shangnuluo, Baiji, Lengshuikeng, Lishan |  | Magmatic hydrothermal, Seafloor hydrothermal, Basin hydrothermal, Epithermal, Metamorphic | Mississippi Valley-type (MVT), Volcanic-hosted massive sulfide (VMS), Sedimentary Exhalative (SEDEX), Epithermal, Skarn | MVT zinc-lead, VMS zinc-lead, SEDEX zinc-lead, Epithermal zinc-lead, Skarn zinc-lead | Pb, Zn | Ag, Cu | Pb, Zn, Ag, Cu | Meng et al., 2024 |  | S18S1 (Sph1) | S18S1 (Sph1)-7 | [5 empty] | ore material |  |  | mineral separate | [5 empty] | mineralisation |  |  |  | sphalerite | [6 empty] | galena |  | LA-ICPMS |  |  |  |  | 87.875227 | [19 empty] | 1327.039307 | [5 empty] | 5.493861 | [5 empty] | 2008.894133 | [9 empty] | 39346.98 |  | 0.902994 |  |  |  | 0.324038 | [7 empty] | 0.710288 | [13 empty] | 299.193349 | [15 empty] | 100.275891 | [17 empty] | 9.151035 | [9 empty] | 0.389005 | [32 empty] | 2024 | Meng, Y.-M., Huang, X.-W., Hu, R., Beaudoin, G., Zhou, M.-F., Meng, S. (2024). Deposit type discrimination based on trace elements in sphalerite. Ore Geology Reviews, 165, 105887. |  | CHN
| Freiberg kb, Liziping, Fulongchang, Shangnuluo, Baiji, Lengshuikeng, Lishan |  | Magmatic hydrothermal, Seafloor hydrothermal, Basin hydrothermal, Epithermal, Metamorphic | Mississippi Valley-type (MVT), Volcanic-hosted massive sulfide (VMS), Sedimentary Exhalative (SEDEX), Epithermal, Skarn | MVT zinc-lead, VMS zinc-lead, SEDEX zinc-lead, Epithermal zinc-lead, Skarn zinc-lead | Pb, Zn | Ag, Cu | Pb, Zn, Ag, Cu | Meng et al., 2024 |  | S18S1 (Sph1) | S18S1 (Sph1)-8 | [5 empty] | ore material |  |  | mineral separate | [5 empty] | mineralisation |  |  |  | sphalerite | [6 empty] | galena |  | LA-ICPMS |  |  |  |  | 25.782079 | [19 empty] | 1413.495103 | [5 empty] | 7.585835 | [5 empty] | 330.147453 | [9 empty] | 40829.53 |  | 1.004055 |  |  |  | 0.280651 | [7 empty] | 0.965353 | [13 empty] | 57.683474 | [15 empty] | 26.675924 | [17 empty] | 1.726713 | [9 empty] | 0.213283 | [32 empty] | 2024 | Meng, Y.-M., Huang, X.-W., Hu, R., Beaudoin, G., Zhou, M.-F., Meng, S. (2024). Deposit type discrimination based on trace elements in sphalerite. Ore Geology Reviews, 165, 105887. |  | CHN
| Freiberg kb, Liziping, Fulongchang, Shangnuluo, Baiji, Lengshuikeng, Lishan |  | Magmatic hydrothermal, Seafloor hydrothermal, Basin hydrothermal, Epithermal, Metamorphic | Mississippi Valley-type (MVT), Volcanic-hosted massive sulfide (VMS), Sedimentary Exhalative (SEDEX), Epithermal, Skarn | MVT zinc-lead, VMS zinc-lead, SEDEX zinc-lead, Epithermal zinc-lead, Skarn zinc-lead | Pb, Zn | Ag, Cu | Pb, Zn, Ag, Cu | Meng et al., 2024 |  | S18S1 (Sph1) | S18S1 (Sph1)-9 | [5 empty] | ore material |  |  | mineral separate | [5 empty] | mineralisation |  |  |  | sphalerite | [6 empty] | galena |  | LA-ICPMS |  |  |  |  | 16.610207 | [19 empty] | 1438.984799 | [5 empty] | 7.443661 | [5 empty] | 711.065911 | [9 empty] | 40566.42 |  | 1.643253 |  |  |  | 3.811993 | [7 empty] | 0.897828 | [13 empty] | 63.865554 | [15 empty] | 65.390075 | [17 empty] | 1.103307 | [9 empty] | 0.385808 | [32 empty] | 2024 | Meng, Y.-M., Huang, X.-W., Hu, R., Beaudoin, G., Zhou, M.-F., Meng, S. (2024). Deposit type discrimination based on trace elements in sphalerite. Ore Geology Reviews, 165, 105887. |  | CHN
| Freiberg kb, Liziping, Fulongchang, Shangnuluo, Baiji, Lengshuikeng, Lishan |  | Magmatic hydrothermal, Seafloor hydrothermal, Basin hydrothermal, Epithermal, Metamorphic | Mississippi Valley-type (MVT), Volcanic-hosted massive sulfide (VMS), Sedimentary Exhalative (SEDEX), Epithermal, Skarn | MVT zinc-lead, VMS zinc-lead, SEDEX zinc-lead, Epithermal zinc-lead, Skarn zinc-lead | Pb, Zn | Ag, Cu | Pb, Zn, Ag, Cu | Meng et al., 2024 |  | S18S1 (Sph1) | S18S1 (Sph1)-10 | [5 empty] | ore material |  |  | mineral separate | [5 empty] | mineralisation |  |  |  | sphalerite | [6 empty] | galena |  | LA-ICPMS |  |  |  |  | 13.284031 | [19 empty] | 1355.851404 | [5 empty] | 6.759235 | [5 empty] | 259.753915 | [9 empty] | 40325.03 |  | 0.748818 |  |  |  | 0.490352 | [7 empty] | 0.825725 | [13 empty] | 61.078334 | [15 empty] | 19.326108 | [17 empty] | 0.73223 | [9 empty] | 0.140759 | [32 empty] | 2024 | Meng, Y.-M., Huang, X.-W., Hu, R., Beaudoin, G., Zhou, M.-F., Meng, S. (2024). Deposit type discrimination based on trace elements in sphalerite. Ore Geology Reviews, 165, 105887. |  | CHN
| Freiberg kb, Liziping, Fulongchang, Shangnuluo, Baiji, Lengshuikeng, Lishan |  | Magmatic hydrothermal, Seafloor hydrothermal, Basin hydrothermal, Epithermal, Metamorphic | Mississippi Valley-type (MVT), Volcanic-hosted massive sulfide (VMS), Sedimentary Exhalative (SEDEX), Epithermal, Skarn | MVT zinc-lead, VMS zinc-lead, SEDEX zinc-lead, Epithermal zinc-lead, Skarn zinc-lead | Pb, Zn | Ag, Cu | Pb, Zn, Ag, Cu | Meng et al., 2024 |  | S18S1 (Sph1) | S18S1 (Sph1)-11 | [5 empty] | ore material |  |  | mineral separate | [5 empty] | mineralisation |  |  |  | sphalerite | [6 empty] | galena |  | LA-ICPMS |  |  |  |  | 25.593381 | [19 empty] | 1417.826704 | [5 empty] | 7.240727 | [5 empty] | 244.190916 | [9 empty] | 39946.82 |  | 1.071768 |  |  |  | 0.484737 | [7 empty] | 0.825955 | [13 empty] | 50.752322 | [15 empty] | 38.290009 | [17 empty] | 2.006477 | [9 empty] | 0.263668 | [32 empty] | 2024 | Meng, Y.-M., Huang, X.-W., Hu, R., Beaudoin, G., Zhou, M.-F., Meng, S. (2024). Deposit type discrimination based on trace elements in sphalerite. Ore Geology Reviews, 165, 105887. |  | CHN
| Freiberg kb, Liziping, Fulongchang, Shangnuluo, Baiji, Lengshuikeng, Lishan |  | Magmatic hydrothermal, Seafloor hydrothermal, Basin hydrothermal, Epithermal, Metamorphic | Mississippi Valley-type (MVT), Volcanic-hosted massive sulfide (VMS), Sedimentary Exhalative (SEDEX), Epithermal, Skarn | MVT zinc-lead, VMS zinc-lead, SEDEX zinc-lead, Epithermal zinc-lead, Skarn zinc-lead | Pb, Zn | Ag, Cu | Pb, Zn, Ag, Cu | Meng et al., 2024 |  | S18S1 (Sph1) | S18S1 (Sph1)-12 | [5 empty] | ore material |  |  | mineral separate | [5 empty] | mineralisation |  |  |  | sphalerite | [6 empty] | galena |  | LA-ICPMS |  |  |  |  | 15.966359 | [19 empty] | 1343.701597 | [5 empty] | 6.686198 | [5 empty] | 45.259073 | [9 empty] | 40965.52 |  | 1.068299 |  |  |  | 0.092345 | [7 empty] | 0.795795 | [13 empty] | 59.962579 | [15 empty] | 190.999624 | [17 empty] | 0.614877 | [9 empty] | 0.115879 | [32 empty] | 2024 | Meng, Y.-M., Huang, X.-W., Hu, R., Beaudoin, G., Zhou, M.-F., Meng, S. (2024). Deposit type discrimination based on trace elements in sphalerite. Ore Geology Reviews, 165, 105887. |  | CHN
| Freiberg kb, Liziping, Fulongchang, Shangnuluo, Baiji, Lengshuikeng, Lishan |  | Magmatic hydrothermal, Seafloor hydrothermal, Basin hydrothermal, Epithermal, Metamorphic | Mississippi Valley-type (MVT), Volcanic-hosted massive sulfide (VMS), Sedimentary Exhalative (SEDEX), Epithermal, Skarn | MVT zinc-lead, VMS zinc-lead, SEDEX zinc-lead, Epithermal zinc-lead, Skarn zinc-lead | Pb, Zn | Ag, Cu | Pb, Zn, Ag, Cu | Meng et al., 2024 |  | S18S1 (Sph1) | S18S1 (Sph1)-13 | [5 empty] | ore material |  |  | mineral separate | [5 empty] | mineralisation |  |  |  | sphalerite | [6 empty] | galena |  | LA-ICPMS |  |  |  |  | 15.747214 | [19 empty] | 1483.853291 | [5 empty] | 4.785789 | [5 empty] | 234.01409 | [9 empty] | 47383.4 |  | 0.895666 |  |  |  | 0.959815 | [7 empty] | 1.061794 | [13 empty] | 51.18724 | [15 empty] | 26.399638 | [17 empty] | 1.085533 | [9 empty] | 0.199693 | [32 empty] | 2024 | Meng, Y.-M., Huang, X.-W., Hu, R., Beaudoin, G., Zhou, M.-F., Meng, S. (2024). Deposit type discrimination based on trace elements in sphalerite. Ore Geology Reviews, 165, 105887. |  | CHN
| Freiberg kb, Liziping, Fulongchang, Shangnuluo, Baiji, Lengshuikeng, Lishan |  | Magmatic hydrothermal, Seafloor hydrothermal, Basin hydrothermal, Epithermal, Metamorphic | Mississippi Valley-type (MVT), Volcanic-hosted massive sulfide (VMS), Sedimentary Exhalative (SEDEX), Epithermal, Skarn | MVT zinc-lead, VMS zinc-lead, SEDEX zinc-lead, Epithermal zinc-lead, Skarn zinc-lead | Pb, Zn | Ag, Cu | Pb, Zn, Ag, Cu | Meng et al., 2024 |  | S18S1 (Sph1) | S18S1 (Sph1)-14 | [5 empty] | ore material |  |  | mineral separate | [5 empty] | mineralisation |  |  |  | sphalerite | [6 empty] | galena |  | LA-ICPMS |  |  |  |  | 53.502737 | [19 empty] | 1440.971871 | [5 empty] | 2.192824 | [5 empty] | 1168.945195 | [9 empty] | 37171.42 |  | 0.78718 |  |  |  | 0.421125 | [7 empty] | 0.708005 | [13 empty] | 33.933413 | [15 empty] | 85.271115 | [17 empty] | 4.132174 | [9 empty] | 0.188587 | [32 empty] | 2024 | Meng, Y.-M., Huang, X.-W., Hu, R., Beaudoin, G., Zhou, M.-F., Meng, S. (2024). Deposit type discrimination based on trace elements in sphalerite. Ore Geology Reviews, 165, 105887. |  | CHN
| Freiberg kb, Liziping, Fulongchang, Shangnuluo, Baiji, Lengshuikeng, Lishan |  | Magmatic hydrothermal, Seafloor hydrothermal, Basin hydrothermal, Epithermal, Metamorphic | Mississippi Valley-type (MVT), Volcanic-hosted massive sulfide (VMS), Sedimentary Exhalative (SEDEX), Epithermal, Skarn | MVT zinc-lead, VMS zinc-lead, SEDEX zinc-lead, Epithermal zinc-lead, Skarn zinc-lead | Pb, Zn | Ag, Cu | Pb, Zn, Ag, Cu | Meng et al., 2024 |  | S18S1 (Sph1) | S18S1 (Sph1)-15 | [5 empty] | ore material |  |  | mineral separate | [5 empty] | mineralisation |  |  |  | sphalerite | [6 empty] | galena |  | LA-ICPMS |  |  |  |  | 22.408129 | [19 empty] | 1393.400528 | [5 empty] | 3.33001 | [5 empty] | 342.243197 | [9 empty] | 38988.59 |  | 0.818375 |  |  |  | 0.333824 | [7 empty] | 1.122041 | [13 empty] | 36.568973 | [15 empty] | 23.547649 | [17 empty] | 0.908012 | [9 empty] | 0.173279 | [32 empty] | 2024 | Meng, Y.-M., Huang, X.-W., Hu, R., Beaudoin, G., Zhou, M.-F., Meng, S. (2024). Deposit type discrimination based on trace elements in sphalerite. Ore Geology Reviews, 165, 105887. |  | CHN
| Freiberg kb, Liziping, Fulongchang, Shangnuluo, Baiji, Lengshuikeng, Lishan |  | Magmatic hydrothermal, Seafloor hydrothermal, Basin hydrothermal, Epithermal, Metamorphic | Mississippi Valley-type (MVT), Volcanic-hosted massive sulfide (VMS), Sedimentary Exhalative (SEDEX), Epithermal, Skarn | MVT zinc-lead, VMS zinc-lead, SEDEX zinc-lead, Epithermal zinc-lead, Skarn zinc-lead | Pb, Zn | Ag, Cu | Pb, Zn, Ag, Cu | Meng et al., 2024 |  | S18S1 (Sph1) | S18S1 (Sph1)-16 | [5 empty] | ore material |  |  | mineral separate | [5 empty] | mineralisation |  |  |  | sphalerite | [6 empty] | galena |  | LA-ICPMS |  |  |  |  | 93.00399 | [19 empty] | 1209.999769 | [5 empty] | 0.550532 | [5 empty] | 39.670249 | [9 empty] | 26891.93418 |  | 0.601974 |  |  |  | 0.248142 | [7 empty] | 0.706917 | [13 empty] | 20.264814 | [15 empty] | 2127.959338 | [17 empty] | 10.140178 | [9 empty] | 0.50346 | [32 empty] | 2024 | Meng, Y.-M., Huang, X.-W., Hu, R., Beaudoin, G., Zhou, M.-F., Meng, S. (2024). Deposit type discrimination based on trace elements in sphalerite. Ore Geology Reviews, 165, 105887. |  | CHN
| Freiberg kb, Liziping, Fulongchang, Shangnuluo, Baiji, Lengshuikeng, Lishan |  | Magmatic hydrothermal, Seafloor hydrothermal, Basin hydrothermal, Epithermal, Metamorphic | Mississippi Valley-type (MVT), Volcanic-hosted massive sulfide (VMS), Sedimentary Exhalative (SEDEX), Epithermal, Skarn | MVT zinc-lead, VMS zinc-lead, SEDEX zinc-lead, Epithermal zinc-lead, Skarn zinc-lead | Pb, Zn | Ag, Cu | Pb, Zn, Ag, Cu | Meng et al., 2024 |  | S18S1 (Sph1) | S18S1 (Sph1)-17 | [5 empty] | ore material |  |  | mineral separate | [5 empty] | mineralisation |  |  |  | sphalerite | [6 empty] | galena |  | LA-ICPMS |  |  |  |  | 32.03204 | [19 empty] | 1466.120289 | [5 empty] | 6.105379 | [5 empty] | 451.991342 | [9 empty] | 40289.98 |  | 0.899882 |  |  |  | 0.509891 | [7 empty] | 1.010704 | [13 empty] | 38.041352 | [15 empty] | 36.753396 | [17 empty] | 1.800573 | [9 empty] | 0.196802 | [32 empty] | 2024 | Meng, Y.-M., Huang, X.-W., Hu, R., Beaudoin, G., Zhou, M.-F., Meng, S. (2024). Deposit type discrimination based on trace elements in sphalerite. Ore Geology Reviews, 165, 105887. |  | CHN
| Freiberg kb, Liziping, Fulongchang, Shangnuluo, Baiji, Lengshuikeng, Lishan |  | Magmatic hydrothermal, Seafloor hydrothermal, Basin hydrothermal, Epithermal, Metamorphic | Mississippi Valley-type (MVT), Volcanic-hosted massive sulfide (VMS), Sedimentary Exhalative (SEDEX), Epithermal, Skarn | MVT zinc-lead, VMS zinc-lead, SEDEX zinc-lead, Epithermal zinc-lead, Skarn zinc-lead | Pb, Zn | Ag, Cu | Pb, Zn, Ag, Cu | Meng et al., 2024 |  | S18S1 (Sph1) | S18S1 (Sph1)-18 | [5 empty] | ore material |  |  | mineral separate | [5 empty] | mineralisation |  |  |  | sphalerite | [6 empty] | galena |  | LA-ICPMS |  |  |  |  | 33.430307 | [19 empty] | 1353.77948 | [5 empty] | 3.389632 | [5 empty] | 331.698402 | [9 empty] | 36306.6 |  | 0.711074 |  |  |  | 0.969024 | [7 empty] | 0.90742 | [13 empty] | 34.691507 | [15 empty] | 39.143952 | [17 empty] | 2.106487 | [9 empty] | 0.223954 | [32 empty] | 2024 | Meng, Y.-M., Huang, X.-W., Hu, R., Beaudoin, G., Zhou, M.-F., Meng, S. (2024). Deposit type discrimination based on trace elements in sphalerite. Ore Geology Reviews, 165, 105887. |  | CHN
| Freiberg kb, Liziping, Fulongchang, Shangnuluo, Baiji, Lengshuikeng, Lishan |  | Magmatic hydrothermal, Seafloor hydrothermal, Basin hydrothermal, Epithermal, Metamorphic | Mississippi Valley-type (MVT), Volcanic-hosted massive sulfide (VMS), Sedimentary Exhalative (SEDEX), Epithermal, Skarn | MVT zinc-lead, VMS zinc-lead, SEDEX zinc-lead, Epithermal zinc-lead, Skarn zinc-lead | Pb, Zn | Ag, Cu | Pb, Zn, Ag, Cu | Meng et al., 2024 |  | S19S1 (Sph1) | S19S1 (Sph1)-1 | [5 empty] | ore material |  |  | mineral separate | [5 empty] | mineralisation |  |  |  | sphalerite | [6 empty] | galena |  | LA-ICPMS |  |  |  |  | 38.002919 | [19 empty] | 1271.917251 | [5 empty] | 0.382624 | [5 empty] | 2069.077443 | [9 empty] | 38364.35 |  | 0.170533 |  |  |  | 0.904581 | [7 empty] | 0.644527 | [13 empty] | 57.420461 | [15 empty] | 1031.377225 | [17 empty] | 6.739554 | [9 empty] | 0.39033 | [32 empty] | 2024 | Meng, Y.-M., Huang, X.-W., Hu, R., Beaudoin, G., Zhou, M.-F., Meng, S. (2024). Deposit type discrimination based on trace elements in sphalerite. Ore Geology Reviews, 165, 105887. |  | CHN
| Freiberg kb, Liziping, Fulongchang, Shangnuluo, Baiji, Lengshuikeng, Lishan |  | Magmatic hydrothermal, Seafloor hydrothermal, Basin hydrothermal, Epithermal, Metamorphic | Mississippi Valley-type (MVT), Volcanic-hosted massive sulfide (VMS), Sedimentary Exhalative (SEDEX), Epithermal, Skarn | MVT zinc-lead, VMS zinc-lead, SEDEX zinc-lead, Epithermal zinc-lead, Skarn zinc-lead | Pb, Zn | Ag, Cu | Pb, Zn, Ag, Cu | Meng et al., 2024 |  | S19S1 (Sph1) | S19S1 (Sph1)-2 | [5 empty] | ore material |  |  | mineral separate | [5 empty] | mineralisation |  |  |  | sphalerite | [6 empty] | galena |  | LA-ICPMS |  |  |  |  | 32.005269 | [19 empty] | 1244.843952 | [5 empty] | 0.472341 | [5 empty] | 1648.542532 | [9 empty] | 43128.29 |  | 0.075564 |  |  |  | 0.262944 | [7 empty] | 0.626287 | [13 empty] | 223.702776 | [15 empty] | 154.31818 | [17 empty] | 7.951648 | [9 empty] | 0.346535 | [32 empty] | 2024 | Meng, Y.-M., Huang, X.-W., Hu, R., Beaudoin, G., Zhou, M.-F., Meng, S. (2024). Deposit type discrimination based on trace elements in sphalerite. Ore Geology Reviews, 165, 105887. |  | CHN
| Freiberg kb, Liziping, Fulongchang, Shangnuluo, Baiji, Lengshuikeng, Lishan |  | Magmatic hydrothermal, Seafloor hydrothermal, Basin hydrothermal, Epithermal, Metamorphic | Mississippi Valley-type (MVT), Volcanic-hosted massive sulfide (VMS), Sedimentary Exhalative (SEDEX), Epithermal, Skarn | MVT zinc-lead, VMS zinc-lead, SEDEX zinc-lead, Epithermal zinc-lead, Skarn zinc-lead | Pb, Zn | Ag, Cu | Pb, Zn, Ag, Cu | Meng et al., 2024 |  | S19S1 (Sph1) | S19S1 (Sph1)-3 | [5 empty] | ore material |  |  | mineral separate | [5 empty] | mineralisation |  |  |  | sphalerite | [6 empty] | galena |  | LA-ICPMS |  |  |  |  | 33.877586 | [19 empty] | 1304.576038 | [5 empty] | 0.473079 | [5 empty] | 1163.653828 | [9 empty] | 41370.97 |  | 0.054699 |  |  |  | 0.387774 | [7 empty] | 0.547145 | [13 empty] | 25.363395 | [15 empty] | 80.911412 | [17 empty] | 4.917484 | [9 empty] | 0.268953 | [32 empty] | 2024 | Meng, Y.-M., Huang, X.-W., Hu, R., Beaudoin, G., Zhou, M.-F., Meng, S. (2024). Deposit type discrimination based on trace elements in sphalerite. Ore Geology Reviews, 165, 105887. |  | CHN
| Freiberg kb, Liziping, Fulongchang, Shangnuluo, Baiji, Lengshuikeng, Lishan |  | Magmatic hydrothermal, Seafloor hydrothermal, Basin hydrothermal, Epithermal, Metamorphic | Mississippi Valley-type (MVT), Volcanic-hosted massive sulfide (VMS), Sedimentary Exhalative (SEDEX), Epithermal, Skarn | MVT zinc-lead, VMS zinc-lead, SEDEX zinc-lead, Epithermal zinc-lead, Skarn zinc-lead | Pb, Zn | Ag, Cu | Pb, Zn, Ag, Cu | Meng et al., 2024 |  | S19S1 (Sph1) | S19S1 (Sph1)-4 | [5 empty] | ore material |  |  | mineral separate | [5 empty] | mineralisation |  |  |  | sphalerite | [6 empty] | galena |  | LA-ICPMS |  |  |  |  | 35.125982 | [19 empty] | 1090.378493 | [5 empty] | 0.318482 | [5 empty] | 1294.360723 | [9 empty] | 36677.69 |  | 0.727518 |  |  |  | 2.256929 | [7 empty] | 0.535847 | [13 empty] | 610.96497 | [15 empty] | 216.063902 | [17 empty] | 9.432372 | [9 empty] | 0.777474 | [32 empty] | 2024 | Meng, Y.-M., Huang, X.-W., Hu, R., Beaudoin, G., Zhou, M.-F., Meng, S. (2024). Deposit type discrimination based on trace elements in sphalerite. Ore Geology Reviews, 165, 105887. |  | CHN
| Freiberg kb, Liziping, Fulongchang, Shangnuluo, Baiji, Lengshuikeng, Lishan |  | Magmatic hydrothermal, Seafloor hydrothermal, Basin hydrothermal, Epithermal, Metamorphic | Mississippi Valley-type (MVT), Volcanic-hosted massive sulfide (VMS), Sedimentary Exhalative (SEDEX), Epithermal, Skarn | MVT zinc-lead, VMS zinc-lead, SEDEX zinc-lead, Epithermal zinc-lead, Skarn zinc-lead | Pb, Zn | Ag, Cu | Pb, Zn, Ag, Cu | Meng et al., 2024 |  | S19S1 (Sph1) | S19S1 (Sph1)-5 | [5 empty] | ore material |  |  | mineral separate | [5 empty] | mineralisation |  |  |  | sphalerite | [6 empty] | galena |  | LA-ICPMS |  |  |  |  | 22.430111 | [19 empty] | 1230.193456 | [5 empty] | 0.387518 | [5 empty] | 962.436061 | [9 empty] | 41647.33 |  | 0.210273 |  |  |  | 0.185493 | [7 empty] | 0.720479 | [13 empty] | 168.034036 | [15 empty] | 243.376486 | [17 empty] | 3.376053 | [9 empty] | 0.259038 | [32 empty] | 2024 | Meng, Y.-M., Huang, X.-W., Hu, R., Beaudoin, G., Zhou, M.-F., Meng, S. (2024). Deposit type discrimination based on trace elements in sphalerite. Ore Geology Reviews, 165, 105887. |  | CHN
| Freiberg kb, Liziping, Fulongchang, Shangnuluo, Baiji, Lengshuikeng, Lishan |  | Magmatic hydrothermal, Seafloor hydrothermal, Basin hydrothermal, Epithermal, Metamorphic | Mississippi Valley-type (MVT), Volcanic-hosted massive sulfide (VMS), Sedimentary Exhalative (SEDEX), Epithermal, Skarn | MVT zinc-lead, VMS zinc-lead, SEDEX zinc-lead, Epithermal zinc-lead, Skarn zinc-lead | Pb, Zn | Ag, Cu | Pb, Zn, Ag, Cu | Meng et al., 2024 |  | S19S1 (Sph1) | S19S1 (Sph1)-6 | [5 empty] | ore material |  |  | mineral separate | [5 empty] | mineralisation |  |  |  | sphalerite | [6 empty] | galena |  | LA-ICPMS |  |  |  |  | 21.240366 | [19 empty] | 1271.479476 | [5 empty] | 1.123221 | [5 empty] | 1315.207385 | [9 empty] | 42839.29 |  | 0.579103 |  |  |  | 1.502857 | [7 empty] | 0.736387 | [13 empty] | 60.062765 | [15 empty] | 806.736179 | [17 empty] | 3.363765 | [9 empty] | 0.418995 | [32 empty] | 2024 | Meng, Y.-M., Huang, X.-W., Hu, R., Beaudoin, G., Zhou, M.-F., Meng, S. (2024). Deposit type discrimination based on trace elements in sphalerite. Ore Geology Reviews, 165, 105887. |  | CHN
| Freiberg kb, Liziping, Fulongchang, Shangnuluo, Baiji, Lengshuikeng, Lishan |  | Magmatic hydrothermal, Seafloor hydrothermal, Basin hydrothermal, Epithermal, Metamorphic | Mississippi Valley-type (MVT), Volcanic-hosted massive sulfide (VMS), Sedimentary Exhalative (SEDEX), Epithermal, Skarn | MVT zinc-lead, VMS zinc-lead, SEDEX zinc-lead, Epithermal zinc-lead, Skarn zinc-lead | Pb, Zn | Ag, Cu | Pb, Zn, Ag, Cu | Meng et al., 2024 |  | S19S1 (Sph1) | S19S1 (Sph1)-7 | [5 empty] | ore material |  |  | mineral separate | [5 empty] | mineralisation |  |  |  | sphalerite | [6 empty] | galena |  | LA-ICPMS |  |  |  |  | 40.781325 | [19 empty] | 1102.984937 | [5 empty] | 0.114499 | [5 empty] | 1277.098943 | [9 empty] | 38054.52 |  | 0.036358 |  |  |  | 0.216154 | [7 empty] | 0.600082 | [13 empty] | 393.21484 | [15 empty] | 710.356102 | [17 empty] | 9.007785 | [9 empty] | 0.520525 | [32 empty] | 2024 | Meng, Y.-M., Huang, X.-W., Hu, R., Beaudoin, G., Zhou, M.-F., Meng, S. (2024). Deposit type discrimination based on trace elements in sphalerite. Ore Geology Reviews, 165, 105887. |  | CHN
| Freiberg kb, Liziping, Fulongchang, Shangnuluo, Baiji, Lengshuikeng, Lishan |  | Magmatic hydrothermal, Seafloor hydrothermal, Basin hydrothermal, Epithermal, Metamorphic | Mississippi Valley-type (MVT), Volcanic-hosted massive sulfide (VMS), Sedimentary Exhalative (SEDEX), Epithermal, Skarn | MVT zinc-lead, VMS zinc-lead, SEDEX zinc-lead, Epithermal zinc-lead, Skarn zinc-lead | Pb, Zn | Ag, Cu | Pb, Zn, Ag, Cu | Meng et al., 2024 |  | S19S1 (Sph1) | S19S1 (Sph1)-8 | [5 empty] | ore material |  |  | mineral separate | [5 empty] | mineralisation |  |  |  | sphalerite | [6 empty] | galena |  | LA-ICPMS |  |  |  |  | 33.95573 | [19 empty] | 1307.89452 | [5 empty] | 0.486193 | [5 empty] | 1607.710498 | [9 empty] | 42475.06 |  | 0.153399 |  |  |  | 0.752779 | [7 empty] | 0.549989 | [13 empty] | 152.954219 | [15 empty] | 196.384581 | [17 empty] | 4.345141 | [9 empty] | 0.383067 | [32 empty] | 2024 | Meng, Y.-M., Huang, X.-W., Hu, R., Beaudoin, G., Zhou, M.-F., Meng, S. (2024). Deposit type discrimination based on trace elements in sphalerite. Ore Geology Reviews, 165, 105887. |  | CHN
| Freiberg kb, Liziping, Fulongchang, Shangnuluo, Baiji, Lengshuikeng, Lishan |  | Magmatic hydrothermal, Seafloor hydrothermal, Basin hydrothermal, Epithermal, Metamorphic | Mississippi Valley-type (MVT), Volcanic-hosted massive sulfide (VMS), Sedimentary Exhalative (SEDEX), Epithermal, Skarn | MVT zinc-lead, VMS zinc-lead, SEDEX zinc-lead, Epithermal zinc-lead, Skarn zinc-lead | Pb, Zn | Ag, Cu | Pb, Zn, Ag, Cu | Meng et al., 2024 |  | S19S1 (Sph1) | S19S1 (Sph1)-9 | [5 empty] | ore material |  |  | mineral separate | [5 empty] | mineralisation |  |  |  | sphalerite | [6 empty] | galena |  | LA-ICPMS |  |  |  |  | 40.390941 | [19 empty] | 1369.672037 | [5 empty] | 0.027913 | [5 empty] | 2393.685217 | [9 empty] | 38537.79 |  | 0.096614 |  |  |  | 0.255065 | [7 empty] | 0.625487 | [13 empty] | 13.982976 | [15 empty] | 773.739813 | [17 empty] | 5.426824 | [9 empty] | 0.216359 | [32 empty] | 2024 | Meng, Y.-M., Huang, X.-W., Hu, R., Beaudoin, G., Zhou, M.-F., Meng, S. (2024). Deposit type discrimination based on trace elements in sphalerite. Ore Geology Reviews, 165, 105887. |  | CHN
| Freiberg kb, Liziping, Fulongchang, Shangnuluo, Baiji, Lengshuikeng, Lishan |  | Magmatic hydrothermal, Seafloor hydrothermal, Basin hydrothermal, Epithermal, Metamorphic | Mississippi Valley-type (MVT), Volcanic-hosted massive sulfide (VMS), Sedimentary Exhalative (SEDEX), Epithermal, Skarn | MVT zinc-lead, VMS zinc-lead, SEDEX zinc-lead, Epithermal zinc-lead, Skarn zinc-lead | Pb, Zn | Ag, Cu | Pb, Zn, Ag, Cu | Meng et al., 2024 |  | S19S1 (Sph1) | S19S1 (Sph1)-10 | [5 empty] | ore material |  |  | mineral separate | [5 empty] | mineralisation |  |  |  | sphalerite | [6 empty] | galena |  | LA-ICPMS |  |  |  |  | 22.580157 | [19 empty] | 1348.698774 | [5 empty] | 0.48851 | [5 empty] | 1402.36514 | [9 empty] | 42610.85 |  | 0.167113 |  |  |  | 0.257664 | [7 empty] | 0.595186 | [13 empty] | 16.780283 | [15 empty] | 118.411761 | [17 empty] | 2.339382 | [9 empty] | 0.200662 | [32 empty] | 2024 | Meng, Y.-M., Huang, X.-W., Hu, R., Beaudoin, G., Zhou, M.-F., Meng, S. (2024). Deposit type discrimination based on trace elements in sphalerite. Ore Geology Reviews, 165, 105887. |  | CHN
| Freiberg kb, Liziping, Fulongchang, Shangnuluo, Baiji, Lengshuikeng, Lishan |  | Magmatic hydrothermal, Seafloor hydrothermal, Basin hydrothermal, Epithermal, Metamorphic | Mississippi Valley-type (MVT), Volcanic-hosted massive sulfide (VMS), Sedimentary Exhalative (SEDEX), Epithermal, Skarn | MVT zinc-lead, VMS zinc-lead, SEDEX zinc-lead, Epithermal zinc-lead, Skarn zinc-lead | Pb, Zn | Ag, Cu | Pb, Zn, Ag, Cu | Meng et al., 2024 |  | S19S1 (Sph1) | S19S1 (Sph1)-11 | [5 empty] | ore material |  |  | mineral separate | [5 empty] | mineralisation |  |  |  | sphalerite | [6 empty] | galena |  | LA-ICPMS |  |  |  |  | 37.025032 | [19 empty] | 1329.828137 | [5 empty] | 0.089619 | [5 empty] | 1746.717729 | [9 empty] | 37424.43 |  | 0.100059 |  |  |  | 0.443166 | [7 empty] | 0.606429 | [13 empty] | 13.874196 | [15 empty] | 1868.97617 | [17 empty] | 4.963592 | [9 empty] | 0.162592 | [32 empty] | 2024 | Meng, Y.-M., Huang, X.-W., Hu, R., Beaudoin, G., Zhou, M.-F., Meng, S. (2024). Deposit type discrimination based on trace elements in sphalerite. Ore Geology Reviews, 165, 105887. |  | CHN
| Freiberg kb, Liziping, Fulongchang, Shangnuluo, Baiji, Lengshuikeng, Lishan |  | Magmatic hydrothermal, Seafloor hydrothermal, Basin hydrothermal, Epithermal, Metamorphic | Mississippi Valley-type (MVT), Volcanic-hosted massive sulfide (VMS), Sedimentary Exhalative (SEDEX), Epithermal, Skarn | MVT zinc-lead, VMS zinc-lead, SEDEX zinc-lead, Epithermal zinc-lead, Skarn zinc-lead | Pb, Zn | Ag, Cu | Pb, Zn, Ag, Cu | Meng et al., 2024 |  | S19S1 (Sph1) | S19S1 (Sph1)-12 | [5 empty] | ore material |  |  | mineral separate | [5 empty] | mineralisation |  |  |  | sphalerite | [6 empty] | galena |  | LA-ICPMS |  |  |  |  | 39.763265 | [19 empty] | 1373.999591 | [5 empty] | 0.428883 | [5 empty] | 2848.355334 | [9 empty] | 43292.65 |  | 0.163182 |  |  |  | 0.295752 | [7 empty] | 0.774517 | [13 empty] | 40.217822 | [15 empty] | 2055.153982 | [17 empty] | 6.30108 | [9 empty] | 0.226333 | [32 empty] | 2024 | Meng, Y.-M., Huang, X.-W., Hu, R., Beaudoin, G., Zhou, M.-F., Meng, S. (2024). Deposit type discrimination based on trace elements in sphalerite. Ore Geology Reviews, 165, 105887. |  | CHN
| Freiberg kb, Liziping, Fulongchang, Shangnuluo, Baiji, Lengshuikeng, Lishan |  | Magmatic hydrothermal, Seafloor hydrothermal, Basin hydrothermal, Epithermal, Metamorphic | Mississippi Valley-type (MVT), Volcanic-hosted massive sulfide (VMS), Sedimentary Exhalative (SEDEX), Epithermal, Skarn | MVT zinc-lead, VMS zinc-lead, SEDEX zinc-lead, Epithermal zinc-lead, Skarn zinc-lead | Pb, Zn | Ag, Cu | Pb, Zn, Ag, Cu | Meng et al., 2024 |  | S19S1 (Sph1) | S19S1 (Sph1)-13 | [5 empty] | ore material |  |  | mineral separate | [5 empty] | mineralisation |  |  |  | sphalerite | [6 empty] | galena |  | LA-ICPMS |  |  |  |  | 40.480189 | [19 empty] | 1340.669894 | [5 empty] | 0.113688 | [5 empty] | 1741.314495 | [9 empty] | 38534.84 |  | 0.037943 |  |  |  | 0.22006 | [7 empty] | 0.521106 | [13 empty] | 15.732973 | [15 empty] | 930.636057 | [17 empty] | 7.117664 | [9 empty] | 0.423449 | [32 empty] | 2024 | Meng, Y.-M., Huang, X.-W., Hu, R., Beaudoin, G., Zhou, M.-F., Meng, S. (2024). Deposit type discrimination based on trace elements in sphalerite. Ore Geology Reviews, 165, 105887. |  | CHN
| Freiberg kb, Liziping, Fulongchang, Shangnuluo, Baiji, Lengshuikeng, Lishan |  | Magmatic hydrothermal, Seafloor hydrothermal, Basin hydrothermal, Epithermal, Metamorphic | Mississippi Valley-type (MVT), Volcanic-hosted massive sulfide (VMS), Sedimentary Exhalative (SEDEX), Epithermal, Skarn | MVT zinc-lead, VMS zinc-lead, SEDEX zinc-lead, Epithermal zinc-lead, Skarn zinc-lead | Pb, Zn | Ag, Cu | Pb, Zn, Ag, Cu | Meng et al., 2024 |  | S19S1 (Sph1) | S19S1 (Sph1)-14 | [5 empty] | ore material |  |  | mineral separate | [5 empty] | mineralisation |  |  |  | sphalerite | [6 empty] | galena |  | LA-ICPMS |  |  |  |  | 39.251786 | [19 empty] | 1269.862699 | [5 empty] | 0.195028 | [5 empty] | 1792.705555 | [9 empty] | 37852.53 |  | 0.135473 |  |  |  | 0.209272 | [7 empty] | 0.533731 | [13 empty] | 14.359042 | [15 empty] | 630.857168 | [17 empty] | 5.902504 | [9 empty] | 0.539663 | [32 empty] | 2024 | Meng, Y.-M., Huang, X.-W., Hu, R., Beaudoin, G., Zhou, M.-F., Meng, S. (2024). Deposit type discrimination based on trace elements in sphalerite. Ore Geology Reviews, 165, 105887. |  | CHN
| Freiberg kb, Liziping, Fulongchang, Shangnuluo, Baiji, Lengshuikeng, Lishan |  | Magmatic hydrothermal, Seafloor hydrothermal, Basin hydrothermal, Epithermal, Metamorphic | Mississippi Valley-type (MVT), Volcanic-hosted massive sulfide (VMS), Sedimentary Exhalative (SEDEX), Epithermal, Skarn | MVT zinc-lead, VMS zinc-lead, SEDEX zinc-lead, Epithermal zinc-lead, Skarn zinc-lead | Pb, Zn | Ag, Cu | Pb, Zn, Ag, Cu | Meng et al., 2024 |  | S1S1 (Sph1) | S1S1 (Sph1)-1 | [5 empty] | ore material |  |  | mineral separate | [5 empty] | mineralisation |  |  |  | sphalerite | [6 empty] | galena |  | LA-ICPMS |  |  |  |  | 288.005645 | [19 empty] | 2167.08013 | [5 empty] | 0.307708 | [5 empty] | 33.2226 | [9 empty] | 8042.075579 |  | 0.250983 |  |  |  | 0.426599 | [7 empty] | 0.775462 | [13 empty] | 7.666087 | [15 empty] | 4783.603643 | [17 empty] | 45.619844 | [9 empty] | 0.370971 | [32 empty] | 2024 | Meng, Y.-M., Huang, X.-W., Hu, R., Beaudoin, G., Zhou, M.-F., Meng, S. (2024). Deposit type discrimination based on trace elements in sphalerite. Ore Geology Reviews, 165, 105887. |  | CHN
| Freiberg kb, Liziping, Fulongchang, Shangnuluo, Baiji, Lengshuikeng, Lishan |  | Magmatic hydrothermal, Seafloor hydrothermal, Basin hydrothermal, Epithermal, Metamorphic | Mississippi Valley-type (MVT), Volcanic-hosted massive sulfide (VMS), Sedimentary Exhalative (SEDEX), Epithermal, Skarn | MVT zinc-lead, VMS zinc-lead, SEDEX zinc-lead, Epithermal zinc-lead, Skarn zinc-lead | Pb, Zn | Ag, Cu | Pb, Zn, Ag, Cu | Meng et al., 2024 |  | S1S1 (Sph1) | S1S1 (Sph1)-2 | [5 empty] | ore material |  |  | mineral separate | [5 empty] | mineralisation |  |  |  | sphalerite | [6 empty] | galena |  | LA-ICPMS |  |  |  |  | 322.655707 | [19 empty] | 1490.626144 | [5 empty] | 0.367599 | [5 empty] | 43.10985 | [9 empty] | 19604.42 |  | 3.835479 |  |  |  | 11.554067 | [7 empty] | 1.302557 | [13 empty] | 51.126813 | [15 empty] | 2153.145644 | [17 empty] | 52.797817 | [9 empty] | 1.272638 | [32 empty] | 2024 | Meng, Y.-M., Huang, X.-W., Hu, R., Beaudoin, G., Zhou, M.-F., Meng, S. (2024). Deposit type discrimination based on trace elements in sphalerite. Ore Geology Reviews, 165, 105887. |  | CHN
| Freiberg kb, Liziping, Fulongchang, Shangnuluo, Baiji, Lengshuikeng, Lishan |  | Magmatic hydrothermal, Seafloor hydrothermal, Basin hydrothermal, Epithermal, Metamorphic | Mississippi Valley-type (MVT), Volcanic-hosted massive sulfide (VMS), Sedimentary Exhalative (SEDEX), Epithermal, Skarn | MVT zinc-lead, VMS zinc-lead, SEDEX zinc-lead, Epithermal zinc-lead, Skarn zinc-lead | Pb, Zn | Ag, Cu | Pb, Zn, Ag, Cu | Meng et al., 2024 |  | S1S1 (Sph1) | S1S1 (Sph1)-3 | [5 empty] | ore material |  |  | mineral separate | [5 empty] | mineralisation |  |  |  | sphalerite | [6 empty] | galena |  | LA-ICPMS |  |  |  |  | 185.899252 | [19 empty] | 2098.375548 | [5 empty] | 2.752694 | [5 empty] | 36.403982 | [9 empty] | 9197.185099 |  | 1.096476 |  |  |  | 6.502732 | [7 empty] | 0.99341 | [13 empty] | 9.360963 | [15 empty] | 6046.006563 | [17 empty] | 30.119492 | [9 empty] | 0.817252 | [32 empty] | 2024 | Meng, Y.-M., Huang, X.-W., Hu, R., Beaudoin, G., Zhou, M.-F., Meng, S. (2024). Deposit type discrimination based on trace elements in sphalerite. Ore Geology Reviews, 165, 105887. |  | CHN
| Freiberg kb, Liziping, Fulongchang, Shangnuluo, Baiji, Lengshuikeng, Lishan |  | Magmatic hydrothermal, Seafloor hydrothermal, Basin hydrothermal, Epithermal, Metamorphic | Mississippi Valley-type (MVT), Volcanic-hosted massive sulfide (VMS), Sedimentary Exhalative (SEDEX), Epithermal, Skarn | MVT zinc-lead, VMS zinc-lead, SEDEX zinc-lead, Epithermal zinc-lead, Skarn zinc-lead | Pb, Zn | Ag, Cu | Pb, Zn, Ag, Cu | Meng et al., 2024 |  | S1S1 (Sph1) | S1S1 (Sph1)-4 | [5 empty] | ore material |  |  | mineral separate | [5 empty] | mineralisation |  |  |  | sphalerite | [6 empty] | galena |  | LA-ICPMS |  |  |  |  | 254.574123 | [19 empty] | 2089.403876 | [5 empty] | 2.89851 | [5 empty] | 29.780898 | [9 empty] | 8314.574774 |  | 0.634129 |  |  |  | 1.212125 | [7 empty] | 1.01906 | [13 empty] | 8.05878 | [15 empty] | 8879.323461 | [17 empty] | 43.336838 | [9 empty] | 0.466106 | [32 empty] | 2024 | Meng, Y.-M., Huang, X.-W., Hu, R., Beaudoin, G., Zhou, M.-F., Meng, S. (2024). Deposit type discrimination based on trace elements in sphalerite. Ore Geology Reviews, 165, 105887. |  | CHN
| Freiberg kb, Liziping, Fulongchang, Shangnuluo, Baiji, Lengshuikeng, Lishan |  | Magmatic hydrothermal, Seafloor hydrothermal, Basin hydrothermal, Epithermal, Metamorphic | Mississippi Valley-type (MVT), Volcanic-hosted massive sulfide (VMS), Sedimentary Exhalative (SEDEX), Epithermal, Skarn | MVT zinc-lead, VMS zinc-lead, SEDEX zinc-lead, Epithermal zinc-lead, Skarn zinc-lead | Pb, Zn | Ag, Cu | Pb, Zn, Ag, Cu | Meng et al., 2024 |  | S2S1 (Sph1) | S2S1 (Sph1)-1 | [5 empty] | ore material |  |  | mineral separate | [5 empty] | mineralisation |  |  |  | sphalerite | [6 empty] | galena |  | LA-ICPMS |  |  |  |  | 210.168531 | [19 empty] | 1935.365945 | [5 empty] | 17.813793 | [5 empty] | 28.175303 | [9 empty] | 10195.25 |  | 0.667835 |  |  |  | 0.630008 | [7 empty] | 0.855203 | [13 empty] | 10.253658 | [15 empty] | 4387.92692 | [17 empty] | 37.501076 | [9 empty] | 0.326612 | [32 empty] | 2024 | Meng, Y.-M., Huang, X.-W., Hu, R., Beaudoin, G., Zhou, M.-F., Meng, S. (2024). Deposit type discrimination based on trace elements in sphalerite. Ore Geology Reviews, 165, 105887. |  | CHN
| Freiberg kb, Liziping, Fulongchang, Shangnuluo, Baiji, Lengshuikeng, Lishan |  | Magmatic hydrothermal, Seafloor hydrothermal, Basin hydrothermal, Epithermal, Metamorphic | Mississippi Valley-type (MVT), Volcanic-hosted massive sulfide (VMS), Sedimentary Exhalative (SEDEX), Epithermal, Skarn | MVT zinc-lead, VMS zinc-lead, SEDEX zinc-lead, Epithermal zinc-lead, Skarn zinc-lead | Pb, Zn | Ag, Cu | Pb, Zn, Ag, Cu | Meng et al., 2024 |  | S2S1 (Sph1) | S2S1 (Sph1)-2 | [5 empty] | ore material |  |  | mineral separate | [5 empty] | mineralisation |  |  |  | sphalerite | [6 empty] | galena |  | LA-ICPMS |  |  |  |  | 171.54604 | [19 empty] | 1934.957799 | [5 empty] | 2.210769 | [5 empty] | 23.390634 | [9 empty] | 9855.970492 |  | 1.277588 |  |  |  | 1.126424 | [7 empty] | 1.063761 | [13 empty] | 11.039537 | [15 empty] | 4448.119337 | [17 empty] | 29.352824 | [9 empty] | 0.598505 | [32 empty] | 2024 | Meng, Y.-M., Huang, X.-W., Hu, R., Beaudoin, G., Zhou, M.-F., Meng, S. (2024). Deposit type discrimination based on trace elements in sphalerite. Ore Geology Reviews, 165, 105887. |  | CHN
| Freiberg kb, Liziping, Fulongchang, Shangnuluo, Baiji, Lengshuikeng, Lishan |  | Magmatic hydrothermal, Seafloor hydrothermal, Basin hydrothermal, Epithermal, Metamorphic | Mississippi Valley-type (MVT), Volcanic-hosted massive sulfide (VMS), Sedimentary Exhalative (SEDEX), Epithermal, Skarn | MVT zinc-lead, VMS zinc-lead, SEDEX zinc-lead, Epithermal zinc-lead, Skarn zinc-lead | Pb, Zn | Ag, Cu | Pb, Zn, Ag, Cu | Meng et al., 2024 |  | S2S1 (Sph1) | S2S1 (Sph1)-3 | [5 empty] | ore material |  |  | mineral separate | [5 empty] | mineralisation |  |  |  | sphalerite | [6 empty] | galena |  | LA-ICPMS |  |  |  |  | 217.338902 | [19 empty] | 1857.99126 | [5 empty] | 3.509111 | [5 empty] | 30.467424 | [9 empty] | 9412.831419 |  | 0.433682 |  |  |  | 1.251466 | [7 empty] | 0.867983 | [13 empty] | 16.390752 | [15 empty] | 7485.255198 | [17 empty] | 33.342619 | [9 empty] | 0.410683 | [32 empty] | 2024 | Meng, Y.-M., Huang, X.-W., Hu, R., Beaudoin, G., Zhou, M.-F., Meng, S. (2024). Deposit type discrimination based on trace elements in sphalerite. Ore Geology Reviews, 165, 105887. |  | CHN
| Freiberg kb, Liziping, Fulongchang, Shangnuluo, Baiji, Lengshuikeng, Lishan |  | Magmatic hydrothermal, Seafloor hydrothermal, Basin hydrothermal, Epithermal, Metamorphic | Mississippi Valley-type (MVT), Volcanic-hosted massive sulfide (VMS), Sedimentary Exhalative (SEDEX), Epithermal, Skarn | MVT zinc-lead, VMS zinc-lead, SEDEX zinc-lead, Epithermal zinc-lead, Skarn zinc-lead | Pb, Zn | Ag, Cu | Pb, Zn, Ag, Cu | Meng et al., 2024 |  | S2S1 (Sph1) | S2S1 (Sph1)-4 | [5 empty] | ore material |  |  | mineral separate | [5 empty] | mineralisation |  |  |  | sphalerite | [6 empty] | galena |  | LA-ICPMS |  |  |  |  | 152.570407 | [19 empty] | 2007.786994 | [5 empty] | 0.389698 | [5 empty] | 23.586411 | [9 empty] | 10147.06 |  | 0.684701 |  |  |  | 0.640833 | [7 empty] | 0.958849 | [13 empty] | 9.304982 | [15 empty] | 6532.694494 | [17 empty] | 27.129025 | [9 empty] | 0.36432 | [32 empty] | 2024 | Meng, Y.-M., Huang, X.-W., Hu, R., Beaudoin, G., Zhou, M.-F., Meng, S. (2024). Deposit type discrimination based on trace elements in sphalerite. Ore Geology Reviews, 165, 105887. |  | CHN
| Freiberg kb, Liziping, Fulongchang, Shangnuluo, Baiji, Lengshuikeng, Lishan |  | Magmatic hydrothermal, Seafloor hydrothermal, Basin hydrothermal, Epithermal, Metamorphic | Mississippi Valley-type (MVT), Volcanic-hosted massive sulfide (VMS), Sedimentary Exhalative (SEDEX), Epithermal, Skarn | MVT zinc-lead, VMS zinc-lead, SEDEX zinc-lead, Epithermal zinc-lead, Skarn zinc-lead | Pb, Zn | Ag, Cu | Pb, Zn, Ag, Cu | Meng et al., 2024 |  | S2S1 (Sph1) | S2S1 (Sph1)-5 | [5 empty] | ore material |  |  | mineral separate | [5 empty] | mineralisation |  |  |  | sphalerite | [6 empty] | galena |  | LA-ICPMS |  |  |  |  | 177.325842 | [19 empty] | 1705.124258 | [5 empty] | 0.022746 | [5 empty] | 27.296549 | [9 empty] | 12173.26 |  | 1.191938 |  |  |  | 1.056025 | [7 empty] | 0.84748 | [13 empty] | 16.952053 | [15 empty] | 852.654293 | [17 empty] | 24.392702 | [9 empty] | 0.395406 | [32 empty] | 2024 | Meng, Y.-M., Huang, X.-W., Hu, R., Beaudoin, G., Zhou, M.-F., Meng, S. (2024). Deposit type discrimination based on trace elements in sphalerite. Ore Geology Reviews, 165, 105887. |  | CHN
| Freiberg kb, Liziping, Fulongchang, Shangnuluo, Baiji, Lengshuikeng, Lishan |  | Magmatic hydrothermal, Seafloor hydrothermal, Basin hydrothermal, Epithermal, Metamorphic | Mississippi Valley-type (MVT), Volcanic-hosted massive sulfide (VMS), Sedimentary Exhalative (SEDEX), Epithermal, Skarn | MVT zinc-lead, VMS zinc-lead, SEDEX zinc-lead, Epithermal zinc-lead, Skarn zinc-lead | Pb, Zn | Ag, Cu | Pb, Zn, Ag, Cu | Meng et al., 2024 |  | S2S1 (Sph1) | S2S1 (Sph1)-6 | [5 empty] | ore material |  |  | mineral separate | [5 empty] | mineralisation |  |  |  | sphalerite | [6 empty] | galena |  | LA-ICPMS |  |  |  |  | 137.65929 | [19 empty] | 1943.118833 | [5 empty] | 4.887634 | [5 empty] | 19.862121 | [9 empty] | 11265.83 |  | 0.854772 |  |  |  | 0.513072 | [7 empty] | 0.724952 | [13 empty] | 9.509955 | [15 empty] | 5240.158822 | [17 empty] | 24.962865 | [9 empty] | 0.318905 | [32 empty] | 2024 | Meng, Y.-M., Huang, X.-W., Hu, R., Beaudoin, G., Zhou, M.-F., Meng, S. (2024). Deposit type discrimination based on trace elements in sphalerite. Ore Geology Reviews, 165, 105887. |  | CHN
| Freiberg kb, Liziping, Fulongchang, Shangnuluo, Baiji, Lengshuikeng, Lishan |  | Magmatic hydrothermal, Seafloor hydrothermal, Basin hydrothermal, Epithermal, Metamorphic | Mississippi Valley-type (MVT), Volcanic-hosted massive sulfide (VMS), Sedimentary Exhalative (SEDEX), Epithermal, Skarn | MVT zinc-lead, VMS zinc-lead, SEDEX zinc-lead, Epithermal zinc-lead, Skarn zinc-lead | Pb, Zn | Ag, Cu | Pb, Zn, Ag, Cu | Meng et al., 2024 |  | S2S1 (Sph1) | S2S1 (Sph1)-7 | [5 empty] | ore material |  |  | mineral separate | [5 empty] | mineralisation |  |  |  | sphalerite | [6 empty] | galena |  | LA-ICPMS |  |  |  |  | 160.545066 | [19 empty] | 1910.758321 | [5 empty] | 0.595325 | [5 empty] | 24.865558 | [9 empty] | 10102.75 |  | 1.471202 |  |  |  | 1.422151 | [7 empty] | 0.965608 | [13 empty] | 30.473531 | [15 empty] | 2910.110932 | [17 empty] | 27.131715 | [9 empty] | 0.537578 | [32 empty] | 2024 | Meng, Y.-M., Huang, X.-W., Hu, R., Beaudoin, G., Zhou, M.-F., Meng, S. (2024). Deposit type discrimination based on trace elements in sphalerite. Ore Geology Reviews, 165, 105887. |  | CHN
| Freiberg kb, Liziping, Fulongchang, Shangnuluo, Baiji, Lengshuikeng, Lishan |  | Magmatic hydrothermal, Seafloor hydrothermal, Basin hydrothermal, Epithermal, Metamorphic | Mississippi Valley-type (MVT), Volcanic-hosted massive sulfide (VMS), Sedimentary Exhalative (SEDEX), Epithermal, Skarn | MVT zinc-lead, VMS zinc-lead, SEDEX zinc-lead, Epithermal zinc-lead, Skarn zinc-lead | Pb, Zn | Ag, Cu | Pb, Zn, Ag, Cu | Meng et al., 2024 |  | S2S1 (Sph1) | S2S1 (Sph1)-8 | [5 empty] | ore material |  |  | mineral separate | [5 empty] | mineralisation |  |  |  | sphalerite | [6 empty] | galena |  | LA-ICPMS |  |  |  |  | 121.933132 | [19 empty] | 2109.938175 | [5 empty] | 0.366069 | [5 empty] | 27.848509 | [9 empty] | 11372.78 |  | 2.815667 |  |  |  | 4.048386 | [7 empty] | 0.765692 | [13 empty] | 10.515258 | [15 empty] | 2670.013181 | [17 empty] | 13.506436 | [9 empty] | 0.908819 | [32 empty] | 2024 | Meng, Y.-M., Huang, X.-W., Hu, R., Beaudoin, G., Zhou, M.-F., Meng, S. (2024). Deposit type discrimination based on trace elements in sphalerite. Ore Geology Reviews, 165, 105887. |  | CHN
| Freiberg kb, Liziping, Fulongchang, Shangnuluo, Baiji, Lengshuikeng, Lishan |  | Magmatic hydrothermal, Seafloor hydrothermal, Basin hydrothermal, Epithermal, Metamorphic | Mississippi Valley-type (MVT), Volcanic-hosted massive sulfide (VMS), Sedimentary Exhalative (SEDEX), Epithermal, Skarn | MVT zinc-lead, VMS zinc-lead, SEDEX zinc-lead, Epithermal zinc-lead, Skarn zinc-lead | Pb, Zn | Ag, Cu | Pb, Zn, Ag, Cu | Meng et al., 2024 |  | S2S1 (Sph1) | S2S1 (Sph1)-9 | [5 empty] | ore material |  |  | mineral separate | [5 empty] | mineralisation |  |  |  | sphalerite | [6 empty] | galena |  | LA-ICPMS |  |  |  |  | 116.627182 | [19 empty] | 2029.357122 | [5 empty] | 2.995563 | [5 empty] | 33.211077 | [9 empty] | 22409.23 |  | 3.700924 |  |  |  | 6.291891 | [7 empty] | 0.6336 | [13 empty] | 45.716596 | [15 empty] | 1211.901699 | [17 empty] | 11.365568 | [9 empty] | 1.751426 | [32 empty] | 2024 | Meng, Y.-M., Huang, X.-W., Hu, R., Beaudoin, G., Zhou, M.-F., Meng, S. (2024). Deposit type discrimination based on trace elements in sphalerite. Ore Geology Reviews, 165, 105887. |  | CHN
| Freiberg kb, Liziping, Fulongchang, Shangnuluo, Baiji, Lengshuikeng, Lishan |  | Magmatic hydrothermal, Seafloor hydrothermal, Basin hydrothermal, Epithermal, Metamorphic | Mississippi Valley-type (MVT), Volcanic-hosted massive sulfide (VMS), Sedimentary Exhalative (SEDEX), Epithermal, Skarn | MVT zinc-lead, VMS zinc-lead, SEDEX zinc-lead, Epithermal zinc-lead, Skarn zinc-lead | Pb, Zn | Ag, Cu | Pb, Zn, Ag, Cu | Meng et al., 2024 |  | S2S1 (Sph1) | S2S1 (Sph1)-10 | [5 empty] | ore material |  |  | mineral separate | [5 empty] | mineralisation |  |  |  | sphalerite | [6 empty] | galena |  | LA-ICPMS |  |  |  |  | 140.874372 | [19 empty] | 1839.974589 | [5 empty] | 0.005973 | [5 empty] | 24.345829 | [9 empty] | 11340.28 |  | 0.934977 |  |  |  | 1.299445 | [7 empty] | 0.871823 | [13 empty] | 11.331011 | [15 empty] | 2729.793699 | [17 empty] | 20.278738 | [9 empty] | 0.331936 | [32 empty] | 2024 | Meng, Y.-M., Huang, X.-W., Hu, R., Beaudoin, G., Zhou, M.-F., Meng, S. (2024). Deposit type discrimination based on trace elements in sphalerite. Ore Geology Reviews, 165, 105887. |  | CHN
| Freiberg kb, Liziping, Fulongchang, Shangnuluo, Baiji, Lengshuikeng, Lishan |  | Magmatic hydrothermal, Seafloor hydrothermal, Basin hydrothermal, Epithermal, Metamorphic | Mississippi Valley-type (MVT), Volcanic-hosted massive sulfide (VMS), Sedimentary Exhalative (SEDEX), Epithermal, Skarn | MVT zinc-lead, VMS zinc-lead, SEDEX zinc-lead, Epithermal zinc-lead, Skarn zinc-lead | Pb, Zn | Ag, Cu | Pb, Zn, Ag, Cu | Meng et al., 2024 |  | S2S1 (Sph1) | S2S1 (Sph1)-11 | [5 empty] | ore material |  |  | mineral separate | [5 empty] | mineralisation |  |  |  | sphalerite | [6 empty] | galena |  | LA-ICPMS |  |  |  |  | 157.880839 | [19 empty] | 1788.815797 | [5 empty] | 0.032592 | [5 empty] | 25.088015 | [9 empty] | 10620.23 |  | 0.822252 |  |  |  | 0.599582 | [7 empty] | 0.76769 | [13 empty] | 9.447742 | [15 empty] | 834.06434 | [17 empty] | 22.924598 | [9 empty] | 0.240531 | [32 empty] | 2024 | Meng, Y.-M., Huang, X.-W., Hu, R., Beaudoin, G., Zhou, M.-F., Meng, S. (2024). Deposit type discrimination based on trace elements in sphalerite. Ore Geology Reviews, 165, 105887. |  | CHN
| Freiberg kb, Liziping, Fulongchang, Shangnuluo, Baiji, Lengshuikeng, Lishan |  | Magmatic hydrothermal, Seafloor hydrothermal, Basin hydrothermal, Epithermal, Metamorphic | Mississippi Valley-type (MVT), Volcanic-hosted massive sulfide (VMS), Sedimentary Exhalative (SEDEX), Epithermal, Skarn | MVT zinc-lead, VMS zinc-lead, SEDEX zinc-lead, Epithermal zinc-lead, Skarn zinc-lead | Pb, Zn | Ag, Cu | Pb, Zn, Ag, Cu | Meng et al., 2024 |  | S2S1 (Sph1) | S2S1 (Sph1)-12 | [5 empty] | ore material |  |  | mineral separate | [5 empty] | mineralisation |  |  |  | sphalerite | [6 empty] | galena |  | LA-ICPMS |  |  |  |  | 144.740784 | [19 empty] | 1924.61393 | [5 empty] | 0.88717 | [5 empty] | 20.301337 | [9 empty] | 10183.24 |  | 0.791101 |  |  |  | 0.498047 | [7 empty] | 0.703746 | [13 empty] | 12.665965 | [15 empty] | 9026.520661 | [17 empty] | 25.886382 | [9 empty] | 0.336104 | [32 empty] | 2024 | Meng, Y.-M., Huang, X.-W., Hu, R., Beaudoin, G., Zhou, M.-F., Meng, S. (2024). Deposit type discrimination based on trace elements in sphalerite. Ore Geology Reviews, 165, 105887. |  | CHN
| Freiberg kb, Liziping, Fulongchang, Shangnuluo, Baiji, Lengshuikeng, Lishan |  | Magmatic hydrothermal, Seafloor hydrothermal, Basin hydrothermal, Epithermal, Metamorphic | Mississippi Valley-type (MVT), Volcanic-hosted massive sulfide (VMS), Sedimentary Exhalative (SEDEX), Epithermal, Skarn | MVT zinc-lead, VMS zinc-lead, SEDEX zinc-lead, Epithermal zinc-lead, Skarn zinc-lead | Pb, Zn | Ag, Cu | Pb, Zn, Ag, Cu | Meng et al., 2024 |  | S2S1 (Sph1) | S2S1 (Sph1)-13 | [5 empty] | ore material |  |  | mineral separate | [5 empty] | mineralisation |  |  |  | sphalerite | [6 empty] | galena |  | LA-ICPMS |  |  |  |  | 149.465492 | [19 empty] | 1889.583718 | [5 empty] | 2.471825 | [5 empty] | 23.321948 | [9 empty] | 9709.12901 |  | 1.072701 |  |  |  | 1.528984 | [7 empty] | 0.866995 | [13 empty] | 53.200535 | [15 empty] | 5988.050513 | [17 empty] | 25.868188 | [9 empty] | 0.485616 | [32 empty] | 2024 | Meng, Y.-M., Huang, X.-W., Hu, R., Beaudoin, G., Zhou, M.-F., Meng, S. (2024). Deposit type discrimination based on trace elements in sphalerite. Ore Geology Reviews, 165, 105887. |  | CHN
| Freiberg kb, Liziping, Fulongchang, Shangnuluo, Baiji, Lengshuikeng, Lishan |  | Magmatic hydrothermal, Seafloor hydrothermal, Basin hydrothermal, Epithermal, Metamorphic | Mississippi Valley-type (MVT), Volcanic-hosted massive sulfide (VMS), Sedimentary Exhalative (SEDEX), Epithermal, Skarn | MVT zinc-lead, VMS zinc-lead, SEDEX zinc-lead, Epithermal zinc-lead, Skarn zinc-lead | Pb, Zn | Ag, Cu | Pb, Zn, Ag, Cu | Meng et al., 2024 |  | S2S1 (Sph1) | S2S1 (Sph1)-14 | [5 empty] | ore material |  |  | mineral separate | [5 empty] | mineralisation |  |  |  | sphalerite | [6 empty] | galena |  | LA-ICPMS |  |  |  |  | 140.102296 | [19 empty] | 1917.928775 | [5 empty] | 2.098732 | [5 empty] | 21.558674 | [9 empty] | 9603.624027 |  | 0.510512 |  |  |  | 0.815767 | [7 empty] | 0.935595 | [13 empty] | 9.8237 | [15 empty] | 4361.000005 | [17 empty] | 26.074886 | [9 empty] | 0.716222 | [32 empty] | 2024 | Meng, Y.-M., Huang, X.-W., Hu, R., Beaudoin, G., Zhou, M.-F., Meng, S. (2024). Deposit type discrimination based on trace elements in sphalerite. Ore Geology Reviews, 165, 105887. |  | CHN
| Freiberg kb, Liziping, Fulongchang, Shangnuluo, Baiji, Lengshuikeng, Lishan |  | Magmatic hydrothermal, Seafloor hydrothermal, Basin hydrothermal, Epithermal, Metamorphic | Mississippi Valley-type (MVT), Volcanic-hosted massive sulfide (VMS), Sedimentary Exhalative (SEDEX), Epithermal, Skarn | MVT zinc-lead, VMS zinc-lead, SEDEX zinc-lead, Epithermal zinc-lead, Skarn zinc-lead | Pb, Zn | Ag, Cu | Pb, Zn, Ag, Cu | Meng et al., 2024 |  | S2S1 (Sph1) | S2S1 (Sph1)-15 | [5 empty] | ore material |  |  | mineral separate | [5 empty] | mineralisation |  |  |  | sphalerite | [6 empty] | galena |  | LA-ICPMS |  |  |  |  | 189.797644 | [19 empty] | 1854.324602 | [5 empty] | 11.00571 | [5 empty] | 26.509314 | [9 empty] | 10804.13 |  | 0.668721 |  |  |  | 0.547405 | [7 empty] | 0.70383 | [13 empty] | 25.261306 | [15 empty] | 2640.417503 | [17 empty] | 35.585315 | [9 empty] | 0.224415 | [32 empty] | 2024 | Meng, Y.-M., Huang, X.-W., Hu, R., Beaudoin, G., Zhou, M.-F., Meng, S. (2024). Deposit type discrimination based on trace elements in sphalerite. Ore Geology Reviews, 165, 105887. |  | CHN
| Freiberg kb, Liziping, Fulongchang, Shangnuluo, Baiji, Lengshuikeng, Lishan |  | Magmatic hydrothermal, Seafloor hydrothermal, Basin hydrothermal, Epithermal, Metamorphic | Mississippi Valley-type (MVT), Volcanic-hosted massive sulfide (VMS), Sedimentary Exhalative (SEDEX), Epithermal, Skarn | MVT zinc-lead, VMS zinc-lead, SEDEX zinc-lead, Epithermal zinc-lead, Skarn zinc-lead | Pb, Zn | Ag, Cu | Pb, Zn, Ag, Cu | Meng et al., 2024 |  | S2S1 (Sph1) | S2S1 (Sph1)-16 | [5 empty] | ore material |  |  | mineral separate | [5 empty] | mineralisation |  |  |  | sphalerite | [6 empty] | galena |  | LA-ICPMS |  |  |  |  | 174.656696 | [19 empty] | 1821.396998 | [5 empty] | 1.529046 | [5 empty] | 23.45263 | [9 empty] | 9864.519876 |  | 0.498575 |  |  |  | 0.503412 | [7 empty] | 0.804973 | [13 empty] | 8.862196 | [15 empty] | 3212.304658 | [17 empty] | 36.583826 | [9 empty] | 0.299616 | [32 empty] | 2024 | Meng, Y.-M., Huang, X.-W., Hu, R., Beaudoin, G., Zhou, M.-F., Meng, S. (2024). Deposit type discrimination based on trace elements in sphalerite. Ore Geology Reviews, 165, 105887. |  | CHN
| Freiberg kb, Liziping, Fulongchang, Shangnuluo, Baiji, Lengshuikeng, Lishan |  | Magmatic hydrothermal, Seafloor hydrothermal, Basin hydrothermal, Epithermal, Metamorphic | Mississippi Valley-type (MVT), Volcanic-hosted massive sulfide (VMS), Sedimentary Exhalative (SEDEX), Epithermal, Skarn | MVT zinc-lead, VMS zinc-lead, SEDEX zinc-lead, Epithermal zinc-lead, Skarn zinc-lead | Pb, Zn | Ag, Cu | Pb, Zn, Ag, Cu | Meng et al., 2024 |  | S2S1 (Sph1) | S2S1 (Sph1)-17 | [5 empty] | ore material |  |  | mineral separate | [5 empty] | mineralisation |  |  |  | sphalerite | [6 empty] | galena |  | LA-ICPMS |  |  |  |  | 177.583281 | [19 empty] | 1799.247977 | [5 empty] | 1.054505 | [5 empty] | 25.855206 | [9 empty] | 10677.22 |  | 2.457762 |  |  |  | 3.300992 | [7 empty] | 1.056141 | [13 empty] | 9.72515 | [15 empty] | 3614.916947 | [17 empty] | 34.877373 | [9 empty] | 0.467483 | [32 empty] | 2024 | Meng, Y.-M., Huang, X.-W., Hu, R., Beaudoin, G., Zhou, M.-F., Meng, S. (2024). Deposit type discrimination based on trace elements in sphalerite. Ore Geology Reviews, 165, 105887. |  | CHN
| Freiberg kb, Liziping, Fulongchang, Shangnuluo, Baiji, Lengshuikeng, Lishan |  | Magmatic hydrothermal, Seafloor hydrothermal, Basin hydrothermal, Epithermal, Metamorphic | Mississippi Valley-type (MVT), Volcanic-hosted massive sulfide (VMS), Sedimentary Exhalative (SEDEX), Epithermal, Skarn | MVT zinc-lead, VMS zinc-lead, SEDEX zinc-lead, Epithermal zinc-lead, Skarn zinc-lead | Pb, Zn | Ag, Cu | Pb, Zn, Ag, Cu | Meng et al., 2024 |  | S2S1 (Sph1) | S2S1 (Sph1)-18 | [5 empty] | ore material |  |  | mineral separate | [5 empty] | mineralisation |  |  |  | sphalerite | [6 empty] | galena |  | LA-ICPMS |  |  |  |  | 183.843883 | [19 empty] | 1876.735887 | [5 empty] | 1.326967 | [5 empty] | 25.1271 | [9 empty] | 9652.773398 |  | 0.712824 |  |  |  | 0.695097 | [7 empty] | 0.941874 | [13 empty] | 10.212992 | [15 empty] | 7717.4368 | [17 empty] | 38.555927 | [9 empty] | 0.402134 | [32 empty] | 2024 | Meng, Y.-M., Huang, X.-W., Hu, R., Beaudoin, G., Zhou, M.-F., Meng, S. (2024). Deposit type discrimination based on trace elements in sphalerite. Ore Geology Reviews, 165, 105887. |  | CHN
| Freiberg kb, Liziping, Fulongchang, Shangnuluo, Baiji, Lengshuikeng, Lishan |  | Magmatic hydrothermal, Seafloor hydrothermal, Basin hydrothermal, Epithermal, Metamorphic | Mississippi Valley-type (MVT), Volcanic-hosted massive sulfide (VMS), Sedimentary Exhalative (SEDEX), Epithermal, Skarn | MVT zinc-lead, VMS zinc-lead, SEDEX zinc-lead, Epithermal zinc-lead, Skarn zinc-lead | Pb, Zn | Ag, Cu | Pb, Zn, Ag, Cu | Meng et al., 2024 |  | S2S1 (Sph1) | S2S1 (Sph1)-19 | [5 empty] | ore material |  |  | mineral separate | [5 empty] | mineralisation |  |  |  | sphalerite | [6 empty] | galena |  | LA-ICPMS |  |  |  |  | 149.458648 | [19 empty] | 1805.349691 | [5 empty] | 0.287256 | [5 empty] | 27.371948 | [9 empty] | 11378.05011 |  | 0.833995 |  |  |  | 4.22067 | [7 empty] | 0.771722 | [13 empty] | 28.976813 | [15 empty] | 3699.810074 | [17 empty] | 28.077035 | [9 empty] | 0.333278 | [32 empty] | 2024 | Meng, Y.-M., Huang, X.-W., Hu, R., Beaudoin, G., Zhou, M.-F., Meng, S. (2024). Deposit type discrimination based on trace elements in sphalerite. Ore Geology Reviews, 165, 105887. |  | CHN
| Freiberg kb, Liziping, Fulongchang, Shangnuluo, Baiji, Lengshuikeng, Lishan |  | Magmatic hydrothermal, Seafloor hydrothermal, Basin hydrothermal, Epithermal, Metamorphic | Mississippi Valley-type (MVT), Volcanic-hosted massive sulfide (VMS), Sedimentary Exhalative (SEDEX), Epithermal, Skarn | MVT zinc-lead, VMS zinc-lead, SEDEX zinc-lead, Epithermal zinc-lead, Skarn zinc-lead | Pb, Zn | Ag, Cu | Pb, Zn, Ag, Cu | Meng et al., 2024 |  | S2S1 (Sph1) | S2S1 (Sph1)-20 | [5 empty] | ore material |  |  | mineral separate | [5 empty] | mineralisation |  |  |  | sphalerite | [6 empty] | galena |  | LA-ICPMS |  |  |  |  | 161.63901 | [19 empty] | 1910.031186 | [5 empty] | 1.558615 | [5 empty] | 23.748148 | [9 empty] | 9534.321681 |  | 0.612059 |  |  |  | 0.57378 | [7 empty] | 0.880747 | [13 empty] | 9.710084 | [15 empty] | 6272.709669 | [17 empty] | 27.704798 | [9 empty] | 0.412375 | [32 empty] | 2024 | Meng, Y.-M., Huang, X.-W., Hu, R., Beaudoin, G., Zhou, M.-F., Meng, S. (2024). Deposit type discrimination based on trace elements in sphalerite. Ore Geology Reviews, 165, 105887. |  | CHN
| Freiberg kb, Liziping, Fulongchang, Shangnuluo, Baiji, Lengshuikeng, Lishan |  | Magmatic hydrothermal, Seafloor hydrothermal, Basin hydrothermal, Epithermal, Metamorphic | Mississippi Valley-type (MVT), Volcanic-hosted massive sulfide (VMS), Sedimentary Exhalative (SEDEX), Epithermal, Skarn | MVT zinc-lead, VMS zinc-lead, SEDEX zinc-lead, Epithermal zinc-lead, Skarn zinc-lead | Pb, Zn | Ag, Cu | Pb, Zn, Ag, Cu | Meng et al., 2024 |  | S7P1S1 (Sph1) | S7P1S1 (Sph1)-1 | [5 empty] | ore material |  |  | mineral separate | [5 empty] | mineralisation |  |  |  | sphalerite | [6 empty] | galena |  | LA-ICPMS |  |  |  |  | 57.08708 | [19 empty] | 1142.677957 | [5 empty] | 0.032723 | [5 empty] | 81.119193 | [9 empty] | 43213.17 |  | 0.041237 |  |  |  | 0.127317 | [7 empty] | 13.403458 | [13 empty] | 7.653744 | [15 empty] | 51.368794 | [17 empty] | 3.681612 | [9 empty] | 0.717227 | [32 empty] | 2024 | Meng, Y.-M., Huang, X.-W., Hu, R., Beaudoin, G., Zhou, M.-F., Meng, S. (2024). Deposit type discrimination based on trace elements in sphalerite. Ore Geology Reviews, 165, 105887. |  | CHN
| Freiberg kb, Liziping, Fulongchang, Shangnuluo, Baiji, Lengshuikeng, Lishan |  | Magmatic hydrothermal, Seafloor hydrothermal, Basin hydrothermal, Epithermal, Metamorphic | Mississippi Valley-type (MVT), Volcanic-hosted massive sulfide (VMS), Sedimentary Exhalative (SEDEX), Epithermal, Skarn | MVT zinc-lead, VMS zinc-lead, SEDEX zinc-lead, Epithermal zinc-lead, Skarn zinc-lead | Pb, Zn | Ag, Cu | Pb, Zn, Ag, Cu | Meng et al., 2024 |  | S7P1S1 (Sph1) | S7P1S1 (Sph1)-2 | [5 empty] | ore material |  |  | mineral separate | [5 empty] | mineralisation |  |  |  | sphalerite | [6 empty] | galena |  | LA-ICPMS |  |  |  |  | 57.093403 | [19 empty] | 1093.521728 | [5 empty] | 0.036621 | [5 empty] | 148.866412 | [9 empty] | 46660.57 |  | 0.395483 |  |  |  | 0.604457 | [7 empty] | 14.54742 | [13 empty] | 12.622033 | [15 empty] | 46.384453 | [17 empty] | 3.564511 | [9 empty] | 0.409179 | [32 empty] | 2024 | Meng, Y.-M., Huang, X.-W., Hu, R., Beaudoin, G., Zhou, M.-F., Meng, S. (2024). Deposit type discrimination based on trace elements in sphalerite. Ore Geology Reviews, 165, 105887. |  | CHN
| Freiberg kb, Liziping, Fulongchang, Shangnuluo, Baiji, Lengshuikeng, Lishan |  | Magmatic hydrothermal, Seafloor hydrothermal, Basin hydrothermal, Epithermal, Metamorphic | Mississippi Valley-type (MVT), Volcanic-hosted massive sulfide (VMS), Sedimentary Exhalative (SEDEX), Epithermal, Skarn | MVT zinc-lead, VMS zinc-lead, SEDEX zinc-lead, Epithermal zinc-lead, Skarn zinc-lead | Pb, Zn | Ag, Cu | Pb, Zn, Ag, Cu | Meng et al., 2024 |  | S7P1S1 (Sph1) | S7P1S1 (Sph1)-3 | [5 empty] | ore material |  |  | mineral separate | [5 empty] | mineralisation |  |  |  | sphalerite | [6 empty] | galena |  | LA-ICPMS |  |  |  |  | 34.483841 | [19 empty] | 1188.662996 | [5 empty] | 0.031011 | [5 empty] | 215.806348 | [9 empty] | 45468.83 |  | 0.282124 |  |  |  | 0.532942 | [7 empty] | 15.485434 | [13 empty] | 11.409478 | [15 empty] | 26.622979 | [17 empty] | 1.940446 | [9 empty] | 0.784264 | [32 empty] | 2024 | Meng, Y.-M., Huang, X.-W., Hu, R., Beaudoin, G., Zhou, M.-F., Meng, S. (2024). Deposit type discrimination based on trace elements in sphalerite. Ore Geology Reviews, 165, 105887. |  | CHN
| Freiberg kb, Liziping, Fulongchang, Shangnuluo, Baiji, Lengshuikeng, Lishan |  | Magmatic hydrothermal, Seafloor hydrothermal, Basin hydrothermal, Epithermal, Metamorphic | Mississippi Valley-type (MVT), Volcanic-hosted massive sulfide (VMS), Sedimentary Exhalative (SEDEX), Epithermal, Skarn | MVT zinc-lead, VMS zinc-lead, SEDEX zinc-lead, Epithermal zinc-lead, Skarn zinc-lead | Pb, Zn | Ag, Cu | Pb, Zn, Ag, Cu | Meng et al., 2024 |  | S7P1S1 (Sph1) | S7P1S1 (Sph1)-4 | [5 empty] | ore material |  |  | mineral separate | [5 empty] | mineralisation |  |  |  | sphalerite | [6 empty] | galena |  | LA-ICPMS |  |  |  |  | 49.743153 | [19 empty] | 1239.899851 | [5 empty] | 0.010545 | [5 empty] | 101.124279 | [9 empty] | 40158.44 |  | 0.046549 |  |  |  | 0.208104 | [7 empty] | 14.989462 | [13 empty] | 8.006932 | [15 empty] | 41.277368 | [17 empty] | 3.306156 | [9 empty] | 0.46733 | [32 empty] | 2024 | Meng, Y.-M., Huang, X.-W., Hu, R., Beaudoin, G., Zhou, M.-F., Meng, S. (2024). Deposit type discrimination based on trace elements in sphalerite. Ore Geology Reviews, 165, 105887. |  | CHN
| Freiberg kb, Liziping, Fulongchang, Shangnuluo, Baiji, Lengshuikeng, Lishan |  | Magmatic hydrothermal, Seafloor hydrothermal, Basin hydrothermal, Epithermal, Metamorphic | Mississippi Valley-type (MVT), Volcanic-hosted massive sulfide (VMS), Sedimentary Exhalative (SEDEX), Epithermal, Skarn | MVT zinc-lead, VMS zinc-lead, SEDEX zinc-lead, Epithermal zinc-lead, Skarn zinc-lead | Pb, Zn | Ag, Cu | Pb, Zn, Ag, Cu | Meng et al., 2024 |  | S7P1S1 (Sph1) | S7P1S1 (Sph1)-5 | [5 empty] | ore material |  |  | mineral separate | [5 empty] | mineralisation |  |  |  | sphalerite | [6 empty] | galena |  | LA-ICPMS |  |  |  |  | 38.240982 | [19 empty] | 1224.336799 | [5 empty] | 0.020102 | [5 empty] | 104.948479 | [9 empty] | 40585.2 |  | 0.114045 |  |  |  | 0.383234 | [7 empty] | 14.621792 | [13 empty] | 8.887908 | [15 empty] | 33.01102 | [17 empty] | 2.367332 | [9 empty] | 0.484104 | [32 empty] | 2024 | Meng, Y.-M., Huang, X.-W., Hu, R., Beaudoin, G., Zhou, M.-F., Meng, S. (2024). Deposit type discrimination based on trace elements in sphalerite. Ore Geology Reviews, 165, 105887. |  | CHN
| Freiberg kb, Liziping, Fulongchang, Shangnuluo, Baiji, Lengshuikeng, Lishan |  | Magmatic hydrothermal, Seafloor hydrothermal, Basin hydrothermal, Epithermal, Metamorphic | Mississippi Valley-type (MVT), Volcanic-hosted massive sulfide (VMS), Sedimentary Exhalative (SEDEX), Epithermal, Skarn | MVT zinc-lead, VMS zinc-lead, SEDEX zinc-lead, Epithermal zinc-lead, Skarn zinc-lead | Pb, Zn | Ag, Cu | Pb, Zn, Ag, Cu | Meng et al., 2024 |  | S7P1S1 (Sph1) | S7P1S1 (Sph1)-6 | [5 empty] | ore material |  |  | mineral separate | [5 empty] | mineralisation |  |  |  | sphalerite | [6 empty] | galena |  | LA-ICPMS |  |  |  |  | 38.429766 | [19 empty] | 1247.457325 | [5 empty] | 0.010866 | [5 empty] | 626.209601 | [9 empty] | 41106.3 |  | 0.091377 |  |  |  | 0.103412 | [7 empty] | 15.226957 | [13 empty] | 9.573688 | [15 empty] | 36.500926 | [17 empty] | 2.433072 | [9 empty] | 0.534902 | [32 empty] | 2024 | Meng, Y.-M., Huang, X.-W., Hu, R., Beaudoin, G., Zhou, M.-F., Meng, S. (2024). Deposit type discrimination based on trace elements in sphalerite. Ore Geology Reviews, 165, 105887. |  | CHN
| Freiberg kb, Liziping, Fulongchang, Shangnuluo, Baiji, Lengshuikeng, Lishan |  | Magmatic hydrothermal, Seafloor hydrothermal, Basin hydrothermal, Epithermal, Metamorphic | Mississippi Valley-type (MVT), Volcanic-hosted massive sulfide (VMS), Sedimentary Exhalative (SEDEX), Epithermal, Skarn | MVT zinc-lead, VMS zinc-lead, SEDEX zinc-lead, Epithermal zinc-lead, Skarn zinc-lead | Pb, Zn | Ag, Cu | Pb, Zn, Ag, Cu | Meng et al., 2024 |  | S7P1S1 (Sph1) | S7P1S1 (Sph1)-7 | [5 empty] | ore material |  |  | mineral separate | [5 empty] | mineralisation |  |  |  | sphalerite | [6 empty] | galena |  | LA-ICPMS |  |  |  |  | 55.154247 | [19 empty] | 1233.127174 | [5 empty] | 0.015879 | [5 empty] | 754.767069 | [9 empty] | 40243.68 |  | 0.125827 |  |  |  | 0.217226 | [7 empty] | 15.017062 | [13 empty] | 8.204914 | [15 empty] | 49.447864 | [17 empty] | 3.680767 | [9 empty] | 0.603822 | [32 empty] | 2024 | Meng, Y.-M., Huang, X.-W., Hu, R., Beaudoin, G., Zhou, M.-F., Meng, S. (2024). Deposit type discrimination based on trace elements in sphalerite. Ore Geology Reviews, 165, 105887. |  | CHN
| Freiberg kb, Liziping, Fulongchang, Shangnuluo, Baiji, Lengshuikeng, Lishan |  | Magmatic hydrothermal, Seafloor hydrothermal, Basin hydrothermal, Epithermal, Metamorphic | Mississippi Valley-type (MVT), Volcanic-hosted massive sulfide (VMS), Sedimentary Exhalative (SEDEX), Epithermal, Skarn | MVT zinc-lead, VMS zinc-lead, SEDEX zinc-lead, Epithermal zinc-lead, Skarn zinc-lead | Pb, Zn | Ag, Cu | Pb, Zn, Ag, Cu | Meng et al., 2024 |  | S7P1S1 (Sph1) | S7P1S1 (Sph1)-8 | [5 empty] | ore material |  |  | mineral separate | [5 empty] | mineralisation |  |  |  | sphalerite | [6 empty] | galena |  | LA-ICPMS |  |  |  |  | 35.327711 | [19 empty] | 1121.298093 | [5 empty] | 0.011263 | [5 empty] | 149.184926 | [9 empty] | 41860.54 |  | 0.35499 |  |  |  | 0.40597 | [7 empty] | 13.956829 | [13 empty] | 10.469291 | [15 empty] | 32.319002 | [17 empty] | 2.649814 | [9 empty] | 0.442868 | [32 empty] | 2024 | Meng, Y.-M., Huang, X.-W., Hu, R., Beaudoin, G., Zhou, M.-F., Meng, S. (2024). Deposit type discrimination based on trace elements in sphalerite. Ore Geology Reviews, 165, 105887. |  | CHN
| Freiberg kb, Liziping, Fulongchang, Shangnuluo, Baiji, Lengshuikeng, Lishan |  | Magmatic hydrothermal, Seafloor hydrothermal, Basin hydrothermal, Epithermal, Metamorphic | Mississippi Valley-type (MVT), Volcanic-hosted massive sulfide (VMS), Sedimentary Exhalative (SEDEX), Epithermal, Skarn | MVT zinc-lead, VMS zinc-lead, SEDEX zinc-lead, Epithermal zinc-lead, Skarn zinc-lead | Pb, Zn | Ag, Cu | Pb, Zn, Ag, Cu | Meng et al., 2024 |  | S7P1S1 (Sph1) | S7P1S1 (Sph1)-9 | [5 empty] | ore material |  |  | mineral separate | [5 empty] | mineralisation |  |  |  | sphalerite | [6 empty] | galena |  | LA-ICPMS |  |  |  |  | 61.426947 | [19 empty] | 1036.879625 | [5 empty] | 0.007928 | [5 empty] | 35.432318 | [9 empty] | 37843.97 |  | 0.281308 |  |  |  | 0.26624 | [7 empty] | 13.676103 | [13 empty] | 150.377487 | [15 empty] | 56.904416 | [17 empty] | 5.400872 | [9 empty] | 0.609971 | [32 empty] | 2024 | Meng, Y.-M., Huang, X.-W., Hu, R., Beaudoin, G., Zhou, M.-F., Meng, S. (2024). Deposit type discrimination based on trace elements in sphalerite. Ore Geology Reviews, 165, 105887. |  | CHN
| Freiberg kb, Liziping, Fulongchang, Shangnuluo, Baiji, Lengshuikeng, Lishan |  | Magmatic hydrothermal, Seafloor hydrothermal, Basin hydrothermal, Epithermal, Metamorphic | Mississippi Valley-type (MVT), Volcanic-hosted massive sulfide (VMS), Sedimentary Exhalative (SEDEX), Epithermal, Skarn | MVT zinc-lead, VMS zinc-lead, SEDEX zinc-lead, Epithermal zinc-lead, Skarn zinc-lead | Pb, Zn | Ag, Cu | Pb, Zn, Ag, Cu | Meng et al., 2024 |  | S7P1S1 (Sph1) | S7P1S1 (Sph1)-10 | [5 empty] | ore material |  |  | mineral separate | [5 empty] | mineralisation |  |  |  | sphalerite | [6 empty] | galena |  | LA-ICPMS |  |  |  |  | 62.284979 | [19 empty] | 1233.585454 | [5 empty] | 0.008139 | [5 empty] | 90.798143 | [9 empty] | 37870.2 |  | 0.094207 |  |  |  | 0.130129 | [7 empty] | 13.068929 | [13 empty] | 7.987874 | [15 empty] | 59.897273 | [17 empty] | 4.842903 | [9 empty] | 0.540807 | [32 empty] | 2024 | Meng, Y.-M., Huang, X.-W., Hu, R., Beaudoin, G., Zhou, M.-F., Meng, S. (2024). Deposit type discrimination based on trace elements in sphalerite. Ore Geology Reviews, 165, 105887. |  | CHN
| Freiberg kb, Liziping, Fulongchang, Shangnuluo, Baiji, Lengshuikeng, Lishan |  | Magmatic hydrothermal, Seafloor hydrothermal, Basin hydrothermal, Epithermal, Metamorphic | Mississippi Valley-type (MVT), Volcanic-hosted massive sulfide (VMS), Sedimentary Exhalative (SEDEX), Epithermal, Skarn | MVT zinc-lead, VMS zinc-lead, SEDEX zinc-lead, Epithermal zinc-lead, Skarn zinc-lead | Pb, Zn | Ag, Cu | Pb, Zn, Ag, Cu | Meng et al., 2024 |  | S7P1S1 (Sph1) | S7P1S1 (Sph1)-11 | [5 empty] | ore material |  |  | mineral separate | [5 empty] | mineralisation |  |  |  | sphalerite | [6 empty] | galena |  | LA-ICPMS |  |  |  |  | 21.365607 | [19 empty] | 1140.987684 | [5 empty] | 0.034603 | [5 empty] | 170.118322 | [9 empty] | 40434.83 |  | 0.117725 |  |  |  | 0.098884 | [7 empty] | 12.624597 | [13 empty] | 12.572212 | [15 empty] | 21.351062 | [17 empty] | 2.232867 | [9 empty] | 0.645853 | [32 empty] | 2024 | Meng, Y.-M., Huang, X.-W., Hu, R., Beaudoin, G., Zhou, M.-F., Meng, S. (2024). Deposit type discrimination based on trace elements in sphalerite. Ore Geology Reviews, 165, 105887. |  | CHN
| Freiberg kb, Liziping, Fulongchang, Shangnuluo, Baiji, Lengshuikeng, Lishan |  | Magmatic hydrothermal, Seafloor hydrothermal, Basin hydrothermal, Epithermal, Metamorphic | Mississippi Valley-type (MVT), Volcanic-hosted massive sulfide (VMS), Sedimentary Exhalative (SEDEX), Epithermal, Skarn | MVT zinc-lead, VMS zinc-lead, SEDEX zinc-lead, Epithermal zinc-lead, Skarn zinc-lead | Pb, Zn | Ag, Cu | Pb, Zn, Ag, Cu | Meng et al., 2024 |  | S7P1S1 (Sph1) | S7P1S1 (Sph1)-12 | [5 empty] | ore material |  |  | mineral separate | [5 empty] | mineralisation |  |  |  | sphalerite | [6 empty] | galena |  | LA-ICPMS |  |  |  |  | 43.611848 | [19 empty] | 1203.881736 | [5 empty] | 0.009105 | [5 empty] | 97.151385 | [9 empty] | 38174.45 |  | 0.128709 |  |  |  | 0.241163 | [7 empty] | 12.205687 | [13 empty] | 11.76594 | [15 empty] | 581.229861 | [17 empty] | 3.438812 | [9 empty] | 0.422074 | [32 empty] | 2024 | Meng, Y.-M., Huang, X.-W., Hu, R., Beaudoin, G., Zhou, M.-F., Meng, S. (2024). Deposit type discrimination based on trace elements in sphalerite. Ore Geology Reviews, 165, 105887. |  | CHN
| Freiberg kb, Liziping, Fulongchang, Shangnuluo, Baiji, Lengshuikeng, Lishan |  | Magmatic hydrothermal, Seafloor hydrothermal, Basin hydrothermal, Epithermal, Metamorphic | Mississippi Valley-type (MVT), Volcanic-hosted massive sulfide (VMS), Sedimentary Exhalative (SEDEX), Epithermal, Skarn | MVT zinc-lead, VMS zinc-lead, SEDEX zinc-lead, Epithermal zinc-lead, Skarn zinc-lead | Pb, Zn | Ag, Cu | Pb, Zn, Ag, Cu | Meng et al., 2024 |  | S7P1S1 (Sph1) | S7P1S1 (Sph1)-13 | [5 empty] | ore material |  |  | mineral separate | [5 empty] | mineralisation |  |  |  | sphalerite | [6 empty] | galena |  | LA-ICPMS |  |  |  |  | 57.187123 | [19 empty] | 1229.508442 | [5 empty] | 0.034389 | [5 empty] | 499.555493 | [9 empty] | 39636.37 |  | 0.129327 |  |  |  | 0.114475 | [7 empty] | 15.526627 | [13 empty] | 8.682947 | [15 empty] | 46.388043 | [17 empty] | 2.847165 | [9 empty] | 0.511778 | [32 empty] | 2024 | Meng, Y.-M., Huang, X.-W., Hu, R., Beaudoin, G., Zhou, M.-F., Meng, S. (2024). Deposit type discrimination based on trace elements in sphalerite. Ore Geology Reviews, 165, 105887. |  | CHN
| Freiberg kb, Liziping, Fulongchang, Shangnuluo, Baiji, Lengshuikeng, Lishan |  | Magmatic hydrothermal, Seafloor hydrothermal, Basin hydrothermal, Epithermal, Metamorphic | Mississippi Valley-type (MVT), Volcanic-hosted massive sulfide (VMS), Sedimentary Exhalative (SEDEX), Epithermal, Skarn | MVT zinc-lead, VMS zinc-lead, SEDEX zinc-lead, Epithermal zinc-lead, Skarn zinc-lead | Pb, Zn | Ag, Cu | Pb, Zn, Ag, Cu | Meng et al., 2024 |  | S7P1S1 (Sph1) | S7P1S1 (Sph1)-14 | [5 empty] | ore material |  |  | mineral separate | [5 empty] | mineralisation |  |  |  | sphalerite | [6 empty] | galena |  | LA-ICPMS |  |  |  |  | 46.378567 | [19 empty] | 1212.770639 | [5 empty] | 0.012673 | [5 empty] | 161.189942 | [9 empty] | 39310.32 |  | 0.158577 |  |  |  | 0.124073 | [7 empty] | 14.382217 | [13 empty] | 9.262285 | [15 empty] | 37.073088 | [17 empty] | 2.670356 | [9 empty] | 0.501735 | [32 empty] | 2024 | Meng, Y.-M., Huang, X.-W., Hu, R., Beaudoin, G., Zhou, M.-F., Meng, S. (2024). Deposit type discrimination based on trace elements in sphalerite. Ore Geology Reviews, 165, 105887. |  | CHN
| Freiberg kb, Liziping, Fulongchang, Shangnuluo, Baiji, Lengshuikeng, Lishan |  | Magmatic hydrothermal, Seafloor hydrothermal, Basin hydrothermal, Epithermal, Metamorphic | Mississippi Valley-type (MVT), Volcanic-hosted massive sulfide (VMS), Sedimentary Exhalative (SEDEX), Epithermal, Skarn | MVT zinc-lead, VMS zinc-lead, SEDEX zinc-lead, Epithermal zinc-lead, Skarn zinc-lead | Pb, Zn | Ag, Cu | Pb, Zn, Ag, Cu | Meng et al., 2024 |  | S7P1S1 (Sph1) | S7P1S1 (Sph1)-15 | [5 empty] | ore material |  |  | mineral separate | [5 empty] | mineralisation |  |  |  | sphalerite | [6 empty] | galena |  | LA-ICPMS |  |  |  |  | 27.171394 | [19 empty] | 1181.797399 | [5 empty] | 0.060911 | [5 empty] | 134.858852 | [9 empty] | 41460.63 |  | 0.099331 |  |  |  | 0.134003 | [7 empty] | 13.933439 | [13 empty] | 12.110745 | [15 empty] | 24.174101 | [17 empty] | 2.291761 | [9 empty] | 0.549751 | [32 empty] | 2024 | Meng, Y.-M., Huang, X.-W., Hu, R., Beaudoin, G., Zhou, M.-F., Meng, S. (2024). Deposit type discrimination based on trace elements in sphalerite. Ore Geology Reviews, 165, 105887. |  | CHN
| Freiberg kb, Liziping, Fulongchang, Shangnuluo, Baiji, Lengshuikeng, Lishan |  | Magmatic hydrothermal, Seafloor hydrothermal, Basin hydrothermal, Epithermal, Metamorphic | Mississippi Valley-type (MVT), Volcanic-hosted massive sulfide (VMS), Sedimentary Exhalative (SEDEX), Epithermal, Skarn | MVT zinc-lead, VMS zinc-lead, SEDEX zinc-lead, Epithermal zinc-lead, Skarn zinc-lead | Pb, Zn | Ag, Cu | Pb, Zn, Ag, Cu | Meng et al., 2024 |  | S7P1S1 (Sph1) | S7P1S1 (Sph1)-16 | [5 empty] | ore material |  |  | mineral separate | [5 empty] | mineralisation |  |  |  | sphalerite | [6 empty] | galena |  | LA-ICPMS |  |  |  |  | 20.814041 | [19 empty] | 1156.873844 | [5 empty] | 0.107437 | [5 empty] | 148.814978 | [9 empty] | 40975.15 |  | 0.094264 |  |  |  | 0.109814 | [7 empty] | 15.088957 | [13 empty] | 12.307605 | [15 empty] | 18.696793 | [17 empty] | 1.231505 | [9 empty] | 0.36956 | [32 empty] | 2024 | Meng, Y.-M., Huang, X.-W., Hu, R., Beaudoin, G., Zhou, M.-F., Meng, S. (2024). Deposit type discrimination based on trace elements in sphalerite. Ore Geology Reviews, 165, 105887. |  | CHN
| Freiberg kb, Liziping, Fulongchang, Shangnuluo, Baiji, Lengshuikeng, Lishan |  | Magmatic hydrothermal, Seafloor hydrothermal, Basin hydrothermal, Epithermal, Metamorphic | Mississippi Valley-type (MVT), Volcanic-hosted massive sulfide (VMS), Sedimentary Exhalative (SEDEX), Epithermal, Skarn | MVT zinc-lead, VMS zinc-lead, SEDEX zinc-lead, Epithermal zinc-lead, Skarn zinc-lead | Pb, Zn | Ag, Cu | Pb, Zn, Ag, Cu | Meng et al., 2024 |  | S7P1S1 (Sph1) | S7P1S1 (Sph1)-17 | [5 empty] | ore material |  |  | mineral separate | [5 empty] | mineralisation |  |  |  | sphalerite | [6 empty] | galena |  | LA-ICPMS |  |  |  |  | 38.837462 | [19 empty] | 1139.989358 | [5 empty] | 0.008459 | [5 empty] | 147.462198 | [9 empty] | 41981.16 |  | 0.160623 |  |  |  | 0.408451 | [7 empty] | 14.344979 | [13 empty] | 49.574748 | [15 empty] | 37.908687 | [17 empty] | 2.76022 | [9 empty] | 0.527953 | [32 empty] | 2024 | Meng, Y.-M., Huang, X.-W., Hu, R., Beaudoin, G., Zhou, M.-F., Meng, S. (2024). Deposit type discrimination based on trace elements in sphalerite. Ore Geology Reviews, 165, 105887. |  | CHN
| Freiberg kb, Liziping, Fulongchang, Shangnuluo, Baiji, Lengshuikeng, Lishan |  | Magmatic hydrothermal, Seafloor hydrothermal, Basin hydrothermal, Epithermal, Metamorphic | Mississippi Valley-type (MVT), Volcanic-hosted massive sulfide (VMS), Sedimentary Exhalative (SEDEX), Epithermal, Skarn | MVT zinc-lead, VMS zinc-lead, SEDEX zinc-lead, Epithermal zinc-lead, Skarn zinc-lead | Pb, Zn | Ag, Cu | Pb, Zn, Ag, Cu | Meng et al., 2024 |  | S6S1 (Sph2) | S6S1 (Sph2)-1 | [5 empty] | ore material |  |  | mineral separate | [5 empty] | mineralisation |  |  |  | sphalerite | [6 empty] | galena |  | LA-ICPMS |  |  |  |  | 35.029327 | [19 empty] | 1982.152027 | [5 empty] | 53.314852 | [5 empty] | 269.810948 | [9 empty] | 51181.18 |  | 2.805694 |  |  |  | 4.694919 | [7 empty] | 1.628698 | [13 empty] | 268.678959 | [15 empty] | 4407.746668 | [17 empty] | 19.051472 | [9 empty] | 2.628394 | [32 empty] | 2024 | Meng, Y.-M., Huang, X.-W., Hu, R., Beaudoin, G., Zhou, M.-F., Meng, S. (2024). Deposit type discrimination based on trace elements in sphalerite. Ore Geology Reviews, 165, 105887. |  | CHN
| Freiberg kb, Liziping, Fulongchang, Shangnuluo, Baiji, Lengshuikeng, Lishan |  | Magmatic hydrothermal, Seafloor hydrothermal, Basin hydrothermal, Epithermal, Metamorphic | Mississippi Valley-type (MVT), Volcanic-hosted massive sulfide (VMS), Sedimentary Exhalative (SEDEX), Epithermal, Skarn | MVT zinc-lead, VMS zinc-lead, SEDEX zinc-lead, Epithermal zinc-lead, Skarn zinc-lead | Pb, Zn | Ag, Cu | Pb, Zn, Ag, Cu | Meng et al., 2024 |  | S6S1 (Sph2) | S6S1 (Sph2)-2 | [5 empty] | ore material |  |  | mineral separate | [5 empty] | mineralisation |  |  |  | sphalerite | [6 empty] | galena |  | LA-ICPMS |  |  |  |  | 47.121383 | [19 empty] | 2155.502181 | [5 empty] | 50.785642 | [5 empty] | 2100.479517 | [9 empty] | 47137.95174 |  | 1.12085 |  |  |  | 12.719316 | [7 empty] | 2.152999 | [13 empty] | 400.561958 | [15 empty] | 83.673509 | [17 empty] | 36.432362 | [9 empty] | 2.748368 | [32 empty] | 2024 | Meng, Y.-M., Huang, X.-W., Hu, R., Beaudoin, G., Zhou, M.-F., Meng, S. (2024). Deposit type discrimination based on trace elements in sphalerite. Ore Geology Reviews, 165, 105887. |  | CHN
| Freiberg kb, Liziping, Fulongchang, Shangnuluo, Baiji, Lengshuikeng, Lishan |  | Magmatic hydrothermal, Seafloor hydrothermal, Basin hydrothermal, Epithermal, Metamorphic | Mississippi Valley-type (MVT), Volcanic-hosted massive sulfide (VMS), Sedimentary Exhalative (SEDEX), Epithermal, Skarn | MVT zinc-lead, VMS zinc-lead, SEDEX zinc-lead, Epithermal zinc-lead, Skarn zinc-lead | Pb, Zn | Ag, Cu | Pb, Zn, Ag, Cu | Meng et al., 2024 |  | S6S1 (Sph2) | S6S1 (Sph2)-3 | [5 empty] | ore material |  |  | mineral separate | [5 empty] | mineralisation |  |  |  | sphalerite | [6 empty] | galena |  | LA-ICPMS |  |  |  |  | 20.785782 | [19 empty] | 2142.83876 | [5 empty] | 45.742456 | [5 empty] | 169.230241 | [9 empty] | 45526.76 |  | 1.434247 |  |  |  | 1.927727 | [7 empty] | 1.351218 | [13 empty] | 259.230724 | [15 empty] | 76.222855 | [17 empty] | 7.0993 | [9 empty] | 1.868847 | [32 empty] | 2024 | Meng, Y.-M., Huang, X.-W., Hu, R., Beaudoin, G., Zhou, M.-F., Meng, S. (2024). Deposit type discrimination based on trace elements in sphalerite. Ore Geology Reviews, 165, 105887. |  | CHN
| Freiberg kb, Liziping, Fulongchang, Shangnuluo, Baiji, Lengshuikeng, Lishan |  | Magmatic hydrothermal, Seafloor hydrothermal, Basin hydrothermal, Epithermal, Metamorphic | Mississippi Valley-type (MVT), Volcanic-hosted massive sulfide (VMS), Sedimentary Exhalative (SEDEX), Epithermal, Skarn | MVT zinc-lead, VMS zinc-lead, SEDEX zinc-lead, Epithermal zinc-lead, Skarn zinc-lead | Pb, Zn | Ag, Cu | Pb, Zn, Ag, Cu | Meng et al., 2024 |  | S6S1 (Sph2) | S6S1 (Sph2)-4 | [5 empty] | ore material |  |  | mineral separate | [5 empty] | mineralisation |  |  |  | sphalerite | [6 empty] | galena |  | LA-ICPMS |  |  |  |  | 48.968286 | [19 empty] | 2306.186005 | [5 empty] | 44.036053 | [5 empty] | 1147.894615 | [9 empty] | 45354.41 |  | 0.060461 |  |  |  | 0.951285 | [7 empty] | 1.423027 | [13 empty] | 203.629572 | [15 empty] | 37.341867 | [17 empty] | 17.939751 | [9 empty] | 1.37919 | [32 empty] | 2024 | Meng, Y.-M., Huang, X.-W., Hu, R., Beaudoin, G., Zhou, M.-F., Meng, S. (2024). Deposit type discrimination based on trace elements in sphalerite. Ore Geology Reviews, 165, 105887. |  | CHN
| Freiberg kb, Liziping, Fulongchang, Shangnuluo, Baiji, Lengshuikeng, Lishan |  | Magmatic hydrothermal, Seafloor hydrothermal, Basin hydrothermal, Epithermal, Metamorphic | Mississippi Valley-type (MVT), Volcanic-hosted massive sulfide (VMS), Sedimentary Exhalative (SEDEX), Epithermal, Skarn | MVT zinc-lead, VMS zinc-lead, SEDEX zinc-lead, Epithermal zinc-lead, Skarn zinc-lead | Pb, Zn | Ag, Cu | Pb, Zn, Ag, Cu | Meng et al., 2024 |  | S6S1 (Sph2) | S6S1 (Sph2)-5 | [5 empty] | ore material |  |  | mineral separate | [5 empty] | mineralisation |  |  |  | sphalerite | [6 empty] | galena |  | LA-ICPMS |  |  |  |  | 77.077623 | [19 empty] | 2118.968329 | [5 empty] | 45.43039 | [5 empty] | 883.480493 | [9 empty] | 44859.53 |  | 13.978197 |  |  |  | 16.011154 | [7 empty] | 2.140403 | [13 empty] | 151.713339 | [15 empty] | 106.522502 | [17 empty] | 54.522401 | [9 empty] | 4.57515 | [32 empty] | 2024 | Meng, Y.-M., Huang, X.-W., Hu, R., Beaudoin, G., Zhou, M.-F., Meng, S. (2024). Deposit type discrimination based on trace elements in sphalerite. Ore Geology Reviews, 165, 105887. |  | CHN
| Freiberg kb, Liziping, Fulongchang, Shangnuluo, Baiji, Lengshuikeng, Lishan |  | Magmatic hydrothermal, Seafloor hydrothermal, Basin hydrothermal, Epithermal, Metamorphic | Mississippi Valley-type (MVT), Volcanic-hosted massive sulfide (VMS), Sedimentary Exhalative (SEDEX), Epithermal, Skarn | MVT zinc-lead, VMS zinc-lead, SEDEX zinc-lead, Epithermal zinc-lead, Skarn zinc-lead | Pb, Zn | Ag, Cu | Pb, Zn, Ag, Cu | Meng et al., 2024 |  | S6S1 (Sph2) | S6S1 (Sph2)-6 | [5 empty] | ore material |  |  | mineral separate | [5 empty] | mineralisation |  |  |  | sphalerite | [6 empty] | galena |  | LA-ICPMS |  |  |  |  | 192.926857 | [19 empty] | 2110.123576 | [5 empty] | 46.337411 | [5 empty] | 2984.87686 | [9 empty] | 42007.18 |  | 5.826573 |  |  |  | 6.022742 | [7 empty] | 1.598371 | [13 empty] | 111.067229 | [15 empty] | 1465.606532 | [17 empty] | 93.649093 | [9 empty] | 1.459954 | [32 empty] | 2024 | Meng, Y.-M., Huang, X.-W., Hu, R., Beaudoin, G., Zhou, M.-F., Meng, S. (2024). Deposit type discrimination based on trace elements in sphalerite. Ore Geology Reviews, 165, 105887. |  | CHN
| Freiberg kb, Liziping, Fulongchang, Shangnuluo, Baiji, Lengshuikeng, Lishan |  | Magmatic hydrothermal, Seafloor hydrothermal, Basin hydrothermal, Epithermal, Metamorphic | Mississippi Valley-type (MVT), Volcanic-hosted massive sulfide (VMS), Sedimentary Exhalative (SEDEX), Epithermal, Skarn | MVT zinc-lead, VMS zinc-lead, SEDEX zinc-lead, Epithermal zinc-lead, Skarn zinc-lead | Pb, Zn | Ag, Cu | Pb, Zn, Ag, Cu | Meng et al., 2024 |  | S6S1 (Sph2) | S6S1 (Sph2)-7 | [5 empty] | ore material |  |  | mineral separate | [5 empty] | mineralisation |  |  |  | sphalerite | [6 empty] | galena |  | LA-ICPMS |  |  |  |  | 101.601405 | [19 empty] | 1984.030422 | [5 empty] | 44.132452 | [5 empty] | 892.420175 | [9 empty] | 46549.13 |  | 11.248206 |  |  |  | 18.262892 | [7 empty] | 1.211134 | [13 empty] | 201.89243 | [15 empty] | 68.179667 | [17 empty] | 64.121883 | [9 empty] | 2.287796 | [32 empty] | 2024 | Meng, Y.-M., Huang, X.-W., Hu, R., Beaudoin, G., Zhou, M.-F., Meng, S. (2024). Deposit type discrimination based on trace elements in sphalerite. Ore Geology Reviews, 165, 105887. |  | CHN
| Freiberg kb, Liziping, Fulongchang, Shangnuluo, Baiji, Lengshuikeng, Lishan |  | Magmatic hydrothermal, Seafloor hydrothermal, Basin hydrothermal, Epithermal, Metamorphic | Mississippi Valley-type (MVT), Volcanic-hosted massive sulfide (VMS), Sedimentary Exhalative (SEDEX), Epithermal, Skarn | MVT zinc-lead, VMS zinc-lead, SEDEX zinc-lead, Epithermal zinc-lead, Skarn zinc-lead | Pb, Zn | Ag, Cu | Pb, Zn, Ag, Cu | Meng et al., 2024 |  | S6S1 (Sph2) | S6S1 (Sph2)-8 | [5 empty] | ore material |  |  | mineral separate | [5 empty] | mineralisation |  |  |  | sphalerite | [6 empty] | galena |  | LA-ICPMS |  |  |  |  | 67.446715 | [19 empty] | 2236.690905 | [5 empty] | 44.707326 | [5 empty] | 618.410719 | [9 empty] | 44919.68 |  | 2.144066 |  |  |  | 5.464162 | [7 empty] | 1.20529 | [13 empty] | 189.809727 | [15 empty] | 106.691992 | [17 empty] | 33.18844 | [9 empty] | 1.374282 | [32 empty] | 2024 | Meng, Y.-M., Huang, X.-W., Hu, R., Beaudoin, G., Zhou, M.-F., Meng, S. (2024). Deposit type discrimination based on trace elements in sphalerite. Ore Geology Reviews, 165, 105887. |  | CHN
| Freiberg kb, Liziping, Fulongchang, Shangnuluo, Baiji, Lengshuikeng, Lishan |  | Magmatic hydrothermal, Seafloor hydrothermal, Basin hydrothermal, Epithermal, Metamorphic | Mississippi Valley-type (MVT), Volcanic-hosted massive sulfide (VMS), Sedimentary Exhalative (SEDEX), Epithermal, Skarn | MVT zinc-lead, VMS zinc-lead, SEDEX zinc-lead, Epithermal zinc-lead, Skarn zinc-lead | Pb, Zn | Ag, Cu | Pb, Zn, Ag, Cu | Meng et al., 2024 |  | S6S1 (Sph2) | S6S1 (Sph2)-9 | [5 empty] | ore material |  |  | mineral separate | [5 empty] | mineralisation |  |  |  | sphalerite | [6 empty] | galena |  | LA-ICPMS |  |  |  |  | 102.010586 | [19 empty] | 2011.964994 | [5 empty] | 47.552726 | [5 empty] | 515.529191 | [9 empty] | 42684.53 |  | 1.74991 |  |  |  | 5.214992 | [7 empty] | 1.306673 | [13 empty] | 144.931555 | [15 empty] | 30.132049 | [17 empty] | 57.075225 | [9 empty] | 0.766291 | [32 empty] | 2024 | Meng, Y.-M., Huang, X.-W., Hu, R., Beaudoin, G., Zhou, M.-F., Meng, S. (2024). Deposit type discrimination based on trace elements in sphalerite. Ore Geology Reviews, 165, 105887. |  | CHN
| Freiberg kb, Liziping, Fulongchang, Shangnuluo, Baiji, Lengshuikeng, Lishan |  | Magmatic hydrothermal, Seafloor hydrothermal, Basin hydrothermal, Epithermal, Metamorphic | Mississippi Valley-type (MVT), Volcanic-hosted massive sulfide (VMS), Sedimentary Exhalative (SEDEX), Epithermal, Skarn | MVT zinc-lead, VMS zinc-lead, SEDEX zinc-lead, Epithermal zinc-lead, Skarn zinc-lead | Pb, Zn | Ag, Cu | Pb, Zn, Ag, Cu | Meng et al., 2024 |  | S6S1 (Sph2) | S6S1 (Sph2)-10 | [5 empty] | ore material |  |  | mineral separate | [5 empty] | mineralisation |  |  |  | sphalerite | [6 empty] | galena |  | LA-ICPMS |  |  |  |  | 29.035367 | [19 empty] | 2252.765968 | [5 empty] | 43.599114 | [5 empty] | 277.024513 | [9 empty] | 46089.18 |  | 0.289836 |  |  |  | 0.355088 | [7 empty] | 1.297502 | [13 empty] | 224.098301 | [15 empty] | 33.888513 | [17 empty] | 10.314461 | [9 empty] | 0.105965 | [32 empty] | 2024 | Meng, Y.-M., Huang, X.-W., Hu, R., Beaudoin, G., Zhou, M.-F., Meng, S. (2024). Deposit type discrimination based on trace elements in sphalerite. Ore Geology Reviews, 165, 105887. |  | CHN
| Freiberg kb, Liziping, Fulongchang, Shangnuluo, Baiji, Lengshuikeng, Lishan |  | Magmatic hydrothermal, Seafloor hydrothermal, Basin hydrothermal, Epithermal, Metamorphic | Mississippi Valley-type (MVT), Volcanic-hosted massive sulfide (VMS), Sedimentary Exhalative (SEDEX), Epithermal, Skarn | MVT zinc-lead, VMS zinc-lead, SEDEX zinc-lead, Epithermal zinc-lead, Skarn zinc-lead | Pb, Zn | Ag, Cu | Pb, Zn, Ag, Cu | Meng et al., 2024 |  | S7S2 (Sph2) | S7S2 (Sph2)-1 | [5 empty] | ore material |  |  | mineral separate | [5 empty] | mineralisation |  |  |  | sphalerite | [6 empty] | galena |  | LA-ICPMS |  |  |  |  | 74.930954 | [19 empty] | 1061.076739 | [5 empty] | 1.396656 | [5 empty] | 88.969968 | [9 empty] | 63875.47 |  | 2.962788 |  |  |  | 6.875389 | [7 empty] | 19.602684 | [13 empty] | 613.458957 | [15 empty] | 176.62262 | [17 empty] | 30.349068 | [9 empty] | 10.381827 | [32 empty] | 2024 | Meng, Y.-M., Huang, X.-W., Hu, R., Beaudoin, G., Zhou, M.-F., Meng, S. (2024). Deposit type discrimination based on trace elements in sphalerite. Ore Geology Reviews, 165, 105887. |  | CHN
| Freiberg kb, Liziping, Fulongchang, Shangnuluo, Baiji, Lengshuikeng, Lishan |  | Magmatic hydrothermal, Seafloor hydrothermal, Basin hydrothermal, Epithermal, Metamorphic | Mississippi Valley-type (MVT), Volcanic-hosted massive sulfide (VMS), Sedimentary Exhalative (SEDEX), Epithermal, Skarn | MVT zinc-lead, VMS zinc-lead, SEDEX zinc-lead, Epithermal zinc-lead, Skarn zinc-lead | Pb, Zn | Ag, Cu | Pb, Zn, Ag, Cu | Meng et al., 2024 |  | S7S2 (Sph2) | S7S2 (Sph2)-2 | [5 empty] | ore material |  |  | mineral separate | [5 empty] | mineralisation |  |  |  | sphalerite | [6 empty] | galena |  | LA-ICPMS |  |  |  |  | 24.668893 | [19 empty] | 1170.668569 | [5 empty] | 0.107089 | [5 empty] | 127.464447 | [9 empty] | 45885.4 |  | 7.944112 |  |  |  | 37.579276 | [7 empty] | 8.954437 | [13 empty] | 15.433759 | [15 empty] | 33.608865 | [17 empty] | 3.934305 | [9 empty] | 5.419637 | [32 empty] | 2024 | Meng, Y.-M., Huang, X.-W., Hu, R., Beaudoin, G., Zhou, M.-F., Meng, S. (2024). Deposit type discrimination based on trace elements in sphalerite. Ore Geology Reviews, 165, 105887. |  | CHN
| Freiberg kb, Liziping, Fulongchang, Shangnuluo, Baiji, Lengshuikeng, Lishan |  | Magmatic hydrothermal, Seafloor hydrothermal, Basin hydrothermal, Epithermal, Metamorphic | Mississippi Valley-type (MVT), Volcanic-hosted massive sulfide (VMS), Sedimentary Exhalative (SEDEX), Epithermal, Skarn | MVT zinc-lead, VMS zinc-lead, SEDEX zinc-lead, Epithermal zinc-lead, Skarn zinc-lead | Pb, Zn | Ag, Cu | Pb, Zn, Ag, Cu | Meng et al., 2024 |  | S7S2 (Sph2) | S7S2 (Sph2)-3 | [5 empty] | ore material |  |  | mineral separate | [5 empty] | mineralisation |  |  |  | sphalerite | [6 empty] | galena |  | LA-ICPMS |  |  |  |  | 41.89652 | [19 empty] | 1323.883244 | [5 empty] | 0.122423 | [5 empty] | 359.589999 | [9 empty] | 43062.51 |  | 38.574927 |  |  |  | 112.121528 | [7 empty] | 22.502907 | [13 empty] | 13.28719 | [15 empty] | 43.8243 | [17 empty] | 4.54791 | [9 empty] | 16.776491 | [32 empty] | 2024 | Meng, Y.-M., Huang, X.-W., Hu, R., Beaudoin, G., Zhou, M.-F., Meng, S. (2024). Deposit type discrimination based on trace elements in sphalerite. Ore Geology Reviews, 165, 105887. |  | CHN
| Freiberg kb, Liziping, Fulongchang, Shangnuluo, Baiji, Lengshuikeng, Lishan |  | Magmatic hydrothermal, Seafloor hydrothermal, Basin hydrothermal, Epithermal, Metamorphic | Mississippi Valley-type (MVT), Volcanic-hosted massive sulfide (VMS), Sedimentary Exhalative (SEDEX), Epithermal, Skarn | MVT zinc-lead, VMS zinc-lead, SEDEX zinc-lead, Epithermal zinc-lead, Skarn zinc-lead | Pb, Zn | Ag, Cu | Pb, Zn, Ag, Cu | Meng et al., 2024 |  | S7S2 (Sph2) | S7S2 (Sph2)-4 | [5 empty] | ore material |  |  | mineral separate | [5 empty] | mineralisation |  |  |  | sphalerite | [6 empty] | galena |  | LA-ICPMS |  |  |  |  | 72.976481 | [19 empty] | 1065.681918 | [5 empty] | 0.038188 | [5 empty] | 68.862087 | [9 empty] | 43035.93 |  | 1.275125 |  |  |  | 10.09228 | [7 empty] | 19.4228 | [13 empty] | 10.51473 | [15 empty] | 84.713976 | [17 empty] | 5.778514 | [9 empty] | 6.178135 | [32 empty] | 2024 | Meng, Y.-M., Huang, X.-W., Hu, R., Beaudoin, G., Zhou, M.-F., Meng, S. (2024). Deposit type discrimination based on trace elements in sphalerite. Ore Geology Reviews, 165, 105887. |  | CHN
| Freiberg kb, Liziping, Fulongchang, Shangnuluo, Baiji, Lengshuikeng, Lishan |  | Magmatic hydrothermal, Seafloor hydrothermal, Basin hydrothermal, Epithermal, Metamorphic | Mississippi Valley-type (MVT), Volcanic-hosted massive sulfide (VMS), Sedimentary Exhalative (SEDEX), Epithermal, Skarn | MVT zinc-lead, VMS zinc-lead, SEDEX zinc-lead, Epithermal zinc-lead, Skarn zinc-lead | Pb, Zn | Ag, Cu | Pb, Zn, Ag, Cu | Meng et al., 2024 |  | S7S2 (Sph2) | S7S2 (Sph2)-5 | [5 empty] | ore material |  |  | mineral separate | [5 empty] | mineralisation |  |  |  | sphalerite | [6 empty] | galena |  | LA-ICPMS |  |  |  |  | 10.281011 | [19 empty] | 1239.538955 | [5 empty] | 0.188776 | [5 empty] | 158.193791 | [9 empty] | 46057.26 |  | 0.048308 |  |  |  | 0.360976 | [7 empty] | 8.210638 | [13 empty] | 32.058484 | [15 empty] | 22.016686 | [17 empty] | 1.385409 | [9 empty] | 4.398757 | [32 empty] | 2024 | Meng, Y.-M., Huang, X.-W., Hu, R., Beaudoin, G., Zhou, M.-F., Meng, S. (2024). Deposit type discrimination based on trace elements in sphalerite. Ore Geology Reviews, 165, 105887. |  | CHN
| Freiberg kb, Liziping, Fulongchang, Shangnuluo, Baiji, Lengshuikeng, Lishan |  | Magmatic hydrothermal, Seafloor hydrothermal, Basin hydrothermal, Epithermal, Metamorphic | Mississippi Valley-type (MVT), Volcanic-hosted massive sulfide (VMS), Sedimentary Exhalative (SEDEX), Epithermal, Skarn | MVT zinc-lead, VMS zinc-lead, SEDEX zinc-lead, Epithermal zinc-lead, Skarn zinc-lead | Pb, Zn | Ag, Cu | Pb, Zn, Ag, Cu | Meng et al., 2024 |  | S7S2 (Sph2) | S7S2 (Sph2)-6 | [5 empty] | ore material |  |  | mineral separate | [5 empty] | mineralisation |  |  |  | sphalerite | [6 empty] | galena |  | LA-ICPMS |  |  |  |  | 66.97502 | [19 empty] | 1015.121099 | [5 empty] | 0.034203 | [5 empty] | 46.865932 | [9 empty] | 82857.78 |  | 3.407794 |  |  |  | 9.597433 | [7 empty] | 12.067703 | [13 empty] | 215.513598 | [15 empty] | 76.364583 | [17 empty] | 5.883373 | [9 empty] | 5.818685 | [32 empty] | 2024 | Meng, Y.-M., Huang, X.-W., Hu, R., Beaudoin, G., Zhou, M.-F., Meng, S. (2024). Deposit type discrimination based on trace elements in sphalerite. Ore Geology Reviews, 165, 105887. |  | CHN
| Freiberg kb, Liziping, Fulongchang, Shangnuluo, Baiji, Lengshuikeng, Lishan |  | Magmatic hydrothermal, Seafloor hydrothermal, Basin hydrothermal, Epithermal, Metamorphic | Mississippi Valley-type (MVT), Volcanic-hosted massive sulfide (VMS), Sedimentary Exhalative (SEDEX), Epithermal, Skarn | MVT zinc-lead, VMS zinc-lead, SEDEX zinc-lead, Epithermal zinc-lead, Skarn zinc-lead | Pb, Zn | Ag, Cu | Pb, Zn, Ag, Cu | Meng et al., 2024 |  | S7S2 (Sph2) | S7S2 (Sph2)-7 | [5 empty] | ore material |  |  | mineral separate | [5 empty] | mineralisation |  |  |  | sphalerite | [6 empty] | galena |  | LA-ICPMS |  |  |  |  | 17.75659 | [19 empty] | 1405.778913 | [5 empty] | 0.129614 | [5 empty] | 111.718801 | [9 empty] | 45344.30491 |  | 7.38712 |  |  |  | 34.701205 | [7 empty] | 8.363983 | [13 empty] | 19.134463 | [15 empty] | 22.726497 | [17 empty] | 2.518897 | [9 empty] | 8.465926 | [32 empty] | 2024 | Meng, Y.-M., Huang, X.-W., Hu, R., Beaudoin, G., Zhou, M.-F., Meng, S. (2024). Deposit type discrimination based on trace elements in sphalerite. Ore Geology Reviews, 165, 105887. |  | CHN
| Freiberg kb, Liziping, Fulongchang, Shangnuluo, Baiji, Lengshuikeng, Lishan |  | Magmatic hydrothermal, Seafloor hydrothermal, Basin hydrothermal, Epithermal, Metamorphic | Mississippi Valley-type (MVT), Volcanic-hosted massive sulfide (VMS), Sedimentary Exhalative (SEDEX), Epithermal, Skarn | MVT zinc-lead, VMS zinc-lead, SEDEX zinc-lead, Epithermal zinc-lead, Skarn zinc-lead | Pb, Zn | Ag, Cu | Pb, Zn, Ag, Cu | Meng et al., 2024 |  | S7S2 (Sph2) | S7S2 (Sph2)-8 | [5 empty] | ore material |  |  | mineral separate | [5 empty] | mineralisation |  |  |  | sphalerite | [6 empty] | galena |  | LA-ICPMS |  |  |  |  | 56.092483 | [19 empty] | 1288.41491 | [5 empty] | 0.09178 | [5 empty] | 423.128155 | [9 empty] | 48950.67 |  | 39.533446 |  |  |  | 124.768735 | [7 empty] | 18.155206 | [13 empty] | 29.635946 | [15 empty] | 57.684912 | [17 empty] | 6.466226 | [9 empty] | 16.067185 | [32 empty] | 2024 | Meng, Y.-M., Huang, X.-W., Hu, R., Beaudoin, G., Zhou, M.-F., Meng, S. (2024). Deposit type discrimination based on trace elements in sphalerite. Ore Geology Reviews, 165, 105887. |  | CHN
| Freiberg kb, Liziping, Fulongchang, Shangnuluo, Baiji, Lengshuikeng, Lishan |  | Magmatic hydrothermal, Seafloor hydrothermal, Basin hydrothermal, Epithermal, Metamorphic | Mississippi Valley-type (MVT), Volcanic-hosted massive sulfide (VMS), Sedimentary Exhalative (SEDEX), Epithermal, Skarn | MVT zinc-lead, VMS zinc-lead, SEDEX zinc-lead, Epithermal zinc-lead, Skarn zinc-lead | Pb, Zn | Ag, Cu | Pb, Zn, Ag, Cu | Meng et al., 2024 |  | S7S2 (Sph2) | S7S2 (Sph2)-9 | [5 empty] | ore material |  |  | mineral separate | [5 empty] | mineralisation |  |  |  | sphalerite | [6 empty] | galena |  | LA-ICPMS |  |  |  |  | 47.006145 | [19 empty] | 1081.927684 | [5 empty] | 0.075968 | [5 empty] | 86.321159 | [9 empty] | 47599.38 |  | 4.662781 |  |  |  | 18.700389 | [7 empty] | 21.769828 | [13 empty] | 103.266548 | [15 empty] | 71.640334 | [17 empty] | 5.524332 | [9 empty] | 8.17469 | [32 empty] | 2024 | Meng, Y.-M., Huang, X.-W., Hu, R., Beaudoin, G., Zhou, M.-F., Meng, S. (2024). Deposit type discrimination based on trace elements in sphalerite. Ore Geology Reviews, 165, 105887. |  | CHN
| Freiberg kb, Liziping, Fulongchang, Shangnuluo, Baiji, Lengshuikeng, Lishan |  | Magmatic hydrothermal, Seafloor hydrothermal, Basin hydrothermal, Epithermal, Metamorphic | Mississippi Valley-type (MVT), Volcanic-hosted massive sulfide (VMS), Sedimentary Exhalative (SEDEX), Epithermal, Skarn | MVT zinc-lead, VMS zinc-lead, SEDEX zinc-lead, Epithermal zinc-lead, Skarn zinc-lead | Pb, Zn | Ag, Cu | Pb, Zn, Ag, Cu | Meng et al., 2024 |  | S7S2 (Sph2) | S7S2 (Sph2)-10 | [5 empty] | ore material |  |  | mineral separate | [5 empty] | mineralisation |  |  |  | sphalerite | [6 empty] | galena |  | LA-ICPMS |  |  |  |  | 75.383815 | [19 empty] | 1154.013377 | [5 empty] | 0.398751 | [5 empty] | 138.566703 | [9 empty] | 48610.21 |  | 12.86091 |  |  |  | 31.288472 | [7 empty] | 19.947167 | [13 empty] | 17.125082 | [15 empty] | 91.934989 | [17 empty] | 7.607744 | [9 empty] | 10.786801 | [32 empty] | 2024 | Meng, Y.-M., Huang, X.-W., Hu, R., Beaudoin, G., Zhou, M.-F., Meng, S. (2024). Deposit type discrimination based on trace elements in sphalerite. Ore Geology Reviews, 165, 105887. |  | CHN
| Freiberg kb, Liziping, Fulongchang, Shangnuluo, Baiji, Lengshuikeng, Lishan |  | Magmatic hydrothermal, Seafloor hydrothermal, Basin hydrothermal, Epithermal, Metamorphic | Mississippi Valley-type (MVT), Volcanic-hosted massive sulfide (VMS), Sedimentary Exhalative (SEDEX), Epithermal, Skarn | MVT zinc-lead, VMS zinc-lead, SEDEX zinc-lead, Epithermal zinc-lead, Skarn zinc-lead | Pb, Zn | Ag, Cu | Pb, Zn, Ag, Cu | Meng et al., 2024 |  | S7S2 (Sph2) | S7S2 (Sph2)-11 | [5 empty] | ore material |  |  | mineral separate | [5 empty] | mineralisation |  |  |  | sphalerite | [6 empty] | galena |  | LA-ICPMS |  |  |  |  | 28.12021 | [19 empty] | 970.350811 | [5 empty] | 0.130847 | [5 empty] | 151.083601 | [9 empty] | 76840.95 |  | 15.377264 |  |  |  | 50.515841 | [7 empty] | 10.875766 | [13 empty] | 122.354216 | [15 empty] | 38.208633 | [17 empty] | 5.585527 | [9 empty] | 9.4728 | [32 empty] | 2024 | Meng, Y.-M., Huang, X.-W., Hu, R., Beaudoin, G., Zhou, M.-F., Meng, S. (2024). Deposit type discrimination based on trace elements in sphalerite. Ore Geology Reviews, 165, 105887. |  | CHN
| Freiberg kb, Liziping, Fulongchang, Shangnuluo, Baiji, Lengshuikeng, Lishan |  | Magmatic hydrothermal, Seafloor hydrothermal, Basin hydrothermal, Epithermal, Metamorphic | Mississippi Valley-type (MVT), Volcanic-hosted massive sulfide (VMS), Sedimentary Exhalative (SEDEX), Epithermal, Skarn | MVT zinc-lead, VMS zinc-lead, SEDEX zinc-lead, Epithermal zinc-lead, Skarn zinc-lead | Pb, Zn | Ag, Cu | Pb, Zn, Ag, Cu | Meng et al., 2024 |  | S8S1 (Sph2) | S8S1 (Sph2)-1 | [5 empty] | ore material |  |  | mineral separate | [5 empty] | mineralisation |  |  |  | sphalerite | [6 empty] | galena |  | LA-ICPMS |  |  |  |  | 50.145889 | [19 empty] | 1686.068352 | [5 empty] | 10.442507 | [5 empty] | 124.555663 | [9 empty] | 36609.89 |  | 0.052488 |  |  |  | 0.347971 | [7 empty] | 1.047803 | [13 empty] | 26.20781 | [15 empty] | 83.665342 | [17 empty] | 18.175227 | [9 empty] | 0.867825 | [32 empty] | 2024 | Meng, Y.-M., Huang, X.-W., Hu, R., Beaudoin, G., Zhou, M.-F., Meng, S. (2024). Deposit type discrimination based on trace elements in sphalerite. Ore Geology Reviews, 165, 105887. |  | CHN
| Freiberg kb, Liziping, Fulongchang, Shangnuluo, Baiji, Lengshuikeng, Lishan |  | Magmatic hydrothermal, Seafloor hydrothermal, Basin hydrothermal, Epithermal, Metamorphic | Mississippi Valley-type (MVT), Volcanic-hosted massive sulfide (VMS), Sedimentary Exhalative (SEDEX), Epithermal, Skarn | MVT zinc-lead, VMS zinc-lead, SEDEX zinc-lead, Epithermal zinc-lead, Skarn zinc-lead | Pb, Zn | Ag, Cu | Pb, Zn, Ag, Cu | Meng et al., 2024 |  | S8S1 (Sph2) | S8S1 (Sph2)-2 | [5 empty] | ore material |  |  | mineral separate | [5 empty] | mineralisation |  |  |  | sphalerite | [6 empty] | galena |  | LA-ICPMS |  |  |  |  | 168.590506 | [19 empty] | 1770.614237 | [5 empty] | 6.304924 | [5 empty] | 120.990894 | [9 empty] | 32836.18 |  | 0.221805 |  |  |  | 0.787965 | [7 empty] | 2.064089 | [13 empty] | 136.278032 | [15 empty] | 2413.088945 | [17 empty] | 215.625478 | [9 empty] | 9.280361 | [32 empty] | 2024 | Meng, Y.-M., Huang, X.-W., Hu, R., Beaudoin, G., Zhou, M.-F., Meng, S. (2024). Deposit type discrimination based on trace elements in sphalerite. Ore Geology Reviews, 165, 105887. |  | CHN
| Freiberg kb, Liziping, Fulongchang, Shangnuluo, Baiji, Lengshuikeng, Lishan |  | Magmatic hydrothermal, Seafloor hydrothermal, Basin hydrothermal, Epithermal, Metamorphic | Mississippi Valley-type (MVT), Volcanic-hosted massive sulfide (VMS), Sedimentary Exhalative (SEDEX), Epithermal, Skarn | MVT zinc-lead, VMS zinc-lead, SEDEX zinc-lead, Epithermal zinc-lead, Skarn zinc-lead | Pb, Zn | Ag, Cu | Pb, Zn, Ag, Cu | Meng et al., 2024 |  | S8S1 (Sph2) | S8S1 (Sph2)-3 | [5 empty] | ore material |  |  | mineral separate | [5 empty] | mineralisation |  |  |  | sphalerite | [6 empty] | galena |  | LA-ICPMS |  |  |  |  | 247.428169 | [19 empty] | 1757.91303 | [5 empty] | 5.729076 | [5 empty] | 230.344032 | [9 empty] | 30033.88 |  | 0.082636 |  |  |  | 0.532808 | [7 empty] | 3.379493 | [13 empty] | 17.977672 | [15 empty] | 3533.598927 | [17 empty] | 322.529541 | [9 empty] | 15.719636 | [32 empty] | 2024 | Meng, Y.-M., Huang, X.-W., Hu, R., Beaudoin, G., Zhou, M.-F., Meng, S. (2024). Deposit type discrimination based on trace elements in sphalerite. Ore Geology Reviews, 165, 105887. |  | CHN
| Freiberg kb, Liziping, Fulongchang, Shangnuluo, Baiji, Lengshuikeng, Lishan |  | Magmatic hydrothermal, Seafloor hydrothermal, Basin hydrothermal, Epithermal, Metamorphic | Mississippi Valley-type (MVT), Volcanic-hosted massive sulfide (VMS), Sedimentary Exhalative (SEDEX), Epithermal, Skarn | MVT zinc-lead, VMS zinc-lead, SEDEX zinc-lead, Epithermal zinc-lead, Skarn zinc-lead | Pb, Zn | Ag, Cu | Pb, Zn, Ag, Cu | Meng et al., 2024 |  | S8S1 (Sph2) | S8S1 (Sph2)-4 | [5 empty] | ore material |  |  | mineral separate | [5 empty] | mineralisation |  |  |  | sphalerite | [6 empty] | galena |  | LA-ICPMS |  |  |  |  | 75.234833 | [19 empty] | 1671.46826 | [5 empty] | 9.708197 | [5 empty] | 243.508214 | [9 empty] | 34602.95058 |  | 0.208056 |  |  |  | 0.516933 | [7 empty] | 1.402957 | [13 empty] | 18.113926 | [15 empty] | 99.472558 | [17 empty] | 57.59023 | [9 empty] | 1.815424 | [32 empty] | 2024 | Meng, Y.-M., Huang, X.-W., Hu, R., Beaudoin, G., Zhou, M.-F., Meng, S. (2024). Deposit type discrimination based on trace elements in sphalerite. Ore Geology Reviews, 165, 105887. |  | CHN
| Freiberg kb, Liziping, Fulongchang, Shangnuluo, Baiji, Lengshuikeng, Lishan |  | Magmatic hydrothermal, Seafloor hydrothermal, Basin hydrothermal, Epithermal, Metamorphic | Mississippi Valley-type (MVT), Volcanic-hosted massive sulfide (VMS), Sedimentary Exhalative (SEDEX), Epithermal, Skarn | MVT zinc-lead, VMS zinc-lead, SEDEX zinc-lead, Epithermal zinc-lead, Skarn zinc-lead | Pb, Zn | Ag, Cu | Pb, Zn, Ag, Cu | Meng et al., 2024 |  | S8S1 (Sph2) | S8S1 (Sph2)-5 | [5 empty] | ore material |  |  | mineral separate | [5 empty] | mineralisation |  |  |  | sphalerite | [6 empty] | galena |  | LA-ICPMS |  |  |  |  | 158.988168 | [19 empty] | 1612.552792 | [5 empty] | 6.398654 | [5 empty] | 78.840813 | [9 empty] | 33680.54 |  | 0.294325 |  |  |  | 0.759665 | [7 empty] | 1.313677 | [13 empty] | 19.555676 | [15 empty] | 166.426945 | [17 empty] | 130.976749 | [9 empty] | 4.875791 | [32 empty] | 2024 | Meng, Y.-M., Huang, X.-W., Hu, R., Beaudoin, G., Zhou, M.-F., Meng, S. (2024). Deposit type discrimination based on trace elements in sphalerite. Ore Geology Reviews, 165, 105887. |  | CHN
| Freiberg kb, Liziping, Fulongchang, Shangnuluo, Baiji, Lengshuikeng, Lishan |  | Magmatic hydrothermal, Seafloor hydrothermal, Basin hydrothermal, Epithermal, Metamorphic | Mississippi Valley-type (MVT), Volcanic-hosted massive sulfide (VMS), Sedimentary Exhalative (SEDEX), Epithermal, Skarn | MVT zinc-lead, VMS zinc-lead, SEDEX zinc-lead, Epithermal zinc-lead, Skarn zinc-lead | Pb, Zn | Ag, Cu | Pb, Zn, Ag, Cu | Meng et al., 2024 |  | S8S1 (Sph2) | S8S1 (Sph2)-6 | [5 empty] | ore material |  |  | mineral separate | [5 empty] | mineralisation |  |  |  | sphalerite | [6 empty] | galena |  | LA-ICPMS |  |  |  |  | 41.393153 | [19 empty] | 1806.852123 | [5 empty] | 8.579521 | [5 empty] | 92.690525 | [9 empty] | 38952.44 |  | 0.054654 |  |  |  | 0.402104 | [7 empty] | 1.270132 | [13 empty] | 21.691957 | [15 empty] | 35.682438 | [17 empty] | 16.747263 | [9 empty] | 0.696325 | [32 empty] | 2024 | Meng, Y.-M., Huang, X.-W., Hu, R., Beaudoin, G., Zhou, M.-F., Meng, S. (2024). Deposit type discrimination based on trace elements in sphalerite. Ore Geology Reviews, 165, 105887. |  | CHN
| Freiberg kb, Liziping, Fulongchang, Shangnuluo, Baiji, Lengshuikeng, Lishan |  | Magmatic hydrothermal, Seafloor hydrothermal, Basin hydrothermal, Epithermal, Metamorphic | Mississippi Valley-type (MVT), Volcanic-hosted massive sulfide (VMS), Sedimentary Exhalative (SEDEX), Epithermal, Skarn | MVT zinc-lead, VMS zinc-lead, SEDEX zinc-lead, Epithermal zinc-lead, Skarn zinc-lead | Pb, Zn | Ag, Cu | Pb, Zn, Ag, Cu | Meng et al., 2024 |  | S8S1 (Sph2) | S8S1 (Sph2)-7 | [5 empty] | ore material |  |  | mineral separate | [5 empty] | mineralisation |  |  |  | sphalerite | [6 empty] | galena |  | LA-ICPMS |  |  |  |  | 145.976133 | [19 empty] | 1593.597809 | [5 empty] | 6.238177 | [5 empty] | 153.141749 | [9 empty] | 32420.44 |  | 0.097004 |  |  |  | 0.656055 | [7 empty] | 1.678838 | [13 empty] | 14.889696 | [15 empty] | 226.315817 | [17 empty] | 145.771183 | [9 empty] | 4.475581 | [32 empty] | 2024 | Meng, Y.-M., Huang, X.-W., Hu, R., Beaudoin, G., Zhou, M.-F., Meng, S. (2024). Deposit type discrimination based on trace elements in sphalerite. Ore Geology Reviews, 165, 105887. |  | CHN
| Freiberg kb, Liziping, Fulongchang, Shangnuluo, Baiji, Lengshuikeng, Lishan |  | Magmatic hydrothermal, Seafloor hydrothermal, Basin hydrothermal, Epithermal, Metamorphic | Mississippi Valley-type (MVT), Volcanic-hosted massive sulfide (VMS), Sedimentary Exhalative (SEDEX), Epithermal, Skarn | MVT zinc-lead, VMS zinc-lead, SEDEX zinc-lead, Epithermal zinc-lead, Skarn zinc-lead | Pb, Zn | Ag, Cu | Pb, Zn, Ag, Cu | Meng et al., 2024 |  | S8S1 (Sph2) | S8S1 (Sph2)-8 | [5 empty] | ore material |  |  | mineral separate | [5 empty] | mineralisation |  |  |  | sphalerite | [6 empty] | galena |  | LA-ICPMS |  |  |  |  | 142.920291 | [19 empty] | 1684.726793 | [5 empty] | 6.909297 | [5 empty] | 77.498114 | [9 empty] | 36829.41 |  | 0.841758 |  |  |  | 1.753748 | [7 empty] | 1.514123 | [13 empty] | 22.586286 | [15 empty] | 103.621968 | [17 empty] | 114.169704 | [9 empty] | 3.609844 | [32 empty] | 2024 | Meng, Y.-M., Huang, X.-W., Hu, R., Beaudoin, G., Zhou, M.-F., Meng, S. (2024). Deposit type discrimination based on trace elements in sphalerite. Ore Geology Reviews, 165, 105887. |  | CHN
| Freiberg kb, Liziping, Fulongchang, Shangnuluo, Baiji, Lengshuikeng, Lishan |  | Magmatic hydrothermal, Seafloor hydrothermal, Basin hydrothermal, Epithermal, Metamorphic | Mississippi Valley-type (MVT), Volcanic-hosted massive sulfide (VMS), Sedimentary Exhalative (SEDEX), Epithermal, Skarn | MVT zinc-lead, VMS zinc-lead, SEDEX zinc-lead, Epithermal zinc-lead, Skarn zinc-lead | Pb, Zn | Ag, Cu | Pb, Zn, Ag, Cu | Meng et al., 2024 |  | S8S1 (Sph2) | S8S1 (Sph2)-9 | [5 empty] | ore material |  |  | mineral separate | [5 empty] | mineralisation |  |  |  | sphalerite | [6 empty] | galena |  | LA-ICPMS |  |  |  |  | 151.433394 | [19 empty] | 1725.733178 | [5 empty] | 7.000581 | [5 empty] | 103.581909 | [9 empty] | 35214.88 |  | 0.132064 |  |  |  | 1.76895 | [7 empty] | 1.923532 | [13 empty] | 23.037298 | [15 empty] | 258.268364 | [17 empty] | 159.197578 | [9 empty] | 6.860947 | [32 empty] | 2024 | Meng, Y.-M., Huang, X.-W., Hu, R., Beaudoin, G., Zhou, M.-F., Meng, S. (2024). Deposit type discrimination based on trace elements in sphalerite. Ore Geology Reviews, 165, 105887. |  | CHN
| Freiberg kb, Liziping, Fulongchang, Shangnuluo, Baiji, Lengshuikeng, Lishan |  | Magmatic hydrothermal, Seafloor hydrothermal, Basin hydrothermal, Epithermal, Metamorphic | Mississippi Valley-type (MVT), Volcanic-hosted massive sulfide (VMS), Sedimentary Exhalative (SEDEX), Epithermal, Skarn | MVT zinc-lead, VMS zinc-lead, SEDEX zinc-lead, Epithermal zinc-lead, Skarn zinc-lead | Pb, Zn | Ag, Cu | Pb, Zn, Ag, Cu | Meng et al., 2024 |  | S8S1 (Sph2) | S8S1 (Sph2)-10 | [5 empty] | ore material |  |  | mineral separate | [5 empty] | mineralisation |  |  |  | sphalerite | [6 empty] | galena |  | LA-ICPMS |  |  |  |  | 261.316937 | [19 empty] | 1617.755228 | [5 empty] | 4.372661 | [5 empty] | 155.785935 | [9 empty] | 37718.43 |  | 2.97743 |  |  |  | 3.291768 | [7 empty] | 3.068135 | [13 empty] | 25.591091 | [15 empty] | 269.878119 | [17 empty] | 300.031463 | [9 empty] | 12.20032 | [32 empty] | 2024 | Meng, Y.-M., Huang, X.-W., Hu, R., Beaudoin, G., Zhou, M.-F., Meng, S. (2024). Deposit type discrimination based on trace elements in sphalerite. Ore Geology Reviews, 165, 105887. |  | CHN
| Freiberg kb, Liziping, Fulongchang, Shangnuluo, Baiji, Lengshuikeng, Lishan |  | Magmatic hydrothermal, Seafloor hydrothermal, Basin hydrothermal, Epithermal, Metamorphic | Mississippi Valley-type (MVT), Volcanic-hosted massive sulfide (VMS), Sedimentary Exhalative (SEDEX), Epithermal, Skarn | MVT zinc-lead, VMS zinc-lead, SEDEX zinc-lead, Epithermal zinc-lead, Skarn zinc-lead | Pb, Zn | Ag, Cu | Pb, Zn, Ag, Cu | Meng et al., 2024 |  | S8S1 (Sph2) | S8S1 (Sph2)-11 | [5 empty] | ore material |  |  | mineral separate | [5 empty] | mineralisation |  |  |  | sphalerite | [6 empty] | galena |  | LA-ICPMS |  |  |  |  | 257.103821 | [19 empty] | 1811.125139 | [5 empty] | 5.885631 | [5 empty] | 167.248092 | [9 empty] | 30220.65 |  | 0.186515 |  |  |  | 1.242719 | [7 empty] | 3.119424 | [13 empty] | 19.726971 | [15 empty] | 2159.379538 | [17 empty] | 383.099203 | [9 empty] | 15.471178 | [32 empty] | 2024 | Meng, Y.-M., Huang, X.-W., Hu, R., Beaudoin, G., Zhou, M.-F., Meng, S. (2024). Deposit type discrimination based on trace elements in sphalerite. Ore Geology Reviews, 165, 105887. |  | CHN
| Freiberg kb, Liziping, Fulongchang, Shangnuluo, Baiji, Lengshuikeng, Lishan |  | Magmatic hydrothermal, Seafloor hydrothermal, Basin hydrothermal, Epithermal, Metamorphic | Mississippi Valley-type (MVT), Volcanic-hosted massive sulfide (VMS), Sedimentary Exhalative (SEDEX), Epithermal, Skarn | MVT zinc-lead, VMS zinc-lead, SEDEX zinc-lead, Epithermal zinc-lead, Skarn zinc-lead | Pb, Zn | Ag, Cu | Pb, Zn, Ag, Cu | Meng et al., 2024 |  | S8S1 (Sph2) | S8S1 (Sph2)-12 | [5 empty] | ore material |  |  | mineral separate | [5 empty] | mineralisation |  |  |  | sphalerite | [6 empty] | galena |  | LA-ICPMS |  |  |  |  | 138.488165 | [19 empty] | 1764.175633 | [5 empty] | 8.529963 | [5 empty] | 87.508889 | [9 empty] | 30928.6049 |  | 0.141022 |  |  |  | 0.441733 | [7 empty] | 1.8847 | [13 empty] | 18.26999 | [15 empty] | 4535.628897 | [17 empty] | 170.82086 | [9 empty] | 6.14982 | [32 empty] | 2024 | Meng, Y.-M., Huang, X.-W., Hu, R., Beaudoin, G., Zhou, M.-F., Meng, S. (2024). Deposit type discrimination based on trace elements in sphalerite. Ore Geology Reviews, 165, 105887. |  | CHN
| Freiberg kb, Liziping, Fulongchang, Shangnuluo, Baiji, Lengshuikeng, Lishan |  | Magmatic hydrothermal, Seafloor hydrothermal, Basin hydrothermal, Epithermal, Metamorphic | Mississippi Valley-type (MVT), Volcanic-hosted massive sulfide (VMS), Sedimentary Exhalative (SEDEX), Epithermal, Skarn | MVT zinc-lead, VMS zinc-lead, SEDEX zinc-lead, Epithermal zinc-lead, Skarn zinc-lead | Pb, Zn | Ag, Cu | Pb, Zn, Ag, Cu | Meng et al., 2024 |  | S8S1 (Sph2) | S8S1 (Sph2)-13 | [5 empty] | ore material |  |  | mineral separate | [5 empty] | mineralisation |  |  |  | sphalerite | [6 empty] | galena |  | LA-ICPMS |  |  |  |  | 120.73924 | [19 empty] | 1516.483096 | [5 empty] | 9.11602 | [5 empty] | 141.151349 | [9 empty] | 38742.15 |  | 1.712764 |  |  |  | 1.85881 | [7 empty] | 1.678407 | [13 empty] | 31.220972 | [15 empty] | 82.641394 | [17 empty] | 108.494756 | [9 empty] | 3.849674 | [32 empty] | 2024 | Meng, Y.-M., Huang, X.-W., Hu, R., Beaudoin, G., Zhou, M.-F., Meng, S. (2024). Deposit type discrimination based on trace elements in sphalerite. Ore Geology Reviews, 165, 105887. |  | CHN
| Freiberg kb, Liziping, Fulongchang, Shangnuluo, Baiji, Lengshuikeng, Lishan |  | Magmatic hydrothermal, Seafloor hydrothermal, Basin hydrothermal, Epithermal, Metamorphic | Mississippi Valley-type (MVT), Volcanic-hosted massive sulfide (VMS), Sedimentary Exhalative (SEDEX), Epithermal, Skarn | MVT zinc-lead, VMS zinc-lead, SEDEX zinc-lead, Epithermal zinc-lead, Skarn zinc-lead | Pb, Zn | Ag, Cu | Pb, Zn, Ag, Cu | Meng et al., 2024 |  | S8S1 (Sph2) | S8S1 (Sph2)-14 | [5 empty] | ore material |  |  | mineral separate | [5 empty] | mineralisation |  |  |  | sphalerite | [6 empty] | galena |  | LA-ICPMS |  |  |  |  | 35.593753 | [19 empty] | 1804.192401 | [5 empty] | 10.502357 | [5 empty] | 96.283838 | [9 empty] | 37118.13767 |  | 0.154389 |  |  |  | 0.570407 | [7 empty] | 1.531375 | [13 empty] | 24.10043 | [15 empty] | 62.191825 | [17 empty] | 20.631563 | [9 empty] | 0.814845 | [32 empty] | 2024 | Meng, Y.-M., Huang, X.-W., Hu, R., Beaudoin, G., Zhou, M.-F., Meng, S. (2024). Deposit type discrimination based on trace elements in sphalerite. Ore Geology Reviews, 165, 105887. |  | CHN
| Freiberg kb, Liziping, Fulongchang, Shangnuluo, Baiji, Lengshuikeng, Lishan |  | Magmatic hydrothermal, Seafloor hydrothermal, Basin hydrothermal, Epithermal, Metamorphic | Mississippi Valley-type (MVT), Volcanic-hosted massive sulfide (VMS), Sedimentary Exhalative (SEDEX), Epithermal, Skarn | MVT zinc-lead, VMS zinc-lead, SEDEX zinc-lead, Epithermal zinc-lead, Skarn zinc-lead | Pb, Zn | Ag, Cu | Pb, Zn, Ag, Cu | Meng et al., 2024 |  | Type 1 | Type 1-1 | [5 empty] | ore material |  |  | mineral separate | [5 empty] | mineralisation |  |  |  | sphalerite | [6 empty] | galena |  | LA-ICPMS |  |  |  |  | 4.64 | [19 empty] | 1904.19 | [5 empty] | 100.36 | [5 empty] | 11.97 | [9 empty] | 39403.93 |  | 28.76 |  |  |  | 0.545 | [7 empty] | 0.98 | [13 empty] | 171.08 | [15 empty] | 503.17 | [17 empty] | 7.05 | [9 empty] | 1.22 | [32 empty] | 2024 | Meng, Y.-M., Huang, X.-W., Hu, R., Beaudoin, G., Zhou, M.-F., Meng, S. (2024). Deposit type discrimination based on trace elements in sphalerite. Ore Geology Reviews, 165, 105887. |  | CHN
| Freiberg kb, Liziping, Fulongchang, Shangnuluo, Baiji, Lengshuikeng, Lishan |  | Magmatic hydrothermal, Seafloor hydrothermal, Basin hydrothermal, Epithermal, Metamorphic | Mississippi Valley-type (MVT), Volcanic-hosted massive sulfide (VMS), Sedimentary Exhalative (SEDEX), Epithermal, Skarn | MVT zinc-lead, VMS zinc-lead, SEDEX zinc-lead, Epithermal zinc-lead, Skarn zinc-lead | Pb, Zn | Ag, Cu | Pb, Zn, Ag, Cu | Meng et al., 2024 |  | Type 1 | Type 1-2 | [5 empty] | ore material |  |  | mineral separate | [5 empty] | mineralisation |  |  |  | sphalerite | [6 empty] | galena |  | LA-ICPMS |  |  |  |  | 2.87 | [19 empty] | 1930.7 | [5 empty] | 72.79 | [5 empty] | 7.55 | [9 empty] | 34549.93 |  | 3.5 |  |  |  | 0.345 | [7 empty] | 0.91 | [13 empty] | 138.41 | [15 empty] | 169.05 | [17 empty] | 3.93 | [9 empty] | 0.91 | [32 empty] | 2024 | Meng, Y.-M., Huang, X.-W., Hu, R., Beaudoin, G., Zhou, M.-F., Meng, S. (2024). Deposit type discrimination based on trace elements in sphalerite. Ore Geology Reviews, 165, 105887. |  | CHN
| Freiberg kb, Liziping, Fulongchang, Shangnuluo, Baiji, Lengshuikeng, Lishan |  | Magmatic hydrothermal, Seafloor hydrothermal, Basin hydrothermal, Epithermal, Metamorphic | Mississippi Valley-type (MVT), Volcanic-hosted massive sulfide (VMS), Sedimentary Exhalative (SEDEX), Epithermal, Skarn | MVT zinc-lead, VMS zinc-lead, SEDEX zinc-lead, Epithermal zinc-lead, Skarn zinc-lead | Pb, Zn | Ag, Cu | Pb, Zn, Ag, Cu | Meng et al., 2024 |  | Type 1 | Type 1-3 | [5 empty] | ore material |  |  | mineral separate | [5 empty] | mineralisation |  |  |  | sphalerite | [6 empty] | galena |  | LA-ICPMS |  |  |  |  | 10.19 | [19 empty] | 1833.17 | [5 empty] | 87.7 | [5 empty] | 69.77 | [9 empty] | 39555.65 |  | 10.48 |  |  |  | 0.3355 | [7 empty] | 0.88 | [13 empty] | 163.07 | [15 empty] | 106.19 | [17 empty] | 23.84 | [9 empty] | 3.71 | [32 empty] | 2024 | Meng, Y.-M., Huang, X.-W., Hu, R., Beaudoin, G., Zhou, M.-F., Meng, S. (2024). Deposit type discrimination based on trace elements in sphalerite. Ore Geology Reviews, 165, 105887. |  | CHN
| Freiberg kb, Liziping, Fulongchang, Shangnuluo, Baiji, Lengshuikeng, Lishan |  | Magmatic hydrothermal, Seafloor hydrothermal, Basin hydrothermal, Epithermal, Metamorphic | Mississippi Valley-type (MVT), Volcanic-hosted massive sulfide (VMS), Sedimentary Exhalative (SEDEX), Epithermal, Skarn | MVT zinc-lead, VMS zinc-lead, SEDEX zinc-lead, Epithermal zinc-lead, Skarn zinc-lead | Pb, Zn | Ag, Cu | Pb, Zn, Ag, Cu | Meng et al., 2024 |  | Type 1 | Type 1-4 | [5 empty] | ore material |  |  | mineral separate | [5 empty] | mineralisation |  |  |  | sphalerite | [6 empty] | galena |  | LA-ICPMS |  |  |  |  | 7.6 | [19 empty] | 1837.15 | [5 empty] | 95.94 | [5 empty] | 23.87 | [9 empty] | 44963.63 |  | 6.42 |  |  |  | 0.349 | [7 empty] | 0.94 | [13 empty] | 162.14 | [15 empty] | 331.58 | [17 empty] | 13.22 | [9 empty] | 2.49 | [32 empty] | 2024 | Meng, Y.-M., Huang, X.-W., Hu, R., Beaudoin, G., Zhou, M.-F., Meng, S. (2024). Deposit type discrimination based on trace elements in sphalerite. Ore Geology Reviews, 165, 105887. |  | CHN
| Freiberg kb, Liziping, Fulongchang, Shangnuluo, Baiji, Lengshuikeng, Lishan |  | Magmatic hydrothermal, Seafloor hydrothermal, Basin hydrothermal, Epithermal, Metamorphic | Mississippi Valley-type (MVT), Volcanic-hosted massive sulfide (VMS), Sedimentary Exhalative (SEDEX), Epithermal, Skarn | MVT zinc-lead, VMS zinc-lead, SEDEX zinc-lead, Epithermal zinc-lead, Skarn zinc-lead | Pb, Zn | Ag, Cu | Pb, Zn, Ag, Cu | Meng et al., 2024 |  | Type 1 | Type 1-5 | [5 empty] | ore material |  |  | mineral separate | [5 empty] | mineralisation |  |  |  | sphalerite | [6 empty] | galena |  | LA-ICPMS |  |  |  |  | 10.59 | [19 empty] | 1866.42 | [5 empty] | 79.96 | [5 empty] | 39.82 | [9 empty] | 35202.21 |  | 19.4 |  |  |  | 0.55 | [7 empty] | 0.84 | [13 empty] | 138.41 | [15 empty] | 150.29 | [17 empty] | 16.34 | [9 empty] | 3.18 | [32 empty] | 2024 | Meng, Y.-M., Huang, X.-W., Hu, R., Beaudoin, G., Zhou, M.-F., Meng, S. (2024). Deposit type discrimination based on trace elements in sphalerite. Ore Geology Reviews, 165, 105887. |  | CHN
| Freiberg kb, Liziping, Fulongchang, Shangnuluo, Baiji, Lengshuikeng, Lishan |  | Magmatic hydrothermal, Seafloor hydrothermal, Basin hydrothermal, Epithermal, Metamorphic | Mississippi Valley-type (MVT), Volcanic-hosted massive sulfide (VMS), Sedimentary Exhalative (SEDEX), Epithermal, Skarn | MVT zinc-lead, VMS zinc-lead, SEDEX zinc-lead, Epithermal zinc-lead, Skarn zinc-lead | Pb, Zn | Ag, Cu | Pb, Zn, Ag, Cu | Meng et al., 2024 |  | Type 1 | Type 1-6 | [5 empty] | ore material |  |  | mineral separate | [5 empty] | mineralisation |  |  |  | sphalerite | [6 empty] | galena |  | LA-ICPMS |  |  |  |  | 2.47 | [19 empty] | 1925.19 | [5 empty] | 81.47 | [5 empty] | 14.84 | [9 empty] | 33096.32 |  | 1.68 |  |  |  | 0.347 | [7 empty] | 0.96 | [13 empty] | 159.19 | [15 empty] | 172.73 | [17 empty] | 3.24 | [9 empty] | 0.35 | [32 empty] | 2024 | Meng, Y.-M., Huang, X.-W., Hu, R., Beaudoin, G., Zhou, M.-F., Meng, S. (2024). Deposit type discrimination based on trace elements in sphalerite. Ore Geology Reviews, 165, 105887. |  | CHN
| Freiberg kb, Liziping, Fulongchang, Shangnuluo, Baiji, Lengshuikeng, Lishan |  | Magmatic hydrothermal, Seafloor hydrothermal, Basin hydrothermal, Epithermal, Metamorphic | Mississippi Valley-type (MVT), Volcanic-hosted massive sulfide (VMS), Sedimentary Exhalative (SEDEX), Epithermal, Skarn | MVT zinc-lead, VMS zinc-lead, SEDEX zinc-lead, Epithermal zinc-lead, Skarn zinc-lead | Pb, Zn | Ag, Cu | Pb, Zn, Ag, Cu | Meng et al., 2024 |  | Type 1 | Type 1-7 | [5 empty] | ore material |  |  | mineral separate | [5 empty] | mineralisation |  |  |  | sphalerite | [6 empty] | galena |  | LA-ICPMS |  |  |  |  | 12.02 | [19 empty] | 1893.86 | [5 empty] | 89.07 | [5 empty] | 37.46 | [9 empty] | 41610.94 |  | 13.74 |  |  |  | 0.605 | [7 empty] | 0.91 | [13 empty] | 140.93 | [15 empty] | 436.46 | [17 empty] | 18.35 | [9 empty] | 3.02 | [32 empty] | 2024 | Meng, Y.-M., Huang, X.-W., Hu, R., Beaudoin, G., Zhou, M.-F., Meng, S. (2024). Deposit type discrimination based on trace elements in sphalerite. Ore Geology Reviews, 165, 105887. |  | CHN
| Freiberg kb, Liziping, Fulongchang, Shangnuluo, Baiji, Lengshuikeng, Lishan |  | Magmatic hydrothermal, Seafloor hydrothermal, Basin hydrothermal, Epithermal, Metamorphic | Mississippi Valley-type (MVT), Volcanic-hosted massive sulfide (VMS), Sedimentary Exhalative (SEDEX), Epithermal, Skarn | MVT zinc-lead, VMS zinc-lead, SEDEX zinc-lead, Epithermal zinc-lead, Skarn zinc-lead | Pb, Zn | Ag, Cu | Pb, Zn, Ag, Cu | Meng et al., 2024 |  | Novit1 | Novit1-1 | [5 empty] | ore material |  |  | mineral separate | [5 empty] | mineralisation |  |  |  | sphalerite | [6 empty] | galena |  | LA-ICPMS |  |  |  |  | 13.125135 | [19 empty] | 2077.235146 | [5 empty] | 0.016919 | [5 empty] | 10.131625 | [9 empty] | 41375.33 |  | 0.038793 |  |  |  | 0.254308 | [7 empty] | 7.781022 | [13 empty] | 28.413339 | [15 empty] | 13.649756 | [17 empty] | 8.46011 | [9 empty] | 0.065589 | [32 empty] | 2024 | Meng, Y.-M., Huang, X.-W., Hu, R., Beaudoin, G., Zhou, M.-F., Meng, S. (2024). Deposit type discrimination based on trace elements in sphalerite. Ore Geology Reviews, 165, 105887. |  | CHN
| Freiberg kb, Liziping, Fulongchang, Shangnuluo, Baiji, Lengshuikeng, Lishan |  | Magmatic hydrothermal, Seafloor hydrothermal, Basin hydrothermal, Epithermal, Metamorphic | Mississippi Valley-type (MVT), Volcanic-hosted massive sulfide (VMS), Sedimentary Exhalative (SEDEX), Epithermal, Skarn | MVT zinc-lead, VMS zinc-lead, SEDEX zinc-lead, Epithermal zinc-lead, Skarn zinc-lead | Pb, Zn | Ag, Cu | Pb, Zn, Ag, Cu | Meng et al., 2024 |  | Novit1 | Novit1-2 | [5 empty] | ore material |  |  | mineral separate | [5 empty] | mineralisation |  |  |  | sphalerite | [6 empty] | galena |  | LA-ICPMS |  |  |  |  | 10.742009 | [19 empty] | 2211.742682 | [5 empty] | 0.020924 | [5 empty] | 9.439581 | [9 empty] | 44184.11 |  | 0.040177 |  |  |  | 0.213285 | [7 empty] | 8.291609 | [13 empty] | 32.157782 | [15 empty] | 5.786313 | [17 empty] | 7.172405 | [9 empty] | 0.100788 | [32 empty] | 2024 | Meng, Y.-M., Huang, X.-W., Hu, R., Beaudoin, G., Zhou, M.-F., Meng, S. (2024). Deposit type discrimination based on trace elements in sphalerite. Ore Geology Reviews, 165, 105887. |  | CHN
| Freiberg kb, Liziping, Fulongchang, Shangnuluo, Baiji, Lengshuikeng, Lishan |  | Magmatic hydrothermal, Seafloor hydrothermal, Basin hydrothermal, Epithermal, Metamorphic | Mississippi Valley-type (MVT), Volcanic-hosted massive sulfide (VMS), Sedimentary Exhalative (SEDEX), Epithermal, Skarn | MVT zinc-lead, VMS zinc-lead, SEDEX zinc-lead, Epithermal zinc-lead, Skarn zinc-lead | Pb, Zn | Ag, Cu | Pb, Zn, Ag, Cu | Meng et al., 2024 |  | Novit1 | Novit1-3 | [5 empty] | ore material |  |  | mineral separate | [5 empty] | mineralisation |  |  |  | sphalerite | [6 empty] | galena |  | LA-ICPMS |  |  |  |  | 23.564052 | [19 empty] | 2041.567785 | [5 empty] | 0.020825 | [5 empty] | 25.36437 | [9 empty] | 40409.13 |  | 0.023577 |  |  |  | 0.251633 | [7 empty] | 7.726785 | [13 empty] | 21.707552 | [15 empty] | 12.414409 | [17 empty] | 15.713529 | [9 empty] | 0.110911 | [32 empty] | 2024 | Meng, Y.-M., Huang, X.-W., Hu, R., Beaudoin, G., Zhou, M.-F., Meng, S. (2024). Deposit type discrimination based on trace elements in sphalerite. Ore Geology Reviews, 165, 105887. |  | CHN
| Freiberg kb, Liziping, Fulongchang, Shangnuluo, Baiji, Lengshuikeng, Lishan |  | Magmatic hydrothermal, Seafloor hydrothermal, Basin hydrothermal, Epithermal, Metamorphic | Mississippi Valley-type (MVT), Volcanic-hosted massive sulfide (VMS), Sedimentary Exhalative (SEDEX), Epithermal, Skarn | MVT zinc-lead, VMS zinc-lead, SEDEX zinc-lead, Epithermal zinc-lead, Skarn zinc-lead | Pb, Zn | Ag, Cu | Pb, Zn, Ag, Cu | Meng et al., 2024 |  | Novit1 | Novit1-4 | [5 empty] | ore material |  |  | mineral separate | [5 empty] | mineralisation |  |  |  | sphalerite | [6 empty] | galena |  | LA-ICPMS |  |  |  |  | 14.494319 | [19 empty] | 1877.672708 | [5 empty] | 0.050865 | [5 empty] | 6.599438 | [9 empty] | 34053.75 |  | 0.03164 |  |  |  | 0.182993 | [7 empty] | 7.088034 | [13 empty] | 21.884785 | [15 empty] | 99.6153 | [17 empty] | 11.500675 | [9 empty] | 0.066054 | [32 empty] | 2024 | Meng, Y.-M., Huang, X.-W., Hu, R., Beaudoin, G., Zhou, M.-F., Meng, S. (2024). Deposit type discrimination based on trace elements in sphalerite. Ore Geology Reviews, 165, 105887. |  | CHN
| Freiberg kb, Liziping, Fulongchang, Shangnuluo, Baiji, Lengshuikeng, Lishan |  | Magmatic hydrothermal, Seafloor hydrothermal, Basin hydrothermal, Epithermal, Metamorphic | Mississippi Valley-type (MVT), Volcanic-hosted massive sulfide (VMS), Sedimentary Exhalative (SEDEX), Epithermal, Skarn | MVT zinc-lead, VMS zinc-lead, SEDEX zinc-lead, Epithermal zinc-lead, Skarn zinc-lead | Pb, Zn | Ag, Cu | Pb, Zn, Ag, Cu | Meng et al., 2024 |  | Novit1 | Novit1-5 | [5 empty] | ore material |  |  | mineral separate | [5 empty] | mineralisation |  |  |  | sphalerite | [6 empty] | galena |  | LA-ICPMS |  |  |  |  | 19.377343 | [19 empty] | 1773.109108 | [5 empty] | 0.018213 | [5 empty] | 7.112709 | [9 empty] | 34872.3 |  | 0.026421 |  |  |  | 0.232281 | [7 empty] | 6.345529 | [13 empty] | 36.139001 | [15 empty] | 90.708119 | [17 empty] | 14.887599 | [9 empty] | 0.146047 | [32 empty] | 2024 | Meng, Y.-M., Huang, X.-W., Hu, R., Beaudoin, G., Zhou, M.-F., Meng, S. (2024). Deposit type discrimination based on trace elements in sphalerite. Ore Geology Reviews, 165, 105887. |  | CHN
| Freiberg kb, Liziping, Fulongchang, Shangnuluo, Baiji, Lengshuikeng, Lishan |  | Magmatic hydrothermal, Seafloor hydrothermal, Basin hydrothermal, Epithermal, Metamorphic | Mississippi Valley-type (MVT), Volcanic-hosted massive sulfide (VMS), Sedimentary Exhalative (SEDEX), Epithermal, Skarn | MVT zinc-lead, VMS zinc-lead, SEDEX zinc-lead, Epithermal zinc-lead, Skarn zinc-lead | Pb, Zn | Ag, Cu | Pb, Zn, Ag, Cu | Meng et al., 2024 |  | Novit1 | Novit1-6 | [5 empty] | ore material |  |  | mineral separate | [5 empty] | mineralisation |  |  |  | sphalerite | [6 empty] | galena |  | LA-ICPMS |  |  |  |  | 12.252371 | [19 empty] | 2220.625007 | [5 empty] | 0.015458 | [5 empty] | 124.494799 | [9 empty] | 45590.43 |  | 0.034938 |  |  |  | 0.211295 | [7 empty] | 8.900202 | [13 empty] | 35.151662 | [15 empty] | 6.906201 | [17 empty] | 7.712139 | [9 empty] | 0.078413 | [32 empty] | 2024 | Meng, Y.-M., Huang, X.-W., Hu, R., Beaudoin, G., Zhou, M.-F., Meng, S. (2024). Deposit type discrimination based on trace elements in sphalerite. Ore Geology Reviews, 165, 105887. |  | CHN
| Freiberg kb, Liziping, Fulongchang, Shangnuluo, Baiji, Lengshuikeng, Lishan |  | Magmatic hydrothermal, Seafloor hydrothermal, Basin hydrothermal, Epithermal, Metamorphic | Mississippi Valley-type (MVT), Volcanic-hosted massive sulfide (VMS), Sedimentary Exhalative (SEDEX), Epithermal, Skarn | MVT zinc-lead, VMS zinc-lead, SEDEX zinc-lead, Epithermal zinc-lead, Skarn zinc-lead | Pb, Zn | Ag, Cu | Pb, Zn, Ag, Cu | Meng et al., 2024 |  | Novit1 | Novit1-7 | [5 empty] | ore material |  |  | mineral separate | [5 empty] | mineralisation |  |  |  | sphalerite | [6 empty] | galena |  | LA-ICPMS |  |  |  |  | 14.848733 | [19 empty] | 2168.820885 | [5 empty] | 0.026908 | [5 empty] | 436.277508 | [9 empty] | 44525.26233 |  | 0.025167 |  |  |  | 0.226464 | [7 empty] | 8.534287 | [13 empty] | 31.556142 | [15 empty] | 468.608789 | [17 empty] | 10.124796 | [9 empty] | 0.067801 | [32 empty] | 2024 | Meng, Y.-M., Huang, X.-W., Hu, R., Beaudoin, G., Zhou, M.-F., Meng, S. (2024). Deposit type discrimination based on trace elements in sphalerite. Ore Geology Reviews, 165, 105887. |  | CHN
| Freiberg kb, Liziping, Fulongchang, Shangnuluo, Baiji, Lengshuikeng, Lishan |  | Magmatic hydrothermal, Seafloor hydrothermal, Basin hydrothermal, Epithermal, Metamorphic | Mississippi Valley-type (MVT), Volcanic-hosted massive sulfide (VMS), Sedimentary Exhalative (SEDEX), Epithermal, Skarn | MVT zinc-lead, VMS zinc-lead, SEDEX zinc-lead, Epithermal zinc-lead, Skarn zinc-lead | Pb, Zn | Ag, Cu | Pb, Zn, Ag, Cu | Meng et al., 2024 |  | Novit1 | Novit1-8 | [5 empty] | ore material |  |  | mineral separate | [5 empty] | mineralisation |  |  |  | sphalerite | [6 empty] | galena |  | LA-ICPMS |  |  |  |  | 27.277479 | [19 empty] | 1987.158927 | [5 empty] | 0.014983 | [5 empty] | 63.032392 | [9 empty] | 39286.24 |  | 0.025352 |  |  |  | 0.247104 | [7 empty] | 7.405352 | [13 empty] | 28.064632 | [15 empty] | 846.723247 | [17 empty] | 20.816253 | [9 empty] | 0.138271 | [32 empty] | 2024 | Meng, Y.-M., Huang, X.-W., Hu, R., Beaudoin, G., Zhou, M.-F., Meng, S. (2024). Deposit type discrimination based on trace elements in sphalerite. Ore Geology Reviews, 165, 105887. |  | CHN
| Freiberg kb, Liziping, Fulongchang, Shangnuluo, Baiji, Lengshuikeng, Lishan |  | Magmatic hydrothermal, Seafloor hydrothermal, Basin hydrothermal, Epithermal, Metamorphic | Mississippi Valley-type (MVT), Volcanic-hosted massive sulfide (VMS), Sedimentary Exhalative (SEDEX), Epithermal, Skarn | MVT zinc-lead, VMS zinc-lead, SEDEX zinc-lead, Epithermal zinc-lead, Skarn zinc-lead | Pb, Zn | Ag, Cu | Pb, Zn, Ag, Cu | Meng et al., 2024 |  | Novit1 | Novit1-9 | [5 empty] | ore material |  |  | mineral separate | [5 empty] | mineralisation |  |  |  | sphalerite | [6 empty] | galena |  | LA-ICPMS |  |  |  |  | 11.410057 | [19 empty] | 2320.613965 | [5 empty] | 0.004 | [5 empty] | 40.978173 | [9 empty] | 47475.54 |  | 0.024553 |  |  |  | 0.352469 | [7 empty] | 9.245829 | [13 empty] | 38.985595 | [15 empty] | 6.438149 | [17 empty] | 7.531014 | [9 empty] | 0.043462 | [32 empty] | 2024 | Meng, Y.-M., Huang, X.-W., Hu, R., Beaudoin, G., Zhou, M.-F., Meng, S. (2024). Deposit type discrimination based on trace elements in sphalerite. Ore Geology Reviews, 165, 105887. |  | CHN
| Freiberg kb, Liziping, Fulongchang, Shangnuluo, Baiji, Lengshuikeng, Lishan |  | Magmatic hydrothermal, Seafloor hydrothermal, Basin hydrothermal, Epithermal, Metamorphic | Mississippi Valley-type (MVT), Volcanic-hosted massive sulfide (VMS), Sedimentary Exhalative (SEDEX), Epithermal, Skarn | MVT zinc-lead, VMS zinc-lead, SEDEX zinc-lead, Epithermal zinc-lead, Skarn zinc-lead | Pb, Zn | Ag, Cu | Pb, Zn, Ag, Cu | Meng et al., 2024 |  | Novit1 | Novit1-10 | [5 empty] | ore material |  |  | mineral separate | [5 empty] | mineralisation |  |  |  | sphalerite | [6 empty] | galena |  | LA-ICPMS |  |  |  |  | 34.504814 | [19 empty] | 1892.39798 | [5 empty] | 0.012551 | [5 empty] | 13.794521 | [9 empty] | 39611.7 |  | 0.032195 |  |  |  | 0.223693 | [7 empty] | 7.669095 | [13 empty] | 156.546775 | [15 empty] | 622.215969 | [17 empty] | 29.520046 | [9 empty] | 0.173432 | [32 empty] | 2024 | Meng, Y.-M., Huang, X.-W., Hu, R., Beaudoin, G., Zhou, M.-F., Meng, S. (2024). Deposit type discrimination based on trace elements in sphalerite. Ore Geology Reviews, 165, 105887. |  | CHN
| Freiberg kb, Liziping, Fulongchang, Shangnuluo, Baiji, Lengshuikeng, Lishan |  | Magmatic hydrothermal, Seafloor hydrothermal, Basin hydrothermal, Epithermal, Metamorphic | Mississippi Valley-type (MVT), Volcanic-hosted massive sulfide (VMS), Sedimentary Exhalative (SEDEX), Epithermal, Skarn | MVT zinc-lead, VMS zinc-lead, SEDEX zinc-lead, Epithermal zinc-lead, Skarn zinc-lead | Pb, Zn | Ag, Cu | Pb, Zn, Ag, Cu | Meng et al., 2024 |  | Novit1 | Novit1-11 | [5 empty] | ore material |  |  | mineral separate | [5 empty] | mineralisation |  |  |  | sphalerite | [6 empty] | galena |  | LA-ICPMS |  |  |  |  | 4.845266 | [19 empty] | 2015.321218 | [5 empty] | 0.047169 | [5 empty] | 6.344254 | [9 empty] | 42631.27 |  | 0.019042 |  |  |  | 0.207524 | [7 empty] | 7.992956 | [13 empty] | 34.642023 | [15 empty] | 48.809466 | [17 empty] | 3.398068 | [9 empty] | 0.066144 | [32 empty] | 2024 | Meng, Y.-M., Huang, X.-W., Hu, R., Beaudoin, G., Zhou, M.-F., Meng, S. (2024). Deposit type discrimination based on trace elements in sphalerite. Ore Geology Reviews, 165, 105887. |  | CHN
| Freiberg kb, Liziping, Fulongchang, Shangnuluo, Baiji, Lengshuikeng, Lishan |  | Magmatic hydrothermal, Seafloor hydrothermal, Basin hydrothermal, Epithermal, Metamorphic | Mississippi Valley-type (MVT), Volcanic-hosted massive sulfide (VMS), Sedimentary Exhalative (SEDEX), Epithermal, Skarn | MVT zinc-lead, VMS zinc-lead, SEDEX zinc-lead, Epithermal zinc-lead, Skarn zinc-lead | Pb, Zn | Ag, Cu | Pb, Zn, Ag, Cu | Meng et al., 2024 |  | Novit1 | Novit1-12 | [5 empty] | ore material |  |  | mineral separate | [5 empty] | mineralisation |  |  |  | sphalerite | [6 empty] | galena |  | LA-ICPMS |  |  |  |  | 32.495979 | [19 empty] | 1953.770015 | [5 empty] | 0.010518 | [5 empty] | 16.392564 | [9 empty] | 38886.92 |  | 0.0055 |  |  |  | 0.274084 | [7 empty] | 7.305534 | [13 empty] | 20.099345 | [15 empty] | 242.348939 | [17 empty] | 25.073071 | [9 empty] | 0.167859 | [32 empty] | 2024 | Meng, Y.-M., Huang, X.-W., Hu, R., Beaudoin, G., Zhou, M.-F., Meng, S. (2024). Deposit type discrimination based on trace elements in sphalerite. Ore Geology Reviews, 165, 105887. |  | CHN
| Freiberg kb, Liziping, Fulongchang, Shangnuluo, Baiji, Lengshuikeng, Lishan |  | Magmatic hydrothermal, Seafloor hydrothermal, Basin hydrothermal, Epithermal, Metamorphic | Mississippi Valley-type (MVT), Volcanic-hosted massive sulfide (VMS), Sedimentary Exhalative (SEDEX), Epithermal, Skarn | MVT zinc-lead, VMS zinc-lead, SEDEX zinc-lead, Epithermal zinc-lead, Skarn zinc-lead | Pb, Zn | Ag, Cu | Pb, Zn, Ag, Cu | Meng et al., 2024 |  | Novit1 | Novit1-13 | [5 empty] | ore material |  |  | mineral separate | [5 empty] | mineralisation |  |  |  | sphalerite | [6 empty] | galena |  | LA-ICPMS |  |  |  |  | 12.801946 | [19 empty] | 1869.711885 | [5 empty] | 0.028715 | [5 empty] | 7.658056 | [9 empty] | 37404.52 |  | 0.036955 |  |  |  | 0.291524 | [7 empty] | 6.722428 | [13 empty] | 24.654489 | [15 empty] | 9.529976 | [17 empty] | 8.31104 | [9 empty] | 0.060327 | [32 empty] | 2024 | Meng, Y.-M., Huang, X.-W., Hu, R., Beaudoin, G., Zhou, M.-F., Meng, S. (2024). Deposit type discrimination based on trace elements in sphalerite. Ore Geology Reviews, 165, 105887. |  | CHN
| Freiberg kb, Liziping, Fulongchang, Shangnuluo, Baiji, Lengshuikeng, Lishan |  | Magmatic hydrothermal, Seafloor hydrothermal, Basin hydrothermal, Epithermal, Metamorphic | Mississippi Valley-type (MVT), Volcanic-hosted massive sulfide (VMS), Sedimentary Exhalative (SEDEX), Epithermal, Skarn | MVT zinc-lead, VMS zinc-lead, SEDEX zinc-lead, Epithermal zinc-lead, Skarn zinc-lead | Pb, Zn | Ag, Cu | Pb, Zn, Ag, Cu | Meng et al., 2024 |  | Novit1 | Novit1-14 | [5 empty] | ore material |  |  | mineral separate | [5 empty] | mineralisation |  |  |  | sphalerite | [6 empty] | galena |  | LA-ICPMS |  |  |  |  | 19.199225 | [19 empty] | 1935.859298 | [5 empty] | 0.0085 | [5 empty] | 11.164717 | [9 empty] | 38709.56 |  | 0.060747 |  |  |  | 0.21243 | [7 empty] | 7.651606 | [13 empty] | 24.691186 | [15 empty] | 12.696051 | [17 empty] | 13.039935 | [9 empty] | 0.083498 | [32 empty] | 2024 | Meng, Y.-M., Huang, X.-W., Hu, R., Beaudoin, G., Zhou, M.-F., Meng, S. (2024). Deposit type discrimination based on trace elements in sphalerite. Ore Geology Reviews, 165, 105887. |  | CHN
| Freiberg kb, Liziping, Fulongchang, Shangnuluo, Baiji, Lengshuikeng, Lishan |  | Magmatic hydrothermal, Seafloor hydrothermal, Basin hydrothermal, Epithermal, Metamorphic | Mississippi Valley-type (MVT), Volcanic-hosted massive sulfide (VMS), Sedimentary Exhalative (SEDEX), Epithermal, Skarn | MVT zinc-lead, VMS zinc-lead, SEDEX zinc-lead, Epithermal zinc-lead, Skarn zinc-lead | Pb, Zn | Ag, Cu | Pb, Zn, Ag, Cu | Meng et al., 2024 |  | Novit1 | Novit1-15 | [5 empty] | ore material |  |  | mineral separate | [5 empty] | mineralisation |  |  |  | sphalerite | [6 empty] | galena |  | LA-ICPMS |  |  |  |  | 23.804601 | [19 empty] | 1864.136524 | [5 empty] | 0.019475 | [5 empty] | 10.968201 | [9 empty] | 36836.11 |  | 0.106048 |  |  |  | 0.257652 | [7 empty] | 6.808268 | [13 empty] | 21.221708 | [15 empty] | 15.342453 | [17 empty] | 15.591182 | [9 empty] | 0.113157 | [32 empty] | 2024 | Meng, Y.-M., Huang, X.-W., Hu, R., Beaudoin, G., Zhou, M.-F., Meng, S. (2024). Deposit type discrimination based on trace elements in sphalerite. Ore Geology Reviews, 165, 105887. |  | CHN
| Freiberg kb, Liziping, Fulongchang, Shangnuluo, Baiji, Lengshuikeng, Lishan |  | Magmatic hydrothermal, Seafloor hydrothermal, Basin hydrothermal, Epithermal, Metamorphic | Mississippi Valley-type (MVT), Volcanic-hosted massive sulfide (VMS), Sedimentary Exhalative (SEDEX), Epithermal, Skarn | MVT zinc-lead, VMS zinc-lead, SEDEX zinc-lead, Epithermal zinc-lead, Skarn zinc-lead | Pb, Zn | Ag, Cu | Pb, Zn, Ag, Cu | Meng et al., 2024 |  | Novit1 | Novit1-16 | [5 empty] | ore material |  |  | mineral separate | [5 empty] | mineralisation |  |  |  | sphalerite | [6 empty] | galena |  | LA-ICPMS |  |  |  |  | 34.026822 | [19 empty] | 1717.766368 | [5 empty] | 0.01894 | [5 empty] | 10.02831 | [9 empty] | 33958.34 |  | 0.025671 |  |  |  | 0.208429 | [7 empty] | 5.895207 | [13 empty] | 18.727208 | [15 empty] | 19.461539 | [17 empty] | 25.547697 | [9 empty] | 0.143899 | [32 empty] | 2024 | Meng, Y.-M., Huang, X.-W., Hu, R., Beaudoin, G., Zhou, M.-F., Meng, S. (2024). Deposit type discrimination based on trace elements in sphalerite. Ore Geology Reviews, 165, 105887. |  | CHN
| Freiberg kb, Liziping, Fulongchang, Shangnuluo, Baiji, Lengshuikeng, Lishan |  | Magmatic hydrothermal, Seafloor hydrothermal, Basin hydrothermal, Epithermal, Metamorphic | Mississippi Valley-type (MVT), Volcanic-hosted massive sulfide (VMS), Sedimentary Exhalative (SEDEX), Epithermal, Skarn | MVT zinc-lead, VMS zinc-lead, SEDEX zinc-lead, Epithermal zinc-lead, Skarn zinc-lead | Pb, Zn | Ag, Cu | Pb, Zn, Ag, Cu | Meng et al., 2024 |  | Novit1 | Novit1-17 | [5 empty] | ore material |  |  | mineral separate | [5 empty] | mineralisation |  |  |  | sphalerite | [6 empty] | galena |  | LA-ICPMS |  |  |  |  | 45.186904 | [19 empty] | 1883.674104 | [5 empty] | 0.016644 | [5 empty] | 15.552903 | [9 empty] | 35851.36516 |  | 0.03085 |  |  |  | 0.230187 | [7 empty] | 6.08283 | [13 empty] | 17.872178 | [15 empty] | 24.430042 | [17 empty] | 36.391437 | [9 empty] | 0.206914 | [32 empty] | 2024 | Meng, Y.-M., Huang, X.-W., Hu, R., Beaudoin, G., Zhou, M.-F., Meng, S. (2024). Deposit type discrimination based on trace elements in sphalerite. Ore Geology Reviews, 165, 105887. |  | CHN
| Freiberg kb, Liziping, Fulongchang, Shangnuluo, Baiji, Lengshuikeng, Lishan |  | Magmatic hydrothermal, Seafloor hydrothermal, Basin hydrothermal, Epithermal, Metamorphic | Mississippi Valley-type (MVT), Volcanic-hosted massive sulfide (VMS), Sedimentary Exhalative (SEDEX), Epithermal, Skarn | MVT zinc-lead, VMS zinc-lead, SEDEX zinc-lead, Epithermal zinc-lead, Skarn zinc-lead | Pb, Zn | Ag, Cu | Pb, Zn, Ag, Cu | Meng et al., 2024 |  | Novit1 | Novit1-18 | [5 empty] | ore material |  |  | mineral separate | [5 empty] | mineralisation |  |  |  | sphalerite | [6 empty] | galena |  | LA-ICPMS |  |  |  |  | 18.804828 | [19 empty] | 1938.420714 | [5 empty] | 0.008866 | [5 empty] | 10.308245 | [9 empty] | 38926.3 |  | 0.034102 |  |  |  | 0.212115 | [7 empty] | 7.178902 | [13 empty] | 24.724395 | [15 empty] | 14.267185 | [17 empty] | 12.389999 | [9 empty] | 0.094089 | [32 empty] | 2024 | Meng, Y.-M., Huang, X.-W., Hu, R., Beaudoin, G., Zhou, M.-F., Meng, S. (2024). Deposit type discrimination based on trace elements in sphalerite. Ore Geology Reviews, 165, 105887. |  | CHN
| Freiberg kb, Liziping, Fulongchang, Shangnuluo, Baiji, Lengshuikeng, Lishan |  | Magmatic hydrothermal, Seafloor hydrothermal, Basin hydrothermal, Epithermal, Metamorphic | Mississippi Valley-type (MVT), Volcanic-hosted massive sulfide (VMS), Sedimentary Exhalative (SEDEX), Epithermal, Skarn | MVT zinc-lead, VMS zinc-lead, SEDEX zinc-lead, Epithermal zinc-lead, Skarn zinc-lead | Pb, Zn | Ag, Cu | Pb, Zn, Ag, Cu | Meng et al., 2024 |  | Novit1 | Novit1-19 | [5 empty] | ore material |  |  | mineral separate | [5 empty] | mineralisation |  |  |  | sphalerite | [6 empty] | galena |  | LA-ICPMS |  |  |  |  | 72.798383 | [19 empty] | 1842.65667 | [5 empty] | 0.00722 | [5 empty] | 17.272568 | [9 empty] | 33992.72 |  | 0.023598 |  |  |  | 0.195832 | [7 empty] | 5.743664 | [13 empty] | 14.987568 | [15 empty] | 44.362433 | [17 empty] | 56.527287 | [9 empty] | 0.33237 | [32 empty] | 2024 | Meng, Y.-M., Huang, X.-W., Hu, R., Beaudoin, G., Zhou, M.-F., Meng, S. (2024). Deposit type discrimination based on trace elements in sphalerite. Ore Geology Reviews, 165, 105887. |  | CHN
| Freiberg kb, Liziping, Fulongchang, Shangnuluo, Baiji, Lengshuikeng, Lishan |  | Magmatic hydrothermal, Seafloor hydrothermal, Basin hydrothermal, Epithermal, Metamorphic | Mississippi Valley-type (MVT), Volcanic-hosted massive sulfide (VMS), Sedimentary Exhalative (SEDEX), Epithermal, Skarn | MVT zinc-lead, VMS zinc-lead, SEDEX zinc-lead, Epithermal zinc-lead, Skarn zinc-lead | Pb, Zn | Ag, Cu | Pb, Zn, Ag, Cu | Meng et al., 2024 |  | Novit1 | Novit1-20 | [5 empty] | ore material |  |  | mineral separate | [5 empty] | mineralisation |  |  |  | sphalerite | [6 empty] | galena |  | LA-ICPMS |  |  |  |  | 26.632129 | [19 empty] | 2029.823488 | [5 empty] | 0.022556 | [5 empty] | 49.783662 | [9 empty] | 41921.38 |  | 0.026599 |  |  |  | 0.267217 | [7 empty] | 7.871623 | [13 empty] | 21.98417 | [15 empty] | 1634.773394 | [17 empty] | 18.175229 | [9 empty] | 0.097654 | [32 empty] | 2024 | Meng, Y.-M., Huang, X.-W., Hu, R., Beaudoin, G., Zhou, M.-F., Meng, S. (2024). Deposit type discrimination based on trace elements in sphalerite. Ore Geology Reviews, 165, 105887. |  | CHN
| Freiberg kb, Liziping, Fulongchang, Shangnuluo, Baiji, Lengshuikeng, Lishan |  | Magmatic hydrothermal, Seafloor hydrothermal, Basin hydrothermal, Epithermal, Metamorphic | Mississippi Valley-type (MVT), Volcanic-hosted massive sulfide (VMS), Sedimentary Exhalative (SEDEX), Epithermal, Skarn | MVT zinc-lead, VMS zinc-lead, SEDEX zinc-lead, Epithermal zinc-lead, Skarn zinc-lead | Pb, Zn | Ag, Cu | Pb, Zn, Ag, Cu | Meng et al., 2024 |  | Novit1 | Novit1-21 | [5 empty] | ore material |  |  | mineral separate | [5 empty] | mineralisation |  |  |  | sphalerite | [6 empty] | galena |  | LA-ICPMS |  |  |  |  | 11.593881 | [19 empty] | 2228.568336 | [5 empty] | 0.023441 | [5 empty] | 58.956272 | [9 empty] | 46877.88 |  | 0.04171 |  |  |  | 0.337198 | [7 empty] | 8.965903 | [13 empty] | 30.493757 | [15 empty] | 10.653659 | [17 empty] | 5.93104 | [9 empty] | 0.07595 | [32 empty] | 2024 | Meng, Y.-M., Huang, X.-W., Hu, R., Beaudoin, G., Zhou, M.-F., Meng, S. (2024). Deposit type discrimination based on trace elements in sphalerite. Ore Geology Reviews, 165, 105887. |  | CHN
| Freiberg kb, Liziping, Fulongchang, Shangnuluo, Baiji, Lengshuikeng, Lishan |  | Magmatic hydrothermal, Seafloor hydrothermal, Basin hydrothermal, Epithermal, Metamorphic | Mississippi Valley-type (MVT), Volcanic-hosted massive sulfide (VMS), Sedimentary Exhalative (SEDEX), Epithermal, Skarn | MVT zinc-lead, VMS zinc-lead, SEDEX zinc-lead, Epithermal zinc-lead, Skarn zinc-lead | Pb, Zn | Ag, Cu | Pb, Zn, Ag, Cu | Meng et al., 2024 |  | Novit1 | Novit1-22 | [5 empty] | ore material |  |  | mineral separate | [5 empty] | mineralisation |  |  |  | sphalerite | [6 empty] | galena |  | LA-ICPMS |  |  |  |  | 15.537651 | [19 empty] | 2121.378163 | [5 empty] | 0.023141 | [5 empty] | 37.293691 | [9 empty] | 44191.57 |  | 0.032201 |  |  |  | 0.286115 | [7 empty] | 8.501967 | [13 empty] | 28.116457 | [15 empty] | 9.01945 | [17 empty] | 9.651121 | [9 empty] | 0.075076 | [32 empty] | 2024 | Meng, Y.-M., Huang, X.-W., Hu, R., Beaudoin, G., Zhou, M.-F., Meng, S. (2024). Deposit type discrimination based on trace elements in sphalerite. Ore Geology Reviews, 165, 105887. |  | CHN
| Freiberg kb, Liziping, Fulongchang, Shangnuluo, Baiji, Lengshuikeng, Lishan |  | Magmatic hydrothermal, Seafloor hydrothermal, Basin hydrothermal, Epithermal, Metamorphic | Mississippi Valley-type (MVT), Volcanic-hosted massive sulfide (VMS), Sedimentary Exhalative (SEDEX), Epithermal, Skarn | MVT zinc-lead, VMS zinc-lead, SEDEX zinc-lead, Epithermal zinc-lead, Skarn zinc-lead | Pb, Zn | Ag, Cu | Pb, Zn, Ag, Cu | Meng et al., 2024 |  | Novit1 | Novit1-23 | [5 empty] | ore material |  |  | mineral separate | [5 empty] | mineralisation |  |  |  | sphalerite | [6 empty] | galena |  | LA-ICPMS |  |  |  |  | 56.546122 | [19 empty] | 1919.055948 | [5 empty] | 0.013128 | [5 empty] | 32.750441 | [9 empty] | 36866.16 |  | 0.030876 |  |  |  | 0.258149 | [7 empty] | 7.2576 | [13 empty] | 17.782425 | [15 empty] | 8500.288722 | [17 empty] | 42.596609 | [9 empty] | 0.165641 | [32 empty] | 2024 | Meng, Y.-M., Huang, X.-W., Hu, R., Beaudoin, G., Zhou, M.-F., Meng, S. (2024). Deposit type discrimination based on trace elements in sphalerite. Ore Geology Reviews, 165, 105887. |  | CHN
| Freiberg kb, Liziping, Fulongchang, Shangnuluo, Baiji, Lengshuikeng, Lishan |  | Magmatic hydrothermal, Seafloor hydrothermal, Basin hydrothermal, Epithermal, Metamorphic | Mississippi Valley-type (MVT), Volcanic-hosted massive sulfide (VMS), Sedimentary Exhalative (SEDEX), Epithermal, Skarn | MVT zinc-lead, VMS zinc-lead, SEDEX zinc-lead, Epithermal zinc-lead, Skarn zinc-lead | Pb, Zn | Ag, Cu | Pb, Zn, Ag, Cu | Meng et al., 2024 |  | Novit1 | Novit1-24 | [5 empty] | ore material |  |  | mineral separate | [5 empty] | mineralisation |  |  |  | sphalerite | [6 empty] | galena |  | LA-ICPMS |  |  |  |  | 14.612014 | [19 empty] | 2101.980649 | [5 empty] | 0.019963 | [5 empty] | 15.422018 | [9 empty] | 43876.72 |  | 0.037548 |  |  |  | 0.287819 | [7 empty] | 8.472274 | [13 empty] | 27.347302 | [15 empty] | 8.086716 | [17 empty] | 8.312357 | [9 empty] | 0.051062 | [32 empty] | 2024 | Meng, Y.-M., Huang, X.-W., Hu, R., Beaudoin, G., Zhou, M.-F., Meng, S. (2024). Deposit type discrimination based on trace elements in sphalerite. Ore Geology Reviews, 165, 105887. |  | CHN
| Freiberg kb, Liziping, Fulongchang, Shangnuluo, Baiji, Lengshuikeng, Lishan |  | Magmatic hydrothermal, Seafloor hydrothermal, Basin hydrothermal, Epithermal, Metamorphic | Mississippi Valley-type (MVT), Volcanic-hosted massive sulfide (VMS), Sedimentary Exhalative (SEDEX), Epithermal, Skarn | MVT zinc-lead, VMS zinc-lead, SEDEX zinc-lead, Epithermal zinc-lead, Skarn zinc-lead | Pb, Zn | Ag, Cu | Pb, Zn, Ag, Cu | Meng et al., 2024 |  | Novit1 | Novit1-25 | [5 empty] | ore material |  |  | mineral separate | [5 empty] | mineralisation |  |  |  | sphalerite | [6 empty] | galena |  | LA-ICPMS |  |  |  |  | 41.897913 | [19 empty] | 1988.706347 | [5 empty] | 0.009744 | [5 empty] | 80.792512 | [9 empty] | 45231.41 |  | 0.025533 |  |  |  | 0.221349 | [7 empty] | 7.65439 | [13 empty] | 19.384697 | [15 empty] | 1086.139897 | [17 empty] | 33.355938 | [9 empty] | 0.181392 | [32 empty] | 2024 | Meng, Y.-M., Huang, X.-W., Hu, R., Beaudoin, G., Zhou, M.-F., Meng, S. (2024). Deposit type discrimination based on trace elements in sphalerite. Ore Geology Reviews, 165, 105887. |  | CHN
| Freiberg kb, Liziping, Fulongchang, Shangnuluo, Baiji, Lengshuikeng, Lishan |  | Magmatic hydrothermal, Seafloor hydrothermal, Basin hydrothermal, Epithermal, Metamorphic | Mississippi Valley-type (MVT), Volcanic-hosted massive sulfide (VMS), Sedimentary Exhalative (SEDEX), Epithermal, Skarn | MVT zinc-lead, VMS zinc-lead, SEDEX zinc-lead, Epithermal zinc-lead, Skarn zinc-lead | Pb, Zn | Ag, Cu | Pb, Zn, Ag, Cu | Meng et al., 2024 |  | Novit1 | Novit1-26 | [5 empty] | ore material |  |  | mineral separate | [5 empty] | mineralisation |  |  |  | sphalerite | [6 empty] | galena |  | LA-ICPMS |  |  |  |  | 28.595697 | [19 empty] | 1864.415305 | [5 empty] | 0.013838 | [5 empty] | 9.254565 | [9 empty] | 36495.51 |  | 0.026956 |  |  |  | 0.253335 | [7 empty] | 6.180903 | [13 empty] | 19.133027 | [15 empty] | 13.577985 | [17 empty] | 21.670343 | [9 empty] | 0.160714 | [32 empty] | 2024 | Meng, Y.-M., Huang, X.-W., Hu, R., Beaudoin, G., Zhou, M.-F., Meng, S. (2024). Deposit type discrimination based on trace elements in sphalerite. Ore Geology Reviews, 165, 105887. |  | CHN
| Freiberg kb, Liziping, Fulongchang, Shangnuluo, Baiji, Lengshuikeng, Lishan |  | Magmatic hydrothermal, Seafloor hydrothermal, Basin hydrothermal, Epithermal, Metamorphic | Mississippi Valley-type (MVT), Volcanic-hosted massive sulfide (VMS), Sedimentary Exhalative (SEDEX), Epithermal, Skarn | MVT zinc-lead, VMS zinc-lead, SEDEX zinc-lead, Epithermal zinc-lead, Skarn zinc-lead | Pb, Zn | Ag, Cu | Pb, Zn, Ag, Cu | Meng et al., 2024 |  | Novit1 | Novit1-27 | [5 empty] | ore material |  |  | mineral separate | [5 empty] | mineralisation |  |  |  | sphalerite | [6 empty] | galena |  | LA-ICPMS |  |  |  |  | 8.042371 | [19 empty] | 1916.50623 | [5 empty] | 0.011 | [5 empty] | 7.599193 | [9 empty] | 42762.54 |  | 0.019294 |  |  |  | 0.295866 | [7 empty] | 8.002979 | [13 empty] | 31.797081 | [15 empty] | 4.834077 | [17 empty] | 4.302173 | [9 empty] | 0.078441 | [32 empty] | 2024 | Meng, Y.-M., Huang, X.-W., Hu, R., Beaudoin, G., Zhou, M.-F., Meng, S. (2024). Deposit type discrimination based on trace elements in sphalerite. Ore Geology Reviews, 165, 105887. |  | CHN
| Freiberg kb, Liziping, Fulongchang, Shangnuluo, Baiji, Lengshuikeng, Lishan |  | Magmatic hydrothermal, Seafloor hydrothermal, Basin hydrothermal, Epithermal, Metamorphic | Mississippi Valley-type (MVT), Volcanic-hosted massive sulfide (VMS), Sedimentary Exhalative (SEDEX), Epithermal, Skarn | MVT zinc-lead, VMS zinc-lead, SEDEX zinc-lead, Epithermal zinc-lead, Skarn zinc-lead | Pb, Zn | Ag, Cu | Pb, Zn, Ag, Cu | Meng et al., 2024 |  | Novit1 | Novit1-28 | [5 empty] | ore material |  |  | mineral separate | [5 empty] | mineralisation |  |  |  | sphalerite | [6 empty] | galena |  | LA-ICPMS |  |  |  |  | 12.964186 | [19 empty] | 1898.362292 | [5 empty] | 0.00647 | [5 empty] | 11.193422 | [9 empty] | 41833.18 |  | 0.110122 |  |  |  | 0.306044 | [7 empty] | 7.646979 | [13 empty] | 29.580917 | [15 empty] | 10.609446 | [17 empty] | 8.068593 | [9 empty] | 0.063126 | [32 empty] | 2024 | Meng, Y.-M., Huang, X.-W., Hu, R., Beaudoin, G., Zhou, M.-F., Meng, S. (2024). Deposit type discrimination based on trace elements in sphalerite. Ore Geology Reviews, 165, 105887. |  | CHN
| Freiberg kb, Liziping, Fulongchang, Shangnuluo, Baiji, Lengshuikeng, Lishan |  | Magmatic hydrothermal, Seafloor hydrothermal, Basin hydrothermal, Epithermal, Metamorphic | Mississippi Valley-type (MVT), Volcanic-hosted massive sulfide (VMS), Sedimentary Exhalative (SEDEX), Epithermal, Skarn | MVT zinc-lead, VMS zinc-lead, SEDEX zinc-lead, Epithermal zinc-lead, Skarn zinc-lead | Pb, Zn | Ag, Cu | Pb, Zn, Ag, Cu | Meng et al., 2024 |  | Novit1 | Novit1-29 | [5 empty] | ore material |  |  | mineral separate | [5 empty] | mineralisation |  |  |  | sphalerite | [6 empty] | galena |  | LA-ICPMS |  |  |  |  | 22.317707 | [19 empty] | 2122.587117 | [5 empty] | 0.036143 | [5 empty] | 41.311407 | [9 empty] | 44440.12 |  | 0.015978 |  |  |  | 0.310531 | [7 empty] | 8.800773 | [13 empty] | 28.97055 | [15 empty] | 78.344315 | [17 empty] | 15.695596 | [9 empty] | 0.105231 | [32 empty] | 2024 | Meng, Y.-M., Huang, X.-W., Hu, R., Beaudoin, G., Zhou, M.-F., Meng, S. (2024). Deposit type discrimination based on trace elements in sphalerite. Ore Geology Reviews, 165, 105887. |  | CHN
| Freiberg kb, Liziping, Fulongchang, Shangnuluo, Baiji, Lengshuikeng, Lishan |  | Magmatic hydrothermal, Seafloor hydrothermal, Basin hydrothermal, Epithermal, Metamorphic | Mississippi Valley-type (MVT), Volcanic-hosted massive sulfide (VMS), Sedimentary Exhalative (SEDEX), Epithermal, Skarn | MVT zinc-lead, VMS zinc-lead, SEDEX zinc-lead, Epithermal zinc-lead, Skarn zinc-lead | Pb, Zn | Ag, Cu | Pb, Zn, Ag, Cu | Meng et al., 2024 |  | Novit1 | Novit1-30 | [5 empty] | ore material |  |  | mineral separate | [5 empty] | mineralisation |  |  |  | sphalerite | [6 empty] | galena |  | LA-ICPMS |  |  |  |  | 34.135273 | [19 empty] | 1960.890863 | [5 empty] | 0.019051 | [5 empty] | 14.239705 | [9 empty] | 40417.64625 |  | 0.030607 |  |  |  | 0.28175 | [7 empty] | 7.682517 | [13 empty] | 36.807843 | [15 empty] | 3370.493738 | [17 empty] | 27.116533 | [9 empty] | 0.140703 | [32 empty] | 2024 | Meng, Y.-M., Huang, X.-W., Hu, R., Beaudoin, G., Zhou, M.-F., Meng, S. (2024). Deposit type discrimination based on trace elements in sphalerite. Ore Geology Reviews, 165, 105887. |  | CHN
| Freiberg kb, Liziping, Fulongchang, Shangnuluo, Baiji, Lengshuikeng, Lishan |  | Magmatic hydrothermal, Seafloor hydrothermal, Basin hydrothermal, Epithermal, Metamorphic | Mississippi Valley-type (MVT), Volcanic-hosted massive sulfide (VMS), Sedimentary Exhalative (SEDEX), Epithermal, Skarn | MVT zinc-lead, VMS zinc-lead, SEDEX zinc-lead, Epithermal zinc-lead, Skarn zinc-lead | Pb, Zn | Ag, Cu | Pb, Zn, Ag, Cu | Meng et al., 2024 |  | Novit1 | Novit1-31 | [5 empty] | ore material |  |  | mineral separate | [5 empty] | mineralisation |  |  |  | sphalerite | [6 empty] | galena |  | LA-ICPMS |  |  |  |  | 56.589412 | [19 empty] | 1768.405852 | [5 empty] | 0.032066 | [5 empty] | 22.888382 | [9 empty] | 45475.31 |  | 0.029586 |  |  |  | 0.194839 | [7 empty] | 8.478646 | [13 empty] | 723.113008 | [15 empty] | 6496.821878 | [17 empty] | 43.666568 | [9 empty] | 0.392437 | [32 empty] | 2024 | Meng, Y.-M., Huang, X.-W., Hu, R., Beaudoin, G., Zhou, M.-F., Meng, S. (2024). Deposit type discrimination based on trace elements in sphalerite. Ore Geology Reviews, 165, 105887. |  | CHN
| Freiberg kb, Liziping, Fulongchang, Shangnuluo, Baiji, Lengshuikeng, Lishan |  | Magmatic hydrothermal, Seafloor hydrothermal, Basin hydrothermal, Epithermal, Metamorphic | Mississippi Valley-type (MVT), Volcanic-hosted massive sulfide (VMS), Sedimentary Exhalative (SEDEX), Epithermal, Skarn | MVT zinc-lead, VMS zinc-lead, SEDEX zinc-lead, Epithermal zinc-lead, Skarn zinc-lead | Pb, Zn | Ag, Cu | Pb, Zn, Ag, Cu | Meng et al., 2024 |  | Novit1 | Novit1-32 | [5 empty] | ore material |  |  | mineral separate | [5 empty] | mineralisation |  |  |  | sphalerite | [6 empty] | galena |  | LA-ICPMS |  |  |  |  | 44.664499 | [19 empty] | 1654.92269 | [5 empty] | 0.022821 | [5 empty] | 13.553616 | [9 empty] | 36699.89 |  | 0.020994 |  |  |  | 0.158029 | [7 empty] | 6.561745 | [13 empty] | 268.186646 | [15 empty] | 26.960536 | [17 empty] | 29.955328 | [9 empty] | 0.211768 | [32 empty] | 2024 | Meng, Y.-M., Huang, X.-W., Hu, R., Beaudoin, G., Zhou, M.-F., Meng, S. (2024). Deposit type discrimination based on trace elements in sphalerite. Ore Geology Reviews, 165, 105887. |  | CHN
| Freiberg kb, Liziping, Fulongchang, Shangnuluo, Baiji, Lengshuikeng, Lishan |  | Magmatic hydrothermal, Seafloor hydrothermal, Basin hydrothermal, Epithermal, Metamorphic | Mississippi Valley-type (MVT), Volcanic-hosted massive sulfide (VMS), Sedimentary Exhalative (SEDEX), Epithermal, Skarn | MVT zinc-lead, VMS zinc-lead, SEDEX zinc-lead, Epithermal zinc-lead, Skarn zinc-lead | Pb, Zn | Ag, Cu | Pb, Zn, Ag, Cu | Meng et al., 2024 |  | Novit1 | Novit1-33 | [5 empty] | ore material |  |  | mineral separate | [5 empty] | mineralisation |  |  |  | sphalerite | [6 empty] | galena |  | LA-ICPMS |  |  |  |  | 11.299722 | [19 empty] | 2127.162619 | [5 empty] | 0.043818 | [5 empty] | 19.911699 | [9 empty] | 44006.38 |  | 0.028672 |  |  |  | 0.329627 | [7 empty] | 8.352033 | [13 empty] | 41.473015 | [15 empty] | 6.042387 | [17 empty] | 6.761606 | [9 empty] | 0.090684 | [32 empty] | 2024 | Meng, Y.-M., Huang, X.-W., Hu, R., Beaudoin, G., Zhou, M.-F., Meng, S. (2024). Deposit type discrimination based on trace elements in sphalerite. Ore Geology Reviews, 165, 105887. |  | CHN
| Freiberg kb, Liziping, Fulongchang, Shangnuluo, Baiji, Lengshuikeng, Lishan |  | Magmatic hydrothermal, Seafloor hydrothermal, Basin hydrothermal, Epithermal, Metamorphic | Mississippi Valley-type (MVT), Volcanic-hosted massive sulfide (VMS), Sedimentary Exhalative (SEDEX), Epithermal, Skarn | MVT zinc-lead, VMS zinc-lead, SEDEX zinc-lead, Epithermal zinc-lead, Skarn zinc-lead | Pb, Zn | Ag, Cu | Pb, Zn, Ag, Cu | Meng et al., 2024 |  | Novit1 | Novit1-34 | [5 empty] | ore material |  |  | mineral separate | [5 empty] | mineralisation |  |  |  | sphalerite | [6 empty] | galena |  | LA-ICPMS |  |  |  |  | 31.655039 | [19 empty] | 2034.81928 | [5 empty] | 0.063032 | [5 empty] | 14.461432 | [9 empty] | 35617.88 |  | 0.021587 |  |  |  | 0.226462 | [7 empty] | 8.164002 | [13 empty] | 24.318179 | [15 empty] | 4277.372545 | [17 empty] | 27.472152 | [9 empty] | 0.116962 | [32 empty] | 2024 | Meng, Y.-M., Huang, X.-W., Hu, R., Beaudoin, G., Zhou, M.-F., Meng, S. (2024). Deposit type discrimination based on trace elements in sphalerite. Ore Geology Reviews, 165, 105887. |  | CHN
| Freiberg kb, Liziping, Fulongchang, Shangnuluo, Baiji, Lengshuikeng, Lishan |  | Magmatic hydrothermal, Seafloor hydrothermal, Basin hydrothermal, Epithermal, Metamorphic | Mississippi Valley-type (MVT), Volcanic-hosted massive sulfide (VMS), Sedimentary Exhalative (SEDEX), Epithermal, Skarn | MVT zinc-lead, VMS zinc-lead, SEDEX zinc-lead, Epithermal zinc-lead, Skarn zinc-lead | Pb, Zn | Ag, Cu | Pb, Zn, Ag, Cu | Meng et al., 2024 |  | Novit1 | Novit1-35 | [5 empty] | ore material |  |  | mineral separate | [5 empty] | mineralisation |  |  |  | sphalerite | [6 empty] | galena |  | LA-ICPMS |  |  |  |  | 32.534831 | [19 empty] | 2126.234451 | [5 empty] | 0.050865 | [5 empty] | 118.562397 | [9 empty] | 41325.88 |  | 0.020559 |  |  |  | 0.293044 | [7 empty] | 8.430091 | [13 empty] | 27.49531 | [15 empty] | 5826.807149 | [17 empty] | 27.296653 | [9 empty] | 0.143804 | [32 empty] | 2024 | Meng, Y.-M., Huang, X.-W., Hu, R., Beaudoin, G., Zhou, M.-F., Meng, S. (2024). Deposit type discrimination based on trace elements in sphalerite. Ore Geology Reviews, 165, 105887. |  | CHN
| Freiberg kb, Liziping, Fulongchang, Shangnuluo, Baiji, Lengshuikeng, Lishan |  | Magmatic hydrothermal, Seafloor hydrothermal, Basin hydrothermal, Epithermal, Metamorphic | Mississippi Valley-type (MVT), Volcanic-hosted massive sulfide (VMS), Sedimentary Exhalative (SEDEX), Epithermal, Skarn | MVT zinc-lead, VMS zinc-lead, SEDEX zinc-lead, Epithermal zinc-lead, Skarn zinc-lead | Pb, Zn | Ag, Cu | Pb, Zn, Ag, Cu | Meng et al., 2024 |  | Novit1 | Novit1-36 | [5 empty] | ore material |  |  | mineral separate | [5 empty] | mineralisation |  |  |  | sphalerite | [6 empty] | galena |  | LA-ICPMS |  |  |  |  | 16.016719 | [19 empty] | 2193.208751 | [5 empty] | 0.063276 | [5 empty] | 659.304291 | [9 empty] | 43158.03 |  | 0.021646 |  |  |  | 0.2397 | [7 empty] | 8.685203 | [13 empty] | 34.928785 | [15 empty] | 590.949192 | [17 empty] | 11.474902 | [9 empty] | 0.058202 | [32 empty] | 2024 | Meng, Y.-M., Huang, X.-W., Hu, R., Beaudoin, G., Zhou, M.-F., Meng, S. (2024). Deposit type discrimination based on trace elements in sphalerite. Ore Geology Reviews, 165, 105887. |  | CHN
| Freiberg kb, Liziping, Fulongchang, Shangnuluo, Baiji, Lengshuikeng, Lishan |  | Magmatic hydrothermal, Seafloor hydrothermal, Basin hydrothermal, Epithermal, Metamorphic | Mississippi Valley-type (MVT), Volcanic-hosted massive sulfide (VMS), Sedimentary Exhalative (SEDEX), Epithermal, Skarn | MVT zinc-lead, VMS zinc-lead, SEDEX zinc-lead, Epithermal zinc-lead, Skarn zinc-lead | Pb, Zn | Ag, Cu | Pb, Zn, Ag, Cu | Meng et al., 2024 |  | Novit1 | Novit1-37 | [5 empty] | ore material |  |  | mineral separate | [5 empty] | mineralisation |  |  |  | sphalerite | [6 empty] | galena |  | LA-ICPMS |  |  |  |  | 28.760419 | [19 empty] | 1743.129732 | [5 empty] | 0.021499 | [5 empty] | 11.943767 | [9 empty] | 38881.98 |  | 0.074795 |  |  |  | 0.372724 | [7 empty] | 6.418319 | [13 empty] | 161.716889 | [15 empty] | 24.690804 | [17 empty] | 21.751598 | [9 empty] | 0.166577 | [32 empty] | 2024 | Meng, Y.-M., Huang, X.-W., Hu, R., Beaudoin, G., Zhou, M.-F., Meng, S. (2024). Deposit type discrimination based on trace elements in sphalerite. Ore Geology Reviews, 165, 105887. |  | CHN
| Freiberg kb, Liziping, Fulongchang, Shangnuluo, Baiji, Lengshuikeng, Lishan |  | Magmatic hydrothermal, Seafloor hydrothermal, Basin hydrothermal, Epithermal, Metamorphic | Mississippi Valley-type (MVT), Volcanic-hosted massive sulfide (VMS), Sedimentary Exhalative (SEDEX), Epithermal, Skarn | MVT zinc-lead, VMS zinc-lead, SEDEX zinc-lead, Epithermal zinc-lead, Skarn zinc-lead | Pb, Zn | Ag, Cu | Pb, Zn, Ag, Cu | Meng et al., 2024 |  | Novit1 | Novit1-38 | [5 empty] | ore material |  |  | mineral separate | [5 empty] | mineralisation |  |  |  | sphalerite | [6 empty] | galena |  | LA-ICPMS |  |  |  |  | 30.744169 | [19 empty] | 1631.923673 | [5 empty] | 0.0035 | [5 empty] | 14.799418 | [9 empty] | 44181.85 |  | 0.486643 |  |  |  | 0.372989 | [7 empty] | 7.936404 | [13 empty] | 489.489149 | [15 empty] | 44.450499 | [17 empty] | 23.002 | [9 empty] | 0.282275 | [32 empty] | 2024 | Meng, Y.-M., Huang, X.-W., Hu, R., Beaudoin, G., Zhou, M.-F., Meng, S. (2024). Deposit type discrimination based on trace elements in sphalerite. Ore Geology Reviews, 165, 105887. |  | CHN
| Freiberg kb, Liziping, Fulongchang, Shangnuluo, Baiji, Lengshuikeng, Lishan |  | Magmatic hydrothermal, Seafloor hydrothermal, Basin hydrothermal, Epithermal, Metamorphic | Mississippi Valley-type (MVT), Volcanic-hosted massive sulfide (VMS), Sedimentary Exhalative (SEDEX), Epithermal, Skarn | MVT zinc-lead, VMS zinc-lead, SEDEX zinc-lead, Epithermal zinc-lead, Skarn zinc-lead | Pb, Zn | Ag, Cu | Pb, Zn, Ag, Cu | Meng et al., 2024 |  | Novit1 | Novit1-39 | [5 empty] | ore material |  |  | mineral separate | [5 empty] | mineralisation |  |  |  | sphalerite | [6 empty] | galena |  | LA-ICPMS |  |  |  |  | 7.541639 | [19 empty] | 1852.859403 | [5 empty] | 0.0045 | [5 empty] | 6.446384 | [9 empty] | 40192.18 |  | 0.066487 |  |  |  | 0.237725 | [7 empty] | 6.948044 | [13 empty] | 26.674439 | [15 empty] | 5.022241 | [17 empty] | 4.753332 | [9 empty] | 0.047827 | [32 empty] | 2024 | Meng, Y.-M., Huang, X.-W., Hu, R., Beaudoin, G., Zhou, M.-F., Meng, S. (2024). Deposit type discrimination based on trace elements in sphalerite. Ore Geology Reviews, 165, 105887. |  | CHN
| Freiberg kb, Liziping, Fulongchang, Shangnuluo, Baiji, Lengshuikeng, Lishan |  | Magmatic hydrothermal, Seafloor hydrothermal, Basin hydrothermal, Epithermal, Metamorphic | Mississippi Valley-type (MVT), Volcanic-hosted massive sulfide (VMS), Sedimentary Exhalative (SEDEX), Epithermal, Skarn | MVT zinc-lead, VMS zinc-lead, SEDEX zinc-lead, Epithermal zinc-lead, Skarn zinc-lead | Pb, Zn | Ag, Cu | Pb, Zn, Ag, Cu | Meng et al., 2024 |  | Novit1 | Novit1-40 | [5 empty] | ore material |  |  | mineral separate | [5 empty] | mineralisation |  |  |  | sphalerite | [6 empty] | galena |  | LA-ICPMS |  |  |  |  | 10.096358 | [19 empty] | 1878.938822 | [5 empty] | 0.0055 | [5 empty] | 7.762069 | [9 empty] | 41700.66 |  | 0.03992 |  |  |  | 0.273847 | [7 empty] | 7.506915 | [13 empty] | 132.370432 | [15 empty] | 8.34661 | [17 empty] | 6.914948 | [9 empty] | 0.062241 | [32 empty] | 2024 | Meng, Y.-M., Huang, X.-W., Hu, R., Beaudoin, G., Zhou, M.-F., Meng, S. (2024). Deposit type discrimination based on trace elements in sphalerite. Ore Geology Reviews, 165, 105887. |  | CHN
| Freiberg kb, Liziping, Fulongchang, Shangnuluo, Baiji, Lengshuikeng, Lishan |  | Magmatic hydrothermal, Seafloor hydrothermal, Basin hydrothermal, Epithermal, Metamorphic | Mississippi Valley-type (MVT), Volcanic-hosted massive sulfide (VMS), Sedimentary Exhalative (SEDEX), Epithermal, Skarn | MVT zinc-lead, VMS zinc-lead, SEDEX zinc-lead, Epithermal zinc-lead, Skarn zinc-lead | Pb, Zn | Ag, Cu | Pb, Zn, Ag, Cu | Meng et al., 2024 |  | Novit1 | Novit1-41 | [5 empty] | ore material |  |  | mineral separate | [5 empty] | mineralisation |  |  |  | sphalerite | [6 empty] | galena |  | LA-ICPMS |  |  |  |  | 10.931132 | [19 empty] | 1885.027967 | [5 empty] | 0.0035 | [5 empty] | 10.462234 | [9 empty] | 42291.54 |  | 0.013003 |  |  |  | 0.331997 | [7 empty] | 7.035821 | [13 empty] | 28.143102 | [15 empty] | 5.900571 | [17 empty] | 8.375803 | [9 empty] | 0.059456 | [32 empty] | 2024 | Meng, Y.-M., Huang, X.-W., Hu, R., Beaudoin, G., Zhou, M.-F., Meng, S. (2024). Deposit type discrimination based on trace elements in sphalerite. Ore Geology Reviews, 165, 105887. |  | CHN
| Freiberg kb, Liziping, Fulongchang, Shangnuluo, Baiji, Lengshuikeng, Lishan |  | Magmatic hydrothermal, Seafloor hydrothermal, Basin hydrothermal, Epithermal, Metamorphic | Mississippi Valley-type (MVT), Volcanic-hosted massive sulfide (VMS), Sedimentary Exhalative (SEDEX), Epithermal, Skarn | MVT zinc-lead, VMS zinc-lead, SEDEX zinc-lead, Epithermal zinc-lead, Skarn zinc-lead | Pb, Zn | Ag, Cu | Pb, Zn, Ag, Cu | Meng et al., 2024 |  | Novit1 | Novit1-42 | [5 empty] | ore material |  |  | mineral separate | [5 empty] | mineralisation |  |  |  | sphalerite | [6 empty] | galena |  | LA-ICPMS |  |  |  |  | 19.982917 | [19 empty] | 1977.722925 | [5 empty] | 0.020455 | [5 empty] | 12.057322 | [9 empty] | 39212.16 |  | 0.030389 |  |  |  | 0.263177 | [7 empty] | 7.59193 | [13 empty] | 25.154497 | [15 empty] | 15.449186 | [17 empty] | 15.025281 | [9 empty] | 0.125442 | [32 empty] | 2024 | Meng, Y.-M., Huang, X.-W., Hu, R., Beaudoin, G., Zhou, M.-F., Meng, S. (2024). Deposit type discrimination based on trace elements in sphalerite. Ore Geology Reviews, 165, 105887. |  | CHN
| Freiberg kb, Liziping, Fulongchang, Shangnuluo, Baiji, Lengshuikeng, Lishan |  | Magmatic hydrothermal, Seafloor hydrothermal, Basin hydrothermal, Epithermal, Metamorphic | Mississippi Valley-type (MVT), Volcanic-hosted massive sulfide (VMS), Sedimentary Exhalative (SEDEX), Epithermal, Skarn | MVT zinc-lead, VMS zinc-lead, SEDEX zinc-lead, Epithermal zinc-lead, Skarn zinc-lead | Pb, Zn | Ag, Cu | Pb, Zn, Ag, Cu | Meng et al., 2024 |  | Novit1 | Novit1-43 | [5 empty] | ore material |  |  | mineral separate | [5 empty] | mineralisation |  |  |  | sphalerite | [6 empty] | galena |  | LA-ICPMS |  |  |  |  | 29.748767 | [19 empty] | 2037.960817 | [5 empty] | 0.006625 | [5 empty] | 104.137664 | [9 empty] | 45111.32 |  | 0.0055 |  |  |  | 0.244106 | [7 empty] | 7.901379 | [13 empty] | 26.010414 | [15 empty] | 13.698076 | [17 empty] | 21.060577 | [9 empty] | 0.120636 | [32 empty] | 2024 | Meng, Y.-M., Huang, X.-W., Hu, R., Beaudoin, G., Zhou, M.-F., Meng, S. (2024). Deposit type discrimination based on trace elements in sphalerite. Ore Geology Reviews, 165, 105887. |  | CHN
| Freiberg kb, Liziping, Fulongchang, Shangnuluo, Baiji, Lengshuikeng, Lishan |  | Magmatic hydrothermal, Seafloor hydrothermal, Basin hydrothermal, Epithermal, Metamorphic | Mississippi Valley-type (MVT), Volcanic-hosted massive sulfide (VMS), Sedimentary Exhalative (SEDEX), Epithermal, Skarn | MVT zinc-lead, VMS zinc-lead, SEDEX zinc-lead, Epithermal zinc-lead, Skarn zinc-lead | Pb, Zn | Ag, Cu | Pb, Zn, Ag, Cu | Meng et al., 2024 |  | Novit1 | Novit1-44 | [5 empty] | ore material |  |  | mineral separate | [5 empty] | mineralisation |  |  |  | sphalerite | [6 empty] | galena |  | LA-ICPMS |  |  |  |  | 40.771587 | [19 empty] | 1985.70369 | [5 empty] | 0.028103 | [5 empty] | 14.494236 | [9 empty] | 37843.94 |  | 0.026764 |  |  |  | 0.360381 | [7 empty] | 7.159136 | [13 empty] | 41.182462 | [15 empty] | 9974.352248 | [17 empty] | 35.31456 | [9 empty] | 0.132083 | [32 empty] | 2024 | Meng, Y.-M., Huang, X.-W., Hu, R., Beaudoin, G., Zhou, M.-F., Meng, S. (2024). Deposit type discrimination based on trace elements in sphalerite. Ore Geology Reviews, 165, 105887. |  | CHN
| Freiberg kb, Liziping, Fulongchang, Shangnuluo, Baiji, Lengshuikeng, Lishan |  | Magmatic hydrothermal, Seafloor hydrothermal, Basin hydrothermal, Epithermal, Metamorphic | Mississippi Valley-type (MVT), Volcanic-hosted massive sulfide (VMS), Sedimentary Exhalative (SEDEX), Epithermal, Skarn | MVT zinc-lead, VMS zinc-lead, SEDEX zinc-lead, Epithermal zinc-lead, Skarn zinc-lead | Pb, Zn | Ag, Cu | Pb, Zn, Ag, Cu | Meng et al., 2024 |  | Novit1 | Novit1-45 | [5 empty] | ore material |  |  | mineral separate | [5 empty] | mineralisation |  |  |  | sphalerite | [6 empty] | galena |  | LA-ICPMS |  |  |  |  | 27.930432 | [19 empty] | 2003.183073 | [5 empty] | 0.029786 | [5 empty] | 58.663727 | [9 empty] | 42279.0918 |  | 0.034063 |  |  |  | 0.328298 | [7 empty] | 8.641734 | [13 empty] | 283.397686 | [15 empty] | 927.670051 | [17 empty] | 20.838861 | [9 empty] | 0.118208 | [32 empty] | 2024 | Meng, Y.-M., Huang, X.-W., Hu, R., Beaudoin, G., Zhou, M.-F., Meng, S. (2024). Deposit type discrimination based on trace elements in sphalerite. Ore Geology Reviews, 165, 105887. |  | CHN
| Freiberg kb, Liziping, Fulongchang, Shangnuluo, Baiji, Lengshuikeng, Lishan |  | Magmatic hydrothermal, Seafloor hydrothermal, Basin hydrothermal, Epithermal, Metamorphic | Mississippi Valley-type (MVT), Volcanic-hosted massive sulfide (VMS), Sedimentary Exhalative (SEDEX), Epithermal, Skarn | MVT zinc-lead, VMS zinc-lead, SEDEX zinc-lead, Epithermal zinc-lead, Skarn zinc-lead | Pb, Zn | Ag, Cu | Pb, Zn, Ag, Cu | Meng et al., 2024 |  | Novit1 | Novit1-46 | [5 empty] | ore material |  |  | mineral separate | [5 empty] | mineralisation |  |  |  | sphalerite | [6 empty] | galena |  | LA-ICPMS |  |  |  |  | 27.995541 | [19 empty] | 1731.139966 | [5 empty] | 0.04258 | [5 empty] | 11.980534 | [9 empty] | 35502.98 |  | 1.237526 |  |  |  | 0.603872 | [7 empty] | 6.075288 | [13 empty] | 37.071765 | [15 empty] | 22.115056 | [17 empty] | 22.107236 | [9 empty] | 0.493042 | [32 empty] | 2024 | Meng, Y.-M., Huang, X.-W., Hu, R., Beaudoin, G., Zhou, M.-F., Meng, S. (2024). Deposit type discrimination based on trace elements in sphalerite. Ore Geology Reviews, 165, 105887. |  | CHN
| Freiberg kb, Liziping, Fulongchang, Shangnuluo, Baiji, Lengshuikeng, Lishan |  | Magmatic hydrothermal, Seafloor hydrothermal, Basin hydrothermal, Epithermal, Metamorphic | Mississippi Valley-type (MVT), Volcanic-hosted massive sulfide (VMS), Sedimentary Exhalative (SEDEX), Epithermal, Skarn | MVT zinc-lead, VMS zinc-lead, SEDEX zinc-lead, Epithermal zinc-lead, Skarn zinc-lead | Pb, Zn | Ag, Cu | Pb, Zn, Ag, Cu | Meng et al., 2024 |  | Novit1 | Novit1-47 | [5 empty] | ore material |  |  | mineral separate | [5 empty] | mineralisation |  |  |  | sphalerite | [6 empty] | galena |  | LA-ICPMS |  |  |  |  | 35.964 | [19 empty] | 2006.540083 | [5 empty] | 0.029922 | [5 empty] | 50.24885 | [9 empty] | 38812.07 |  | 0.027201 |  |  |  | 0.338119 | [7 empty] | 7.296862 | [13 empty] | 24.114759 | [15 empty] | 363.511716 | [17 empty] | 28.490101 | [9 empty] | 0.131661 | [32 empty] | 2024 | Meng, Y.-M., Huang, X.-W., Hu, R., Beaudoin, G., Zhou, M.-F., Meng, S. (2024). Deposit type discrimination based on trace elements in sphalerite. Ore Geology Reviews, 165, 105887. |  | CHN
| Freiberg kb, Liziping, Fulongchang, Shangnuluo, Baiji, Lengshuikeng, Lishan |  | Magmatic hydrothermal, Seafloor hydrothermal, Basin hydrothermal, Epithermal, Metamorphic | Mississippi Valley-type (MVT), Volcanic-hosted massive sulfide (VMS), Sedimentary Exhalative (SEDEX), Epithermal, Skarn | MVT zinc-lead, VMS zinc-lead, SEDEX zinc-lead, Epithermal zinc-lead, Skarn zinc-lead | Pb, Zn | Ag, Cu | Pb, Zn, Ag, Cu | Meng et al., 2024 |  | Novit1 | Novit1-48 | [5 empty] | ore material |  |  | mineral separate | [5 empty] | mineralisation |  |  |  | sphalerite | [6 empty] | galena |  | LA-ICPMS |  |  |  |  | 21.099391 | [19 empty] | 2077.574539 | [5 empty] | 0.01572 | [5 empty] | 20.410958 | [9 empty] | 41709.19 |  | 0.034883 |  |  |  | 0.225015 | [7 empty] | 8.541282 | [13 empty] | 29.080836 | [15 empty] | 13.448489 | [17 empty] | 15.89328 | [9 empty] | 0.077092 | [32 empty] | 2024 | Meng, Y.-M., Huang, X.-W., Hu, R., Beaudoin, G., Zhou, M.-F., Meng, S. (2024). Deposit type discrimination based on trace elements in sphalerite. Ore Geology Reviews, 165, 105887. |  | CHN
| Freiberg kb, Liziping, Fulongchang, Shangnuluo, Baiji, Lengshuikeng, Lishan |  | Magmatic hydrothermal, Seafloor hydrothermal, Basin hydrothermal, Epithermal, Metamorphic | Mississippi Valley-type (MVT), Volcanic-hosted massive sulfide (VMS), Sedimentary Exhalative (SEDEX), Epithermal, Skarn | MVT zinc-lead, VMS zinc-lead, SEDEX zinc-lead, Epithermal zinc-lead, Skarn zinc-lead | Pb, Zn | Ag, Cu | Pb, Zn, Ag, Cu | Meng et al., 2024 |  | Novit1 | Novit1-49 | [5 empty] | ore material |  |  | mineral separate | [5 empty] | mineralisation |  |  |  | sphalerite | [6 empty] | galena |  | LA-ICPMS |  |  |  |  | 26.373749 | [19 empty] | 1883.636129 | [5 empty] | 0.023914 | [5 empty] | 12.218334 | [9 empty] | 38434.55 |  | 0.026579 |  |  |  | 0.236921 | [7 empty] | 7.083386 | [13 empty] | 324.525238 | [15 empty] | 1075.568117 | [17 empty] | 21.623395 | [9 empty] | 0.139619 | [32 empty] | 2024 | Meng, Y.-M., Huang, X.-W., Hu, R., Beaudoin, G., Zhou, M.-F., Meng, S. (2024). Deposit type discrimination based on trace elements in sphalerite. Ore Geology Reviews, 165, 105887. |  | CHN
| Freiberg kb, Liziping, Fulongchang, Shangnuluo, Baiji, Lengshuikeng, Lishan |  | Magmatic hydrothermal, Seafloor hydrothermal, Basin hydrothermal, Epithermal, Metamorphic | Mississippi Valley-type (MVT), Volcanic-hosted massive sulfide (VMS), Sedimentary Exhalative (SEDEX), Epithermal, Skarn | MVT zinc-lead, VMS zinc-lead, SEDEX zinc-lead, Epithermal zinc-lead, Skarn zinc-lead | Pb, Zn | Ag, Cu | Pb, Zn, Ag, Cu | Meng et al., 2024 |  | Novit1 | Novit1-50 | [5 empty] | ore material |  |  | mineral separate | [5 empty] | mineralisation |  |  |  | sphalerite | [6 empty] | galena |  | LA-ICPMS |  |  |  |  | 17.846566 | [19 empty] | 1928.643272 | [5 empty] | 0.007647 | [5 empty] | 37.825807 | [9 empty] | 41785.85 |  | 0.020693 |  |  |  | 0.339003 | [7 empty] | 8.605089 | [13 empty] | 25.003765 | [15 empty] | 35.415153 | [17 empty] | 13.476326 | [9 empty] | 0.094916 | [32 empty] | 2024 | Meng, Y.-M., Huang, X.-W., Hu, R., Beaudoin, G., Zhou, M.-F., Meng, S. (2024). Deposit type discrimination based on trace elements in sphalerite. Ore Geology Reviews, 165, 105887. |  | CHN
| Freiberg kb, Liziping, Fulongchang, Shangnuluo, Baiji, Lengshuikeng, Lishan |  | Magmatic hydrothermal, Seafloor hydrothermal, Basin hydrothermal, Epithermal, Metamorphic | Mississippi Valley-type (MVT), Volcanic-hosted massive sulfide (VMS), Sedimentary Exhalative (SEDEX), Epithermal, Skarn | MVT zinc-lead, VMS zinc-lead, SEDEX zinc-lead, Epithermal zinc-lead, Skarn zinc-lead | Pb, Zn | Ag, Cu | Pb, Zn, Ag, Cu | Meng et al., 2024 |  | Novit1 | Novit1-51 | [5 empty] | ore material |  |  | mineral separate | [5 empty] | mineralisation |  |  |  | sphalerite | [6 empty] | galena |  | LA-ICPMS |  |  |  |  | 49.717268 | [19 empty] | 1948.35918 | [5 empty] | 0.095331 | [5 empty] | 62.186928 | [9 empty] | 51665.03 |  | 0.026318 |  |  |  | 0.302819 | [7 empty] | 6.985529 | [13 empty] | 19.812614 | [15 empty] | 548.739451 | [17 empty] | 41.83939 | [9 empty] | 0.195307 | [32 empty] | 2024 | Meng, Y.-M., Huang, X.-W., Hu, R., Beaudoin, G., Zhou, M.-F., Meng, S. (2024). Deposit type discrimination based on trace elements in sphalerite. Ore Geology Reviews, 165, 105887. |  | CHN
| Freiberg kb, Liziping, Fulongchang, Shangnuluo, Baiji, Lengshuikeng, Lishan |  | Magmatic hydrothermal, Seafloor hydrothermal, Basin hydrothermal, Epithermal, Metamorphic | Mississippi Valley-type (MVT), Volcanic-hosted massive sulfide (VMS), Sedimentary Exhalative (SEDEX), Epithermal, Skarn | MVT zinc-lead, VMS zinc-lead, SEDEX zinc-lead, Epithermal zinc-lead, Skarn zinc-lead | Pb, Zn | Ag, Cu | Pb, Zn, Ag, Cu | Meng et al., 2024 |  | Novit1 | Novit1-52 | [5 empty] | ore material |  |  | mineral separate | [5 empty] | mineralisation |  |  |  | sphalerite | [6 empty] | galena |  | LA-ICPMS |  |  |  |  | 6.245836 | [19 empty] | 2216.5368 | [5 empty] | 0.004 | [5 empty] | 23.184753 | [9 empty] | 51613.57701 |  | 0.018432 |  |  |  | 0.303038 | [7 empty] | 8.970068 | [13 empty] | 46.28924 | [15 empty] | 2.505174 | [17 empty] | 2.111512 | [9 empty] | 0.029456 | [32 empty] | 2024 | Meng, Y.-M., Huang, X.-W., Hu, R., Beaudoin, G., Zhou, M.-F., Meng, S. (2024). Deposit type discrimination based on trace elements in sphalerite. Ore Geology Reviews, 165, 105887. |  | CHN
| Freiberg kb, Liziping, Fulongchang, Shangnuluo, Baiji, Lengshuikeng, Lishan |  | Magmatic hydrothermal, Seafloor hydrothermal, Basin hydrothermal, Epithermal, Metamorphic | Mississippi Valley-type (MVT), Volcanic-hosted massive sulfide (VMS), Sedimentary Exhalative (SEDEX), Epithermal, Skarn | MVT zinc-lead, VMS zinc-lead, SEDEX zinc-lead, Epithermal zinc-lead, Skarn zinc-lead | Pb, Zn | Ag, Cu | Pb, Zn, Ag, Cu | Meng et al., 2024 |  | Novit1 | Novit1-53 | [5 empty] | ore material |  |  | mineral separate | [5 empty] | mineralisation |  |  |  | sphalerite | [6 empty] | galena |  | LA-ICPMS |  |  |  |  | 31.331922 | [19 empty] | 1842.164538 | [5 empty] | 0.016607 | [5 empty] | 16.804275 | [9 empty] | 38367.69 |  | 0.025292 |  |  |  | 0.293843 | [7 empty] | 6.330953 | [13 empty] | 58.917038 | [15 empty] | 25.692731 | [17 empty] | 24.15121 | [9 empty] | 0.137021 | [32 empty] | 2024 | Meng, Y.-M., Huang, X.-W., Hu, R., Beaudoin, G., Zhou, M.-F., Meng, S. (2024). Deposit type discrimination based on trace elements in sphalerite. Ore Geology Reviews, 165, 105887. |  | CHN
| Freiberg kb, Liziping, Fulongchang, Shangnuluo, Baiji, Lengshuikeng, Lishan |  | Magmatic hydrothermal, Seafloor hydrothermal, Basin hydrothermal, Epithermal, Metamorphic | Mississippi Valley-type (MVT), Volcanic-hosted massive sulfide (VMS), Sedimentary Exhalative (SEDEX), Epithermal, Skarn | MVT zinc-lead, VMS zinc-lead, SEDEX zinc-lead, Epithermal zinc-lead, Skarn zinc-lead | Pb, Zn | Ag, Cu | Pb, Zn, Ag, Cu | Meng et al., 2024 |  | Novit1 | Novit1-54 | [5 empty] | ore material |  |  | mineral separate | [5 empty] | mineralisation |  |  |  | sphalerite | [6 empty] | galena |  | LA-ICPMS |  |  |  |  | 31.375592 | [19 empty] | 2091.628993 | [5 empty] | 0.024227 | [5 empty] | 62.45432 | [9 empty] | 41122.76 |  | 0.048288 |  |  |  | 0.230314 | [7 empty] | 8.407966 | [13 empty] | 25.291309 | [15 empty] | 1127.407569 | [17 empty] | 23.430652 | [9 empty] | 0.135238 | [32 empty] | 2024 | Meng, Y.-M., Huang, X.-W., Hu, R., Beaudoin, G., Zhou, M.-F., Meng, S. (2024). Deposit type discrimination based on trace elements in sphalerite. Ore Geology Reviews, 165, 105887. |  | CHN
| Freiberg kb, Liziping, Fulongchang, Shangnuluo, Baiji, Lengshuikeng, Lishan |  | Magmatic hydrothermal, Seafloor hydrothermal, Basin hydrothermal, Epithermal, Metamorphic | Mississippi Valley-type (MVT), Volcanic-hosted massive sulfide (VMS), Sedimentary Exhalative (SEDEX), Epithermal, Skarn | MVT zinc-lead, VMS zinc-lead, SEDEX zinc-lead, Epithermal zinc-lead, Skarn zinc-lead | Pb, Zn | Ag, Cu | Pb, Zn, Ag, Cu | Meng et al., 2024 |  | Novit1 | Novit1-55 | [5 empty] | ore material |  |  | mineral separate | [5 empty] | mineralisation |  |  |  | sphalerite | [6 empty] | galena |  | LA-ICPMS |  |  |  |  | 26.940734 | [19 empty] | 2082.35024 | [5 empty] | 0.015715 | [5 empty] | 37.835517 | [9 empty] | 41247.1 |  | 0.046262 |  |  |  | 0.183849 | [7 empty] | 8.01241 | [13 empty] | 28.398442 | [15 empty] | 15.864565 | [17 empty] | 19.501425 | [9 empty] | 0.13983 | [32 empty] | 2024 | Meng, Y.-M., Huang, X.-W., Hu, R., Beaudoin, G., Zhou, M.-F., Meng, S. (2024). Deposit type discrimination based on trace elements in sphalerite. Ore Geology Reviews, 165, 105887. |  | CHN
| Freiberg kb, Liziping, Fulongchang, Shangnuluo, Baiji, Lengshuikeng, Lishan |  | Magmatic hydrothermal, Seafloor hydrothermal, Basin hydrothermal, Epithermal, Metamorphic | Mississippi Valley-type (MVT), Volcanic-hosted massive sulfide (VMS), Sedimentary Exhalative (SEDEX), Epithermal, Skarn | MVT zinc-lead, VMS zinc-lead, SEDEX zinc-lead, Epithermal zinc-lead, Skarn zinc-lead | Pb, Zn | Ag, Cu | Pb, Zn, Ag, Cu | Meng et al., 2024 |  | Novit1 | Novit1-56 | [5 empty] | ore material |  |  | mineral separate | [5 empty] | mineralisation |  |  |  | sphalerite | [6 empty] | galena |  | LA-ICPMS |  |  |  |  | 27.125578 | [19 empty] | 2163.937985 | [5 empty] | 0.025326 | [5 empty] | 154.573133 | [9 empty] | 42616.24 |  | 0.041544 |  |  |  | 0.263635 | [7 empty] | 8.683385 | [13 empty] | 28.056471 | [15 empty] | 23.361153 | [17 empty] | 17.814008 | [9 empty] | 0.129444 | [32 empty] | 2024 | Meng, Y.-M., Huang, X.-W., Hu, R., Beaudoin, G., Zhou, M.-F., Meng, S. (2024). Deposit type discrimination based on trace elements in sphalerite. Ore Geology Reviews, 165, 105887. |  | CHN
| Freiberg kb, Liziping, Fulongchang, Shangnuluo, Baiji, Lengshuikeng, Lishan |  | Magmatic hydrothermal, Seafloor hydrothermal, Basin hydrothermal, Epithermal, Metamorphic | Mississippi Valley-type (MVT), Volcanic-hosted massive sulfide (VMS), Sedimentary Exhalative (SEDEX), Epithermal, Skarn | MVT zinc-lead, VMS zinc-lead, SEDEX zinc-lead, Epithermal zinc-lead, Skarn zinc-lead | Pb, Zn | Ag, Cu | Pb, Zn, Ag, Cu | Meng et al., 2024 |  | Novit2 | Novit2-1 | [5 empty] | ore material |  |  | mineral separate | [5 empty] | mineralisation |  |  |  | sphalerite | [6 empty] | galena |  | LA-ICPMS |  |  |  |  | 26.752117 | [19 empty] | 2546.40084 | [5 empty] | 0.008734 | [5 empty] | 145.699222 | [9 empty] | 48510.54 |  | 0.316534 |  |  |  | 2.40927 | [7 empty] | 16.093317 | [13 empty] | 42.764538 | [15 empty] | 48.3739 | [17 empty] | 28.488634 | [9 empty] | 0.337106 | [32 empty] | 2024 | Meng, Y.-M., Huang, X.-W., Hu, R., Beaudoin, G., Zhou, M.-F., Meng, S. (2024). Deposit type discrimination based on trace elements in sphalerite. Ore Geology Reviews, 165, 105887. |  | CHN
| Freiberg kb, Liziping, Fulongchang, Shangnuluo, Baiji, Lengshuikeng, Lishan |  | Magmatic hydrothermal, Seafloor hydrothermal, Basin hydrothermal, Epithermal, Metamorphic | Mississippi Valley-type (MVT), Volcanic-hosted massive sulfide (VMS), Sedimentary Exhalative (SEDEX), Epithermal, Skarn | MVT zinc-lead, VMS zinc-lead, SEDEX zinc-lead, Epithermal zinc-lead, Skarn zinc-lead | Pb, Zn | Ag, Cu | Pb, Zn, Ag, Cu | Meng et al., 2024 |  | Novit2 | Novit2-2 | [5 empty] | ore material |  |  | mineral separate | [5 empty] | mineralisation |  |  |  | sphalerite | [6 empty] | galena |  | LA-ICPMS |  |  |  |  | 24.034848 | [19 empty] | 2323.747936 | [5 empty] | 0.011524 | [5 empty] | 150.171153 | [9 empty] | 50925.75 |  | 0.034251 |  |  |  | 0.305603 | [7 empty] | 14.301546 | [13 empty] | 648.131186 | [15 empty] | 1154.598133 | [17 empty] | 33.891409 | [9 empty] | 0.422052 | [32 empty] | 2024 | Meng, Y.-M., Huang, X.-W., Hu, R., Beaudoin, G., Zhou, M.-F., Meng, S. (2024). Deposit type discrimination based on trace elements in sphalerite. Ore Geology Reviews, 165, 105887. |  | CHN
| Freiberg kb, Liziping, Fulongchang, Shangnuluo, Baiji, Lengshuikeng, Lishan |  | Magmatic hydrothermal, Seafloor hydrothermal, Basin hydrothermal, Epithermal, Metamorphic | Mississippi Valley-type (MVT), Volcanic-hosted massive sulfide (VMS), Sedimentary Exhalative (SEDEX), Epithermal, Skarn | MVT zinc-lead, VMS zinc-lead, SEDEX zinc-lead, Epithermal zinc-lead, Skarn zinc-lead | Pb, Zn | Ag, Cu | Pb, Zn, Ag, Cu | Meng et al., 2024 |  | Novit2 | Novit2-3 | [5 empty] | ore material |  |  | mineral separate | [5 empty] | mineralisation |  |  |  | sphalerite | [6 empty] | galena |  | LA-ICPMS |  |  |  |  | 25.869181 | [19 empty] | 2612.846143 | [5 empty] | 0.01212 | [5 empty] | 136.64792 | [9 empty] | 46050.54 |  | 0.046821 |  |  |  | 0.332586 | [7 empty] | 14.070395 | [13 empty] | 37.619022 | [15 empty] | 442.459486 | [17 empty] | 35.21582 | [9 empty] | 0.245381 | [32 empty] | 2024 | Meng, Y.-M., Huang, X.-W., Hu, R., Beaudoin, G., Zhou, M.-F., Meng, S. (2024). Deposit type discrimination based on trace elements in sphalerite. Ore Geology Reviews, 165, 105887. |  | CHN
| Freiberg kb, Liziping, Fulongchang, Shangnuluo, Baiji, Lengshuikeng, Lishan |  | Magmatic hydrothermal, Seafloor hydrothermal, Basin hydrothermal, Epithermal, Metamorphic | Mississippi Valley-type (MVT), Volcanic-hosted massive sulfide (VMS), Sedimentary Exhalative (SEDEX), Epithermal, Skarn | MVT zinc-lead, VMS zinc-lead, SEDEX zinc-lead, Epithermal zinc-lead, Skarn zinc-lead | Pb, Zn | Ag, Cu | Pb, Zn, Ag, Cu | Meng et al., 2024 |  | Novit2 | Novit2-4 | [5 empty] | ore material |  |  | mineral separate | [5 empty] | mineralisation |  |  |  | sphalerite | [6 empty] | galena |  | LA-ICPMS |  |  |  |  | 7.352692 | [19 empty] | 2471.317939 | [5 empty] | 0.161073 | [5 empty] | 24.213077 | [9 empty] | 50359.23 |  | 0.063823 |  |  |  | 0.396119 | [7 empty] | 15.205399 | [13 empty] | 49.156061 | [15 empty] | 8.911286 | [17 empty] | 5.166491 | [9 empty] | 0.164868 | [32 empty] | 2024 | Meng, Y.-M., Huang, X.-W., Hu, R., Beaudoin, G., Zhou, M.-F., Meng, S. (2024). Deposit type discrimination based on trace elements in sphalerite. Ore Geology Reviews, 165, 105887. |  | CHN
| Freiberg kb, Liziping, Fulongchang, Shangnuluo, Baiji, Lengshuikeng, Lishan |  | Magmatic hydrothermal, Seafloor hydrothermal, Basin hydrothermal, Epithermal, Metamorphic | Mississippi Valley-type (MVT), Volcanic-hosted massive sulfide (VMS), Sedimentary Exhalative (SEDEX), Epithermal, Skarn | MVT zinc-lead, VMS zinc-lead, SEDEX zinc-lead, Epithermal zinc-lead, Skarn zinc-lead | Pb, Zn | Ag, Cu | Pb, Zn, Ag, Cu | Meng et al., 2024 |  | Novit2 | Novit2-5 | [5 empty] | ore material |  |  | mineral separate | [5 empty] | mineralisation |  |  |  | sphalerite | [6 empty] | galena |  | LA-ICPMS |  |  |  |  | 19.541167 | [19 empty] | 2514.443587 | [5 empty] | 0.100339 | [5 empty] | 233.882562 | [9 empty] | 50721.25 |  | 0.036184 |  |  |  | 0.286896 | [7 empty] | 14.951708 | [13 empty] | 43.449153 | [15 empty] | 125.650208 | [17 empty] | 19.782423 | [9 empty] | 0.260379 | [32 empty] | 2024 | Meng, Y.-M., Huang, X.-W., Hu, R., Beaudoin, G., Zhou, M.-F., Meng, S. (2024). Deposit type discrimination based on trace elements in sphalerite. Ore Geology Reviews, 165, 105887. |  | CHN
| Freiberg kb, Liziping, Fulongchang, Shangnuluo, Baiji, Lengshuikeng, Lishan |  | Magmatic hydrothermal, Seafloor hydrothermal, Basin hydrothermal, Epithermal, Metamorphic | Mississippi Valley-type (MVT), Volcanic-hosted massive sulfide (VMS), Sedimentary Exhalative (SEDEX), Epithermal, Skarn | MVT zinc-lead, VMS zinc-lead, SEDEX zinc-lead, Epithermal zinc-lead, Skarn zinc-lead | Pb, Zn | Ag, Cu | Pb, Zn, Ag, Cu | Meng et al., 2024 |  | Novit2 | Novit2-6 | [5 empty] | ore material |  |  | mineral separate | [5 empty] | mineralisation |  |  |  | sphalerite | [6 empty] | galena |  | LA-ICPMS |  |  |  |  | 6.374745 | [19 empty] | 2443.216581 | [5 empty] | 0.142816 | [5 empty] | 22.176399 | [9 empty] | 51353.25 |  | 0.059013 |  |  |  | 0.318074 | [7 empty] | 15.697405 | [13 empty] | 54.534245 | [15 empty] | 3.279484 | [17 empty] | 3.743666 | [9 empty] | 0.10658 | [32 empty] | 2024 | Meng, Y.-M., Huang, X.-W., Hu, R., Beaudoin, G., Zhou, M.-F., Meng, S. (2024). Deposit type discrimination based on trace elements in sphalerite. Ore Geology Reviews, 165, 105887. |  | CHN
| Freiberg kb, Liziping, Fulongchang, Shangnuluo, Baiji, Lengshuikeng, Lishan |  | Magmatic hydrothermal, Seafloor hydrothermal, Basin hydrothermal, Epithermal, Metamorphic | Mississippi Valley-type (MVT), Volcanic-hosted massive sulfide (VMS), Sedimentary Exhalative (SEDEX), Epithermal, Skarn | MVT zinc-lead, VMS zinc-lead, SEDEX zinc-lead, Epithermal zinc-lead, Skarn zinc-lead | Pb, Zn | Ag, Cu | Pb, Zn, Ag, Cu | Meng et al., 2024 |  | Novit2 | Novit2-7 | [5 empty] | ore material |  |  | mineral separate | [5 empty] | mineralisation |  |  |  | sphalerite | [6 empty] | galena |  | LA-ICPMS |  |  |  |  | 20.017644 | [19 empty] | 2584.058503 | [5 empty] | 0.09568 | [5 empty] | 81.132651 | [9 empty] | 50736.69 |  | 0.051956 |  |  |  | 0.257094 | [7 empty] | 16.797668 | [13 empty] | 46.235314 | [15 empty] | 1285.889387 | [17 empty] | 19.467411 | [9 empty] | 0.222248 | [32 empty] | 2024 | Meng, Y.-M., Huang, X.-W., Hu, R., Beaudoin, G., Zhou, M.-F., Meng, S. (2024). Deposit type discrimination based on trace elements in sphalerite. Ore Geology Reviews, 165, 105887. |  | CHN
| Freiberg kb, Liziping, Fulongchang, Shangnuluo, Baiji, Lengshuikeng, Lishan |  | Magmatic hydrothermal, Seafloor hydrothermal, Basin hydrothermal, Epithermal, Metamorphic | Mississippi Valley-type (MVT), Volcanic-hosted massive sulfide (VMS), Sedimentary Exhalative (SEDEX), Epithermal, Skarn | MVT zinc-lead, VMS zinc-lead, SEDEX zinc-lead, Epithermal zinc-lead, Skarn zinc-lead | Pb, Zn | Ag, Cu | Pb, Zn, Ag, Cu | Meng et al., 2024 |  | Novit2 | Novit2-8 | [5 empty] | ore material |  |  | mineral separate | [5 empty] | mineralisation |  |  |  | sphalerite | [6 empty] | galena |  | LA-ICPMS |  |  |  |  | 8.436904 | [19 empty] | 2478.178626 | [5 empty] | 0.129058 | [5 empty] | 31.418113 | [9 empty] | 50548.16 |  | 0.043415 |  |  |  | 0.282777 | [7 empty] | 14.925067 | [13 empty] | 48.111162 | [15 empty] | 5.746318 | [17 empty] | 8.488741 | [9 empty] | 0.113511 | [32 empty] | 2024 | Meng, Y.-M., Huang, X.-W., Hu, R., Beaudoin, G., Zhou, M.-F., Meng, S. (2024). Deposit type discrimination based on trace elements in sphalerite. Ore Geology Reviews, 165, 105887. |  | CHN
| Freiberg kb, Liziping, Fulongchang, Shangnuluo, Baiji, Lengshuikeng, Lishan |  | Magmatic hydrothermal, Seafloor hydrothermal, Basin hydrothermal, Epithermal, Metamorphic | Mississippi Valley-type (MVT), Volcanic-hosted massive sulfide (VMS), Sedimentary Exhalative (SEDEX), Epithermal, Skarn | MVT zinc-lead, VMS zinc-lead, SEDEX zinc-lead, Epithermal zinc-lead, Skarn zinc-lead | Pb, Zn | Ag, Cu | Pb, Zn, Ag, Cu | Meng et al., 2024 |  | Novit2 | Novit2-9 | [5 empty] | ore material |  |  | mineral separate | [5 empty] | mineralisation |  |  |  | sphalerite | [6 empty] | galena |  | LA-ICPMS |  |  |  |  | 14.721684 | [19 empty] | 2376.50025 | [5 empty] | 0.086879 | [5 empty] | 59.8847 | [9 empty] | 50781.19219 |  | 0.053559 |  |  |  | 0.387205 | [7 empty] | 14.480666 | [13 empty] | 44.877902 | [15 empty] | 26.44423 | [17 empty] | 12.921696 | [9 empty] | 0.199465 | [32 empty] | 2024 | Meng, Y.-M., Huang, X.-W., Hu, R., Beaudoin, G., Zhou, M.-F., Meng, S. (2024). Deposit type discrimination based on trace elements in sphalerite. Ore Geology Reviews, 165, 105887. |  | CHN
| Freiberg kb, Liziping, Fulongchang, Shangnuluo, Baiji, Lengshuikeng, Lishan |  | Magmatic hydrothermal, Seafloor hydrothermal, Basin hydrothermal, Epithermal, Metamorphic | Mississippi Valley-type (MVT), Volcanic-hosted massive sulfide (VMS), Sedimentary Exhalative (SEDEX), Epithermal, Skarn | MVT zinc-lead, VMS zinc-lead, SEDEX zinc-lead, Epithermal zinc-lead, Skarn zinc-lead | Pb, Zn | Ag, Cu | Pb, Zn, Ag, Cu | Meng et al., 2024 |  | Novit2 | Novit2-10 | [5 empty] | ore material |  |  | mineral separate | [5 empty] | mineralisation |  |  |  | sphalerite | [6 empty] | galena |  | LA-ICPMS |  |  |  |  | 30.602563 | [19 empty] | 2401.369905 | [5 empty] | 0.010735 | [5 empty] | 273.779794 | [9 empty] | 62393.44695 |  | 0.024553 |  |  |  | 0.25353 | [7 empty] | 13.219089 | [13 empty] | 36.172975 | [15 empty] | 587.385644 | [17 empty] | 43.654308 | [9 empty] | 0.374481 | [32 empty] | 2024 | Meng, Y.-M., Huang, X.-W., Hu, R., Beaudoin, G., Zhou, M.-F., Meng, S. (2024). Deposit type discrimination based on trace elements in sphalerite. Ore Geology Reviews, 165, 105887. |  | CHN
| Freiberg kb, Liziping, Fulongchang, Shangnuluo, Baiji, Lengshuikeng, Lishan |  | Magmatic hydrothermal, Seafloor hydrothermal, Basin hydrothermal, Epithermal, Metamorphic | Mississippi Valley-type (MVT), Volcanic-hosted massive sulfide (VMS), Sedimentary Exhalative (SEDEX), Epithermal, Skarn | MVT zinc-lead, VMS zinc-lead, SEDEX zinc-lead, Epithermal zinc-lead, Skarn zinc-lead | Pb, Zn | Ag, Cu | Pb, Zn, Ag, Cu | Meng et al., 2024 |  | Novit2 | Novit2-11 | [5 empty] | ore material |  |  | mineral separate | [5 empty] | mineralisation |  |  |  | sphalerite | [6 empty] | galena |  | LA-ICPMS |  |  |  |  | 62.074704 | [19 empty] | 2254.250375 | [5 empty] | 0.049931 | [5 empty] | 58.612483 | [9 empty] | 74563.23 |  | 0.0105 |  |  |  | 0.261667 | [7 empty] | 10.580763 | [13 empty] | 26.631756 | [15 empty] | 39.636682 | [17 empty] | 100.084611 | [9 empty] | 0.715919 | [32 empty] | 2024 | Meng, Y.-M., Huang, X.-W., Hu, R., Beaudoin, G., Zhou, M.-F., Meng, S. (2024). Deposit type discrimination based on trace elements in sphalerite. Ore Geology Reviews, 165, 105887. |  | CHN
| Freiberg kb, Liziping, Fulongchang, Shangnuluo, Baiji, Lengshuikeng, Lishan |  | Magmatic hydrothermal, Seafloor hydrothermal, Basin hydrothermal, Epithermal, Metamorphic | Mississippi Valley-type (MVT), Volcanic-hosted massive sulfide (VMS), Sedimentary Exhalative (SEDEX), Epithermal, Skarn | MVT zinc-lead, VMS zinc-lead, SEDEX zinc-lead, Epithermal zinc-lead, Skarn zinc-lead | Pb, Zn | Ag, Cu | Pb, Zn, Ag, Cu | Meng et al., 2024 |  | Novit2 | Novit2-12 | [5 empty] | ore material |  |  | mineral separate | [5 empty] | mineralisation |  |  |  | sphalerite | [6 empty] | galena |  | LA-ICPMS |  |  |  |  | 38.84417 | [19 empty] | 2549.824355 | [5 empty] | 0.0065 | [5 empty] | 277.554113 | [9 empty] | 46034.34 |  | 0.03806 |  |  |  | 0.647525 | [7 empty] | 13.523724 | [13 empty] | 253.763368 | [15 empty] | 764.138292 | [17 empty] | 62.885629 | [9 empty] | 0.523466 | [32 empty] | 2024 | Meng, Y.-M., Huang, X.-W., Hu, R., Beaudoin, G., Zhou, M.-F., Meng, S. (2024). Deposit type discrimination based on trace elements in sphalerite. Ore Geology Reviews, 165, 105887. |  | CHN
| Freiberg kb, Liziping, Fulongchang, Shangnuluo, Baiji, Lengshuikeng, Lishan |  | Magmatic hydrothermal, Seafloor hydrothermal, Basin hydrothermal, Epithermal, Metamorphic | Mississippi Valley-type (MVT), Volcanic-hosted massive sulfide (VMS), Sedimentary Exhalative (SEDEX), Epithermal, Skarn | MVT zinc-lead, VMS zinc-lead, SEDEX zinc-lead, Epithermal zinc-lead, Skarn zinc-lead | Pb, Zn | Ag, Cu | Pb, Zn, Ag, Cu | Meng et al., 2024 |  | Novit2 | Novit2-13 | [5 empty] | ore material |  |  | mineral separate | [5 empty] | mineralisation |  |  |  | sphalerite | [6 empty] | galena |  | LA-ICPMS |  |  |  |  | 79.118579 | [19 empty] | 2060.982173 | [5 empty] | 0.006 | [5 empty] | 487.904582 | [9 empty] | 72353.46 |  | 0.052315 |  |  |  | 0.363206 | [7 empty] | 15.848804 | [13 empty] | 2460.002207 | [15 empty] | 2998.248129 | [17 empty] | 124.659976 | [9 empty] | 1.320636 | [32 empty] | 2024 | Meng, Y.-M., Huang, X.-W., Hu, R., Beaudoin, G., Zhou, M.-F., Meng, S. (2024). Deposit type discrimination based on trace elements in sphalerite. Ore Geology Reviews, 165, 105887. |  | CHN
| Freiberg kb, Liziping, Fulongchang, Shangnuluo, Baiji, Lengshuikeng, Lishan |  | Magmatic hydrothermal, Seafloor hydrothermal, Basin hydrothermal, Epithermal, Metamorphic | Mississippi Valley-type (MVT), Volcanic-hosted massive sulfide (VMS), Sedimentary Exhalative (SEDEX), Epithermal, Skarn | MVT zinc-lead, VMS zinc-lead, SEDEX zinc-lead, Epithermal zinc-lead, Skarn zinc-lead | Pb, Zn | Ag, Cu | Pb, Zn, Ag, Cu | Meng et al., 2024 |  | Novit2 | Novit2-14 | [5 empty] | ore material |  |  | mineral separate | [5 empty] | mineralisation |  |  |  | sphalerite | [6 empty] | galena |  | LA-ICPMS |  |  |  |  | 30.934293 | [19 empty] | 2554.488958 | [5 empty] | 0.0085 | [5 empty] | 298.60644 | [9 empty] | 46288.47 |  | 0.040326 |  |  |  | 0.186215 | [7 empty] | 13.084923 | [13 empty] | 41.163959 | [15 empty] | 193.361152 | [17 empty] | 47.693782 | [9 empty] | 0.420059 | [32 empty] | 2024 | Meng, Y.-M., Huang, X.-W., Hu, R., Beaudoin, G., Zhou, M.-F., Meng, S. (2024). Deposit type discrimination based on trace elements in sphalerite. Ore Geology Reviews, 165, 105887. |  | CHN
| Freiberg kb, Liziping, Fulongchang, Shangnuluo, Baiji, Lengshuikeng, Lishan |  | Magmatic hydrothermal, Seafloor hydrothermal, Basin hydrothermal, Epithermal, Metamorphic | Mississippi Valley-type (MVT), Volcanic-hosted massive sulfide (VMS), Sedimentary Exhalative (SEDEX), Epithermal, Skarn | MVT zinc-lead, VMS zinc-lead, SEDEX zinc-lead, Epithermal zinc-lead, Skarn zinc-lead | Pb, Zn | Ag, Cu | Pb, Zn, Ag, Cu | Meng et al., 2024 |  | Novit2 | Novit2-15 | [5 empty] | ore material |  |  | mineral separate | [5 empty] | mineralisation |  |  |  | sphalerite | [6 empty] | galena |  | LA-ICPMS |  |  |  |  | 36.933289 | [19 empty] | 2328.164134 | [5 empty] | 0.01 | [5 empty] | 214.045926 | [9 empty] | 49453.99 |  | 1.072666 |  |  |  | 22.681135 | [7 empty] | 14.437659 | [13 empty] | 42.943231 | [15 empty] | 110.280302 | [17 empty] | 64.051094 | [9 empty] | 0.907272 | [32 empty] | 2024 | Meng, Y.-M., Huang, X.-W., Hu, R., Beaudoin, G., Zhou, M.-F., Meng, S. (2024). Deposit type discrimination based on trace elements in sphalerite. Ore Geology Reviews, 165, 105887. |  | CHN
| Freiberg kb, Liziping, Fulongchang, Shangnuluo, Baiji, Lengshuikeng, Lishan |  | Magmatic hydrothermal, Seafloor hydrothermal, Basin hydrothermal, Epithermal, Metamorphic | Mississippi Valley-type (MVT), Volcanic-hosted massive sulfide (VMS), Sedimentary Exhalative (SEDEX), Epithermal, Skarn | MVT zinc-lead, VMS zinc-lead, SEDEX zinc-lead, Epithermal zinc-lead, Skarn zinc-lead | Pb, Zn | Ag, Cu | Pb, Zn, Ag, Cu | Meng et al., 2024 |  | Novit2 | Novit2-16 | [5 empty] | ore material |  |  | mineral separate | [5 empty] | mineralisation |  |  |  | sphalerite | [6 empty] | galena |  | LA-ICPMS |  |  |  |  | 27.415074 | [19 empty] | 2578.349981 | [5 empty] | 0.0135 | [5 empty] | 243.057703 | [9 empty] | 44658.19 |  | 0.036146 |  |  |  | 0.1035 | [7 empty] | 14.639484 | [13 empty] | 36.670303 | [15 empty] | 65.912995 | [17 empty] | 36.191729 | [9 empty] | 0.474254 | [32 empty] | 2024 | Meng, Y.-M., Huang, X.-W., Hu, R., Beaudoin, G., Zhou, M.-F., Meng, S. (2024). Deposit type discrimination based on trace elements in sphalerite. Ore Geology Reviews, 165, 105887. |  | CHN
| Freiberg kb, Liziping, Fulongchang, Shangnuluo, Baiji, Lengshuikeng, Lishan |  | Magmatic hydrothermal, Seafloor hydrothermal, Basin hydrothermal, Epithermal, Metamorphic | Mississippi Valley-type (MVT), Volcanic-hosted massive sulfide (VMS), Sedimentary Exhalative (SEDEX), Epithermal, Skarn | MVT zinc-lead, VMS zinc-lead, SEDEX zinc-lead, Epithermal zinc-lead, Skarn zinc-lead | Pb, Zn | Ag, Cu | Pb, Zn, Ag, Cu | Meng et al., 2024 |  | Novit2 | Novit2-17 | [5 empty] | ore material |  |  | mineral separate | [5 empty] | mineralisation |  |  |  | sphalerite | [6 empty] | galena |  | LA-ICPMS |  |  |  |  | 46.916477 | [19 empty] | 2515.103105 | [5 empty] | 0.005 | [5 empty] | 450.551139 | [9 empty] | 53009.45 |  | 0.037846 |  |  |  | 0.398999 | [7 empty] | 13.447869 | [13 empty] | 35.393799 | [15 empty] | 610.361754 | [17 empty] | 59.78891 | [9 empty] | 0.551938 | [32 empty] | 2024 | Meng, Y.-M., Huang, X.-W., Hu, R., Beaudoin, G., Zhou, M.-F., Meng, S. (2024). Deposit type discrimination based on trace elements in sphalerite. Ore Geology Reviews, 165, 105887. |  | CHN
| Freiberg kb, Liziping, Fulongchang, Shangnuluo, Baiji, Lengshuikeng, Lishan |  | Magmatic hydrothermal, Seafloor hydrothermal, Basin hydrothermal, Epithermal, Metamorphic | Mississippi Valley-type (MVT), Volcanic-hosted massive sulfide (VMS), Sedimentary Exhalative (SEDEX), Epithermal, Skarn | MVT zinc-lead, VMS zinc-lead, SEDEX zinc-lead, Epithermal zinc-lead, Skarn zinc-lead | Pb, Zn | Ag, Cu | Pb, Zn, Ag, Cu | Meng et al., 2024 |  | Novit2 | Novit2-18 | [5 empty] | ore material |  |  | mineral separate | [5 empty] | mineralisation |  |  |  | sphalerite | [6 empty] | galena |  | LA-ICPMS |  |  |  |  | 43.577876 | [19 empty] | 2544.834218 | [5 empty] | 0.009 | [5 empty] | 561.750105 | [9 empty] | 44961.32 |  | 0.027634 |  |  |  | 0.099 | [7 empty] | 13.856616 | [13 empty] | 33.660462 | [15 empty] | 1730.534925 | [17 empty] | 64.960821 | [9 empty] | 0.578191 | [32 empty] | 2024 | Meng, Y.-M., Huang, X.-W., Hu, R., Beaudoin, G., Zhou, M.-F., Meng, S. (2024). Deposit type discrimination based on trace elements in sphalerite. Ore Geology Reviews, 165, 105887. |  | CHN
| Freiberg kb, Liziping, Fulongchang, Shangnuluo, Baiji, Lengshuikeng, Lishan |  | Magmatic hydrothermal, Seafloor hydrothermal, Basin hydrothermal, Epithermal, Metamorphic | Mississippi Valley-type (MVT), Volcanic-hosted massive sulfide (VMS), Sedimentary Exhalative (SEDEX), Epithermal, Skarn | MVT zinc-lead, VMS zinc-lead, SEDEX zinc-lead, Epithermal zinc-lead, Skarn zinc-lead | Pb, Zn | Ag, Cu | Pb, Zn, Ag, Cu | Meng et al., 2024 |  | Novit2 | Novit2-19 | [5 empty] | ore material |  |  | mineral separate | [5 empty] | mineralisation |  |  |  | sphalerite | [6 empty] | galena |  | LA-ICPMS |  |  |  |  | 66.374923 | [19 empty] | 2538.067192 | [5 empty] | 0.0115 | [5 empty] | 1152.024685 | [9 empty] | 43946.95 |  | 0.0095 |  |  |  | 0.224872 | [7 empty] | 13.821144 | [13 empty] | 30.281475 | [15 empty] | 1697.005437 | [17 empty] | 111.620049 | [9 empty] | 0.970568 | [32 empty] | 2024 | Meng, Y.-M., Huang, X.-W., Hu, R., Beaudoin, G., Zhou, M.-F., Meng, S. (2024). Deposit type discrimination based on trace elements in sphalerite. Ore Geology Reviews, 165, 105887. |  | CHN
| Freiberg kb, Liziping, Fulongchang, Shangnuluo, Baiji, Lengshuikeng, Lishan |  | Magmatic hydrothermal, Seafloor hydrothermal, Basin hydrothermal, Epithermal, Metamorphic | Mississippi Valley-type (MVT), Volcanic-hosted massive sulfide (VMS), Sedimentary Exhalative (SEDEX), Epithermal, Skarn | MVT zinc-lead, VMS zinc-lead, SEDEX zinc-lead, Epithermal zinc-lead, Skarn zinc-lead | Pb, Zn | Ag, Cu | Pb, Zn, Ag, Cu | Meng et al., 2024 |  | Novit2 | Novit2-20 | [5 empty] | ore material |  |  | mineral separate | [5 empty] | mineralisation |  |  |  | sphalerite | [6 empty] | galena |  | LA-ICPMS |  |  |  |  | 23.569458 | [19 empty] | 2439.281337 | [5 empty] | 0.006 | [5 empty] | 27.50683 | [9 empty] | 43813.25 |  | 0.056472 |  |  |  | 0.418227 | [7 empty] | 13.531781 | [13 empty] | 38.205387 | [15 empty] | 19.026138 | [17 empty] | 24.940702 | [9 empty] | 0.274435 | [32 empty] | 2024 | Meng, Y.-M., Huang, X.-W., Hu, R., Beaudoin, G., Zhou, M.-F., Meng, S. (2024). Deposit type discrimination based on trace elements in sphalerite. Ore Geology Reviews, 165, 105887. |  | CHN
| Freiberg kb, Liziping, Fulongchang, Shangnuluo, Baiji, Lengshuikeng, Lishan |  | Magmatic hydrothermal, Seafloor hydrothermal, Basin hydrothermal, Epithermal, Metamorphic | Mississippi Valley-type (MVT), Volcanic-hosted massive sulfide (VMS), Sedimentary Exhalative (SEDEX), Epithermal, Skarn | MVT zinc-lead, VMS zinc-lead, SEDEX zinc-lead, Epithermal zinc-lead, Skarn zinc-lead | Pb, Zn | Ag, Cu | Pb, Zn, Ag, Cu | Meng et al., 2024 |  | Novit2 | Novit2-21 | [5 empty] | ore material |  |  | mineral separate | [5 empty] | mineralisation |  |  |  | sphalerite | [6 empty] | galena |  | LA-ICPMS |  |  |  |  | 29.827353 | [19 empty] | 2536.182215 | [5 empty] | 0.0065 | [5 empty] | 202.120498 | [9 empty] | 45163.54 |  | 0.042132 |  |  |  | 0.267498 | [7 empty] | 15.341948 | [13 empty] | 40.32897 | [15 empty] | 380.216438 | [17 empty] | 36.405956 | [9 empty] | 0.362847 | [32 empty] | 2024 | Meng, Y.-M., Huang, X.-W., Hu, R., Beaudoin, G., Zhou, M.-F., Meng, S. (2024). Deposit type discrimination based on trace elements in sphalerite. Ore Geology Reviews, 165, 105887. |  | CHN
| Freiberg kb, Liziping, Fulongchang, Shangnuluo, Baiji, Lengshuikeng, Lishan |  | Magmatic hydrothermal, Seafloor hydrothermal, Basin hydrothermal, Epithermal, Metamorphic | Mississippi Valley-type (MVT), Volcanic-hosted massive sulfide (VMS), Sedimentary Exhalative (SEDEX), Epithermal, Skarn | MVT zinc-lead, VMS zinc-lead, SEDEX zinc-lead, Epithermal zinc-lead, Skarn zinc-lead | Pb, Zn | Ag, Cu | Pb, Zn, Ag, Cu | Meng et al., 2024 |  | Novit2 | Novit2-22 | [5 empty] | ore material |  |  | mineral separate | [5 empty] | mineralisation |  |  |  | sphalerite | [6 empty] | galena |  | LA-ICPMS |  |  |  |  | 31.770852 | [19 empty] | 2486.692016 | [5 empty] | 0.0085 | [5 empty] | 247.09842 | [9 empty] | 45808.86 |  | 0.054876 |  |  |  | 1.140523 | [7 empty] | 12.910922 | [13 empty] | 36.93251 | [15 empty] | 275.674206 | [17 empty] | 46.090674 | [9 empty] | 0.569348 | [32 empty] | 2024 | Meng, Y.-M., Huang, X.-W., Hu, R., Beaudoin, G., Zhou, M.-F., Meng, S. (2024). Deposit type discrimination based on trace elements in sphalerite. Ore Geology Reviews, 165, 105887. |  | CHN
| Freiberg kb, Liziping, Fulongchang, Shangnuluo, Baiji, Lengshuikeng, Lishan |  | Magmatic hydrothermal, Seafloor hydrothermal, Basin hydrothermal, Epithermal, Metamorphic | Mississippi Valley-type (MVT), Volcanic-hosted massive sulfide (VMS), Sedimentary Exhalative (SEDEX), Epithermal, Skarn | MVT zinc-lead, VMS zinc-lead, SEDEX zinc-lead, Epithermal zinc-lead, Skarn zinc-lead | Pb, Zn | Ag, Cu | Pb, Zn, Ag, Cu | Meng et al., 2024 |  | Novit3 | Novit3-1 | [5 empty] | ore material |  |  | mineral separate | [5 empty] | mineralisation |  |  |  | sphalerite | [6 empty] | galena |  | LA-ICPMS |  |  |  |  | 5.013408 | [19 empty] | 2375.007854 | [5 empty] | 0.207845 | [5 empty] | 16.365998 | [9 empty] | 49179.51 |  | 0.044633 |  |  |  | 0.1305 | [7 empty] | 13.301116 | [13 empty] | 62.110266 | [15 empty] | 5.970009 | [17 empty] | 6.486126 | [9 empty] | 0.039 | [32 empty] | 2024 | Meng, Y.-M., Huang, X.-W., Hu, R., Beaudoin, G., Zhou, M.-F., Meng, S. (2024). Deposit type discrimination based on trace elements in sphalerite. Ore Geology Reviews, 165, 105887. |  | CHN
| Freiberg kb, Liziping, Fulongchang, Shangnuluo, Baiji, Lengshuikeng, Lishan |  | Magmatic hydrothermal, Seafloor hydrothermal, Basin hydrothermal, Epithermal, Metamorphic | Mississippi Valley-type (MVT), Volcanic-hosted massive sulfide (VMS), Sedimentary Exhalative (SEDEX), Epithermal, Skarn | MVT zinc-lead, VMS zinc-lead, SEDEX zinc-lead, Epithermal zinc-lead, Skarn zinc-lead | Pb, Zn | Ag, Cu | Pb, Zn, Ag, Cu | Meng et al., 2024 |  | Novit3 | Novit3-2 | [5 empty] | ore material |  |  | mineral separate | [5 empty] | mineralisation |  |  |  | sphalerite | [6 empty] | galena |  | LA-ICPMS |  |  |  |  | 14.205614 | [19 empty] | 2405.754109 | [5 empty] | 0.146483 | [5 empty] | 292.986385 | [9 empty] | 48076.96 |  | 0.050678 |  |  |  | 0.554132 | [7 empty] | 12.715509 | [13 empty] | 42.624125 | [15 empty] | 390.38431 | [17 empty] | 19.270482 | [9 empty] | 0.17181 | [32 empty] | 2024 | Meng, Y.-M., Huang, X.-W., Hu, R., Beaudoin, G., Zhou, M.-F., Meng, S. (2024). Deposit type discrimination based on trace elements in sphalerite. Ore Geology Reviews, 165, 105887. |  | CHN
| Freiberg kb, Liziping, Fulongchang, Shangnuluo, Baiji, Lengshuikeng, Lishan |  | Magmatic hydrothermal, Seafloor hydrothermal, Basin hydrothermal, Epithermal, Metamorphic | Mississippi Valley-type (MVT), Volcanic-hosted massive sulfide (VMS), Sedimentary Exhalative (SEDEX), Epithermal, Skarn | MVT zinc-lead, VMS zinc-lead, SEDEX zinc-lead, Epithermal zinc-lead, Skarn zinc-lead | Pb, Zn | Ag, Cu | Pb, Zn, Ag, Cu | Meng et al., 2024 |  | Novit3 | Novit3-3 | [5 empty] | ore material |  |  | mineral separate | [5 empty] | mineralisation |  |  |  | sphalerite | [6 empty] | galena |  | LA-ICPMS |  |  |  |  | 18.947434 | [19 empty] | 2432.04671 | [5 empty] | 0.0055 | [5 empty] | 747.294718 | [9 empty] | 50516.77 |  | 0.049669 |  |  |  | 0.322205 | [7 empty] | 12.897243 | [13 empty] | 42.098244 | [15 empty] | 57.766138 | [17 empty] | 26.174814 | [9 empty] | 0.179632 | [32 empty] | 2024 | Meng, Y.-M., Huang, X.-W., Hu, R., Beaudoin, G., Zhou, M.-F., Meng, S. (2024). Deposit type discrimination based on trace elements in sphalerite. Ore Geology Reviews, 165, 105887. |  | CHN
| Freiberg kb, Liziping, Fulongchang, Shangnuluo, Baiji, Lengshuikeng, Lishan |  | Magmatic hydrothermal, Seafloor hydrothermal, Basin hydrothermal, Epithermal, Metamorphic | Mississippi Valley-type (MVT), Volcanic-hosted massive sulfide (VMS), Sedimentary Exhalative (SEDEX), Epithermal, Skarn | MVT zinc-lead, VMS zinc-lead, SEDEX zinc-lead, Epithermal zinc-lead, Skarn zinc-lead | Pb, Zn | Ag, Cu | Pb, Zn, Ag, Cu | Meng et al., 2024 |  | Novit3 | Novit3-4 | [5 empty] | ore material |  |  | mineral separate | [5 empty] | mineralisation |  |  |  | sphalerite | [6 empty] | galena |  | LA-ICPMS |  |  |  |  | 10.051794 | [19 empty] | 2464.936681 | [5 empty] | 0.009 | [5 empty] | 127.581888 | [9 empty] | 48621.67 |  | 0.047532 |  |  |  | 0.321203 | [7 empty] | 13.042438 | [13 empty] | 44.53034 | [15 empty] | 6.610006 | [17 empty] | 12.050713 | [9 empty] | 0.115873 | [32 empty] | 2024 | Meng, Y.-M., Huang, X.-W., Hu, R., Beaudoin, G., Zhou, M.-F., Meng, S. (2024). Deposit type discrimination based on trace elements in sphalerite. Ore Geology Reviews, 165, 105887. |  | CHN
| Freiberg kb, Liziping, Fulongchang, Shangnuluo, Baiji, Lengshuikeng, Lishan |  | Magmatic hydrothermal, Seafloor hydrothermal, Basin hydrothermal, Epithermal, Metamorphic | Mississippi Valley-type (MVT), Volcanic-hosted massive sulfide (VMS), Sedimentary Exhalative (SEDEX), Epithermal, Skarn | MVT zinc-lead, VMS zinc-lead, SEDEX zinc-lead, Epithermal zinc-lead, Skarn zinc-lead | Pb, Zn | Ag, Cu | Pb, Zn, Ag, Cu | Meng et al., 2024 |  | Novit3 | Novit3-5 | [5 empty] | ore material |  |  | mineral separate | [5 empty] | mineralisation |  |  |  | sphalerite | [6 empty] | galena |  | LA-ICPMS |  |  |  |  | 28.091785 | [19 empty] | 2460.391443 | [5 empty] | 0.0045 | [5 empty] | 657.982707 | [9 empty] | 49993.86 |  | 0.0095 |  |  |  | 0.302952 | [7 empty] | 11.664847 | [13 empty] | 37.983044 | [15 empty] | 528.912579 | [17 empty] | 46.589508 | [9 empty] | 0.276131 | [32 empty] | 2024 | Meng, Y.-M., Huang, X.-W., Hu, R., Beaudoin, G., Zhou, M.-F., Meng, S. (2024). Deposit type discrimination based on trace elements in sphalerite. Ore Geology Reviews, 165, 105887. |  | CHN
| Freiberg kb, Liziping, Fulongchang, Shangnuluo, Baiji, Lengshuikeng, Lishan |  | Magmatic hydrothermal, Seafloor hydrothermal, Basin hydrothermal, Epithermal, Metamorphic | Mississippi Valley-type (MVT), Volcanic-hosted massive sulfide (VMS), Sedimentary Exhalative (SEDEX), Epithermal, Skarn | MVT zinc-lead, VMS zinc-lead, SEDEX zinc-lead, Epithermal zinc-lead, Skarn zinc-lead | Pb, Zn | Ag, Cu | Pb, Zn, Ag, Cu | Meng et al., 2024 |  | Novit3 | Novit3-6 | [5 empty] | ore material |  |  | mineral separate | [5 empty] | mineralisation |  |  |  | sphalerite | [6 empty] | galena |  | LA-ICPMS |  |  |  |  | 30.494652 | [19 empty] | 2447.699765 | [5 empty] | 0.005 | [5 empty] | 549.178902 | [9 empty] | 55934.42 |  | 0.022881 |  |  |  | 0.232762 | [7 empty] | 10.638836 | [13 empty] | 35.940829 | [15 empty] | 834.557823 | [17 empty] | 48.824675 | [9 empty] | 0.313809 | [32 empty] | 2024 | Meng, Y.-M., Huang, X.-W., Hu, R., Beaudoin, G., Zhou, M.-F., Meng, S. (2024). Deposit type discrimination based on trace elements in sphalerite. Ore Geology Reviews, 165, 105887. |  | CHN
| Freiberg kb, Liziping, Fulongchang, Shangnuluo, Baiji, Lengshuikeng, Lishan |  | Magmatic hydrothermal, Seafloor hydrothermal, Basin hydrothermal, Epithermal, Metamorphic | Mississippi Valley-type (MVT), Volcanic-hosted massive sulfide (VMS), Sedimentary Exhalative (SEDEX), Epithermal, Skarn | MVT zinc-lead, VMS zinc-lead, SEDEX zinc-lead, Epithermal zinc-lead, Skarn zinc-lead | Pb, Zn | Ag, Cu | Pb, Zn, Ag, Cu | Meng et al., 2024 |  | Novit3 | Novit3-7 | [5 empty] | ore material |  |  | mineral separate | [5 empty] | mineralisation |  |  |  | sphalerite | [6 empty] | galena |  | LA-ICPMS |  |  |  |  | 7.02196 | [19 empty] | 2441.468915 | [5 empty] | 0.338231 | [5 empty] | 26.675156 | [9 empty] | 48346.3 |  | 0.093865 |  |  |  | 0.460379 | [7 empty] | 14.699994 | [13 empty] | 55.866351 | [15 empty] | 6.8044 | [17 empty] | 8.421715 | [9 empty] | 0.0505 | [32 empty] | 2024 | Meng, Y.-M., Huang, X.-W., Hu, R., Beaudoin, G., Zhou, M.-F., Meng, S. (2024). Deposit type discrimination based on trace elements in sphalerite. Ore Geology Reviews, 165, 105887. |  | CHN
| Freiberg kb, Liziping, Fulongchang, Shangnuluo, Baiji, Lengshuikeng, Lishan |  | Magmatic hydrothermal, Seafloor hydrothermal, Basin hydrothermal, Epithermal, Metamorphic | Mississippi Valley-type (MVT), Volcanic-hosted massive sulfide (VMS), Sedimentary Exhalative (SEDEX), Epithermal, Skarn | MVT zinc-lead, VMS zinc-lead, SEDEX zinc-lead, Epithermal zinc-lead, Skarn zinc-lead | Pb, Zn | Ag, Cu | Pb, Zn, Ag, Cu | Meng et al., 2024 |  | Novit3 | Novit3-8 | [5 empty] | ore material |  |  | mineral separate | [5 empty] | mineralisation |  |  |  | sphalerite | [6 empty] | galena |  | LA-ICPMS |  |  |  |  | 37.875321 | [19 empty] | 2485.87352 | [5 empty] | 0.0085 | [5 empty] | 1237.505936 | [9 empty] | 45880.04 |  | 0.066826 |  |  |  | 0.384535 | [7 empty] | 11.33708 | [13 empty] | 38.157506 | [15 empty] | 6963.578206 | [17 empty] | 63.839476 | [9 empty] | 0.277786 | [32 empty] | 2024 | Meng, Y.-M., Huang, X.-W., Hu, R., Beaudoin, G., Zhou, M.-F., Meng, S. (2024). Deposit type discrimination based on trace elements in sphalerite. Ore Geology Reviews, 165, 105887. |  | CHN
| Freiberg kb, Liziping, Fulongchang, Shangnuluo, Baiji, Lengshuikeng, Lishan |  | Magmatic hydrothermal, Seafloor hydrothermal, Basin hydrothermal, Epithermal, Metamorphic | Mississippi Valley-type (MVT), Volcanic-hosted massive sulfide (VMS), Sedimentary Exhalative (SEDEX), Epithermal, Skarn | MVT zinc-lead, VMS zinc-lead, SEDEX zinc-lead, Epithermal zinc-lead, Skarn zinc-lead | Pb, Zn | Ag, Cu | Pb, Zn, Ag, Cu | Meng et al., 2024 |  | Novit3 | Novit3-9 | [5 empty] | ore material |  |  | mineral separate | [5 empty] | mineralisation |  |  |  | sphalerite | [6 empty] | galena |  | LA-ICPMS |  |  |  |  | 12.960154 | [19 empty] | 2389.611987 | [5 empty] | 0.005 | [5 empty] | 178.450724 | [9 empty] | 49442.13 |  | 0.04285 |  |  |  | 0.305589 | [7 empty] | 14.144384 | [13 empty] | 91.80948 | [15 empty] | 11.671888 | [17 empty] | 15.489131 | [9 empty] | 0.174161 | [32 empty] | 2024 | Meng, Y.-M., Huang, X.-W., Hu, R., Beaudoin, G., Zhou, M.-F., Meng, S. (2024). Deposit type discrimination based on trace elements in sphalerite. Ore Geology Reviews, 165, 105887. |  | CHN
| Freiberg kb, Liziping, Fulongchang, Shangnuluo, Baiji, Lengshuikeng, Lishan |  | Magmatic hydrothermal, Seafloor hydrothermal, Basin hydrothermal, Epithermal, Metamorphic | Mississippi Valley-type (MVT), Volcanic-hosted massive sulfide (VMS), Sedimentary Exhalative (SEDEX), Epithermal, Skarn | MVT zinc-lead, VMS zinc-lead, SEDEX zinc-lead, Epithermal zinc-lead, Skarn zinc-lead | Pb, Zn | Ag, Cu | Pb, Zn, Ag, Cu | Meng et al., 2024 |  | Novit3 | Novit3-10 | [5 empty] | ore material |  |  | mineral separate | [5 empty] | mineralisation |  |  |  | sphalerite | [6 empty] | galena |  | LA-ICPMS |  |  |  |  | 44.096647 | [19 empty] | 2392.376625 | [5 empty] | 0.0035 | [5 empty] | 688.996009 | [9 empty] | 49893.78 |  | 0.025961 |  |  |  | 0.596044 | [7 empty] | 13.85144 | [13 empty] | 35.238096 | [15 empty] | 1471.914894 | [17 empty] | 66.284126 | [9 empty] | 0.490426 | [32 empty] | 2024 | Meng, Y.-M., Huang, X.-W., Hu, R., Beaudoin, G., Zhou, M.-F., Meng, S. (2024). Deposit type discrimination based on trace elements in sphalerite. Ore Geology Reviews, 165, 105887. |  | CHN
| Freiberg kb, Liziping, Fulongchang, Shangnuluo, Baiji, Lengshuikeng, Lishan |  | Magmatic hydrothermal, Seafloor hydrothermal, Basin hydrothermal, Epithermal, Metamorphic | Mississippi Valley-type (MVT), Volcanic-hosted massive sulfide (VMS), Sedimentary Exhalative (SEDEX), Epithermal, Skarn | MVT zinc-lead, VMS zinc-lead, SEDEX zinc-lead, Epithermal zinc-lead, Skarn zinc-lead | Pb, Zn | Ag, Cu | Pb, Zn, Ag, Cu | Meng et al., 2024 |  | Novit3 | Novit3-11 | [5 empty] | ore material |  |  | mineral separate | [5 empty] | mineralisation |  |  |  | sphalerite | [6 empty] | galena |  | LA-ICPMS |  |  |  |  | 11.865869 | [19 empty] | 2202.038145 | [5 empty] | 0.012284 | [5 empty] | 651.656047 | [9 empty] | 56730.23 |  | 0.039872 |  |  |  | 0.325407 | [7 empty] | 14.044843 | [13 empty] | 1253.722829 | [15 empty] | 137.657815 | [17 empty] | 16.509932 | [9 empty] | 0.228318 | [32 empty] | 2024 | Meng, Y.-M., Huang, X.-W., Hu, R., Beaudoin, G., Zhou, M.-F., Meng, S. (2024). Deposit type discrimination based on trace elements in sphalerite. Ore Geology Reviews, 165, 105887. |  | CHN
| Freiberg kb, Liziping, Fulongchang, Shangnuluo, Baiji, Lengshuikeng, Lishan |  | Magmatic hydrothermal, Seafloor hydrothermal, Basin hydrothermal, Epithermal, Metamorphic | Mississippi Valley-type (MVT), Volcanic-hosted massive sulfide (VMS), Sedimentary Exhalative (SEDEX), Epithermal, Skarn | MVT zinc-lead, VMS zinc-lead, SEDEX zinc-lead, Epithermal zinc-lead, Skarn zinc-lead | Pb, Zn | Ag, Cu | Pb, Zn, Ag, Cu | Meng et al., 2024 |  | Novit3 | Novit3-12 | [5 empty] | ore material |  |  | mineral separate | [5 empty] | mineralisation |  |  |  | sphalerite | [6 empty] | galena |  | LA-ICPMS |  |  |  |  | 45.169736 | [19 empty] | 2371.736453 | [5 empty] | 0.007074 | [5 empty] | 971.622338 | [9 empty] | 46977.46 |  | 0.028746 |  |  |  | 0.286641 | [7 empty] | 12.294288 | [13 empty] | 35.404161 | [15 empty] | 9827.15956 | [17 empty] | 70.60322 | [9 empty] | 0.408309 | [32 empty] | 2024 | Meng, Y.-M., Huang, X.-W., Hu, R., Beaudoin, G., Zhou, M.-F., Meng, S. (2024). Deposit type discrimination based on trace elements in sphalerite. Ore Geology Reviews, 165, 105887. |  | CHN
| Freiberg kb, Liziping, Fulongchang, Shangnuluo, Baiji, Lengshuikeng, Lishan |  | Magmatic hydrothermal, Seafloor hydrothermal, Basin hydrothermal, Epithermal, Metamorphic | Mississippi Valley-type (MVT), Volcanic-hosted massive sulfide (VMS), Sedimentary Exhalative (SEDEX), Epithermal, Skarn | MVT zinc-lead, VMS zinc-lead, SEDEX zinc-lead, Epithermal zinc-lead, Skarn zinc-lead | Pb, Zn | Ag, Cu | Pb, Zn, Ag, Cu | Meng et al., 2024 |  | Novit3 | Novit3-13 | [5 empty] | ore material |  |  | mineral separate | [5 empty] | mineralisation |  |  |  | sphalerite | [6 empty] | galena |  | LA-ICPMS |  |  |  |  | 10.659211 | [19 empty] | 2324.704044 | [5 empty] | 0.031956 | [5 empty] | 107.823577 | [9 empty] | 48059.84 |  | 0.045039 |  |  |  | 0.329348 | [7 empty] | 13.125868 | [13 empty] | 46.068181 | [15 empty] | 37.494543 | [17 empty] | 12.914575 | [9 empty] | 0.152852 | [32 empty] | 2024 | Meng, Y.-M., Huang, X.-W., Hu, R., Beaudoin, G., Zhou, M.-F., Meng, S. (2024). Deposit type discrimination based on trace elements in sphalerite. Ore Geology Reviews, 165, 105887. |  | CHN
| Freiberg kb, Liziping, Fulongchang, Shangnuluo, Baiji, Lengshuikeng, Lishan |  | Magmatic hydrothermal, Seafloor hydrothermal, Basin hydrothermal, Epithermal, Metamorphic | Mississippi Valley-type (MVT), Volcanic-hosted massive sulfide (VMS), Sedimentary Exhalative (SEDEX), Epithermal, Skarn | MVT zinc-lead, VMS zinc-lead, SEDEX zinc-lead, Epithermal zinc-lead, Skarn zinc-lead | Pb, Zn | Ag, Cu | Pb, Zn, Ag, Cu | Meng et al., 2024 |  | Novit3 | Novit3-14 | [5 empty] | ore material |  |  | mineral separate | [5 empty] | mineralisation |  |  |  | sphalerite | [6 empty] | galena |  | LA-ICPMS |  |  |  |  | 26.43517 | [19 empty] | 2299.240176 | [5 empty] | 0.030985 | [5 empty] | 430.757653 | [9 empty] | 49240.61 |  | 0.042256 |  |  |  | 0.278437 | [7 empty] | 14.030382 | [13 empty] | 43.924531 | [15 empty] | 73.168303 | [17 empty] | 34.84154 | [9 empty] | 0.226371 | [32 empty] | 2024 | Meng, Y.-M., Huang, X.-W., Hu, R., Beaudoin, G., Zhou, M.-F., Meng, S. (2024). Deposit type discrimination based on trace elements in sphalerite. Ore Geology Reviews, 165, 105887. |  | CHN
| Freiberg kb, Liziping, Fulongchang, Shangnuluo, Baiji, Lengshuikeng, Lishan |  | Magmatic hydrothermal, Seafloor hydrothermal, Basin hydrothermal, Epithermal, Metamorphic | Mississippi Valley-type (MVT), Volcanic-hosted massive sulfide (VMS), Sedimentary Exhalative (SEDEX), Epithermal, Skarn | MVT zinc-lead, VMS zinc-lead, SEDEX zinc-lead, Epithermal zinc-lead, Skarn zinc-lead | Pb, Zn | Ag, Cu | Pb, Zn, Ag, Cu | Meng et al., 2024 |  | Novit3 | Novit3-15 | [5 empty] | ore material |  |  | mineral separate | [5 empty] | mineralisation |  |  |  | sphalerite | [6 empty] | galena |  | LA-ICPMS |  |  |  |  | 18.106969 | [19 empty] | 2339.896021 | [5 empty] | 0.003 | [5 empty] | 218.679218 | [9 empty] | 48509.42 |  | 0.154433 |  |  |  | 1.137325 | [7 empty] | 13.28938 | [13 empty] | 46.291605 | [15 empty] | 6899.551772 | [17 empty] | 23.88426 | [9 empty] | 0.185413 | [32 empty] | 2024 | Meng, Y.-M., Huang, X.-W., Hu, R., Beaudoin, G., Zhou, M.-F., Meng, S. (2024). Deposit type discrimination based on trace elements in sphalerite. Ore Geology Reviews, 165, 105887. |  | CHN
| Freiberg kb, Liziping, Fulongchang, Shangnuluo, Baiji, Lengshuikeng, Lishan |  | Magmatic hydrothermal, Seafloor hydrothermal, Basin hydrothermal, Epithermal, Metamorphic | Mississippi Valley-type (MVT), Volcanic-hosted massive sulfide (VMS), Sedimentary Exhalative (SEDEX), Epithermal, Skarn | MVT zinc-lead, VMS zinc-lead, SEDEX zinc-lead, Epithermal zinc-lead, Skarn zinc-lead | Pb, Zn | Ag, Cu | Pb, Zn, Ag, Cu | Meng et al., 2024 |  | Novit3 | Novit3-16 | [5 empty] | ore material |  |  | mineral separate | [5 empty] | mineralisation |  |  |  | sphalerite | [6 empty] | galena |  | LA-ICPMS |  |  |  |  | 4.736764 | [19 empty] | 2421.599379 | [5 empty] | 0.247679 | [5 empty] | 66.797141 | [9 empty] | 48516.82 |  | 0.088494 |  |  |  | 0.331208 | [7 empty] | 14.205493 | [13 empty] | 46.668995 | [15 empty] | 10.202991 | [17 empty] | 4.773228 | [9 empty] | 0.101159 | [32 empty] | 2024 | Meng, Y.-M., Huang, X.-W., Hu, R., Beaudoin, G., Zhou, M.-F., Meng, S. (2024). Deposit type discrimination based on trace elements in sphalerite. Ore Geology Reviews, 165, 105887. |  | CHN
| Freiberg kb, Liziping, Fulongchang, Shangnuluo, Baiji, Lengshuikeng, Lishan |  | Magmatic hydrothermal, Seafloor hydrothermal, Basin hydrothermal, Epithermal, Metamorphic | Mississippi Valley-type (MVT), Volcanic-hosted massive sulfide (VMS), Sedimentary Exhalative (SEDEX), Epithermal, Skarn | MVT zinc-lead, VMS zinc-lead, SEDEX zinc-lead, Epithermal zinc-lead, Skarn zinc-lead | Pb, Zn | Ag, Cu | Pb, Zn, Ag, Cu | Meng et al., 2024 |  | Novit3 | Novit3-17 | [5 empty] | ore material |  |  | mineral separate | [5 empty] | mineralisation |  |  |  | sphalerite | [6 empty] | galena |  | LA-ICPMS |  |  |  |  | 6.011382 | [19 empty] | 2540.172971 | [5 empty] | 0.0035 | [5 empty] | 35.818324 | [9 empty] | 50487.42 |  | 0.030721 |  |  |  | 0.371046 | [7 empty] | 13.933934 | [13 empty] | 51.926088 | [15 empty] | 6.809793 | [17 empty] | 6.345508 | [9 empty] | 0.063571 | [32 empty] | 2024 | Meng, Y.-M., Huang, X.-W., Hu, R., Beaudoin, G., Zhou, M.-F., Meng, S. (2024). Deposit type discrimination based on trace elements in sphalerite. Ore Geology Reviews, 165, 105887. |  | CHN
| Freiberg kb, Liziping, Fulongchang, Shangnuluo, Baiji, Lengshuikeng, Lishan |  | Magmatic hydrothermal, Seafloor hydrothermal, Basin hydrothermal, Epithermal, Metamorphic | Mississippi Valley-type (MVT), Volcanic-hosted massive sulfide (VMS), Sedimentary Exhalative (SEDEX), Epithermal, Skarn | MVT zinc-lead, VMS zinc-lead, SEDEX zinc-lead, Epithermal zinc-lead, Skarn zinc-lead | Pb, Zn | Ag, Cu | Pb, Zn, Ag, Cu | Meng et al., 2024 |  | Novit3 | Novit3-18 | [5 empty] | ore material |  |  | mineral separate | [5 empty] | mineralisation |  |  |  | sphalerite | [6 empty] | galena |  | LA-ICPMS |  |  |  |  | 24.030903 | [19 empty] | 2383.088481 | [5 empty] | 0.004 | [5 empty] | 422.865862 | [9 empty] | 50364.06406 |  | 0.030759 |  |  |  | 0.313599 | [7 empty] | 12.724117 | [13 empty] | 45.71733 | [15 empty] | 6816.35712 | [17 empty] | 35.299169 | [9 empty] | 0.179098 | [32 empty] | 2024 | Meng, Y.-M., Huang, X.-W., Hu, R., Beaudoin, G., Zhou, M.-F., Meng, S. (2024). Deposit type discrimination based on trace elements in sphalerite. Ore Geology Reviews, 165, 105887. |  | CHN
| Freiberg kb, Liziping, Fulongchang, Shangnuluo, Baiji, Lengshuikeng, Lishan |  | Magmatic hydrothermal, Seafloor hydrothermal, Basin hydrothermal, Epithermal, Metamorphic | Mississippi Valley-type (MVT), Volcanic-hosted massive sulfide (VMS), Sedimentary Exhalative (SEDEX), Epithermal, Skarn | MVT zinc-lead, VMS zinc-lead, SEDEX zinc-lead, Epithermal zinc-lead, Skarn zinc-lead | Pb, Zn | Ag, Cu | Pb, Zn, Ag, Cu | Meng et al., 2024 |  | Novit3 | Novit3-19 | [5 empty] | ore material |  |  | mineral separate | [5 empty] | mineralisation |  |  |  | sphalerite | [6 empty] | galena |  | LA-ICPMS |  |  |  |  | 13.738357 | [19 empty] | 2195.821779 | [5 empty] | 0.015646 | [5 empty] | 152.107005 | [9 empty] | 49207.76 |  | 0.041834 |  |  |  | 0.299338 | [7 empty] | 12.456173 | [13 empty] | 44.865769 | [15 empty] | 58.657842 | [17 empty] | 17.301408 | [9 empty] | 0.121319 | [32 empty] | 2024 | Meng, Y.-M., Huang, X.-W., Hu, R., Beaudoin, G., Zhou, M.-F., Meng, S. (2024). Deposit type discrimination based on trace elements in sphalerite. Ore Geology Reviews, 165, 105887. |  | CHN
| Freiberg kb, Liziping, Fulongchang, Shangnuluo, Baiji, Lengshuikeng, Lishan |  | Magmatic hydrothermal, Seafloor hydrothermal, Basin hydrothermal, Epithermal, Metamorphic | Mississippi Valley-type (MVT), Volcanic-hosted massive sulfide (VMS), Sedimentary Exhalative (SEDEX), Epithermal, Skarn | MVT zinc-lead, VMS zinc-lead, SEDEX zinc-lead, Epithermal zinc-lead, Skarn zinc-lead | Pb, Zn | Ag, Cu | Pb, Zn, Ag, Cu | Meng et al., 2024 |  | Novit3 | Novit3-20 | [5 empty] | ore material |  |  | mineral separate | [5 empty] | mineralisation |  |  |  | sphalerite | [6 empty] | galena |  | LA-ICPMS |  |  |  |  | 10.102177 | [19 empty] | 2167.575203 | [5 empty] | 0.046957 | [5 empty] | 73.084018 | [9 empty] | 62142.98 |  | 0.041594 |  |  |  | 0.279112 | [7 empty] | 13.454786 | [13 empty] | 53.165157 | [15 empty] | 12.264566 | [17 empty] | 11.597253 | [9 empty] | 0.095778 | [32 empty] | 2024 | Meng, Y.-M., Huang, X.-W., Hu, R., Beaudoin, G., Zhou, M.-F., Meng, S. (2024). Deposit type discrimination based on trace elements in sphalerite. Ore Geology Reviews, 165, 105887. |  | CHN
| Freiberg kb, Liziping, Fulongchang, Shangnuluo, Baiji, Lengshuikeng, Lishan |  | Magmatic hydrothermal, Seafloor hydrothermal, Basin hydrothermal, Epithermal, Metamorphic | Mississippi Valley-type (MVT), Volcanic-hosted massive sulfide (VMS), Sedimentary Exhalative (SEDEX), Epithermal, Skarn | MVT zinc-lead, VMS zinc-lead, SEDEX zinc-lead, Epithermal zinc-lead, Skarn zinc-lead | Pb, Zn | Ag, Cu | Pb, Zn, Ag, Cu | Meng et al., 2024 |  | Novit3 | Novit3-21 | [5 empty] | ore material |  |  | mineral separate | [5 empty] | mineralisation |  |  |  | sphalerite | [6 empty] | galena |  | LA-ICPMS |  |  |  |  | 9.684035 | [19 empty] | 2357.124554 | [5 empty] | 0.015045 | [5 empty] | 105.20899 | [9 empty] | 49001.95 |  | 0.022444 |  |  |  | 0.240285 | [7 empty] | 13.521156 | [13 empty] | 47.583254 | [15 empty] | 11.450189 | [17 empty] | 13.486078 | [9 empty] | 0.096591 | [32 empty] | 2024 | Meng, Y.-M., Huang, X.-W., Hu, R., Beaudoin, G., Zhou, M.-F., Meng, S. (2024). Deposit type discrimination based on trace elements in sphalerite. Ore Geology Reviews, 165, 105887. |  | CHN
| Freiberg kb, Liziping, Fulongchang, Shangnuluo, Baiji, Lengshuikeng, Lishan |  | Magmatic hydrothermal, Seafloor hydrothermal, Basin hydrothermal, Epithermal, Metamorphic | Mississippi Valley-type (MVT), Volcanic-hosted massive sulfide (VMS), Sedimentary Exhalative (SEDEX), Epithermal, Skarn | MVT zinc-lead, VMS zinc-lead, SEDEX zinc-lead, Epithermal zinc-lead, Skarn zinc-lead | Pb, Zn | Ag, Cu | Pb, Zn, Ag, Cu | Meng et al., 2024 |  | Novit3 | Novit3-22 | [5 empty] | ore material |  |  | mineral separate | [5 empty] | mineralisation |  |  |  | sphalerite | [6 empty] | galena |  | LA-ICPMS |  |  |  |  | 12.025276 | [19 empty] | 2279.790166 | [5 empty] | 0.008402 | [5 empty] | 93.012433 | [9 empty] | 48864.88 |  | 0.145545 |  |  |  | 0.693709 | [7 empty] | 13.216491 | [13 empty] | 46.414513 | [15 empty] | 26.565437 | [17 empty] | 13.952961 | [9 empty] | 0.121795 | [32 empty] | 2024 | Meng, Y.-M., Huang, X.-W., Hu, R., Beaudoin, G., Zhou, M.-F., Meng, S. (2024). Deposit type discrimination based on trace elements in sphalerite. Ore Geology Reviews, 165, 105887. |  | CHN
| Freiberg kb, Liziping, Fulongchang, Shangnuluo, Baiji, Lengshuikeng, Lishan |  | Magmatic hydrothermal, Seafloor hydrothermal, Basin hydrothermal, Epithermal, Metamorphic | Mississippi Valley-type (MVT), Volcanic-hosted massive sulfide (VMS), Sedimentary Exhalative (SEDEX), Epithermal, Skarn | MVT zinc-lead, VMS zinc-lead, SEDEX zinc-lead, Epithermal zinc-lead, Skarn zinc-lead | Pb, Zn | Ag, Cu | Pb, Zn, Ag, Cu | Meng et al., 2024 |  | Novit3 | Novit3-23 | [5 empty] | ore material |  |  | mineral separate | [5 empty] | mineralisation |  |  |  | sphalerite | [6 empty] | galena |  | LA-ICPMS |  |  |  |  | 16.210499 | [19 empty] | 2381.066251 | [5 empty] | 0.002 | [5 empty] | 184.686544 | [9 empty] | 50655.03152 |  | 0.031946 |  |  |  | 0.273592 | [7 empty] | 13.535975 | [13 empty] | 44.919678 | [15 empty] | 276.31107 | [17 empty] | 20.571624 | [9 empty] | 0.175065 | [32 empty] | 2024 | Meng, Y.-M., Huang, X.-W., Hu, R., Beaudoin, G., Zhou, M.-F., Meng, S. (2024). Deposit type discrimination based on trace elements in sphalerite. Ore Geology Reviews, 165, 105887. |  | CHN
| Freiberg kb, Liziping, Fulongchang, Shangnuluo, Baiji, Lengshuikeng, Lishan |  | Magmatic hydrothermal, Seafloor hydrothermal, Basin hydrothermal, Epithermal, Metamorphic | Mississippi Valley-type (MVT), Volcanic-hosted massive sulfide (VMS), Sedimentary Exhalative (SEDEX), Epithermal, Skarn | MVT zinc-lead, VMS zinc-lead, SEDEX zinc-lead, Epithermal zinc-lead, Skarn zinc-lead | Pb, Zn | Ag, Cu | Pb, Zn, Ag, Cu | Meng et al., 2024 |  | Novit3 | Novit3-24 | [5 empty] | ore material |  |  | mineral separate | [5 empty] | mineralisation |  |  |  | sphalerite | [6 empty] | galena |  | LA-ICPMS |  |  |  |  | 10.687426 | [19 empty] | 2367.803764 | [5 empty] | 0.47039 | [5 empty] | 76.663941 | [9 empty] | 50199.98 |  | 0.045948 |  |  |  | 0.305183 | [7 empty] | 13.604765 | [13 empty] | 52.426418 | [15 empty] | 21.619029 | [17 empty] | 11.413065 | [9 empty] | 0.104991 | [32 empty] | 2024 | Meng, Y.-M., Huang, X.-W., Hu, R., Beaudoin, G., Zhou, M.-F., Meng, S. (2024). Deposit type discrimination based on trace elements in sphalerite. Ore Geology Reviews, 165, 105887. |  | CHN
| Freiberg kb, Liziping, Fulongchang, Shangnuluo, Baiji, Lengshuikeng, Lishan |  | Magmatic hydrothermal, Seafloor hydrothermal, Basin hydrothermal, Epithermal, Metamorphic | Mississippi Valley-type (MVT), Volcanic-hosted massive sulfide (VMS), Sedimentary Exhalative (SEDEX), Epithermal, Skarn | MVT zinc-lead, VMS zinc-lead, SEDEX zinc-lead, Epithermal zinc-lead, Skarn zinc-lead | Pb, Zn | Ag, Cu | Pb, Zn, Ag, Cu | Meng et al., 2024 |  | Novit3 | Novit3-25 | [5 empty] | ore material |  |  | mineral separate | [5 empty] | mineralisation |  |  |  | sphalerite | [6 empty] | galena |  | LA-ICPMS |  |  |  |  | 14.375007 | [19 empty] | 2359.121505 | [5 empty] | 0.014919 | [5 empty] | 102.161472 | [9 empty] | 50478.12 |  | 0.039563 |  |  |  | 0.238471 | [7 empty] | 13.386619 | [13 empty] | 48.34817 | [15 empty] | 11.205657 | [17 empty] | 14.357151 | [9 empty] | 0.097502 | [32 empty] | 2024 | Meng, Y.-M., Huang, X.-W., Hu, R., Beaudoin, G., Zhou, M.-F., Meng, S. (2024). Deposit type discrimination based on trace elements in sphalerite. Ore Geology Reviews, 165, 105887. |  | CHN
| Freiberg kb, Liziping, Fulongchang, Shangnuluo, Baiji, Lengshuikeng, Lishan |  | Magmatic hydrothermal, Seafloor hydrothermal, Basin hydrothermal, Epithermal, Metamorphic | Mississippi Valley-type (MVT), Volcanic-hosted massive sulfide (VMS), Sedimentary Exhalative (SEDEX), Epithermal, Skarn | MVT zinc-lead, VMS zinc-lead, SEDEX zinc-lead, Epithermal zinc-lead, Skarn zinc-lead | Pb, Zn | Ag, Cu | Pb, Zn, Ag, Cu | Meng et al., 2024 |  | Novit3 | Novit3-26 | [5 empty] | ore material |  |  | mineral separate | [5 empty] | mineralisation |  |  |  | sphalerite | [6 empty] | galena |  | LA-ICPMS |  |  |  |  | 22.523327 | [19 empty] | 2390.026137 | [5 empty] | 0.0035 | [5 empty] | 183.403166 | [9 empty] | 50362.23 |  | 0.052943 |  |  |  | 0.357706 | [7 empty] | 13.767403 | [13 empty] | 48.655153 | [15 empty] | 1796.38022 | [17 empty] | 26.055929 | [9 empty] | 0.176977 | [32 empty] | 2024 | Meng, Y.-M., Huang, X.-W., Hu, R., Beaudoin, G., Zhou, M.-F., Meng, S. (2024). Deposit type discrimination based on trace elements in sphalerite. Ore Geology Reviews, 165, 105887. |  | CHN
| Freiberg kb, Liziping, Fulongchang, Shangnuluo, Baiji, Lengshuikeng, Lishan |  | Magmatic hydrothermal, Seafloor hydrothermal, Basin hydrothermal, Epithermal, Metamorphic | Mississippi Valley-type (MVT), Volcanic-hosted massive sulfide (VMS), Sedimentary Exhalative (SEDEX), Epithermal, Skarn | MVT zinc-lead, VMS zinc-lead, SEDEX zinc-lead, Epithermal zinc-lead, Skarn zinc-lead | Pb, Zn | Ag, Cu | Pb, Zn, Ag, Cu | Meng et al., 2024 |  | Novit3 | Novit3-27 | [5 empty] | ore material |  |  | mineral separate | [5 empty] | mineralisation |  |  |  | sphalerite | [6 empty] | galena |  | LA-ICPMS |  |  |  |  | 12.446076 | [19 empty] | 2340.22893 | [5 empty] | 0.135703 | [5 empty] | 48.180012 | [9 empty] | 48451.48926 |  | 0.029277 |  |  |  | 0.374814 | [7 empty] | 13.120406 | [13 empty] | 97.241948 | [15 empty] | 12.726051 | [17 empty] | 14.568642 | [9 empty] | 0.111559 | [32 empty] | 2024 | Meng, Y.-M., Huang, X.-W., Hu, R., Beaudoin, G., Zhou, M.-F., Meng, S. (2024). Deposit type discrimination based on trace elements in sphalerite. Ore Geology Reviews, 165, 105887. |  | CHN
| Freiberg kb, Liziping, Fulongchang, Shangnuluo, Baiji, Lengshuikeng, Lishan |  | Magmatic hydrothermal, Seafloor hydrothermal, Basin hydrothermal, Epithermal, Metamorphic | Mississippi Valley-type (MVT), Volcanic-hosted massive sulfide (VMS), Sedimentary Exhalative (SEDEX), Epithermal, Skarn | MVT zinc-lead, VMS zinc-lead, SEDEX zinc-lead, Epithermal zinc-lead, Skarn zinc-lead | Pb, Zn | Ag, Cu | Pb, Zn, Ag, Cu | Meng et al., 2024 |  | Novit3 | Novit3-28 | [5 empty] | ore material |  |  | mineral separate | [5 empty] | mineralisation |  |  |  | sphalerite | [6 empty] | galena |  | LA-ICPMS |  |  |  |  | 7.234498 | [19 empty] | 2324.667587 | [5 empty] | 0.297884 | [5 empty] | 43.706861 | [9 empty] | 48913.65248 |  | 0.084021 |  |  |  | 0.555233 | [7 empty] | 13.400924 | [13 empty] | 44.961988 | [15 empty] | 7.268333 | [17 empty] | 7.883401 | [9 empty] | 0.081611 | [32 empty] | 2024 | Meng, Y.-M., Huang, X.-W., Hu, R., Beaudoin, G., Zhou, M.-F., Meng, S. (2024). Deposit type discrimination based on trace elements in sphalerite. Ore Geology Reviews, 165, 105887. |  | CHN
| Freiberg kb, Liziping, Fulongchang, Shangnuluo, Baiji, Lengshuikeng, Lishan |  | Magmatic hydrothermal, Seafloor hydrothermal, Basin hydrothermal, Epithermal, Metamorphic | Mississippi Valley-type (MVT), Volcanic-hosted massive sulfide (VMS), Sedimentary Exhalative (SEDEX), Epithermal, Skarn | MVT zinc-lead, VMS zinc-lead, SEDEX zinc-lead, Epithermal zinc-lead, Skarn zinc-lead | Pb, Zn | Ag, Cu | Pb, Zn, Ag, Cu | Meng et al., 2024 |  | Novit3 | Novit3-29 | [5 empty] | ore material |  |  | mineral separate | [5 empty] | mineralisation |  |  |  | sphalerite | [6 empty] | galena |  | LA-ICPMS |  |  |  |  | 4.041103 | [19 empty] | 2284.591795 | [5 empty] | 0.367803 | [5 empty] | 72.873444 | [9 empty] | 47455.2 |  | 0.080813 |  |  |  | 0.0985 | [7 empty] | 13.995577 | [13 empty] | 46.711947 | [15 empty] | 4.473428 | [17 empty] | 4.529457 | [9 empty] | 0.119103 | [32 empty] | 2024 | Meng, Y.-M., Huang, X.-W., Hu, R., Beaudoin, G., Zhou, M.-F., Meng, S. (2024). Deposit type discrimination based on trace elements in sphalerite. Ore Geology Reviews, 165, 105887. |  | CHN
| Freiberg kb, Liziping, Fulongchang, Shangnuluo, Baiji, Lengshuikeng, Lishan |  | Magmatic hydrothermal, Seafloor hydrothermal, Basin hydrothermal, Epithermal, Metamorphic | Mississippi Valley-type (MVT), Volcanic-hosted massive sulfide (VMS), Sedimentary Exhalative (SEDEX), Epithermal, Skarn | MVT zinc-lead, VMS zinc-lead, SEDEX zinc-lead, Epithermal zinc-lead, Skarn zinc-lead | Pb, Zn | Ag, Cu | Pb, Zn, Ag, Cu | Meng et al., 2024 |  | Novit3 | Novit3-30 | [5 empty] | ore material |  |  | mineral separate | [5 empty] | mineralisation |  |  |  | sphalerite | [6 empty] | galena |  | LA-ICPMS |  |  |  |  | 11.015662 | [19 empty] | 2307.988765 | [5 empty] | 0.319569 | [5 empty] | 72.355426 | [9 empty] | 57288.94 |  | 0.065813 |  |  |  | 0.0955 | [7 empty] | 13.295666 | [13 empty] | 43.263751 | [15 empty] | 12.194751 | [17 empty] | 14.353578 | [9 empty] | 0.156685 | [32 empty] | 2024 | Meng, Y.-M., Huang, X.-W., Hu, R., Beaudoin, G., Zhou, M.-F., Meng, S. (2024). Deposit type discrimination based on trace elements in sphalerite. Ore Geology Reviews, 165, 105887. |  | CHN
| Freiberg kb, Liziping, Fulongchang, Shangnuluo, Baiji, Lengshuikeng, Lishan |  | Magmatic hydrothermal, Seafloor hydrothermal, Basin hydrothermal, Epithermal, Metamorphic | Mississippi Valley-type (MVT), Volcanic-hosted massive sulfide (VMS), Sedimentary Exhalative (SEDEX), Epithermal, Skarn | MVT zinc-lead, VMS zinc-lead, SEDEX zinc-lead, Epithermal zinc-lead, Skarn zinc-lead | Pb, Zn | Ag, Cu | Pb, Zn, Ag, Cu | Meng et al., 2024 |  | Jind 0091-2.9 | Jind 0091-2.9-1 | [5 empty] | ore material |  |  | mineral separate | [5 empty] | mineralisation |  |  |  | sphalerite | [6 empty] | galena |  | LA-ICPMS |  |  |  |  | 52.5 | [19 empty] | 9683 | [5 empty] | 8.6 | [5 empty] | 7 | [9 empty] | 338 |  | 1.73 |  |  |  | 9.83 | [7 empty] | 0.004 | [13 empty] | 52 | [15 empty] | 298 | [17 empty] | 3 | [9 empty] | 0.19 | [32 empty] | 2024 | Meng, Y.-M., Huang, X.-W., Hu, R., Beaudoin, G., Zhou, M.-F., Meng, S. (2024). Deposit type discrimination based on trace elements in sphalerite. Ore Geology Reviews, 165, 105887. |  | CHN
| Freiberg kb, Liziping, Fulongchang, Shangnuluo, Baiji, Lengshuikeng, Lishan |  | Magmatic hydrothermal, Seafloor hydrothermal, Basin hydrothermal, Epithermal, Metamorphic | Mississippi Valley-type (MVT), Volcanic-hosted massive sulfide (VMS), Sedimentary Exhalative (SEDEX), Epithermal, Skarn | MVT zinc-lead, VMS zinc-lead, SEDEX zinc-lead, Epithermal zinc-lead, Skarn zinc-lead | Pb, Zn | Ag, Cu | Pb, Zn, Ag, Cu | Meng et al., 2024 |  | Jind 0091-2.10 | Jind 0091-2.10-1 | [5 empty] | ore material |  |  | mineral separate | [5 empty] | mineralisation |  |  |  | sphalerite | [6 empty] | galena |  | LA-ICPMS |  |  |  |  | 17.4 | [19 empty] | 7011 | [5 empty] | 19 | [5 empty] | 8 | [9 empty] | 714 |  | 0.77 |  |  |  | 8.12 | [7 empty] | 0.004 | [13 empty] | 774 | [15 empty] | 690 | [17 empty] | 1.6 | [9 empty] | 0.14 | [32 empty] | 2024 | Meng, Y.-M., Huang, X.-W., Hu, R., Beaudoin, G., Zhou, M.-F., Meng, S. (2024). Deposit type discrimination based on trace elements in sphalerite. Ore Geology Reviews, 165, 105887. |  | CHN
| Freiberg kb, Liziping, Fulongchang, Shangnuluo, Baiji, Lengshuikeng, Lishan |  | Magmatic hydrothermal, Seafloor hydrothermal, Basin hydrothermal, Epithermal, Metamorphic | Mississippi Valley-type (MVT), Volcanic-hosted massive sulfide (VMS), Sedimentary Exhalative (SEDEX), Epithermal, Skarn | MVT zinc-lead, VMS zinc-lead, SEDEX zinc-lead, Epithermal zinc-lead, Skarn zinc-lead | Pb, Zn | Ag, Cu | Pb, Zn, Ag, Cu | Meng et al., 2024 |  | Jind 0091-2.11 | Jind 0091-2.11-1 | [5 empty] | ore material |  |  | mineral separate | [5 empty] | mineralisation |  |  |  | sphalerite | [6 empty] | galena |  | LA-ICPMS |  |  |  |  | 20.3 | [19 empty] | 5157 | [5 empty] | 21 | [5 empty] | 4 | [9 empty] | 661 |  | 0.75 |  |  |  | 6.91 | [7 empty] | 0.002 | [13 empty] | 638 | [15 empty] | 469 | [17 empty] | 1.4 | [9 empty] | 0.14 | [32 empty] | 2024 | Meng, Y.-M., Huang, X.-W., Hu, R., Beaudoin, G., Zhou, M.-F., Meng, S. (2024). Deposit type discrimination based on trace elements in sphalerite. Ore Geology Reviews, 165, 105887. |  | CHN
| Freiberg kb, Liziping, Fulongchang, Shangnuluo, Baiji, Lengshuikeng, Lishan |  | Magmatic hydrothermal, Seafloor hydrothermal, Basin hydrothermal, Epithermal, Metamorphic | Mississippi Valley-type (MVT), Volcanic-hosted massive sulfide (VMS), Sedimentary Exhalative (SEDEX), Epithermal, Skarn | MVT zinc-lead, VMS zinc-lead, SEDEX zinc-lead, Epithermal zinc-lead, Skarn zinc-lead | Pb, Zn | Ag, Cu | Pb, Zn, Ag, Cu | Meng et al., 2024 |  | Jind 0091-2.12 | Jind 0091-2.12-1 | [5 empty] | ore material |  |  | mineral separate | [5 empty] | mineralisation |  |  |  | sphalerite | [6 empty] | galena |  | LA-ICPMS |  |  |  |  | 21.1 | [19 empty] | 6330 | [5 empty] | 20 | [5 empty] | 4 | [9 empty] | 1120 |  | 1.15 |  |  |  | 7.39 | [21 empty] | 1937 | [15 empty] | 340 | [17 empty] | 1.4 | [9 empty] | 0.3 | [32 empty] | 2024 | Meng, Y.-M., Huang, X.-W., Hu, R., Beaudoin, G., Zhou, M.-F., Meng, S. (2024). Deposit type discrimination based on trace elements in sphalerite. Ore Geology Reviews, 165, 105887. |  | CHN
| Freiberg kb, Liziping, Fulongchang, Shangnuluo, Baiji, Lengshuikeng, Lishan |  | Magmatic hydrothermal, Seafloor hydrothermal, Basin hydrothermal, Epithermal, Metamorphic | Mississippi Valley-type (MVT), Volcanic-hosted massive sulfide (VMS), Sedimentary Exhalative (SEDEX), Epithermal, Skarn | MVT zinc-lead, VMS zinc-lead, SEDEX zinc-lead, Epithermal zinc-lead, Skarn zinc-lead | Pb, Zn | Ag, Cu | Pb, Zn, Ag, Cu | Meng et al., 2024 |  | Jind 0091-2.13 | Jind 0091-2.13-1 | [5 empty] | ore material |  |  | mineral separate | [5 empty] | mineralisation |  |  |  | sphalerite | [6 empty] | galena |  | LA-ICPMS |  |  |  |  | 40 | [19 empty] | 6287 | [5 empty] | 26 | [5 empty] | 5 | [9 empty] | 541 |  | 0.58 |  |  |  | 7.84 | [21 empty] | 97 | [15 empty] | 492 | [17 empty] | 1.5 | [42 empty] | 2024 | Meng, Y.-M., Huang, X.-W., Hu, R., Beaudoin, G., Zhou, M.-F., Meng, S. (2024). Deposit type discrimination based on trace elements in sphalerite. Ore Geology Reviews, 165, 105887. |  | CHN
| Freiberg kb, Liziping, Fulongchang, Shangnuluo, Baiji, Lengshuikeng, Lishan |  | Magmatic hydrothermal, Seafloor hydrothermal, Basin hydrothermal, Epithermal, Metamorphic | Mississippi Valley-type (MVT), Volcanic-hosted massive sulfide (VMS), Sedimentary Exhalative (SEDEX), Epithermal, Skarn | MVT zinc-lead, VMS zinc-lead, SEDEX zinc-lead, Epithermal zinc-lead, Skarn zinc-lead | Pb, Zn | Ag, Cu | Pb, Zn, Ag, Cu | Meng et al., 2024 |  | Jind 0091-2.14 | Jind 0091-2.14-1 | [5 empty] | ore material |  |  | mineral separate | [5 empty] | mineralisation |  |  |  | sphalerite | [6 empty] | galena |  | LA-ICPMS |  |  |  |  | 34.3 | [19 empty] | 7033 | [5 empty] | 20 | [5 empty] | 5 | [9 empty] | 445 |  | 1.05 |  |  |  | 9.22 | [7 empty] | 0.002 | [13 empty] | 554 | [15 empty] | 268 | [17 empty] | 2 | [9 empty] | 0.18 | [32 empty] | 2024 | Meng, Y.-M., Huang, X.-W., Hu, R., Beaudoin, G., Zhou, M.-F., Meng, S. (2024). Deposit type discrimination based on trace elements in sphalerite. Ore Geology Reviews, 165, 105887. |  | CHN
| Freiberg kb, Liziping, Fulongchang, Shangnuluo, Baiji, Lengshuikeng, Lishan |  | Magmatic hydrothermal, Seafloor hydrothermal, Basin hydrothermal, Epithermal, Metamorphic | Mississippi Valley-type (MVT), Volcanic-hosted massive sulfide (VMS), Sedimentary Exhalative (SEDEX), Epithermal, Skarn | MVT zinc-lead, VMS zinc-lead, SEDEX zinc-lead, Epithermal zinc-lead, Skarn zinc-lead | Pb, Zn | Ag, Cu | Pb, Zn, Ag, Cu | Meng et al., 2024 |  | Jind 0091-2.15 | Jind 0091-2.15-1 | [5 empty] | ore material |  |  | mineral separate | [5 empty] | mineralisation |  |  |  | sphalerite | [6 empty] | galena |  | LA-ICPMS |  |  |  |  | 30.7 | [19 empty] | 6882 | [5 empty] | 17 | [5 empty] | 6 | [9 empty] | 300 |  | 1.03 |  |  |  | 8.72 | [21 empty] | 72 | [15 empty] | 211 | [17 empty] | 1.8 | [9 empty] | 0.22 | [32 empty] | 2024 | Meng, Y.-M., Huang, X.-W., Hu, R., Beaudoin, G., Zhou, M.-F., Meng, S. (2024). Deposit type discrimination based on trace elements in sphalerite. Ore Geology Reviews, 165, 105887. |  | CHN
| Freiberg kb, Liziping, Fulongchang, Shangnuluo, Baiji, Lengshuikeng, Lishan |  | Magmatic hydrothermal, Seafloor hydrothermal, Basin hydrothermal, Epithermal, Metamorphic | Mississippi Valley-type (MVT), Volcanic-hosted massive sulfide (VMS), Sedimentary Exhalative (SEDEX), Epithermal, Skarn | MVT zinc-lead, VMS zinc-lead, SEDEX zinc-lead, Epithermal zinc-lead, Skarn zinc-lead | Pb, Zn | Ag, Cu | Pb, Zn, Ag, Cu | Meng et al., 2024 |  | Jind 0091-2.16 | Jind 0091-2.16-1 | [5 empty] | ore material |  |  | mineral separate | [5 empty] | mineralisation |  |  |  | sphalerite | [6 empty] | galena |  | LA-ICPMS |  |  |  |  | 27.1 | [19 empty] | 4106 | [5 empty] | 11 | [5 empty] | 6 | [9 empty] | 529 |  | 0.61 |  |  |  | 12.13 | [21 empty] | 184 | [15 empty] | 1099 | [17 empty] | 3.8 | [9 empty] | 0.25 | [32 empty] | 2024 | Meng, Y.-M., Huang, X.-W., Hu, R., Beaudoin, G., Zhou, M.-F., Meng, S. (2024). Deposit type discrimination based on trace elements in sphalerite. Ore Geology Reviews, 165, 105887. |  | CHN
| Freiberg kb, Liziping, Fulongchang, Shangnuluo, Baiji, Lengshuikeng, Lishan |  | Magmatic hydrothermal, Seafloor hydrothermal, Basin hydrothermal, Epithermal, Metamorphic | Mississippi Valley-type (MVT), Volcanic-hosted massive sulfide (VMS), Sedimentary Exhalative (SEDEX), Epithermal, Skarn | MVT zinc-lead, VMS zinc-lead, SEDEX zinc-lead, Epithermal zinc-lead, Skarn zinc-lead | Pb, Zn | Ag, Cu | Pb, Zn, Ag, Cu | Meng et al., 2024 |  | 150Jind1 | 150Jind1-1 | [5 empty] | ore material |  |  | mineral separate | [5 empty] | mineralisation |  |  |  | sphalerite | [6 empty] | galena |  | LA-ICPMS |  |  |  |  | 43.6 | [19 empty] | 21270 | [5 empty] | 4.43 | [5 empty] | 1104 | [9 empty] | 206 |  | 0.9 |  |  |  | 2.51 | [21 empty] | 11 | [15 empty] | 4002 | [17 empty] | 5.2 | [42 empty] | 2024 | Meng, Y.-M., Huang, X.-W., Hu, R., Beaudoin, G., Zhou, M.-F., Meng, S. (2024). Deposit type discrimination based on trace elements in sphalerite. Ore Geology Reviews, 165, 105887. |  | CHN
| Freiberg kb, Liziping, Fulongchang, Shangnuluo, Baiji, Lengshuikeng, Lishan |  | Magmatic hydrothermal, Seafloor hydrothermal, Basin hydrothermal, Epithermal, Metamorphic | Mississippi Valley-type (MVT), Volcanic-hosted massive sulfide (VMS), Sedimentary Exhalative (SEDEX), Epithermal, Skarn | MVT zinc-lead, VMS zinc-lead, SEDEX zinc-lead, Epithermal zinc-lead, Skarn zinc-lead | Pb, Zn | Ag, Cu | Pb, Zn, Ag, Cu | Meng et al., 2024 |  | 150Jind2 | 150Jind2-1 | [5 empty] | ore material |  |  | mineral separate | [5 empty] | mineralisation |  |  |  | sphalerite | [6 empty] | galena |  | LA-ICPMS |  |  |  |  | 4.9 | [19 empty] | 250 | [5 empty] | 1.83 | [5 empty] | 31 | [9 empty] | 1850 |  | 3.94 |  |  |  | 3.3 | [21 empty] | 178 | [15 empty] | 247 | [17 empty] | 3.5 | [42 empty] | 2024 | Meng, Y.-M., Huang, X.-W., Hu, R., Beaudoin, G., Zhou, M.-F., Meng, S. (2024). Deposit type discrimination based on trace elements in sphalerite. Ore Geology Reviews, 165, 105887. |  | CHN
| Freiberg kb, Liziping, Fulongchang, Shangnuluo, Baiji, Lengshuikeng, Lishan |  | Magmatic hydrothermal, Seafloor hydrothermal, Basin hydrothermal, Epithermal, Metamorphic | Mississippi Valley-type (MVT), Volcanic-hosted massive sulfide (VMS), Sedimentary Exhalative (SEDEX), Epithermal, Skarn | MVT zinc-lead, VMS zinc-lead, SEDEX zinc-lead, Epithermal zinc-lead, Skarn zinc-lead | Pb, Zn | Ag, Cu | Pb, Zn, Ag, Cu | Meng et al., 2024 |  | 150Jind3 | 150Jind3-1 | [5 empty] | ore material |  |  | mineral separate | [5 empty] | mineralisation |  |  |  | sphalerite | [6 empty] | galena |  | LA-ICPMS |  |  |  |  | 136.2 | [19 empty] | 23075 | [5 empty] | 4.82 | [5 empty] | 2410 | [9 empty] | 413 |  | 0.37 |  |  |  | 3.06 | [21 empty] | 50 | [15 empty] | 9064 | [17 empty] | 5.5 | [42 empty] | 2024 | Meng, Y.-M., Huang, X.-W., Hu, R., Beaudoin, G., Zhou, M.-F., Meng, S. (2024). Deposit type discrimination based on trace elements in sphalerite. Ore Geology Reviews, 165, 105887. |  | CHN
| Freiberg kb, Liziping, Fulongchang, Shangnuluo, Baiji, Lengshuikeng, Lishan |  | Magmatic hydrothermal, Seafloor hydrothermal, Basin hydrothermal, Epithermal, Metamorphic | Mississippi Valley-type (MVT), Volcanic-hosted massive sulfide (VMS), Sedimentary Exhalative (SEDEX), Epithermal, Skarn | MVT zinc-lead, VMS zinc-lead, SEDEX zinc-lead, Epithermal zinc-lead, Skarn zinc-lead | Pb, Zn | Ag, Cu | Pb, Zn, Ag, Cu | Meng et al., 2024 |  | 150Jind4 | 150Jind4-1 | [5 empty] | ore material |  |  | mineral separate | [5 empty] | mineralisation |  |  |  | sphalerite | [6 empty] | galena |  | LA-ICPMS |  |  |  |  | 12.6 | [19 empty] | 187 | [5 empty] | 1.74 | [5 empty] | 525 | [9 empty] | 2074 |  | 2.92 |  |  |  | 2.96 | [21 empty] | 196 | [15 empty] | 577 | [17 empty] | 5.4 | [9 empty] | 0.28 | [32 empty] | 2024 | Meng, Y.-M., Huang, X.-W., Hu, R., Beaudoin, G., Zhou, M.-F., Meng, S. (2024). Deposit type discrimination based on trace elements in sphalerite. Ore Geology Reviews, 165, 105887. |  | CHN
| Freiberg kb, Liziping, Fulongchang, Shangnuluo, Baiji, Lengshuikeng, Lishan |  | Magmatic hydrothermal, Seafloor hydrothermal, Basin hydrothermal, Epithermal, Metamorphic | Mississippi Valley-type (MVT), Volcanic-hosted massive sulfide (VMS), Sedimentary Exhalative (SEDEX), Epithermal, Skarn | MVT zinc-lead, VMS zinc-lead, SEDEX zinc-lead, Epithermal zinc-lead, Skarn zinc-lead | Pb, Zn | Ag, Cu | Pb, Zn, Ag, Cu | Meng et al., 2024 |  | 150Jind5 | 150Jind5-1 | [5 empty] | ore material |  |  | mineral separate | [5 empty] | mineralisation |  |  |  | sphalerite | [6 empty] | galena |  | LA-ICPMS |  |  |  |  | 28.6 | [19 empty] | 374 | [5 empty] | 5.25 | [5 empty] | 1268 | [9 empty] | 3105 |  | 0.47 |  |  |  | 7.17 | [21 empty] | 141 | [15 empty] | 553 | [17 empty] | 10.3 | [42 empty] | 2024 | Meng, Y.-M., Huang, X.-W., Hu, R., Beaudoin, G., Zhou, M.-F., Meng, S. (2024). Deposit type discrimination based on trace elements in sphalerite. Ore Geology Reviews, 165, 105887. |  | CHN
| Freiberg kb, Liziping, Fulongchang, Shangnuluo, Baiji, Lengshuikeng, Lishan |  | Magmatic hydrothermal, Seafloor hydrothermal, Basin hydrothermal, Epithermal, Metamorphic | Mississippi Valley-type (MVT), Volcanic-hosted massive sulfide (VMS), Sedimentary Exhalative (SEDEX), Epithermal, Skarn | MVT zinc-lead, VMS zinc-lead, SEDEX zinc-lead, Epithermal zinc-lead, Skarn zinc-lead | Pb, Zn | Ag, Cu | Pb, Zn, Ag, Cu | Meng et al., 2024 |  | 150Jind6 | 150Jind6-1 | [5 empty] | ore material |  |  | mineral separate | [5 empty] | mineralisation |  |  |  | sphalerite | [6 empty] | galena |  | LA-ICPMS |  |  |  |  | 66.9 | [19 empty] | 10349 | [5 empty] | 0.73 | [5 empty] | 2798 | [9 empty] | 1522 |  | 4.44 |  |  |  | 2.27 | [7 empty] | 0.161 | [13 empty] | 129 | [15 empty] | 1497 | [17 empty] | 2.6 | [9 empty] | 12.3 | [32 empty] | 2024 | Meng, Y.-M., Huang, X.-W., Hu, R., Beaudoin, G., Zhou, M.-F., Meng, S. (2024). Deposit type discrimination based on trace elements in sphalerite. Ore Geology Reviews, 165, 105887. |  | CHN
| Freiberg kb, Liziping, Fulongchang, Shangnuluo, Baiji, Lengshuikeng, Lishan |  | Magmatic hydrothermal, Seafloor hydrothermal, Basin hydrothermal, Epithermal, Metamorphic | Mississippi Valley-type (MVT), Volcanic-hosted massive sulfide (VMS), Sedimentary Exhalative (SEDEX), Epithermal, Skarn | MVT zinc-lead, VMS zinc-lead, SEDEX zinc-lead, Epithermal zinc-lead, Skarn zinc-lead | Pb, Zn | Ag, Cu | Pb, Zn, Ag, Cu | Meng et al., 2024 |  | 150Jind7 | 150Jind7-1 | [5 empty] | ore material |  |  | mineral separate | [5 empty] | mineralisation |  |  |  | sphalerite | [6 empty] | galena |  | LA-ICPMS |  |  |  |  | 56.6 | [19 empty] | 10297 | [5 empty] | 6.77 | [5 empty] | 1902 | [9 empty] | 2692 |  | 7.24 |  |  |  | 1.82 | [21 empty] | 212 | [15 empty] | 4267 | [17 empty] | 2.7 | [9 empty] | 5.91 | [32 empty] | 2024 | Meng, Y.-M., Huang, X.-W., Hu, R., Beaudoin, G., Zhou, M.-F., Meng, S. (2024). Deposit type discrimination based on trace elements in sphalerite. Ore Geology Reviews, 165, 105887. |  | CHN
| Freiberg kb, Liziping, Fulongchang, Shangnuluo, Baiji, Lengshuikeng, Lishan |  | Magmatic hydrothermal, Seafloor hydrothermal, Basin hydrothermal, Epithermal, Metamorphic | Mississippi Valley-type (MVT), Volcanic-hosted massive sulfide (VMS), Sedimentary Exhalative (SEDEX), Epithermal, Skarn | MVT zinc-lead, VMS zinc-lead, SEDEX zinc-lead, Epithermal zinc-lead, Skarn zinc-lead | Pb, Zn | Ag, Cu | Pb, Zn, Ag, Cu | Meng et al., 2024 |  | 150Jind8 | 150Jind8-1 | [5 empty] | ore material |  |  | mineral separate | [5 empty] | mineralisation |  |  |  | sphalerite | [6 empty] | galena |  | LA-ICPMS |  |  |  |  | 49 | [19 empty] | 6493 | [5 empty] | 3.01 | [5 empty] | 1206 | [9 empty] | 1999 |  | 7.05 |  |  |  | 4.06 | [7 empty] | 0.033 | [13 empty] | 72 | [15 empty] | 12955 | [17 empty] | 4.1 | [9 empty] | 1.97 | [32 empty] | 2024 | Meng, Y.-M., Huang, X.-W., Hu, R., Beaudoin, G., Zhou, M.-F., Meng, S. (2024). Deposit type discrimination based on trace elements in sphalerite. Ore Geology Reviews, 165, 105887. |  | CHN
| Freiberg kb, Liziping, Fulongchang, Shangnuluo, Baiji, Lengshuikeng, Lishan |  | Magmatic hydrothermal, Seafloor hydrothermal, Basin hydrothermal, Epithermal, Metamorphic | Mississippi Valley-type (MVT), Volcanic-hosted massive sulfide (VMS), Sedimentary Exhalative (SEDEX), Epithermal, Skarn | MVT zinc-lead, VMS zinc-lead, SEDEX zinc-lead, Epithermal zinc-lead, Skarn zinc-lead | Pb, Zn | Ag, Cu | Pb, Zn, Ag, Cu | Meng et al., 2024 |  | JD148.1 | JD148.1-1 | [5 empty] | ore material |  |  | mineral separate | [5 empty] | mineralisation |  |  |  | sphalerite | [6 empty] | galena |  | LA-ICPMS |  |  |  |  | 3.8 | [19 empty] | 1279 | [5 empty] | 3.6 | [5 empty] | 2 | [9 empty] | 2624 |  | 0.59 |  |  |  | 75.11 | [21 empty] | 309 | [15 empty] | 249 | [17 empty] | 0.5 | [9 empty] | 1.65 | [32 empty] | 2024 | Meng, Y.-M., Huang, X.-W., Hu, R., Beaudoin, G., Zhou, M.-F., Meng, S. (2024). Deposit type discrimination based on trace elements in sphalerite. Ore Geology Reviews, 165, 105887. |  | CHN
| Freiberg kb, Liziping, Fulongchang, Shangnuluo, Baiji, Lengshuikeng, Lishan |  | Magmatic hydrothermal, Seafloor hydrothermal, Basin hydrothermal, Epithermal, Metamorphic | Mississippi Valley-type (MVT), Volcanic-hosted massive sulfide (VMS), Sedimentary Exhalative (SEDEX), Epithermal, Skarn | MVT zinc-lead, VMS zinc-lead, SEDEX zinc-lead, Epithermal zinc-lead, Skarn zinc-lead | Pb, Zn | Ag, Cu | Pb, Zn, Ag, Cu | Meng et al., 2024 |  | JD148.2 | JD148.2-1 | [5 empty] | ore material |  |  | mineral separate | [5 empty] | mineralisation |  |  |  | sphalerite | [6 empty] | galena |  | LA-ICPMS |  |  |  |  | 3.8 | [19 empty] | 18742 | [5 empty] | 1.38 | [15 empty] | 910 |  | 1.95 |  |  |  | 18.62 | [21 empty] | 41 | [15 empty] | 238 | [17 empty] | 0.8 | [42 empty] | 2024 | Meng, Y.-M., Huang, X.-W., Hu, R., Beaudoin, G., Zhou, M.-F., Meng, S. (2024). Deposit type discrimination based on trace elements in sphalerite. Ore Geology Reviews, 165, 105887. |  | CHN
| Freiberg kb, Liziping, Fulongchang, Shangnuluo, Baiji, Lengshuikeng, Lishan |  | Magmatic hydrothermal, Seafloor hydrothermal, Basin hydrothermal, Epithermal, Metamorphic | Mississippi Valley-type (MVT), Volcanic-hosted massive sulfide (VMS), Sedimentary Exhalative (SEDEX), Epithermal, Skarn | MVT zinc-lead, VMS zinc-lead, SEDEX zinc-lead, Epithermal zinc-lead, Skarn zinc-lead | Pb, Zn | Ag, Cu | Pb, Zn, Ag, Cu | Meng et al., 2024 |  | JD148.4 | JD148.4-1 | [5 empty] | ore material |  |  | mineral separate | [5 empty] | mineralisation |  |  |  | sphalerite | [6 empty] | galena |  | LA-ICPMS |  |  |  |  | 5.6 | [19 empty] | 59666 | [5 empty] | 0.07 | [5 empty] | 6 | [9 empty] | 66 |  | 1.25 |  |  |  | 5.42 | [7 empty] | 0.097 | [13 empty] | 6 | [15 empty] | 76 | [17 empty] | 0.6 | [42 empty] | 2024 | Meng, Y.-M., Huang, X.-W., Hu, R., Beaudoin, G., Zhou, M.-F., Meng, S. (2024). Deposit type discrimination based on trace elements in sphalerite. Ore Geology Reviews, 165, 105887. |  | CHN
| Freiberg kb, Liziping, Fulongchang, Shangnuluo, Baiji, Lengshuikeng, Lishan |  | Magmatic hydrothermal, Seafloor hydrothermal, Basin hydrothermal, Epithermal, Metamorphic | Mississippi Valley-type (MVT), Volcanic-hosted massive sulfide (VMS), Sedimentary Exhalative (SEDEX), Epithermal, Skarn | MVT zinc-lead, VMS zinc-lead, SEDEX zinc-lead, Epithermal zinc-lead, Skarn zinc-lead | Pb, Zn | Ag, Cu | Pb, Zn, Ag, Cu | Meng et al., 2024 |  | JD148.5 | JD148.5-1 | [5 empty] | ore material |  |  | mineral separate | [5 empty] | mineralisation |  |  |  | sphalerite | [6 empty] | galena |  | LA-ICPMS |  |  |  |  | 4.1 | [19 empty] | 44128 | [5 empty] | 1.16 | [5 empty] | 4 | [9 empty] | 53 |  | 1.23 |  |  |  | 10.02 | [7 empty] | 1.303 | [13 empty] | 21 | [15 empty] | 92 | [17 empty] | 1.5 | [42 empty] | 2024 | Meng, Y.-M., Huang, X.-W., Hu, R., Beaudoin, G., Zhou, M.-F., Meng, S. (2024). Deposit type discrimination based on trace elements in sphalerite. Ore Geology Reviews, 165, 105887. |  | CHN
| Freiberg kb, Liziping, Fulongchang, Shangnuluo, Baiji, Lengshuikeng, Lishan |  | Magmatic hydrothermal, Seafloor hydrothermal, Basin hydrothermal, Epithermal, Metamorphic | Mississippi Valley-type (MVT), Volcanic-hosted massive sulfide (VMS), Sedimentary Exhalative (SEDEX), Epithermal, Skarn | MVT zinc-lead, VMS zinc-lead, SEDEX zinc-lead, Epithermal zinc-lead, Skarn zinc-lead | Pb, Zn | Ag, Cu | Pb, Zn, Ag, Cu | Meng et al., 2024 |  | JD148.6 | JD148.6-1 | [5 empty] | ore material |  |  | mineral separate | [5 empty] | mineralisation |  |  |  | sphalerite | [6 empty] | galena |  | LA-ICPMS |  |  |  |  | 3.4 | [19 empty] | 19367 | [5 empty] | 1.07 | [5 empty] | 1 | [9 empty] | 895 |  | 1.89 |  |  |  | 27.33 | [7 empty] | 1.384 | [13 empty] | 57 | [15 empty] | 338 | [17 empty] | 0.9 | [42 empty] | 2024 | Meng, Y.-M., Huang, X.-W., Hu, R., Beaudoin, G., Zhou, M.-F., Meng, S. (2024). Deposit type discrimination based on trace elements in sphalerite. Ore Geology Reviews, 165, 105887. |  | CHN
| Freiberg kb, Liziping, Fulongchang, Shangnuluo, Baiji, Lengshuikeng, Lishan |  | Magmatic hydrothermal, Seafloor hydrothermal, Basin hydrothermal, Epithermal, Metamorphic | Mississippi Valley-type (MVT), Volcanic-hosted massive sulfide (VMS), Sedimentary Exhalative (SEDEX), Epithermal, Skarn | MVT zinc-lead, VMS zinc-lead, SEDEX zinc-lead, Epithermal zinc-lead, Skarn zinc-lead | Pb, Zn | Ag, Cu | Pb, Zn, Ag, Cu | Meng et al., 2024 |  | JD148.7 | JD148.7-1 | [5 empty] | ore material |  |  | mineral separate | [5 empty] | mineralisation |  |  |  | sphalerite | [6 empty] | galena |  | LA-ICPMS |  |  |  |  | 3.9 | [19 empty] | 36541 | [5 empty] | 1.09 | [5 empty] | 2 | [9 empty] | 56 |  | 0.38 |  |  |  | 5.1 | [7 empty] | 0.19 | [13 empty] | 1 | [15 empty] | 54 | [60 empty] | 2024 | Meng, Y.-M., Huang, X.-W., Hu, R., Beaudoin, G., Zhou, M.-F., Meng, S. (2024). Deposit type discrimination based on trace elements in sphalerite. Ore Geology Reviews, 165, 105887. |  | CHN
| Freiberg kb, Liziping, Fulongchang, Shangnuluo, Baiji, Lengshuikeng, Lishan |  | Magmatic hydrothermal, Seafloor hydrothermal, Basin hydrothermal, Epithermal, Metamorphic | Mississippi Valley-type (MVT), Volcanic-hosted massive sulfide (VMS), Sedimentary Exhalative (SEDEX), Epithermal, Skarn | MVT zinc-lead, VMS zinc-lead, SEDEX zinc-lead, Epithermal zinc-lead, Skarn zinc-lead | Pb, Zn | Ag, Cu | Pb, Zn, Ag, Cu | Meng et al., 2024 |  | JD148.8 | JD148.8-1 | [5 empty] | ore material |  |  | mineral separate | [5 empty] | mineralisation |  |  |  | sphalerite | [6 empty] | galena |  | LA-ICPMS |  |  |  |  | 3.7 | [19 empty] | 68552 | [21 empty] | 89 |  | 2.03 |  |  |  | 3.87 | [21 empty] | 2 | [15 empty] | 68 | [60 empty] | 2024 | Meng, Y.-M., Huang, X.-W., Hu, R., Beaudoin, G., Zhou, M.-F., Meng, S. (2024). Deposit type discrimination based on trace elements in sphalerite. Ore Geology Reviews, 165, 105887. |  | CHN
| Freiberg kb, Liziping, Fulongchang, Shangnuluo, Baiji, Lengshuikeng, Lishan |  | Magmatic hydrothermal, Seafloor hydrothermal, Basin hydrothermal, Epithermal, Metamorphic | Mississippi Valley-type (MVT), Volcanic-hosted massive sulfide (VMS), Sedimentary Exhalative (SEDEX), Epithermal, Skarn | MVT zinc-lead, VMS zinc-lead, SEDEX zinc-lead, Epithermal zinc-lead, Skarn zinc-lead | Pb, Zn | Ag, Cu | Pb, Zn, Ag, Cu | Meng et al., 2024 |  | 155-26.1 | 155-26.1-1 | [5 empty] | ore material |  |  | mineral separate | [5 empty] | mineralisation |  |  |  | sphalerite | [6 empty] | galena |  | LA-ICPMS |  |  |  |  | 3.9 | [19 empty] | 17468 | [5 empty] | 0.18 | [5 empty] | 33 | [9 empty] | 1296 |  | 3.17 |  |  |  | 6.69 | [7 empty] | 0.004 | [13 empty] | 1 | [15 empty] | 145 | [17 empty] | 18.5 | [9 empty] | 0.17 | [32 empty] | 2024 | Meng, Y.-M., Huang, X.-W., Hu, R., Beaudoin, G., Zhou, M.-F., Meng, S. (2024). Deposit type discrimination based on trace elements in sphalerite. Ore Geology Reviews, 165, 105887. |  | CHN
| Freiberg kb, Liziping, Fulongchang, Shangnuluo, Baiji, Lengshuikeng, Lishan |  | Magmatic hydrothermal, Seafloor hydrothermal, Basin hydrothermal, Epithermal, Metamorphic | Mississippi Valley-type (MVT), Volcanic-hosted massive sulfide (VMS), Sedimentary Exhalative (SEDEX), Epithermal, Skarn | MVT zinc-lead, VMS zinc-lead, SEDEX zinc-lead, Epithermal zinc-lead, Skarn zinc-lead | Pb, Zn | Ag, Cu | Pb, Zn, Ag, Cu | Meng et al., 2024 |  | 155-26.2 | 155-26.2-1 | [5 empty] | ore material |  |  | mineral separate | [5 empty] | mineralisation |  |  |  | sphalerite | [6 empty] | galena |  | LA-ICPMS |  |  |  |  | 3.9 | [19 empty] | 17842 | [5 empty] | 0.2 | [5 empty] | 85 | [9 empty] | 2064 |  | 0.41 |  |  |  | 5.72 | [7 empty] | 0.002 | [13 empty] | 5 | [15 empty] | 719 | [17 empty] | 25.7 | [9 empty] | 0.13 | [32 empty] | 2024 | Meng, Y.-M., Huang, X.-W., Hu, R., Beaudoin, G., Zhou, M.-F., Meng, S. (2024). Deposit type discrimination based on trace elements in sphalerite. Ore Geology Reviews, 165, 105887. |  | CHN
| Freiberg kb, Liziping, Fulongchang, Shangnuluo, Baiji, Lengshuikeng, Lishan |  | Magmatic hydrothermal, Seafloor hydrothermal, Basin hydrothermal, Epithermal, Metamorphic | Mississippi Valley-type (MVT), Volcanic-hosted massive sulfide (VMS), Sedimentary Exhalative (SEDEX), Epithermal, Skarn | MVT zinc-lead, VMS zinc-lead, SEDEX zinc-lead, Epithermal zinc-lead, Skarn zinc-lead | Pb, Zn | Ag, Cu | Pb, Zn, Ag, Cu | Meng et al., 2024 |  | 155-26.3 | 155-26.3-1 | [5 empty] | ore material |  |  | mineral separate | [5 empty] | mineralisation |  |  |  | sphalerite | [6 empty] | galena |  | LA-ICPMS |  |  |  |  | 3.8 | [19 empty] | 35684 | [5 empty] | 0.46 | [5 empty] | 94 | [9 empty] | 2381 |  | 5.79 |  |  |  | 3.76 | [7 empty] | 0.012 | [13 empty] | 23 | [15 empty] | 443 | [17 empty] | 26.7 | [9 empty] | 0.3 | [32 empty] | 2024 | Meng, Y.-M., Huang, X.-W., Hu, R., Beaudoin, G., Zhou, M.-F., Meng, S. (2024). Deposit type discrimination based on trace elements in sphalerite. Ore Geology Reviews, 165, 105887. |  | CHN
| Freiberg kb, Liziping, Fulongchang, Shangnuluo, Baiji, Lengshuikeng, Lishan |  | Magmatic hydrothermal, Seafloor hydrothermal, Basin hydrothermal, Epithermal, Metamorphic | Mississippi Valley-type (MVT), Volcanic-hosted massive sulfide (VMS), Sedimentary Exhalative (SEDEX), Epithermal, Skarn | MVT zinc-lead, VMS zinc-lead, SEDEX zinc-lead, Epithermal zinc-lead, Skarn zinc-lead | Pb, Zn | Ag, Cu | Pb, Zn, Ag, Cu | Meng et al., 2024 |  | 155-26.4 | 155-26.4-1 | [5 empty] | ore material |  |  | mineral separate | [5 empty] | mineralisation |  |  |  | sphalerite | [6 empty] | galena |  | LA-ICPMS |  |  |  |  | 4.6 | [19 empty] | 16240 | [5 empty] | 0.31 | [5 empty] | 113 | [9 empty] | 3283 |  | 10.87 |  |  |  | 10.35 | [7 empty] | 0.003 | [13 empty] | 34 | [15 empty] | 767 | [17 empty] | 58.8 | [9 empty] | 0.27 | [32 empty] | 2024 | Meng, Y.-M., Huang, X.-W., Hu, R., Beaudoin, G., Zhou, M.-F., Meng, S. (2024). Deposit type discrimination based on trace elements in sphalerite. Ore Geology Reviews, 165, 105887. |  | CHN
| Freiberg kb, Liziping, Fulongchang, Shangnuluo, Baiji, Lengshuikeng, Lishan |  | Magmatic hydrothermal, Seafloor hydrothermal, Basin hydrothermal, Epithermal, Metamorphic | Mississippi Valley-type (MVT), Volcanic-hosted massive sulfide (VMS), Sedimentary Exhalative (SEDEX), Epithermal, Skarn | MVT zinc-lead, VMS zinc-lead, SEDEX zinc-lead, Epithermal zinc-lead, Skarn zinc-lead | Pb, Zn | Ag, Cu | Pb, Zn, Ag, Cu | Meng et al., 2024 |  | 155-26.5 | 155-26.5-1 | [5 empty] | ore material |  |  | mineral separate | [5 empty] | mineralisation |  |  |  | sphalerite | [6 empty] | galena |  | LA-ICPMS |  |  |  |  | 4.1 | [19 empty] | 20461 | [5 empty] | 0.16 | [5 empty] | 114 | [9 empty] | 1734 |  | 4.47 |  |  |  | 8.43 | [7 empty] | 0.005 | [13 empty] | 6 | [15 empty] | 679 | [17 empty] | 35.5 | [9 empty] | 0.13 | [32 empty] | 2024 | Meng, Y.-M., Huang, X.-W., Hu, R., Beaudoin, G., Zhou, M.-F., Meng, S. (2024). Deposit type discrimination based on trace elements in sphalerite. Ore Geology Reviews, 165, 105887. |  | CHN
| Freiberg kb, Liziping, Fulongchang, Shangnuluo, Baiji, Lengshuikeng, Lishan |  | Magmatic hydrothermal, Seafloor hydrothermal, Basin hydrothermal, Epithermal, Metamorphic | Mississippi Valley-type (MVT), Volcanic-hosted massive sulfide (VMS), Sedimentary Exhalative (SEDEX), Epithermal, Skarn | MVT zinc-lead, VMS zinc-lead, SEDEX zinc-lead, Epithermal zinc-lead, Skarn zinc-lead | Pb, Zn | Ag, Cu | Pb, Zn, Ag, Cu | Meng et al., 2024 |  | 155-26.6 | 155-26.6-1 | [5 empty] | ore material |  |  | mineral separate | [5 empty] | mineralisation |  |  |  | sphalerite | [6 empty] | galena |  | LA-ICPMS |  |  |  |  | 3.8 | [19 empty] | 20631 | [5 empty] | 0.21 | [5 empty] | 118 | [9 empty] | 1773 |  | 3.02 |  |  |  | 3.1 | [7 empty] | 0.002 | [13 empty] | 1 | [15 empty] | 257 | [17 empty] | 15.3 | [9 empty] | 0.13 | [32 empty] | 2024 | Meng, Y.-M., Huang, X.-W., Hu, R., Beaudoin, G., Zhou, M.-F., Meng, S. (2024). Deposit type discrimination based on trace elements in sphalerite. Ore Geology Reviews, 165, 105887. |  | CHN
| Freiberg kb, Liziping, Fulongchang, Shangnuluo, Baiji, Lengshuikeng, Lishan |  | Magmatic hydrothermal, Seafloor hydrothermal, Basin hydrothermal, Epithermal, Metamorphic | Mississippi Valley-type (MVT), Volcanic-hosted massive sulfide (VMS), Sedimentary Exhalative (SEDEX), Epithermal, Skarn | MVT zinc-lead, VMS zinc-lead, SEDEX zinc-lead, Epithermal zinc-lead, Skarn zinc-lead | Pb, Zn | Ag, Cu | Pb, Zn, Ag, Cu | Meng et al., 2024 |  | 155-26.7 | 155-26.7-1 | [5 empty] | ore material |  |  | mineral separate | [5 empty] | mineralisation |  |  |  | sphalerite | [6 empty] | galena |  | LA-ICPMS |  |  |  |  | 6.3 | [19 empty] | 6592 | [5 empty] | 0.02 | [5 empty] | 122 | [9 empty] | 3625 |  | 1.97 |  |  |  | 56.28 | [7 empty] | 0.003 | [13 empty] | 15 | [15 empty] | 3931 | [17 empty] | 159.9 | [9 empty] | 0.16 | [32 empty] | 2024 | Meng, Y.-M., Huang, X.-W., Hu, R., Beaudoin, G., Zhou, M.-F., Meng, S. (2024). Deposit type discrimination based on trace elements in sphalerite. Ore Geology Reviews, 165, 105887. |  | CHN
| Freiberg kb, Liziping, Fulongchang, Shangnuluo, Baiji, Lengshuikeng, Lishan |  | Magmatic hydrothermal, Seafloor hydrothermal, Basin hydrothermal, Epithermal, Metamorphic | Mississippi Valley-type (MVT), Volcanic-hosted massive sulfide (VMS), Sedimentary Exhalative (SEDEX), Epithermal, Skarn | MVT zinc-lead, VMS zinc-lead, SEDEX zinc-lead, Epithermal zinc-lead, Skarn zinc-lead | Pb, Zn | Ag, Cu | Pb, Zn, Ag, Cu | Meng et al., 2024 |  | 155-26.8 | 155-26.8-1 | [5 empty] | ore material |  |  | mineral separate | [5 empty] | mineralisation |  |  |  | sphalerite | [6 empty] | galena |  | LA-ICPMS |  |  |  |  | 5.1 | [19 empty] | 30621 | [5 empty] | 1.11 | [5 empty] | 104 | [9 empty] | 2316 |  | 5.74 |  |  |  | 4.75 | [7 empty] | 0.018 | [13 empty] | 8 | [15 empty] | 360 | [17 empty] | 30.4 | [9 empty] | 0.55 | [32 empty] | 2024 | Meng, Y.-M., Huang, X.-W., Hu, R., Beaudoin, G., Zhou, M.-F., Meng, S. (2024). Deposit type discrimination based on trace elements in sphalerite. Ore Geology Reviews, 165, 105887. |  | CHN
| Freiberg kb, Liziping, Fulongchang, Shangnuluo, Baiji, Lengshuikeng, Lishan |  | Magmatic hydrothermal, Seafloor hydrothermal, Basin hydrothermal, Epithermal, Metamorphic | Mississippi Valley-type (MVT), Volcanic-hosted massive sulfide (VMS), Sedimentary Exhalative (SEDEX), Epithermal, Skarn | MVT zinc-lead, VMS zinc-lead, SEDEX zinc-lead, Epithermal zinc-lead, Skarn zinc-lead | Pb, Zn | Ag, Cu | Pb, Zn, Ag, Cu | Meng et al., 2024 |  | JYS-002 | JYS-002-1 | [5 empty] | ore material |  |  | mineral separate | [5 empty] | mineralisation |  |  |  | sphalerite | [6 empty] | galena |  | LA-ICPMS |  |  |  |  | 110.52 | [19 empty] | 9551.81 | [5 empty] | 3.49 | [5 empty] | 216.57 | [9 empty] | 494.84 |  | 4.33 | [25 empty] | 13.44 | [15 empty] | 615.16 | [17 empty] | 10.67 | [42 empty] | 2024 | Meng, Y.-M., Huang, X.-W., Hu, R., Beaudoin, G., Zhou, M.-F., Meng, S. (2024). Deposit type discrimination based on trace elements in sphalerite. Ore Geology Reviews, 165, 105887. |  | CHN
| Freiberg kb, Liziping, Fulongchang, Shangnuluo, Baiji, Lengshuikeng, Lishan |  | Magmatic hydrothermal, Seafloor hydrothermal, Basin hydrothermal, Epithermal, Metamorphic | Mississippi Valley-type (MVT), Volcanic-hosted massive sulfide (VMS), Sedimentary Exhalative (SEDEX), Epithermal, Skarn | MVT zinc-lead, VMS zinc-lead, SEDEX zinc-lead, Epithermal zinc-lead, Skarn zinc-lead | Pb, Zn | Ag, Cu | Pb, Zn, Ag, Cu | Meng et al., 2024 |  | JYS-003 | JYS-003-1 | [5 empty] | ore material |  |  | mineral separate | [5 empty] | mineralisation |  |  |  | sphalerite | [6 empty] | galena |  | LA-ICPMS |  |  |  |  | 8.22 | [19 empty] | 2015.08 | [5 empty] | 1.15 | [5 empty] | 5.41 | [9 empty] | 326.65 |  | 0.86 | [25 empty] | 180.59 | [15 empty] | 8123.15 | [17 empty] | 4.46 | [9 empty] | 0.18 | [32 empty] | 2024 | Meng, Y.-M., Huang, X.-W., Hu, R., Beaudoin, G., Zhou, M.-F., Meng, S. (2024). Deposit type discrimination based on trace elements in sphalerite. Ore Geology Reviews, 165, 105887. |  | CHN
| Freiberg kb, Liziping, Fulongchang, Shangnuluo, Baiji, Lengshuikeng, Lishan |  | Magmatic hydrothermal, Seafloor hydrothermal, Basin hydrothermal, Epithermal, Metamorphic | Mississippi Valley-type (MVT), Volcanic-hosted massive sulfide (VMS), Sedimentary Exhalative (SEDEX), Epithermal, Skarn | MVT zinc-lead, VMS zinc-lead, SEDEX zinc-lead, Epithermal zinc-lead, Skarn zinc-lead | Pb, Zn | Ag, Cu | Pb, Zn, Ag, Cu | Meng et al., 2024 |  | JYS-010 | JYS-010-1 | [5 empty] | ore material |  |  | mineral separate | [5 empty] | mineralisation |  |  |  | sphalerite | [6 empty] | galena |  | LA-ICPMS |  |  |  |  | 0.83 | [19 empty] | 739.95 | [5 empty] | 0.13 | [5 empty] | 2.41 | [9 empty] | 205.73 |  | 5.45 | [25 empty] | 60.75 | [15 empty] | 153.68 | [17 empty] | 0.1 | [9 empty] | 0.07 | [32 empty] | 2024 | Meng, Y.-M., Huang, X.-W., Hu, R., Beaudoin, G., Zhou, M.-F., Meng, S. (2024). Deposit type discrimination based on trace elements in sphalerite. Ore Geology Reviews, 165, 105887. |  | CHN
| Freiberg kb, Liziping, Fulongchang, Shangnuluo, Baiji, Lengshuikeng, Lishan |  | Magmatic hydrothermal, Seafloor hydrothermal, Basin hydrothermal, Epithermal, Metamorphic | Mississippi Valley-type (MVT), Volcanic-hosted massive sulfide (VMS), Sedimentary Exhalative (SEDEX), Epithermal, Skarn | MVT zinc-lead, VMS zinc-lead, SEDEX zinc-lead, Epithermal zinc-lead, Skarn zinc-lead | Pb, Zn | Ag, Cu | Pb, Zn, Ag, Cu | Meng et al., 2024 |  | JYS-014 | JYS-014-1 | [5 empty] | ore material |  |  | mineral separate | [5 empty] | mineralisation |  |  |  | sphalerite | [6 empty] | galena |  | LA-ICPMS |  |  |  |  | 14.7 | [19 empty] | 1504.72 | [5 empty] | 0.06 | [5 empty] | 6.15 | [9 empty] | 1055.87 | [13 empty] | 0.02 | [13 empty] | 32.03 | [15 empty] | 265.4 | [17 empty] | 0.72 | [9 empty] | 0.03 | [32 empty] | 2024 | Meng, Y.-M., Huang, X.-W., Hu, R., Beaudoin, G., Zhou, M.-F., Meng, S. (2024). Deposit type discrimination based on trace elements in sphalerite. Ore Geology Reviews, 165, 105887. |  | CHN
| Freiberg kb, Liziping, Fulongchang, Shangnuluo, Baiji, Lengshuikeng, Lishan |  | Magmatic hydrothermal, Seafloor hydrothermal, Basin hydrothermal, Epithermal, Metamorphic | Mississippi Valley-type (MVT), Volcanic-hosted massive sulfide (VMS), Sedimentary Exhalative (SEDEX), Epithermal, Skarn | MVT zinc-lead, VMS zinc-lead, SEDEX zinc-lead, Epithermal zinc-lead, Skarn zinc-lead | Pb, Zn | Ag, Cu | Pb, Zn, Ag, Cu | Meng et al., 2024 |  | PMP-001 | PMP-001-1 | [5 empty] | ore material |  |  | mineral separate | [5 empty] | mineralisation |  |  |  | sphalerite | [6 empty] | galena |  | LA-ICPMS |  |  |  |  | 38.87 | [19 empty] | 31954.9 | [11 empty] | 163.43 | [11 empty] | 6.11 | [11 empty] | 0.02 | [13 empty] | 6.64 | [15 empty] | 219.85 | [17 empty] | 3.05 | [9 empty] | 0.35 | [32 empty] | 2024 | Meng, Y.-M., Huang, X.-W., Hu, R., Beaudoin, G., Zhou, M.-F., Meng, S. (2024). Deposit type discrimination based on trace elements in sphalerite. Ore Geology Reviews, 165, 105887. |  | CHN
| Freiberg kb, Liziping, Fulongchang, Shangnuluo, Baiji, Lengshuikeng, Lishan |  | Magmatic hydrothermal, Seafloor hydrothermal, Basin hydrothermal, Epithermal, Metamorphic | Mississippi Valley-type (MVT), Volcanic-hosted massive sulfide (VMS), Sedimentary Exhalative (SEDEX), Epithermal, Skarn | MVT zinc-lead, VMS zinc-lead, SEDEX zinc-lead, Epithermal zinc-lead, Skarn zinc-lead | Pb, Zn | Ag, Cu | Pb, Zn, Ag, Cu | Meng et al., 2024 |  | BCW-19 | BCW-19-1 | [5 empty] | ore material |  |  | mineral separate | [5 empty] | mineralisation |  |  |  | sphalerite | [6 empty] | galena |  | LA-ICPMS |  |  |  |  | 18.02 | [19 empty] | 46068.25 | [5 empty] | 1.13 | [5 empty] | 210.49 | [11 empty] | 1.3 | [25 empty] | 2.25 | [15 empty] | 184.16 | [17 empty] | 1.32 | [9 empty] | 0.49 | [32 empty] | 2024 | Meng, Y.-M., Huang, X.-W., Hu, R., Beaudoin, G., Zhou, M.-F., Meng, S. (2024). Deposit type discrimination based on trace elements in sphalerite. Ore Geology Reviews, 165, 105887. |  | CHN
| Freiberg kb, Liziping, Fulongchang, Shangnuluo, Baiji, Lengshuikeng, Lishan |  | Magmatic hydrothermal, Seafloor hydrothermal, Basin hydrothermal, Epithermal, Metamorphic | Mississippi Valley-type (MVT), Volcanic-hosted massive sulfide (VMS), Sedimentary Exhalative (SEDEX), Epithermal, Skarn | MVT zinc-lead, VMS zinc-lead, SEDEX zinc-lead, Epithermal zinc-lead, Skarn zinc-lead | Pb, Zn | Ag, Cu | Pb, Zn, Ag, Cu | Meng et al., 2024 |  | JYS-011 | JYS-011-1 | [5 empty] | ore material |  |  | mineral separate | [5 empty] | mineralisation |  |  |  | sphalerite | [6 empty] | galena |  | LA-ICPMS |  |  |  |  | 3.81 | [19 empty] | 1484.16 | [11 empty] | 25.45 | [9 empty] | 1274.88 |  | 3.27 | [25 empty] | 564.15 | [15 empty] | 855.56 | [17 empty] | 2.19 | [9 empty] | 0.12 | [32 empty] | 2024 | Meng, Y.-M., Huang, X.-W., Hu, R., Beaudoin, G., Zhou, M.-F., Meng, S. (2024). Deposit type discrimination based on trace elements in sphalerite. Ore Geology Reviews, 165, 105887. |  | CHN
| Freiberg kb, Liziping, Fulongchang, Shangnuluo, Baiji, Lengshuikeng, Lishan |  | Magmatic hydrothermal, Seafloor hydrothermal, Basin hydrothermal, Epithermal, Metamorphic | Mississippi Valley-type (MVT), Volcanic-hosted massive sulfide (VMS), Sedimentary Exhalative (SEDEX), Epithermal, Skarn | MVT zinc-lead, VMS zinc-lead, SEDEX zinc-lead, Epithermal zinc-lead, Skarn zinc-lead | Pb, Zn | Ag, Cu | Pb, Zn, Ag, Cu | Meng et al., 2024 |  | PMP-005 | PMP-005-1 | [5 empty] | ore material |  |  | mineral separate | [5 empty] | mineralisation |  |  |  | sphalerite | [6 empty] | galena |  | LA-ICPMS |  |  |  |  | 51.56 | [19 empty] | 13569.06 | [5 empty] | 2.36 | [5 empty] | 450.94 | [9 empty] | 2937.65 |  | 123.51 | [25 empty] | 564.156 | [15 empty] | 314.85 | [17 empty] | 9.58 | [9 empty] | 0.04 | [32 empty] | 2024 | Meng, Y.-M., Huang, X.-W., Hu, R., Beaudoin, G., Zhou, M.-F., Meng, S. (2024). Deposit type discrimination based on trace elements in sphalerite. Ore Geology Reviews, 165, 105887. |  | CHN
| Freiberg kb, Liziping, Fulongchang, Shangnuluo, Baiji, Lengshuikeng, Lishan |  | Magmatic hydrothermal, Seafloor hydrothermal, Basin hydrothermal, Epithermal, Metamorphic | Mississippi Valley-type (MVT), Volcanic-hosted massive sulfide (VMS), Sedimentary Exhalative (SEDEX), Epithermal, Skarn | MVT zinc-lead, VMS zinc-lead, SEDEX zinc-lead, Epithermal zinc-lead, Skarn zinc-lead | Pb, Zn | Ag, Cu | Pb, Zn, Ag, Cu | Meng et al., 2024 |  | BCW-5 | BCW-5-1 | [5 empty] | ore material |  |  | mineral separate | [5 empty] | mineralisation |  |  |  | sphalerite | [6 empty] | galena |  | LA-ICPMS |  |  |  |  | 0.33 | [19 empty] | 47029.69 | [5 empty] | 7.41 | [5 empty] | 0.75 | [9 empty] | 6188.22 |  | 0.38 | [25 empty] | 513.3 | [15 empty] | 18911.18 | [17 empty] | 0.76 | [42 empty] | 2024 | Meng, Y.-M., Huang, X.-W., Hu, R., Beaudoin, G., Zhou, M.-F., Meng, S. (2024). Deposit type discrimination based on trace elements in sphalerite. Ore Geology Reviews, 165, 105887. |  | CHN
| Freiberg kb, Liziping, Fulongchang, Shangnuluo, Baiji, Lengshuikeng, Lishan |  | Magmatic hydrothermal, Seafloor hydrothermal, Basin hydrothermal, Epithermal, Metamorphic | Mississippi Valley-type (MVT), Volcanic-hosted massive sulfide (VMS), Sedimentary Exhalative (SEDEX), Epithermal, Skarn | MVT zinc-lead, VMS zinc-lead, SEDEX zinc-lead, Epithermal zinc-lead, Skarn zinc-lead | Pb, Zn | Ag, Cu | Pb, Zn, Ag, Cu | Meng et al., 2024 |  | BCW-73 | BCW-73-1 | [5 empty] | ore material |  |  | mineral separate | [5 empty] | mineralisation |  |  |  | sphalerite | [6 empty] | galena |  | LA-ICPMS |  |  |  |  | 0.35 | [19 empty] | 560.55 | [5 empty] | 0.6 | [5 empty] | 1.76 | [9 empty] | 158.25 |  | 0.57 | [11 empty] | 0.01 | [13 empty] | 50.22 | [15 empty] | 275.44 | [17 empty] | 0.01 | [9 empty] | 0.07 | [32 empty] | 2024 | Meng, Y.-M., Huang, X.-W., Hu, R., Beaudoin, G., Zhou, M.-F., Meng, S. (2024). Deposit type discrimination based on trace elements in sphalerite. Ore Geology Reviews, 165, 105887. |  | CHN
| Freiberg kb, Liziping, Fulongchang, Shangnuluo, Baiji, Lengshuikeng, Lishan |  | Magmatic hydrothermal, Seafloor hydrothermal, Basin hydrothermal, Epithermal, Metamorphic | Mississippi Valley-type (MVT), Volcanic-hosted massive sulfide (VMS), Sedimentary Exhalative (SEDEX), Epithermal, Skarn | MVT zinc-lead, VMS zinc-lead, SEDEX zinc-lead, Epithermal zinc-lead, Skarn zinc-lead | Pb, Zn | Ag, Cu | Pb, Zn, Ag, Cu | Meng et al., 2024 |  | BCW-48 | BCW-48-1 | [5 empty] | ore material |  |  | mineral separate | [5 empty] | mineralisation |  |  |  | sphalerite | [6 empty] | galena |  | LA-ICPMS |  |  |  |  | 78.69 | [19 empty] | 63147.74 | [5 empty] | 4.3 | [5 empty] | 252.63 | [9 empty] | 636.46 |  | 2.3 | [11 empty] | 0.01 | [13 empty] | 0.6 | [15 empty] | 259.72 | [17 empty] | 1.49 | [9 empty] | 0.21 | [32 empty] | 2024 | Meng, Y.-M., Huang, X.-W., Hu, R., Beaudoin, G., Zhou, M.-F., Meng, S. (2024). Deposit type discrimination based on trace elements in sphalerite. Ore Geology Reviews, 165, 105887. |  | CHN
| Freiberg kb, Liziping, Fulongchang, Shangnuluo, Baiji, Lengshuikeng, Lishan |  | Magmatic hydrothermal, Seafloor hydrothermal, Basin hydrothermal, Epithermal, Metamorphic | Mississippi Valley-type (MVT), Volcanic-hosted massive sulfide (VMS), Sedimentary Exhalative (SEDEX), Epithermal, Skarn | MVT zinc-lead, VMS zinc-lead, SEDEX zinc-lead, Epithermal zinc-lead, Skarn zinc-lead | Pb, Zn | Ag, Cu | Pb, Zn, Ag, Cu | Meng et al., 2024 |  | Ys-04.1 | Ys-04.1-1 | [5 empty] | ore material |  |  | mineral separate | [5 empty] | mineralisation |  |  |  | sphalerite | [6 empty] | galena |  | LA-ICPMS |  |  |  |  | 12 | [19 empty] | 4936.43 | [5 empty] | 1.88 | [5 empty] | 9.6 | [9 empty] | 406.64 |  | 0.95 |  |  |  | 1.31 | [55 empty] | 7.61 | [42 empty] | 2024 | Meng, Y.-M., Huang, X.-W., Hu, R., Beaudoin, G., Zhou, M.-F., Meng, S. (2024). Deposit type discrimination based on trace elements in sphalerite. Ore Geology Reviews, 165, 105887. |  | CHN
| Freiberg kb, Liziping, Fulongchang, Shangnuluo, Baiji, Lengshuikeng, Lishan |  | Magmatic hydrothermal, Seafloor hydrothermal, Basin hydrothermal, Epithermal, Metamorphic | Mississippi Valley-type (MVT), Volcanic-hosted massive sulfide (VMS), Sedimentary Exhalative (SEDEX), Epithermal, Skarn | MVT zinc-lead, VMS zinc-lead, SEDEX zinc-lead, Epithermal zinc-lead, Skarn zinc-lead | Pb, Zn | Ag, Cu | Pb, Zn, Ag, Cu | Meng et al., 2024 |  | YS-04.2 | YS-04.2-1 | [5 empty] | ore material |  |  | mineral separate | [5 empty] | mineralisation |  |  |  | sphalerite | [6 empty] | galena |  | LA-ICPMS |  |  |  |  | 89.83 | [19 empty] | 3889.71 | [5 empty] | 0.71 | [5 empty] | 81.37 | [9 empty] | 943.51 |  | 5.69 |  |  |  | 23.47 | [55 empty] | 22.35 | [42 empty] | 2024 | Meng, Y.-M., Huang, X.-W., Hu, R., Beaudoin, G., Zhou, M.-F., Meng, S. (2024). Deposit type discrimination based on trace elements in sphalerite. Ore Geology Reviews, 165, 105887. |  | CHN
| Freiberg kb, Liziping, Fulongchang, Shangnuluo, Baiji, Lengshuikeng, Lishan |  | Magmatic hydrothermal, Seafloor hydrothermal, Basin hydrothermal, Epithermal, Metamorphic | Mississippi Valley-type (MVT), Volcanic-hosted massive sulfide (VMS), Sedimentary Exhalative (SEDEX), Epithermal, Skarn | MVT zinc-lead, VMS zinc-lead, SEDEX zinc-lead, Epithermal zinc-lead, Skarn zinc-lead | Pb, Zn | Ag, Cu | Pb, Zn, Ag, Cu | Meng et al., 2024 |  | JYS-04.3 | JYS-04.3-1 | [5 empty] | ore material |  |  | mineral separate | [5 empty] | mineralisation |  |  |  | sphalerite | [6 empty] | galena |  | LA-ICPMS |  |  |  |  | 67.63 | [19 empty] | 4654.1 | [5 empty] | 16.12 | [5 empty] | 55.56 | [9 empty] | 1739.93 |  | 4.58 |  |  |  | 17.27 | [55 empty] | 21.67 | [42 empty] | 2024 | Meng, Y.-M., Huang, X.-W., Hu, R., Beaudoin, G., Zhou, M.-F., Meng, S. (2024). Deposit type discrimination based on trace elements in sphalerite. Ore Geology Reviews, 165, 105887. |  | CHN
| Freiberg kb, Liziping, Fulongchang, Shangnuluo, Baiji, Lengshuikeng, Lishan |  | Magmatic hydrothermal, Seafloor hydrothermal, Basin hydrothermal, Epithermal, Metamorphic | Mississippi Valley-type (MVT), Volcanic-hosted massive sulfide (VMS), Sedimentary Exhalative (SEDEX), Epithermal, Skarn | MVT zinc-lead, VMS zinc-lead, SEDEX zinc-lead, Epithermal zinc-lead, Skarn zinc-lead | Pb, Zn | Ag, Cu | Pb, Zn, Ag, Cu | Meng et al., 2024 |  | JYS-04.4 | JYS-04.4-1 | [5 empty] | ore material |  |  | mineral separate | [5 empty] | mineralisation |  |  |  | sphalerite | [6 empty] | galena |  | LA-ICPMS |  |  |  |  | 56.94 | [19 empty] | 6043.64 | [5 empty] | 6.13 | [5 empty] | 35.09 | [9 empty] | 2747.93 |  | 5.61 |  |  |  | 10.58 | [55 empty] | 21.37 | [42 empty] | 2024 | Meng, Y.-M., Huang, X.-W., Hu, R., Beaudoin, G., Zhou, M.-F., Meng, S. (2024). Deposit type discrimination based on trace elements in sphalerite. Ore Geology Reviews, 165, 105887. |  | CHN
| Freiberg kb, Liziping, Fulongchang, Shangnuluo, Baiji, Lengshuikeng, Lishan |  | Magmatic hydrothermal, Seafloor hydrothermal, Basin hydrothermal, Epithermal, Metamorphic | Mississippi Valley-type (MVT), Volcanic-hosted massive sulfide (VMS), Sedimentary Exhalative (SEDEX), Epithermal, Skarn | MVT zinc-lead, VMS zinc-lead, SEDEX zinc-lead, Epithermal zinc-lead, Skarn zinc-lead | Pb, Zn | Ag, Cu | Pb, Zn, Ag, Cu | Meng et al., 2024 |  | JYS-04.5 | JYS-04.5-1 | [5 empty] | ore material |  |  | mineral separate | [5 empty] | mineralisation |  |  |  | sphalerite | [6 empty] | galena |  | LA-ICPMS |  |  |  |  | 31.85 | [19 empty] | 4331.64 | [5 empty] | 5.07 | [5 empty] | 23.23 | [9 empty] | 737.61 |  | 3.63 |  |  |  | 12.54 | [55 empty] | 20.95 | [42 empty] | 2024 | Meng, Y.-M., Huang, X.-W., Hu, R., Beaudoin, G., Zhou, M.-F., Meng, S. (2024). Deposit type discrimination based on trace elements in sphalerite. Ore Geology Reviews, 165, 105887. |  | CHN
| Freiberg kb, Liziping, Fulongchang, Shangnuluo, Baiji, Lengshuikeng, Lishan |  | Magmatic hydrothermal, Seafloor hydrothermal, Basin hydrothermal, Epithermal, Metamorphic | Mississippi Valley-type (MVT), Volcanic-hosted massive sulfide (VMS), Sedimentary Exhalative (SEDEX), Epithermal, Skarn | MVT zinc-lead, VMS zinc-lead, SEDEX zinc-lead, Epithermal zinc-lead, Skarn zinc-lead | Pb, Zn | Ag, Cu | Pb, Zn, Ag, Cu | Meng et al., 2024 |  | JYS-04.6 | JYS-04.6-1 | [5 empty] | ore material |  |  | mineral separate | [5 empty] | mineralisation |  |  |  | sphalerite | [6 empty] | galena |  | LA-ICPMS |  |  |  |  | 61.54 | [19 empty] | 6487.53 | [5 empty] | 2.27 | [5 empty] | 106.03 | [9 empty] | 2114.2 |  | 7.66 |  |  |  | 15.6 | [55 empty] | 16.82 | [42 empty] | 2024 | Meng, Y.-M., Huang, X.-W., Hu, R., Beaudoin, G., Zhou, M.-F., Meng, S. (2024). Deposit type discrimination based on trace elements in sphalerite. Ore Geology Reviews, 165, 105887. |  | CHN
| Freiberg kb, Liziping, Fulongchang, Shangnuluo, Baiji, Lengshuikeng, Lishan |  | Magmatic hydrothermal, Seafloor hydrothermal, Basin hydrothermal, Epithermal, Metamorphic | Mississippi Valley-type (MVT), Volcanic-hosted massive sulfide (VMS), Sedimentary Exhalative (SEDEX), Epithermal, Skarn | MVT zinc-lead, VMS zinc-lead, SEDEX zinc-lead, Epithermal zinc-lead, Skarn zinc-lead | Pb, Zn | Ag, Cu | Pb, Zn, Ag, Cu | Meng et al., 2024 |  | YS-04.7 | YS-04.7-1 | [5 empty] | ore material |  |  | mineral separate | [5 empty] | mineralisation |  |  |  | sphalerite | [6 empty] | galena |  | LA-ICPMS |  |  |  |  | 50.37 | [19 empty] | 5430.39 | [5 empty] | 3.42 | [5 empty] | 73.78 | [9 empty] | 1122.22 |  | 5.59 |  |  |  | 12.03 | [55 empty] | 17.79 | [42 empty] | 2024 | Meng, Y.-M., Huang, X.-W., Hu, R., Beaudoin, G., Zhou, M.-F., Meng, S. (2024). Deposit type discrimination based on trace elements in sphalerite. Ore Geology Reviews, 165, 105887. |  | CHN
| Freiberg kb, Liziping, Fulongchang, Shangnuluo, Baiji, Lengshuikeng, Lishan |  | Magmatic hydrothermal, Seafloor hydrothermal, Basin hydrothermal, Epithermal, Metamorphic | Mississippi Valley-type (MVT), Volcanic-hosted massive sulfide (VMS), Sedimentary Exhalative (SEDEX), Epithermal, Skarn | MVT zinc-lead, VMS zinc-lead, SEDEX zinc-lead, Epithermal zinc-lead, Skarn zinc-lead | Pb, Zn | Ag, Cu | Pb, Zn, Ag, Cu | Meng et al., 2024 |  | JYS-04.8 | JYS-04.8-1 | [5 empty] | ore material |  |  | mineral separate | [5 empty] | mineralisation |  |  |  | sphalerite | [6 empty] | galena |  | LA-ICPMS |  |  |  |  | 59.97 | [19 empty] | 5797.36 | [5 empty] | 2.39 | [5 empty] | 39.42 | [9 empty] | 374.17 |  | 6.71 |  |  |  | 11.44 | [55 empty] | 24.23 | [42 empty] | 2024 | Meng, Y.-M., Huang, X.-W., Hu, R., Beaudoin, G., Zhou, M.-F., Meng, S. (2024). Deposit type discrimination based on trace elements in sphalerite. Ore Geology Reviews, 165, 105887. |  | CHN
| Freiberg kb, Liziping, Fulongchang, Shangnuluo, Baiji, Lengshuikeng, Lishan |  | Magmatic hydrothermal, Seafloor hydrothermal, Basin hydrothermal, Epithermal, Metamorphic | Mississippi Valley-type (MVT), Volcanic-hosted massive sulfide (VMS), Sedimentary Exhalative (SEDEX), Epithermal, Skarn | MVT zinc-lead, VMS zinc-lead, SEDEX zinc-lead, Epithermal zinc-lead, Skarn zinc-lead | Pb, Zn | Ag, Cu | Pb, Zn, Ag, Cu | Meng et al., 2024 |  | JYS-04.9 | JYS-04.9-1 | [5 empty] | ore material |  |  | mineral separate | [5 empty] | mineralisation |  |  |  | sphalerite | [6 empty] | galena |  | LA-ICPMS |  |  |  |  | 75 | [19 empty] | 7750.9 | [5 empty] | 0.63 | [5 empty] | 45.92 | [9 empty] | 591.97 |  | 6.33 |  |  |  | 18.56 | [55 empty] | 23.19 | [42 empty] | 2024 | Meng, Y.-M., Huang, X.-W., Hu, R., Beaudoin, G., Zhou, M.-F., Meng, S. (2024). Deposit type discrimination based on trace elements in sphalerite. Ore Geology Reviews, 165, 105887. |  | CHN
| Freiberg kb, Liziping, Fulongchang, Shangnuluo, Baiji, Lengshuikeng, Lishan |  | Magmatic hydrothermal, Seafloor hydrothermal, Basin hydrothermal, Epithermal, Metamorphic | Mississippi Valley-type (MVT), Volcanic-hosted massive sulfide (VMS), Sedimentary Exhalative (SEDEX), Epithermal, Skarn | MVT zinc-lead, VMS zinc-lead, SEDEX zinc-lead, Epithermal zinc-lead, Skarn zinc-lead | Pb, Zn | Ag, Cu | Pb, Zn, Ag, Cu | Meng et al., 2024 |  | YS-04.10 | YS-04.10-1 | [5 empty] | ore material |  |  | mineral separate | [5 empty] | mineralisation |  |  |  | sphalerite | [6 empty] | galena |  | LA-ICPMS |  |  |  |  | 94.96 | [19 empty] | 4810.83 | [5 empty] | 2.19 | [5 empty] | 71.22 | [9 empty] | 892.73 |  | 5.13 |  |  |  | 19.48 | [55 empty] | 23.29 | [42 empty] | 2024 | Meng, Y.-M., Huang, X.-W., Hu, R., Beaudoin, G., Zhou, M.-F., Meng, S. (2024). Deposit type discrimination based on trace elements in sphalerite. Ore Geology Reviews, 165, 105887. |  | CHN
| Freiberg kb, Liziping, Fulongchang, Shangnuluo, Baiji, Lengshuikeng, Lishan |  | Magmatic hydrothermal, Seafloor hydrothermal, Basin hydrothermal, Epithermal, Metamorphic | Mississippi Valley-type (MVT), Volcanic-hosted massive sulfide (VMS), Sedimentary Exhalative (SEDEX), Epithermal, Skarn | MVT zinc-lead, VMS zinc-lead, SEDEX zinc-lead, Epithermal zinc-lead, Skarn zinc-lead | Pb, Zn | Ag, Cu | Pb, Zn, Ag, Cu | Meng et al., 2024 |  | YS-04.11 | YS-04.11-1 | [5 empty] | ore material |  |  | mineral separate | [5 empty] | mineralisation |  |  |  | sphalerite | [6 empty] | galena |  | LA-ICPMS |  |  |  |  | 62.89 | [19 empty] | 5297.23 | [5 empty] | 5.16 | [5 empty] | 58.2 | [9 empty] | 682.29 |  | 4.24 |  |  |  | 13.15 | [55 empty] | 16.62 | [42 empty] | 2024 | Meng, Y.-M., Huang, X.-W., Hu, R., Beaudoin, G., Zhou, M.-F., Meng, S. (2024). Deposit type discrimination based on trace elements in sphalerite. Ore Geology Reviews, 165, 105887. |  | CHN
| Freiberg kb, Liziping, Fulongchang, Shangnuluo, Baiji, Lengshuikeng, Lishan |  | Magmatic hydrothermal, Seafloor hydrothermal, Basin hydrothermal, Epithermal, Metamorphic | Mississippi Valley-type (MVT), Volcanic-hosted massive sulfide (VMS), Sedimentary Exhalative (SEDEX), Epithermal, Skarn | MVT zinc-lead, VMS zinc-lead, SEDEX zinc-lead, Epithermal zinc-lead, Skarn zinc-lead | Pb, Zn | Ag, Cu | Pb, Zn, Ag, Cu | Meng et al., 2024 |  | YS-04.12 | YS-04.12-1 | [5 empty] | ore material |  |  | mineral separate | [5 empty] | mineralisation |  |  |  | sphalerite | [6 empty] | galena |  | LA-ICPMS |  |  |  |  | 20.23 | [19 empty] | 8162.23 | [5 empty] | 7.62 | [5 empty] | 8.45 | [9 empty] | 317.51 |  | 1.09 |  |  |  | 2.27 | [55 empty] | 10.25 | [42 empty] | 2024 | Meng, Y.-M., Huang, X.-W., Hu, R., Beaudoin, G., Zhou, M.-F., Meng, S. (2024). Deposit type discrimination based on trace elements in sphalerite. Ore Geology Reviews, 165, 105887. |  | CHN
| Freiberg kb, Liziping, Fulongchang, Shangnuluo, Baiji, Lengshuikeng, Lishan |  | Magmatic hydrothermal, Seafloor hydrothermal, Basin hydrothermal, Epithermal, Metamorphic | Mississippi Valley-type (MVT), Volcanic-hosted massive sulfide (VMS), Sedimentary Exhalative (SEDEX), Epithermal, Skarn | MVT zinc-lead, VMS zinc-lead, SEDEX zinc-lead, Epithermal zinc-lead, Skarn zinc-lead | Pb, Zn | Ag, Cu | Pb, Zn, Ag, Cu | Meng et al., 2024 |  | YS-04.13 | YS-04.13-1 | [5 empty] | ore material |  |  | mineral separate | [5 empty] | mineralisation |  |  |  | sphalerite | [6 empty] | galena |  | LA-ICPMS |  |  |  |  | 4.66 | [19 empty] | 9429.08 | [5 empty] | 3.73 | [5 empty] | 16.69 | [9 empty] | 293.47 |  | 0.73 |  |  |  | 0.48 | [55 empty] | 3.73 | [42 empty] | 2024 | Meng, Y.-M., Huang, X.-W., Hu, R., Beaudoin, G., Zhou, M.-F., Meng, S. (2024). Deposit type discrimination based on trace elements in sphalerite. Ore Geology Reviews, 165, 105887. |  | CHN
| Freiberg kb, Liziping, Fulongchang, Shangnuluo, Baiji, Lengshuikeng, Lishan |  | Magmatic hydrothermal, Seafloor hydrothermal, Basin hydrothermal, Epithermal, Metamorphic | Mississippi Valley-type (MVT), Volcanic-hosted massive sulfide (VMS), Sedimentary Exhalative (SEDEX), Epithermal, Skarn | MVT zinc-lead, VMS zinc-lead, SEDEX zinc-lead, Epithermal zinc-lead, Skarn zinc-lead | Pb, Zn | Ag, Cu | Pb, Zn, Ag, Cu | Meng et al., 2024 |  | YS-04.14 | YS-04.14-1 | [5 empty] | ore material |  |  | mineral separate | [5 empty] | mineralisation |  |  |  | sphalerite | [6 empty] | galena |  | LA-ICPMS |  |  |  |  | 14.99 | [19 empty] | 4424.78 | [5 empty] | 7.16 | [5 empty] | 32.7 | [9 empty] | 628.43 |  | 2.17 |  |  |  | 7.06 | [55 empty] | 10.67 | [42 empty] | 2024 | Meng, Y.-M., Huang, X.-W., Hu, R., Beaudoin, G., Zhou, M.-F., Meng, S. (2024). Deposit type discrimination based on trace elements in sphalerite. Ore Geology Reviews, 165, 105887. |  | CHN
| Freiberg kb, Liziping, Fulongchang, Shangnuluo, Baiji, Lengshuikeng, Lishan |  | Magmatic hydrothermal, Seafloor hydrothermal, Basin hydrothermal, Epithermal, Metamorphic | Mississippi Valley-type (MVT), Volcanic-hosted massive sulfide (VMS), Sedimentary Exhalative (SEDEX), Epithermal, Skarn | MVT zinc-lead, VMS zinc-lead, SEDEX zinc-lead, Epithermal zinc-lead, Skarn zinc-lead | Pb, Zn | Ag, Cu | Pb, Zn, Ag, Cu | Meng et al., 2024 |  | BC-22.1 | BC-22.1-1 | [5 empty] | ore material |  |  | mineral separate | [5 empty] | mineralisation |  |  |  | sphalerite | [6 empty] | galena |  | LA-ICPMS |  |  |  |  | 1.45 | [19 empty] | 460.76 | [5 empty] | 5.9 | [5 empty] | 5.12 | [9 empty] | 2264.25 |  | 0.24 |  |  |  | 12.2 | [55 empty] | 2.8 | [42 empty] | 2024 | Meng, Y.-M., Huang, X.-W., Hu, R., Beaudoin, G., Zhou, M.-F., Meng, S. (2024). Deposit type discrimination based on trace elements in sphalerite. Ore Geology Reviews, 165, 105887. |  | CHN
| Freiberg kb, Liziping, Fulongchang, Shangnuluo, Baiji, Lengshuikeng, Lishan |  | Magmatic hydrothermal, Seafloor hydrothermal, Basin hydrothermal, Epithermal, Metamorphic | Mississippi Valley-type (MVT), Volcanic-hosted massive sulfide (VMS), Sedimentary Exhalative (SEDEX), Epithermal, Skarn | MVT zinc-lead, VMS zinc-lead, SEDEX zinc-lead, Epithermal zinc-lead, Skarn zinc-lead | Pb, Zn | Ag, Cu | Pb, Zn, Ag, Cu | Meng et al., 2024 |  | BC-22.2 | BC-22.2-1 | [5 empty] | ore material |  |  | mineral separate | [5 empty] | mineralisation |  |  |  | sphalerite | [6 empty] | galena |  | LA-ICPMS |  |  |  |  | 13.07 | [19 empty] | 128.13 | [5 empty] | 6.77 | [5 empty] | 2.34 | [9 empty] | 6221.65 |  | 0.03 |  |  |  | 11.7 | [55 empty] | 2.87 | [42 empty] | 2024 | Meng, Y.-M., Huang, X.-W., Hu, R., Beaudoin, G., Zhou, M.-F., Meng, S. (2024). Deposit type discrimination based on trace elements in sphalerite. Ore Geology Reviews, 165, 105887. |  | CHN
| Freiberg kb, Liziping, Fulongchang, Shangnuluo, Baiji, Lengshuikeng, Lishan |  | Magmatic hydrothermal, Seafloor hydrothermal, Basin hydrothermal, Epithermal, Metamorphic | Mississippi Valley-type (MVT), Volcanic-hosted massive sulfide (VMS), Sedimentary Exhalative (SEDEX), Epithermal, Skarn | MVT zinc-lead, VMS zinc-lead, SEDEX zinc-lead, Epithermal zinc-lead, Skarn zinc-lead | Pb, Zn | Ag, Cu | Pb, Zn, Ag, Cu | Meng et al., 2024 |  | BC-22.3 | BC-22.3-1 | [5 empty] | ore material |  |  | mineral separate | [5 empty] | mineralisation |  |  |  | sphalerite | [6 empty] | galena |  | LA-ICPMS |  |  |  |  | 57.55 | [19 empty] | 1745.56 | [5 empty] | 36.89 | [5 empty] | 3.47 | [9 empty] | 1430.84 |  | 1.11 |  |  |  | 50.69 | [55 empty] | 22.68 | [42 empty] | 2024 | Meng, Y.-M., Huang, X.-W., Hu, R., Beaudoin, G., Zhou, M.-F., Meng, S. (2024). Deposit type discrimination based on trace elements in sphalerite. Ore Geology Reviews, 165, 105887. |  | CHN
| Freiberg kb, Liziping, Fulongchang, Shangnuluo, Baiji, Lengshuikeng, Lishan |  | Magmatic hydrothermal, Seafloor hydrothermal, Basin hydrothermal, Epithermal, Metamorphic | Mississippi Valley-type (MVT), Volcanic-hosted massive sulfide (VMS), Sedimentary Exhalative (SEDEX), Epithermal, Skarn | MVT zinc-lead, VMS zinc-lead, SEDEX zinc-lead, Epithermal zinc-lead, Skarn zinc-lead | Pb, Zn | Ag, Cu | Pb, Zn, Ag, Cu | Meng et al., 2024 |  | JBC-22.4 | JBC-22.4-1 | [5 empty] | ore material |  |  | mineral separate | [5 empty] | mineralisation |  |  |  | sphalerite | [6 empty] | galena |  | LA-ICPMS |  |  |  |  | 42.78 | [19 empty] | 487.9 | [5 empty] | 14.03 | [5 empty] | 0.82 | [9 empty] | 4203.07 |  | 0.37 |  |  |  | 145.44 | [55 empty] | 4.22 | [42 empty] | 2024 | Meng, Y.-M., Huang, X.-W., Hu, R., Beaudoin, G., Zhou, M.-F., Meng, S. (2024). Deposit type discrimination based on trace elements in sphalerite. Ore Geology Reviews, 165, 105887. |  | CHN
| Freiberg kb, Liziping, Fulongchang, Shangnuluo, Baiji, Lengshuikeng, Lishan |  | Magmatic hydrothermal, Seafloor hydrothermal, Basin hydrothermal, Epithermal, Metamorphic | Mississippi Valley-type (MVT), Volcanic-hosted massive sulfide (VMS), Sedimentary Exhalative (SEDEX), Epithermal, Skarn | MVT zinc-lead, VMS zinc-lead, SEDEX zinc-lead, Epithermal zinc-lead, Skarn zinc-lead | Pb, Zn | Ag, Cu | Pb, Zn, Ag, Cu | Meng et al., 2024 |  | BC-22.5 | BC-22.5-1 | [5 empty] | ore material |  |  | mineral separate | [5 empty] | mineralisation |  |  |  | sphalerite | [6 empty] | galena |  | LA-ICPMS |  |  |  |  | 41.14 | [19 empty] | 907.35 | [5 empty] | 12.22 | [5 empty] | 4.32 | [9 empty] | 795.34 |  | 0.82 |  |  |  | 67.92 | [55 empty] | 10.29 | [42 empty] | 2024 | Meng, Y.-M., Huang, X.-W., Hu, R., Beaudoin, G., Zhou, M.-F., Meng, S. (2024). Deposit type discrimination based on trace elements in sphalerite. Ore Geology Reviews, 165, 105887. |  | CHN
| Freiberg kb, Liziping, Fulongchang, Shangnuluo, Baiji, Lengshuikeng, Lishan |  | Magmatic hydrothermal, Seafloor hydrothermal, Basin hydrothermal, Epithermal, Metamorphic | Mississippi Valley-type (MVT), Volcanic-hosted massive sulfide (VMS), Sedimentary Exhalative (SEDEX), Epithermal, Skarn | MVT zinc-lead, VMS zinc-lead, SEDEX zinc-lead, Epithermal zinc-lead, Skarn zinc-lead | Pb, Zn | Ag, Cu | Pb, Zn, Ag, Cu | Meng et al., 2024 |  | BC-22.6 | BC-22.6-1 | [5 empty] | ore material |  |  | mineral separate | [5 empty] | mineralisation |  |  |  | sphalerite | [6 empty] | galena |  | LA-ICPMS |  |  |  |  | 43.83 | [19 empty] | 1535.81 | [5 empty] | 10.68 | [5 empty] | 2.58 | [9 empty] | 4569.75 |  | 0.79 |  |  |  | 125.95 | [55 empty] | 5.19 | [42 empty] | 2024 | Meng, Y.-M., Huang, X.-W., Hu, R., Beaudoin, G., Zhou, M.-F., Meng, S. (2024). Deposit type discrimination based on trace elements in sphalerite. Ore Geology Reviews, 165, 105887. |  | CHN
| Freiberg kb, Liziping, Fulongchang, Shangnuluo, Baiji, Lengshuikeng, Lishan |  | Magmatic hydrothermal, Seafloor hydrothermal, Basin hydrothermal, Epithermal, Metamorphic | Mississippi Valley-type (MVT), Volcanic-hosted massive sulfide (VMS), Sedimentary Exhalative (SEDEX), Epithermal, Skarn | MVT zinc-lead, VMS zinc-lead, SEDEX zinc-lead, Epithermal zinc-lead, Skarn zinc-lead | Pb, Zn | Ag, Cu | Pb, Zn, Ag, Cu | Meng et al., 2024 |  | BC-22.7 | BC-22.7-1 | [5 empty] | ore material |  |  | mineral separate | [5 empty] | mineralisation |  |  |  | sphalerite | [6 empty] | galena |  | LA-ICPMS |  |  |  |  | 36.97 | [19 empty] | 2367.14 | [5 empty] | 5.33 | [5 empty] | 0.81 | [9 empty] | 446.56 |  | 0.92 |  |  |  | 55.58 | [55 empty] | 11.17 | [42 empty] | 2024 | Meng, Y.-M., Huang, X.-W., Hu, R., Beaudoin, G., Zhou, M.-F., Meng, S. (2024). Deposit type discrimination based on trace elements in sphalerite. Ore Geology Reviews, 165, 105887. |  | CHN
| Freiberg kb, Liziping, Fulongchang, Shangnuluo, Baiji, Lengshuikeng, Lishan |  | Magmatic hydrothermal, Seafloor hydrothermal, Basin hydrothermal, Epithermal, Metamorphic | Mississippi Valley-type (MVT), Volcanic-hosted massive sulfide (VMS), Sedimentary Exhalative (SEDEX), Epithermal, Skarn | MVT zinc-lead, VMS zinc-lead, SEDEX zinc-lead, Epithermal zinc-lead, Skarn zinc-lead | Pb, Zn | Ag, Cu | Pb, Zn, Ag, Cu | Meng et al., 2024 |  | JBC-22.8 | JBC-22.8-1 | [5 empty] | ore material |  |  | mineral separate | [5 empty] | mineralisation |  |  |  | sphalerite | [6 empty] | galena |  | LA-ICPMS |  |  |  |  | 52.63 | [19 empty] | 1431.18 | [5 empty] | 8.02 | [5 empty] | 0.45 | [9 empty] | 909.1 |  | 0.6 |  |  |  | 80.34 | [55 empty] | 6.82 | [42 empty] | 2024 | Meng, Y.-M., Huang, X.-W., Hu, R., Beaudoin, G., Zhou, M.-F., Meng, S. (2024). Deposit type discrimination based on trace elements in sphalerite. Ore Geology Reviews, 165, 105887. |  | CHN
| Freiberg kb, Liziping, Fulongchang, Shangnuluo, Baiji, Lengshuikeng, Lishan |  | Magmatic hydrothermal, Seafloor hydrothermal, Basin hydrothermal, Epithermal, Metamorphic | Mississippi Valley-type (MVT), Volcanic-hosted massive sulfide (VMS), Sedimentary Exhalative (SEDEX), Epithermal, Skarn | MVT zinc-lead, VMS zinc-lead, SEDEX zinc-lead, Epithermal zinc-lead, Skarn zinc-lead | Pb, Zn | Ag, Cu | Pb, Zn, Ag, Cu | Meng et al., 2024 |  | BC-22.9 | BC-22.9-1 | [5 empty] | ore material |  |  | mineral separate | [5 empty] | mineralisation |  |  |  | sphalerite | [6 empty] | galena |  | LA-ICPMS |  |  |  |  | 114.58 | [19 empty] | 1755.79 | [5 empty] | 8.75 | [5 empty] | 0.29 | [9 empty] | 1071.46 |  | 0.95 |  |  |  | 64.45 | [55 empty] | 2.94 | [42 empty] | 2024 | Meng, Y.-M., Huang, X.-W., Hu, R., Beaudoin, G., Zhou, M.-F., Meng, S. (2024). Deposit type discrimination based on trace elements in sphalerite. Ore Geology Reviews, 165, 105887. |  | CHN
| Freiberg kb, Liziping, Fulongchang, Shangnuluo, Baiji, Lengshuikeng, Lishan |  | Magmatic hydrothermal, Seafloor hydrothermal, Basin hydrothermal, Epithermal, Metamorphic | Mississippi Valley-type (MVT), Volcanic-hosted massive sulfide (VMS), Sedimentary Exhalative (SEDEX), Epithermal, Skarn | MVT zinc-lead, VMS zinc-lead, SEDEX zinc-lead, Epithermal zinc-lead, Skarn zinc-lead | Pb, Zn | Ag, Cu | Pb, Zn, Ag, Cu | Meng et al., 2024 |  | JBC-22.10 | JBC-22.10-1 | [5 empty] | ore material |  |  | mineral separate | [5 empty] | mineralisation |  |  |  | sphalerite | [6 empty] | galena |  | LA-ICPMS |  |  |  |  | 18.39 | [19 empty] | 2729.86 | [5 empty] | 8.99 | [5 empty] | 2.69 | [9 empty] | 832.04 |  | 0.58 |  |  |  | 82.21 | [55 empty] | 3.99 | [42 empty] | 2024 | Meng, Y.-M., Huang, X.-W., Hu, R., Beaudoin, G., Zhou, M.-F., Meng, S. (2024). Deposit type discrimination based on trace elements in sphalerite. Ore Geology Reviews, 165, 105887. |  | CHN
| Freiberg kb, Liziping, Fulongchang, Shangnuluo, Baiji, Lengshuikeng, Lishan |  | Magmatic hydrothermal, Seafloor hydrothermal, Basin hydrothermal, Epithermal, Metamorphic | Mississippi Valley-type (MVT), Volcanic-hosted massive sulfide (VMS), Sedimentary Exhalative (SEDEX), Epithermal, Skarn | MVT zinc-lead, VMS zinc-lead, SEDEX zinc-lead, Epithermal zinc-lead, Skarn zinc-lead | Pb, Zn | Ag, Cu | Pb, Zn, Ag, Cu | Meng et al., 2024 |  | JBC-22.11 | JBC-22.11-1 | [5 empty] | ore material |  |  | mineral separate | [5 empty] | mineralisation |  |  |  | sphalerite | [6 empty] | galena |  | LA-ICPMS |  |  |  |  | 4.64 | [19 empty] | 3744.69 | [5 empty] | 3.86 | [5 empty] | 2.5 | [9 empty] | 70.38 |  | 0.43 |  |  |  | 6.45 | [55 empty] | 3.68 | [42 empty] | 2024 | Meng, Y.-M., Huang, X.-W., Hu, R., Beaudoin, G., Zhou, M.-F., Meng, S. (2024). Deposit type discrimination based on trace elements in sphalerite. Ore Geology Reviews, 165, 105887. |  | CHN
| Freiberg kb, Liziping, Fulongchang, Shangnuluo, Baiji, Lengshuikeng, Lishan |  | Magmatic hydrothermal, Seafloor hydrothermal, Basin hydrothermal, Epithermal, Metamorphic | Mississippi Valley-type (MVT), Volcanic-hosted massive sulfide (VMS), Sedimentary Exhalative (SEDEX), Epithermal, Skarn | MVT zinc-lead, VMS zinc-lead, SEDEX zinc-lead, Epithermal zinc-lead, Skarn zinc-lead | Pb, Zn | Ag, Cu | Pb, Zn, Ag, Cu | Meng et al., 2024 |  | BC-22.12 | BC-22.12-1 | [5 empty] | ore material |  |  | mineral separate | [5 empty] | mineralisation |  |  |  | sphalerite | [6 empty] | galena |  | LA-ICPMS |  |  |  |  | 16.24 | [19 empty] | 2402.85 | [5 empty] | 14.38 | [5 empty] | 0.53 | [9 empty] | 730.55 |  | 0.63 |  |  |  | 27.75 | [55 empty] | 4.46 | [42 empty] | 2024 | Meng, Y.-M., Huang, X.-W., Hu, R., Beaudoin, G., Zhou, M.-F., Meng, S. (2024). Deposit type discrimination based on trace elements in sphalerite. Ore Geology Reviews, 165, 105887. |  | CHN
| Freiberg kb, Liziping, Fulongchang, Shangnuluo, Baiji, Lengshuikeng, Lishan |  | Magmatic hydrothermal, Seafloor hydrothermal, Basin hydrothermal, Epithermal, Metamorphic | Mississippi Valley-type (MVT), Volcanic-hosted massive sulfide (VMS), Sedimentary Exhalative (SEDEX), Epithermal, Skarn | MVT zinc-lead, VMS zinc-lead, SEDEX zinc-lead, Epithermal zinc-lead, Skarn zinc-lead | Pb, Zn | Ag, Cu | Pb, Zn, Ag, Cu | Meng et al., 2024 |  | BC-22.13 | BC-22.13-1 | [5 empty] | ore material |  |  | mineral separate | [5 empty] | mineralisation |  |  |  | sphalerite | [6 empty] | galena |  | LA-ICPMS | [24 empty] | 2451.72 | [5 empty] | 6.37 | [5 empty] | 4.69 | [9 empty] | 510.02 |  | 0.47 |  |  |  | 18.52 | [55 empty] | 7.45 | [42 empty] | 2024 | Meng, Y.-M., Huang, X.-W., Hu, R., Beaudoin, G., Zhou, M.-F., Meng, S. (2024). Deposit type discrimination based on trace elements in sphalerite. Ore Geology Reviews, 165, 105887. |  | CHN
| Freiberg kb, Liziping, Fulongchang, Shangnuluo, Baiji, Lengshuikeng, Lishan |  | Magmatic hydrothermal, Seafloor hydrothermal, Basin hydrothermal, Epithermal, Metamorphic | Mississippi Valley-type (MVT), Volcanic-hosted massive sulfide (VMS), Sedimentary Exhalative (SEDEX), Epithermal, Skarn | MVT zinc-lead, VMS zinc-lead, SEDEX zinc-lead, Epithermal zinc-lead, Skarn zinc-lead | Pb, Zn | Ag, Cu | Pb, Zn, Ag, Cu | Meng et al., 2024 |  | BC-22.14 | BC-22.14-1 | [5 empty] | ore material |  |  | mineral separate | [5 empty] | mineralisation |  |  |  | sphalerite | [6 empty] | galena |  | LA-ICPMS |  |  |  |  | 35.22 | [19 empty] | 3029.88 | [5 empty] | 6.52 | [5 empty] | 5.87 | [9 empty] | 956.27 |  | 0.96 |  |  |  | 17.51 | [55 empty] | 6.95 | [42 empty] | 2024 | Meng, Y.-M., Huang, X.-W., Hu, R., Beaudoin, G., Zhou, M.-F., Meng, S. (2024). Deposit type discrimination based on trace elements in sphalerite. Ore Geology Reviews, 165, 105887. |  | CHN
| Freiberg kb, Liziping, Fulongchang, Shangnuluo, Baiji, Lengshuikeng, Lishan |  | Magmatic hydrothermal, Seafloor hydrothermal, Basin hydrothermal, Epithermal, Metamorphic | Mississippi Valley-type (MVT), Volcanic-hosted massive sulfide (VMS), Sedimentary Exhalative (SEDEX), Epithermal, Skarn | MVT zinc-lead, VMS zinc-lead, SEDEX zinc-lead, Epithermal zinc-lead, Skarn zinc-lead | Pb, Zn | Ag, Cu | Pb, Zn, Ag, Cu | Meng et al., 2024 |  | BC-22.15 | BC-22.15-1 | [5 empty] | ore material |  |  | mineral separate | [5 empty] | mineralisation |  |  |  | sphalerite | [6 empty] | galena |  | LA-ICPMS |  |  |  |  | 10.22 | [19 empty] | 3637.71 | [5 empty] | 1.74 | [15 empty] | 481.65 |  | 0.61 |  |  |  | 12.37 | [55 empty] | 7.64 | [42 empty] | 2024 | Meng, Y.-M., Huang, X.-W., Hu, R., Beaudoin, G., Zhou, M.-F., Meng, S. (2024). Deposit type discrimination based on trace elements in sphalerite. Ore Geology Reviews, 165, 105887. |  | CHN
| Freiberg kb, Liziping, Fulongchang, Shangnuluo, Baiji, Lengshuikeng, Lishan |  | Magmatic hydrothermal, Seafloor hydrothermal, Basin hydrothermal, Epithermal, Metamorphic | Mississippi Valley-type (MVT), Volcanic-hosted massive sulfide (VMS), Sedimentary Exhalative (SEDEX), Epithermal, Skarn | MVT zinc-lead, VMS zinc-lead, SEDEX zinc-lead, Epithermal zinc-lead, Skarn zinc-lead | Pb, Zn | Ag, Cu | Pb, Zn, Ag, Cu | Meng et al., 2024 |  | BC-22.16 | BC-22.16-1 | [5 empty] | ore material |  |  | mineral separate | [5 empty] | mineralisation |  |  |  | sphalerite | [6 empty] | galena |  | LA-ICPMS |  |  |  |  | 11.38 | [19 empty] | 3722.52 | [5 empty] | 1.65 | [5 empty] | 5.04 | [9 empty] | 258.17 |  | 0.9 |  |  |  | 8.48 | [55 empty] | 6.3 | [42 empty] | 2024 | Meng, Y.-M., Huang, X.-W., Hu, R., Beaudoin, G., Zhou, M.-F., Meng, S. (2024). Deposit type discrimination based on trace elements in sphalerite. Ore Geology Reviews, 165, 105887. |  | CHN
| Freiberg kb, Liziping, Fulongchang, Shangnuluo, Baiji, Lengshuikeng, Lishan |  | Magmatic hydrothermal, Seafloor hydrothermal, Basin hydrothermal, Epithermal, Metamorphic | Mississippi Valley-type (MVT), Volcanic-hosted massive sulfide (VMS), Sedimentary Exhalative (SEDEX), Epithermal, Skarn | MVT zinc-lead, VMS zinc-lead, SEDEX zinc-lead, Epithermal zinc-lead, Skarn zinc-lead | Pb, Zn | Ag, Cu | Pb, Zn, Ag, Cu | Meng et al., 2024 |  | BC-22.17 | BC-22.17-1 | [5 empty] | ore material |  |  | mineral separate | [5 empty] | mineralisation |  |  |  | sphalerite | [6 empty] | galena |  | LA-ICPMS |  |  |  |  | 277.58 | [19 empty] | 6518.42 | [5 empty] | 16.99 | [5 empty] | 4.16 | [9 empty] | 2274.14 |  | 0.15 |  |  |  | 3.86 | [55 empty] | 105.74 | [42 empty] | 2024 | Meng, Y.-M., Huang, X.-W., Hu, R., Beaudoin, G., Zhou, M.-F., Meng, S. (2024). Deposit type discrimination based on trace elements in sphalerite. Ore Geology Reviews, 165, 105887. |  | CHN
| Freiberg kb, Liziping, Fulongchang, Shangnuluo, Baiji, Lengshuikeng, Lishan |  | Magmatic hydrothermal, Seafloor hydrothermal, Basin hydrothermal, Epithermal, Metamorphic | Mississippi Valley-type (MVT), Volcanic-hosted massive sulfide (VMS), Sedimentary Exhalative (SEDEX), Epithermal, Skarn | MVT zinc-lead, VMS zinc-lead, SEDEX zinc-lead, Epithermal zinc-lead, Skarn zinc-lead | Pb, Zn | Ag, Cu | Pb, Zn, Ag, Cu | Meng et al., 2024 |  | BCW-73.1 | BCW-73.1-1 | [5 empty] | ore material |  |  | mineral separate | [5 empty] | mineralisation |  |  |  | sphalerite | [6 empty] | galena |  | LA-ICPMS |  |  |  |  | 0.39 | [19 empty] | 3507.8 | [11 empty] | 1.72 | [9 empty] | 223.68 |  | 1.86 | [11 empty] | 0.02 | [13 empty] | 13.36 | [15 empty] | 79.4 | [60 empty] | 2024 | Meng, Y.-M., Huang, X.-W., Hu, R., Beaudoin, G., Zhou, M.-F., Meng, S. (2024). Deposit type discrimination based on trace elements in sphalerite. Ore Geology Reviews, 165, 105887. |  | CHN
| Freiberg kb, Liziping, Fulongchang, Shangnuluo, Baiji, Lengshuikeng, Lishan |  | Magmatic hydrothermal, Seafloor hydrothermal, Basin hydrothermal, Epithermal, Metamorphic | Mississippi Valley-type (MVT), Volcanic-hosted massive sulfide (VMS), Sedimentary Exhalative (SEDEX), Epithermal, Skarn | MVT zinc-lead, VMS zinc-lead, SEDEX zinc-lead, Epithermal zinc-lead, Skarn zinc-lead | Pb, Zn | Ag, Cu | Pb, Zn, Ag, Cu | Meng et al., 2024 |  | BCW-73.2 | BCW-73.2-1 | [5 empty] | ore material |  |  | mineral separate | [5 empty] | mineralisation |  |  |  | sphalerite | [6 empty] | galena |  | LA-ICPMS |  |  |  |  | 0.41 | [19 empty] | 5504.34 | [11 empty] | 0.8 | [11 empty] | 0.9 | [11 empty] | 0.01 | [13 empty] | 5.01 | [15 empty] | 176.89 | [60 empty] | 2024 | Meng, Y.-M., Huang, X.-W., Hu, R., Beaudoin, G., Zhou, M.-F., Meng, S. (2024). Deposit type discrimination based on trace elements in sphalerite. Ore Geology Reviews, 165, 105887. |  | CHN
| Freiberg kb, Liziping, Fulongchang, Shangnuluo, Baiji, Lengshuikeng, Lishan |  | Magmatic hydrothermal, Seafloor hydrothermal, Basin hydrothermal, Epithermal, Metamorphic | Mississippi Valley-type (MVT), Volcanic-hosted massive sulfide (VMS), Sedimentary Exhalative (SEDEX), Epithermal, Skarn | MVT zinc-lead, VMS zinc-lead, SEDEX zinc-lead, Epithermal zinc-lead, Skarn zinc-lead | Pb, Zn | Ag, Cu | Pb, Zn, Ag, Cu | Meng et al., 2024 |  | BCW-73.3 | BCW-73.3-1 | [5 empty] | ore material |  |  | mineral separate | [5 empty] | mineralisation |  |  |  | sphalerite | [6 empty] | galena |  | LA-ICPMS |  |  |  |  | 0.38 | [19 empty] | 3104.21 | [11 empty] | 1.86 | [9 empty] | 5852.83 |  | 1.45 | [11 empty] | 0.02 | [13 empty] | 64.82 | [15 empty] | 515.83 | [60 empty] | 2024 | Meng, Y.-M., Huang, X.-W., Hu, R., Beaudoin, G., Zhou, M.-F., Meng, S. (2024). Deposit type discrimination based on trace elements in sphalerite. Ore Geology Reviews, 165, 105887. |  | CHN
| Freiberg kb, Liziping, Fulongchang, Shangnuluo, Baiji, Lengshuikeng, Lishan |  | Magmatic hydrothermal, Seafloor hydrothermal, Basin hydrothermal, Epithermal, Metamorphic | Mississippi Valley-type (MVT), Volcanic-hosted massive sulfide (VMS), Sedimentary Exhalative (SEDEX), Epithermal, Skarn | MVT zinc-lead, VMS zinc-lead, SEDEX zinc-lead, Epithermal zinc-lead, Skarn zinc-lead | Pb, Zn | Ag, Cu | Pb, Zn, Ag, Cu | Meng et al., 2024 |  | BCW-73.4 | BCW-73.4-1 | [5 empty] | ore material |  |  | mineral separate | [5 empty] | mineralisation |  |  |  | sphalerite | [6 empty] | galena |  | LA-ICPMS |  |  |  |  | 0.37 | [19 empty] | 12159.06 | [11 empty] | 1.17 | [9 empty] | 7.68 |  | 0.28 | [25 empty] | 4.72 | [15 empty] | 187.09 | [60 empty] | 2024 | Meng, Y.-M., Huang, X.-W., Hu, R., Beaudoin, G., Zhou, M.-F., Meng, S. (2024). Deposit type discrimination based on trace elements in sphalerite. Ore Geology Reviews, 165, 105887. |  | CHN
| Freiberg kb, Liziping, Fulongchang, Shangnuluo, Baiji, Lengshuikeng, Lishan |  | Magmatic hydrothermal, Seafloor hydrothermal, Basin hydrothermal, Epithermal, Metamorphic | Mississippi Valley-type (MVT), Volcanic-hosted massive sulfide (VMS), Sedimentary Exhalative (SEDEX), Epithermal, Skarn | MVT zinc-lead, VMS zinc-lead, SEDEX zinc-lead, Epithermal zinc-lead, Skarn zinc-lead | Pb, Zn | Ag, Cu | Pb, Zn, Ag, Cu | Meng et al., 2024 |  | BCW-73.5 | BCW-73.5-1 | [5 empty] | ore material |  |  | mineral separate | [5 empty] | mineralisation |  |  |  | sphalerite | [6 empty] | galena |  | LA-ICPMS |  |  |  |  | 0.5 | [19 empty] | 1687.76 | [11 empty] | 1.35 | [9 empty] | 2761.32 |  | 0.12 | [25 empty] | 56.5 | [15 empty] | 1682.77 | [60 empty] | 2024 | Meng, Y.-M., Huang, X.-W., Hu, R., Beaudoin, G., Zhou, M.-F., Meng, S. (2024). Deposit type discrimination based on trace elements in sphalerite. Ore Geology Reviews, 165, 105887. |  | CHN
| Freiberg kb, Liziping, Fulongchang, Shangnuluo, Baiji, Lengshuikeng, Lishan |  | Magmatic hydrothermal, Seafloor hydrothermal, Basin hydrothermal, Epithermal, Metamorphic | Mississippi Valley-type (MVT), Volcanic-hosted massive sulfide (VMS), Sedimentary Exhalative (SEDEX), Epithermal, Skarn | MVT zinc-lead, VMS zinc-lead, SEDEX zinc-lead, Epithermal zinc-lead, Skarn zinc-lead | Pb, Zn | Ag, Cu | Pb, Zn, Ag, Cu | Meng et al., 2024 |  | BCW-73.6 | BCW-73.6-1 | [5 empty] | ore material |  |  | mineral separate | [5 empty] | mineralisation |  |  |  | sphalerite | [6 empty] | galena |  | LA-ICPMS |  |  |  |  | 0.28 | [19 empty] | 1356.58 | [11 empty] | 1.32 | [9 empty] | 8798.38 |  | 0.39 | [25 empty] | 106.18 | [15 empty] | 1118.64 | [60 empty] | 2024 | Meng, Y.-M., Huang, X.-W., Hu, R., Beaudoin, G., Zhou, M.-F., Meng, S. (2024). Deposit type discrimination based on trace elements in sphalerite. Ore Geology Reviews, 165, 105887. |  | CHN
| Freiberg kb, Liziping, Fulongchang, Shangnuluo, Baiji, Lengshuikeng, Lishan |  | Magmatic hydrothermal, Seafloor hydrothermal, Basin hydrothermal, Epithermal, Metamorphic | Mississippi Valley-type (MVT), Volcanic-hosted massive sulfide (VMS), Sedimentary Exhalative (SEDEX), Epithermal, Skarn | MVT zinc-lead, VMS zinc-lead, SEDEX zinc-lead, Epithermal zinc-lead, Skarn zinc-lead | Pb, Zn | Ag, Cu | Pb, Zn, Ag, Cu | Meng et al., 2024 |  | BCW-73.7 | BCW-73.7-1 | [5 empty] | ore material |  |  | mineral separate | [5 empty] | mineralisation |  |  |  | sphalerite | [6 empty] | galena |  | LA-ICPMS |  |  |  |  | 0.29 | [19 empty] | 2232.07 | [11 empty] | 0.67 | [9 empty] | 193.07 |  | 0.28 | [25 empty] | 17.15 | [15 empty] | 261.17 | [60 empty] | 2024 | Meng, Y.-M., Huang, X.-W., Hu, R., Beaudoin, G., Zhou, M.-F., Meng, S. (2024). Deposit type discrimination based on trace elements in sphalerite. Ore Geology Reviews, 165, 105887. |  | CHN
| Freiberg kb, Liziping, Fulongchang, Shangnuluo, Baiji, Lengshuikeng, Lishan |  | Magmatic hydrothermal, Seafloor hydrothermal, Basin hydrothermal, Epithermal, Metamorphic | Mississippi Valley-type (MVT), Volcanic-hosted massive sulfide (VMS), Sedimentary Exhalative (SEDEX), Epithermal, Skarn | MVT zinc-lead, VMS zinc-lead, SEDEX zinc-lead, Epithermal zinc-lead, Skarn zinc-lead | Pb, Zn | Ag, Cu | Pb, Zn, Ag, Cu | Meng et al., 2024 |  | BCW-73.8 | BCW-73.8-1 | [5 empty] | ore material |  |  | mineral separate | [5 empty] | mineralisation |  |  |  | sphalerite | [6 empty] | galena |  | LA-ICPMS |  |  |  |  | 0.38 | [19 empty] | 764.51 | [11 empty] | 2.09 | [9 empty] | 7411.74 |  | 0.23 | [11 empty] | 0.03 | [13 empty] | 126.46 | [15 empty] | 674.51 | [60 empty] | 2024 | Meng, Y.-M., Huang, X.-W., Hu, R., Beaudoin, G., Zhou, M.-F., Meng, S. (2024). Deposit type discrimination based on trace elements in sphalerite. Ore Geology Reviews, 165, 105887. |  | CHN
| Freiberg kb, Liziping, Fulongchang, Shangnuluo, Baiji, Lengshuikeng, Lishan |  | Magmatic hydrothermal, Seafloor hydrothermal, Basin hydrothermal, Epithermal, Metamorphic | Mississippi Valley-type (MVT), Volcanic-hosted massive sulfide (VMS), Sedimentary Exhalative (SEDEX), Epithermal, Skarn | MVT zinc-lead, VMS zinc-lead, SEDEX zinc-lead, Epithermal zinc-lead, Skarn zinc-lead | Pb, Zn | Ag, Cu | Pb, Zn, Ag, Cu | Meng et al., 2024 |  | BCW-73.9 | BCW-73.9-1 | [5 empty] | ore material |  |  | mineral separate | [5 empty] | mineralisation |  |  |  | sphalerite | [6 empty] | galena |  | LA-ICPMS |  |  |  |  | 0.45 | [19 empty] | 2865.27 | [11 empty] | 0.99 | [9 empty] | 4348.67 |  | 2.38 | [25 empty] | 49.72 | [15 empty] | 604.22 | [60 empty] | 2024 | Meng, Y.-M., Huang, X.-W., Hu, R., Beaudoin, G., Zhou, M.-F., Meng, S. (2024). Deposit type discrimination based on trace elements in sphalerite. Ore Geology Reviews, 165, 105887. |  | CHN
| Freiberg kb, Liziping, Fulongchang, Shangnuluo, Baiji, Lengshuikeng, Lishan |  | Magmatic hydrothermal, Seafloor hydrothermal, Basin hydrothermal, Epithermal, Metamorphic | Mississippi Valley-type (MVT), Volcanic-hosted massive sulfide (VMS), Sedimentary Exhalative (SEDEX), Epithermal, Skarn | MVT zinc-lead, VMS zinc-lead, SEDEX zinc-lead, Epithermal zinc-lead, Skarn zinc-lead | Pb, Zn | Ag, Cu | Pb, Zn, Ag, Cu | Meng et al., 2024 |  | BCW-73.10 | BCW-73.10-1 | [5 empty] | ore material |  |  | mineral separate | [5 empty] | mineralisation |  |  |  | sphalerite | [6 empty] | galena |  | LA-ICPMS |  |  |  |  | 0.32 | [19 empty] | 2568.03 | [11 empty] | 1.42 | [9 empty] | 6491.92 |  | 1.96 | [25 empty] | 74.43 | [15 empty] | 997.13 | [60 empty] | 2024 | Meng, Y.-M., Huang, X.-W., Hu, R., Beaudoin, G., Zhou, M.-F., Meng, S. (2024). Deposit type discrimination based on trace elements in sphalerite. Ore Geology Reviews, 165, 105887. |  | CHN
| Freiberg kb, Liziping, Fulongchang, Shangnuluo, Baiji, Lengshuikeng, Lishan |  | Magmatic hydrothermal, Seafloor hydrothermal, Basin hydrothermal, Epithermal, Metamorphic | Mississippi Valley-type (MVT), Volcanic-hosted massive sulfide (VMS), Sedimentary Exhalative (SEDEX), Epithermal, Skarn | MVT zinc-lead, VMS zinc-lead, SEDEX zinc-lead, Epithermal zinc-lead, Skarn zinc-lead | Pb, Zn | Ag, Cu | Pb, Zn, Ag, Cu | Meng et al., 2024 |  | BCW-73.11 | BCW-73.11-1 | [5 empty] | ore material |  |  | mineral separate | [5 empty] | mineralisation |  |  |  | sphalerite | [6 empty] | galena |  | LA-ICPMS |  |  |  |  | 0.49 | [19 empty] | 3972.54 | [11 empty] | 2.82 | [9 empty] | 9050.18 |  | 2.05 | [25 empty] | 82.94 | [15 empty] | 1020.01 | [60 empty] | 2024 | Meng, Y.-M., Huang, X.-W., Hu, R., Beaudoin, G., Zhou, M.-F., Meng, S. (2024). Deposit type discrimination based on trace elements in sphalerite. Ore Geology Reviews, 165, 105887. |  | CHN
| Freiberg kb, Liziping, Fulongchang, Shangnuluo, Baiji, Lengshuikeng, Lishan |  | Magmatic hydrothermal, Seafloor hydrothermal, Basin hydrothermal, Epithermal, Metamorphic | Mississippi Valley-type (MVT), Volcanic-hosted massive sulfide (VMS), Sedimentary Exhalative (SEDEX), Epithermal, Skarn | MVT zinc-lead, VMS zinc-lead, SEDEX zinc-lead, Epithermal zinc-lead, Skarn zinc-lead | Pb, Zn | Ag, Cu | Pb, Zn, Ag, Cu | Meng et al., 2024 |  | BCW-73.12 | BCW-73.12-1 | [5 empty] | ore material |  |  | mineral separate | [5 empty] | mineralisation |  |  |  | sphalerite | [6 empty] | galena |  | LA-ICPMS |  |  |  |  | 0.27 | [19 empty] | 2180.24 | [11 empty] | 0.81 | [9 empty] | 14727.11 |  | 0.7 | [11 empty] | 0.04 | [13 empty] | 128.92 | [15 empty] | 2370.56 | [60 empty] | 2024 | Meng, Y.-M., Huang, X.-W., Hu, R., Beaudoin, G., Zhou, M.-F., Meng, S. (2024). Deposit type discrimination based on trace elements in sphalerite. Ore Geology Reviews, 165, 105887. |  | CHN
| Freiberg kb, Liziping, Fulongchang, Shangnuluo, Baiji, Lengshuikeng, Lishan |  | Magmatic hydrothermal, Seafloor hydrothermal, Basin hydrothermal, Epithermal, Metamorphic | Mississippi Valley-type (MVT), Volcanic-hosted massive sulfide (VMS), Sedimentary Exhalative (SEDEX), Epithermal, Skarn | MVT zinc-lead, VMS zinc-lead, SEDEX zinc-lead, Epithermal zinc-lead, Skarn zinc-lead | Pb, Zn | Ag, Cu | Pb, Zn, Ag, Cu | Meng et al., 2024 |  | BCW-73.13 | BCW-73.13-1 | [5 empty] | ore material |  |  | mineral separate | [5 empty] | mineralisation |  |  |  | sphalerite | [6 empty] | galena |  | LA-ICPMS |  |  |  |  | 0.35 | [19 empty] | 560.55 | [11 empty] | 1.76 | [9 empty] | 158.25 |  | 0.57 | [11 empty] | 0.01 | [13 empty] | 50.22 | [15 empty] | 275.44 | [60 empty] | 2024 | Meng, Y.-M., Huang, X.-W., Hu, R., Beaudoin, G., Zhou, M.-F., Meng, S. (2024). Deposit type discrimination based on trace elements in sphalerite. Ore Geology Reviews, 165, 105887. |  | CHN
| Freiberg kb, Liziping, Fulongchang, Shangnuluo, Baiji, Lengshuikeng, Lishan |  | Magmatic hydrothermal, Seafloor hydrothermal, Basin hydrothermal, Epithermal, Metamorphic | Mississippi Valley-type (MVT), Volcanic-hosted massive sulfide (VMS), Sedimentary Exhalative (SEDEX), Epithermal, Skarn | MVT zinc-lead, VMS zinc-lead, SEDEX zinc-lead, Epithermal zinc-lead, Skarn zinc-lead | Pb, Zn | Ag, Cu | Pb, Zn, Ag, Cu | Meng et al., 2024 |  | BCW-73.14 | BCW-73.14-1 | [5 empty] | ore material |  |  | mineral separate | [5 empty] | mineralisation |  |  |  | sphalerite | [6 empty] | galena |  | LA-ICPMS |  |  |  |  | 0.2 | [19 empty] | 733.53 | [11 empty] | 0.78 | [9 empty] | 922.4 |  | 0.3 | [11 empty] | 0.01 | [13 empty] | 22.08 | [15 empty] | 190.82 | [60 empty] | 2024 | Meng, Y.-M., Huang, X.-W., Hu, R., Beaudoin, G., Zhou, M.-F., Meng, S. (2024). Deposit type discrimination based on trace elements in sphalerite. Ore Geology Reviews, 165, 105887. |  | CHN
| Freiberg kb, Liziping, Fulongchang, Shangnuluo, Baiji, Lengshuikeng, Lishan |  | Magmatic hydrothermal, Seafloor hydrothermal, Basin hydrothermal, Epithermal, Metamorphic | Mississippi Valley-type (MVT), Volcanic-hosted massive sulfide (VMS), Sedimentary Exhalative (SEDEX), Epithermal, Skarn | MVT zinc-lead, VMS zinc-lead, SEDEX zinc-lead, Epithermal zinc-lead, Skarn zinc-lead | Pb, Zn | Ag, Cu | Pb, Zn, Ag, Cu | Meng et al., 2024 |  | BCW-73.15 | BCW-73.15-1 | [5 empty] | ore material |  |  | mineral separate | [5 empty] | mineralisation |  |  |  | sphalerite | [6 empty] | galena |  | LA-ICPMS |  |  |  |  | 0.36 | [19 empty] | 1150.06 | [11 empty] | 0.93 | [9 empty] | 123.86 |  | 0.56 | [25 empty] | 19.87 | [15 empty] | 101.19 | [60 empty] | 2024 | Meng, Y.-M., Huang, X.-W., Hu, R., Beaudoin, G., Zhou, M.-F., Meng, S. (2024). Deposit type discrimination based on trace elements in sphalerite. Ore Geology Reviews, 165, 105887. |  | CHN
| Freiberg kb, Liziping, Fulongchang, Shangnuluo, Baiji, Lengshuikeng, Lishan |  | Magmatic hydrothermal, Seafloor hydrothermal, Basin hydrothermal, Epithermal, Metamorphic | Mississippi Valley-type (MVT), Volcanic-hosted massive sulfide (VMS), Sedimentary Exhalative (SEDEX), Epithermal, Skarn | MVT zinc-lead, VMS zinc-lead, SEDEX zinc-lead, Epithermal zinc-lead, Skarn zinc-lead | Pb, Zn | Ag, Cu | Pb, Zn, Ag, Cu | Meng et al., 2024 |  | BCW-73.16 | BCW-73.16-1 | [5 empty] | ore material |  |  | mineral separate | [5 empty] | mineralisation |  |  |  | sphalerite | [6 empty] | galena |  | LA-ICPMS |  |  |  |  | 0.32 | [19 empty] | 1530.56 | [11 empty] | 0.9 | [11 empty] | 0.3 | [11 empty] | 0.03 | [13 empty] | 12.84 | [15 empty] | 140.86 | [60 empty] | 2024 | Meng, Y.-M., Huang, X.-W., Hu, R., Beaudoin, G., Zhou, M.-F., Meng, S. (2024). Deposit type discrimination based on trace elements in sphalerite. Ore Geology Reviews, 165, 105887. |  | CHN
| Freiberg kb, Liziping, Fulongchang, Shangnuluo, Baiji, Lengshuikeng, Lishan |  | Magmatic hydrothermal, Seafloor hydrothermal, Basin hydrothermal, Epithermal, Metamorphic | Mississippi Valley-type (MVT), Volcanic-hosted massive sulfide (VMS), Sedimentary Exhalative (SEDEX), Epithermal, Skarn | MVT zinc-lead, VMS zinc-lead, SEDEX zinc-lead, Epithermal zinc-lead, Skarn zinc-lead | Pb, Zn | Ag, Cu | Pb, Zn, Ag, Cu | Meng et al., 2024 |  | BCW-73.17 | BCW-73.17-1 | [5 empty] | ore material |  |  | mineral separate | [5 empty] | mineralisation |  |  |  | sphalerite | [6 empty] | galena |  | LA-ICPMS |  |  |  |  | 0.45 | [19 empty] | 3105.3 | [11 empty] | 1.89 | [9 empty] | 195.56 |  | 0.3 | [11 empty] | 0.01 | [13 empty] | 26.15 | [15 empty] | 343.03 | [60 empty] | 2024 | Meng, Y.-M., Huang, X.-W., Hu, R., Beaudoin, G., Zhou, M.-F., Meng, S. (2024). Deposit type discrimination based on trace elements in sphalerite. Ore Geology Reviews, 165, 105887. |  | CHN
| Freiberg kb, Liziping, Fulongchang, Shangnuluo, Baiji, Lengshuikeng, Lishan |  | Magmatic hydrothermal, Seafloor hydrothermal, Basin hydrothermal, Epithermal, Metamorphic | Mississippi Valley-type (MVT), Volcanic-hosted massive sulfide (VMS), Sedimentary Exhalative (SEDEX), Epithermal, Skarn | MVT zinc-lead, VMS zinc-lead, SEDEX zinc-lead, Epithermal zinc-lead, Skarn zinc-lead | Pb, Zn | Ag, Cu | Pb, Zn, Ag, Cu | Meng et al., 2024 |  | BCW-73.18 | BCW-73.18-1 | [5 empty] | ore material |  |  | mineral separate | [5 empty] | mineralisation |  |  |  | sphalerite | [6 empty] | galena |  | LA-ICPMS |  |  |  |  | 0.35 | [19 empty] | 447.93 | [11 empty] | 2.07 | [9 empty] | 17975.89 |  | 1.23 | [25 empty] | 201.66 | [15 empty] | 2579.95 | [60 empty] | 2024 | Meng, Y.-M., Huang, X.-W., Hu, R., Beaudoin, G., Zhou, M.-F., Meng, S. (2024). Deposit type discrimination based on trace elements in sphalerite. Ore Geology Reviews, 165, 105887. |  | CHN
| Freiberg kb, Liziping, Fulongchang, Shangnuluo, Baiji, Lengshuikeng, Lishan |  | Magmatic hydrothermal, Seafloor hydrothermal, Basin hydrothermal, Epithermal, Metamorphic | Mississippi Valley-type (MVT), Volcanic-hosted massive sulfide (VMS), Sedimentary Exhalative (SEDEX), Epithermal, Skarn | MVT zinc-lead, VMS zinc-lead, SEDEX zinc-lead, Epithermal zinc-lead, Skarn zinc-lead | Pb, Zn | Ag, Cu | Pb, Zn, Ag, Cu | Meng et al., 2024 |  | BCW-73.19 | BCW-73.19-1 | [5 empty] | ore material |  |  | mineral separate | [5 empty] | mineralisation |  |  |  | sphalerite | [6 empty] | galena |  | LA-ICPMS |  |  |  |  | 0.4 | [19 empty] | 397.86 | [11 empty] | 1.15 | [9 empty] | 18833.39 |  | 1.33 | [25 empty] | 311.21 | [15 empty] | 2416.98 | [60 empty] | 2024 | Meng, Y.-M., Huang, X.-W., Hu, R., Beaudoin, G., Zhou, M.-F., Meng, S. (2024). Deposit type discrimination based on trace elements in sphalerite. Ore Geology Reviews, 165, 105887. |  | CHN
| Freiberg kb, Liziping, Fulongchang, Shangnuluo, Baiji, Lengshuikeng, Lishan |  | Magmatic hydrothermal, Seafloor hydrothermal, Basin hydrothermal, Epithermal, Metamorphic | Mississippi Valley-type (MVT), Volcanic-hosted massive sulfide (VMS), Sedimentary Exhalative (SEDEX), Epithermal, Skarn | MVT zinc-lead, VMS zinc-lead, SEDEX zinc-lead, Epithermal zinc-lead, Skarn zinc-lead | Pb, Zn | Ag, Cu | Pb, Zn, Ag, Cu | Meng et al., 2024 |  | HTP27.1 | HTP27.1-1 | [5 empty] | ore material |  |  | mineral separate | [5 empty] | mineralisation |  |  |  | sphalerite | [6 empty] | galena |  | LA-ICPMS |  |  |  |  | 5.9 | [19 empty] | 4170 | [5 empty] | 109 | [5 empty] | 9 | [9 empty] | 35051 |  | 0.87 |  |  |  | 2.61 | [7 empty] | 0.015 | [13 empty] | 2844 | [15 empty] | 1.9 | [17 empty] | 0.5 | [9 empty] | 0.11 | [32 empty] | 2024 | Meng, Y.-M., Huang, X.-W., Hu, R., Beaudoin, G., Zhou, M.-F., Meng, S. (2024). Deposit type discrimination based on trace elements in sphalerite. Ore Geology Reviews, 165, 105887. |  | CHN
| Freiberg kb, Liziping, Fulongchang, Shangnuluo, Baiji, Lengshuikeng, Lishan |  | Magmatic hydrothermal, Seafloor hydrothermal, Basin hydrothermal, Epithermal, Metamorphic | Mississippi Valley-type (MVT), Volcanic-hosted massive sulfide (VMS), Sedimentary Exhalative (SEDEX), Epithermal, Skarn | MVT zinc-lead, VMS zinc-lead, SEDEX zinc-lead, Epithermal zinc-lead, Skarn zinc-lead | Pb, Zn | Ag, Cu | Pb, Zn, Ag, Cu | Meng et al., 2024 |  | HTP27.2 | HTP27.2-1 | [5 empty] | ore material |  |  | mineral separate | [5 empty] | mineralisation |  |  |  | sphalerite | [6 empty] | galena |  | LA-ICPMS |  |  |  |  | 5.1 | [19 empty] | 4244 | [5 empty] | 108 | [5 empty] | 8 | [9 empty] | 37358 |  | 0.43 |  |  |  | 2.6 | [7 empty] | 0.011 | [13 empty] | 2839 | [15 empty] | 2.8 | [17 empty] | 1.1 | [9 empty] | 0.11 | [32 empty] | 2024 | Meng, Y.-M., Huang, X.-W., Hu, R., Beaudoin, G., Zhou, M.-F., Meng, S. (2024). Deposit type discrimination based on trace elements in sphalerite. Ore Geology Reviews, 165, 105887. |  | CHN
| Freiberg kb, Liziping, Fulongchang, Shangnuluo, Baiji, Lengshuikeng, Lishan |  | Magmatic hydrothermal, Seafloor hydrothermal, Basin hydrothermal, Epithermal, Metamorphic | Mississippi Valley-type (MVT), Volcanic-hosted massive sulfide (VMS), Sedimentary Exhalative (SEDEX), Epithermal, Skarn | MVT zinc-lead, VMS zinc-lead, SEDEX zinc-lead, Epithermal zinc-lead, Skarn zinc-lead | Pb, Zn | Ag, Cu | Pb, Zn, Ag, Cu | Meng et al., 2024 |  | HTP27.3 | HTP27.3-1 | [5 empty] | ore material |  |  | mineral separate | [5 empty] | mineralisation |  |  |  | sphalerite | [6 empty] | galena |  | LA-ICPMS |  |  |  |  | 4.5 | [19 empty] | 4314 | [5 empty] | 111 | [5 empty] | 7 | [9 empty] | 37927 |  | 0.49 |  |  |  | 2.83 | [7 empty] | 0.01 | [13 empty] | 2818 | [15 empty] | 0.2 | [27 empty] | 0.1 | [32 empty] | 2024 | Meng, Y.-M., Huang, X.-W., Hu, R., Beaudoin, G., Zhou, M.-F., Meng, S. (2024). Deposit type discrimination based on trace elements in sphalerite. Ore Geology Reviews, 165, 105887. |  | CHN
| Freiberg kb, Liziping, Fulongchang, Shangnuluo, Baiji, Lengshuikeng, Lishan |  | Magmatic hydrothermal, Seafloor hydrothermal, Basin hydrothermal, Epithermal, Metamorphic | Mississippi Valley-type (MVT), Volcanic-hosted massive sulfide (VMS), Sedimentary Exhalative (SEDEX), Epithermal, Skarn | MVT zinc-lead, VMS zinc-lead, SEDEX zinc-lead, Epithermal zinc-lead, Skarn zinc-lead | Pb, Zn | Ag, Cu | Pb, Zn, Ag, Cu | Meng et al., 2024 |  | HTP27.4 | HTP27.4-1 | [5 empty] | ore material |  |  | mineral separate | [5 empty] | mineralisation |  |  |  | sphalerite | [6 empty] | galena |  | LA-ICPMS |  |  |  |  | 6 | [19 empty] | 4328 | [5 empty] | 111 | [5 empty] | 9 | [9 empty] | 39021 |  | 0.33 |  |  |  | 2.64 | [7 empty] | 0.013 | [13 empty] | 2819 | [15 empty] | 6.4 | [17 empty] | 3.3 | [9 empty] | 0.1 | [32 empty] | 2024 | Meng, Y.-M., Huang, X.-W., Hu, R., Beaudoin, G., Zhou, M.-F., Meng, S. (2024). Deposit type discrimination based on trace elements in sphalerite. Ore Geology Reviews, 165, 105887. |  | CHN
| Freiberg kb, Liziping, Fulongchang, Shangnuluo, Baiji, Lengshuikeng, Lishan |  | Magmatic hydrothermal, Seafloor hydrothermal, Basin hydrothermal, Epithermal, Metamorphic | Mississippi Valley-type (MVT), Volcanic-hosted massive sulfide (VMS), Sedimentary Exhalative (SEDEX), Epithermal, Skarn | MVT zinc-lead, VMS zinc-lead, SEDEX zinc-lead, Epithermal zinc-lead, Skarn zinc-lead | Pb, Zn | Ag, Cu | Pb, Zn, Ag, Cu | Meng et al., 2024 |  | HTP27.5 | HTP27.5-1 | [5 empty] | ore material |  |  | mineral separate | [5 empty] | mineralisation |  |  |  | sphalerite | [6 empty] | galena |  | LA-ICPMS |  |  |  |  | 6 | [19 empty] | 4242 | [5 empty] | 110 | [5 empty] | 13 | [9 empty] | 38631 |  | 1.43 |  |  |  | 2.75 | [7 empty] | 0.009 | [13 empty] | 2822 | [15 empty] | 3.4 | [17 empty] | 1.6 | [9 empty] | 0.11 | [32 empty] | 2024 | Meng, Y.-M., Huang, X.-W., Hu, R., Beaudoin, G., Zhou, M.-F., Meng, S. (2024). Deposit type discrimination based on trace elements in sphalerite. Ore Geology Reviews, 165, 105887. |  | CHN
| Freiberg kb, Liziping, Fulongchang, Shangnuluo, Baiji, Lengshuikeng, Lishan |  | Magmatic hydrothermal, Seafloor hydrothermal, Basin hydrothermal, Epithermal, Metamorphic | Mississippi Valley-type (MVT), Volcanic-hosted massive sulfide (VMS), Sedimentary Exhalative (SEDEX), Epithermal, Skarn | MVT zinc-lead, VMS zinc-lead, SEDEX zinc-lead, Epithermal zinc-lead, Skarn zinc-lead | Pb, Zn | Ag, Cu | Pb, Zn, Ag, Cu | Meng et al., 2024 |  | HTP27.6 | HTP27.6-1 | [5 empty] | ore material |  |  | mineral separate | [5 empty] | mineralisation |  |  |  | sphalerite | [6 empty] | galena |  | LA-ICPMS |  |  |  |  | 8 | [19 empty] | 4237 | [5 empty] | 112 | [5 empty] | 16 | [9 empty] | 38555 |  | 1.02 |  |  |  | 2.7 | [7 empty] | 0.007 | [13 empty] | 2830 | [15 empty] | 6.6 | [17 empty] | 5.8 | [9 empty] | 0.1 | [32 empty] | 2024 | Meng, Y.-M., Huang, X.-W., Hu, R., Beaudoin, G., Zhou, M.-F., Meng, S. (2024). Deposit type discrimination based on trace elements in sphalerite. Ore Geology Reviews, 165, 105887. |  | CHN
| Freiberg kb, Liziping, Fulongchang, Shangnuluo, Baiji, Lengshuikeng, Lishan |  | Magmatic hydrothermal, Seafloor hydrothermal, Basin hydrothermal, Epithermal, Metamorphic | Mississippi Valley-type (MVT), Volcanic-hosted massive sulfide (VMS), Sedimentary Exhalative (SEDEX), Epithermal, Skarn | MVT zinc-lead, VMS zinc-lead, SEDEX zinc-lead, Epithermal zinc-lead, Skarn zinc-lead | Pb, Zn | Ag, Cu | Pb, Zn, Ag, Cu | Meng et al., 2024 |  | HTP27.7 | HTP27.7-1 | [5 empty] | ore material |  |  | mineral separate | [5 empty] | mineralisation |  |  |  | sphalerite | [6 empty] | galena |  | LA-ICPMS |  |  |  |  | 5.5 | [19 empty] | 4259 | [5 empty] | 110 | [5 empty] | 9 | [9 empty] | 38187 |  | 0.58 |  |  |  | 2.8 | [7 empty] | 0.007 | [13 empty] | 2819 | [15 empty] | 5 | [17 empty] | 2.7 | [9 empty] | 0.09 | [32 empty] | 2024 | Meng, Y.-M., Huang, X.-W., Hu, R., Beaudoin, G., Zhou, M.-F., Meng, S. (2024). Deposit type discrimination based on trace elements in sphalerite. Ore Geology Reviews, 165, 105887. |  | CHN
| Freiberg kb, Liziping, Fulongchang, Shangnuluo, Baiji, Lengshuikeng, Lishan |  | Magmatic hydrothermal, Seafloor hydrothermal, Basin hydrothermal, Epithermal, Metamorphic | Mississippi Valley-type (MVT), Volcanic-hosted massive sulfide (VMS), Sedimentary Exhalative (SEDEX), Epithermal, Skarn | MVT zinc-lead, VMS zinc-lead, SEDEX zinc-lead, Epithermal zinc-lead, Skarn zinc-lead | Pb, Zn | Ag, Cu | Pb, Zn, Ag, Cu | Meng et al., 2024 |  | HTP27.8 | HTP27.8-1 | [5 empty] | ore material |  |  | mineral separate | [5 empty] | mineralisation |  |  |  | sphalerite | [6 empty] | galena |  | LA-ICPMS |  |  |  |  | 5 | [19 empty] | 4128 | [5 empty] | 109 | [5 empty] | 8 | [9 empty] | 32878 |  | 1.84 |  |  |  | 2.64 | [7 empty] | 0.009 | [13 empty] | 2866 | [15 empty] | 2 | [17 empty] | 0.3 | [9 empty] | 0.12 | [32 empty] | 2024 | Meng, Y.-M., Huang, X.-W., Hu, R., Beaudoin, G., Zhou, M.-F., Meng, S. (2024). Deposit type discrimination based on trace elements in sphalerite. Ore Geology Reviews, 165, 105887. |  | CHN
| Freiberg kb, Liziping, Fulongchang, Shangnuluo, Baiji, Lengshuikeng, Lishan |  | Magmatic hydrothermal, Seafloor hydrothermal, Basin hydrothermal, Epithermal, Metamorphic | Mississippi Valley-type (MVT), Volcanic-hosted massive sulfide (VMS), Sedimentary Exhalative (SEDEX), Epithermal, Skarn | MVT zinc-lead, VMS zinc-lead, SEDEX zinc-lead, Epithermal zinc-lead, Skarn zinc-lead | Pb, Zn | Ag, Cu | Pb, Zn, Ag, Cu | Meng et al., 2024 |  | 174HTP1 | 174HTP1-1 | [5 empty] | ore material |  |  | mineral separate | [5 empty] | mineralisation |  |  |  | sphalerite | [6 empty] | galena |  | LA-ICPMS |  |  |  |  | 4.7 | [19 empty] | 5532 | [5 empty] | 71 | [5 empty] | 33 | [9 empty] | 102151 |  | 0.1 |  |  |  | 3.11 | [7 empty] | 0.158 | [13 empty] | 5438 | [15 empty] | 0.9 | [17 empty] | 0.3 | [42 empty] | 2024 | Meng, Y.-M., Huang, X.-W., Hu, R., Beaudoin, G., Zhou, M.-F., Meng, S. (2024). Deposit type discrimination based on trace elements in sphalerite. Ore Geology Reviews, 165, 105887. |  | CHN
| Freiberg kb, Liziping, Fulongchang, Shangnuluo, Baiji, Lengshuikeng, Lishan |  | Magmatic hydrothermal, Seafloor hydrothermal, Basin hydrothermal, Epithermal, Metamorphic | Mississippi Valley-type (MVT), Volcanic-hosted massive sulfide (VMS), Sedimentary Exhalative (SEDEX), Epithermal, Skarn | MVT zinc-lead, VMS zinc-lead, SEDEX zinc-lead, Epithermal zinc-lead, Skarn zinc-lead | Pb, Zn | Ag, Cu | Pb, Zn, Ag, Cu | Meng et al., 2024 |  | 174HTP2 | 174HTP2-1 | [5 empty] | ore material |  |  | mineral separate | [5 empty] | mineralisation |  |  |  | sphalerite | [6 empty] | galena |  | LA-ICPMS |  |  |  |  | 25.2 | [19 empty] | 6995 | [5 empty] | 84 | [5 empty] | 8337 | [9 empty] | 114483 |  | 0.07 |  |  |  | 3.26 | [7 empty] | 0.179 | [13 empty] | 4339 | [15 empty] | 63 | [17 empty] | 21.5 | [9 empty] | 0.13 | [32 empty] | 2024 | Meng, Y.-M., Huang, X.-W., Hu, R., Beaudoin, G., Zhou, M.-F., Meng, S. (2024). Deposit type discrimination based on trace elements in sphalerite. Ore Geology Reviews, 165, 105887. |  | CHN
| Freiberg kb, Liziping, Fulongchang, Shangnuluo, Baiji, Lengshuikeng, Lishan |  | Magmatic hydrothermal, Seafloor hydrothermal, Basin hydrothermal, Epithermal, Metamorphic | Mississippi Valley-type (MVT), Volcanic-hosted massive sulfide (VMS), Sedimentary Exhalative (SEDEX), Epithermal, Skarn | MVT zinc-lead, VMS zinc-lead, SEDEX zinc-lead, Epithermal zinc-lead, Skarn zinc-lead | Pb, Zn | Ag, Cu | Pb, Zn, Ag, Cu | Meng et al., 2024 |  | 174HTP3 | 174HTP3-1 | [5 empty] | ore material |  |  | mineral separate | [5 empty] | mineralisation |  |  |  | sphalerite | [6 empty] | galena |  | LA-ICPMS |  |  |  |  | 7.5 | [19 empty] | 5892 | [5 empty] | 83 | [5 empty] | 41 | [9 empty] | 97556 |  | 0.06 |  |  |  | 3.03 | [7 empty] | 0.104 | [13 empty] | 5578 | [15 empty] | 6.6 | [17 empty] | 4.1 | [9 empty] | 0.07 | [32 empty] | 2024 | Meng, Y.-M., Huang, X.-W., Hu, R., Beaudoin, G., Zhou, M.-F., Meng, S. (2024). Deposit type discrimination based on trace elements in sphalerite. Ore Geology Reviews, 165, 105887. |  | CHN
| Freiberg kb, Liziping, Fulongchang, Shangnuluo, Baiji, Lengshuikeng, Lishan |  | Magmatic hydrothermal, Seafloor hydrothermal, Basin hydrothermal, Epithermal, Metamorphic | Mississippi Valley-type (MVT), Volcanic-hosted massive sulfide (VMS), Sedimentary Exhalative (SEDEX), Epithermal, Skarn | MVT zinc-lead, VMS zinc-lead, SEDEX zinc-lead, Epithermal zinc-lead, Skarn zinc-lead | Pb, Zn | Ag, Cu | Pb, Zn, Ag, Cu | Meng et al., 2024 |  | 174HTP4 | 174HTP4-1 | [5 empty] | ore material |  |  | mineral separate | [5 empty] | mineralisation |  |  |  | sphalerite | [6 empty] | galena |  | LA-ICPMS |  |  |  |  | 6.5 | [19 empty] | 5486 | [5 empty] | 80 | [5 empty] | 12 | [9 empty] | 92512 |  | 0.46 |  |  |  | 2.76 | [7 empty] | 0.09 | [13 empty] | 5366 | [15 empty] | 3.2 | [17 empty] | 1.5 | [9 empty] | 0.09 | [32 empty] | 2024 | Meng, Y.-M., Huang, X.-W., Hu, R., Beaudoin, G., Zhou, M.-F., Meng, S. (2024). Deposit type discrimination based on trace elements in sphalerite. Ore Geology Reviews, 165, 105887. |  | CHN
| Freiberg kb, Liziping, Fulongchang, Shangnuluo, Baiji, Lengshuikeng, Lishan |  | Magmatic hydrothermal, Seafloor hydrothermal, Basin hydrothermal, Epithermal, Metamorphic | Mississippi Valley-type (MVT), Volcanic-hosted massive sulfide (VMS), Sedimentary Exhalative (SEDEX), Epithermal, Skarn | MVT zinc-lead, VMS zinc-lead, SEDEX zinc-lead, Epithermal zinc-lead, Skarn zinc-lead | Pb, Zn | Ag, Cu | Pb, Zn, Ag, Cu | Meng et al., 2024 |  | 174HTP5 | 174HTP5-1 | [5 empty] | ore material |  |  | mineral separate | [5 empty] | mineralisation |  |  |  | sphalerite | [6 empty] | galena |  | LA-ICPMS |  |  |  |  | 14.5 | [19 empty] | 5756 | [5 empty] | 72 | [5 empty] | 2853 | [9 empty] | 102774 |  | 0.08 |  |  |  | 3.15 | [7 empty] | 0.136 | [13 empty] | 4840 | [15 empty] | 56 | [17 empty] | 10.5 | [9 empty] | 0.11 | [32 empty] | 2024 | Meng, Y.-M., Huang, X.-W., Hu, R., Beaudoin, G., Zhou, M.-F., Meng, S. (2024). Deposit type discrimination based on trace elements in sphalerite. Ore Geology Reviews, 165, 105887. |  | CHN
| Freiberg kb, Liziping, Fulongchang, Shangnuluo, Baiji, Lengshuikeng, Lishan |  | Magmatic hydrothermal, Seafloor hydrothermal, Basin hydrothermal, Epithermal, Metamorphic | Mississippi Valley-type (MVT), Volcanic-hosted massive sulfide (VMS), Sedimentary Exhalative (SEDEX), Epithermal, Skarn | MVT zinc-lead, VMS zinc-lead, SEDEX zinc-lead, Epithermal zinc-lead, Skarn zinc-lead | Pb, Zn | Ag, Cu | Pb, Zn, Ag, Cu | Meng et al., 2024 |  | 174HTP6 | 174HTP6-1 | [5 empty] | ore material |  |  | mineral separate | [5 empty] | mineralisation |  |  |  | sphalerite | [6 empty] | galena |  | LA-ICPMS |  |  |  |  | 15.9 | [19 empty] | 5989 | [5 empty] | 70 | [5 empty] | 2180 | [9 empty] | 103733 |  | 0.08 |  |  |  | 3.26 | [7 empty] | 0.153 | [13 empty] | 5232 | [15 empty] | 22 | [17 empty] | 15.2 | [9 empty] | 0.06 | [32 empty] | 2024 | Meng, Y.-M., Huang, X.-W., Hu, R., Beaudoin, G., Zhou, M.-F., Meng, S. (2024). Deposit type discrimination based on trace elements in sphalerite. Ore Geology Reviews, 165, 105887. |  | CHN
| Freiberg kb, Liziping, Fulongchang, Shangnuluo, Baiji, Lengshuikeng, Lishan |  | Magmatic hydrothermal, Seafloor hydrothermal, Basin hydrothermal, Epithermal, Metamorphic | Mississippi Valley-type (MVT), Volcanic-hosted massive sulfide (VMS), Sedimentary Exhalative (SEDEX), Epithermal, Skarn | MVT zinc-lead, VMS zinc-lead, SEDEX zinc-lead, Epithermal zinc-lead, Skarn zinc-lead | Pb, Zn | Ag, Cu | Pb, Zn, Ag, Cu | Meng et al., 2024 |  | 174HTP7 | 174HTP7-1 | [5 empty] | ore material |  |  | mineral separate | [5 empty] | mineralisation |  |  |  | sphalerite | [6 empty] | galena |  | LA-ICPMS |  |  |  |  | 16 | [19 empty] | 5420 | [5 empty] | 71 | [5 empty] | 533 | [9 empty] | 92567 |  | 0.14 |  |  |  | 2.85 | [7 empty] | 0.133 | [13 empty] | 4359 | [15 empty] | 18 | [17 empty] | 13.4 | [9 empty] | 0.09 | [32 empty] | 2024 | Meng, Y.-M., Huang, X.-W., Hu, R., Beaudoin, G., Zhou, M.-F., Meng, S. (2024). Deposit type discrimination based on trace elements in sphalerite. Ore Geology Reviews, 165, 105887. |  | CHN
| Freiberg kb, Liziping, Fulongchang, Shangnuluo, Baiji, Lengshuikeng, Lishan |  | Magmatic hydrothermal, Seafloor hydrothermal, Basin hydrothermal, Epithermal, Metamorphic | Mississippi Valley-type (MVT), Volcanic-hosted massive sulfide (VMS), Sedimentary Exhalative (SEDEX), Epithermal, Skarn | MVT zinc-lead, VMS zinc-lead, SEDEX zinc-lead, Epithermal zinc-lead, Skarn zinc-lead | Pb, Zn | Ag, Cu | Pb, Zn, Ag, Cu | Meng et al., 2024 |  | 174HTP8 | 174HTP8-1 | [5 empty] | ore material |  |  | mineral separate | [5 empty] | mineralisation |  |  |  | sphalerite | [6 empty] | galena |  | LA-ICPMS |  |  |  |  | 11.5 | [19 empty] | 5705 | [5 empty] | 94 | [5 empty] | 35 | [9 empty] | 96416 |  | 0.28 |  |  |  | 2.85 | [7 empty] | 0.119 | [13 empty] | 5766 | [15 empty] | 17 | [17 empty] | 7.9 | [9 empty] | 0.11 | [32 empty] | 2024 | Meng, Y.-M., Huang, X.-W., Hu, R., Beaudoin, G., Zhou, M.-F., Meng, S. (2024). Deposit type discrimination based on trace elements in sphalerite. Ore Geology Reviews, 165, 105887. |  | CHN
| Freiberg kb, Liziping, Fulongchang, Shangnuluo, Baiji, Lengshuikeng, Lishan |  | Magmatic hydrothermal, Seafloor hydrothermal, Basin hydrothermal, Epithermal, Metamorphic | Mississippi Valley-type (MVT), Volcanic-hosted massive sulfide (VMS), Sedimentary Exhalative (SEDEX), Epithermal, Skarn | MVT zinc-lead, VMS zinc-lead, SEDEX zinc-lead, Epithermal zinc-lead, Skarn zinc-lead | Pb, Zn | Ag, Cu | Pb, Zn, Ag, Cu | Meng et al., 2024 |  | 163HTP1 | 163HTP1-1 | [5 empty] | ore material |  |  | mineral separate | [5 empty] | mineralisation |  |  |  | sphalerite | [6 empty] | galena |  | LA-ICPMS |  |  |  |  | 8 | [19 empty] | 4091 | [5 empty] | 442 | [5 empty] | 12 | [9 empty] | 21160 |  | 0.32 |  |  |  | 3.1 | [7 empty] | 0.002 | [13 empty] | 1295 | [15 empty] | 78 | [17 empty] | 6.4 | [42 empty] | 2024 | Meng, Y.-M., Huang, X.-W., Hu, R., Beaudoin, G., Zhou, M.-F., Meng, S. (2024). Deposit type discrimination based on trace elements in sphalerite. Ore Geology Reviews, 165, 105887. |  | CHN
| Freiberg kb, Liziping, Fulongchang, Shangnuluo, Baiji, Lengshuikeng, Lishan |  | Magmatic hydrothermal, Seafloor hydrothermal, Basin hydrothermal, Epithermal, Metamorphic | Mississippi Valley-type (MVT), Volcanic-hosted massive sulfide (VMS), Sedimentary Exhalative (SEDEX), Epithermal, Skarn | MVT zinc-lead, VMS zinc-lead, SEDEX zinc-lead, Epithermal zinc-lead, Skarn zinc-lead | Pb, Zn | Ag, Cu | Pb, Zn, Ag, Cu | Meng et al., 2024 |  | 163HTP2 | 163HTP2-1 | [5 empty] | ore material |  |  | mineral separate | [5 empty] | mineralisation |  |  |  | sphalerite | [6 empty] | galena |  | LA-ICPMS |  |  |  |  | 7.6 | [19 empty] | 4237 | [5 empty] | 428 | [5 empty] | 9 | [9 empty] | 20311 |  | 0.45 |  |  |  | 2.62 | [7 empty] | 0.005 | [13 empty] | 1241 | [15 empty] | 364 | [17 empty] | 3.2 | [9 empty] | 0.08 | [32 empty] | 2024 | Meng, Y.-M., Huang, X.-W., Hu, R., Beaudoin, G., Zhou, M.-F., Meng, S. (2024). Deposit type discrimination based on trace elements in sphalerite. Ore Geology Reviews, 165, 105887. |  | CHN
| Freiberg kb, Liziping, Fulongchang, Shangnuluo, Baiji, Lengshuikeng, Lishan |  | Magmatic hydrothermal, Seafloor hydrothermal, Basin hydrothermal, Epithermal, Metamorphic | Mississippi Valley-type (MVT), Volcanic-hosted massive sulfide (VMS), Sedimentary Exhalative (SEDEX), Epithermal, Skarn | MVT zinc-lead, VMS zinc-lead, SEDEX zinc-lead, Epithermal zinc-lead, Skarn zinc-lead | Pb, Zn | Ag, Cu | Pb, Zn, Ag, Cu | Meng et al., 2024 |  | 163HTP3 | 163HTP3-1 | [5 empty] | ore material |  |  | mineral separate | [5 empty] | mineralisation |  |  |  | sphalerite | [6 empty] | galena |  | LA-ICPMS |  |  |  |  | 5.4 | [19 empty] | 4179 | [5 empty] | 443 | [5 empty] | 6 | [9 empty] | 20417 |  | 0.74 |  |  |  | 2.78 | [7 empty] | 0.004 | [13 empty] | 1247 | [15 empty] | 1.5 | [17 empty] | 0.5 | [9 empty] | 0.09 | [32 empty] | 2024 | Meng, Y.-M., Huang, X.-W., Hu, R., Beaudoin, G., Zhou, M.-F., Meng, S. (2024). Deposit type discrimination based on trace elements in sphalerite. Ore Geology Reviews, 165, 105887. |  | CHN
| Freiberg kb, Liziping, Fulongchang, Shangnuluo, Baiji, Lengshuikeng, Lishan |  | Magmatic hydrothermal, Seafloor hydrothermal, Basin hydrothermal, Epithermal, Metamorphic | Mississippi Valley-type (MVT), Volcanic-hosted massive sulfide (VMS), Sedimentary Exhalative (SEDEX), Epithermal, Skarn | MVT zinc-lead, VMS zinc-lead, SEDEX zinc-lead, Epithermal zinc-lead, Skarn zinc-lead | Pb, Zn | Ag, Cu | Pb, Zn, Ag, Cu | Meng et al., 2024 |  | 163HTP4 | 163HTP4-1 | [5 empty] | ore material |  |  | mineral separate | [5 empty] | mineralisation |  |  |  | sphalerite | [6 empty] | galena |  | LA-ICPMS |  |  |  |  | 6.1 | [19 empty] | 4218 | [5 empty] | 428 | [5 empty] | 9 | [9 empty] | 20852 |  | 0.35 |  |  |  | 2.51 | [7 empty] | 0.004 | [13 empty] | 1272 | [15 empty] | 7.2 | [17 empty] | 2.9 | [9 empty] | 0.07 | [32 empty] | 2024 | Meng, Y.-M., Huang, X.-W., Hu, R., Beaudoin, G., Zhou, M.-F., Meng, S. (2024). Deposit type discrimination based on trace elements in sphalerite. Ore Geology Reviews, 165, 105887. |  | CHN
| Freiberg kb, Liziping, Fulongchang, Shangnuluo, Baiji, Lengshuikeng, Lishan |  | Magmatic hydrothermal, Seafloor hydrothermal, Basin hydrothermal, Epithermal, Metamorphic | Mississippi Valley-type (MVT), Volcanic-hosted massive sulfide (VMS), Sedimentary Exhalative (SEDEX), Epithermal, Skarn | MVT zinc-lead, VMS zinc-lead, SEDEX zinc-lead, Epithermal zinc-lead, Skarn zinc-lead | Pb, Zn | Ag, Cu | Pb, Zn, Ag, Cu | Meng et al., 2024 |  | 163HTP5 | 163HTP5-1 | [5 empty] | ore material |  |  | mineral separate | [5 empty] | mineralisation |  |  |  | sphalerite | [6 empty] | galena |  | LA-ICPMS |  |  |  |  | 4.9 | [19 empty] | 4192 | [5 empty] | 431 | [5 empty] | 6 | [9 empty] | 20684 |  | 0.6 |  |  |  | 2.79 | [7 empty] | 0.003 | [13 empty] | 1260 | [15 empty] | 60 | [17 empty] | 0.3 | [9 empty] | 0.09 | [32 empty] | 2024 | Meng, Y.-M., Huang, X.-W., Hu, R., Beaudoin, G., Zhou, M.-F., Meng, S. (2024). Deposit type discrimination based on trace elements in sphalerite. Ore Geology Reviews, 165, 105887. |  | CHN
| Freiberg kb, Liziping, Fulongchang, Shangnuluo, Baiji, Lengshuikeng, Lishan |  | Magmatic hydrothermal, Seafloor hydrothermal, Basin hydrothermal, Epithermal, Metamorphic | Mississippi Valley-type (MVT), Volcanic-hosted massive sulfide (VMS), Sedimentary Exhalative (SEDEX), Epithermal, Skarn | MVT zinc-lead, VMS zinc-lead, SEDEX zinc-lead, Epithermal zinc-lead, Skarn zinc-lead | Pb, Zn | Ag, Cu | Pb, Zn, Ag, Cu | Meng et al., 2024 |  | 163HTP6 | 163HTP6-1 | [5 empty] | ore material |  |  | mineral separate | [5 empty] | mineralisation |  |  |  | sphalerite | [6 empty] | galena |  | LA-ICPMS |  |  |  |  | 5 | [19 empty] | 4004 | [5 empty] | 473 | [5 empty] | 7 | [9 empty] | 21359 |  | 0.85 |  |  |  | 2.88 | [7 empty] | 0.002 | [13 empty] | 1296 | [15 empty] | 2.1 | [17 empty] | 0.8 | [9 empty] | 0.07 | [32 empty] | 2024 | Meng, Y.-M., Huang, X.-W., Hu, R., Beaudoin, G., Zhou, M.-F., Meng, S. (2024). Deposit type discrimination based on trace elements in sphalerite. Ore Geology Reviews, 165, 105887. |  | CHN
| Freiberg kb, Liziping, Fulongchang, Shangnuluo, Baiji, Lengshuikeng, Lishan |  | Magmatic hydrothermal, Seafloor hydrothermal, Basin hydrothermal, Epithermal, Metamorphic | Mississippi Valley-type (MVT), Volcanic-hosted massive sulfide (VMS), Sedimentary Exhalative (SEDEX), Epithermal, Skarn | MVT zinc-lead, VMS zinc-lead, SEDEX zinc-lead, Epithermal zinc-lead, Skarn zinc-lead | Pb, Zn | Ag, Cu | Pb, Zn, Ag, Cu | Meng et al., 2024 |  | 163HTP7 | 163HTP7-1 | [5 empty] | ore material |  |  | mineral separate | [5 empty] | mineralisation |  |  |  | sphalerite | [6 empty] | galena |  | LA-ICPMS |  |  |  |  | 4.4 | [19 empty] | 4092 | [5 empty] | 473 | [5 empty] | 7 | [9 empty] | 21367 |  | 0.87 |  |  |  | 2.95 | [7 empty] | 0.002 | [13 empty] | 1325 | [15 empty] | 0.5 | [17 empty] | 0.1 | [9 empty] | 0.1 | [32 empty] | 2024 | Meng, Y.-M., Huang, X.-W., Hu, R., Beaudoin, G., Zhou, M.-F., Meng, S. (2024). Deposit type discrimination based on trace elements in sphalerite. Ore Geology Reviews, 165, 105887. |  | CHN
| Freiberg kb, Liziping, Fulongchang, Shangnuluo, Baiji, Lengshuikeng, Lishan |  | Magmatic hydrothermal, Seafloor hydrothermal, Basin hydrothermal, Epithermal, Metamorphic | Mississippi Valley-type (MVT), Volcanic-hosted massive sulfide (VMS), Sedimentary Exhalative (SEDEX), Epithermal, Skarn | MVT zinc-lead, VMS zinc-lead, SEDEX zinc-lead, Epithermal zinc-lead, Skarn zinc-lead | Pb, Zn | Ag, Cu | Pb, Zn, Ag, Cu | Meng et al., 2024 |  | 163HTP8 | 163HTP8-1 | [5 empty] | ore material |  |  | mineral separate | [5 empty] | mineralisation |  |  |  | sphalerite | [6 empty] | galena |  | LA-ICPMS |  |  |  |  | 10.1 | [19 empty] | 3991 | [5 empty] | 473 | [5 empty] | 778 | [9 empty] | 20646 |  | 0.35 |  |  |  | 2.73 | [7 empty] | 0.001 | [13 empty] | 1250 | [15 empty] | 169 | [17 empty] | 6.6 | [9 empty] | 0.1 | [32 empty] | 2024 | Meng, Y.-M., Huang, X.-W., Hu, R., Beaudoin, G., Zhou, M.-F., Meng, S. (2024). Deposit type discrimination based on trace elements in sphalerite. Ore Geology Reviews, 165, 105887. |  | CHN
| Freiberg kb, Liziping, Fulongchang, Shangnuluo, Baiji, Lengshuikeng, Lishan |  | Magmatic hydrothermal, Seafloor hydrothermal, Basin hydrothermal, Epithermal, Metamorphic | Mississippi Valley-type (MVT), Volcanic-hosted massive sulfide (VMS), Sedimentary Exhalative (SEDEX), Epithermal, Skarn | MVT zinc-lead, VMS zinc-lead, SEDEX zinc-lead, Epithermal zinc-lead, Skarn zinc-lead | Pb, Zn | Ag, Cu | Pb, Zn, Ag, Cu | Meng et al., 2024 |  | 47LZY1 | 47LZY1-1 | [5 empty] | ore material |  |  | mineral separate | [5 empty] | mineralisation |  |  |  | sphalerite | [6 empty] | galena |  | LA-ICPMS |  |  |  |  | 7.6 | [19 empty] | 2233 | [5 empty] | 436 | [5 empty] | 58 | [9 empty] | 43693 |  | 0.22 |  |  |  | 3.3 | [7 empty] | 0.112 | [13 empty] | 1251 | [15 empty] | 1545 | [17 empty] | 26.1 | [9 empty] | 0.24 | [32 empty] | 2024 | Meng, Y.-M., Huang, X.-W., Hu, R., Beaudoin, G., Zhou, M.-F., Meng, S. (2024). Deposit type discrimination based on trace elements in sphalerite. Ore Geology Reviews, 165, 105887. |  | CHN
| Freiberg kb, Liziping, Fulongchang, Shangnuluo, Baiji, Lengshuikeng, Lishan |  | Magmatic hydrothermal, Seafloor hydrothermal, Basin hydrothermal, Epithermal, Metamorphic | Mississippi Valley-type (MVT), Volcanic-hosted massive sulfide (VMS), Sedimentary Exhalative (SEDEX), Epithermal, Skarn | MVT zinc-lead, VMS zinc-lead, SEDEX zinc-lead, Epithermal zinc-lead, Skarn zinc-lead | Pb, Zn | Ag, Cu | Pb, Zn, Ag, Cu | Meng et al., 2024 |  | 47LZY2 | 47LZY2-1 | [5 empty] | ore material |  |  | mineral separate | [5 empty] | mineralisation |  |  |  | sphalerite | [6 empty] | galena |  | LA-ICPMS |  |  |  |  | 4.4 | [19 empty] | 2290 | [5 empty] | 461 | [5 empty] | 194 | [9 empty] | 44682 |  | 0.19 |  |  |  | 2.9 | [7 empty] | 0.106 | [13 empty] | 1241 | [15 empty] | 62.5 | [17 empty] | 6.1 | [9 empty] | 0.03 | [32 empty] | 2024 | Meng, Y.-M., Huang, X.-W., Hu, R., Beaudoin, G., Zhou, M.-F., Meng, S. (2024). Deposit type discrimination based on trace elements in sphalerite. Ore Geology Reviews, 165, 105887. |  | CHN
| Freiberg kb, Liziping, Fulongchang, Shangnuluo, Baiji, Lengshuikeng, Lishan |  | Magmatic hydrothermal, Seafloor hydrothermal, Basin hydrothermal, Epithermal, Metamorphic | Mississippi Valley-type (MVT), Volcanic-hosted massive sulfide (VMS), Sedimentary Exhalative (SEDEX), Epithermal, Skarn | MVT zinc-lead, VMS zinc-lead, SEDEX zinc-lead, Epithermal zinc-lead, Skarn zinc-lead | Pb, Zn | Ag, Cu | Pb, Zn, Ag, Cu | Meng et al., 2024 |  | 47LZY3 | 47LZY3-1 | [5 empty] | ore material |  |  | mineral separate | [5 empty] | mineralisation |  |  |  | sphalerite | [6 empty] | galena |  | LA-ICPMS |  |  |  |  | 3.8 | [19 empty] | 2299 | [5 empty] | 435 | [5 empty] | 5 | [9 empty] | 43179 |  | 0.26 |  |  |  | 2.82 | [7 empty] | 0.117 | [13 empty] | 1392 | [15 empty] | 1.1 | [17 empty] | 0.9 | [9 empty] | 0.09 | [32 empty] | 2024 | Meng, Y.-M., Huang, X.-W., Hu, R., Beaudoin, G., Zhou, M.-F., Meng, S. (2024). Deposit type discrimination based on trace elements in sphalerite. Ore Geology Reviews, 165, 105887. |  | CHN
| Freiberg kb, Liziping, Fulongchang, Shangnuluo, Baiji, Lengshuikeng, Lishan |  | Magmatic hydrothermal, Seafloor hydrothermal, Basin hydrothermal, Epithermal, Metamorphic | Mississippi Valley-type (MVT), Volcanic-hosted massive sulfide (VMS), Sedimentary Exhalative (SEDEX), Epithermal, Skarn | MVT zinc-lead, VMS zinc-lead, SEDEX zinc-lead, Epithermal zinc-lead, Skarn zinc-lead | Pb, Zn | Ag, Cu | Pb, Zn, Ag, Cu | Meng et al., 2024 |  | 47LZY4 | 47LZY4-1 | [5 empty] | ore material |  |  | mineral separate | [5 empty] | mineralisation |  |  |  | sphalerite | [6 empty] | galena |  | LA-ICPMS |  |  |  |  | 3.9 | [19 empty] | 2323 | [5 empty] | 440 | [5 empty] | 8 | [9 empty] | 44123 |  | 0.22 |  |  |  | 2.69 | [7 empty] | 0.11 | [13 empty] | 1553 | [15 empty] | 0.6 | [17 empty] | 0.3 | [9 empty] | 0.1 | [32 empty] | 2024 | Meng, Y.-M., Huang, X.-W., Hu, R., Beaudoin, G., Zhou, M.-F., Meng, S. (2024). Deposit type discrimination based on trace elements in sphalerite. Ore Geology Reviews, 165, 105887. |  | CHN
| Freiberg kb, Liziping, Fulongchang, Shangnuluo, Baiji, Lengshuikeng, Lishan |  | Magmatic hydrothermal, Seafloor hydrothermal, Basin hydrothermal, Epithermal, Metamorphic | Mississippi Valley-type (MVT), Volcanic-hosted massive sulfide (VMS), Sedimentary Exhalative (SEDEX), Epithermal, Skarn | MVT zinc-lead, VMS zinc-lead, SEDEX zinc-lead, Epithermal zinc-lead, Skarn zinc-lead | Pb, Zn | Ag, Cu | Pb, Zn, Ag, Cu | Meng et al., 2024 |  | 47LZY5 | 47LZY5-1 | [5 empty] | ore material |  |  | mineral separate | [5 empty] | mineralisation |  |  |  | sphalerite | [6 empty] | galena |  | LA-ICPMS |  |  |  |  | 4.5 | [19 empty] | 2393 | [5 empty] | 420 | [5 empty] | 32 | [9 empty] | 44138 |  | 0.16 |  |  |  | 2.82 | [7 empty] | 0.117 | [13 empty] | 1252 | [15 empty] | 1173.8 | [17 empty] | 5.6 | [9 empty] | 0.12 | [32 empty] | 2024 | Meng, Y.-M., Huang, X.-W., Hu, R., Beaudoin, G., Zhou, M.-F., Meng, S. (2024). Deposit type discrimination based on trace elements in sphalerite. Ore Geology Reviews, 165, 105887. |  | CHN
| Freiberg kb, Liziping, Fulongchang, Shangnuluo, Baiji, Lengshuikeng, Lishan |  | Magmatic hydrothermal, Seafloor hydrothermal, Basin hydrothermal, Epithermal, Metamorphic | Mississippi Valley-type (MVT), Volcanic-hosted massive sulfide (VMS), Sedimentary Exhalative (SEDEX), Epithermal, Skarn | MVT zinc-lead, VMS zinc-lead, SEDEX zinc-lead, Epithermal zinc-lead, Skarn zinc-lead | Pb, Zn | Ag, Cu | Pb, Zn, Ag, Cu | Meng et al., 2024 |  | 47LZY6 | 47LZY6-1 | [5 empty] | ore material |  |  | mineral separate | [5 empty] | mineralisation |  |  |  | sphalerite | [6 empty] | galena |  | LA-ICPMS |  |  |  |  | 3.8 | [19 empty] | 2168 | [5 empty] | 427 | [5 empty] | 11 | [9 empty] | 44768 |  | 1.03 |  |  |  | 2.9 | [7 empty] | 0.11 | [13 empty] | 2143 | [15 empty] | 5 | [17 empty] | 4 | [9 empty] | 0.14 | [32 empty] | 2024 | Meng, Y.-M., Huang, X.-W., Hu, R., Beaudoin, G., Zhou, M.-F., Meng, S. (2024). Deposit type discrimination based on trace elements in sphalerite. Ore Geology Reviews, 165, 105887. |  | CHN
| Freiberg kb, Liziping, Fulongchang, Shangnuluo, Baiji, Lengshuikeng, Lishan |  | Magmatic hydrothermal, Seafloor hydrothermal, Basin hydrothermal, Epithermal, Metamorphic | Mississippi Valley-type (MVT), Volcanic-hosted massive sulfide (VMS), Sedimentary Exhalative (SEDEX), Epithermal, Skarn | MVT zinc-lead, VMS zinc-lead, SEDEX zinc-lead, Epithermal zinc-lead, Skarn zinc-lead | Pb, Zn | Ag, Cu | Pb, Zn, Ag, Cu | Meng et al., 2024 |  | 47LZY7 | 47LZY7-1 | [5 empty] | ore material |  |  | mineral separate | [5 empty] | mineralisation |  |  |  | sphalerite | [6 empty] | galena |  | LA-ICPMS |  |  |  |  | 4.4 | [19 empty] | 2235 | [5 empty] | 429 | [5 empty] | 13 | [9 empty] | 43310 |  | 0.26 |  |  |  | 2.7 | [7 empty] | 0.111 | [13 empty] | 1431 | [15 empty] | 10.9 | [17 empty] | 6.6 | [9 empty] | 0.13 | [32 empty] | 2024 | Meng, Y.-M., Huang, X.-W., Hu, R., Beaudoin, G., Zhou, M.-F., Meng, S. (2024). Deposit type discrimination based on trace elements in sphalerite. Ore Geology Reviews, 165, 105887. |  | CHN
| Freiberg kb, Liziping, Fulongchang, Shangnuluo, Baiji, Lengshuikeng, Lishan |  | Magmatic hydrothermal, Seafloor hydrothermal, Basin hydrothermal, Epithermal, Metamorphic | Mississippi Valley-type (MVT), Volcanic-hosted massive sulfide (VMS), Sedimentary Exhalative (SEDEX), Epithermal, Skarn | MVT zinc-lead, VMS zinc-lead, SEDEX zinc-lead, Epithermal zinc-lead, Skarn zinc-lead | Pb, Zn | Ag, Cu | Pb, Zn, Ag, Cu | Meng et al., 2024 |  | 47LZY8 | 47LZY8-1 | [5 empty] | ore material |  |  | mineral separate | [5 empty] | mineralisation |  |  |  | sphalerite | [6 empty] | galena |  | LA-ICPMS |  |  |  |  | 4.6 | [19 empty] | 2303 | [5 empty] | 427 | [5 empty] | 13 | [9 empty] | 43040 |  | 0.21 |  |  |  | 2.77 | [7 empty] | 0.109 | [13 empty] | 1430 | [15 empty] | 13.9 | [17 empty] | 6.3 | [9 empty] | 0.1 | [32 empty] | 2024 | Meng, Y.-M., Huang, X.-W., Hu, R., Beaudoin, G., Zhou, M.-F., Meng, S. (2024). Deposit type discrimination based on trace elements in sphalerite. Ore Geology Reviews, 165, 105887. |  | CHN
| Freiberg kb, Liziping, Fulongchang, Shangnuluo, Baiji, Lengshuikeng, Lishan |  | Magmatic hydrothermal, Seafloor hydrothermal, Basin hydrothermal, Epithermal, Metamorphic | Mississippi Valley-type (MVT), Volcanic-hosted massive sulfide (VMS), Sedimentary Exhalative (SEDEX), Epithermal, Skarn | MVT zinc-lead, VMS zinc-lead, SEDEX zinc-lead, Epithermal zinc-lead, Skarn zinc-lead | Pb, Zn | Ag, Cu | Pb, Zn, Ag, Cu | Meng et al., 2024 |  | 29LZY1 | 29LZY1-1 | [5 empty] | ore material |  |  | mineral separate | [5 empty] | mineralisation |  |  |  | sphalerite | [6 empty] | galena |  | LA-ICPMS |  |  |  |  | 5.4 | [19 empty] | 2091 | [5 empty] | 257 | [5 empty] | 111 | [9 empty] | 105858 |  | 0.62 |  |  |  | 2.8 | [7 empty] | 0.06 | [13 empty] | 601 | [15 empty] | 2.5 | [17 empty] | 4.1 | [9 empty] | 1.23 | [32 empty] | 2024 | Meng, Y.-M., Huang, X.-W., Hu, R., Beaudoin, G., Zhou, M.-F., Meng, S. (2024). Deposit type discrimination based on trace elements in sphalerite. Ore Geology Reviews, 165, 105887. |  | CHN
| Freiberg kb, Liziping, Fulongchang, Shangnuluo, Baiji, Lengshuikeng, Lishan |  | Magmatic hydrothermal, Seafloor hydrothermal, Basin hydrothermal, Epithermal, Metamorphic | Mississippi Valley-type (MVT), Volcanic-hosted massive sulfide (VMS), Sedimentary Exhalative (SEDEX), Epithermal, Skarn | MVT zinc-lead, VMS zinc-lead, SEDEX zinc-lead, Epithermal zinc-lead, Skarn zinc-lead | Pb, Zn | Ag, Cu | Pb, Zn, Ag, Cu | Meng et al., 2024 |  | 29LZY2 | 29LZY2-1 | [5 empty] | ore material |  |  | mineral separate | [5 empty] | mineralisation |  |  |  | sphalerite | [6 empty] | galena |  | LA-ICPMS |  |  |  |  | 4.4 | [19 empty] | 2050 | [5 empty] | 228 | [5 empty] | 16 | [9 empty] | 97175 |  | 0.58 |  |  |  | 2.96 | [7 empty] | 0.047 | [13 empty] | 684 | [15 empty] | 0.6 | [27 empty] | 0.14 | [32 empty] | 2024 | Meng, Y.-M., Huang, X.-W., Hu, R., Beaudoin, G., Zhou, M.-F., Meng, S. (2024). Deposit type discrimination based on trace elements in sphalerite. Ore Geology Reviews, 165, 105887. |  | CHN
| Freiberg kb, Liziping, Fulongchang, Shangnuluo, Baiji, Lengshuikeng, Lishan |  | Magmatic hydrothermal, Seafloor hydrothermal, Basin hydrothermal, Epithermal, Metamorphic | Mississippi Valley-type (MVT), Volcanic-hosted massive sulfide (VMS), Sedimentary Exhalative (SEDEX), Epithermal, Skarn | MVT zinc-lead, VMS zinc-lead, SEDEX zinc-lead, Epithermal zinc-lead, Skarn zinc-lead | Pb, Zn | Ag, Cu | Pb, Zn, Ag, Cu | Meng et al., 2024 |  | 29LZY3 | 29LZY3-1 | [5 empty] | ore material |  |  | mineral separate | [5 empty] | mineralisation |  |  |  | sphalerite | [6 empty] | galena |  | LA-ICPMS |  |  |  |  | 5.3 | [19 empty] | 2068 | [5 empty] | 313 | [5 empty] | 56 | [9 empty] | 99246 |  | 0.54 |  |  |  | 3.19 | [7 empty] | 0.023 | [13 empty] | 658 | [15 empty] | 0.9 | [17 empty] | 0.7 | [9 empty] | 0.14 | [32 empty] | 2024 | Meng, Y.-M., Huang, X.-W., Hu, R., Beaudoin, G., Zhou, M.-F., Meng, S. (2024). Deposit type discrimination based on trace elements in sphalerite. Ore Geology Reviews, 165, 105887. |  | CHN
| Freiberg kb, Liziping, Fulongchang, Shangnuluo, Baiji, Lengshuikeng, Lishan |  | Magmatic hydrothermal, Seafloor hydrothermal, Basin hydrothermal, Epithermal, Metamorphic | Mississippi Valley-type (MVT), Volcanic-hosted massive sulfide (VMS), Sedimentary Exhalative (SEDEX), Epithermal, Skarn | MVT zinc-lead, VMS zinc-lead, SEDEX zinc-lead, Epithermal zinc-lead, Skarn zinc-lead | Pb, Zn | Ag, Cu | Pb, Zn, Ag, Cu | Meng et al., 2024 |  | 29LZY4 | 29LZY4-1 | [5 empty] | ore material |  |  | mineral separate | [5 empty] | mineralisation |  |  |  | sphalerite | [6 empty] | galena |  | LA-ICPMS |  |  |  |  | 6.3 | [19 empty] | 2004 | [5 empty] | 220 | [5 empty] | 67 | [9 empty] | 93164 |  | 0.67 |  |  |  | 2.57 | [7 empty] | 0.069 | [13 empty] | 635 | [15 empty] | 3.4 | [17 empty] | 8.1 | [9 empty] | 9.11 | [32 empty] | 2024 | Meng, Y.-M., Huang, X.-W., Hu, R., Beaudoin, G., Zhou, M.-F., Meng, S. (2024). Deposit type discrimination based on trace elements in sphalerite. Ore Geology Reviews, 165, 105887. |  | CHN
| Freiberg kb, Liziping, Fulongchang, Shangnuluo, Baiji, Lengshuikeng, Lishan |  | Magmatic hydrothermal, Seafloor hydrothermal, Basin hydrothermal, Epithermal, Metamorphic | Mississippi Valley-type (MVT), Volcanic-hosted massive sulfide (VMS), Sedimentary Exhalative (SEDEX), Epithermal, Skarn | MVT zinc-lead, VMS zinc-lead, SEDEX zinc-lead, Epithermal zinc-lead, Skarn zinc-lead | Pb, Zn | Ag, Cu | Pb, Zn, Ag, Cu | Meng et al., 2024 |  | 29LZY5 | 29LZY5-1 | [5 empty] | ore material |  |  | mineral separate | [5 empty] | mineralisation |  |  |  | sphalerite | [6 empty] | galena |  | LA-ICPMS |  |  |  |  | 5.3 | [19 empty] | 2020 | [5 empty] | 246 | [5 empty] | 40 | [9 empty] | 105621 |  | 0.47 |  |  |  | 3.73 | [7 empty] | 0.024 | [13 empty] | 737 | [15 empty] | 2.6 | [17 empty] | 2.9 | [9 empty] | 0.04 | [32 empty] | 2024 | Meng, Y.-M., Huang, X.-W., Hu, R., Beaudoin, G., Zhou, M.-F., Meng, S. (2024). Deposit type discrimination based on trace elements in sphalerite. Ore Geology Reviews, 165, 105887. |  | CHN
| Freiberg kb, Liziping, Fulongchang, Shangnuluo, Baiji, Lengshuikeng, Lishan |  | Magmatic hydrothermal, Seafloor hydrothermal, Basin hydrothermal, Epithermal, Metamorphic | Mississippi Valley-type (MVT), Volcanic-hosted massive sulfide (VMS), Sedimentary Exhalative (SEDEX), Epithermal, Skarn | MVT zinc-lead, VMS zinc-lead, SEDEX zinc-lead, Epithermal zinc-lead, Skarn zinc-lead | Pb, Zn | Ag, Cu | Pb, Zn, Ag, Cu | Meng et al., 2024 |  | 29LZY6 | 29LZY6-1 | [5 empty] | ore material |  |  | mineral separate | [5 empty] | mineralisation |  |  |  | sphalerite | [6 empty] | galena |  | LA-ICPMS |  |  |  |  | 14.1 | [19 empty] | 1795 | [5 empty] | 245 | [5 empty] | 399 | [9 empty] | 94392 |  | 0.48 |  |  |  | 3.21 | [7 empty] | 0.071 | [13 empty] | 630 | [15 empty] | 30.8 | [17 empty] | 19.1 | [9 empty] | 4.7 | [32 empty] | 2024 | Meng, Y.-M., Huang, X.-W., Hu, R., Beaudoin, G., Zhou, M.-F., Meng, S. (2024). Deposit type discrimination based on trace elements in sphalerite. Ore Geology Reviews, 165, 105887. |  | CHN
| Freiberg kb, Liziping, Fulongchang, Shangnuluo, Baiji, Lengshuikeng, Lishan |  | Magmatic hydrothermal, Seafloor hydrothermal, Basin hydrothermal, Epithermal, Metamorphic | Mississippi Valley-type (MVT), Volcanic-hosted massive sulfide (VMS), Sedimentary Exhalative (SEDEX), Epithermal, Skarn | MVT zinc-lead, VMS zinc-lead, SEDEX zinc-lead, Epithermal zinc-lead, Skarn zinc-lead | Pb, Zn | Ag, Cu | Pb, Zn, Ag, Cu | Meng et al., 2024 |  | 29LZY7 | 29LZY7-1 | [5 empty] | ore material |  |  | mineral separate | [5 empty] | mineralisation |  |  |  | sphalerite | [6 empty] | galena |  | LA-ICPMS |  |  |  |  | 17.2 | [19 empty] | 2017 | [5 empty] | 212 | [5 empty] | 873 | [9 empty] | 98574 |  | 0.52 |  |  |  | 3.63 | [7 empty] | 0.012 | [13 empty] | 642 | [15 empty] | 18.8 | [17 empty] | 21.5 | [9 empty] | 0.52 | [32 empty] | 2024 | Meng, Y.-M., Huang, X.-W., Hu, R., Beaudoin, G., Zhou, M.-F., Meng, S. (2024). Deposit type discrimination based on trace elements in sphalerite. Ore Geology Reviews, 165, 105887. |  | CHN
| Freiberg kb, Liziping, Fulongchang, Shangnuluo, Baiji, Lengshuikeng, Lishan |  | Magmatic hydrothermal, Seafloor hydrothermal, Basin hydrothermal, Epithermal, Metamorphic | Mississippi Valley-type (MVT), Volcanic-hosted massive sulfide (VMS), Sedimentary Exhalative (SEDEX), Epithermal, Skarn | MVT zinc-lead, VMS zinc-lead, SEDEX zinc-lead, Epithermal zinc-lead, Skarn zinc-lead | Pb, Zn | Ag, Cu | Pb, Zn, Ag, Cu | Meng et al., 2024 |  | 29LZY8 | 29LZY8-1 | [5 empty] | ore material |  |  | mineral separate | [5 empty] | mineralisation |  |  |  | sphalerite | [6 empty] | galena |  | LA-ICPMS |  |  |  |  | 10.7 | [19 empty] | 1688 | [5 empty] | 231 | [5 empty] | 472 | [9 empty] | 99906 |  | 0.59 |  |  |  | 2.53 | [7 empty] | 0.053 | [13 empty] | 645 | [15 empty] | 63.7 | [17 empty] | 19.3 | [9 empty] | 8.1 | [32 empty] | 2024 | Meng, Y.-M., Huang, X.-W., Hu, R., Beaudoin, G., Zhou, M.-F., Meng, S. (2024). Deposit type discrimination based on trace elements in sphalerite. Ore Geology Reviews, 165, 105887. |  | CHN
| Freiberg kb, Liziping, Fulongchang, Shangnuluo, Baiji, Lengshuikeng, Lishan |  | Magmatic hydrothermal, Seafloor hydrothermal, Basin hydrothermal, Epithermal, Metamorphic | Mississippi Valley-type (MVT), Volcanic-hosted massive sulfide (VMS), Sedimentary Exhalative (SEDEX), Epithermal, Skarn | MVT zinc-lead, VMS zinc-lead, SEDEX zinc-lead, Epithermal zinc-lead, Skarn zinc-lead | Pb, Zn | Ag, Cu | Pb, Zn, Ag, Cu | Meng et al., 2024 |  | LZY61.1 | LZY61.1-1 | [5 empty] | ore material |  |  | mineral separate | [5 empty] | mineralisation |  |  |  | sphalerite | [6 empty] | galena |  | LA-ICPMS |  |  |  |  | 4.7 | [19 empty] | 2160 | [5 empty] | 413 | [5 empty] | 12 | [9 empty] | 56786 |  | 0.12 |  |  |  | 2.93 | [7 empty] | 0.007 | [13 empty] | 1105 | [15 empty] | 1.6 | [17 empty] | 0.6 | [9 empty] | 0.12 | [32 empty] | 2024 | Meng, Y.-M., Huang, X.-W., Hu, R., Beaudoin, G., Zhou, M.-F., Meng, S. (2024). Deposit type discrimination based on trace elements in sphalerite. Ore Geology Reviews, 165, 105887. |  | CHN
| Freiberg kb, Liziping, Fulongchang, Shangnuluo, Baiji, Lengshuikeng, Lishan |  | Magmatic hydrothermal, Seafloor hydrothermal, Basin hydrothermal, Epithermal, Metamorphic | Mississippi Valley-type (MVT), Volcanic-hosted massive sulfide (VMS), Sedimentary Exhalative (SEDEX), Epithermal, Skarn | MVT zinc-lead, VMS zinc-lead, SEDEX zinc-lead, Epithermal zinc-lead, Skarn zinc-lead | Pb, Zn | Ag, Cu | Pb, Zn, Ag, Cu | Meng et al., 2024 |  | LZY61.2 | LZY61.2-1 | [5 empty] | ore material |  |  | mineral separate | [5 empty] | mineralisation |  |  |  | sphalerite | [6 empty] | galena |  | LA-ICPMS |  |  |  |  | 4.8 | [19 empty] | 2181 | [5 empty] | 411 | [5 empty] | 17 | [9 empty] | 57485 |  | 0.12 |  |  |  | 2.93 | [7 empty] | 0.01 | [13 empty] | 1085 | [15 empty] | 3.4 | [17 empty] | 1.2 | [9 empty] | 0.15 | [32 empty] | 2024 | Meng, Y.-M., Huang, X.-W., Hu, R., Beaudoin, G., Zhou, M.-F., Meng, S. (2024). Deposit type discrimination based on trace elements in sphalerite. Ore Geology Reviews, 165, 105887. |  | CHN
| Freiberg kb, Liziping, Fulongchang, Shangnuluo, Baiji, Lengshuikeng, Lishan |  | Magmatic hydrothermal, Seafloor hydrothermal, Basin hydrothermal, Epithermal, Metamorphic | Mississippi Valley-type (MVT), Volcanic-hosted massive sulfide (VMS), Sedimentary Exhalative (SEDEX), Epithermal, Skarn | MVT zinc-lead, VMS zinc-lead, SEDEX zinc-lead, Epithermal zinc-lead, Skarn zinc-lead | Pb, Zn | Ag, Cu | Pb, Zn, Ag, Cu | Meng et al., 2024 |  | LZY61.3 | LZY61.3-1 | [5 empty] | ore material |  |  | mineral separate | [5 empty] | mineralisation |  |  |  | sphalerite | [6 empty] | galena |  | LA-ICPMS |  |  |  |  | 4.4 | [19 empty] | 2184 | [5 empty] | 406 | [5 empty] | 10 | [9 empty] | 56723 |  | 0.11 |  |  |  | 3.15 | [7 empty] | 0.005 | [13 empty] | 1021 | [15 empty] | 2.6 | [17 empty] | 0.9 | [9 empty] | 0.09 | [32 empty] | 2024 | Meng, Y.-M., Huang, X.-W., Hu, R., Beaudoin, G., Zhou, M.-F., Meng, S. (2024). Deposit type discrimination based on trace elements in sphalerite. Ore Geology Reviews, 165, 105887. |  | CHN
| Freiberg kb, Liziping, Fulongchang, Shangnuluo, Baiji, Lengshuikeng, Lishan |  | Magmatic hydrothermal, Seafloor hydrothermal, Basin hydrothermal, Epithermal, Metamorphic | Mississippi Valley-type (MVT), Volcanic-hosted massive sulfide (VMS), Sedimentary Exhalative (SEDEX), Epithermal, Skarn | MVT zinc-lead, VMS zinc-lead, SEDEX zinc-lead, Epithermal zinc-lead, Skarn zinc-lead | Pb, Zn | Ag, Cu | Pb, Zn, Ag, Cu | Meng et al., 2024 |  | LZY61.4 | LZY61.4-1 | [5 empty] | ore material |  |  | mineral separate | [5 empty] | mineralisation |  |  |  | sphalerite | [6 empty] | galena |  | LA-ICPMS |  |  |  |  | 4.2 | [19 empty] | 2099 | [5 empty] | 410 | [5 empty] | 8 | [9 empty] | 55373 |  | 0.11 |  |  |  | 3.06 | [7 empty] | 0.007 | [13 empty] | 1036 | [43 empty] | 0.1 | [32 empty] | 2024 | Meng, Y.-M., Huang, X.-W., Hu, R., Beaudoin, G., Zhou, M.-F., Meng, S. (2024). Deposit type discrimination based on trace elements in sphalerite. Ore Geology Reviews, 165, 105887. |  | CHN
| Freiberg kb, Liziping, Fulongchang, Shangnuluo, Baiji, Lengshuikeng, Lishan |  | Magmatic hydrothermal, Seafloor hydrothermal, Basin hydrothermal, Epithermal, Metamorphic | Mississippi Valley-type (MVT), Volcanic-hosted massive sulfide (VMS), Sedimentary Exhalative (SEDEX), Epithermal, Skarn | MVT zinc-lead, VMS zinc-lead, SEDEX zinc-lead, Epithermal zinc-lead, Skarn zinc-lead | Pb, Zn | Ag, Cu | Pb, Zn, Ag, Cu | Meng et al., 2024 |  | LZY61.5 | LZY61.5-1 | [5 empty] | ore material |  |  | mineral separate | [5 empty] | mineralisation |  |  |  | sphalerite | [6 empty] | galena |  | LA-ICPMS |  |  |  |  | 4.7 | [19 empty] | 2111 | [5 empty] | 409 | [5 empty] | 15 | [9 empty] | 55462 |  | 0.11 |  |  |  | 2.98 | [7 empty] | 0.008 | [13 empty] | 996 | [15 empty] | 2.2 | [17 empty] | 0.5 | [9 empty] | 0.15 | [32 empty] | 2024 | Meng, Y.-M., Huang, X.-W., Hu, R., Beaudoin, G., Zhou, M.-F., Meng, S. (2024). Deposit type discrimination based on trace elements in sphalerite. Ore Geology Reviews, 165, 105887. |  | CHN
| Freiberg kb, Liziping, Fulongchang, Shangnuluo, Baiji, Lengshuikeng, Lishan |  | Magmatic hydrothermal, Seafloor hydrothermal, Basin hydrothermal, Epithermal, Metamorphic | Mississippi Valley-type (MVT), Volcanic-hosted massive sulfide (VMS), Sedimentary Exhalative (SEDEX), Epithermal, Skarn | MVT zinc-lead, VMS zinc-lead, SEDEX zinc-lead, Epithermal zinc-lead, Skarn zinc-lead | Pb, Zn | Ag, Cu | Pb, Zn, Ag, Cu | Meng et al., 2024 |  | LZY61.6 | LZY61.6-1 | [5 empty] | ore material |  |  | mineral separate | [5 empty] | mineralisation |  |  |  | sphalerite | [6 empty] | galena |  | LA-ICPMS |  |  |  |  | 4.4 | [19 empty] | 2362 | [5 empty] | 413 | [5 empty] | 16 | [9 empty] | 60554 |  | 0.12 |  |  |  | 3.13 | [7 empty] | 0.008 | [13 empty] | 1008 | [15 empty] | 2.9 | [17 empty] | 1.3 | [9 empty] | 0.13 | [32 empty] | 2024 | Meng, Y.-M., Huang, X.-W., Hu, R., Beaudoin, G., Zhou, M.-F., Meng, S. (2024). Deposit type discrimination based on trace elements in sphalerite. Ore Geology Reviews, 165, 105887. |  | CHN
| Freiberg kb, Liziping, Fulongchang, Shangnuluo, Baiji, Lengshuikeng, Lishan |  | Magmatic hydrothermal, Seafloor hydrothermal, Basin hydrothermal, Epithermal, Metamorphic | Mississippi Valley-type (MVT), Volcanic-hosted massive sulfide (VMS), Sedimentary Exhalative (SEDEX), Epithermal, Skarn | MVT zinc-lead, VMS zinc-lead, SEDEX zinc-lead, Epithermal zinc-lead, Skarn zinc-lead | Pb, Zn | Ag, Cu | Pb, Zn, Ag, Cu | Meng et al., 2024 |  | LZY61.7 | LZY61.7-1 | [5 empty] | ore material |  |  | mineral separate | [5 empty] | mineralisation |  |  |  | sphalerite | [6 empty] | galena |  | LA-ICPMS |  |  |  |  | 5.4 | [19 empty] | 2220 | [5 empty] | 412 | [5 empty] | 20 | [9 empty] | 57473 |  | 0.16 |  |  |  | 3.08 | [7 empty] | 0.01 | [13 empty] | 1223 | [15 empty] | 8.4 | [17 empty] | 3.5 | [9 empty] | 0.17 | [32 empty] | 2024 | Meng, Y.-M., Huang, X.-W., Hu, R., Beaudoin, G., Zhou, M.-F., Meng, S. (2024). Deposit type discrimination based on trace elements in sphalerite. Ore Geology Reviews, 165, 105887. |  | CHN
| Freiberg kb, Liziping, Fulongchang, Shangnuluo, Baiji, Lengshuikeng, Lishan |  | Magmatic hydrothermal, Seafloor hydrothermal, Basin hydrothermal, Epithermal, Metamorphic | Mississippi Valley-type (MVT), Volcanic-hosted massive sulfide (VMS), Sedimentary Exhalative (SEDEX), Epithermal, Skarn | MVT zinc-lead, VMS zinc-lead, SEDEX zinc-lead, Epithermal zinc-lead, Skarn zinc-lead | Pb, Zn | Ag, Cu | Pb, Zn, Ag, Cu | Meng et al., 2024 |  | LZY61.8 | LZY61.8-1 | [5 empty] | ore material |  |  | mineral separate | [5 empty] | mineralisation |  |  |  | sphalerite | [6 empty] | galena |  | LA-ICPMS |  |  |  |  | 4.7 | [19 empty] | 2237 | [5 empty] | 413 | [5 empty] | 13 | [9 empty] | 58588 |  | 0.13 |  |  |  | 2.93 | [7 empty] | 0.006 | [13 empty] | 1270 | [15 empty] | 5.4 | [17 empty] | 1.9 | [9 empty] | 0.15 | [32 empty] | 2024 | Meng, Y.-M., Huang, X.-W., Hu, R., Beaudoin, G., Zhou, M.-F., Meng, S. (2024). Deposit type discrimination based on trace elements in sphalerite. Ore Geology Reviews, 165, 105887. |  | CHN
| Freiberg kb, Liziping, Fulongchang, Shangnuluo, Baiji, Lengshuikeng, Lishan |  | Magmatic hydrothermal, Seafloor hydrothermal, Basin hydrothermal, Epithermal, Metamorphic | Mississippi Valley-type (MVT), Volcanic-hosted massive sulfide (VMS), Sedimentary Exhalative (SEDEX), Epithermal, Skarn | MVT zinc-lead, VMS zinc-lead, SEDEX zinc-lead, Epithermal zinc-lead, Skarn zinc-lead | Pb, Zn | Ag, Cu | Pb, Zn, Ag, Cu | Meng et al., 2024 |  | BBH16B | BBH16B-1 | [5 empty] | ore material |  |  | mineral separate | [5 empty] | mineralisation |  |  |  | sphalerite | [6 empty] | galena |  | LA-ICPMS |  |  |  |  | 0.25 | [19 empty] | 1634 | [5 empty] | 285 | [5 empty] | 616 | [9 empty] | 1525 |  | 0.62 | [11 empty] | 7.8 | [13 empty] | 358 | [33 empty] | 0.01 | [9 empty] | 0.2 | [32 empty] | 2024 | Meng, Y.-M., Huang, X.-W., Hu, R., Beaudoin, G., Zhou, M.-F., Meng, S. (2024). Deposit type discrimination based on trace elements in sphalerite. Ore Geology Reviews, 165, 105887. |  | CHN
| Freiberg kb, Liziping, Fulongchang, Shangnuluo, Baiji, Lengshuikeng, Lishan |  | Magmatic hydrothermal, Seafloor hydrothermal, Basin hydrothermal, Epithermal, Metamorphic | Mississippi Valley-type (MVT), Volcanic-hosted massive sulfide (VMS), Sedimentary Exhalative (SEDEX), Epithermal, Skarn | MVT zinc-lead, VMS zinc-lead, SEDEX zinc-lead, Epithermal zinc-lead, Skarn zinc-lead | Pb, Zn | Ag, Cu | Pb, Zn, Ag, Cu | Meng et al., 2024 |  | BBH20 | BBH20-1 | [5 empty] | ore material |  |  | mineral separate | [5 empty] | mineralisation |  |  |  | sphalerite | [6 empty] | galena |  | LA-ICPMS |  |  |  |  | 0.08 | [19 empty] | 1842 | [5 empty] | 192 | [5 empty] | 27 | [9 empty] | 10333 |  | 0.22 | [11 empty] | 3.9 | [13 empty] | 3218 | [33 empty] | 0.19 | [9 empty] | 0.05 | [32 empty] | 2024 | Meng, Y.-M., Huang, X.-W., Hu, R., Beaudoin, G., Zhou, M.-F., Meng, S. (2024). Deposit type discrimination based on trace elements in sphalerite. Ore Geology Reviews, 165, 105887. |  | CHN
| Freiberg kb, Liziping, Fulongchang, Shangnuluo, Baiji, Lengshuikeng, Lishan |  | Magmatic hydrothermal, Seafloor hydrothermal, Basin hydrothermal, Epithermal, Metamorphic | Mississippi Valley-type (MVT), Volcanic-hosted massive sulfide (VMS), Sedimentary Exhalative (SEDEX), Epithermal, Skarn | MVT zinc-lead, VMS zinc-lead, SEDEX zinc-lead, Epithermal zinc-lead, Skarn zinc-lead | Pb, Zn | Ag, Cu | Pb, Zn, Ag, Cu | Meng et al., 2024 |  | BBH32 | BBH32-1 | [5 empty] | ore material |  |  | mineral separate | [5 empty] | mineralisation |  |  |  | sphalerite | [6 empty] | galena |  | LA-ICPMS |  |  |  |  | 0.13 | [19 empty] | 2834 | [5 empty] | 241 | [5 empty] | 15 | [9 empty] | 6558 |  | 1.5 | [11 empty] | 7 | [13 empty] | 1608 | [33 empty] | 0.2 | [9 empty] | 0.2 | [32 empty] | 2024 | Meng, Y.-M., Huang, X.-W., Hu, R., Beaudoin, G., Zhou, M.-F., Meng, S. (2024). Deposit type discrimination based on trace elements in sphalerite. Ore Geology Reviews, 165, 105887. |  | CHN
| Freiberg kb, Liziping, Fulongchang, Shangnuluo, Baiji, Lengshuikeng, Lishan |  | Magmatic hydrothermal, Seafloor hydrothermal, Basin hydrothermal, Epithermal, Metamorphic | Mississippi Valley-type (MVT), Volcanic-hosted massive sulfide (VMS), Sedimentary Exhalative (SEDEX), Epithermal, Skarn | MVT zinc-lead, VMS zinc-lead, SEDEX zinc-lead, Epithermal zinc-lead, Skarn zinc-lead | Pb, Zn | Ag, Cu | Pb, Zn, Ag, Cu | Meng et al., 2024 |  | MD-20 | MD-20-1 | [5 empty] | ore material |  |  | mineral separate | [5 empty] | mineralisation |  |  |  | sphalerite | [6 empty] | galena |  | LA-ICPMS |  |  |  |  | 1.95 | [19 empty] | 2823 | [5 empty] | 33.74 | [5 empty] | 541 | [9 empty] | 92590 |  | 0.59 |  |  |  | 1 | [7 empty] | 50.2 | [13 empty] | 4345 | [15 empty] | 0.63 | [17 empty] | 0.1 | [9 empty] | 0.13 | [32 empty] | 2024 | Meng, Y.-M., Huang, X.-W., Hu, R., Beaudoin, G., Zhou, M.-F., Meng, S. (2024). Deposit type discrimination based on trace elements in sphalerite. Ore Geology Reviews, 165, 105887. |  | CHN
| Freiberg kb, Liziping, Fulongchang, Shangnuluo, Baiji, Lengshuikeng, Lishan |  | Magmatic hydrothermal, Seafloor hydrothermal, Basin hydrothermal, Epithermal, Metamorphic | Mississippi Valley-type (MVT), Volcanic-hosted massive sulfide (VMS), Sedimentary Exhalative (SEDEX), Epithermal, Skarn | MVT zinc-lead, VMS zinc-lead, SEDEX zinc-lead, Epithermal zinc-lead, Skarn zinc-lead | Pb, Zn | Ag, Cu | Pb, Zn, Ag, Cu | Meng et al., 2024 |  | MD-20 | MD-20-2 | [5 empty] | ore material |  |  | mineral separate | [5 empty] | mineralisation |  |  |  | sphalerite | [6 empty] | galena |  | LA-ICPMS |  |  |  |  | 1.53 | [19 empty] | 3256 | [5 empty] | 33.98 | [5 empty] | 165 | [9 empty] | 92222 |  | 0.46 |  |  |  | 1 | [7 empty] | 98.9 | [13 empty] | 2545 | [15 empty] | 0.12 | [17 empty] | 0.02 | [9 empty] | 0.14 | [32 empty] | 2024 | Meng, Y.-M., Huang, X.-W., Hu, R., Beaudoin, G., Zhou, M.-F., Meng, S. (2024). Deposit type discrimination based on trace elements in sphalerite. Ore Geology Reviews, 165, 105887. |  | CHN
| Freiberg kb, Liziping, Fulongchang, Shangnuluo, Baiji, Lengshuikeng, Lishan |  | Magmatic hydrothermal, Seafloor hydrothermal, Basin hydrothermal, Epithermal, Metamorphic | Mississippi Valley-type (MVT), Volcanic-hosted massive sulfide (VMS), Sedimentary Exhalative (SEDEX), Epithermal, Skarn | MVT zinc-lead, VMS zinc-lead, SEDEX zinc-lead, Epithermal zinc-lead, Skarn zinc-lead | Pb, Zn | Ag, Cu | Pb, Zn, Ag, Cu | Meng et al., 2024 |  | MD-20 | MD-20-3 | [5 empty] | ore material |  |  | mineral separate | [5 empty] | mineralisation |  |  |  | sphalerite | [6 empty] | galena |  | LA-ICPMS |  |  |  |  | 1.79 | [19 empty] | 2800 | [5 empty] | 34.82 | [5 empty] | 129 | [9 empty] | 87931 |  | 0.7 |  |  |  | 1.1 | [7 empty] | 63.6 | [13 empty] | 3745 | [15 empty] | 0.23 | [17 empty] | 0.02 | [9 empty] | 0.47 | [32 empty] | 2024 | Meng, Y.-M., Huang, X.-W., Hu, R., Beaudoin, G., Zhou, M.-F., Meng, S. (2024). Deposit type discrimination based on trace elements in sphalerite. Ore Geology Reviews, 165, 105887. |  | CHN
| Freiberg kb, Liziping, Fulongchang, Shangnuluo, Baiji, Lengshuikeng, Lishan |  | Magmatic hydrothermal, Seafloor hydrothermal, Basin hydrothermal, Epithermal, Metamorphic | Mississippi Valley-type (MVT), Volcanic-hosted massive sulfide (VMS), Sedimentary Exhalative (SEDEX), Epithermal, Skarn | MVT zinc-lead, VMS zinc-lead, SEDEX zinc-lead, Epithermal zinc-lead, Skarn zinc-lead | Pb, Zn | Ag, Cu | Pb, Zn, Ag, Cu | Meng et al., 2024 |  | MD-20 | MD-20-4 | [5 empty] | ore material |  |  | mineral separate | [5 empty] | mineralisation |  |  |  | sphalerite | [6 empty] | galena |  | LA-ICPMS |  |  |  |  | 1.7 | [19 empty] | 2944 | [5 empty] | 33.81 | [5 empty] | 143 | [9 empty] | 91453 |  | 0.8 |  |  |  | 1.1 | [7 empty] | 57 | [13 empty] | 4202 | [15 empty] | 0.21 | [17 empty] | 0.005 | [9 empty] | 0.17 | [32 empty] | 2024 | Meng, Y.-M., Huang, X.-W., Hu, R., Beaudoin, G., Zhou, M.-F., Meng, S. (2024). Deposit type discrimination based on trace elements in sphalerite. Ore Geology Reviews, 165, 105887. |  | CHN
| Freiberg kb, Liziping, Fulongchang, Shangnuluo, Baiji, Lengshuikeng, Lishan |  | Magmatic hydrothermal, Seafloor hydrothermal, Basin hydrothermal, Epithermal, Metamorphic | Mississippi Valley-type (MVT), Volcanic-hosted massive sulfide (VMS), Sedimentary Exhalative (SEDEX), Epithermal, Skarn | MVT zinc-lead, VMS zinc-lead, SEDEX zinc-lead, Epithermal zinc-lead, Skarn zinc-lead | Pb, Zn | Ag, Cu | Pb, Zn, Ag, Cu | Meng et al., 2024 |  | MD-20 | MD-20-5 | [5 empty] | ore material |  |  | mineral separate | [5 empty] | mineralisation |  |  |  | sphalerite | [6 empty] | galena |  | LA-ICPMS |  |  |  |  | 2.06 | [19 empty] | 2850 | [5 empty] | 31.96 | [5 empty] | 328 | [9 empty] | 85805 |  | 1.2 |  |  |  | 1.2 | [7 empty] | 46.9 | [13 empty] | 3570 | [15 empty] | 1.2 | [17 empty] | 0.15 | [9 empty] | 0.53 | [32 empty] | 2024 | Meng, Y.-M., Huang, X.-W., Hu, R., Beaudoin, G., Zhou, M.-F., Meng, S. (2024). Deposit type discrimination based on trace elements in sphalerite. Ore Geology Reviews, 165, 105887. |  | CHN
| Freiberg kb, Liziping, Fulongchang, Shangnuluo, Baiji, Lengshuikeng, Lishan |  | Magmatic hydrothermal, Seafloor hydrothermal, Basin hydrothermal, Epithermal, Metamorphic | Mississippi Valley-type (MVT), Volcanic-hosted massive sulfide (VMS), Sedimentary Exhalative (SEDEX), Epithermal, Skarn | MVT zinc-lead, VMS zinc-lead, SEDEX zinc-lead, Epithermal zinc-lead, Skarn zinc-lead | Pb, Zn | Ag, Cu | Pb, Zn, Ag, Cu | Meng et al., 2024 |  | MD-20 | MD-20-6 | [5 empty] | ore material |  |  | mineral separate | [5 empty] | mineralisation |  |  |  | sphalerite | [6 empty] | galena |  | LA-ICPMS |  |  |  |  | 1.99 | [19 empty] | 2867 | [5 empty] | 34.92 | [5 empty] | 463 | [9 empty] | 89874 |  | 0.85 |  |  |  | 1.1 | [7 empty] | 44.4 | [13 empty] | 4066 | [15 empty] | 0.8 | [17 empty] | 0.05 | [9 empty] | 0.15 | [32 empty] | 2024 | Meng, Y.-M., Huang, X.-W., Hu, R., Beaudoin, G., Zhou, M.-F., Meng, S. (2024). Deposit type discrimination based on trace elements in sphalerite. Ore Geology Reviews, 165, 105887. |  | CHN
| Freiberg kb, Liziping, Fulongchang, Shangnuluo, Baiji, Lengshuikeng, Lishan |  | Magmatic hydrothermal, Seafloor hydrothermal, Basin hydrothermal, Epithermal, Metamorphic | Mississippi Valley-type (MVT), Volcanic-hosted massive sulfide (VMS), Sedimentary Exhalative (SEDEX), Epithermal, Skarn | MVT zinc-lead, VMS zinc-lead, SEDEX zinc-lead, Epithermal zinc-lead, Skarn zinc-lead | Pb, Zn | Ag, Cu | Pb, Zn, Ag, Cu | Meng et al., 2024 |  | MD-20 | MD-20-7 | [5 empty] | ore material |  |  | mineral separate | [5 empty] | mineralisation |  |  |  | sphalerite | [6 empty] | galena |  | LA-ICPMS |  |  |  |  | 1.62 | [19 empty] | 2869 | [5 empty] | 35.06 | [5 empty] | 171 | [9 empty] | 91608 |  | 1.3 |  |  |  | 1.2 | [7 empty] | 38.6 | [13 empty] | 4405 | [15 empty] | 0.84 | [17 empty] | 0.32 | [9 empty] | 1.52 | [32 empty] | 2024 | Meng, Y.-M., Huang, X.-W., Hu, R., Beaudoin, G., Zhou, M.-F., Meng, S. (2024). Deposit type discrimination based on trace elements in sphalerite. Ore Geology Reviews, 165, 105887. |  | CHN
| Freiberg kb, Liziping, Fulongchang, Shangnuluo, Baiji, Lengshuikeng, Lishan |  | Magmatic hydrothermal, Seafloor hydrothermal, Basin hydrothermal, Epithermal, Metamorphic | Mississippi Valley-type (MVT), Volcanic-hosted massive sulfide (VMS), Sedimentary Exhalative (SEDEX), Epithermal, Skarn | MVT zinc-lead, VMS zinc-lead, SEDEX zinc-lead, Epithermal zinc-lead, Skarn zinc-lead | Pb, Zn | Ag, Cu | Pb, Zn, Ag, Cu | Meng et al., 2024 |  | MD-20 | MD-20-8 | [5 empty] | ore material |  |  | mineral separate | [5 empty] | mineralisation |  |  |  | sphalerite | [6 empty] | galena |  | LA-ICPMS |  |  |  |  | 1.5 | [19 empty] | 2773 | [5 empty] | 36.28 | [5 empty] | 69 | [9 empty] | 91815 |  | 1 |  |  |  | 1 | [7 empty] | 44 | [13 empty] | 4476 | [15 empty] | 0.12 | [17 empty] | 0.02 | [9 empty] | 0.07 | [32 empty] | 2024 | Meng, Y.-M., Huang, X.-W., Hu, R., Beaudoin, G., Zhou, M.-F., Meng, S. (2024). Deposit type discrimination based on trace elements in sphalerite. Ore Geology Reviews, 165, 105887. |  | CHN
| Freiberg kb, Liziping, Fulongchang, Shangnuluo, Baiji, Lengshuikeng, Lishan |  | Magmatic hydrothermal, Seafloor hydrothermal, Basin hydrothermal, Epithermal, Metamorphic | Mississippi Valley-type (MVT), Volcanic-hosted massive sulfide (VMS), Sedimentary Exhalative (SEDEX), Epithermal, Skarn | MVT zinc-lead, VMS zinc-lead, SEDEX zinc-lead, Epithermal zinc-lead, Skarn zinc-lead | Pb, Zn | Ag, Cu | Pb, Zn, Ag, Cu | Meng et al., 2024 |  | OdF St1 | OdF St1-1 | [5 empty] | ore material |  |  | mineral separate | [5 empty] | mineralisation |  |  |  | sphalerite | [6 empty] | galena |  | LA-ICPMS |  |  |  |  | 2 | [19 empty] | 6009 | [5 empty] | 5.9 | [5 empty] | 1629 | [9 empty] | 65915 |  | 0.67 |  |  |  | 1.43 | [7 empty] | 62.8 | [13 empty] | 5681 | [15 empty] | 1.96 | [17 empty] | 0.18 | [9 empty] | 0.15 | [32 empty] | 2024 | Meng, Y.-M., Huang, X.-W., Hu, R., Beaudoin, G., Zhou, M.-F., Meng, S. (2024). Deposit type discrimination based on trace elements in sphalerite. Ore Geology Reviews, 165, 105887. |  | CHN
| Freiberg kb, Liziping, Fulongchang, Shangnuluo, Baiji, Lengshuikeng, Lishan |  | Magmatic hydrothermal, Seafloor hydrothermal, Basin hydrothermal, Epithermal, Metamorphic | Mississippi Valley-type (MVT), Volcanic-hosted massive sulfide (VMS), Sedimentary Exhalative (SEDEX), Epithermal, Skarn | MVT zinc-lead, VMS zinc-lead, SEDEX zinc-lead, Epithermal zinc-lead, Skarn zinc-lead | Pb, Zn | Ag, Cu | Pb, Zn, Ag, Cu | Meng et al., 2024 |  | OdF St1 | OdF St1-2 | [5 empty] | ore material |  |  | mineral separate | [5 empty] | mineralisation |  |  |  | sphalerite | [6 empty] | galena |  | LA-ICPMS |  |  |  |  | 2.67 | [19 empty] | 5896 | [5 empty] | 12.3 | [5 empty] | 107 | [9 empty] | 68680 |  | 0.76 |  |  |  | 1.47 | [7 empty] | 37.7 | [13 empty] | 5300 | [15 empty] | 85.835 | [17 empty] | 0.03 | [9 empty] | 0.075 | [32 empty] | 2024 | Meng, Y.-M., Huang, X.-W., Hu, R., Beaudoin, G., Zhou, M.-F., Meng, S. (2024). Deposit type discrimination based on trace elements in sphalerite. Ore Geology Reviews, 165, 105887. |  | CHN
| Freiberg kb, Liziping, Fulongchang, Shangnuluo, Baiji, Lengshuikeng, Lishan |  | Magmatic hydrothermal, Seafloor hydrothermal, Basin hydrothermal, Epithermal, Metamorphic | Mississippi Valley-type (MVT), Volcanic-hosted massive sulfide (VMS), Sedimentary Exhalative (SEDEX), Epithermal, Skarn | MVT zinc-lead, VMS zinc-lead, SEDEX zinc-lead, Epithermal zinc-lead, Skarn zinc-lead | Pb, Zn | Ag, Cu | Pb, Zn, Ag, Cu | Meng et al., 2024 |  | OdF St1 | OdF St1-3 | [5 empty] | ore material |  |  | mineral separate | [5 empty] | mineralisation |  |  |  | sphalerite | [6 empty] | galena |  | LA-ICPMS |  |  |  |  | 6.82 | [19 empty] | 5962 | [5 empty] | 30.9 | [5 empty] | 251 | [9 empty] | 70619 |  | 1.55 |  |  |  | 1.63 | [7 empty] | 127 | [13 empty] | 5275 | [15 empty] | 210 | [17 empty] | 3.04 | [9 empty] | 0.68 | [32 empty] | 2024 | Meng, Y.-M., Huang, X.-W., Hu, R., Beaudoin, G., Zhou, M.-F., Meng, S. (2024). Deposit type discrimination based on trace elements in sphalerite. Ore Geology Reviews, 165, 105887. |  | CHN
| Freiberg kb, Liziping, Fulongchang, Shangnuluo, Baiji, Lengshuikeng, Lishan |  | Magmatic hydrothermal, Seafloor hydrothermal, Basin hydrothermal, Epithermal, Metamorphic | Mississippi Valley-type (MVT), Volcanic-hosted massive sulfide (VMS), Sedimentary Exhalative (SEDEX), Epithermal, Skarn | MVT zinc-lead, VMS zinc-lead, SEDEX zinc-lead, Epithermal zinc-lead, Skarn zinc-lead | Pb, Zn | Ag, Cu | Pb, Zn, Ag, Cu | Meng et al., 2024 |  | OdF St1 | OdF St1-4 | [5 empty] | ore material |  |  | mineral separate | [5 empty] | mineralisation |  |  |  | sphalerite | [6 empty] | galena |  | LA-ICPMS |  |  |  |  | 5.33 | [19 empty] | 5804 | [5 empty] | 68.2 | [5 empty] | 527 | [9 empty] | 78640 |  | 1.87 |  |  |  | 1.69 | [7 empty] | 175 | [13 empty] | 3797 | [15 empty] | 240 | [17 empty] | 1.42 | [9 empty] | 0.56 | [32 empty] | 2024 | Meng, Y.-M., Huang, X.-W., Hu, R., Beaudoin, G., Zhou, M.-F., Meng, S. (2024). Deposit type discrimination based on trace elements in sphalerite. Ore Geology Reviews, 165, 105887. |  | CHN
| Freiberg kb, Liziping, Fulongchang, Shangnuluo, Baiji, Lengshuikeng, Lishan |  | Magmatic hydrothermal, Seafloor hydrothermal, Basin hydrothermal, Epithermal, Metamorphic | Mississippi Valley-type (MVT), Volcanic-hosted massive sulfide (VMS), Sedimentary Exhalative (SEDEX), Epithermal, Skarn | MVT zinc-lead, VMS zinc-lead, SEDEX zinc-lead, Epithermal zinc-lead, Skarn zinc-lead | Pb, Zn | Ag, Cu | Pb, Zn, Ag, Cu | Meng et al., 2024 |  | OdF St1 | OdF St1-5 | [5 empty] | ore material |  |  | mineral separate | [5 empty] | mineralisation |  |  |  | sphalerite | [6 empty] | galena |  | LA-ICPMS |  |  |  |  | 4.01 | [19 empty] | 5821 | [5 empty] | 8.3 | [5 empty] | 120 | [9 empty] | 60411 |  | 3.88 |  |  |  | 1.76 | [7 empty] | 54.1 | [13 empty] | 4803 | [15 empty] | 31 | [17 empty] | 0.86 | [9 empty] | 4.83 | [32 empty] | 2024 | Meng, Y.-M., Huang, X.-W., Hu, R., Beaudoin, G., Zhou, M.-F., Meng, S. (2024). Deposit type discrimination based on trace elements in sphalerite. Ore Geology Reviews, 165, 105887. |  | CHN
| Freiberg kb, Liziping, Fulongchang, Shangnuluo, Baiji, Lengshuikeng, Lishan |  | Magmatic hydrothermal, Seafloor hydrothermal, Basin hydrothermal, Epithermal, Metamorphic | Mississippi Valley-type (MVT), Volcanic-hosted massive sulfide (VMS), Sedimentary Exhalative (SEDEX), Epithermal, Skarn | MVT zinc-lead, VMS zinc-lead, SEDEX zinc-lead, Epithermal zinc-lead, Skarn zinc-lead | Pb, Zn | Ag, Cu | Pb, Zn, Ag, Cu | Meng et al., 2024 |  | OdF St1 | OdF St1-6 | [5 empty] | ore material |  |  | mineral separate | [5 empty] | mineralisation |  |  |  | sphalerite | [6 empty] | galena |  | LA-ICPMS |  |  |  |  | 4.67 | [19 empty] | 5577 | [5 empty] | 23.2 | [5 empty] | 285 | [9 empty] | 71029 |  | 1.7 |  |  |  | 1.72 | [7 empty] | 57.4 | [13 empty] | 2909 | [15 empty] | 1526 | [17 empty] | 0.9 | [9 empty] | 3.31 | [32 empty] | 2024 | Meng, Y.-M., Huang, X.-W., Hu, R., Beaudoin, G., Zhou, M.-F., Meng, S. (2024). Deposit type discrimination based on trace elements in sphalerite. Ore Geology Reviews, 165, 105887. |  | CHN
| Freiberg kb, Liziping, Fulongchang, Shangnuluo, Baiji, Lengshuikeng, Lishan |  | Magmatic hydrothermal, Seafloor hydrothermal, Basin hydrothermal, Epithermal, Metamorphic | Mississippi Valley-type (MVT), Volcanic-hosted massive sulfide (VMS), Sedimentary Exhalative (SEDEX), Epithermal, Skarn | MVT zinc-lead, VMS zinc-lead, SEDEX zinc-lead, Epithermal zinc-lead, Skarn zinc-lead | Pb, Zn | Ag, Cu | Pb, Zn, Ag, Cu | Meng et al., 2024 |  | OdF 3910b | OdF 3910b-1 | [5 empty] | ore material |  |  | mineral separate | [5 empty] | mineralisation |  |  |  | sphalerite | [6 empty] | galena |  | LA-ICPMS |  |  |  |  | 1.58 | [19 empty] | 4825 | [5 empty] | 289 | [5 empty] | 38 | [9 empty] | 28566 |  | 0.33 |  |  |  | 0.89 | [7 empty] | 13 | [13 empty] | 3991 | [15 empty] | 0.89 | [17 empty] | 0.02 | [9 empty] | 0.07 | [32 empty] | 2024 | Meng, Y.-M., Huang, X.-W., Hu, R., Beaudoin, G., Zhou, M.-F., Meng, S. (2024). Deposit type discrimination based on trace elements in sphalerite. Ore Geology Reviews, 165, 105887. |  | CHN
| Freiberg kb, Liziping, Fulongchang, Shangnuluo, Baiji, Lengshuikeng, Lishan |  | Magmatic hydrothermal, Seafloor hydrothermal, Basin hydrothermal, Epithermal, Metamorphic | Mississippi Valley-type (MVT), Volcanic-hosted massive sulfide (VMS), Sedimentary Exhalative (SEDEX), Epithermal, Skarn | MVT zinc-lead, VMS zinc-lead, SEDEX zinc-lead, Epithermal zinc-lead, Skarn zinc-lead | Pb, Zn | Ag, Cu | Pb, Zn, Ag, Cu | Meng et al., 2024 |  | OdF 3910b | OdF 3910b-2 | [5 empty] | ore material |  |  | mineral separate | [5 empty] | mineralisation |  |  |  | sphalerite | [6 empty] | galena |  | LA-ICPMS |  |  |  |  | 7.14 | [19 empty] | 4947 | [5 empty] | 310 | [5 empty] | 638 | [9 empty] | 27287 |  | 0.31 |  |  |  | 1.09 | [7 empty] | 14.9 | [13 empty] | 10063 | [15 empty] | 426.93 | [17 empty] | 1.05 | [9 empty] | 0.13 | [32 empty] | 2024 | Meng, Y.-M., Huang, X.-W., Hu, R., Beaudoin, G., Zhou, M.-F., Meng, S. (2024). Deposit type discrimination based on trace elements in sphalerite. Ore Geology Reviews, 165, 105887. |  | CHN
| Freiberg kb, Liziping, Fulongchang, Shangnuluo, Baiji, Lengshuikeng, Lishan |  | Magmatic hydrothermal, Seafloor hydrothermal, Basin hydrothermal, Epithermal, Metamorphic | Mississippi Valley-type (MVT), Volcanic-hosted massive sulfide (VMS), Sedimentary Exhalative (SEDEX), Epithermal, Skarn | MVT zinc-lead, VMS zinc-lead, SEDEX zinc-lead, Epithermal zinc-lead, Skarn zinc-lead | Pb, Zn | Ag, Cu | Pb, Zn, Ag, Cu | Meng et al., 2024 |  | OdF 3910b | OdF 3910b-3 | [5 empty] | ore material |  |  | mineral separate | [5 empty] | mineralisation |  |  |  | sphalerite | [6 empty] | galena |  | LA-ICPMS |  |  |  |  | 21.66 | [19 empty] | 5169 | [5 empty] | 329 | [5 empty] | 647 | [9 empty] | 42010 |  | 0.53 |  |  |  | 1.17 | [7 empty] | 18.5 | [13 empty] | 13256 | [15 empty] | 4674.41 | [17 empty] | 1.76 | [9 empty] | 0.22 | [32 empty] | 2024 | Meng, Y.-M., Huang, X.-W., Hu, R., Beaudoin, G., Zhou, M.-F., Meng, S. (2024). Deposit type discrimination based on trace elements in sphalerite. Ore Geology Reviews, 165, 105887. |  | CHN
| Freiberg kb, Liziping, Fulongchang, Shangnuluo, Baiji, Lengshuikeng, Lishan |  | Magmatic hydrothermal, Seafloor hydrothermal, Basin hydrothermal, Epithermal, Metamorphic | Mississippi Valley-type (MVT), Volcanic-hosted massive sulfide (VMS), Sedimentary Exhalative (SEDEX), Epithermal, Skarn | MVT zinc-lead, VMS zinc-lead, SEDEX zinc-lead, Epithermal zinc-lead, Skarn zinc-lead | Pb, Zn | Ag, Cu | Pb, Zn, Ag, Cu | Meng et al., 2024 |  | OdF 3910b | OdF 3910b-4 | [5 empty] | ore material |  |  | mineral separate | [5 empty] | mineralisation |  |  |  | sphalerite | [6 empty] | galena |  | LA-ICPMS |  |  |  |  | 1.56 | [19 empty] | 4952 | [5 empty] | 324 | [5 empty] | 31.5 | [9 empty] | 30266 |  | 0.26 |  |  |  | 1.1 | [7 empty] | 16.6 | [13 empty] | 4093 | [15 empty] | 15.79 | [17 empty] | 0.44 | [9 empty] | 0.07 | [32 empty] | 2024 | Meng, Y.-M., Huang, X.-W., Hu, R., Beaudoin, G., Zhou, M.-F., Meng, S. (2024). Deposit type discrimination based on trace elements in sphalerite. Ore Geology Reviews, 165, 105887. |  | CHN
| Freiberg kb, Liziping, Fulongchang, Shangnuluo, Baiji, Lengshuikeng, Lishan |  | Magmatic hydrothermal, Seafloor hydrothermal, Basin hydrothermal, Epithermal, Metamorphic | Mississippi Valley-type (MVT), Volcanic-hosted massive sulfide (VMS), Sedimentary Exhalative (SEDEX), Epithermal, Skarn | MVT zinc-lead, VMS zinc-lead, SEDEX zinc-lead, Epithermal zinc-lead, Skarn zinc-lead | Pb, Zn | Ag, Cu | Pb, Zn, Ag, Cu | Meng et al., 2024 |  | OdF 3910b | OdF 3910b-5 | [5 empty] | ore material |  |  | mineral separate | [5 empty] | mineralisation |  |  |  | sphalerite | [6 empty] | galena |  | LA-ICPMS |  |  |  |  | 2.23 | [19 empty] | 5104 | [5 empty] | 309 | [5 empty] | 19 | [9 empty] | 31452 |  | 0.59 |  |  |  | 1.59 | [7 empty] | 17.1 | [13 empty] | 4769 | [15 empty] | 12.52 | [17 empty] | 1.23 | [9 empty] | 0.31 | [32 empty] | 2024 | Meng, Y.-M., Huang, X.-W., Hu, R., Beaudoin, G., Zhou, M.-F., Meng, S. (2024). Deposit type discrimination based on trace elements in sphalerite. Ore Geology Reviews, 165, 105887. |  | CHN
| Freiberg kb, Liziping, Fulongchang, Shangnuluo, Baiji, Lengshuikeng, Lishan |  | Magmatic hydrothermal, Seafloor hydrothermal, Basin hydrothermal, Epithermal, Metamorphic | Mississippi Valley-type (MVT), Volcanic-hosted massive sulfide (VMS), Sedimentary Exhalative (SEDEX), Epithermal, Skarn | MVT zinc-lead, VMS zinc-lead, SEDEX zinc-lead, Epithermal zinc-lead, Skarn zinc-lead | Pb, Zn | Ag, Cu | Pb, Zn, Ag, Cu | Meng et al., 2024 |  | OdF 3910b | OdF 3910b-6 | [5 empty] | ore material |  |  | mineral separate | [5 empty] | mineralisation |  |  |  | sphalerite | [6 empty] | galena |  | LA-ICPMS |  |  |  |  | 16.52 | [19 empty] | 5373 | [5 empty] | 300 | [5 empty] | 621 | [9 empty] | 26863 |  | 0.48 |  |  |  | 1.24 | [7 empty] | 20.5 | [13 empty] | 3878 | [15 empty] | 7164.74 | [17 empty] | 0.91 | [9 empty] | 0.28 | [32 empty] | 2024 | Meng, Y.-M., Huang, X.-W., Hu, R., Beaudoin, G., Zhou, M.-F., Meng, S. (2024). Deposit type discrimination based on trace elements in sphalerite. Ore Geology Reviews, 165, 105887. |  | CHN
| Freiberg kb, Liziping, Fulongchang, Shangnuluo, Baiji, Lengshuikeng, Lishan |  | Magmatic hydrothermal, Seafloor hydrothermal, Basin hydrothermal, Epithermal, Metamorphic | Mississippi Valley-type (MVT), Volcanic-hosted massive sulfide (VMS), Sedimentary Exhalative (SEDEX), Epithermal, Skarn | MVT zinc-lead, VMS zinc-lead, SEDEX zinc-lead, Epithermal zinc-lead, Skarn zinc-lead | Pb, Zn | Ag, Cu | Pb, Zn, Ag, Cu | Meng et al., 2024 |  | OdF 3910b | OdF 3910b-7 | [5 empty] | ore material |  |  | mineral separate | [5 empty] | mineralisation |  |  |  | sphalerite | [6 empty] | galena |  | LA-ICPMS |  |  |  |  | 1.5 | [19 empty] | 4968 | [5 empty] | 278 | [5 empty] | 19 | [9 empty] | 28702 |  | 0.39 |  |  |  | 0.98 | [7 empty] | 20.9 | [13 empty] | 4071 | [15 empty] | 5.77 | [17 empty] | 0.02 | [9 empty] | 0.19 | [32 empty] | 2024 | Meng, Y.-M., Huang, X.-W., Hu, R., Beaudoin, G., Zhou, M.-F., Meng, S. (2024). Deposit type discrimination based on trace elements in sphalerite. Ore Geology Reviews, 165, 105887. |  | CHN
| Freiberg kb, Liziping, Fulongchang, Shangnuluo, Baiji, Lengshuikeng, Lishan |  | Magmatic hydrothermal, Seafloor hydrothermal, Basin hydrothermal, Epithermal, Metamorphic | Mississippi Valley-type (MVT), Volcanic-hosted massive sulfide (VMS), Sedimentary Exhalative (SEDEX), Epithermal, Skarn | MVT zinc-lead, VMS zinc-lead, SEDEX zinc-lead, Epithermal zinc-lead, Skarn zinc-lead | Pb, Zn | Ag, Cu | Pb, Zn, Ag, Cu | Meng et al., 2024 |  | OdF 3910b | OdF 3910b-8 | [5 empty] | ore material |  |  | mineral separate | [5 empty] | mineralisation |  |  |  | sphalerite | [6 empty] | galena |  | LA-ICPMS |  |  |  |  | 2.43 | [19 empty] | 5362 | [5 empty] | 273 | [5 empty] | 166 | [9 empty] | 25413 |  | 0.14 |  |  |  | 1.13 | [7 empty] | 13 | [13 empty] | 4217 | [15 empty] | 34.97 | [17 empty] | 0.46 | [9 empty] | 0.63 | [32 empty] | 2024 | Meng, Y.-M., Huang, X.-W., Hu, R., Beaudoin, G., Zhou, M.-F., Meng, S. (2024). Deposit type discrimination based on trace elements in sphalerite. Ore Geology Reviews, 165, 105887. |  | CHN
| Freiberg kb, Liziping, Fulongchang, Shangnuluo, Baiji, Lengshuikeng, Lishan |  | Magmatic hydrothermal, Seafloor hydrothermal, Basin hydrothermal, Epithermal, Metamorphic | Mississippi Valley-type (MVT), Volcanic-hosted massive sulfide (VMS), Sedimentary Exhalative (SEDEX), Epithermal, Skarn | MVT zinc-lead, VMS zinc-lead, SEDEX zinc-lead, Epithermal zinc-lead, Skarn zinc-lead | Pb, Zn | Ag, Cu | Pb, Zn, Ag, Cu | Meng et al., 2024 |  | OdF 54G | OdF 54G-1 | [5 empty] | ore material |  |  | mineral separate | [5 empty] | mineralisation |  |  |  | sphalerite | [6 empty] | galena |  | LA-ICPMS |  |  |  |  | 2.44 | [19 empty] | 5159 | [5 empty] | 682 | [5 empty] | 2590 | [9 empty] | 20797 |  | 0.26 |  |  |  | 0.99 | [7 empty] | 20.8 | [13 empty] | 3374 | [15 empty] | 0.215 | [17 empty] | 0.03 | [9 empty] | 0.03 | [32 empty] | 2024 | Meng, Y.-M., Huang, X.-W., Hu, R., Beaudoin, G., Zhou, M.-F., Meng, S. (2024). Deposit type discrimination based on trace elements in sphalerite. Ore Geology Reviews, 165, 105887. |  | CHN
| Freiberg kb, Liziping, Fulongchang, Shangnuluo, Baiji, Lengshuikeng, Lishan |  | Magmatic hydrothermal, Seafloor hydrothermal, Basin hydrothermal, Epithermal, Metamorphic | Mississippi Valley-type (MVT), Volcanic-hosted massive sulfide (VMS), Sedimentary Exhalative (SEDEX), Epithermal, Skarn | MVT zinc-lead, VMS zinc-lead, SEDEX zinc-lead, Epithermal zinc-lead, Skarn zinc-lead | Pb, Zn | Ag, Cu | Pb, Zn, Ag, Cu | Meng et al., 2024 |  | OdF 54G | OdF 54G-2 | [5 empty] | ore material |  |  | mineral separate | [5 empty] | mineralisation |  |  |  | sphalerite | [6 empty] | galena |  | LA-ICPMS |  |  |  |  | 4.4 | [19 empty] | 5419 | [5 empty] | 528 | [5 empty] | 13397 | [9 empty] | 24248 |  | 0.3 |  |  |  | 1.06 | [7 empty] | 18.3 | [13 empty] | 3070 | [15 empty] | 2061 | [17 empty] | 0.37 | [9 empty] | 0.18 | [32 empty] | 2024 | Meng, Y.-M., Huang, X.-W., Hu, R., Beaudoin, G., Zhou, M.-F., Meng, S. (2024). Deposit type discrimination based on trace elements in sphalerite. Ore Geology Reviews, 165, 105887. |  | CHN
| Freiberg kb, Liziping, Fulongchang, Shangnuluo, Baiji, Lengshuikeng, Lishan |  | Magmatic hydrothermal, Seafloor hydrothermal, Basin hydrothermal, Epithermal, Metamorphic | Mississippi Valley-type (MVT), Volcanic-hosted massive sulfide (VMS), Sedimentary Exhalative (SEDEX), Epithermal, Skarn | MVT zinc-lead, VMS zinc-lead, SEDEX zinc-lead, Epithermal zinc-lead, Skarn zinc-lead | Pb, Zn | Ag, Cu | Pb, Zn, Ag, Cu | Meng et al., 2024 |  | OdF 54G | OdF 54G-3 | [5 empty] | ore material |  |  | mineral separate | [5 empty] | mineralisation |  |  |  | sphalerite | [6 empty] | galena |  | LA-ICPMS |  |  |  |  | 5.74 | [19 empty] | 5338 | [5 empty] | 523 | [5 empty] | 4134 | [9 empty] | 19997 |  | 0.115 |  |  |  | 1.19 | [7 empty] | 9.4 | [13 empty] | 2758 | [15 empty] | 575 | [17 empty] | 0.08 | [9 empty] | 0.03 | [32 empty] | 2024 | Meng, Y.-M., Huang, X.-W., Hu, R., Beaudoin, G., Zhou, M.-F., Meng, S. (2024). Deposit type discrimination based on trace elements in sphalerite. Ore Geology Reviews, 165, 105887. |  | CHN
| Freiberg kb, Liziping, Fulongchang, Shangnuluo, Baiji, Lengshuikeng, Lishan |  | Magmatic hydrothermal, Seafloor hydrothermal, Basin hydrothermal, Epithermal, Metamorphic | Mississippi Valley-type (MVT), Volcanic-hosted massive sulfide (VMS), Sedimentary Exhalative (SEDEX), Epithermal, Skarn | MVT zinc-lead, VMS zinc-lead, SEDEX zinc-lead, Epithermal zinc-lead, Skarn zinc-lead | Pb, Zn | Ag, Cu | Pb, Zn, Ag, Cu | Meng et al., 2024 |  | OdF 54G | OdF 54G-4 | [5 empty] | ore material |  |  | mineral separate | [5 empty] | mineralisation |  |  |  | sphalerite | [6 empty] | galena |  | LA-ICPMS |  |  |  |  | 1.87 | [19 empty] | 5640 | [5 empty] | 575 | [5 empty] | 567 | [9 empty] | 18055 |  | 0.145 |  |  |  | 1.02 | [7 empty] | 34.3 | [13 empty] | 2346 | [15 empty] | 23.6 | [17 empty] | 0.04 | [9 empty] | 0.035 | [32 empty] | 2024 | Meng, Y.-M., Huang, X.-W., Hu, R., Beaudoin, G., Zhou, M.-F., Meng, S. (2024). Deposit type discrimination based on trace elements in sphalerite. Ore Geology Reviews, 165, 105887. |  | CHN
| Freiberg kb, Liziping, Fulongchang, Shangnuluo, Baiji, Lengshuikeng, Lishan |  | Magmatic hydrothermal, Seafloor hydrothermal, Basin hydrothermal, Epithermal, Metamorphic | Mississippi Valley-type (MVT), Volcanic-hosted massive sulfide (VMS), Sedimentary Exhalative (SEDEX), Epithermal, Skarn | MVT zinc-lead, VMS zinc-lead, SEDEX zinc-lead, Epithermal zinc-lead, Skarn zinc-lead | Pb, Zn | Ag, Cu | Pb, Zn, Ag, Cu | Meng et al., 2024 |  | OdF 54G | OdF 54G-5 | [5 empty] | ore material |  |  | mineral separate | [5 empty] | mineralisation |  |  |  | sphalerite | [6 empty] | galena |  | LA-ICPMS |  |  |  |  | 1.6 | [19 empty] | 5205 | [5 empty] | 573 | [5 empty] | 24 | [9 empty] | 18584 |  | 0.16 |  |  |  | 1.1 | [7 empty] | 10.3 | [13 empty] | 2651 | [15 empty] | 7.96 | [17 empty] | 0.02 | [9 empty] | 0.055 | [32 empty] | 2024 | Meng, Y.-M., Huang, X.-W., Hu, R., Beaudoin, G., Zhou, M.-F., Meng, S. (2024). Deposit type discrimination based on trace elements in sphalerite. Ore Geology Reviews, 165, 105887. |  | CHN
| Freiberg kb, Liziping, Fulongchang, Shangnuluo, Baiji, Lengshuikeng, Lishan |  | Magmatic hydrothermal, Seafloor hydrothermal, Basin hydrothermal, Epithermal, Metamorphic | Mississippi Valley-type (MVT), Volcanic-hosted massive sulfide (VMS), Sedimentary Exhalative (SEDEX), Epithermal, Skarn | MVT zinc-lead, VMS zinc-lead, SEDEX zinc-lead, Epithermal zinc-lead, Skarn zinc-lead | Pb, Zn | Ag, Cu | Pb, Zn, Ag, Cu | Meng et al., 2024 |  | OdF 54G | OdF 54G-6 | [5 empty] | ore material |  |  | mineral separate | [5 empty] | mineralisation |  |  |  | sphalerite | [6 empty] | galena |  | LA-ICPMS |  |  |  |  | 17.3 | [19 empty] | 5664 | [5 empty] | 541 | [5 empty] | 2001 | [9 empty] | 15734 |  | 0.16 |  |  |  | 1.5 | [7 empty] | 10.1 | [13 empty] | 2152 | [15 empty] | 1848 | [17 empty] | 1.53 | [9 empty] | 0.12 | [32 empty] | 2024 | Meng, Y.-M., Huang, X.-W., Hu, R., Beaudoin, G., Zhou, M.-F., Meng, S. (2024). Deposit type discrimination based on trace elements in sphalerite. Ore Geology Reviews, 165, 105887. |  | CHN
| Freiberg kb, Liziping, Fulongchang, Shangnuluo, Baiji, Lengshuikeng, Lishan |  | Magmatic hydrothermal, Seafloor hydrothermal, Basin hydrothermal, Epithermal, Metamorphic | Mississippi Valley-type (MVT), Volcanic-hosted massive sulfide (VMS), Sedimentary Exhalative (SEDEX), Epithermal, Skarn | MVT zinc-lead, VMS zinc-lead, SEDEX zinc-lead, Epithermal zinc-lead, Skarn zinc-lead | Pb, Zn | Ag, Cu | Pb, Zn, Ag, Cu | Meng et al., 2024 |  | OdF 3375 | OdF 3375-1 | [5 empty] | ore material |  |  | mineral separate | [5 empty] | mineralisation |  |  |  | sphalerite | [6 empty] | galena |  | LA-ICPMS |  |  |  |  | 3.23 | [19 empty] | 6352 | [5 empty] | 1193 | [5 empty] | 10 | [9 empty] | 1619 |  | 0.12 |  |  |  | 0.77 | [7 empty] | 1.6 | [13 empty] | 11047 | [15 empty] | 403 | [17 empty] | 0.06 | [9 empty] | 0.11 | [32 empty] | 2024 | Meng, Y.-M., Huang, X.-W., Hu, R., Beaudoin, G., Zhou, M.-F., Meng, S. (2024). Deposit type discrimination based on trace elements in sphalerite. Ore Geology Reviews, 165, 105887. |  | CHN
| Freiberg kb, Liziping, Fulongchang, Shangnuluo, Baiji, Lengshuikeng, Lishan |  | Magmatic hydrothermal, Seafloor hydrothermal, Basin hydrothermal, Epithermal, Metamorphic | Mississippi Valley-type (MVT), Volcanic-hosted massive sulfide (VMS), Sedimentary Exhalative (SEDEX), Epithermal, Skarn | MVT zinc-lead, VMS zinc-lead, SEDEX zinc-lead, Epithermal zinc-lead, Skarn zinc-lead | Pb, Zn | Ag, Cu | Pb, Zn, Ag, Cu | Meng et al., 2024 |  | OdF 3375 | OdF 3375-2 | [5 empty] | ore material |  |  | mineral separate | [5 empty] | mineralisation |  |  |  | sphalerite | [6 empty] | galena |  | LA-ICPMS |  |  |  |  | 25.93 | [19 empty] | 6721 | [5 empty] | 2411 | [5 empty] | 17 | [9 empty] | 3199 |  | 0.53 |  |  |  | 0.76 | [7 empty] | 1 | [13 empty] | 1934 | [15 empty] | 8758 | [17 empty] | 0.02 | [9 empty] | 0.03 | [32 empty] | 2024 | Meng, Y.-M., Huang, X.-W., Hu, R., Beaudoin, G., Zhou, M.-F., Meng, S. (2024). Deposit type discrimination based on trace elements in sphalerite. Ore Geology Reviews, 165, 105887. |  | CHN
| Freiberg kb, Liziping, Fulongchang, Shangnuluo, Baiji, Lengshuikeng, Lishan |  | Magmatic hydrothermal, Seafloor hydrothermal, Basin hydrothermal, Epithermal, Metamorphic | Mississippi Valley-type (MVT), Volcanic-hosted massive sulfide (VMS), Sedimentary Exhalative (SEDEX), Epithermal, Skarn | MVT zinc-lead, VMS zinc-lead, SEDEX zinc-lead, Epithermal zinc-lead, Skarn zinc-lead | Pb, Zn | Ag, Cu | Pb, Zn, Ag, Cu | Meng et al., 2024 |  | OdF 3375 | OdF 3375-3 | [5 empty] | ore material |  |  | mineral separate | [5 empty] | mineralisation |  |  |  | sphalerite | [6 empty] | galena |  | LA-ICPMS |  |  |  |  | 3.88 | [19 empty] | 6553 | [5 empty] | 2708 | [5 empty] | 14 | [9 empty] | 13871 |  | 1.11 |  |  |  | 0.88 | [7 empty] | 2.7 | [13 empty] | 23484 | [15 empty] | 550 | [17 empty] | 0.06 | [9 empty] | 0.24 | [32 empty] | 2024 | Meng, Y.-M., Huang, X.-W., Hu, R., Beaudoin, G., Zhou, M.-F., Meng, S. (2024). Deposit type discrimination based on trace elements in sphalerite. Ore Geology Reviews, 165, 105887. |  | CHN
| Freiberg kb, Liziping, Fulongchang, Shangnuluo, Baiji, Lengshuikeng, Lishan |  | Magmatic hydrothermal, Seafloor hydrothermal, Basin hydrothermal, Epithermal, Metamorphic | Mississippi Valley-type (MVT), Volcanic-hosted massive sulfide (VMS), Sedimentary Exhalative (SEDEX), Epithermal, Skarn | MVT zinc-lead, VMS zinc-lead, SEDEX zinc-lead, Epithermal zinc-lead, Skarn zinc-lead | Pb, Zn | Ag, Cu | Pb, Zn, Ag, Cu | Meng et al., 2024 |  | OdF 3375 | OdF 3375-4 | [5 empty] | ore material |  |  | mineral separate | [5 empty] | mineralisation |  |  |  | sphalerite | [6 empty] | galena |  | LA-ICPMS |  |  |  |  | 14.7 | [19 empty] | 6897 | [5 empty] | 2498 | [5 empty] | 10 | [9 empty] | 2866 |  | 0.63 |  |  |  | 0.58 | [7 empty] | 2.1 | [13 empty] | 1713 | [15 empty] | 5540 | [17 empty] | 0.07 | [9 empty] | 0.025 | [32 empty] | 2024 | Meng, Y.-M., Huang, X.-W., Hu, R., Beaudoin, G., Zhou, M.-F., Meng, S. (2024). Deposit type discrimination based on trace elements in sphalerite. Ore Geology Reviews, 165, 105887. |  | CHN
| Freiberg kb, Liziping, Fulongchang, Shangnuluo, Baiji, Lengshuikeng, Lishan |  | Magmatic hydrothermal, Seafloor hydrothermal, Basin hydrothermal, Epithermal, Metamorphic | Mississippi Valley-type (MVT), Volcanic-hosted massive sulfide (VMS), Sedimentary Exhalative (SEDEX), Epithermal, Skarn | MVT zinc-lead, VMS zinc-lead, SEDEX zinc-lead, Epithermal zinc-lead, Skarn zinc-lead | Pb, Zn | Ag, Cu | Pb, Zn, Ag, Cu | Meng et al., 2024 |  | OdF 3375 | OdF 3375-5 | [5 empty] | ore material |  |  | mineral separate | [5 empty] | mineralisation |  |  |  | sphalerite | [6 empty] | galena |  | LA-ICPMS |  |  |  |  | 3.79 | [19 empty] | 7146 | [5 empty] | 2828 | [5 empty] | 20 | [9 empty] | 4422 |  | 0.45 |  |  |  | 0.67 | [7 empty] | 2.1 | [13 empty] | 905 | [15 empty] | 507 | [17 empty] | 0.02 | [9 empty] | 0.09 | [32 empty] | 2024 | Meng, Y.-M., Huang, X.-W., Hu, R., Beaudoin, G., Zhou, M.-F., Meng, S. (2024). Deposit type discrimination based on trace elements in sphalerite. Ore Geology Reviews, 165, 105887. |  | CHN
| Freiberg kb, Liziping, Fulongchang, Shangnuluo, Baiji, Lengshuikeng, Lishan |  | Magmatic hydrothermal, Seafloor hydrothermal, Basin hydrothermal, Epithermal, Metamorphic | Mississippi Valley-type (MVT), Volcanic-hosted massive sulfide (VMS), Sedimentary Exhalative (SEDEX), Epithermal, Skarn | MVT zinc-lead, VMS zinc-lead, SEDEX zinc-lead, Epithermal zinc-lead, Skarn zinc-lead | Pb, Zn | Ag, Cu | Pb, Zn, Ag, Cu | Meng et al., 2024 |  | P43 | P43-1 | [5 empty] | ore material |  |  | mineral separate | [5 empty] | mineralisation |  |  |  | sphalerite | [6 empty] | galena |  | LA-ICPMS |  |  |  |  | 1.6 | [19 empty] | 6126 | [5 empty] | 139 | [5 empty] | 59.6 | [9 empty] | 15937 |  | 0.07 |  |  |  | 0.73 | [7 empty] | 0.1 | [13 empty] | 2562 | [15 empty] | 3.2 | [17 empty] | 0.02 | [9 empty] | 0.06 | [32 empty] | 2024 | Meng, Y.-M., Huang, X.-W., Hu, R., Beaudoin, G., Zhou, M.-F., Meng, S. (2024). Deposit type discrimination based on trace elements in sphalerite. Ore Geology Reviews, 165, 105887. |  | CHN
| Freiberg kb, Liziping, Fulongchang, Shangnuluo, Baiji, Lengshuikeng, Lishan |  | Magmatic hydrothermal, Seafloor hydrothermal, Basin hydrothermal, Epithermal, Metamorphic | Mississippi Valley-type (MVT), Volcanic-hosted massive sulfide (VMS), Sedimentary Exhalative (SEDEX), Epithermal, Skarn | MVT zinc-lead, VMS zinc-lead, SEDEX zinc-lead, Epithermal zinc-lead, Skarn zinc-lead | Pb, Zn | Ag, Cu | Pb, Zn, Ag, Cu | Meng et al., 2024 |  | P43 | P43-2 | [5 empty] | ore material |  |  | mineral separate | [5 empty] | mineralisation |  |  |  | sphalerite | [6 empty] | galena |  | LA-ICPMS |  |  |  |  | 1.6 | [19 empty] | 6354 | [5 empty] | 150 | [5 empty] | 17 | [9 empty] | 18063 |  | 0.64 |  |  |  | 0.75 | [7 empty] | 0.03 | [13 empty] | 2917 | [15 empty] | 2.2 | [17 empty] | 0.01 | [9 empty] | 0.1 | [32 empty] | 2024 | Meng, Y.-M., Huang, X.-W., Hu, R., Beaudoin, G., Zhou, M.-F., Meng, S. (2024). Deposit type discrimination based on trace elements in sphalerite. Ore Geology Reviews, 165, 105887. |  | CHN
| Freiberg kb, Liziping, Fulongchang, Shangnuluo, Baiji, Lengshuikeng, Lishan |  | Magmatic hydrothermal, Seafloor hydrothermal, Basin hydrothermal, Epithermal, Metamorphic | Mississippi Valley-type (MVT), Volcanic-hosted massive sulfide (VMS), Sedimentary Exhalative (SEDEX), Epithermal, Skarn | MVT zinc-lead, VMS zinc-lead, SEDEX zinc-lead, Epithermal zinc-lead, Skarn zinc-lead | Pb, Zn | Ag, Cu | Pb, Zn, Ag, Cu | Meng et al., 2024 |  | P43 | P43-3 | [5 empty] | ore material |  |  | mineral separate | [5 empty] | mineralisation |  |  |  | sphalerite | [6 empty] | galena |  | LA-ICPMS |  |  |  |  | 1.5 | [19 empty] | 5890 | [5 empty] | 139 | [5 empty] | 13.8 | [9 empty] | 16959 |  | 0.06 |  |  |  | 0.75 | [7 empty] | 0.12 | [13 empty] | 2475 | [15 empty] | 1.2 | [17 empty] | 0.005 | [9 empty] | 0.08 | [32 empty] | 2024 | Meng, Y.-M., Huang, X.-W., Hu, R., Beaudoin, G., Zhou, M.-F., Meng, S. (2024). Deposit type discrimination based on trace elements in sphalerite. Ore Geology Reviews, 165, 105887. |  | CHN
| Freiberg kb, Liziping, Fulongchang, Shangnuluo, Baiji, Lengshuikeng, Lishan |  | Magmatic hydrothermal, Seafloor hydrothermal, Basin hydrothermal, Epithermal, Metamorphic | Mississippi Valley-type (MVT), Volcanic-hosted massive sulfide (VMS), Sedimentary Exhalative (SEDEX), Epithermal, Skarn | MVT zinc-lead, VMS zinc-lead, SEDEX zinc-lead, Epithermal zinc-lead, Skarn zinc-lead | Pb, Zn | Ag, Cu | Pb, Zn, Ag, Cu | Meng et al., 2024 |  | P43 | P43-4 | [5 empty] | ore material |  |  | mineral separate | [5 empty] | mineralisation |  |  |  | sphalerite | [6 empty] | galena |  | LA-ICPMS |  |  |  |  | 1.5 | [19 empty] | 6451 | [5 empty] | 157 | [5 empty] | 4.6 | [9 empty] | 17561 |  | 0.08 |  |  |  | 0.72 | [7 empty] | 0.09 | [13 empty] | 2446 | [15 empty] | 0.3 | [17 empty] | 0.005 | [9 empty] | 0.06 | [32 empty] | 2024 | Meng, Y.-M., Huang, X.-W., Hu, R., Beaudoin, G., Zhou, M.-F., Meng, S. (2024). Deposit type discrimination based on trace elements in sphalerite. Ore Geology Reviews, 165, 105887. |  | CHN
| Freiberg kb, Liziping, Fulongchang, Shangnuluo, Baiji, Lengshuikeng, Lishan |  | Magmatic hydrothermal, Seafloor hydrothermal, Basin hydrothermal, Epithermal, Metamorphic | Mississippi Valley-type (MVT), Volcanic-hosted massive sulfide (VMS), Sedimentary Exhalative (SEDEX), Epithermal, Skarn | MVT zinc-lead, VMS zinc-lead, SEDEX zinc-lead, Epithermal zinc-lead, Skarn zinc-lead | Pb, Zn | Ag, Cu | Pb, Zn, Ag, Cu | Meng et al., 2024 |  | P43 | P43-5 | [5 empty] | ore material |  |  | mineral separate | [5 empty] | mineralisation |  |  |  | sphalerite | [6 empty] | galena |  | LA-ICPMS |  |  |  |  | 1.7 | [19 empty] | 6137 | [5 empty] | 165 | [5 empty] | 325 | [9 empty] | 99262 |  | 0.29 |  |  |  | 1.01 | [7 empty] | 0.11 | [13 empty] | 3752 | [15 empty] | 8.4 | [17 empty] | 0.26 | [9 empty] | 0.08 | [32 empty] | 2024 | Meng, Y.-M., Huang, X.-W., Hu, R., Beaudoin, G., Zhou, M.-F., Meng, S. (2024). Deposit type discrimination based on trace elements in sphalerite. Ore Geology Reviews, 165, 105887. |  | CHN
| Freiberg kb, Liziping, Fulongchang, Shangnuluo, Baiji, Lengshuikeng, Lishan |  | Magmatic hydrothermal, Seafloor hydrothermal, Basin hydrothermal, Epithermal, Metamorphic | Mississippi Valley-type (MVT), Volcanic-hosted massive sulfide (VMS), Sedimentary Exhalative (SEDEX), Epithermal, Skarn | MVT zinc-lead, VMS zinc-lead, SEDEX zinc-lead, Epithermal zinc-lead, Skarn zinc-lead | Pb, Zn | Ag, Cu | Pb, Zn, Ag, Cu | Meng et al., 2024 |  | P43 | P43-6 | [5 empty] | ore material |  |  | mineral separate | [5 empty] | mineralisation |  |  |  | sphalerite | [6 empty] | galena |  | LA-ICPMS |  |  |  |  | 1.6 | [19 empty] | 6476 | [5 empty] | 147 | [5 empty] | 16 | [9 empty] | 17831 |  | 0.3 |  |  |  | 0.83 | [7 empty] | 0.12 | [13 empty] | 2961 | [15 empty] | 85 | [17 empty] | 0.14 | [9 empty] | 0.07 | [32 empty] | 2024 | Meng, Y.-M., Huang, X.-W., Hu, R., Beaudoin, G., Zhou, M.-F., Meng, S. (2024). Deposit type discrimination based on trace elements in sphalerite. Ore Geology Reviews, 165, 105887. |  | CHN
| Freiberg kb, Liziping, Fulongchang, Shangnuluo, Baiji, Lengshuikeng, Lishan |  | Magmatic hydrothermal, Seafloor hydrothermal, Basin hydrothermal, Epithermal, Metamorphic | Mississippi Valley-type (MVT), Volcanic-hosted massive sulfide (VMS), Sedimentary Exhalative (SEDEX), Epithermal, Skarn | MVT zinc-lead, VMS zinc-lead, SEDEX zinc-lead, Epithermal zinc-lead, Skarn zinc-lead | Pb, Zn | Ag, Cu | Pb, Zn, Ag, Cu | Meng et al., 2024 |  | P43 | P43-7 | [5 empty] | ore material |  |  | mineral separate | [5 empty] | mineralisation |  |  |  | sphalerite | [6 empty] | galena |  | LA-ICPMS |  |  |  |  | 1.5 | [19 empty] | 6009 | [5 empty] | 157 | [5 empty] | 38.2 | [9 empty] | 15505 |  | 0.13 |  |  |  | 0.79 | [7 empty] | 0.15 | [13 empty] | 2350 | [15 empty] | 20.1 | [17 empty] | 0.05 | [9 empty] | 0.05 | [32 empty] | 2024 | Meng, Y.-M., Huang, X.-W., Hu, R., Beaudoin, G., Zhou, M.-F., Meng, S. (2024). Deposit type discrimination based on trace elements in sphalerite. Ore Geology Reviews, 165, 105887. |  | CHN
| Freiberg kb, Liziping, Fulongchang, Shangnuluo, Baiji, Lengshuikeng, Lishan |  | Magmatic hydrothermal, Seafloor hydrothermal, Basin hydrothermal, Epithermal, Metamorphic | Mississippi Valley-type (MVT), Volcanic-hosted massive sulfide (VMS), Sedimentary Exhalative (SEDEX), Epithermal, Skarn | MVT zinc-lead, VMS zinc-lead, SEDEX zinc-lead, Epithermal zinc-lead, Skarn zinc-lead | Pb, Zn | Ag, Cu | Pb, Zn, Ag, Cu | Meng et al., 2024 |  | P43 | P43-8 | [5 empty] | ore material |  |  | mineral separate | [5 empty] | mineralisation |  |  |  | sphalerite | [6 empty] | galena |  | LA-ICPMS |  |  |  |  | 1.6 | [19 empty] | 6326 | [5 empty] | 158 | [5 empty] | 7.4 | [9 empty] | 16631 |  | 0.13 |  |  |  | 0.78 | [7 empty] | 0.08 | [13 empty] | 2667 | [15 empty] | 2.2 | [17 empty] | 0.005 | [9 empty] | 0.06 | [32 empty] | 2024 | Meng, Y.-M., Huang, X.-W., Hu, R., Beaudoin, G., Zhou, M.-F., Meng, S. (2024). Deposit type discrimination based on trace elements in sphalerite. Ore Geology Reviews, 165, 105887. |  | CHN
| Freiberg kb, Liziping, Fulongchang, Shangnuluo, Baiji, Lengshuikeng, Lishan |  | Magmatic hydrothermal, Seafloor hydrothermal, Basin hydrothermal, Epithermal, Metamorphic | Mississippi Valley-type (MVT), Volcanic-hosted massive sulfide (VMS), Sedimentary Exhalative (SEDEX), Epithermal, Skarn | MVT zinc-lead, VMS zinc-lead, SEDEX zinc-lead, Epithermal zinc-lead, Skarn zinc-lead | Pb, Zn | Ag, Cu | Pb, Zn, Ag, Cu | Meng et al., 2024 |  | P43 | P43-9 | [5 empty] | ore material |  |  | mineral separate | [5 empty] | mineralisation |  |  |  | sphalerite | [6 empty] | galena |  | LA-ICPMS |  |  |  |  | 1.9 | [19 empty] | 6101 | [5 empty] | 153 | [5 empty] | 1080 | [9 empty] | 17143 |  | 0.08 |  |  |  | 0.74 | [7 empty] | 0.25 | [13 empty] | 2577 | [15 empty] | 255 | [17 empty] | 0.31 | [9 empty] | 0.06 | [32 empty] | 2024 | Meng, Y.-M., Huang, X.-W., Hu, R., Beaudoin, G., Zhou, M.-F., Meng, S. (2024). Deposit type discrimination based on trace elements in sphalerite. Ore Geology Reviews, 165, 105887. |  | CHN
| Freiberg kb, Liziping, Fulongchang, Shangnuluo, Baiji, Lengshuikeng, Lishan |  | Magmatic hydrothermal, Seafloor hydrothermal, Basin hydrothermal, Epithermal, Metamorphic | Mississippi Valley-type (MVT), Volcanic-hosted massive sulfide (VMS), Sedimentary Exhalative (SEDEX), Epithermal, Skarn | MVT zinc-lead, VMS zinc-lead, SEDEX zinc-lead, Epithermal zinc-lead, Skarn zinc-lead | Pb, Zn | Ag, Cu | Pb, Zn, Ag, Cu | Meng et al., 2024 |  | BB16C | BB16C-1 | [5 empty] | ore material |  |  | mineral separate | [5 empty] | mineralisation |  |  |  | sphalerite | [6 empty] | galena |  | LA-ICPMS |  |  |  |  | 1.34 | [19 empty] | 7662 | [5 empty] | 491 | [5 empty] | 18 | [9 empty] | 12053 |  | 0.7 |  |  |  | 0.86 | [7 empty] | 25.8 | [13 empty] | 3355 | [15 empty] | 0.35 | [17 empty] | 0.02 | [9 empty] | 0.09 | [32 empty] | 2024 | Meng, Y.-M., Huang, X.-W., Hu, R., Beaudoin, G., Zhou, M.-F., Meng, S. (2024). Deposit type discrimination based on trace elements in sphalerite. Ore Geology Reviews, 165, 105887. |  | CHN
| Freiberg kb, Liziping, Fulongchang, Shangnuluo, Baiji, Lengshuikeng, Lishan |  | Magmatic hydrothermal, Seafloor hydrothermal, Basin hydrothermal, Epithermal, Metamorphic | Mississippi Valley-type (MVT), Volcanic-hosted massive sulfide (VMS), Sedimentary Exhalative (SEDEX), Epithermal, Skarn | MVT zinc-lead, VMS zinc-lead, SEDEX zinc-lead, Epithermal zinc-lead, Skarn zinc-lead | Pb, Zn | Ag, Cu | Pb, Zn, Ag, Cu | Meng et al., 2024 |  | BB16C | BB16C-2 | [5 empty] | ore material |  |  | mineral separate | [5 empty] | mineralisation |  |  |  | sphalerite | [6 empty] | galena |  | LA-ICPMS |  |  |  |  | 1.59 | [19 empty] | 7823 | [5 empty] | 484 | [5 empty] | 173 | [9 empty] | 15554 |  | 4.5 |  |  |  | 0.75 | [7 empty] | 24.9 | [13 empty] | 3054 | [15 empty] | 3.79 | [17 empty] | 0.01 | [9 empty] | 0.08 | [32 empty] | 2024 | Meng, Y.-M., Huang, X.-W., Hu, R., Beaudoin, G., Zhou, M.-F., Meng, S. (2024). Deposit type discrimination based on trace elements in sphalerite. Ore Geology Reviews, 165, 105887. |  | CHN
| Freiberg kb, Liziping, Fulongchang, Shangnuluo, Baiji, Lengshuikeng, Lishan |  | Magmatic hydrothermal, Seafloor hydrothermal, Basin hydrothermal, Epithermal, Metamorphic | Mississippi Valley-type (MVT), Volcanic-hosted massive sulfide (VMS), Sedimentary Exhalative (SEDEX), Epithermal, Skarn | MVT zinc-lead, VMS zinc-lead, SEDEX zinc-lead, Epithermal zinc-lead, Skarn zinc-lead | Pb, Zn | Ag, Cu | Pb, Zn, Ag, Cu | Meng et al., 2024 |  | BB16C | BB16C-3 | [5 empty] | ore material |  |  | mineral separate | [5 empty] | mineralisation |  |  |  | sphalerite | [6 empty] | galena |  | LA-ICPMS |  |  |  |  | 1.31 | [19 empty] | 7793 | [5 empty] | 496 | [5 empty] | 22 | [9 empty] | 11898 |  | 1.8 |  |  |  | 0.79 | [7 empty] | 34 | [13 empty] | 3423 | [15 empty] | 0.27 | [17 empty] | 0.005 | [9 empty] | 0.07 | [32 empty] | 2024 | Meng, Y.-M., Huang, X.-W., Hu, R., Beaudoin, G., Zhou, M.-F., Meng, S. (2024). Deposit type discrimination based on trace elements in sphalerite. Ore Geology Reviews, 165, 105887. |  | CHN
| Freiberg kb, Liziping, Fulongchang, Shangnuluo, Baiji, Lengshuikeng, Lishan |  | Magmatic hydrothermal, Seafloor hydrothermal, Basin hydrothermal, Epithermal, Metamorphic | Mississippi Valley-type (MVT), Volcanic-hosted massive sulfide (VMS), Sedimentary Exhalative (SEDEX), Epithermal, Skarn | MVT zinc-lead, VMS zinc-lead, SEDEX zinc-lead, Epithermal zinc-lead, Skarn zinc-lead | Pb, Zn | Ag, Cu | Pb, Zn, Ag, Cu | Meng et al., 2024 |  | BB16C | BB16C-4 | [5 empty] | ore material |  |  | mineral separate | [5 empty] | mineralisation |  |  |  | sphalerite | [6 empty] | galena |  | LA-ICPMS |  |  |  |  | 1.33 | [19 empty] | 7833 | [5 empty] | 524 | [5 empty] | 15 | [9 empty] | 11462 |  | 0.17 |  |  |  | 0.72 | [7 empty] | 22.1 | [13 empty] | 3601 | [15 empty] | 2.68 | [17 empty] | 0.1 | [9 empty] | 0.03 | [32 empty] | 2024 | Meng, Y.-M., Huang, X.-W., Hu, R., Beaudoin, G., Zhou, M.-F., Meng, S. (2024). Deposit type discrimination based on trace elements in sphalerite. Ore Geology Reviews, 165, 105887. |  | CHN
| Freiberg kb, Liziping, Fulongchang, Shangnuluo, Baiji, Lengshuikeng, Lishan |  | Magmatic hydrothermal, Seafloor hydrothermal, Basin hydrothermal, Epithermal, Metamorphic | Mississippi Valley-type (MVT), Volcanic-hosted massive sulfide (VMS), Sedimentary Exhalative (SEDEX), Epithermal, Skarn | MVT zinc-lead, VMS zinc-lead, SEDEX zinc-lead, Epithermal zinc-lead, Skarn zinc-lead | Pb, Zn | Ag, Cu | Pb, Zn, Ag, Cu | Meng et al., 2024 |  | BB16C | BB16C-5 | [5 empty] | ore material |  |  | mineral separate | [5 empty] | mineralisation |  |  |  | sphalerite | [6 empty] | galena |  | LA-ICPMS |  |  |  |  | 1.43 | [19 empty] | 7909 | [5 empty] | 507 | [5 empty] | 40 | [9 empty] | 13887 |  | 0.78 |  |  |  | 0.84 | [7 empty] | 21.7 | [13 empty] | 3295 | [15 empty] | 0.92 | [17 empty] | 1.16 | [9 empty] | 0.025 | [32 empty] | 2024 | Meng, Y.-M., Huang, X.-W., Hu, R., Beaudoin, G., Zhou, M.-F., Meng, S. (2024). Deposit type discrimination based on trace elements in sphalerite. Ore Geology Reviews, 165, 105887. |  | CHN
| Freiberg kb, Liziping, Fulongchang, Shangnuluo, Baiji, Lengshuikeng, Lishan |  | Magmatic hydrothermal, Seafloor hydrothermal, Basin hydrothermal, Epithermal, Metamorphic | Mississippi Valley-type (MVT), Volcanic-hosted massive sulfide (VMS), Sedimentary Exhalative (SEDEX), Epithermal, Skarn | MVT zinc-lead, VMS zinc-lead, SEDEX zinc-lead, Epithermal zinc-lead, Skarn zinc-lead | Pb, Zn | Ag, Cu | Pb, Zn, Ag, Cu | Meng et al., 2024 |  | BB16C | BB16C-6 | [5 empty] | ore material |  |  | mineral separate | [5 empty] | mineralisation |  |  |  | sphalerite | [6 empty] | galena |  | LA-ICPMS |  |  |  |  | 1.45 | [19 empty] | 7833 | [5 empty] | 510 | [5 empty] | 14 | [9 empty] | 11883 |  | 3.5 |  |  |  | 0.9 | [7 empty] | 16.8 | [13 empty] | 3421 | [15 empty] | 0.65 | [17 empty] | 0.13 | [9 empty] | 0.025 | [32 empty] | 2024 | Meng, Y.-M., Huang, X.-W., Hu, R., Beaudoin, G., Zhou, M.-F., Meng, S. (2024). Deposit type discrimination based on trace elements in sphalerite. Ore Geology Reviews, 165, 105887. |  | CHN
| Freiberg kb, Liziping, Fulongchang, Shangnuluo, Baiji, Lengshuikeng, Lishan |  | Magmatic hydrothermal, Seafloor hydrothermal, Basin hydrothermal, Epithermal, Metamorphic | Mississippi Valley-type (MVT), Volcanic-hosted massive sulfide (VMS), Sedimentary Exhalative (SEDEX), Epithermal, Skarn | MVT zinc-lead, VMS zinc-lead, SEDEX zinc-lead, Epithermal zinc-lead, Skarn zinc-lead | Pb, Zn | Ag, Cu | Pb, Zn, Ag, Cu | Meng et al., 2024 |  | BB19CB | BB19CB-1 | [5 empty] | ore material |  |  | mineral separate | [5 empty] | mineralisation |  |  |  | sphalerite | [6 empty] | galena |  | LA-ICPMS |  |  |  |  | 121 | [19 empty] | 5726 | [5 empty] | 1405 | [5 empty] | 7724 | [9 empty] | 2782 |  | 0.95 |  |  |  | 0.69 | [7 empty] | 824 | [13 empty] | 1142 | [15 empty] | 56.7 | [17 empty] | 0.06 | [9 empty] | 0.75 | [32 empty] | 2024 | Meng, Y.-M., Huang, X.-W., Hu, R., Beaudoin, G., Zhou, M.-F., Meng, S. (2024). Deposit type discrimination based on trace elements in sphalerite. Ore Geology Reviews, 165, 105887. |  | CHN
| Freiberg kb, Liziping, Fulongchang, Shangnuluo, Baiji, Lengshuikeng, Lishan |  | Magmatic hydrothermal, Seafloor hydrothermal, Basin hydrothermal, Epithermal, Metamorphic | Mississippi Valley-type (MVT), Volcanic-hosted massive sulfide (VMS), Sedimentary Exhalative (SEDEX), Epithermal, Skarn | MVT zinc-lead, VMS zinc-lead, SEDEX zinc-lead, Epithermal zinc-lead, Skarn zinc-lead | Pb, Zn | Ag, Cu | Pb, Zn, Ag, Cu | Meng et al., 2024 |  | BB19CB | BB19CB-2 | [5 empty] | ore material |  |  | mineral separate | [5 empty] | mineralisation |  |  |  | sphalerite | [6 empty] | galena |  | LA-ICPMS |  |  |  |  | 22.9 | [19 empty] | 5691 | [5 empty] | 1458 | [5 empty] | 3464 | [9 empty] | 1723 |  | 0.22 |  |  |  | 0.72 | [7 empty] | 867 | [13 empty] | 1115 | [15 empty] | 10.26 | [17 empty] | 0.005 | [9 empty] | 0.4 | [32 empty] | 2024 | Meng, Y.-M., Huang, X.-W., Hu, R., Beaudoin, G., Zhou, M.-F., Meng, S. (2024). Deposit type discrimination based on trace elements in sphalerite. Ore Geology Reviews, 165, 105887. |  | CHN
| Freiberg kb, Liziping, Fulongchang, Shangnuluo, Baiji, Lengshuikeng, Lishan |  | Magmatic hydrothermal, Seafloor hydrothermal, Basin hydrothermal, Epithermal, Metamorphic | Mississippi Valley-type (MVT), Volcanic-hosted massive sulfide (VMS), Sedimentary Exhalative (SEDEX), Epithermal, Skarn | MVT zinc-lead, VMS zinc-lead, SEDEX zinc-lead, Epithermal zinc-lead, Skarn zinc-lead | Pb, Zn | Ag, Cu | Pb, Zn, Ag, Cu | Meng et al., 2024 |  | BB19CB | BB19CB-3 | [5 empty] | ore material |  |  | mineral separate | [5 empty] | mineralisation |  |  |  | sphalerite | [6 empty] | galena |  | LA-ICPMS |  |  |  |  | 8.33 | [19 empty] | 5780 | [5 empty] | 1176 | [5 empty] | 2664 | [9 empty] | 1220 |  | 0.83 |  |  |  | 0.8 | [7 empty] | 817 | [13 empty] | 952 | [15 empty] | 0.89 | [17 empty] | 0.01 | [9 empty] | 0.62 | [32 empty] | 2024 | Meng, Y.-M., Huang, X.-W., Hu, R., Beaudoin, G., Zhou, M.-F., Meng, S. (2024). Deposit type discrimination based on trace elements in sphalerite. Ore Geology Reviews, 165, 105887. |  | CHN
| Freiberg kb, Liziping, Fulongchang, Shangnuluo, Baiji, Lengshuikeng, Lishan |  | Magmatic hydrothermal, Seafloor hydrothermal, Basin hydrothermal, Epithermal, Metamorphic | Mississippi Valley-type (MVT), Volcanic-hosted massive sulfide (VMS), Sedimentary Exhalative (SEDEX), Epithermal, Skarn | MVT zinc-lead, VMS zinc-lead, SEDEX zinc-lead, Epithermal zinc-lead, Skarn zinc-lead | Pb, Zn | Ag, Cu | Pb, Zn, Ag, Cu | Meng et al., 2024 |  | BB19CB | BB19CB-4 | [5 empty] | ore material |  |  | mineral separate | [5 empty] | mineralisation |  |  |  | sphalerite | [6 empty] | galena |  | LA-ICPMS |  |  |  |  | 15.3 | [19 empty] | 5889 | [5 empty] | 1010 | [5 empty] | 2031 | [9 empty] | 919 |  | 0.18 |  |  |  | 0.92 | [7 empty] | 770 | [13 empty] | 841 | [15 empty] | 2.98 | [17 empty] | 0.005 | [9 empty] | 0.16 | [32 empty] | 2024 | Meng, Y.-M., Huang, X.-W., Hu, R., Beaudoin, G., Zhou, M.-F., Meng, S. (2024). Deposit type discrimination based on trace elements in sphalerite. Ore Geology Reviews, 165, 105887. |  | CHN
| Freiberg kb, Liziping, Fulongchang, Shangnuluo, Baiji, Lengshuikeng, Lishan |  | Magmatic hydrothermal, Seafloor hydrothermal, Basin hydrothermal, Epithermal, Metamorphic | Mississippi Valley-type (MVT), Volcanic-hosted massive sulfide (VMS), Sedimentary Exhalative (SEDEX), Epithermal, Skarn | MVT zinc-lead, VMS zinc-lead, SEDEX zinc-lead, Epithermal zinc-lead, Skarn zinc-lead | Pb, Zn | Ag, Cu | Pb, Zn, Ag, Cu | Meng et al., 2024 |  | BB19CB | BB19CB-5 | [5 empty] | ore material |  |  | mineral separate | [5 empty] | mineralisation |  |  |  | sphalerite | [6 empty] | galena |  | LA-ICPMS |  |  |  |  | 7.36 | [19 empty] | 5631 | [5 empty] | 1237 | [5 empty] | 2799 | [9 empty] | 1446 |  | 0.18 |  |  |  | 0.82 | [7 empty] | 795 | [13 empty] | 1048 | [15 empty] | 0.15 | [17 empty] | 0.005 | [9 empty] | 0.22 | [32 empty] | 2024 | Meng, Y.-M., Huang, X.-W., Hu, R., Beaudoin, G., Zhou, M.-F., Meng, S. (2024). Deposit type discrimination based on trace elements in sphalerite. Ore Geology Reviews, 165, 105887. |  | CHN
| Freiberg kb, Liziping, Fulongchang, Shangnuluo, Baiji, Lengshuikeng, Lishan |  | Magmatic hydrothermal, Seafloor hydrothermal, Basin hydrothermal, Epithermal, Metamorphic | Mississippi Valley-type (MVT), Volcanic-hosted massive sulfide (VMS), Sedimentary Exhalative (SEDEX), Epithermal, Skarn | MVT zinc-lead, VMS zinc-lead, SEDEX zinc-lead, Epithermal zinc-lead, Skarn zinc-lead | Pb, Zn | Ag, Cu | Pb, Zn, Ag, Cu | Meng et al., 2024 |  | BB19CB | BB19CB-6 | [5 empty] | ore material |  |  | mineral separate | [5 empty] | mineralisation |  |  |  | sphalerite | [6 empty] | galena |  | LA-ICPMS |  |  |  |  | 44.5 | [19 empty] | 5852 | [5 empty] | 1037 | [5 empty] | 3509 | [9 empty] | 1352 |  | 0.41 |  |  |  | 0.92 | [7 empty] | 811 | [13 empty] | 883 | [15 empty] | 46.6 | [17 empty] | 0.01 | [9 empty] | 0.37 | [32 empty] | 2024 | Meng, Y.-M., Huang, X.-W., Hu, R., Beaudoin, G., Zhou, M.-F., Meng, S. (2024). Deposit type discrimination based on trace elements in sphalerite. Ore Geology Reviews, 165, 105887. |  | CHN
| Freiberg kb, Liziping, Fulongchang, Shangnuluo, Baiji, Lengshuikeng, Lishan |  | Magmatic hydrothermal, Seafloor hydrothermal, Basin hydrothermal, Epithermal, Metamorphic | Mississippi Valley-type (MVT), Volcanic-hosted massive sulfide (VMS), Sedimentary Exhalative (SEDEX), Epithermal, Skarn | MVT zinc-lead, VMS zinc-lead, SEDEX zinc-lead, Epithermal zinc-lead, Skarn zinc-lead | Pb, Zn | Ag, Cu | Pb, Zn, Ag, Cu | Meng et al., 2024 |  | BB6 | BB6-1 | [5 empty] | ore material |  |  | mineral separate | [5 empty] | mineralisation |  |  |  | sphalerite | [6 empty] | galena |  | LA-ICPMS |  |  |  |  | 1.63 | [19 empty] | 7310 | [5 empty] | 591 | [5 empty] | 161 | [9 empty] | 13943 |  | 0.38 |  |  |  | 0.88 | [7 empty] | 250 | [13 empty] | 4300 | [15 empty] | 0.92 | [17 empty] | 0.02 | [9 empty] | 2.64 | [32 empty] | 2024 | Meng, Y.-M., Huang, X.-W., Hu, R., Beaudoin, G., Zhou, M.-F., Meng, S. (2024). Deposit type discrimination based on trace elements in sphalerite. Ore Geology Reviews, 165, 105887. |  | CHN
| Freiberg kb, Liziping, Fulongchang, Shangnuluo, Baiji, Lengshuikeng, Lishan |  | Magmatic hydrothermal, Seafloor hydrothermal, Basin hydrothermal, Epithermal, Metamorphic | Mississippi Valley-type (MVT), Volcanic-hosted massive sulfide (VMS), Sedimentary Exhalative (SEDEX), Epithermal, Skarn | MVT zinc-lead, VMS zinc-lead, SEDEX zinc-lead, Epithermal zinc-lead, Skarn zinc-lead | Pb, Zn | Ag, Cu | Pb, Zn, Ag, Cu | Meng et al., 2024 |  | BB6 | BB6-2 | [5 empty] | ore material |  |  | mineral separate | [5 empty] | mineralisation |  |  |  | sphalerite | [6 empty] | galena |  | LA-ICPMS |  |  |  |  | 1.91 | [19 empty] | 7118 | [5 empty] | 584 | [5 empty] | 163 | [9 empty] | 10100 |  | 0.56 |  |  |  | 0.8 | [7 empty] | 245 | [13 empty] | 3240 | [15 empty] | 1.56 | [17 empty] | 0.02 | [9 empty] | 4.02 | [32 empty] | 2024 | Meng, Y.-M., Huang, X.-W., Hu, R., Beaudoin, G., Zhou, M.-F., Meng, S. (2024). Deposit type discrimination based on trace elements in sphalerite. Ore Geology Reviews, 165, 105887. |  | CHN
| Freiberg kb, Liziping, Fulongchang, Shangnuluo, Baiji, Lengshuikeng, Lishan |  | Magmatic hydrothermal, Seafloor hydrothermal, Basin hydrothermal, Epithermal, Metamorphic | Mississippi Valley-type (MVT), Volcanic-hosted massive sulfide (VMS), Sedimentary Exhalative (SEDEX), Epithermal, Skarn | MVT zinc-lead, VMS zinc-lead, SEDEX zinc-lead, Epithermal zinc-lead, Skarn zinc-lead | Pb, Zn | Ag, Cu | Pb, Zn, Ag, Cu | Meng et al., 2024 |  | BB6 | BB6-3 | [5 empty] | ore material |  |  | mineral separate | [5 empty] | mineralisation |  |  |  | sphalerite | [6 empty] | galena |  | LA-ICPMS |  |  |  |  | 9.03 | [19 empty] | 7601 | [5 empty] | 620 | [5 empty] | 215 | [9 empty] | 10869 |  | 0.81 |  |  |  | 1.06 | [7 empty] | 235 | [13 empty] | 3182 | [15 empty] | 114 | [17 empty] | 2.22 | [9 empty] | 4.31 | [32 empty] | 2024 | Meng, Y.-M., Huang, X.-W., Hu, R., Beaudoin, G., Zhou, M.-F., Meng, S. (2024). Deposit type discrimination based on trace elements in sphalerite. Ore Geology Reviews, 165, 105887. |  | CHN
| Freiberg kb, Liziping, Fulongchang, Shangnuluo, Baiji, Lengshuikeng, Lishan |  | Magmatic hydrothermal, Seafloor hydrothermal, Basin hydrothermal, Epithermal, Metamorphic | Mississippi Valley-type (MVT), Volcanic-hosted massive sulfide (VMS), Sedimentary Exhalative (SEDEX), Epithermal, Skarn | MVT zinc-lead, VMS zinc-lead, SEDEX zinc-lead, Epithermal zinc-lead, Skarn zinc-lead | Pb, Zn | Ag, Cu | Pb, Zn, Ag, Cu | Meng et al., 2024 |  | BB6 | BB6-4 | [5 empty] | ore material |  |  | mineral separate | [5 empty] | mineralisation |  |  |  | sphalerite | [6 empty] | galena |  | LA-ICPMS |  |  |  |  | 1.76 | [19 empty] | 7119 | [5 empty] | 589 | [5 empty] | 112 | [9 empty] | 12931 |  | 1.27 |  |  |  | 1.04 | [7 empty] | 137 | [13 empty] | 3777 | [15 empty] | 0.46 | [17 empty] | 0.02 | [9 empty] | 8.81 | [32 empty] | 2024 | Meng, Y.-M., Huang, X.-W., Hu, R., Beaudoin, G., Zhou, M.-F., Meng, S. (2024). Deposit type discrimination based on trace elements in sphalerite. Ore Geology Reviews, 165, 105887. |  | CHN
| Freiberg kb, Liziping, Fulongchang, Shangnuluo, Baiji, Lengshuikeng, Lishan |  | Magmatic hydrothermal, Seafloor hydrothermal, Basin hydrothermal, Epithermal, Metamorphic | Mississippi Valley-type (MVT), Volcanic-hosted massive sulfide (VMS), Sedimentary Exhalative (SEDEX), Epithermal, Skarn | MVT zinc-lead, VMS zinc-lead, SEDEX zinc-lead, Epithermal zinc-lead, Skarn zinc-lead | Pb, Zn | Ag, Cu | Pb, Zn, Ag, Cu | Meng et al., 2024 |  | BB6 | BB6-5 | [5 empty] | ore material |  |  | mineral separate | [5 empty] | mineralisation |  |  |  | sphalerite | [6 empty] | galena |  | LA-ICPMS |  |  |  |  | 12.3 | [19 empty] | 7218 | [5 empty] | 600 | [5 empty] | 217 | [9 empty] | 12961 |  | 1.15 |  |  |  | 1.31 | [7 empty] | 225 | [13 empty] | 3729 | [15 empty] | 130 | [17 empty] | 1.23 | [9 empty] | 3.22 | [32 empty] | 2024 | Meng, Y.-M., Huang, X.-W., Hu, R., Beaudoin, G., Zhou, M.-F., Meng, S. (2024). Deposit type discrimination based on trace elements in sphalerite. Ore Geology Reviews, 165, 105887. |  | CHN
| Freiberg kb, Liziping, Fulongchang, Shangnuluo, Baiji, Lengshuikeng, Lishan |  | Magmatic hydrothermal, Seafloor hydrothermal, Basin hydrothermal, Epithermal, Metamorphic | Mississippi Valley-type (MVT), Volcanic-hosted massive sulfide (VMS), Sedimentary Exhalative (SEDEX), Epithermal, Skarn | MVT zinc-lead, VMS zinc-lead, SEDEX zinc-lead, Epithermal zinc-lead, Skarn zinc-lead | Pb, Zn | Ag, Cu | Pb, Zn, Ag, Cu | Meng et al., 2024 |  | BB6 | BB6-6 | [5 empty] | ore material |  |  | mineral separate | [5 empty] | mineralisation |  |  |  | sphalerite | [6 empty] | galena |  | LA-ICPMS |  |  |  |  | 35 | [19 empty] | 7892 | [5 empty] | 610 | [5 empty] | 722 | [9 empty] | 16482 |  | 0.73 |  |  |  | 1.23 | [7 empty] | 265 | [13 empty] | 4575 | [15 empty] | 89.6 | [17 empty] | 0.1 | [9 empty] | 1.24 | [32 empty] | 2024 | Meng, Y.-M., Huang, X.-W., Hu, R., Beaudoin, G., Zhou, M.-F., Meng, S. (2024). Deposit type discrimination based on trace elements in sphalerite. Ore Geology Reviews, 165, 105887. |  | CHN
| Freiberg kb, Liziping, Fulongchang, Shangnuluo, Baiji, Lengshuikeng, Lishan |  | Magmatic hydrothermal, Seafloor hydrothermal, Basin hydrothermal, Epithermal, Metamorphic | Mississippi Valley-type (MVT), Volcanic-hosted massive sulfide (VMS), Sedimentary Exhalative (SEDEX), Epithermal, Skarn | MVT zinc-lead, VMS zinc-lead, SEDEX zinc-lead, Epithermal zinc-lead, Skarn zinc-lead | Pb, Zn | Ag, Cu | Pb, Zn, Ag, Cu | Meng et al., 2024 |  | BB6 | BB6-7 | [5 empty] | ore material |  |  | mineral separate | [5 empty] | mineralisation |  |  |  | sphalerite | [6 empty] | galena |  | LA-ICPMS |  |  |  |  | 2.83 | [19 empty] | 7415 | [5 empty] | 600 | [5 empty] | 207 | [9 empty] | 15679 |  | 1.22 |  |  |  | 1.09 | [7 empty] | 248 | [13 empty] | 4382 | [15 empty] | 61.4 | [17 empty] | 0.07 | [9 empty] | 3.39 | [32 empty] | 2024 | Meng, Y.-M., Huang, X.-W., Hu, R., Beaudoin, G., Zhou, M.-F., Meng, S. (2024). Deposit type discrimination based on trace elements in sphalerite. Ore Geology Reviews, 165, 105887. |  | CHN
| Freiberg kb, Liziping, Fulongchang, Shangnuluo, Baiji, Lengshuikeng, Lishan |  | Magmatic hydrothermal, Seafloor hydrothermal, Basin hydrothermal, Epithermal, Metamorphic | Mississippi Valley-type (MVT), Volcanic-hosted massive sulfide (VMS), Sedimentary Exhalative (SEDEX), Epithermal, Skarn | MVT zinc-lead, VMS zinc-lead, SEDEX zinc-lead, Epithermal zinc-lead, Skarn zinc-lead | Pb, Zn | Ag, Cu | Pb, Zn, Ag, Cu | Meng et al., 2024 |  | BB6 | BB6-8 | [5 empty] | ore material |  |  | mineral separate | [5 empty] | mineralisation |  |  |  | sphalerite | [6 empty] | galena |  | LA-ICPMS |  |  |  |  | 3.89 | [19 empty] | 7148 | [5 empty] | 595 | [5 empty] | 157 | [9 empty] | 11274 |  | 2.06 |  |  |  | 1.1 | [7 empty] | 182 | [13 empty] | 3431 | [15 empty] | 112 | [17 empty] | 0.22 | [9 empty] | 15.8 | [32 empty] | 2024 | Meng, Y.-M., Huang, X.-W., Hu, R., Beaudoin, G., Zhou, M.-F., Meng, S. (2024). Deposit type discrimination based on trace elements in sphalerite. Ore Geology Reviews, 165, 105887. |  | CHN
| Freiberg kb, Liziping, Fulongchang, Shangnuluo, Baiji, Lengshuikeng, Lishan |  | Magmatic hydrothermal, Seafloor hydrothermal, Basin hydrothermal, Epithermal, Metamorphic | Mississippi Valley-type (MVT), Volcanic-hosted massive sulfide (VMS), Sedimentary Exhalative (SEDEX), Epithermal, Skarn | MVT zinc-lead, VMS zinc-lead, SEDEX zinc-lead, Epithermal zinc-lead, Skarn zinc-lead | Pb, Zn | Ag, Cu | Pb, Zn, Ag, Cu | Meng et al., 2024 |  | BB23 | BB23-1 | [5 empty] | ore material |  |  | mineral separate | [5 empty] | mineralisation |  |  |  | sphalerite | [6 empty] | galena |  | LA-ICPMS |  |  |  |  | 1.4 | [19 empty] | 7999 | [5 empty] | 583 | [5 empty] | 10.7 | [9 empty] | 10665 |  | 0.58 |  |  |  | 0.77 | [7 empty] | 10.3 | [13 empty] | 3602 | [15 empty] | 0.1 | [17 empty] | 0.005 | [9 empty] | 0.07 | [32 empty] | 2024 | Meng, Y.-M., Huang, X.-W., Hu, R., Beaudoin, G., Zhou, M.-F., Meng, S. (2024). Deposit type discrimination based on trace elements in sphalerite. Ore Geology Reviews, 165, 105887. |  | CHN
| Freiberg kb, Liziping, Fulongchang, Shangnuluo, Baiji, Lengshuikeng, Lishan |  | Magmatic hydrothermal, Seafloor hydrothermal, Basin hydrothermal, Epithermal, Metamorphic | Mississippi Valley-type (MVT), Volcanic-hosted massive sulfide (VMS), Sedimentary Exhalative (SEDEX), Epithermal, Skarn | MVT zinc-lead, VMS zinc-lead, SEDEX zinc-lead, Epithermal zinc-lead, Skarn zinc-lead | Pb, Zn | Ag, Cu | Pb, Zn, Ag, Cu | Meng et al., 2024 |  | BB23 | BB23-2 | [5 empty] | ore material |  |  | mineral separate | [5 empty] | mineralisation |  |  |  | sphalerite | [6 empty] | galena |  | LA-ICPMS |  |  |  |  | 1.5 | [19 empty] | 7865 | [5 empty] | 568 | [5 empty] | 29.8 | [9 empty] | 10258 |  | 0.75 |  |  |  | 0.74 | [7 empty] | 11.2 | [13 empty] | 3811 | [15 empty] | 0.08 | [17 empty] | 0.005 | [9 empty] | 0.07 | [32 empty] | 2024 | Meng, Y.-M., Huang, X.-W., Hu, R., Beaudoin, G., Zhou, M.-F., Meng, S. (2024). Deposit type discrimination based on trace elements in sphalerite. Ore Geology Reviews, 165, 105887. |  | CHN
| Freiberg kb, Liziping, Fulongchang, Shangnuluo, Baiji, Lengshuikeng, Lishan |  | Magmatic hydrothermal, Seafloor hydrothermal, Basin hydrothermal, Epithermal, Metamorphic | Mississippi Valley-type (MVT), Volcanic-hosted massive sulfide (VMS), Sedimentary Exhalative (SEDEX), Epithermal, Skarn | MVT zinc-lead, VMS zinc-lead, SEDEX zinc-lead, Epithermal zinc-lead, Skarn zinc-lead | Pb, Zn | Ag, Cu | Pb, Zn, Ag, Cu | Meng et al., 2024 |  | BB23 | BB23-3 | [5 empty] | ore material |  |  | mineral separate | [5 empty] | mineralisation |  |  |  | sphalerite | [6 empty] | galena |  | LA-ICPMS |  |  |  |  | 1.4 | [19 empty] | 7502 | [5 empty] | 565 | [5 empty] | 43.7 | [9 empty] | 12013 |  | 1.3 |  |  |  | 0.72 | [7 empty] | 12.6 | [13 empty] | 4924 | [15 empty] | 0.1 | [17 empty] | 0.01 | [9 empty] | 0.06 | [32 empty] | 2024 | Meng, Y.-M., Huang, X.-W., Hu, R., Beaudoin, G., Zhou, M.-F., Meng, S. (2024). Deposit type discrimination based on trace elements in sphalerite. Ore Geology Reviews, 165, 105887. |  | CHN
| Freiberg kb, Liziping, Fulongchang, Shangnuluo, Baiji, Lengshuikeng, Lishan |  | Magmatic hydrothermal, Seafloor hydrothermal, Basin hydrothermal, Epithermal, Metamorphic | Mississippi Valley-type (MVT), Volcanic-hosted massive sulfide (VMS), Sedimentary Exhalative (SEDEX), Epithermal, Skarn | MVT zinc-lead, VMS zinc-lead, SEDEX zinc-lead, Epithermal zinc-lead, Skarn zinc-lead | Pb, Zn | Ag, Cu | Pb, Zn, Ag, Cu | Meng et al., 2024 |  | BB23 | BB23-4 | [5 empty] | ore material |  |  | mineral separate | [5 empty] | mineralisation |  |  |  | sphalerite | [6 empty] | galena |  | LA-ICPMS |  |  |  |  | 1.4 | [19 empty] | 7741 | [5 empty] | 548 | [5 empty] | 23.9 | [9 empty] | 10616 |  | 0.76 |  |  |  | 0.87 | [7 empty] | 12.4 | [13 empty] | 3529 | [15 empty] | 0.09 | [17 empty] | 0.42 | [9 empty] | 0.08 | [32 empty] | 2024 | Meng, Y.-M., Huang, X.-W., Hu, R., Beaudoin, G., Zhou, M.-F., Meng, S. (2024). Deposit type discrimination based on trace elements in sphalerite. Ore Geology Reviews, 165, 105887. |  | CHN
| Freiberg kb, Liziping, Fulongchang, Shangnuluo, Baiji, Lengshuikeng, Lishan |  | Magmatic hydrothermal, Seafloor hydrothermal, Basin hydrothermal, Epithermal, Metamorphic | Mississippi Valley-type (MVT), Volcanic-hosted massive sulfide (VMS), Sedimentary Exhalative (SEDEX), Epithermal, Skarn | MVT zinc-lead, VMS zinc-lead, SEDEX zinc-lead, Epithermal zinc-lead, Skarn zinc-lead | Pb, Zn | Ag, Cu | Pb, Zn, Ag, Cu | Meng et al., 2024 |  | BB23 | BB23-5 | [5 empty] | ore material |  |  | mineral separate | [5 empty] | mineralisation |  |  |  | sphalerite | [6 empty] | galena |  | LA-ICPMS |  |  |  |  | 1.4 | [19 empty] | 7530 | [5 empty] | 551 | [5 empty] | 10.5 | [9 empty] | 10567 |  | 1.3 |  |  |  | 0.79 | [7 empty] | 12.5 | [13 empty] | 4562 | [15 empty] | 0.23 | [17 empty] | 0.55 | [9 empty] | 0.05 | [32 empty] | 2024 | Meng, Y.-M., Huang, X.-W., Hu, R., Beaudoin, G., Zhou, M.-F., Meng, S. (2024). Deposit type discrimination based on trace elements in sphalerite. Ore Geology Reviews, 165, 105887. |  | CHN
| Freiberg kb, Liziping, Fulongchang, Shangnuluo, Baiji, Lengshuikeng, Lishan |  | Magmatic hydrothermal, Seafloor hydrothermal, Basin hydrothermal, Epithermal, Metamorphic | Mississippi Valley-type (MVT), Volcanic-hosted massive sulfide (VMS), Sedimentary Exhalative (SEDEX), Epithermal, Skarn | MVT zinc-lead, VMS zinc-lead, SEDEX zinc-lead, Epithermal zinc-lead, Skarn zinc-lead | Pb, Zn | Ag, Cu | Pb, Zn, Ag, Cu | Meng et al., 2024 |  | BB23 | BB23-6 | [5 empty] | ore material |  |  | mineral separate | [5 empty] | mineralisation |  |  |  | sphalerite | [6 empty] | galena |  | LA-ICPMS |  |  |  |  | 1.3 | [19 empty] | 7278 | [5 empty] | 559 | [5 empty] | 13.7 | [9 empty] | 11839 |  | 0.81 |  |  |  | 0.88 | [7 empty] | 12.3 | [13 empty] | 4900 | [15 empty] | 0.08 | [17 empty] | 0.005 | [9 empty] | 0.07 | [32 empty] | 2024 | Meng, Y.-M., Huang, X.-W., Hu, R., Beaudoin, G., Zhou, M.-F., Meng, S. (2024). Deposit type discrimination based on trace elements in sphalerite. Ore Geology Reviews, 165, 105887. |  | CHN
| Freiberg kb, Liziping, Fulongchang, Shangnuluo, Baiji, Lengshuikeng, Lishan |  | Magmatic hydrothermal, Seafloor hydrothermal, Basin hydrothermal, Epithermal, Metamorphic | Mississippi Valley-type (MVT), Volcanic-hosted massive sulfide (VMS), Sedimentary Exhalative (SEDEX), Epithermal, Skarn | MVT zinc-lead, VMS zinc-lead, SEDEX zinc-lead, Epithermal zinc-lead, Skarn zinc-lead | Pb, Zn | Ag, Cu | Pb, Zn, Ag, Cu | Meng et al., 2024 |  | BB23 | BB23-7 | [5 empty] | ore material |  |  | mineral separate | [5 empty] | mineralisation |  |  |  | sphalerite | [6 empty] | galena |  | LA-ICPMS |  |  |  |  | 1.4 | [19 empty] | 7521 | [5 empty] | 553 | [5 empty] | 32 | [9 empty] | 10290 |  | 3.4 |  |  |  | 0.78 | [7 empty] | 12.5 | [13 empty] | 4161 | [15 empty] | 8.71 | [17 empty] | 0.04 | [9 empty] | 0.06 | [32 empty] | 2024 | Meng, Y.-M., Huang, X.-W., Hu, R., Beaudoin, G., Zhou, M.-F., Meng, S. (2024). Deposit type discrimination based on trace elements in sphalerite. Ore Geology Reviews, 165, 105887. |  | CHN
| Freiberg kb, Liziping, Fulongchang, Shangnuluo, Baiji, Lengshuikeng, Lishan |  | Magmatic hydrothermal, Seafloor hydrothermal, Basin hydrothermal, Epithermal, Metamorphic | Mississippi Valley-type (MVT), Volcanic-hosted massive sulfide (VMS), Sedimentary Exhalative (SEDEX), Epithermal, Skarn | MVT zinc-lead, VMS zinc-lead, SEDEX zinc-lead, Epithermal zinc-lead, Skarn zinc-lead | Pb, Zn | Ag, Cu | Pb, Zn, Ag, Cu | Meng et al., 2024 |  | BB23 | BB23-8 | [5 empty] | ore material |  |  | mineral separate | [5 empty] | mineralisation |  |  |  | sphalerite | [6 empty] | galena |  | LA-ICPMS |  |  |  |  | 1.3 | [19 empty] | 7681 | [5 empty] | 566 | [5 empty] | 9 | [9 empty] | 10260 |  | 1.3 |  |  |  | 0.74 | [7 empty] | 11.6 | [13 empty] | 4108 | [15 empty] | 0.09 | [17 empty] | 0.005 | [9 empty] | 0.06 | [32 empty] | 2024 | Meng, Y.-M., Huang, X.-W., Hu, R., Beaudoin, G., Zhou, M.-F., Meng, S. (2024). Deposit type discrimination based on trace elements in sphalerite. Ore Geology Reviews, 165, 105887. |  | CHN
| Freiberg kb, Liziping, Fulongchang, Shangnuluo, Baiji, Lengshuikeng, Lishan |  | Magmatic hydrothermal, Seafloor hydrothermal, Basin hydrothermal, Epithermal, Metamorphic | Mississippi Valley-type (MVT), Volcanic-hosted massive sulfide (VMS), Sedimentary Exhalative (SEDEX), Epithermal, Skarn | MVT zinc-lead, VMS zinc-lead, SEDEX zinc-lead, Epithermal zinc-lead, Skarn zinc-lead | Pb, Zn | Ag, Cu | Pb, Zn, Ag, Cu | Meng et al., 2024 |  | BB23 | BB23-9 | [5 empty] | ore material |  |  | mineral separate | [5 empty] | mineralisation |  |  |  | sphalerite | [6 empty] | galena |  | LA-ICPMS |  |  |  |  | 1.4 | [19 empty] | 7668 | [5 empty] | 572 | [5 empty] | 9.7 | [9 empty] | 10464 |  | 1.2 |  |  |  | 0.85 | [7 empty] | 11.1 | [13 empty] | 4183 | [15 empty] | 0.07 | [17 empty] | 0.005 | [9 empty] | 0.06 | [32 empty] | 2024 | Meng, Y.-M., Huang, X.-W., Hu, R., Beaudoin, G., Zhou, M.-F., Meng, S. (2024). Deposit type discrimination based on trace elements in sphalerite. Ore Geology Reviews, 165, 105887. |  | CHN
| Freiberg kb, Liziping, Fulongchang, Shangnuluo, Baiji, Lengshuikeng, Lishan |  | Magmatic hydrothermal, Seafloor hydrothermal, Basin hydrothermal, Epithermal, Metamorphic | Mississippi Valley-type (MVT), Volcanic-hosted massive sulfide (VMS), Sedimentary Exhalative (SEDEX), Epithermal, Skarn | MVT zinc-lead, VMS zinc-lead, SEDEX zinc-lead, Epithermal zinc-lead, Skarn zinc-lead | Pb, Zn | Ag, Cu | Pb, Zn, Ag, Cu | Meng et al., 2024 |  | BBH19 | BBH19-1 | [5 empty] | ore material |  |  | mineral separate | [5 empty] | mineralisation |  |  |  | sphalerite | [6 empty] | galena |  | LA-ICPMS |  |  |  |  | 4.39 | [19 empty] | 2894 | [5 empty] | 777.8 | [5 empty] | 618 | [9 empty] | 513 |  | 0.03 |  |  |  | 0.35 | [7 empty] | 542.69977 | [13 empty] | 685 | [15 empty] | 1.78 | [17 empty] | 0.04 | [9 empty] | 0.04 | [32 empty] | 2024 | Meng, Y.-M., Huang, X.-W., Hu, R., Beaudoin, G., Zhou, M.-F., Meng, S. (2024). Deposit type discrimination based on trace elements in sphalerite. Ore Geology Reviews, 165, 105887. |  | CHN
| Freiberg kb, Liziping, Fulongchang, Shangnuluo, Baiji, Lengshuikeng, Lishan |  | Magmatic hydrothermal, Seafloor hydrothermal, Basin hydrothermal, Epithermal, Metamorphic | Mississippi Valley-type (MVT), Volcanic-hosted massive sulfide (VMS), Sedimentary Exhalative (SEDEX), Epithermal, Skarn | MVT zinc-lead, VMS zinc-lead, SEDEX zinc-lead, Epithermal zinc-lead, Skarn zinc-lead | Pb, Zn | Ag, Cu | Pb, Zn, Ag, Cu | Meng et al., 2024 |  | BBH19 | BBH19-2 | [5 empty] | ore material |  |  | mineral separate | [5 empty] | mineralisation |  |  |  | sphalerite | [6 empty] | galena |  | LA-ICPMS |  |  |  |  | 3.6 | [19 empty] | 2757 | [5 empty] | 1212 | [5 empty] | 1295 | [9 empty] | 922 |  | 0.03 |  |  |  | 0.35 | [7 empty] | 634.199496 | [13 empty] | 1187.2 | [15 empty] | 0.576 | [17 empty] | 0.04 | [9 empty] | 0.16 | [32 empty] | 2024 | Meng, Y.-M., Huang, X.-W., Hu, R., Beaudoin, G., Zhou, M.-F., Meng, S. (2024). Deposit type discrimination based on trace elements in sphalerite. Ore Geology Reviews, 165, 105887. |  | CHN
| Freiberg kb, Liziping, Fulongchang, Shangnuluo, Baiji, Lengshuikeng, Lishan |  | Magmatic hydrothermal, Seafloor hydrothermal, Basin hydrothermal, Epithermal, Metamorphic | Mississippi Valley-type (MVT), Volcanic-hosted massive sulfide (VMS), Sedimentary Exhalative (SEDEX), Epithermal, Skarn | MVT zinc-lead, VMS zinc-lead, SEDEX zinc-lead, Epithermal zinc-lead, Skarn zinc-lead | Pb, Zn | Ag, Cu | Pb, Zn, Ag, Cu | Meng et al., 2024 |  | BBH19 | BBH19-3 | [5 empty] | ore material |  |  | mineral separate | [5 empty] | mineralisation |  |  |  | sphalerite | [6 empty] | galena |  | LA-ICPMS |  |  |  |  | 19.6 | [19 empty] | 2771 | [5 empty] | 1129.1 | [5 empty] | 3290 | [9 empty] | 1680 |  | 0.03 |  |  |  | 0.35 | [7 empty] | 646.999136 | [13 empty] | 1123.5 | [15 empty] | 33.1 | [17 empty] | 0.04 | [9 empty] | 0.281 | [32 empty] | 2024 | Meng, Y.-M., Huang, X.-W., Hu, R., Beaudoin, G., Zhou, M.-F., Meng, S. (2024). Deposit type discrimination based on trace elements in sphalerite. Ore Geology Reviews, 165, 105887. |  | CHN
| Freiberg kb, Liziping, Fulongchang, Shangnuluo, Baiji, Lengshuikeng, Lishan |  | Magmatic hydrothermal, Seafloor hydrothermal, Basin hydrothermal, Epithermal, Metamorphic | Mississippi Valley-type (MVT), Volcanic-hosted massive sulfide (VMS), Sedimentary Exhalative (SEDEX), Epithermal, Skarn | MVT zinc-lead, VMS zinc-lead, SEDEX zinc-lead, Epithermal zinc-lead, Skarn zinc-lead | Pb, Zn | Ag, Cu | Pb, Zn, Ag, Cu | Meng et al., 2024 |  | BBH19 | BBH19-4 | [5 empty] | ore material |  |  | mineral separate | [5 empty] | mineralisation |  |  |  | sphalerite | [6 empty] | galena |  | LA-ICPMS |  |  |  |  | 6.94 | [19 empty] | 2687 | [5 empty] | 1191.1 | [5 empty] | 4860 | [9 empty] | 2740 |  | 0.139 |  |  |  | 0.35 | [7 empty] | 677.098806 | [13 empty] | 1155.4 | [15 empty] | 0.62 | [17 empty] | 0.04 | [9 empty] | 0.391 | [32 empty] | 2024 | Meng, Y.-M., Huang, X.-W., Hu, R., Beaudoin, G., Zhou, M.-F., Meng, S. (2024). Deposit type discrimination based on trace elements in sphalerite. Ore Geology Reviews, 165, 105887. |  | CHN
| Freiberg kb, Liziping, Fulongchang, Shangnuluo, Baiji, Lengshuikeng, Lishan |  | Magmatic hydrothermal, Seafloor hydrothermal, Basin hydrothermal, Epithermal, Metamorphic | Mississippi Valley-type (MVT), Volcanic-hosted massive sulfide (VMS), Sedimentary Exhalative (SEDEX), Epithermal, Skarn | MVT zinc-lead, VMS zinc-lead, SEDEX zinc-lead, Epithermal zinc-lead, Skarn zinc-lead | Pb, Zn | Ag, Cu | Pb, Zn, Ag, Cu | Meng et al., 2024 |  | BBH19 | BBH19-5 | [5 empty] | ore material |  |  | mineral separate | [5 empty] | mineralisation |  |  |  | sphalerite | [6 empty] | galena |  | LA-ICPMS |  |  |  |  | 1.94 | [19 empty] | 2656 | [5 empty] | 1264 | [5 empty] | 1294 | [9 empty] | 1089 |  | 0.389 |  |  |  | 0.35 | [7 empty] | 735.997231 | [13 empty] | 1195 | [15 empty] | 0.129 | [17 empty] | 0.04 | [9 empty] | 0.856 | [32 empty] | 2024 | Meng, Y.-M., Huang, X.-W., Hu, R., Beaudoin, G., Zhou, M.-F., Meng, S. (2024). Deposit type discrimination based on trace elements in sphalerite. Ore Geology Reviews, 165, 105887. |  | CHN
| Freiberg kb, Liziping, Fulongchang, Shangnuluo, Baiji, Lengshuikeng, Lishan |  | Magmatic hydrothermal, Seafloor hydrothermal, Basin hydrothermal, Epithermal, Metamorphic | Mississippi Valley-type (MVT), Volcanic-hosted massive sulfide (VMS), Sedimentary Exhalative (SEDEX), Epithermal, Skarn | MVT zinc-lead, VMS zinc-lead, SEDEX zinc-lead, Epithermal zinc-lead, Skarn zinc-lead | Pb, Zn | Ag, Cu | Pb, Zn, Ag, Cu | Meng et al., 2024 |  | BBH19 | BBH19-6 | [5 empty] | ore material |  |  | mineral separate | [5 empty] | mineralisation |  |  |  | sphalerite | [6 empty] | galena |  | LA-ICPMS |  |  |  |  | 1.6 | [19 empty] | 2669 | [5 empty] | 1184 | [5 empty] | 1216 | [9 empty] | 904 |  | 0.716 |  |  |  | 0.35 | [7 empty] | 698.296184 | [13 empty] | 1147 | [15 empty] | 0.139 | [17 empty] | 0.04 | [9 empty] | 1.214 | [32 empty] | 2024 | Meng, Y.-M., Huang, X.-W., Hu, R., Beaudoin, G., Zhou, M.-F., Meng, S. (2024). Deposit type discrimination based on trace elements in sphalerite. Ore Geology Reviews, 165, 105887. |  | CHN
| Freiberg kb, Liziping, Fulongchang, Shangnuluo, Baiji, Lengshuikeng, Lishan |  | Magmatic hydrothermal, Seafloor hydrothermal, Basin hydrothermal, Epithermal, Metamorphic | Mississippi Valley-type (MVT), Volcanic-hosted massive sulfide (VMS), Sedimentary Exhalative (SEDEX), Epithermal, Skarn | MVT zinc-lead, VMS zinc-lead, SEDEX zinc-lead, Epithermal zinc-lead, Skarn zinc-lead | Pb, Zn | Ag, Cu | Pb, Zn, Ag, Cu | Meng et al., 2024 |  | BBH19 | BBH19-7 | [5 empty] | ore material |  |  | mineral separate | [5 empty] | mineralisation |  |  |  | sphalerite | [6 empty] | galena |  | LA-ICPMS |  |  |  |  | 1.68 | [19 empty] | 2791 | [5 empty] | 832 | [5 empty] | 1863 | [9 empty] | 836 |  | 0.558 |  |  |  | 0.35 | [7 empty] | 617.298954 | [13 empty] | 831 | [15 empty] | 0.107 | [17 empty] | 0.04 | [9 empty] | 0.326 | [32 empty] | 2024 | Meng, Y.-M., Huang, X.-W., Hu, R., Beaudoin, G., Zhou, M.-F., Meng, S. (2024). Deposit type discrimination based on trace elements in sphalerite. Ore Geology Reviews, 165, 105887. |  | CHN
| Freiberg kb, Liziping, Fulongchang, Shangnuluo, Baiji, Lengshuikeng, Lishan |  | Magmatic hydrothermal, Seafloor hydrothermal, Basin hydrothermal, Epithermal, Metamorphic | Mississippi Valley-type (MVT), Volcanic-hosted massive sulfide (VMS), Sedimentary Exhalative (SEDEX), Epithermal, Skarn | MVT zinc-lead, VMS zinc-lead, SEDEX zinc-lead, Epithermal zinc-lead, Skarn zinc-lead | Pb, Zn | Ag, Cu | Pb, Zn, Ag, Cu | Meng et al., 2024 |  | BBH19 | BBH19-8 | [5 empty] | ore material |  |  | mineral separate | [5 empty] | mineralisation |  |  |  | sphalerite | [6 empty] | galena |  | LA-ICPMS |  |  |  |  | 2.9 | [19 empty] | 2791 | [5 empty] | 958.2 | [5 empty] | 1820 | [9 empty] | 956 |  | 0.546 |  |  |  | 0.35 | [7 empty] | 623.79912 | [13 empty] | 935.5 | [15 empty] | 0.387 | [17 empty] | 0.04 | [9 empty] | 0.282 | [32 empty] | 2024 | Meng, Y.-M., Huang, X.-W., Hu, R., Beaudoin, G., Zhou, M.-F., Meng, S. (2024). Deposit type discrimination based on trace elements in sphalerite. Ore Geology Reviews, 165, 105887. |  | CHN
| Freiberg kb, Liziping, Fulongchang, Shangnuluo, Baiji, Lengshuikeng, Lishan |  | Magmatic hydrothermal, Seafloor hydrothermal, Basin hydrothermal, Epithermal, Metamorphic | Mississippi Valley-type (MVT), Volcanic-hosted massive sulfide (VMS), Sedimentary Exhalative (SEDEX), Epithermal, Skarn | MVT zinc-lead, VMS zinc-lead, SEDEX zinc-lead, Epithermal zinc-lead, Skarn zinc-lead | Pb, Zn | Ag, Cu | Pb, Zn, Ag, Cu | Meng et al., 2024 |  | BBH19 | BBH19-9 | [5 empty] | ore material |  |  | mineral separate | [5 empty] | mineralisation |  |  |  | sphalerite | [6 empty] | galena |  | LA-ICPMS |  |  |  |  | 3.1 | [19 empty] | 2781 | [5 empty] | 985.1 | [5 empty] | 2110 | [9 empty] | 1122 |  | 0.624 |  |  |  | 0.35 | [7 empty] | 634.698874 | [13 empty] | 996 | [15 empty] | 0.528 | [17 empty] | 0.04 | [9 empty] | 0.361 | [32 empty] | 2024 | Meng, Y.-M., Huang, X.-W., Hu, R., Beaudoin, G., Zhou, M.-F., Meng, S. (2024). Deposit type discrimination based on trace elements in sphalerite. Ore Geology Reviews, 165, 105887. |  | CHN
| Freiberg kb, Liziping, Fulongchang, Shangnuluo, Baiji, Lengshuikeng, Lishan |  | Magmatic hydrothermal, Seafloor hydrothermal, Basin hydrothermal, Epithermal, Metamorphic | Mississippi Valley-type (MVT), Volcanic-hosted massive sulfide (VMS), Sedimentary Exhalative (SEDEX), Epithermal, Skarn | MVT zinc-lead, VMS zinc-lead, SEDEX zinc-lead, Epithermal zinc-lead, Skarn zinc-lead | Pb, Zn | Ag, Cu | Pb, Zn, Ag, Cu | Meng et al., 2024 |  | BBH19 | BBH19-10 | [5 empty] | ore material |  |  | mineral separate | [5 empty] | mineralisation |  |  |  | sphalerite | [6 empty] | galena |  | LA-ICPMS |  |  |  |  | 4.59 | [19 empty] | 2779 | [5 empty] | 1063.4 | [5 empty] | 2860 | [9 empty] | 1490 |  | 0.52 |  |  |  | 0.35 | [7 empty] | 650.698138 | [13 empty] | 1106.6 | [15 empty] | 0.242 | [17 empty] | 0.04 | [9 empty] | 0.59 | [32 empty] | 2024 | Meng, Y.-M., Huang, X.-W., Hu, R., Beaudoin, G., Zhou, M.-F., Meng, S. (2024). Deposit type discrimination based on trace elements in sphalerite. Ore Geology Reviews, 165, 105887. |  | CHN
| Freiberg kb, Liziping, Fulongchang, Shangnuluo, Baiji, Lengshuikeng, Lishan |  | Magmatic hydrothermal, Seafloor hydrothermal, Basin hydrothermal, Epithermal, Metamorphic | Mississippi Valley-type (MVT), Volcanic-hosted massive sulfide (VMS), Sedimentary Exhalative (SEDEX), Epithermal, Skarn | MVT zinc-lead, VMS zinc-lead, SEDEX zinc-lead, Epithermal zinc-lead, Skarn zinc-lead | Pb, Zn | Ag, Cu | Pb, Zn, Ag, Cu | Meng et al., 2024 |  | BBH19 | BBH19-11 | [5 empty] | ore material |  |  | mineral separate | [5 empty] | mineralisation |  |  |  | sphalerite | [6 empty] | galena |  | LA-ICPMS |  |  |  |  | 2.12 | [19 empty] | 3011 | [5 empty] | 677.6 | [5 empty] | 1190 | [9 empty] | 604 |  | 0.172 |  |  |  | 0.35 | [7 empty] | 544.699382 | [13 empty] | 658 | [15 empty] | 0.653 | [17 empty] | 0.04 | [9 empty] | 0.203 | [32 empty] | 2024 | Meng, Y.-M., Huang, X.-W., Hu, R., Beaudoin, G., Zhou, M.-F., Meng, S. (2024). Deposit type discrimination based on trace elements in sphalerite. Ore Geology Reviews, 165, 105887. |  | CHN
| Freiberg kb, Liziping, Fulongchang, Shangnuluo, Baiji, Lengshuikeng, Lishan |  | Magmatic hydrothermal, Seafloor hydrothermal, Basin hydrothermal, Epithermal, Metamorphic | Mississippi Valley-type (MVT), Volcanic-hosted massive sulfide (VMS), Sedimentary Exhalative (SEDEX), Epithermal, Skarn | MVT zinc-lead, VMS zinc-lead, SEDEX zinc-lead, Epithermal zinc-lead, Skarn zinc-lead | Pb, Zn | Ag, Cu | Pb, Zn, Ag, Cu | Meng et al., 2024 |  | BBH19 | BBH19-12 | [5 empty] | ore material |  |  | mineral separate | [5 empty] | mineralisation |  |  |  | sphalerite | [6 empty] | galena |  | LA-ICPMS |  |  |  |  | 1.3 | [19 empty] | 7500 | [5 empty] | 567 | [5 empty] | 51.2 | [9 empty] | 11050 |  | 3 |  |  |  | 0.78 | [7 empty] | 13 | [13 empty] | 4294 | [15 empty] | 0.29 | [17 empty] | 0.03 | [9 empty] | 0.1 | [32 empty] | 2024 | Meng, Y.-M., Huang, X.-W., Hu, R., Beaudoin, G., Zhou, M.-F., Meng, S. (2024). Deposit type discrimination based on trace elements in sphalerite. Ore Geology Reviews, 165, 105887. |  | CHN
| Freiberg kb, Liziping, Fulongchang, Shangnuluo, Baiji, Lengshuikeng, Lishan |  | Magmatic hydrothermal, Seafloor hydrothermal, Basin hydrothermal, Epithermal, Metamorphic | Mississippi Valley-type (MVT), Volcanic-hosted massive sulfide (VMS), Sedimentary Exhalative (SEDEX), Epithermal, Skarn | MVT zinc-lead, VMS zinc-lead, SEDEX zinc-lead, Epithermal zinc-lead, Skarn zinc-lead | Pb, Zn | Ag, Cu | Pb, Zn, Ag, Cu | Meng et al., 2024 |  | VS1b | VS1b-1 | [5 empty] | ore material |  |  | mineral separate | [5 empty] | mineralisation |  |  |  | sphalerite | [6 empty] | galena |  | LA-ICPMS |  |  |  |  | 4.94 | [19 empty] | 5349 | [5 empty] | 2.4 | [5 empty] | 6205 | [9 empty] | 27758 |  | 3.68 |  |  |  | 1.51 | [7 empty] | 59.2 | [13 empty] | 2109 | [15 empty] | 49.4 | [17 empty] | 0.07 | [9 empty] | 18.3 | [32 empty] | 2024 | Meng, Y.-M., Huang, X.-W., Hu, R., Beaudoin, G., Zhou, M.-F., Meng, S. (2024). Deposit type discrimination based on trace elements in sphalerite. Ore Geology Reviews, 165, 105887. |  | CHN
| Freiberg kb, Liziping, Fulongchang, Shangnuluo, Baiji, Lengshuikeng, Lishan |  | Magmatic hydrothermal, Seafloor hydrothermal, Basin hydrothermal, Epithermal, Metamorphic | Mississippi Valley-type (MVT), Volcanic-hosted massive sulfide (VMS), Sedimentary Exhalative (SEDEX), Epithermal, Skarn | MVT zinc-lead, VMS zinc-lead, SEDEX zinc-lead, Epithermal zinc-lead, Skarn zinc-lead | Pb, Zn | Ag, Cu | Pb, Zn, Ag, Cu | Meng et al., 2024 |  | VS1b | VS1b-2 | [5 empty] | ore material |  |  | mineral separate | [5 empty] | mineralisation |  |  |  | sphalerite | [6 empty] | galena |  | LA-ICPMS |  |  |  |  | 7.58 | [19 empty] | 5102 | [5 empty] | 8.8 | [5 empty] | 12140 | [9 empty] | 27087 |  | 4.01 |  |  |  | 1.09 | [7 empty] | 59.7 | [13 empty] | 1447 | [15 empty] | 23 | [17 empty] | 0.08 | [9 empty] | 46 | [32 empty] | 2024 | Meng, Y.-M., Huang, X.-W., Hu, R., Beaudoin, G., Zhou, M.-F., Meng, S. (2024). Deposit type discrimination based on trace elements in sphalerite. Ore Geology Reviews, 165, 105887. |  | CHN
| Freiberg kb, Liziping, Fulongchang, Shangnuluo, Baiji, Lengshuikeng, Lishan |  | Magmatic hydrothermal, Seafloor hydrothermal, Basin hydrothermal, Epithermal, Metamorphic | Mississippi Valley-type (MVT), Volcanic-hosted massive sulfide (VMS), Sedimentary Exhalative (SEDEX), Epithermal, Skarn | MVT zinc-lead, VMS zinc-lead, SEDEX zinc-lead, Epithermal zinc-lead, Skarn zinc-lead | Pb, Zn | Ag, Cu | Pb, Zn, Ag, Cu | Meng et al., 2024 |  | VS1b | VS1b-3 | [5 empty] | ore material |  |  | mineral separate | [5 empty] | mineralisation |  |  |  | sphalerite | [6 empty] | galena |  | LA-ICPMS |  |  |  |  | 7.11 | [19 empty] | 5559 | [5 empty] | 8.7 | [5 empty] | 9967 | [9 empty] | 28477 |  | 1.34 |  |  |  | 1.5 | [7 empty] | 21.3 | [13 empty] | 1699 | [15 empty] | 1.32 | [17 empty] | 1.33 | [9 empty] | 2.7 | [32 empty] | 2024 | Meng, Y.-M., Huang, X.-W., Hu, R., Beaudoin, G., Zhou, M.-F., Meng, S. (2024). Deposit type discrimination based on trace elements in sphalerite. Ore Geology Reviews, 165, 105887. |  | CHN
| Freiberg kb, Liziping, Fulongchang, Shangnuluo, Baiji, Lengshuikeng, Lishan |  | Magmatic hydrothermal, Seafloor hydrothermal, Basin hydrothermal, Epithermal, Metamorphic | Mississippi Valley-type (MVT), Volcanic-hosted massive sulfide (VMS), Sedimentary Exhalative (SEDEX), Epithermal, Skarn | MVT zinc-lead, VMS zinc-lead, SEDEX zinc-lead, Epithermal zinc-lead, Skarn zinc-lead | Pb, Zn | Ag, Cu | Pb, Zn, Ag, Cu | Meng et al., 2024 |  | VS1b | VS1b-4 | [5 empty] | ore material |  |  | mineral separate | [5 empty] | mineralisation |  |  |  | sphalerite | [6 empty] | galena |  | LA-ICPMS |  |  |  |  | 6.91 | [19 empty] | 5315 | [5 empty] | 5.8 | [5 empty] | 9770 | [9 empty] | 27339 |  | 2.41 |  |  |  | 1.3 | [7 empty] | 40.4 | [13 empty] | 1580 | [15 empty] | 13.5 | [17 empty] | 0.1 | [9 empty] | 13.3 | [32 empty] | 2024 | Meng, Y.-M., Huang, X.-W., Hu, R., Beaudoin, G., Zhou, M.-F., Meng, S. (2024). Deposit type discrimination based on trace elements in sphalerite. Ore Geology Reviews, 165, 105887. |  | CHN
| Freiberg kb, Liziping, Fulongchang, Shangnuluo, Baiji, Lengshuikeng, Lishan |  | Magmatic hydrothermal, Seafloor hydrothermal, Basin hydrothermal, Epithermal, Metamorphic | Mississippi Valley-type (MVT), Volcanic-hosted massive sulfide (VMS), Sedimentary Exhalative (SEDEX), Epithermal, Skarn | MVT zinc-lead, VMS zinc-lead, SEDEX zinc-lead, Epithermal zinc-lead, Skarn zinc-lead | Pb, Zn | Ag, Cu | Pb, Zn, Ag, Cu | Meng et al., 2024 |  | VS1b | VS1b-5 | [5 empty] | ore material |  |  | mineral separate | [5 empty] | mineralisation |  |  |  | sphalerite | [6 empty] | galena |  | LA-ICPMS |  |  |  |  | 11.5 | [19 empty] | 5493 | [5 empty] | 4.6 | [5 empty] | 15114 | [9 empty] | 32653 |  | 2.48 |  |  |  | 1.21 | [7 empty] | 114 | [13 empty] | 1875 | [15 empty] | 0.84 | [17 empty] | 0.16 | [9 empty] | 9.3 | [32 empty] | 2024 | Meng, Y.-M., Huang, X.-W., Hu, R., Beaudoin, G., Zhou, M.-F., Meng, S. (2024). Deposit type discrimination based on trace elements in sphalerite. Ore Geology Reviews, 165, 105887. |  | CHN
| Freiberg kb, Liziping, Fulongchang, Shangnuluo, Baiji, Lengshuikeng, Lishan |  | Magmatic hydrothermal, Seafloor hydrothermal, Basin hydrothermal, Epithermal, Metamorphic | Mississippi Valley-type (MVT), Volcanic-hosted massive sulfide (VMS), Sedimentary Exhalative (SEDEX), Epithermal, Skarn | MVT zinc-lead, VMS zinc-lead, SEDEX zinc-lead, Epithermal zinc-lead, Skarn zinc-lead | Pb, Zn | Ag, Cu | Pb, Zn, Ag, Cu | Meng et al., 2024 |  | Kamioka Kam-1 | Kamioka Kam-1-1 | [5 empty] | ore material |  |  | mineral separate | [5 empty] | mineralisation |  |  |  | sphalerite | [6 empty] | galena |  | LA-ICPMS |  |  |  |  | 3.7 | [19 empty] | 5504 | [5 empty] | 245 | [5 empty] | 4.2 | [9 empty] | 21553 |  | 0.13 |  |  |  | 0.7 | [7 empty] | 1.37 | [13 empty] | 1457 | [15 empty] | 28 | [17 empty] | 0.005 | [9 empty] | 0.09 | [32 empty] | 2024 | Meng, Y.-M., Huang, X.-W., Hu, R., Beaudoin, G., Zhou, M.-F., Meng, S. (2024). Deposit type discrimination based on trace elements in sphalerite. Ore Geology Reviews, 165, 105887. |  | CHN
| Freiberg kb, Liziping, Fulongchang, Shangnuluo, Baiji, Lengshuikeng, Lishan |  | Magmatic hydrothermal, Seafloor hydrothermal, Basin hydrothermal, Epithermal, Metamorphic | Mississippi Valley-type (MVT), Volcanic-hosted massive sulfide (VMS), Sedimentary Exhalative (SEDEX), Epithermal, Skarn | MVT zinc-lead, VMS zinc-lead, SEDEX zinc-lead, Epithermal zinc-lead, Skarn zinc-lead | Pb, Zn | Ag, Cu | Pb, Zn, Ag, Cu | Meng et al., 2024 |  | Kamioka Kam-1 | Kamioka Kam-1-2 | [5 empty] | ore material |  |  | mineral separate | [5 empty] | mineralisation |  |  |  | sphalerite | [6 empty] | galena |  | LA-ICPMS |  |  |  |  | 2 | [19 empty] | 5521 | [5 empty] | 232 | [5 empty] | 3 | [9 empty] | 21013 |  | 0.17 |  |  |  | 0.86 | [7 empty] | 0.76 | [13 empty] | 1450 | [15 empty] | 1.7 | [17 empty] | 0.03 | [9 empty] | 0.11 | [32 empty] | 2024 | Meng, Y.-M., Huang, X.-W., Hu, R., Beaudoin, G., Zhou, M.-F., Meng, S. (2024). Deposit type discrimination based on trace elements in sphalerite. Ore Geology Reviews, 165, 105887. |  | CHN
| Freiberg kb, Liziping, Fulongchang, Shangnuluo, Baiji, Lengshuikeng, Lishan |  | Magmatic hydrothermal, Seafloor hydrothermal, Basin hydrothermal, Epithermal, Metamorphic | Mississippi Valley-type (MVT), Volcanic-hosted massive sulfide (VMS), Sedimentary Exhalative (SEDEX), Epithermal, Skarn | MVT zinc-lead, VMS zinc-lead, SEDEX zinc-lead, Epithermal zinc-lead, Skarn zinc-lead | Pb, Zn | Ag, Cu | Pb, Zn, Ag, Cu | Meng et al., 2024 |  | Kamioka Kam-1 | Kamioka Kam-1-3 | [5 empty] | ore material |  |  | mineral separate | [5 empty] | mineralisation |  |  |  | sphalerite | [6 empty] | galena |  | LA-ICPMS |  |  |  |  | 1.8 | [19 empty] | 5334 | [5 empty] | 222 | [5 empty] | 3.8 | [9 empty] | 19912 |  | 0.14 |  |  |  | 0.84 | [7 empty] | 1.01 | [13 empty] | 1353 | [15 empty] | 2.1 | [17 empty] | 0.09 | [9 empty] | 0.2 | [32 empty] | 2024 | Meng, Y.-M., Huang, X.-W., Hu, R., Beaudoin, G., Zhou, M.-F., Meng, S. (2024). Deposit type discrimination based on trace elements in sphalerite. Ore Geology Reviews, 165, 105887. |  | CHN
| Freiberg kb, Liziping, Fulongchang, Shangnuluo, Baiji, Lengshuikeng, Lishan |  | Magmatic hydrothermal, Seafloor hydrothermal, Basin hydrothermal, Epithermal, Metamorphic | Mississippi Valley-type (MVT), Volcanic-hosted massive sulfide (VMS), Sedimentary Exhalative (SEDEX), Epithermal, Skarn | MVT zinc-lead, VMS zinc-lead, SEDEX zinc-lead, Epithermal zinc-lead, Skarn zinc-lead | Pb, Zn | Ag, Cu | Pb, Zn, Ag, Cu | Meng et al., 2024 |  | Kamioka Kam-1 | Kamioka Kam-1-4 | [5 empty] | ore material |  |  | mineral separate | [5 empty] | mineralisation |  |  |  | sphalerite | [6 empty] | galena |  | LA-ICPMS |  |  |  |  | 2 | [19 empty] | 5452 | [5 empty] | 233 | [5 empty] | 2.8 | [9 empty] | 20901 |  | 0.06 |  |  |  | 0.84 | [7 empty] | 0.96 | [13 empty] | 1440 | [15 empty] | 10.7 | [17 empty] | 0.02 | [9 empty] | 0.29 | [32 empty] | 2024 | Meng, Y.-M., Huang, X.-W., Hu, R., Beaudoin, G., Zhou, M.-F., Meng, S. (2024). Deposit type discrimination based on trace elements in sphalerite. Ore Geology Reviews, 165, 105887. |  | CHN
| Freiberg kb, Liziping, Fulongchang, Shangnuluo, Baiji, Lengshuikeng, Lishan |  | Magmatic hydrothermal, Seafloor hydrothermal, Basin hydrothermal, Epithermal, Metamorphic | Mississippi Valley-type (MVT), Volcanic-hosted massive sulfide (VMS), Sedimentary Exhalative (SEDEX), Epithermal, Skarn | MVT zinc-lead, VMS zinc-lead, SEDEX zinc-lead, Epithermal zinc-lead, Skarn zinc-lead | Pb, Zn | Ag, Cu | Pb, Zn, Ag, Cu | Meng et al., 2024 |  | Kamioka Kam-1 | Kamioka Kam-1-5 | [5 empty] | ore material |  |  | mineral separate | [5 empty] | mineralisation |  |  |  | sphalerite | [6 empty] | galena |  | LA-ICPMS |  |  |  |  | 1.7 | [19 empty] | 5447 | [5 empty] | 230 | [5 empty] | 2.8 | [9 empty] | 20973 |  | 0.11 |  |  |  | 0.85 | [7 empty] | 0.99 | [13 empty] | 1460 | [15 empty] | 0.22 | [17 empty] | 0.005 | [9 empty] | 0.09 | [32 empty] | 2024 | Meng, Y.-M., Huang, X.-W., Hu, R., Beaudoin, G., Zhou, M.-F., Meng, S. (2024). Deposit type discrimination based on trace elements in sphalerite. Ore Geology Reviews, 165, 105887. |  | CHN
| Freiberg kb, Liziping, Fulongchang, Shangnuluo, Baiji, Lengshuikeng, Lishan |  | Magmatic hydrothermal, Seafloor hydrothermal, Basin hydrothermal, Epithermal, Metamorphic | Mississippi Valley-type (MVT), Volcanic-hosted massive sulfide (VMS), Sedimentary Exhalative (SEDEX), Epithermal, Skarn | MVT zinc-lead, VMS zinc-lead, SEDEX zinc-lead, Epithermal zinc-lead, Skarn zinc-lead | Pb, Zn | Ag, Cu | Pb, Zn, Ag, Cu | Meng et al., 2024 |  | Kamioka Kam-1 | Kamioka Kam-1-6 | [5 empty] | ore material |  |  | mineral separate | [5 empty] | mineralisation |  |  |  | sphalerite | [6 empty] | galena |  | LA-ICPMS |  |  |  |  | 4.1 | [19 empty] | 5483 | [5 empty] | 231 | [5 empty] | 3.5 | [9 empty] | 20064 |  | 0.14 |  |  |  | 0.86 | [7 empty] | 0.85 | [13 empty] | 1340 | [15 empty] | 16.9 | [17 empty] | 0.13 | [9 empty] | 0.38 | [32 empty] | 2024 | Meng, Y.-M., Huang, X.-W., Hu, R., Beaudoin, G., Zhou, M.-F., Meng, S. (2024). Deposit type discrimination based on trace elements in sphalerite. Ore Geology Reviews, 165, 105887. |  | CHN
| Freiberg kb, Liziping, Fulongchang, Shangnuluo, Baiji, Lengshuikeng, Lishan |  | Magmatic hydrothermal, Seafloor hydrothermal, Basin hydrothermal, Epithermal, Metamorphic | Mississippi Valley-type (MVT), Volcanic-hosted massive sulfide (VMS), Sedimentary Exhalative (SEDEX), Epithermal, Skarn | MVT zinc-lead, VMS zinc-lead, SEDEX zinc-lead, Epithermal zinc-lead, Skarn zinc-lead | Pb, Zn | Ag, Cu | Pb, Zn, Ag, Cu | Meng et al., 2024 |  | Kamioka Kam-1 | Kamioka Kam-1-7 | [5 empty] | ore material |  |  | mineral separate | [5 empty] | mineralisation |  |  |  | sphalerite | [6 empty] | galena |  | LA-ICPMS |  |  |  |  | 2.5 | [19 empty] | 5366 | [5 empty] | 228 | [5 empty] | 2.2 | [9 empty] | 19480 |  | 0.17 |  |  |  | 0.83 | [7 empty] | 0.78 | [13 empty] | 1249 | [15 empty] | 70.9 | [17 empty] | 0.005 | [9 empty] | 0.1 | [32 empty] | 2024 | Meng, Y.-M., Huang, X.-W., Hu, R., Beaudoin, G., Zhou, M.-F., Meng, S. (2024). Deposit type discrimination based on trace elements in sphalerite. Ore Geology Reviews, 165, 105887. |  | CHN
| Freiberg kb, Liziping, Fulongchang, Shangnuluo, Baiji, Lengshuikeng, Lishan |  | Magmatic hydrothermal, Seafloor hydrothermal, Basin hydrothermal, Epithermal, Metamorphic | Mississippi Valley-type (MVT), Volcanic-hosted massive sulfide (VMS), Sedimentary Exhalative (SEDEX), Epithermal, Skarn | MVT zinc-lead, VMS zinc-lead, SEDEX zinc-lead, Epithermal zinc-lead, Skarn zinc-lead | Pb, Zn | Ag, Cu | Pb, Zn, Ag, Cu | Meng et al., 2024 |  | Lefevre（CLY）L-12 | Lefevre（CLY）L-12-1 | [5 empty] | ore material |  |  | mineral separate | [5 empty] | mineralisation |  |  |  | sphalerite | [6 empty] | galena |  | LA-ICPMS |  |  |  |  | 2.14 | [19 empty] | 10923 | [5 empty] | 332 | [5 empty] | 118 | [9 empty] | 109147 |  | 0.7 |  |  |  | 2.26 | [7 empty] | 186 | [13 empty] | 2819 | [15 empty] | 0.85 | [17 empty] | 0.03 | [9 empty] | 0.065 | [32 empty] | 2024 | Meng, Y.-M., Huang, X.-W., Hu, R., Beaudoin, G., Zhou, M.-F., Meng, S. (2024). Deposit type discrimination based on trace elements in sphalerite. Ore Geology Reviews, 165, 105887. |  | CHN
| Freiberg kb, Liziping, Fulongchang, Shangnuluo, Baiji, Lengshuikeng, Lishan |  | Magmatic hydrothermal, Seafloor hydrothermal, Basin hydrothermal, Epithermal, Metamorphic | Mississippi Valley-type (MVT), Volcanic-hosted massive sulfide (VMS), Sedimentary Exhalative (SEDEX), Epithermal, Skarn | MVT zinc-lead, VMS zinc-lead, SEDEX zinc-lead, Epithermal zinc-lead, Skarn zinc-lead | Pb, Zn | Ag, Cu | Pb, Zn, Ag, Cu | Meng et al., 2024 |  | Lefevre（CLY）L-12 | Lefevre（CLY）L-12-2 | [5 empty] | ore material |  |  | mineral separate | [5 empty] | mineralisation |  |  |  | sphalerite | [6 empty] | galena |  | LA-ICPMS |  |  |  |  | 1.95 | [19 empty] | 10559 | [5 empty] | 311 | [5 empty] | 108 | [9 empty] | 102969 |  | 0.73 |  |  |  | 1.97 | [7 empty] | 180 | [13 empty] | 2663 | [15 empty] | 0.7 | [17 empty] | 0.02 | [9 empty] | 0.035 | [32 empty] | 2024 | Meng, Y.-M., Huang, X.-W., Hu, R., Beaudoin, G., Zhou, M.-F., Meng, S. (2024). Deposit type discrimination based on trace elements in sphalerite. Ore Geology Reviews, 165, 105887. |  | CHN
| Freiberg kb, Liziping, Fulongchang, Shangnuluo, Baiji, Lengshuikeng, Lishan |  | Magmatic hydrothermal, Seafloor hydrothermal, Basin hydrothermal, Epithermal, Metamorphic | Mississippi Valley-type (MVT), Volcanic-hosted massive sulfide (VMS), Sedimentary Exhalative (SEDEX), Epithermal, Skarn | MVT zinc-lead, VMS zinc-lead, SEDEX zinc-lead, Epithermal zinc-lead, Skarn zinc-lead | Pb, Zn | Ag, Cu | Pb, Zn, Ag, Cu | Meng et al., 2024 |  | Lefevre（CLY）L-12 | Lefevre（CLY）L-12-3 | [5 empty] | ore material |  |  | mineral separate | [5 empty] | mineralisation |  |  |  | sphalerite | [6 empty] | galena |  | LA-ICPMS |  |  |  |  | 2.47 | [19 empty] | 10469 | [5 empty] | 300 | [5 empty] | 107 | [9 empty] | 92428 |  | 0.25 |  |  |  | 2.02 | [7 empty] | 172 | [13 empty] | 2396 | [15 empty] | 1.71 | [17 empty] | 0.04 | [9 empty] | 0.06 | [32 empty] | 2024 | Meng, Y.-M., Huang, X.-W., Hu, R., Beaudoin, G., Zhou, M.-F., Meng, S. (2024). Deposit type discrimination based on trace elements in sphalerite. Ore Geology Reviews, 165, 105887. |  | CHN
| Freiberg kb, Liziping, Fulongchang, Shangnuluo, Baiji, Lengshuikeng, Lishan |  | Magmatic hydrothermal, Seafloor hydrothermal, Basin hydrothermal, Epithermal, Metamorphic | Mississippi Valley-type (MVT), Volcanic-hosted massive sulfide (VMS), Sedimentary Exhalative (SEDEX), Epithermal, Skarn | MVT zinc-lead, VMS zinc-lead, SEDEX zinc-lead, Epithermal zinc-lead, Skarn zinc-lead | Pb, Zn | Ag, Cu | Pb, Zn, Ag, Cu | Meng et al., 2024 |  | Lefevre（CLY）L-12 | Lefevre（CLY）L-12-4 | [5 empty] | ore material |  |  | mineral separate | [5 empty] | mineralisation |  |  |  | sphalerite | [6 empty] | galena |  | LA-ICPMS |  |  |  |  | 4.02 | [19 empty] | 10463 | [5 empty] | 337 | [5 empty] | 122 | [9 empty] | 98651 |  | 0.56 |  |  |  | 2.02 | [7 empty] | 160 | [13 empty] | 2609 | [15 empty] | 3.02 | [17 empty] | 0.08 | [9 empty] | 0.085 | [32 empty] | 2024 | Meng, Y.-M., Huang, X.-W., Hu, R., Beaudoin, G., Zhou, M.-F., Meng, S. (2024). Deposit type discrimination based on trace elements in sphalerite. Ore Geology Reviews, 165, 105887. |  | CHN
| Freiberg kb, Liziping, Fulongchang, Shangnuluo, Baiji, Lengshuikeng, Lishan |  | Magmatic hydrothermal, Seafloor hydrothermal, Basin hydrothermal, Epithermal, Metamorphic | Mississippi Valley-type (MVT), Volcanic-hosted massive sulfide (VMS), Sedimentary Exhalative (SEDEX), Epithermal, Skarn | MVT zinc-lead, VMS zinc-lead, SEDEX zinc-lead, Epithermal zinc-lead, Skarn zinc-lead | Pb, Zn | Ag, Cu | Pb, Zn, Ag, Cu | Meng et al., 2024 |  | Lefevre（CLY）L-12 | Lefevre（CLY）L-12-5 | [5 empty] | ore material |  |  | mineral separate | [5 empty] | mineralisation |  |  |  | sphalerite | [6 empty] | galena |  | LA-ICPMS |  |  |  |  | 5.19 | [19 empty] | 10644 | [5 empty] | 330 | [5 empty] | 398 | [9 empty] | 99588 |  | 0.4 |  |  |  | 1.73 | [7 empty] | 139 | [13 empty] | 2762 | [15 empty] | 8.31 | [17 empty] | 0.22 | [9 empty] | 0.11 | [32 empty] | 2024 | Meng, Y.-M., Huang, X.-W., Hu, R., Beaudoin, G., Zhou, M.-F., Meng, S. (2024). Deposit type discrimination based on trace elements in sphalerite. Ore Geology Reviews, 165, 105887. |  | CHN
| Freiberg kb, Liziping, Fulongchang, Shangnuluo, Baiji, Lengshuikeng, Lishan |  | Magmatic hydrothermal, Seafloor hydrothermal, Basin hydrothermal, Epithermal, Metamorphic | Mississippi Valley-type (MVT), Volcanic-hosted massive sulfide (VMS), Sedimentary Exhalative (SEDEX), Epithermal, Skarn | MVT zinc-lead, VMS zinc-lead, SEDEX zinc-lead, Epithermal zinc-lead, Skarn zinc-lead | Pb, Zn | Ag, Cu | Pb, Zn, Ag, Cu | Meng et al., 2024 |  | Lefevre（CLY）L-12 | Lefevre（CLY）L-12-6 | [5 empty] | ore material |  |  | mineral separate | [5 empty] | mineralisation |  |  |  | sphalerite | [6 empty] | galena |  | LA-ICPMS |  |  |  |  | 5.05 | [19 empty] | 10071 | [5 empty] | 355 | [5 empty] | 161 | [9 empty] | 119230 |  | 2.02 |  |  |  | 3.58 | [7 empty] | 192 | [13 empty] | 5186 | [15 empty] | 8.65 | [17 empty] | 0.41 | [9 empty] | 0.2 | [32 empty] | 2024 | Meng, Y.-M., Huang, X.-W., Hu, R., Beaudoin, G., Zhou, M.-F., Meng, S. (2024). Deposit type discrimination based on trace elements in sphalerite. Ore Geology Reviews, 165, 105887. |  | CHN
| Freiberg kb, Liziping, Fulongchang, Shangnuluo, Baiji, Lengshuikeng, Lishan |  | Magmatic hydrothermal, Seafloor hydrothermal, Basin hydrothermal, Epithermal, Metamorphic | Mississippi Valley-type (MVT), Volcanic-hosted massive sulfide (VMS), Sedimentary Exhalative (SEDEX), Epithermal, Skarn | MVT zinc-lead, VMS zinc-lead, SEDEX zinc-lead, Epithermal zinc-lead, Skarn zinc-lead | Pb, Zn | Ag, Cu | Pb, Zn, Ag, Cu | Meng et al., 2024 |  | Lefevre（CLY）L-12 | Lefevre（CLY）L-12-7 | [5 empty] | ore material |  |  | mineral separate | [5 empty] | mineralisation |  |  |  | sphalerite | [6 empty] | galena |  | LA-ICPMS |  |  |  |  | 3.14 | [19 empty] | 11945 | [5 empty] | 325 | [5 empty] | 1268 | [9 empty] | 108884 |  | 0.8 |  |  |  | 2.29 | [7 empty] | 203 | [13 empty] | 3148 | [15 empty] | 1.62 | [17 empty] | 0.025 | [9 empty] | 0.04 | [32 empty] | 2024 | Meng, Y.-M., Huang, X.-W., Hu, R., Beaudoin, G., Zhou, M.-F., Meng, S. (2024). Deposit type discrimination based on trace elements in sphalerite. Ore Geology Reviews, 165, 105887. |  | CHN
| Freiberg kb, Liziping, Fulongchang, Shangnuluo, Baiji, Lengshuikeng, Lishan |  | Magmatic hydrothermal, Seafloor hydrothermal, Basin hydrothermal, Epithermal, Metamorphic | Mississippi Valley-type (MVT), Volcanic-hosted massive sulfide (VMS), Sedimentary Exhalative (SEDEX), Epithermal, Skarn | MVT zinc-lead, VMS zinc-lead, SEDEX zinc-lead, Epithermal zinc-lead, Skarn zinc-lead | Pb, Zn | Ag, Cu | Pb, Zn, Ag, Cu | Meng et al., 2024 |  | Lefevre（CLY）L-12 | Lefevre（CLY）L-12-8 | [5 empty] | ore material |  |  | mineral separate | [5 empty] | mineralisation |  |  |  | sphalerite | [6 empty] | galena |  | LA-ICPMS |  |  |  |  | 3.04 | [19 empty] | 11359 | [5 empty] | 332 | [5 empty] | 166 | [9 empty] | 101065 |  | 0.52 |  |  |  | 2.16 | [7 empty] | 202 | [13 empty] | 2815 | [15 empty] | 5.78 | [17 empty] | 0.1 | [9 empty] | 0.035 | [32 empty] | 2024 | Meng, Y.-M., Huang, X.-W., Hu, R., Beaudoin, G., Zhou, M.-F., Meng, S. (2024). Deposit type discrimination based on trace elements in sphalerite. Ore Geology Reviews, 165, 105887. |  | CHN
| Freiberg kb, Liziping, Fulongchang, Shangnuluo, Baiji, Lengshuikeng, Lishan |  | Magmatic hydrothermal, Seafloor hydrothermal, Basin hydrothermal, Epithermal, Metamorphic | Mississippi Valley-type (MVT), Volcanic-hosted massive sulfide (VMS), Sedimentary Exhalative (SEDEX), Epithermal, Skarn | MVT zinc-lead, VMS zinc-lead, SEDEX zinc-lead, Epithermal zinc-lead, Skarn zinc-lead | Pb, Zn | Ag, Cu | Pb, Zn, Ag, Cu | Meng et al., 2024 |  | Konnerudkollen Ko99.2 | Konnerudkollen Ko99.2-1 | [5 empty] | ore material |  |  | mineral separate | [5 empty] | mineralisation |  |  |  | sphalerite | [6 empty] | galena |  | LA-ICPMS |  |  |  |  | 8.26 | [19 empty] | 2469 | [5 empty] | 1538 | [5 empty] | 633 | [9 empty] | 4390 |  | 0.085 |  |  |  | 0.81 | [7 empty] | 7.7 | [13 empty] | 609 | [15 empty] | 59.3 | [17 empty] | 0.015 | [9 empty] | 0.05 | [32 empty] | 2024 | Meng, Y.-M., Huang, X.-W., Hu, R., Beaudoin, G., Zhou, M.-F., Meng, S. (2024). Deposit type discrimination based on trace elements in sphalerite. Ore Geology Reviews, 165, 105887. |  | CHN
| Freiberg kb, Liziping, Fulongchang, Shangnuluo, Baiji, Lengshuikeng, Lishan |  | Magmatic hydrothermal, Seafloor hydrothermal, Basin hydrothermal, Epithermal, Metamorphic | Mississippi Valley-type (MVT), Volcanic-hosted massive sulfide (VMS), Sedimentary Exhalative (SEDEX), Epithermal, Skarn | MVT zinc-lead, VMS zinc-lead, SEDEX zinc-lead, Epithermal zinc-lead, Skarn zinc-lead | Pb, Zn | Ag, Cu | Pb, Zn, Ag, Cu | Meng et al., 2024 |  | Konnerudkollen Ko99.2 | Konnerudkollen Ko99.2-2 | [5 empty] | ore material |  |  | mineral separate | [5 empty] | mineralisation |  |  |  | sphalerite | [6 empty] | galena |  | LA-ICPMS |  |  |  |  | 3.89 | [19 empty] | 2492 | [5 empty] | 1542 | [5 empty] | 350 | [9 empty] | 4332 |  | 0.97 |  |  |  | 0.72 | [7 empty] | 6.5 | [13 empty] | 575 | [15 empty] | 10.5 | [17 empty] | 0.015 | [9 empty] | 0.08 | [32 empty] | 2024 | Meng, Y.-M., Huang, X.-W., Hu, R., Beaudoin, G., Zhou, M.-F., Meng, S. (2024). Deposit type discrimination based on trace elements in sphalerite. Ore Geology Reviews, 165, 105887. |  | CHN
| Freiberg kb, Liziping, Fulongchang, Shangnuluo, Baiji, Lengshuikeng, Lishan |  | Magmatic hydrothermal, Seafloor hydrothermal, Basin hydrothermal, Epithermal, Metamorphic | Mississippi Valley-type (MVT), Volcanic-hosted massive sulfide (VMS), Sedimentary Exhalative (SEDEX), Epithermal, Skarn | MVT zinc-lead, VMS zinc-lead, SEDEX zinc-lead, Epithermal zinc-lead, Skarn zinc-lead | Pb, Zn | Ag, Cu | Pb, Zn, Ag, Cu | Meng et al., 2024 |  | Konnerudkollen Ko99.2 | Konnerudkollen Ko99.2-3 | [5 empty] | ore material |  |  | mineral separate | [5 empty] | mineralisation |  |  |  | sphalerite | [6 empty] | galena |  | LA-ICPMS |  |  |  |  | 3.05 | [19 empty] | 2468 | [5 empty] | 1544 | [5 empty] | 529 | [9 empty] | 4405 |  | 0.56 |  |  |  | 0.59 | [7 empty] | 8.2 | [13 empty] | 551 | [15 empty] | 9.7 | [17 empty] | 0.02 | [9 empty] | 0.06 | [32 empty] | 2024 | Meng, Y.-M., Huang, X.-W., Hu, R., Beaudoin, G., Zhou, M.-F., Meng, S. (2024). Deposit type discrimination based on trace elements in sphalerite. Ore Geology Reviews, 165, 105887. |  | CHN
| Freiberg kb, Liziping, Fulongchang, Shangnuluo, Baiji, Lengshuikeng, Lishan |  | Magmatic hydrothermal, Seafloor hydrothermal, Basin hydrothermal, Epithermal, Metamorphic | Mississippi Valley-type (MVT), Volcanic-hosted massive sulfide (VMS), Sedimentary Exhalative (SEDEX), Epithermal, Skarn | MVT zinc-lead, VMS zinc-lead, SEDEX zinc-lead, Epithermal zinc-lead, Skarn zinc-lead | Pb, Zn | Ag, Cu | Pb, Zn, Ag, Cu | Meng et al., 2024 |  | Konnerudkollen Ko99.2 | Konnerudkollen Ko99.2-4 | [5 empty] | ore material |  |  | mineral separate | [5 empty] | mineralisation |  |  |  | sphalerite | [6 empty] | galena |  | LA-ICPMS |  |  |  |  | 4.79 | [19 empty] | 2495 | [5 empty] | 1585 | [5 empty] | 103 | [9 empty] | 3981 |  | 0.35 |  |  |  | 0.79 | [7 empty] | 8.1 | [13 empty] | 506 | [15 empty] | 17.2 | [17 empty] | 0.04 | [9 empty] | 0.025 | [32 empty] | 2024 | Meng, Y.-M., Huang, X.-W., Hu, R., Beaudoin, G., Zhou, M.-F., Meng, S. (2024). Deposit type discrimination based on trace elements in sphalerite. Ore Geology Reviews, 165, 105887. |  | CHN
| Freiberg kb, Liziping, Fulongchang, Shangnuluo, Baiji, Lengshuikeng, Lishan |  | Magmatic hydrothermal, Seafloor hydrothermal, Basin hydrothermal, Epithermal, Metamorphic | Mississippi Valley-type (MVT), Volcanic-hosted massive sulfide (VMS), Sedimentary Exhalative (SEDEX), Epithermal, Skarn | MVT zinc-lead, VMS zinc-lead, SEDEX zinc-lead, Epithermal zinc-lead, Skarn zinc-lead | Pb, Zn | Ag, Cu | Pb, Zn, Ag, Cu | Meng et al., 2024 |  | ZK18-1–3 | ZK18-1–3-1 | [5 empty] | ore material |  |  | mineral separate | [5 empty] | mineralisation |  |  |  | sphalerite | [6 empty] | galena |  | LA-ICPMS |  |  |  |  | 16.5 | [19 empty] | 4400 | [5 empty] | 121 | [5 empty] | 4500 | [9 empty] | 65300 |  | 0.32 |  |  |  | 1.97 | [7 empty] | 635 | [13 empty] | 275 | [15 empty] | 4.71 | [17 empty] | 0.21 | [9 empty] | 146 | [32 empty] | 2024 | Meng, Y.-M., Huang, X.-W., Hu, R., Beaudoin, G., Zhou, M.-F., Meng, S. (2024). Deposit type discrimination based on trace elements in sphalerite. Ore Geology Reviews, 165, 105887. |  | CHN
| Freiberg kb, Liziping, Fulongchang, Shangnuluo, Baiji, Lengshuikeng, Lishan |  | Magmatic hydrothermal, Seafloor hydrothermal, Basin hydrothermal, Epithermal, Metamorphic | Mississippi Valley-type (MVT), Volcanic-hosted massive sulfide (VMS), Sedimentary Exhalative (SEDEX), Epithermal, Skarn | MVT zinc-lead, VMS zinc-lead, SEDEX zinc-lead, Epithermal zinc-lead, Skarn zinc-lead | Pb, Zn | Ag, Cu | Pb, Zn, Ag, Cu | Meng et al., 2024 |  | ZK18-1–3 | ZK18-1–3-2 | [5 empty] | ore material |  |  | mineral separate | [5 empty] | mineralisation |  |  |  | sphalerite | [6 empty] | galena |  | LA-ICPMS |  |  |  |  | 41.3 | [19 empty] | 4100 | [5 empty] | 132 | [5 empty] | 13200 | [9 empty] | 69300 |  | 0.29 |  |  |  | 0.245 | [7 empty] | 722 | [13 empty] | 239 | [15 empty] | 22.8 | [17 empty] | 0.39 | [9 empty] | 34.59 | [32 empty] | 2024 | Meng, Y.-M., Huang, X.-W., Hu, R., Beaudoin, G., Zhou, M.-F., Meng, S. (2024). Deposit type discrimination based on trace elements in sphalerite. Ore Geology Reviews, 165, 105887. |  | CHN
| Freiberg kb, Liziping, Fulongchang, Shangnuluo, Baiji, Lengshuikeng, Lishan |  | Magmatic hydrothermal, Seafloor hydrothermal, Basin hydrothermal, Epithermal, Metamorphic | Mississippi Valley-type (MVT), Volcanic-hosted massive sulfide (VMS), Sedimentary Exhalative (SEDEX), Epithermal, Skarn | MVT zinc-lead, VMS zinc-lead, SEDEX zinc-lead, Epithermal zinc-lead, Skarn zinc-lead | Pb, Zn | Ag, Cu | Pb, Zn, Ag, Cu | Meng et al., 2024 |  | ZK18-1–3 | ZK18-1–3-3 | [5 empty] | ore material |  |  | mineral separate | [5 empty] | mineralisation |  |  |  | sphalerite | [6 empty] | galena |  | LA-ICPMS |  |  |  |  | 2.28 | [19 empty] | 3800 | [5 empty] | 111 | [5 empty] | 200 | [9 empty] | 80400 |  | 0.12 |  |  |  | 0.245 | [7 empty] | 327 | [13 empty] | 970 | [15 empty] | 2.86 | [17 empty] | 151.5 | [9 empty] | 10.85 | [32 empty] | 2024 | Meng, Y.-M., Huang, X.-W., Hu, R., Beaudoin, G., Zhou, M.-F., Meng, S. (2024). Deposit type discrimination based on trace elements in sphalerite. Ore Geology Reviews, 165, 105887. |  | CHN
| Freiberg kb, Liziping, Fulongchang, Shangnuluo, Baiji, Lengshuikeng, Lishan |  | Magmatic hydrothermal, Seafloor hydrothermal, Basin hydrothermal, Epithermal, Metamorphic | Mississippi Valley-type (MVT), Volcanic-hosted massive sulfide (VMS), Sedimentary Exhalative (SEDEX), Epithermal, Skarn | MVT zinc-lead, VMS zinc-lead, SEDEX zinc-lead, Epithermal zinc-lead, Skarn zinc-lead | Pb, Zn | Ag, Cu | Pb, Zn, Ag, Cu | Meng et al., 2024 |  | ZK18-1–3 | ZK18-1–3-4 | [5 empty] | ore material |  |  | mineral separate | [5 empty] | mineralisation |  |  |  | sphalerite | [6 empty] | galena |  | LA-ICPMS |  |  |  |  | 3.18 | [19 empty] | 3800 | [5 empty] | 112 | [5 empty] | 500 | [9 empty] | 80800 |  | 0.16 |  |  |  | 0.52 | [7 empty] | 360 | [13 empty] | 985 | [15 empty] | 2.27 | [17 empty] | 151.5 | [9 empty] | 2.06 | [32 empty] | 2024 | Meng, Y.-M., Huang, X.-W., Hu, R., Beaudoin, G., Zhou, M.-F., Meng, S. (2024). Deposit type discrimination based on trace elements in sphalerite. Ore Geology Reviews, 165, 105887. |  | CHN
| Freiberg kb, Liziping, Fulongchang, Shangnuluo, Baiji, Lengshuikeng, Lishan |  | Magmatic hydrothermal, Seafloor hydrothermal, Basin hydrothermal, Epithermal, Metamorphic | Mississippi Valley-type (MVT), Volcanic-hosted massive sulfide (VMS), Sedimentary Exhalative (SEDEX), Epithermal, Skarn | MVT zinc-lead, VMS zinc-lead, SEDEX zinc-lead, Epithermal zinc-lead, Skarn zinc-lead | Pb, Zn | Ag, Cu | Pb, Zn, Ag, Cu | Meng et al., 2024 |  | ZK18-1–3 | ZK18-1–3-5 | [5 empty] | ore material |  |  | mineral separate | [5 empty] | mineralisation |  |  |  | sphalerite | [6 empty] | galena |  | LA-ICPMS |  |  |  |  | 17.3 | [19 empty] | 4300 | [5 empty] | 119 | [5 empty] | 5800 | [9 empty] | 72100 |  | 0.25 |  |  |  | 0.245 | [7 empty] | 473 | [13 empty] | 618 | [15 empty] | 4.84 | [17 empty] | 0.37 | [9 empty] | 14.65 | [32 empty] | 2024 | Meng, Y.-M., Huang, X.-W., Hu, R., Beaudoin, G., Zhou, M.-F., Meng, S. (2024). Deposit type discrimination based on trace elements in sphalerite. Ore Geology Reviews, 165, 105887. |  | CHN
| Freiberg kb, Liziping, Fulongchang, Shangnuluo, Baiji, Lengshuikeng, Lishan |  | Magmatic hydrothermal, Seafloor hydrothermal, Basin hydrothermal, Epithermal, Metamorphic | Mississippi Valley-type (MVT), Volcanic-hosted massive sulfide (VMS), Sedimentary Exhalative (SEDEX), Epithermal, Skarn | MVT zinc-lead, VMS zinc-lead, SEDEX zinc-lead, Epithermal zinc-lead, Skarn zinc-lead | Pb, Zn | Ag, Cu | Pb, Zn, Ag, Cu | Meng et al., 2024 |  | ZK18-1–3 | ZK18-1–3-6 | [5 empty] | ore material |  |  | mineral separate | [5 empty] | mineralisation |  |  |  | sphalerite | [6 empty] | galena |  | LA-ICPMS |  |  |  |  | 28.6 | [19 empty] | 4300 | [5 empty] | 129 | [5 empty] | 9200 | [9 empty] | 67200 |  | 1.57 |  |  |  | 1.21 | [7 empty] | 723 | [13 empty] | 185 | [15 empty] | 10.9 | [17 empty] | 0.33 | [9 empty] | 76.82 | [32 empty] | 2024 | Meng, Y.-M., Huang, X.-W., Hu, R., Beaudoin, G., Zhou, M.-F., Meng, S. (2024). Deposit type discrimination based on trace elements in sphalerite. Ore Geology Reviews, 165, 105887. |  | CHN
| Freiberg kb, Liziping, Fulongchang, Shangnuluo, Baiji, Lengshuikeng, Lishan |  | Magmatic hydrothermal, Seafloor hydrothermal, Basin hydrothermal, Epithermal, Metamorphic | Mississippi Valley-type (MVT), Volcanic-hosted massive sulfide (VMS), Sedimentary Exhalative (SEDEX), Epithermal, Skarn | MVT zinc-lead, VMS zinc-lead, SEDEX zinc-lead, Epithermal zinc-lead, Skarn zinc-lead | Pb, Zn | Ag, Cu | Pb, Zn, Ag, Cu | Meng et al., 2024 |  | ZK18-1–3 | ZK18-1–3-7 | [5 empty] | ore material |  |  | mineral separate | [5 empty] | mineralisation |  |  |  | sphalerite | [6 empty] | galena |  | LA-ICPMS |  |  |  |  | 8.3 | [19 empty] | 4300 | [5 empty] | 126 | [5 empty] | 2600 | [9 empty] | 74200 |  | 0.17 |  |  |  | 0.5 | [7 empty] | 352 | [13 empty] | 698 | [15 empty] | 3.93 | [17 empty] | 0.08 | [9 empty] | 3 | [32 empty] | 2024 | Meng, Y.-M., Huang, X.-W., Hu, R., Beaudoin, G., Zhou, M.-F., Meng, S. (2024). Deposit type discrimination based on trace elements in sphalerite. Ore Geology Reviews, 165, 105887. |  | CHN
| Freiberg kb, Liziping, Fulongchang, Shangnuluo, Baiji, Lengshuikeng, Lishan |  | Magmatic hydrothermal, Seafloor hydrothermal, Basin hydrothermal, Epithermal, Metamorphic | Mississippi Valley-type (MVT), Volcanic-hosted massive sulfide (VMS), Sedimentary Exhalative (SEDEX), Epithermal, Skarn | MVT zinc-lead, VMS zinc-lead, SEDEX zinc-lead, Epithermal zinc-lead, Skarn zinc-lead | Pb, Zn | Ag, Cu | Pb, Zn, Ag, Cu | Meng et al., 2024 |  | ZK18-1–3 | ZK18-1–3-8 | [5 empty] | ore material |  |  | mineral separate | [5 empty] | mineralisation |  |  |  | sphalerite | [6 empty] | galena |  | LA-ICPMS |  |  |  |  | 3.04 | [19 empty] | 4000 | [5 empty] | 112 | [5 empty] | 1200 | [9 empty] | 76100 |  | 0.12 |  |  |  | 0.245 | [7 empty] | 292 | [13 empty] | 903 | [15 empty] | 0.9 | [17 empty] | 151.5 | [9 empty] | 1.07 | [32 empty] | 2024 | Meng, Y.-M., Huang, X.-W., Hu, R., Beaudoin, G., Zhou, M.-F., Meng, S. (2024). Deposit type discrimination based on trace elements in sphalerite. Ore Geology Reviews, 165, 105887. |  | CHN
| Freiberg kb, Liziping, Fulongchang, Shangnuluo, Baiji, Lengshuikeng, Lishan |  | Magmatic hydrothermal, Seafloor hydrothermal, Basin hydrothermal, Epithermal, Metamorphic | Mississippi Valley-type (MVT), Volcanic-hosted massive sulfide (VMS), Sedimentary Exhalative (SEDEX), Epithermal, Skarn | MVT zinc-lead, VMS zinc-lead, SEDEX zinc-lead, Epithermal zinc-lead, Skarn zinc-lead | Pb, Zn | Ag, Cu | Pb, Zn, Ag, Cu | Meng et al., 2024 |  | ZK18-1–3 | ZK18-1–3-9 | [5 empty] | ore material |  |  | mineral separate | [5 empty] | mineralisation |  |  |  | sphalerite | [6 empty] | galena |  | LA-ICPMS |  |  |  |  | 2.56 | [19 empty] | 4100 | [5 empty] | 109 | [5 empty] | 1100 | [9 empty] | 78900 |  | 0.2 |  |  |  | 0.245 | [7 empty] | 385 | [13 empty] | 949 | [15 empty] | 1.47 | [17 empty] | 151.5 | [9 empty] | 1.08 | [32 empty] | 2024 | Meng, Y.-M., Huang, X.-W., Hu, R., Beaudoin, G., Zhou, M.-F., Meng, S. (2024). Deposit type discrimination based on trace elements in sphalerite. Ore Geology Reviews, 165, 105887. |  | CHN
| Freiberg kb, Liziping, Fulongchang, Shangnuluo, Baiji, Lengshuikeng, Lishan |  | Magmatic hydrothermal, Seafloor hydrothermal, Basin hydrothermal, Epithermal, Metamorphic | Mississippi Valley-type (MVT), Volcanic-hosted massive sulfide (VMS), Sedimentary Exhalative (SEDEX), Epithermal, Skarn | MVT zinc-lead, VMS zinc-lead, SEDEX zinc-lead, Epithermal zinc-lead, Skarn zinc-lead | Pb, Zn | Ag, Cu | Pb, Zn, Ag, Cu | Meng et al., 2024 |  | ZK18-2–11 | ZK18-2–11-1 | [5 empty] | ore material |  |  | mineral separate | [5 empty] | mineralisation |  |  |  | sphalerite | [6 empty] | galena |  | LA-ICPMS |  |  |  |  | 3.41 | [19 empty] | 4700 | [5 empty] | 128 | [5 empty] | 1300 | [9 empty] | 90600 |  | 0.34 |  |  |  | 0.245 | [7 empty] | 438 | [13 empty] | 955 | [15 empty] | 0.33 | [17 empty] | 151.5 | [9 empty] | 3.15 | [32 empty] | 2024 | Meng, Y.-M., Huang, X.-W., Hu, R., Beaudoin, G., Zhou, M.-F., Meng, S. (2024). Deposit type discrimination based on trace elements in sphalerite. Ore Geology Reviews, 165, 105887. |  | CHN
| Freiberg kb, Liziping, Fulongchang, Shangnuluo, Baiji, Lengshuikeng, Lishan |  | Magmatic hydrothermal, Seafloor hydrothermal, Basin hydrothermal, Epithermal, Metamorphic | Mississippi Valley-type (MVT), Volcanic-hosted massive sulfide (VMS), Sedimentary Exhalative (SEDEX), Epithermal, Skarn | MVT zinc-lead, VMS zinc-lead, SEDEX zinc-lead, Epithermal zinc-lead, Skarn zinc-lead | Pb, Zn | Ag, Cu | Pb, Zn, Ag, Cu | Meng et al., 2024 |  | ZK18-2–11 | ZK18-2–11-2 | [5 empty] | ore material |  |  | mineral separate | [5 empty] | mineralisation |  |  |  | sphalerite | [6 empty] | galena |  | LA-ICPMS |  |  |  |  | 8.44 | [19 empty] | 4300 | [5 empty] | 125 | [5 empty] | 3300 | [9 empty] | 77100 |  | 6.04 |  |  |  | 3.15 | [7 empty] | 412 | [13 empty] | 731 | [15 empty] | 0.9 | [17 empty] | 0.07 | [9 empty] | 276 | [32 empty] | 2024 | Meng, Y.-M., Huang, X.-W., Hu, R., Beaudoin, G., Zhou, M.-F., Meng, S. (2024). Deposit type discrimination based on trace elements in sphalerite. Ore Geology Reviews, 165, 105887. |  | CHN
| Freiberg kb, Liziping, Fulongchang, Shangnuluo, Baiji, Lengshuikeng, Lishan |  | Magmatic hydrothermal, Seafloor hydrothermal, Basin hydrothermal, Epithermal, Metamorphic | Mississippi Valley-type (MVT), Volcanic-hosted massive sulfide (VMS), Sedimentary Exhalative (SEDEX), Epithermal, Skarn | MVT zinc-lead, VMS zinc-lead, SEDEX zinc-lead, Epithermal zinc-lead, Skarn zinc-lead | Pb, Zn | Ag, Cu | Pb, Zn, Ag, Cu | Meng et al., 2024 |  | ZK18-3–8 | ZK18-3–8-1 | [5 empty] | ore material |  |  | mineral separate | [5 empty] | mineralisation |  |  |  | sphalerite | [6 empty] | galena |  | LA-ICPMS |  |  |  |  | 1.6 | [19 empty] | 4200 | [5 empty] | 93.9 | [5 empty] | 200 | [9 empty] | 84000 |  | 0.89 |  |  |  | 0.54 | [7 empty] | 271 | [13 empty] | 2557 | [15 empty] | 0.39 | [17 empty] | 151.5 | [9 empty] | 1 | [32 empty] | 2024 | Meng, Y.-M., Huang, X.-W., Hu, R., Beaudoin, G., Zhou, M.-F., Meng, S. (2024). Deposit type discrimination based on trace elements in sphalerite. Ore Geology Reviews, 165, 105887. |  | CHN
| Freiberg kb, Liziping, Fulongchang, Shangnuluo, Baiji, Lengshuikeng, Lishan |  | Magmatic hydrothermal, Seafloor hydrothermal, Basin hydrothermal, Epithermal, Metamorphic | Mississippi Valley-type (MVT), Volcanic-hosted massive sulfide (VMS), Sedimentary Exhalative (SEDEX), Epithermal, Skarn | MVT zinc-lead, VMS zinc-lead, SEDEX zinc-lead, Epithermal zinc-lead, Skarn zinc-lead | Pb, Zn | Ag, Cu | Pb, Zn, Ag, Cu | Meng et al., 2024 |  | LCK18-34 | LCK18-34-1 | [5 empty] | ore material |  |  | mineral separate | [5 empty] | mineralisation |  |  |  | sphalerite | [6 empty] | galena |  | LA-ICPMS |  |  |  |  | 94.2 | [19 empty] | 3800 | [5 empty] | 24.6 | [5 empty] | 18900 | [9 empty] | 54100 |  | 0.6 |  |  |  | 0.245 | [7 empty] | 692 | [13 empty] | 19.7 | [15 empty] | 51 | [17 empty] | 0.22 | [9 empty] | 15.5 | [32 empty] | 2024 | Meng, Y.-M., Huang, X.-W., Hu, R., Beaudoin, G., Zhou, M.-F., Meng, S. (2024). Deposit type discrimination based on trace elements in sphalerite. Ore Geology Reviews, 165, 105887. |  | CHN
| Freiberg kb, Liziping, Fulongchang, Shangnuluo, Baiji, Lengshuikeng, Lishan |  | Magmatic hydrothermal, Seafloor hydrothermal, Basin hydrothermal, Epithermal, Metamorphic | Mississippi Valley-type (MVT), Volcanic-hosted massive sulfide (VMS), Sedimentary Exhalative (SEDEX), Epithermal, Skarn | MVT zinc-lead, VMS zinc-lead, SEDEX zinc-lead, Epithermal zinc-lead, Skarn zinc-lead | Pb, Zn | Ag, Cu | Pb, Zn, Ag, Cu | Meng et al., 2024 |  | LCK18-34 | LCK18-34-2 | [5 empty] | ore material |  |  | mineral separate | [5 empty] | mineralisation |  |  |  | sphalerite | [6 empty] | galena |  | LA-ICPMS |  |  |  |  | 60.4 | [19 empty] | 4000 | [5 empty] | 31.3 | [5 empty] | 14600 | [9 empty] | 56400 |  | 0.77 |  |  |  | 0.245 | [7 empty] | 450 | [13 empty] | 69.3 | [15 empty] | 15.8 | [17 empty] | 0.25 | [9 empty] | 24.1 | [32 empty] | 2024 | Meng, Y.-M., Huang, X.-W., Hu, R., Beaudoin, G., Zhou, M.-F., Meng, S. (2024). Deposit type discrimination based on trace elements in sphalerite. Ore Geology Reviews, 165, 105887. |  | CHN
| Freiberg kb, Liziping, Fulongchang, Shangnuluo, Baiji, Lengshuikeng, Lishan |  | Magmatic hydrothermal, Seafloor hydrothermal, Basin hydrothermal, Epithermal, Metamorphic | Mississippi Valley-type (MVT), Volcanic-hosted massive sulfide (VMS), Sedimentary Exhalative (SEDEX), Epithermal, Skarn | MVT zinc-lead, VMS zinc-lead, SEDEX zinc-lead, Epithermal zinc-lead, Skarn zinc-lead | Pb, Zn | Ag, Cu | Pb, Zn, Ag, Cu | Meng et al., 2024 |  | LCK18-34 | LCK18-34-3 | [5 empty] | ore material |  |  | mineral separate | [5 empty] | mineralisation |  |  |  | sphalerite | [6 empty] | galena |  | LA-ICPMS |  |  |  |  | 62.9 | [19 empty] | 3400 | [5 empty] | 28.5 | [5 empty] | 14100 | [9 empty] | 59100 |  | 4.54 |  |  |  | 0.56 | [7 empty] | 367 | [13 empty] | 102 | [15 empty] | 17.6 | [17 empty] | 0.71 | [9 empty] | 35.7 | [32 empty] | 2024 | Meng, Y.-M., Huang, X.-W., Hu, R., Beaudoin, G., Zhou, M.-F., Meng, S. (2024). Deposit type discrimination based on trace elements in sphalerite. Ore Geology Reviews, 165, 105887. |  | CHN
| Freiberg kb, Liziping, Fulongchang, Shangnuluo, Baiji, Lengshuikeng, Lishan |  | Magmatic hydrothermal, Seafloor hydrothermal, Basin hydrothermal, Epithermal, Metamorphic | Mississippi Valley-type (MVT), Volcanic-hosted massive sulfide (VMS), Sedimentary Exhalative (SEDEX), Epithermal, Skarn | MVT zinc-lead, VMS zinc-lead, SEDEX zinc-lead, Epithermal zinc-lead, Skarn zinc-lead | Pb, Zn | Ag, Cu | Pb, Zn, Ag, Cu | Meng et al., 2024 |  | BY1-5B | BY1-5B-1 | [5 empty] | ore material |  |  | mineral separate | [5 empty] | mineralisation |  |  |  | sphalerite | [6 empty] | galena |  | LA-ICPMS |  |  |  |  | 13.9 | [19 empty] | 2418 | [5 empty] | 13.3 | [5 empty] | 11135 | [9 empty] | 124000 |  | 1.62 |  |  |  | 0.76 | [7 empty] | 17.7 | [13 empty] | 2758 | [15 empty] | 60.8 | [17 empty] | 1.68 | [9 empty] | 4.62 | [32 empty] | 2024 | Meng, Y.-M., Huang, X.-W., Hu, R., Beaudoin, G., Zhou, M.-F., Meng, S. (2024). Deposit type discrimination based on trace elements in sphalerite. Ore Geology Reviews, 165, 105887. |  | CHN
| Freiberg kb, Liziping, Fulongchang, Shangnuluo, Baiji, Lengshuikeng, Lishan |  | Magmatic hydrothermal, Seafloor hydrothermal, Basin hydrothermal, Epithermal, Metamorphic | Mississippi Valley-type (MVT), Volcanic-hosted massive sulfide (VMS), Sedimentary Exhalative (SEDEX), Epithermal, Skarn | MVT zinc-lead, VMS zinc-lead, SEDEX zinc-lead, Epithermal zinc-lead, Skarn zinc-lead | Pb, Zn | Ag, Cu | Pb, Zn, Ag, Cu | Meng et al., 2024 |  | BY1-5B | BY1-5B-2 | [5 empty] | ore material |  |  | mineral separate | [5 empty] | mineralisation |  |  |  | sphalerite | [6 empty] | galena |  | LA-ICPMS |  |  |  |  | 1.06 | [19 empty] | 2447 | [5 empty] | 13.3 | [5 empty] | 57.9 | [9 empty] | 136000 |  | 1.53 |  |  |  | 0.52 | [7 empty] | 18.8 | [13 empty] | 3904 | [15 empty] | 1.31 | [17 empty] | 0.15 | [9 empty] | 7.06 | [32 empty] | 2024 | Meng, Y.-M., Huang, X.-W., Hu, R., Beaudoin, G., Zhou, M.-F., Meng, S. (2024). Deposit type discrimination based on trace elements in sphalerite. Ore Geology Reviews, 165, 105887. |  | CHN
| Freiberg kb, Liziping, Fulongchang, Shangnuluo, Baiji, Lengshuikeng, Lishan |  | Magmatic hydrothermal, Seafloor hydrothermal, Basin hydrothermal, Epithermal, Metamorphic | Mississippi Valley-type (MVT), Volcanic-hosted massive sulfide (VMS), Sedimentary Exhalative (SEDEX), Epithermal, Skarn | MVT zinc-lead, VMS zinc-lead, SEDEX zinc-lead, Epithermal zinc-lead, Skarn zinc-lead | Pb, Zn | Ag, Cu | Pb, Zn, Ag, Cu | Meng et al., 2024 |  | BY1-5B | BY1-5B-3 | [5 empty] | ore material |  |  | mineral separate | [5 empty] | mineralisation |  |  |  | sphalerite | [6 empty] | galena |  | LA-ICPMS |  |  |  |  | 3.52 | [19 empty] | 2498 | [5 empty] | 13.8 | [5 empty] | 1148 | [9 empty] | 132000 |  | 1.53 |  |  |  | 0.76 | [7 empty] | 18.5 | [13 empty] | 3777 | [15 empty] | 3.44 | [17 empty] | 0.41 | [9 empty] | 5.03 | [32 empty] | 2024 | Meng, Y.-M., Huang, X.-W., Hu, R., Beaudoin, G., Zhou, M.-F., Meng, S. (2024). Deposit type discrimination based on trace elements in sphalerite. Ore Geology Reviews, 165, 105887. |  | CHN
| Freiberg kb, Liziping, Fulongchang, Shangnuluo, Baiji, Lengshuikeng, Lishan |  | Magmatic hydrothermal, Seafloor hydrothermal, Basin hydrothermal, Epithermal, Metamorphic | Mississippi Valley-type (MVT), Volcanic-hosted massive sulfide (VMS), Sedimentary Exhalative (SEDEX), Epithermal, Skarn | MVT zinc-lead, VMS zinc-lead, SEDEX zinc-lead, Epithermal zinc-lead, Skarn zinc-lead | Pb, Zn | Ag, Cu | Pb, Zn, Ag, Cu | Meng et al., 2024 |  | BY2-4-2(1) | BY2-4-2(1)-1 | [5 empty] | ore material |  |  | mineral separate | [5 empty] | mineralisation |  |  |  | sphalerite | [6 empty] | galena |  | LA-ICPMS |  |  |  |  | 1.5 | [19 empty] | 2891 | [5 empty] | 76.2 | [5 empty] | 10.3 | [9 empty] | 55700 |  | 0.08 |  |  |  | 0.69 | [7 empty] | 5.63 | [13 empty] | 989 | [15 empty] | 8.58 | [17 empty] | 0.18 | [9 empty] | 1.29 | [32 empty] | 2024 | Meng, Y.-M., Huang, X.-W., Hu, R., Beaudoin, G., Zhou, M.-F., Meng, S. (2024). Deposit type discrimination based on trace elements in sphalerite. Ore Geology Reviews, 165, 105887. |  | CHN
| Freiberg kb, Liziping, Fulongchang, Shangnuluo, Baiji, Lengshuikeng, Lishan |  | Magmatic hydrothermal, Seafloor hydrothermal, Basin hydrothermal, Epithermal, Metamorphic | Mississippi Valley-type (MVT), Volcanic-hosted massive sulfide (VMS), Sedimentary Exhalative (SEDEX), Epithermal, Skarn | MVT zinc-lead, VMS zinc-lead, SEDEX zinc-lead, Epithermal zinc-lead, Skarn zinc-lead | Pb, Zn | Ag, Cu | Pb, Zn, Ag, Cu | Meng et al., 2024 |  | BY2-4-2(1) | BY2-4-2(1)-2 | [5 empty] | ore material |  |  | mineral separate | [5 empty] | mineralisation |  |  |  | sphalerite | [6 empty] | galena |  | LA-ICPMS |  |  |  |  | 0.75 | [19 empty] | 2867 | [5 empty] | 74.1 | [5 empty] | 9.05 | [9 empty] | 54800 |  | 0.11 |  |  |  | 0.000674 | [7 empty] | 5.09 | [13 empty] | 966 | [15 empty] | 11.8 | [17 empty] | 0.05 | [9 empty] | 0.49 | [32 empty] | 2024 | Meng, Y.-M., Huang, X.-W., Hu, R., Beaudoin, G., Zhou, M.-F., Meng, S. (2024). Deposit type discrimination based on trace elements in sphalerite. Ore Geology Reviews, 165, 105887. |  | CHN
| Freiberg kb, Liziping, Fulongchang, Shangnuluo, Baiji, Lengshuikeng, Lishan |  | Magmatic hydrothermal, Seafloor hydrothermal, Basin hydrothermal, Epithermal, Metamorphic | Mississippi Valley-type (MVT), Volcanic-hosted massive sulfide (VMS), Sedimentary Exhalative (SEDEX), Epithermal, Skarn | MVT zinc-lead, VMS zinc-lead, SEDEX zinc-lead, Epithermal zinc-lead, Skarn zinc-lead | Pb, Zn | Ag, Cu | Pb, Zn, Ag, Cu | Meng et al., 2024 |  | BY2-4-2(1) | BY2-4-2(1)-3 | [5 empty] | ore material |  |  | mineral separate | [5 empty] | mineralisation |  |  |  | sphalerite | [6 empty] | galena |  | LA-ICPMS |  |  |  |  | 0.97 | [19 empty] | 2909 | [5 empty] | 75.5 | [5 empty] | 5.79 | [9 empty] | 52800 |  | 0.06 |  |  |  | 0.00299 | [7 empty] | 6.4 | [13 empty] | 923 | [15 empty] | 3.7 | [17 empty] | 0.08 | [9 empty] | 0.12 | [32 empty] | 2024 | Meng, Y.-M., Huang, X.-W., Hu, R., Beaudoin, G., Zhou, M.-F., Meng, S. (2024). Deposit type discrimination based on trace elements in sphalerite. Ore Geology Reviews, 165, 105887. |  | CHN
| Freiberg kb, Liziping, Fulongchang, Shangnuluo, Baiji, Lengshuikeng, Lishan |  | Magmatic hydrothermal, Seafloor hydrothermal, Basin hydrothermal, Epithermal, Metamorphic | Mississippi Valley-type (MVT), Volcanic-hosted massive sulfide (VMS), Sedimentary Exhalative (SEDEX), Epithermal, Skarn | MVT zinc-lead, VMS zinc-lead, SEDEX zinc-lead, Epithermal zinc-lead, Skarn zinc-lead | Pb, Zn | Ag, Cu | Pb, Zn, Ag, Cu | Meng et al., 2024 |  | BY2-4-2(2) | BY2-4-2(2)-1 | [5 empty] | ore material |  |  | mineral separate | [5 empty] | mineralisation |  |  |  | sphalerite | [6 empty] | galena |  | LA-ICPMS |  |  |  |  | 4.96 | [19 empty] | 2809 | [5 empty] | 77 | [5 empty] | 12.7 | [9 empty] | 55800 |  | 0.1 |  |  |  | 0.009922 | [7 empty] | 5.88 | [13 empty] | 878 | [15 empty] | 14.8 | [17 empty] | 0.75 | [9 empty] | 6.43 | [32 empty] | 2024 | Meng, Y.-M., Huang, X.-W., Hu, R., Beaudoin, G., Zhou, M.-F., Meng, S. (2024). Deposit type discrimination based on trace elements in sphalerite. Ore Geology Reviews, 165, 105887. |  | CHN
| Freiberg kb, Liziping, Fulongchang, Shangnuluo, Baiji, Lengshuikeng, Lishan |  | Magmatic hydrothermal, Seafloor hydrothermal, Basin hydrothermal, Epithermal, Metamorphic | Mississippi Valley-type (MVT), Volcanic-hosted massive sulfide (VMS), Sedimentary Exhalative (SEDEX), Epithermal, Skarn | MVT zinc-lead, VMS zinc-lead, SEDEX zinc-lead, Epithermal zinc-lead, Skarn zinc-lead | Pb, Zn | Ag, Cu | Pb, Zn, Ag, Cu | Meng et al., 2024 |  | BY2-4-2(2) | BY2-4-2(2)-2 | [5 empty] | ore material |  |  | mineral separate | [5 empty] | mineralisation |  |  |  | sphalerite | [6 empty] | galena |  | LA-ICPMS |  |  |  |  | 5.55 | [19 empty] | 2688 | [5 empty] | 73.1 | [5 empty] | 12.5 | [9 empty] | 57100 |  | 0.14 |  |  |  | 0.000718 | [7 empty] | 6.07 | [13 empty] | 1475 | [15 empty] | 11.6 | [17 empty] | 1.37 | [9 empty] | 2.19 | [32 empty] | 2024 | Meng, Y.-M., Huang, X.-W., Hu, R., Beaudoin, G., Zhou, M.-F., Meng, S. (2024). Deposit type discrimination based on trace elements in sphalerite. Ore Geology Reviews, 165, 105887. |  | CHN
| Freiberg kb, Liziping, Fulongchang, Shangnuluo, Baiji, Lengshuikeng, Lishan |  | Magmatic hydrothermal, Seafloor hydrothermal, Basin hydrothermal, Epithermal, Metamorphic | Mississippi Valley-type (MVT), Volcanic-hosted massive sulfide (VMS), Sedimentary Exhalative (SEDEX), Epithermal, Skarn | MVT zinc-lead, VMS zinc-lead, SEDEX zinc-lead, Epithermal zinc-lead, Skarn zinc-lead | Pb, Zn | Ag, Cu | Pb, Zn, Ag, Cu | Meng et al., 2024 |  | BY2-4-2(2) | BY2-4-2(2)-3 | [5 empty] | ore material |  |  | mineral separate | [5 empty] | mineralisation |  |  |  | sphalerite | [6 empty] | galena |  | LA-ICPMS |  |  |  |  | 0.99 | [19 empty] | 2852 | [5 empty] | 74.9 | [5 empty] | 7.25 | [9 empty] | 54800 |  | 0.14 |  |  |  | 0.26 | [7 empty] | 6.1 | [13 empty] | 931 | [15 empty] | 7.23 | [17 empty] | 0.6 | [9 empty] | 0.59 | [32 empty] | 2024 | Meng, Y.-M., Huang, X.-W., Hu, R., Beaudoin, G., Zhou, M.-F., Meng, S. (2024). Deposit type discrimination based on trace elements in sphalerite. Ore Geology Reviews, 165, 105887. |  | CHN
| Freiberg kb, Liziping, Fulongchang, Shangnuluo, Baiji, Lengshuikeng, Lishan |  | Magmatic hydrothermal, Seafloor hydrothermal, Basin hydrothermal, Epithermal, Metamorphic | Mississippi Valley-type (MVT), Volcanic-hosted massive sulfide (VMS), Sedimentary Exhalative (SEDEX), Epithermal, Skarn | MVT zinc-lead, VMS zinc-lead, SEDEX zinc-lead, Epithermal zinc-lead, Skarn zinc-lead | Pb, Zn | Ag, Cu | Pb, Zn, Ag, Cu | Meng et al., 2024 |  | BY2-6a(1) | BY2-6a(1)-1 | [5 empty] | ore material |  |  | mineral separate | [5 empty] | mineralisation |  |  |  | sphalerite | [6 empty] | galena |  | LA-ICPMS |  |  |  |  | 1.91 | [19 empty] | 2516 | [5 empty] | 1.61 | [5 empty] | 9.91 | [9 empty] | 13600 |  | 0.25 |  |  |  | 0.015917 | [7 empty] | 10.3 | [13 empty] | 1872 | [15 empty] | 105 | [17 empty] | 0.09 | [9 empty] | 0.77 | [32 empty] | 2024 | Meng, Y.-M., Huang, X.-W., Hu, R., Beaudoin, G., Zhou, M.-F., Meng, S. (2024). Deposit type discrimination based on trace elements in sphalerite. Ore Geology Reviews, 165, 105887. |  | CHN
| Freiberg kb, Liziping, Fulongchang, Shangnuluo, Baiji, Lengshuikeng, Lishan |  | Magmatic hydrothermal, Seafloor hydrothermal, Basin hydrothermal, Epithermal, Metamorphic | Mississippi Valley-type (MVT), Volcanic-hosted massive sulfide (VMS), Sedimentary Exhalative (SEDEX), Epithermal, Skarn | MVT zinc-lead, VMS zinc-lead, SEDEX zinc-lead, Epithermal zinc-lead, Skarn zinc-lead | Pb, Zn | Ag, Cu | Pb, Zn, Ag, Cu | Meng et al., 2024 |  | BY2-6a(1) | BY2-6a(1)-2 | [5 empty] | ore material |  |  | mineral separate | [5 empty] | mineralisation |  |  |  | sphalerite | [6 empty] | galena |  | LA-ICPMS |  |  |  |  | 16.5 | [19 empty] | 2428 | [5 empty] | 2.32 | [5 empty] | 8.79 | [9 empty] | 15000 |  | 0.33 |  |  |  | 0.8 | [7 empty] | 11.4 | [13 empty] | 1928 | [15 empty] | 431 | [17 empty] | 0.97 | [9 empty] | 2.98 | [32 empty] | 2024 | Meng, Y.-M., Huang, X.-W., Hu, R., Beaudoin, G., Zhou, M.-F., Meng, S. (2024). Deposit type discrimination based on trace elements in sphalerite. Ore Geology Reviews, 165, 105887. |  | CHN
| Freiberg kb, Liziping, Fulongchang, Shangnuluo, Baiji, Lengshuikeng, Lishan |  | Magmatic hydrothermal, Seafloor hydrothermal, Basin hydrothermal, Epithermal, Metamorphic | Mississippi Valley-type (MVT), Volcanic-hosted massive sulfide (VMS), Sedimentary Exhalative (SEDEX), Epithermal, Skarn | MVT zinc-lead, VMS zinc-lead, SEDEX zinc-lead, Epithermal zinc-lead, Skarn zinc-lead | Pb, Zn | Ag, Cu | Pb, Zn, Ag, Cu | Meng et al., 2024 |  | BY2-6a(2) | BY2-6a(2)-1 | [5 empty] | ore material |  |  | mineral separate | [5 empty] | mineralisation |  |  |  | sphalerite | [6 empty] | galena |  | LA-ICPMS |  |  |  |  | 7.79 | [19 empty] | 2584 | [5 empty] | 0.22 | [5 empty] | 9.51 | [9 empty] | 14000 |  | 0.03 |  |  |  | 0.74 | [7 empty] | 14.9 | [13 empty] | 1831 | [15 empty] | 114 | [17 empty] | 0.1 | [9 empty] | 0.75 | [32 empty] | 2024 | Meng, Y.-M., Huang, X.-W., Hu, R., Beaudoin, G., Zhou, M.-F., Meng, S. (2024). Deposit type discrimination based on trace elements in sphalerite. Ore Geology Reviews, 165, 105887. |  | CHN
| Freiberg kb, Liziping, Fulongchang, Shangnuluo, Baiji, Lengshuikeng, Lishan |  | Magmatic hydrothermal, Seafloor hydrothermal, Basin hydrothermal, Epithermal, Metamorphic | Mississippi Valley-type (MVT), Volcanic-hosted massive sulfide (VMS), Sedimentary Exhalative (SEDEX), Epithermal, Skarn | MVT zinc-lead, VMS zinc-lead, SEDEX zinc-lead, Epithermal zinc-lead, Skarn zinc-lead | Pb, Zn | Ag, Cu | Pb, Zn, Ag, Cu | Meng et al., 2024 |  | BY2-6a(2) | BY2-6a(2)-2 | [5 empty] | ore material |  |  | mineral separate | [5 empty] | mineralisation |  |  |  | sphalerite | [6 empty] | galena |  | LA-ICPMS |  |  |  |  | 20.8 | [19 empty] | 2654 | [5 empty] | 0.55 | [5 empty] | 14.1 | [9 empty] | 14300 |  | 0.11 |  |  |  | 0.45 | [7 empty] | 14.5 | [13 empty] | 2294 | [15 empty] | 319 | [17 empty] | 0.9 | [9 empty] | 5.25 | [32 empty] | 2024 | Meng, Y.-M., Huang, X.-W., Hu, R., Beaudoin, G., Zhou, M.-F., Meng, S. (2024). Deposit type discrimination based on trace elements in sphalerite. Ore Geology Reviews, 165, 105887. |  | CHN
| Freiberg kb, Liziping, Fulongchang, Shangnuluo, Baiji, Lengshuikeng, Lishan |  | Magmatic hydrothermal, Seafloor hydrothermal, Basin hydrothermal, Epithermal, Metamorphic | Mississippi Valley-type (MVT), Volcanic-hosted massive sulfide (VMS), Sedimentary Exhalative (SEDEX), Epithermal, Skarn | MVT zinc-lead, VMS zinc-lead, SEDEX zinc-lead, Epithermal zinc-lead, Skarn zinc-lead | Pb, Zn | Ag, Cu | Pb, Zn, Ag, Cu | Meng et al., 2024 |  | BY2-6a(2) | BY2-6a(2)-3 | [5 empty] | ore material |  |  | mineral separate | [5 empty] | mineralisation |  |  |  | sphalerite | [6 empty] | galena |  | LA-ICPMS |  |  |  |  | 7.22 | [19 empty] | 2756 | [5 empty] | 0.32 | [5 empty] | 8.54 | [9 empty] | 14800 |  | 0.13 |  |  |  | 0.27 | [7 empty] | 15.1 | [13 empty] | 2002 | [15 empty] | 510 | [17 empty] | 0.6 | [9 empty] | 2.78 | [32 empty] | 2024 | Meng, Y.-M., Huang, X.-W., Hu, R., Beaudoin, G., Zhou, M.-F., Meng, S. (2024). Deposit type discrimination based on trace elements in sphalerite. Ore Geology Reviews, 165, 105887. |  | CHN
| Freiberg kb, Liziping, Fulongchang, Shangnuluo, Baiji, Lengshuikeng, Lishan |  | Magmatic hydrothermal, Seafloor hydrothermal, Basin hydrothermal, Epithermal, Metamorphic | Mississippi Valley-type (MVT), Volcanic-hosted massive sulfide (VMS), Sedimentary Exhalative (SEDEX), Epithermal, Skarn | MVT zinc-lead, VMS zinc-lead, SEDEX zinc-lead, Epithermal zinc-lead, Skarn zinc-lead | Pb, Zn | Ag, Cu | Pb, Zn, Ag, Cu | Meng et al., 2024 |  | BY2-7a(1) | BY2-7a(1)-1 | [5 empty] | ore material |  |  | mineral separate | [5 empty] | mineralisation |  |  |  | sphalerite | [6 empty] | galena |  | LA-ICPMS |  |  |  |  | 37.7 | [19 empty] | 2716 | [5 empty] | 23.8 | [5 empty] | 6406 | [9 empty] | 122000 |  | 0.72 |  |  |  | 0.36 | [7 empty] | 21.2 | [13 empty] | 3553 | [15 empty] | 6.66 | [17 empty] | 0.22 | [9 empty] | 0.93 | [32 empty] | 2024 | Meng, Y.-M., Huang, X.-W., Hu, R., Beaudoin, G., Zhou, M.-F., Meng, S. (2024). Deposit type discrimination based on trace elements in sphalerite. Ore Geology Reviews, 165, 105887. |  | CHN
| Freiberg kb, Liziping, Fulongchang, Shangnuluo, Baiji, Lengshuikeng, Lishan |  | Magmatic hydrothermal, Seafloor hydrothermal, Basin hydrothermal, Epithermal, Metamorphic | Mississippi Valley-type (MVT), Volcanic-hosted massive sulfide (VMS), Sedimentary Exhalative (SEDEX), Epithermal, Skarn | MVT zinc-lead, VMS zinc-lead, SEDEX zinc-lead, Epithermal zinc-lead, Skarn zinc-lead | Pb, Zn | Ag, Cu | Pb, Zn, Ag, Cu | Meng et al., 2024 |  | BY2-7a(1) | BY2-7a(1)-2 | [5 empty] | ore material |  |  | mineral separate | [5 empty] | mineralisation |  |  |  | sphalerite | [6 empty] | galena |  | LA-ICPMS |  |  |  |  | 26.9 | [19 empty] | 2679 | [5 empty] | 30.4 | [5 empty] | 5025 | [9 empty] | 124000 |  | 1.37 |  |  |  | 0.66 | [7 empty] | 21.4 | [13 empty] | 4114 | [15 empty] | 1.39 | [17 empty] | 0.01 | [9 empty] | 0.85 | [32 empty] | 2024 | Meng, Y.-M., Huang, X.-W., Hu, R., Beaudoin, G., Zhou, M.-F., Meng, S. (2024). Deposit type discrimination based on trace elements in sphalerite. Ore Geology Reviews, 165, 105887. |  | CHN
| Freiberg kb, Liziping, Fulongchang, Shangnuluo, Baiji, Lengshuikeng, Lishan |  | Magmatic hydrothermal, Seafloor hydrothermal, Basin hydrothermal, Epithermal, Metamorphic | Mississippi Valley-type (MVT), Volcanic-hosted massive sulfide (VMS), Sedimentary Exhalative (SEDEX), Epithermal, Skarn | MVT zinc-lead, VMS zinc-lead, SEDEX zinc-lead, Epithermal zinc-lead, Skarn zinc-lead | Pb, Zn | Ag, Cu | Pb, Zn, Ag, Cu | Meng et al., 2024 |  | BY2-7a(1) | BY2-7a(1)-3 | [5 empty] | ore material |  |  | mineral separate | [5 empty] | mineralisation |  |  |  | sphalerite | [6 empty] | galena |  | LA-ICPMS |  |  |  |  | 15.1 | [19 empty] | 2466 | [5 empty] | 42.6 | [5 empty] | 1106 | [9 empty] | 170000 |  | 0.77 |  |  |  | 1.03 | [7 empty] | 21.6 | [13 empty] | 3753 | [15 empty] | 15.3 | [17 empty] | 0.47 | [9 empty] | 0.69 | [32 empty] | 2024 | Meng, Y.-M., Huang, X.-W., Hu, R., Beaudoin, G., Zhou, M.-F., Meng, S. (2024). Deposit type discrimination based on trace elements in sphalerite. Ore Geology Reviews, 165, 105887. |  | CHN
| Freiberg kb, Liziping, Fulongchang, Shangnuluo, Baiji, Lengshuikeng, Lishan |  | Magmatic hydrothermal, Seafloor hydrothermal, Basin hydrothermal, Epithermal, Metamorphic | Mississippi Valley-type (MVT), Volcanic-hosted massive sulfide (VMS), Sedimentary Exhalative (SEDEX), Epithermal, Skarn | MVT zinc-lead, VMS zinc-lead, SEDEX zinc-lead, Epithermal zinc-lead, Skarn zinc-lead | Pb, Zn | Ag, Cu | Pb, Zn, Ag, Cu | Meng et al., 2024 |  | BY2-7a(2)-01 | BY2-7a(2)-01-1 | [5 empty] | ore material |  |  | mineral separate | [5 empty] | mineralisation |  |  |  | sphalerite | [6 empty] | galena |  | LA-ICPMS |  |  |  |  | 31.8 | [19 empty] | 1824 | [5 empty] | 22 | [5 empty] | 5238 | [9 empty] | 116000 |  | 5.75 |  |  |  | 3.12 | [7 empty] | 29.1 | [13 empty] | 3924 | [15 empty] | 20.4 | [17 empty] | 0.23 | [9 empty] | 57.3 | [32 empty] | 2024 | Meng, Y.-M., Huang, X.-W., Hu, R., Beaudoin, G., Zhou, M.-F., Meng, S. (2024). Deposit type discrimination based on trace elements in sphalerite. Ore Geology Reviews, 165, 105887. |  | CHN
| Freiberg kb, Liziping, Fulongchang, Shangnuluo, Baiji, Lengshuikeng, Lishan |  | Magmatic hydrothermal, Seafloor hydrothermal, Basin hydrothermal, Epithermal, Metamorphic | Mississippi Valley-type (MVT), Volcanic-hosted massive sulfide (VMS), Sedimentary Exhalative (SEDEX), Epithermal, Skarn | MVT zinc-lead, VMS zinc-lead, SEDEX zinc-lead, Epithermal zinc-lead, Skarn zinc-lead | Pb, Zn | Ag, Cu | Pb, Zn, Ag, Cu | Meng et al., 2024 |  | BY2-7a(2)-01 | BY2-7a(2)-01-2 | [5 empty] | ore material |  |  | mineral separate | [5 empty] | mineralisation |  |  |  | sphalerite | [6 empty] | galena |  | LA-ICPMS |  |  |  |  | 60.3 | [19 empty] | 2398 | [5 empty] | 26 | [5 empty] | 10924 | [9 empty] | 120000 |  | 0.72 |  |  |  | 0.32 | [7 empty] | 34.3 | [13 empty] | 3770 | [15 empty] | 27.2 | [17 empty] | 0.24 | [9 empty] | 0.79 | [32 empty] | 2024 | Meng, Y.-M., Huang, X.-W., Hu, R., Beaudoin, G., Zhou, M.-F., Meng, S. (2024). Deposit type discrimination based on trace elements in sphalerite. Ore Geology Reviews, 165, 105887. |  | CHN
| Freiberg kb, Liziping, Fulongchang, Shangnuluo, Baiji, Lengshuikeng, Lishan |  | Magmatic hydrothermal, Seafloor hydrothermal, Basin hydrothermal, Epithermal, Metamorphic | Mississippi Valley-type (MVT), Volcanic-hosted massive sulfide (VMS), Sedimentary Exhalative (SEDEX), Epithermal, Skarn | MVT zinc-lead, VMS zinc-lead, SEDEX zinc-lead, Epithermal zinc-lead, Skarn zinc-lead | Pb, Zn | Ag, Cu | Pb, Zn, Ag, Cu | Meng et al., 2024 |  | BY2-7a(2)-01 | BY2-7a(2)-01-3 | [5 empty] | ore material |  |  | mineral separate | [5 empty] | mineralisation |  |  |  | sphalerite | [6 empty] | galena |  | LA-ICPMS |  |  |  |  | 53.6 | [19 empty] | 2392 | [5 empty] | 25.8 | [5 empty] | 6435 | [9 empty] | 126000 |  | 0.68 |  |  |  | 0.69 | [7 empty] | 35.7 | [13 empty] | 3663 | [15 empty] | 99.2 | [17 empty] | 0.62 | [9 empty] | 5.41 | [32 empty] | 2024 | Meng, Y.-M., Huang, X.-W., Hu, R., Beaudoin, G., Zhou, M.-F., Meng, S. (2024). Deposit type discrimination based on trace elements in sphalerite. Ore Geology Reviews, 165, 105887. |  | CHN
| Freiberg kb, Liziping, Fulongchang, Shangnuluo, Baiji, Lengshuikeng, Lishan |  | Magmatic hydrothermal, Seafloor hydrothermal, Basin hydrothermal, Epithermal, Metamorphic | Mississippi Valley-type (MVT), Volcanic-hosted massive sulfide (VMS), Sedimentary Exhalative (SEDEX), Epithermal, Skarn | MVT zinc-lead, VMS zinc-lead, SEDEX zinc-lead, Epithermal zinc-lead, Skarn zinc-lead | Pb, Zn | Ag, Cu | Pb, Zn, Ag, Cu | Meng et al., 2024 |  | BKY211-1(1) | BKY211-1(1)-1 | [5 empty] | ore material |  |  | mineral separate | [5 empty] | mineralisation |  |  |  | sphalerite | [6 empty] | galena |  | LA-ICPMS |  |  |  |  | 14.4 | [19 empty] | 4022 | [5 empty] | 242 | [5 empty] | 68.9 | [9 empty] | 75300 |  | 0.43 |  |  |  | 0.21 | [7 empty] | 94 | [13 empty] | 13995 | [15 empty] | 11.8 | [17 empty] | 0.4 | [9 empty] | 7.19 | [32 empty] | 2024 | Meng, Y.-M., Huang, X.-W., Hu, R., Beaudoin, G., Zhou, M.-F., Meng, S. (2024). Deposit type discrimination based on trace elements in sphalerite. Ore Geology Reviews, 165, 105887. |  | CHN
| Freiberg kb, Liziping, Fulongchang, Shangnuluo, Baiji, Lengshuikeng, Lishan |  | Magmatic hydrothermal, Seafloor hydrothermal, Basin hydrothermal, Epithermal, Metamorphic | Mississippi Valley-type (MVT), Volcanic-hosted massive sulfide (VMS), Sedimentary Exhalative (SEDEX), Epithermal, Skarn | MVT zinc-lead, VMS zinc-lead, SEDEX zinc-lead, Epithermal zinc-lead, Skarn zinc-lead | Pb, Zn | Ag, Cu | Pb, Zn, Ag, Cu | Meng et al., 2024 |  | BKY211-1(1) | BKY211-1(1)-2 | [5 empty] | ore material |  |  | mineral separate | [5 empty] | mineralisation |  |  |  | sphalerite | [6 empty] | galena |  | LA-ICPMS |  |  |  |  | 0.97 | [19 empty] | 3923 | [5 empty] | 243 | [5 empty] | 58.7 | [9 empty] | 75300 |  | 0.7 |  |  |  | 0.017562 | [7 empty] | 95.9 | [13 empty] | 13924 | [15 empty] | 0.24 | [17 empty] | 0.06 | [9 empty] | 4.81 | [32 empty] | 2024 | Meng, Y.-M., Huang, X.-W., Hu, R., Beaudoin, G., Zhou, M.-F., Meng, S. (2024). Deposit type discrimination based on trace elements in sphalerite. Ore Geology Reviews, 165, 105887. |  | CHN
| Freiberg kb, Liziping, Fulongchang, Shangnuluo, Baiji, Lengshuikeng, Lishan |  | Magmatic hydrothermal, Seafloor hydrothermal, Basin hydrothermal, Epithermal, Metamorphic | Mississippi Valley-type (MVT), Volcanic-hosted massive sulfide (VMS), Sedimentary Exhalative (SEDEX), Epithermal, Skarn | MVT zinc-lead, VMS zinc-lead, SEDEX zinc-lead, Epithermal zinc-lead, Skarn zinc-lead | Pb, Zn | Ag, Cu | Pb, Zn, Ag, Cu | Meng et al., 2024 |  | BKY211-1(1) | BKY211-1(1)-3 | [5 empty] | ore material |  |  | mineral separate | [5 empty] | mineralisation |  |  |  | sphalerite | [6 empty] | galena |  | LA-ICPMS |  |  |  |  | 1.12 | [19 empty] | 3904 | [5 empty] | 242 | [5 empty] | 55.9 | [9 empty] | 77200 |  | 0.49 |  |  |  | 0.17 | [7 empty] | 93.2 | [13 empty] | 14159 | [15 empty] | 0.16 | [17 empty] | 0.06 | [9 empty] | 4.78 | [32 empty] | 2024 | Meng, Y.-M., Huang, X.-W., Hu, R., Beaudoin, G., Zhou, M.-F., Meng, S. (2024). Deposit type discrimination based on trace elements in sphalerite. Ore Geology Reviews, 165, 105887. |  | CHN
| Freiberg kb, Liziping, Fulongchang, Shangnuluo, Baiji, Lengshuikeng, Lishan |  | Magmatic hydrothermal, Seafloor hydrothermal, Basin hydrothermal, Epithermal, Metamorphic | Mississippi Valley-type (MVT), Volcanic-hosted massive sulfide (VMS), Sedimentary Exhalative (SEDEX), Epithermal, Skarn | MVT zinc-lead, VMS zinc-lead, SEDEX zinc-lead, Epithermal zinc-lead, Skarn zinc-lead | Pb, Zn | Ag, Cu | Pb, Zn, Ag, Cu | Meng et al., 2024 |  | BKY211-1(2) | BKY211-1(2)-1 | [5 empty] | ore material |  |  | mineral separate | [5 empty] | mineralisation |  |  |  | sphalerite | [6 empty] | galena |  | LA-ICPMS |  |  |  |  | 0.7 | [19 empty] | 4213 | [5 empty] | 236 | [5 empty] | 46 | [9 empty] | 88200 |  | 0.63 |  |  |  | 0.55 | [7 empty] | 66 | [13 empty] | 16118 | [15 empty] | 0.2 | [17 empty] | 0.004133 | [9 empty] | 5.93 | [32 empty] | 2024 | Meng, Y.-M., Huang, X.-W., Hu, R., Beaudoin, G., Zhou, M.-F., Meng, S. (2024). Deposit type discrimination based on trace elements in sphalerite. Ore Geology Reviews, 165, 105887. |  | CHN
| Freiberg kb, Liziping, Fulongchang, Shangnuluo, Baiji, Lengshuikeng, Lishan |  | Magmatic hydrothermal, Seafloor hydrothermal, Basin hydrothermal, Epithermal, Metamorphic | Mississippi Valley-type (MVT), Volcanic-hosted massive sulfide (VMS), Sedimentary Exhalative (SEDEX), Epithermal, Skarn | MVT zinc-lead, VMS zinc-lead, SEDEX zinc-lead, Epithermal zinc-lead, Skarn zinc-lead | Pb, Zn | Ag, Cu | Pb, Zn, Ag, Cu | Meng et al., 2024 |  | BKY211-1(2) | BKY211-1(2)-2 | [5 empty] | ore material |  |  | mineral separate | [5 empty] | mineralisation |  |  |  | sphalerite | [6 empty] | galena |  | LA-ICPMS |  |  |  |  | 0.64 | [19 empty] | 4329 | [5 empty] | 235 | [5 empty] | 47.6 | [9 empty] | 89200 |  | 0.67 |  |  |  | 0.62 | [7 empty] | 66.9 | [13 empty] | 16199 | [15 empty] | 0.2 | [17 empty] | 0.01 | [9 empty] | 7.28 | [32 empty] | 2024 | Meng, Y.-M., Huang, X.-W., Hu, R., Beaudoin, G., Zhou, M.-F., Meng, S. (2024). Deposit type discrimination based on trace elements in sphalerite. Ore Geology Reviews, 165, 105887. |  | CHN
| Freiberg kb, Liziping, Fulongchang, Shangnuluo, Baiji, Lengshuikeng, Lishan |  | Magmatic hydrothermal, Seafloor hydrothermal, Basin hydrothermal, Epithermal, Metamorphic | Mississippi Valley-type (MVT), Volcanic-hosted massive sulfide (VMS), Sedimentary Exhalative (SEDEX), Epithermal, Skarn | MVT zinc-lead, VMS zinc-lead, SEDEX zinc-lead, Epithermal zinc-lead, Skarn zinc-lead | Pb, Zn | Ag, Cu | Pb, Zn, Ag, Cu | Meng et al., 2024 |  | BKY211-1(2) | BKY211-1(2)-3 | [5 empty] | ore material |  |  | mineral separate | [5 empty] | mineralisation |  |  |  | sphalerite | [6 empty] | galena |  | LA-ICPMS |  |  |  |  | 2.92 | [19 empty] | 4299 | [5 empty] | 241 | [5 empty] | 1252 | [9 empty] | 93900 |  | 0.78 |  |  |  | 0.35 | [7 empty] | 68.2 | [13 empty] | 16339 | [15 empty] | 0.49 | [17 empty] | 0.13 | [9 empty] | 76.9 | [32 empty] | 2024 | Meng, Y.-M., Huang, X.-W., Hu, R., Beaudoin, G., Zhou, M.-F., Meng, S. (2024). Deposit type discrimination based on trace elements in sphalerite. Ore Geology Reviews, 165, 105887. |  | CHN
| Freiberg kb, Liziping, Fulongchang, Shangnuluo, Baiji, Lengshuikeng, Lishan |  | Magmatic hydrothermal, Seafloor hydrothermal, Basin hydrothermal, Epithermal, Metamorphic | Mississippi Valley-type (MVT), Volcanic-hosted massive sulfide (VMS), Sedimentary Exhalative (SEDEX), Epithermal, Skarn | MVT zinc-lead, VMS zinc-lead, SEDEX zinc-lead, Epithermal zinc-lead, Skarn zinc-lead | Pb, Zn | Ag, Cu | Pb, Zn, Ag, Cu | Meng et al., 2024 |  | BKY215-1(1) | BKY215-1(1)-1 | [5 empty] | ore material |  |  | mineral separate | [5 empty] | mineralisation |  |  |  | sphalerite | [6 empty] | galena |  | LA-ICPMS |  |  |  |  | 0.71 | [19 empty] | 4063 | [5 empty] | 18.8 | [5 empty] | 7.2 | [9 empty] | 41800 |  | 0.06 |  |  |  | 0.47 | [7 empty] | 12.1 | [13 empty] | 4961 | [15 empty] | 2.88 | [17 empty] | 0.000274 | [9 empty] | 1.02 | [32 empty] | 2024 | Meng, Y.-M., Huang, X.-W., Hu, R., Beaudoin, G., Zhou, M.-F., Meng, S. (2024). Deposit type discrimination based on trace elements in sphalerite. Ore Geology Reviews, 165, 105887. |  | CHN
| Freiberg kb, Liziping, Fulongchang, Shangnuluo, Baiji, Lengshuikeng, Lishan |  | Magmatic hydrothermal, Seafloor hydrothermal, Basin hydrothermal, Epithermal, Metamorphic | Mississippi Valley-type (MVT), Volcanic-hosted massive sulfide (VMS), Sedimentary Exhalative (SEDEX), Epithermal, Skarn | MVT zinc-lead, VMS zinc-lead, SEDEX zinc-lead, Epithermal zinc-lead, Skarn zinc-lead | Pb, Zn | Ag, Cu | Pb, Zn, Ag, Cu | Meng et al., 2024 |  | BKY215-1(1) | BKY215-1(1)-2 | [5 empty] | ore material |  |  | mineral separate | [5 empty] | mineralisation |  |  |  | sphalerite | [6 empty] | galena |  | LA-ICPMS |  |  |  |  | 0.43 | [19 empty] | 3774 | [5 empty] | 17 | [5 empty] | 5.96 | [9 empty] | 42300 |  | 0.08 |  |  |  | 0.19 | [7 empty] | 9.36 | [13 empty] | 5752 | [15 empty] | 1.81 | [17 empty] | 0.03 | [9 empty] | 0.76 | [32 empty] | 2024 | Meng, Y.-M., Huang, X.-W., Hu, R., Beaudoin, G., Zhou, M.-F., Meng, S. (2024). Deposit type discrimination based on trace elements in sphalerite. Ore Geology Reviews, 165, 105887. |  | CHN
| Freiberg kb, Liziping, Fulongchang, Shangnuluo, Baiji, Lengshuikeng, Lishan |  | Magmatic hydrothermal, Seafloor hydrothermal, Basin hydrothermal, Epithermal, Metamorphic | Mississippi Valley-type (MVT), Volcanic-hosted massive sulfide (VMS), Sedimentary Exhalative (SEDEX), Epithermal, Skarn | MVT zinc-lead, VMS zinc-lead, SEDEX zinc-lead, Epithermal zinc-lead, Skarn zinc-lead | Pb, Zn | Ag, Cu | Pb, Zn, Ag, Cu | Meng et al., 2024 |  | BKY215-1(1) | BKY215-1(1)-3 | [5 empty] | ore material |  |  | mineral separate | [5 empty] | mineralisation |  |  |  | sphalerite | [6 empty] | galena |  | LA-ICPMS |  |  |  |  | 0.62 | [19 empty] | 3312 | [5 empty] | 14.5 | [5 empty] | 6.65 | [9 empty] | 31200 |  | 0.18 |  |  |  | 0.011152 | [7 empty] | 9.31 | [13 empty] | 2844 | [15 empty] | 1.33 | [17 empty] | 0.02 | [9 empty] | 2.71 | [32 empty] | 2024 | Meng, Y.-M., Huang, X.-W., Hu, R., Beaudoin, G., Zhou, M.-F., Meng, S. (2024). Deposit type discrimination based on trace elements in sphalerite. Ore Geology Reviews, 165, 105887. |  | CHN
| Freiberg kb, Liziping, Fulongchang, Shangnuluo, Baiji, Lengshuikeng, Lishan |  | Magmatic hydrothermal, Seafloor hydrothermal, Basin hydrothermal, Epithermal, Metamorphic | Mississippi Valley-type (MVT), Volcanic-hosted massive sulfide (VMS), Sedimentary Exhalative (SEDEX), Epithermal, Skarn | MVT zinc-lead, VMS zinc-lead, SEDEX zinc-lead, Epithermal zinc-lead, Skarn zinc-lead | Pb, Zn | Ag, Cu | Pb, Zn, Ag, Cu | Meng et al., 2024 |  | BKY215-1(2) | BKY215-1(2)-1 | [5 empty] | ore material |  |  | mineral separate | [5 empty] | mineralisation |  |  |  | sphalerite | [6 empty] | galena |  | LA-ICPMS |  |  |  |  | 1.66 | [19 empty] | 2927 | [5 empty] | 13.8 | [5 empty] | 7.06 | [9 empty] | 27400 |  | 0.01 |  |  |  | 0.11 | [7 empty] | 11 | [13 empty] | 2333 | [15 empty] | 4.16 | [17 empty] | 0.06 | [9 empty] | 1.6 | [32 empty] | 2024 | Meng, Y.-M., Huang, X.-W., Hu, R., Beaudoin, G., Zhou, M.-F., Meng, S. (2024). Deposit type discrimination based on trace elements in sphalerite. Ore Geology Reviews, 165, 105887. |  | CHN
| Freiberg kb, Liziping, Fulongchang, Shangnuluo, Baiji, Lengshuikeng, Lishan |  | Magmatic hydrothermal, Seafloor hydrothermal, Basin hydrothermal, Epithermal, Metamorphic | Mississippi Valley-type (MVT), Volcanic-hosted massive sulfide (VMS), Sedimentary Exhalative (SEDEX), Epithermal, Skarn | MVT zinc-lead, VMS zinc-lead, SEDEX zinc-lead, Epithermal zinc-lead, Skarn zinc-lead | Pb, Zn | Ag, Cu | Pb, Zn, Ag, Cu | Meng et al., 2024 |  | BKY215-1(2) | BKY215-1(2)-2 | [5 empty] | ore material |  |  | mineral separate | [5 empty] | mineralisation |  |  |  | sphalerite | [6 empty] | galena |  | LA-ICPMS |  |  |  |  | 0.34 | [19 empty] | 2724 | [5 empty] | 12.6 | [5 empty] | 5.67 | [9 empty] | 24700 |  | 0.06 |  |  |  | 0.011161 | [7 empty] | 8.71 | [13 empty] | 2130 | [15 empty] | 0.88 | [17 empty] | 0.02 | [9 empty] | 0.8 | [32 empty] | 2024 | Meng, Y.-M., Huang, X.-W., Hu, R., Beaudoin, G., Zhou, M.-F., Meng, S. (2024). Deposit type discrimination based on trace elements in sphalerite. Ore Geology Reviews, 165, 105887. |  | CHN
| Freiberg kb, Liziping, Fulongchang, Shangnuluo, Baiji, Lengshuikeng, Lishan |  | Magmatic hydrothermal, Seafloor hydrothermal, Basin hydrothermal, Epithermal, Metamorphic | Mississippi Valley-type (MVT), Volcanic-hosted massive sulfide (VMS), Sedimentary Exhalative (SEDEX), Epithermal, Skarn | MVT zinc-lead, VMS zinc-lead, SEDEX zinc-lead, Epithermal zinc-lead, Skarn zinc-lead | Pb, Zn | Ag, Cu | Pb, Zn, Ag, Cu | Meng et al., 2024 |  | BKY215-1(2) | BKY215-1(2)-3 | [5 empty] | ore material |  |  | mineral separate | [5 empty] | mineralisation |  |  |  | sphalerite | [6 empty] | galena |  | LA-ICPMS |  |  |  |  | 0.6 | [19 empty] | 23856 | [5 empty] | 10.4 | [5 empty] | 5.25 | [9 empty] | 20900 |  | 0.007062 |  |  |  | 0.01 | [7 empty] | 9.89 | [13 empty] | 1712 | [15 empty] | 0.35 | [17 empty] | 0.06 | [9 empty] | 0.45 | [32 empty] | 2024 | Meng, Y.-M., Huang, X.-W., Hu, R., Beaudoin, G., Zhou, M.-F., Meng, S. (2024). Deposit type discrimination based on trace elements in sphalerite. Ore Geology Reviews, 165, 105887. |  | CHN
| Freiberg kb, Liziping, Fulongchang, Shangnuluo, Baiji, Lengshuikeng, Lishan |  | Magmatic hydrothermal, Seafloor hydrothermal, Basin hydrothermal, Epithermal, Metamorphic | Mississippi Valley-type (MVT), Volcanic-hosted massive sulfide (VMS), Sedimentary Exhalative (SEDEX), Epithermal, Skarn | MVT zinc-lead, VMS zinc-lead, SEDEX zinc-lead, Epithermal zinc-lead, Skarn zinc-lead | Pb, Zn | Ag, Cu | Pb, Zn, Ag, Cu | Meng et al., 2024 |  | KY03-2(1) | KY03-2(1)-1 | [5 empty] | ore material |  |  | mineral separate | [5 empty] | mineralisation |  |  |  | sphalerite | [6 empty] | galena |  | LA-ICPMS |  |  |  |  | 1.31 | [19 empty] | 2853 | [5 empty] | 30.4 | [5 empty] | 64.6 | [9 empty] | 92900 |  | 2.37 |  |  |  | 0.04274 | [7 empty] | 75.8 | [13 empty] | 8675 | [15 empty] | 3.36 | [17 empty] | 0.37 | [9 empty] | 1.73 | [32 empty] | 2024 | Meng, Y.-M., Huang, X.-W., Hu, R., Beaudoin, G., Zhou, M.-F., Meng, S. (2024). Deposit type discrimination based on trace elements in sphalerite. Ore Geology Reviews, 165, 105887. |  | CHN
| Freiberg kb, Liziping, Fulongchang, Shangnuluo, Baiji, Lengshuikeng, Lishan |  | Magmatic hydrothermal, Seafloor hydrothermal, Basin hydrothermal, Epithermal, Metamorphic | Mississippi Valley-type (MVT), Volcanic-hosted massive sulfide (VMS), Sedimentary Exhalative (SEDEX), Epithermal, Skarn | MVT zinc-lead, VMS zinc-lead, SEDEX zinc-lead, Epithermal zinc-lead, Skarn zinc-lead | Pb, Zn | Ag, Cu | Pb, Zn, Ag, Cu | Meng et al., 2024 |  | KY03-2(1) | KY03-2(1)-2 | [5 empty] | ore material |  |  | mineral separate | [5 empty] | mineralisation |  |  |  | sphalerite | [6 empty] | galena |  | LA-ICPMS |  |  |  |  | 1.16 | [19 empty] | 3361 | [5 empty] | 33.6 | [5 empty] | 103 | [9 empty] | 107000 |  | 1.13 |  |  |  | 0.4 | [7 empty] | 80.9 | [13 empty] | 9508 | [15 empty] | 0.9 | [17 empty] | 0.03 | [9 empty] | 9.67 | [32 empty] | 2024 | Meng, Y.-M., Huang, X.-W., Hu, R., Beaudoin, G., Zhou, M.-F., Meng, S. (2024). Deposit type discrimination based on trace elements in sphalerite. Ore Geology Reviews, 165, 105887. |  | CHN
| Freiberg kb, Liziping, Fulongchang, Shangnuluo, Baiji, Lengshuikeng, Lishan |  | Magmatic hydrothermal, Seafloor hydrothermal, Basin hydrothermal, Epithermal, Metamorphic | Mississippi Valley-type (MVT), Volcanic-hosted massive sulfide (VMS), Sedimentary Exhalative (SEDEX), Epithermal, Skarn | MVT zinc-lead, VMS zinc-lead, SEDEX zinc-lead, Epithermal zinc-lead, Skarn zinc-lead | Pb, Zn | Ag, Cu | Pb, Zn, Ag, Cu | Meng et al., 2024 |  | KY03-2(1) | KY03-2(1)-3 | [5 empty] | ore material |  |  | mineral separate | [5 empty] | mineralisation |  |  |  | sphalerite | [6 empty] | galena |  | LA-ICPMS |  |  |  |  | 19.7 | [19 empty] | 3481 | [5 empty] | 33.1 | [5 empty] | 4329 | [9 empty] | 96400 |  | 1.84 |  |  |  | 0.3 | [7 empty] | 88.3 | [13 empty] | 7706 | [15 empty] | 7.71 | [17 empty] | 0.66 | [9 empty] | 1.34 | [32 empty] | 2024 | Meng, Y.-M., Huang, X.-W., Hu, R., Beaudoin, G., Zhou, M.-F., Meng, S. (2024). Deposit type discrimination based on trace elements in sphalerite. Ore Geology Reviews, 165, 105887. |  | CHN
| Freiberg kb, Liziping, Fulongchang, Shangnuluo, Baiji, Lengshuikeng, Lishan |  | Magmatic hydrothermal, Seafloor hydrothermal, Basin hydrothermal, Epithermal, Metamorphic | Mississippi Valley-type (MVT), Volcanic-hosted massive sulfide (VMS), Sedimentary Exhalative (SEDEX), Epithermal, Skarn | MVT zinc-lead, VMS zinc-lead, SEDEX zinc-lead, Epithermal zinc-lead, Skarn zinc-lead | Pb, Zn | Ag, Cu | Pb, Zn, Ag, Cu | Meng et al., 2024 |  | KY03-2(2) | KY03-2(2)-1 | [5 empty] | ore material |  |  | mineral separate | [5 empty] | mineralisation |  |  |  | sphalerite | [6 empty] | galena |  | LA-ICPMS |  |  |  |  | 9.53 | [19 empty] | 3643 | [5 empty] | 67.5 | [5 empty] | 748 | [9 empty] | 97500 |  | 1.62 |  |  |  | 0.14 | [7 empty] | 118 | [13 empty] | 7264 | [15 empty] | 11.6 | [17 empty] | 0.18 | [9 empty] | 1.05 | [32 empty] | 2024 | Meng, Y.-M., Huang, X.-W., Hu, R., Beaudoin, G., Zhou, M.-F., Meng, S. (2024). Deposit type discrimination based on trace elements in sphalerite. Ore Geology Reviews, 165, 105887. |  | CHN
| Freiberg kb, Liziping, Fulongchang, Shangnuluo, Baiji, Lengshuikeng, Lishan |  | Magmatic hydrothermal, Seafloor hydrothermal, Basin hydrothermal, Epithermal, Metamorphic | Mississippi Valley-type (MVT), Volcanic-hosted massive sulfide (VMS), Sedimentary Exhalative (SEDEX), Epithermal, Skarn | MVT zinc-lead, VMS zinc-lead, SEDEX zinc-lead, Epithermal zinc-lead, Skarn zinc-lead | Pb, Zn | Ag, Cu | Pb, Zn, Ag, Cu | Meng et al., 2024 |  | KY03-2(2) | KY03-2(2)-2 | [5 empty] | ore material |  |  | mineral separate | [5 empty] | mineralisation |  |  |  | sphalerite | [6 empty] | galena |  | LA-ICPMS |  |  |  |  | 16.3 | [19 empty] | 3827 | [5 empty] | 71.4 | [5 empty] | 1482 | [9 empty] | 105000 |  | 1.3 |  |  |  | 0.39 | [7 empty] | 127 | [13 empty] | 7914 | [15 empty] | 35.7 | [17 empty] | 0.22 | [9 empty] | 0.99 | [32 empty] | 2024 | Meng, Y.-M., Huang, X.-W., Hu, R., Beaudoin, G., Zhou, M.-F., Meng, S. (2024). Deposit type discrimination based on trace elements in sphalerite. Ore Geology Reviews, 165, 105887. |  | CHN
| Freiberg kb, Liziping, Fulongchang, Shangnuluo, Baiji, Lengshuikeng, Lishan |  | Magmatic hydrothermal, Seafloor hydrothermal, Basin hydrothermal, Epithermal, Metamorphic | Mississippi Valley-type (MVT), Volcanic-hosted massive sulfide (VMS), Sedimentary Exhalative (SEDEX), Epithermal, Skarn | MVT zinc-lead, VMS zinc-lead, SEDEX zinc-lead, Epithermal zinc-lead, Skarn zinc-lead | Pb, Zn | Ag, Cu | Pb, Zn, Ag, Cu | Meng et al., 2024 |  | KY03-2(2) | KY03-2(2)-3 | [5 empty] | ore material |  |  | mineral separate | [5 empty] | mineralisation |  |  |  | sphalerite | [6 empty] | galena |  | LA-ICPMS |  |  |  |  | 10.6 | [19 empty] | 4047 | [5 empty] | 73.6 | [5 empty] | 962 | [9 empty] | 109000 |  | 2.2 |  |  |  | 0.47 | [7 empty] | 133 | [13 empty] | 8335 | [15 empty] | 20.8 | [17 empty] | 0.29 | [9 empty] | 1.47 | [32 empty] | 2024 | Meng, Y.-M., Huang, X.-W., Hu, R., Beaudoin, G., Zhou, M.-F., Meng, S. (2024). Deposit type discrimination based on trace elements in sphalerite. Ore Geology Reviews, 165, 105887. |  | CHN
| Freiberg kb, Liziping, Fulongchang, Shangnuluo, Baiji, Lengshuikeng, Lishan |  | Magmatic hydrothermal, Seafloor hydrothermal, Basin hydrothermal, Epithermal, Metamorphic | Mississippi Valley-type (MVT), Volcanic-hosted massive sulfide (VMS), Sedimentary Exhalative (SEDEX), Epithermal, Skarn | MVT zinc-lead, VMS zinc-lead, SEDEX zinc-lead, Epithermal zinc-lead, Skarn zinc-lead | Pb, Zn | Ag, Cu | Pb, Zn, Ag, Cu | Meng et al., 2024 |  | 19DJS-10-1 (Sp Ia) | 19DJS-10-1 (Sp Ia)-1 | [5 empty] | ore material |  |  | mineral separate | [5 empty] | mineralisation |  |  |  | sphalerite | [6 empty] | galena |  | LA-ICPMS |  |  |  |  | 12.23 | [19 empty] | 3579 | [5 empty] | 117 | [5 empty] | 300 | [9 empty] | 69147 |  | 0.33 |  |  |  | 1.97 | [7 empty] | 436 | [13 empty] | 4457 | [15 empty] | 62.48 | [17 empty] | 0.11 | [9 empty] | 1.9 | [32 empty] | 2024 | Meng, Y.-M., Huang, X.-W., Hu, R., Beaudoin, G., Zhou, M.-F., Meng, S. (2024). Deposit type discrimination based on trace elements in sphalerite. Ore Geology Reviews, 165, 105887. |  | CHN
| Freiberg kb, Liziping, Fulongchang, Shangnuluo, Baiji, Lengshuikeng, Lishan |  | Magmatic hydrothermal, Seafloor hydrothermal, Basin hydrothermal, Epithermal, Metamorphic | Mississippi Valley-type (MVT), Volcanic-hosted massive sulfide (VMS), Sedimentary Exhalative (SEDEX), Epithermal, Skarn | MVT zinc-lead, VMS zinc-lead, SEDEX zinc-lead, Epithermal zinc-lead, Skarn zinc-lead | Pb, Zn | Ag, Cu | Pb, Zn, Ag, Cu | Meng et al., 2024 |  | 19DJS-10-1 (Sp Ia) | 19DJS-10-1 (Sp Ia)-2 | [5 empty] | ore material |  |  | mineral separate | [5 empty] | mineralisation |  |  |  | sphalerite | [6 empty] | galena |  | LA-ICPMS |  |  |  |  | 23.78 | [19 empty] | 3430 | [5 empty] | 118 | [5 empty] | 306 | [9 empty] | 70259 |  | 0.72 |  |  |  | 2 | [7 empty] | 417 | [13 empty] | 4315 | [15 empty] | 484.56 | [17 empty] | 0.14 | [9 empty] | 3.01 | [32 empty] | 2024 | Meng, Y.-M., Huang, X.-W., Hu, R., Beaudoin, G., Zhou, M.-F., Meng, S. (2024). Deposit type discrimination based on trace elements in sphalerite. Ore Geology Reviews, 165, 105887. |  | CHN
| Freiberg kb, Liziping, Fulongchang, Shangnuluo, Baiji, Lengshuikeng, Lishan |  | Magmatic hydrothermal, Seafloor hydrothermal, Basin hydrothermal, Epithermal, Metamorphic | Mississippi Valley-type (MVT), Volcanic-hosted massive sulfide (VMS), Sedimentary Exhalative (SEDEX), Epithermal, Skarn | MVT zinc-lead, VMS zinc-lead, SEDEX zinc-lead, Epithermal zinc-lead, Skarn zinc-lead | Pb, Zn | Ag, Cu | Pb, Zn, Ag, Cu | Meng et al., 2024 |  | 19DJS-10-1 (Sp Ia) | 19DJS-10-1 (Sp Ia)-3 | [5 empty] | ore material |  |  | mineral separate | [5 empty] | mineralisation |  |  |  | sphalerite | [6 empty] | galena |  | LA-ICPMS |  |  |  |  | 45.57 | [19 empty] | 3338 | [5 empty] | 118 | [5 empty] | 278 | [9 empty] | 74162 |  | 0.25 |  |  |  | 1.83 | [7 empty] | 308 | [13 empty] | 3380 | [15 empty] | 452.26 | [17 empty] | 0.16 | [9 empty] | 3.96 | [32 empty] | 2024 | Meng, Y.-M., Huang, X.-W., Hu, R., Beaudoin, G., Zhou, M.-F., Meng, S. (2024). Deposit type discrimination based on trace elements in sphalerite. Ore Geology Reviews, 165, 105887. |  | CHN
| Freiberg kb, Liziping, Fulongchang, Shangnuluo, Baiji, Lengshuikeng, Lishan |  | Magmatic hydrothermal, Seafloor hydrothermal, Basin hydrothermal, Epithermal, Metamorphic | Mississippi Valley-type (MVT), Volcanic-hosted massive sulfide (VMS), Sedimentary Exhalative (SEDEX), Epithermal, Skarn | MVT zinc-lead, VMS zinc-lead, SEDEX zinc-lead, Epithermal zinc-lead, Skarn zinc-lead | Pb, Zn | Ag, Cu | Pb, Zn, Ag, Cu | Meng et al., 2024 |  | 19DJS-10-1 (Sp Ia) | 19DJS-10-1 (Sp Ia)-4 | [5 empty] | ore material |  |  | mineral separate | [5 empty] | mineralisation |  |  |  | sphalerite | [6 empty] | galena |  | LA-ICPMS |  |  |  |  | 4.97 | [19 empty] | 3625 | [5 empty] | 101 | [5 empty] | 198 | [9 empty] | 63771 |  | 0.45 |  |  |  | 1.65 | [7 empty] | 298 | [13 empty] | 3792 | [15 empty] | 1.93 | [17 empty] | 0.14 | [9 empty] | 2.03 | [32 empty] | 2024 | Meng, Y.-M., Huang, X.-W., Hu, R., Beaudoin, G., Zhou, M.-F., Meng, S. (2024). Deposit type discrimination based on trace elements in sphalerite. Ore Geology Reviews, 165, 105887. |  | CHN
| Freiberg kb, Liziping, Fulongchang, Shangnuluo, Baiji, Lengshuikeng, Lishan |  | Magmatic hydrothermal, Seafloor hydrothermal, Basin hydrothermal, Epithermal, Metamorphic | Mississippi Valley-type (MVT), Volcanic-hosted massive sulfide (VMS), Sedimentary Exhalative (SEDEX), Epithermal, Skarn | MVT zinc-lead, VMS zinc-lead, SEDEX zinc-lead, Epithermal zinc-lead, Skarn zinc-lead | Pb, Zn | Ag, Cu | Pb, Zn, Ag, Cu | Meng et al., 2024 |  | 19DJS-10-5 (Sp Ia) | 19DJS-10-5 (Sp Ia)-1 | [5 empty] | ore material |  |  | mineral separate | [5 empty] | mineralisation |  |  |  | sphalerite | [6 empty] | galena |  | LA-ICPMS |  |  |  |  | 26.75 | [19 empty] | 3548 | [5 empty] | 127 | [5 empty] | 503 | [9 empty] | 86023 |  | 0.17 |  |  |  | 1.5 | [7 empty] | 350 | [13 empty] | 996 | [15 empty] | 37 | [17 empty] | 0.155 | [9 empty] | 2.15 | [32 empty] | 2024 | Meng, Y.-M., Huang, X.-W., Hu, R., Beaudoin, G., Zhou, M.-F., Meng, S. (2024). Deposit type discrimination based on trace elements in sphalerite. Ore Geology Reviews, 165, 105887. |  | CHN
| Freiberg kb, Liziping, Fulongchang, Shangnuluo, Baiji, Lengshuikeng, Lishan |  | Magmatic hydrothermal, Seafloor hydrothermal, Basin hydrothermal, Epithermal, Metamorphic | Mississippi Valley-type (MVT), Volcanic-hosted massive sulfide (VMS), Sedimentary Exhalative (SEDEX), Epithermal, Skarn | MVT zinc-lead, VMS zinc-lead, SEDEX zinc-lead, Epithermal zinc-lead, Skarn zinc-lead | Pb, Zn | Ag, Cu | Pb, Zn, Ag, Cu | Meng et al., 2024 |  | 19DJS-10-5 (Sp Ia) | 19DJS-10-5 (Sp Ia)-2 | [5 empty] | ore material |  |  | mineral separate | [5 empty] | mineralisation |  |  |  | sphalerite | [6 empty] | galena |  | LA-ICPMS |  |  |  |  | 16.35 | [19 empty] | 3683 | [5 empty] | 127 | [5 empty] | 494 | [9 empty] | 66343 |  | 0.07 |  |  |  | 1.71 | [7 empty] | 383 | [13 empty] | 851 | [15 empty] | 27.43 | [17 empty] | 0.145 | [9 empty] | 2.28 | [32 empty] | 2024 | Meng, Y.-M., Huang, X.-W., Hu, R., Beaudoin, G., Zhou, M.-F., Meng, S. (2024). Deposit type discrimination based on trace elements in sphalerite. Ore Geology Reviews, 165, 105887. |  | CHN
| Freiberg kb, Liziping, Fulongchang, Shangnuluo, Baiji, Lengshuikeng, Lishan |  | Magmatic hydrothermal, Seafloor hydrothermal, Basin hydrothermal, Epithermal, Metamorphic | Mississippi Valley-type (MVT), Volcanic-hosted massive sulfide (VMS), Sedimentary Exhalative (SEDEX), Epithermal, Skarn | MVT zinc-lead, VMS zinc-lead, SEDEX zinc-lead, Epithermal zinc-lead, Skarn zinc-lead | Pb, Zn | Ag, Cu | Pb, Zn, Ag, Cu | Meng et al., 2024 |  | 19DJS-10-5 (Sp Ia) | 19DJS-10-5 (Sp Ia)-3 | [5 empty] | ore material |  |  | mineral separate | [5 empty] | mineralisation |  |  |  | sphalerite | [6 empty] | galena |  | LA-ICPMS |  |  |  |  | 4.06 | [19 empty] | 3639 | [5 empty] | 118 | [5 empty] | 225 | [9 empty] | 66738 |  | 0.46 |  |  |  | 1.57 | [7 empty] | 329 | [13 empty] | 2705 | [15 empty] | 1.61 | [17 empty] | 0.125 | [9 empty] | 1.6 | [32 empty] | 2024 | Meng, Y.-M., Huang, X.-W., Hu, R., Beaudoin, G., Zhou, M.-F., Meng, S. (2024). Deposit type discrimination based on trace elements in sphalerite. Ore Geology Reviews, 165, 105887. |  | CHN
| Freiberg kb, Liziping, Fulongchang, Shangnuluo, Baiji, Lengshuikeng, Lishan |  | Magmatic hydrothermal, Seafloor hydrothermal, Basin hydrothermal, Epithermal, Metamorphic | Mississippi Valley-type (MVT), Volcanic-hosted massive sulfide (VMS), Sedimentary Exhalative (SEDEX), Epithermal, Skarn | MVT zinc-lead, VMS zinc-lead, SEDEX zinc-lead, Epithermal zinc-lead, Skarn zinc-lead | Pb, Zn | Ag, Cu | Pb, Zn, Ag, Cu | Meng et al., 2024 |  | 19DJS-p10-2 (Sp Ia) | 19DJS-p10-2 (Sp Ia)-1 | [5 empty] | ore material |  |  | mineral separate | [5 empty] | mineralisation |  |  |  | sphalerite | [6 empty] | galena |  | LA-ICPMS |  |  |  |  | 2.08 | [19 empty] | 3314 | [5 empty] | 181 | [5 empty] | 268 | [9 empty] | 84610 |  | 1.53 |  |  |  | 0.65 | [7 empty] | 387 | [13 empty] | 3064 | [15 empty] | 1.53 | [17 empty] | 0.27 | [9 empty] | 1.34 | [32 empty] | 2024 | Meng, Y.-M., Huang, X.-W., Hu, R., Beaudoin, G., Zhou, M.-F., Meng, S. (2024). Deposit type discrimination based on trace elements in sphalerite. Ore Geology Reviews, 165, 105887. |  | CHN
| Freiberg kb, Liziping, Fulongchang, Shangnuluo, Baiji, Lengshuikeng, Lishan |  | Magmatic hydrothermal, Seafloor hydrothermal, Basin hydrothermal, Epithermal, Metamorphic | Mississippi Valley-type (MVT), Volcanic-hosted massive sulfide (VMS), Sedimentary Exhalative (SEDEX), Epithermal, Skarn | MVT zinc-lead, VMS zinc-lead, SEDEX zinc-lead, Epithermal zinc-lead, Skarn zinc-lead | Pb, Zn | Ag, Cu | Pb, Zn, Ag, Cu | Meng et al., 2024 |  | 19DJS-p10-2 (Sp Ia) | 19DJS-p10-2 (Sp Ia)-2 | [5 empty] | ore material |  |  | mineral separate | [5 empty] | mineralisation |  |  |  | sphalerite | [6 empty] | galena |  | LA-ICPMS |  |  |  |  | 3.62 | [19 empty] | 3222 | [5 empty] | 177 | [5 empty] | 307 | [9 empty] | 80837 |  | 0.76 |  |  |  | 0.705 | [7 empty] | 418 | [13 empty] | 3040 | [15 empty] | 3.07 | [17 empty] | 0.31 | [9 empty] | 1.31 | [32 empty] | 2024 | Meng, Y.-M., Huang, X.-W., Hu, R., Beaudoin, G., Zhou, M.-F., Meng, S. (2024). Deposit type discrimination based on trace elements in sphalerite. Ore Geology Reviews, 165, 105887. |  | CHN
| Freiberg kb, Liziping, Fulongchang, Shangnuluo, Baiji, Lengshuikeng, Lishan |  | Magmatic hydrothermal, Seafloor hydrothermal, Basin hydrothermal, Epithermal, Metamorphic | Mississippi Valley-type (MVT), Volcanic-hosted massive sulfide (VMS), Sedimentary Exhalative (SEDEX), Epithermal, Skarn | MVT zinc-lead, VMS zinc-lead, SEDEX zinc-lead, Epithermal zinc-lead, Skarn zinc-lead | Pb, Zn | Ag, Cu | Pb, Zn, Ag, Cu | Meng et al., 2024 |  | 19DJS-p10-2 (Sp Ia) | 19DJS-p10-2 (Sp Ia)-3 | [5 empty] | ore material |  |  | mineral separate | [5 empty] | mineralisation |  |  |  | sphalerite | [6 empty] | galena |  | LA-ICPMS |  |  |  |  | 3.26 | [19 empty] | 3287 | [5 empty] | 182 | [5 empty] | 320 | [9 empty] | 88095 |  | 1.34 |  |  |  | 2.02 | [7 empty] | 379 | [13 empty] | 3492 | [15 empty] | 9.19 | [17 empty] | 0.415 | [9 empty] | 2.64 | [32 empty] | 2024 | Meng, Y.-M., Huang, X.-W., Hu, R., Beaudoin, G., Zhou, M.-F., Meng, S. (2024). Deposit type discrimination based on trace elements in sphalerite. Ore Geology Reviews, 165, 105887. |  | CHN
| Freiberg kb, Liziping, Fulongchang, Shangnuluo, Baiji, Lengshuikeng, Lishan |  | Magmatic hydrothermal, Seafloor hydrothermal, Basin hydrothermal, Epithermal, Metamorphic | Mississippi Valley-type (MVT), Volcanic-hosted massive sulfide (VMS), Sedimentary Exhalative (SEDEX), Epithermal, Skarn | MVT zinc-lead, VMS zinc-lead, SEDEX zinc-lead, Epithermal zinc-lead, Skarn zinc-lead | Pb, Zn | Ag, Cu | Pb, Zn, Ag, Cu | Meng et al., 2024 |  | 19DJS-p10-2 (Sp Ia) | 19DJS-p10-2 (Sp Ia)-4 | [5 empty] | ore material |  |  | mineral separate | [5 empty] | mineralisation |  |  |  | sphalerite | [6 empty] | galena |  | LA-ICPMS |  |  |  |  | 3.94 | [19 empty] | 3080 | [5 empty] | 175 | [5 empty] | 240 | [9 empty] | 76389 |  | 0.57 |  |  |  | 1.57 | [7 empty] | 371 | [13 empty] | 2659 | [15 empty] | 9.69 | [17 empty] | 0.275 | [9 empty] | 1.72 | [32 empty] | 2024 | Meng, Y.-M., Huang, X.-W., Hu, R., Beaudoin, G., Zhou, M.-F., Meng, S. (2024). Deposit type discrimination based on trace elements in sphalerite. Ore Geology Reviews, 165, 105887. |  | CHN
| Freiberg kb, Liziping, Fulongchang, Shangnuluo, Baiji, Lengshuikeng, Lishan |  | Magmatic hydrothermal, Seafloor hydrothermal, Basin hydrothermal, Epithermal, Metamorphic | Mississippi Valley-type (MVT), Volcanic-hosted massive sulfide (VMS), Sedimentary Exhalative (SEDEX), Epithermal, Skarn | MVT zinc-lead, VMS zinc-lead, SEDEX zinc-lead, Epithermal zinc-lead, Skarn zinc-lead | Pb, Zn | Ag, Cu | Pb, Zn, Ag, Cu | Meng et al., 2024 |  | 19DJS-p10-2 (Sp Ia) | 19DJS-p10-2 (Sp Ia)-5 | [5 empty] | ore material |  |  | mineral separate | [5 empty] | mineralisation |  |  |  | sphalerite | [6 empty] | galena |  | LA-ICPMS |  |  |  |  | 7.11 | [19 empty] | 3653 | [5 empty] | 181 | [5 empty] | 656 | [9 empty] | 78762 |  | 0.29 |  |  |  | 2 | [7 empty] | 421 | [13 empty] | 2580 | [15 empty] | 18.29 | [17 empty] | 0.305 | [9 empty] | 1.15 | [32 empty] | 2024 | Meng, Y.-M., Huang, X.-W., Hu, R., Beaudoin, G., Zhou, M.-F., Meng, S. (2024). Deposit type discrimination based on trace elements in sphalerite. Ore Geology Reviews, 165, 105887. |  | CHN
| Freiberg kb, Liziping, Fulongchang, Shangnuluo, Baiji, Lengshuikeng, Lishan |  | Magmatic hydrothermal, Seafloor hydrothermal, Basin hydrothermal, Epithermal, Metamorphic | Mississippi Valley-type (MVT), Volcanic-hosted massive sulfide (VMS), Sedimentary Exhalative (SEDEX), Epithermal, Skarn | MVT zinc-lead, VMS zinc-lead, SEDEX zinc-lead, Epithermal zinc-lead, Skarn zinc-lead | Pb, Zn | Ag, Cu | Pb, Zn, Ag, Cu | Meng et al., 2024 |  | 19DJS-p10-2 (Sp Ia) | 19DJS-p10-2 (Sp Ia)-6 | [5 empty] | ore material |  |  | mineral separate | [5 empty] | mineralisation |  |  |  | sphalerite | [6 empty] | galena |  | LA-ICPMS |  |  |  |  | 2.22 | [19 empty] | 3410 | [5 empty] | 178 | [5 empty] | 242 | [9 empty] | 75818 |  | 0.39 |  |  |  | 1.85 | [7 empty] | 373 | [13 empty] | 2600 | [15 empty] | 1.33 | [17 empty] | 0.285 | [9 empty] | 1.18 | [32 empty] | 2024 | Meng, Y.-M., Huang, X.-W., Hu, R., Beaudoin, G., Zhou, M.-F., Meng, S. (2024). Deposit type discrimination based on trace elements in sphalerite. Ore Geology Reviews, 165, 105887. |  | CHN
| Freiberg kb, Liziping, Fulongchang, Shangnuluo, Baiji, Lengshuikeng, Lishan |  | Magmatic hydrothermal, Seafloor hydrothermal, Basin hydrothermal, Epithermal, Metamorphic | Mississippi Valley-type (MVT), Volcanic-hosted massive sulfide (VMS), Sedimentary Exhalative (SEDEX), Epithermal, Skarn | MVT zinc-lead, VMS zinc-lead, SEDEX zinc-lead, Epithermal zinc-lead, Skarn zinc-lead | Pb, Zn | Ag, Cu | Pb, Zn, Ag, Cu | Meng et al., 2024 |  | 19DJS-180-19 (Sp Ib) | 19DJS-180-19 (Sp Ib)-1 | [5 empty] | ore material |  |  | mineral separate | [5 empty] | mineralisation |  |  |  | sphalerite | [6 empty] | galena |  | LA-ICPMS |  |  |  |  | 10.63 | [19 empty] | 3396 | [5 empty] | 21 | [5 empty] | 2771 | [9 empty] | 70123 |  | 3.14 |  |  |  | 2.59 | [7 empty] | 388 | [13 empty] | 6774 | [15 empty] | 81.52 | [17 empty] | 0.2 | [9 empty] | 6.19 | [32 empty] | 2024 | Meng, Y.-M., Huang, X.-W., Hu, R., Beaudoin, G., Zhou, M.-F., Meng, S. (2024). Deposit type discrimination based on trace elements in sphalerite. Ore Geology Reviews, 165, 105887. |  | CHN
| Freiberg kb, Liziping, Fulongchang, Shangnuluo, Baiji, Lengshuikeng, Lishan |  | Magmatic hydrothermal, Seafloor hydrothermal, Basin hydrothermal, Epithermal, Metamorphic | Mississippi Valley-type (MVT), Volcanic-hosted massive sulfide (VMS), Sedimentary Exhalative (SEDEX), Epithermal, Skarn | MVT zinc-lead, VMS zinc-lead, SEDEX zinc-lead, Epithermal zinc-lead, Skarn zinc-lead | Pb, Zn | Ag, Cu | Pb, Zn, Ag, Cu | Meng et al., 2024 |  | 19DJS-180-19 (Sp Ib) | 19DJS-180-19 (Sp Ib)-2 | [5 empty] | ore material |  |  | mineral separate | [5 empty] | mineralisation |  |  |  | sphalerite | [6 empty] | galena |  | LA-ICPMS |  |  |  |  | 4.96 | [19 empty] | 3386 | [5 empty] | 52 | [5 empty] | 1493 | [9 empty] | 71942 |  | 0.075 |  |  |  | 2.29 | [7 empty] | 401 | [13 empty] | 3803 | [15 empty] | 22.43 | [17 empty] | 0.275 | [9 empty] | 1.58 | [32 empty] | 2024 | Meng, Y.-M., Huang, X.-W., Hu, R., Beaudoin, G., Zhou, M.-F., Meng, S. (2024). Deposit type discrimination based on trace elements in sphalerite. Ore Geology Reviews, 165, 105887. |  | CHN
| Freiberg kb, Liziping, Fulongchang, Shangnuluo, Baiji, Lengshuikeng, Lishan |  | Magmatic hydrothermal, Seafloor hydrothermal, Basin hydrothermal, Epithermal, Metamorphic | Mississippi Valley-type (MVT), Volcanic-hosted massive sulfide (VMS), Sedimentary Exhalative (SEDEX), Epithermal, Skarn | MVT zinc-lead, VMS zinc-lead, SEDEX zinc-lead, Epithermal zinc-lead, Skarn zinc-lead | Pb, Zn | Ag, Cu | Pb, Zn, Ag, Cu | Meng et al., 2024 |  | 19DJS-180-19 (Sp Ib) | 19DJS-180-19 (Sp Ib)-3 | [5 empty] | ore material |  |  | mineral separate | [5 empty] | mineralisation |  |  |  | sphalerite | [6 empty] | galena |  | LA-ICPMS |  |  |  |  | 4.8 | [19 empty] | 2742 | [5 empty] | 47 | [5 empty] | 310 | [9 empty] | 76624 |  | 0.74 |  |  |  | 2.41 | [7 empty] | 342 | [13 empty] | 4436 | [15 empty] | 8.1 | [17 empty] | 0.185 | [9 empty] | 10.97 | [32 empty] | 2024 | Meng, Y.-M., Huang, X.-W., Hu, R., Beaudoin, G., Zhou, M.-F., Meng, S. (2024). Deposit type discrimination based on trace elements in sphalerite. Ore Geology Reviews, 165, 105887. |  | CHN
| Freiberg kb, Liziping, Fulongchang, Shangnuluo, Baiji, Lengshuikeng, Lishan |  | Magmatic hydrothermal, Seafloor hydrothermal, Basin hydrothermal, Epithermal, Metamorphic | Mississippi Valley-type (MVT), Volcanic-hosted massive sulfide (VMS), Sedimentary Exhalative (SEDEX), Epithermal, Skarn | MVT zinc-lead, VMS zinc-lead, SEDEX zinc-lead, Epithermal zinc-lead, Skarn zinc-lead | Pb, Zn | Ag, Cu | Pb, Zn, Ag, Cu | Meng et al., 2024 |  | 19DJS-180-19 (Sp Ib) | 19DJS-180-19 (Sp Ib)-4 | [5 empty] | ore material |  |  | mineral separate | [5 empty] | mineralisation |  |  |  | sphalerite | [6 empty] | galena |  | LA-ICPMS |  |  |  |  | 6.32 | [19 empty] | 3448 | [5 empty] | 54 | [5 empty] | 3620 | [9 empty] | 81324 |  | 0.47 |  |  |  | 2.12 | [7 empty] | 327 | [13 empty] | 6258 | [15 empty] | 1.56 | [17 empty] | 0.18 | [9 empty] | 1.36 | [32 empty] | 2024 | Meng, Y.-M., Huang, X.-W., Hu, R., Beaudoin, G., Zhou, M.-F., Meng, S. (2024). Deposit type discrimination based on trace elements in sphalerite. Ore Geology Reviews, 165, 105887. |  | CHN
| Freiberg kb, Liziping, Fulongchang, Shangnuluo, Baiji, Lengshuikeng, Lishan |  | Magmatic hydrothermal, Seafloor hydrothermal, Basin hydrothermal, Epithermal, Metamorphic | Mississippi Valley-type (MVT), Volcanic-hosted massive sulfide (VMS), Sedimentary Exhalative (SEDEX), Epithermal, Skarn | MVT zinc-lead, VMS zinc-lead, SEDEX zinc-lead, Epithermal zinc-lead, Skarn zinc-lead | Pb, Zn | Ag, Cu | Pb, Zn, Ag, Cu | Meng et al., 2024 |  | 19DJS-180-19 (Sp Ib) | 19DJS-180-19 (Sp Ib)-5 | [5 empty] | ore material |  |  | mineral separate | [5 empty] | mineralisation |  |  |  | sphalerite | [6 empty] | galena |  | LA-ICPMS |  |  |  |  | 3.75 | [19 empty] | 3236 | [5 empty] | 42 | [5 empty] | 529 | [9 empty] | 54317 |  | 0.38 |  |  |  | 1.17 | [7 empty] | 358 | [13 empty] | 5025 | [15 empty] | 1.44 | [17 empty] | 0.195 | [9 empty] | 3.37 | [32 empty] | 2024 | Meng, Y.-M., Huang, X.-W., Hu, R., Beaudoin, G., Zhou, M.-F., Meng, S. (2024). Deposit type discrimination based on trace elements in sphalerite. Ore Geology Reviews, 165, 105887. |  | CHN
| Freiberg kb, Liziping, Fulongchang, Shangnuluo, Baiji, Lengshuikeng, Lishan |  | Magmatic hydrothermal, Seafloor hydrothermal, Basin hydrothermal, Epithermal, Metamorphic | Mississippi Valley-type (MVT), Volcanic-hosted massive sulfide (VMS), Sedimentary Exhalative (SEDEX), Epithermal, Skarn | MVT zinc-lead, VMS zinc-lead, SEDEX zinc-lead, Epithermal zinc-lead, Skarn zinc-lead | Pb, Zn | Ag, Cu | Pb, Zn, Ag, Cu | Meng et al., 2024 |  | 19DJS-p30-1 (Sp Ib) | 19DJS-p30-1 (Sp Ib)-1 | [5 empty] | ore material |  |  | mineral separate | [5 empty] | mineralisation |  |  |  | sphalerite | [6 empty] | galena |  | LA-ICPMS |  |  |  |  | 1.74 | [19 empty] | 3282 | [5 empty] | 258 | [5 empty] | 332 | [9 empty] | 67318 |  | 0.51 |  |  |  | 1.63 | [7 empty] | 224 | [13 empty] | 3673 | [15 empty] | 1.75 | [17 empty] | 0.29 | [9 empty] | 1.07 | [32 empty] | 2024 | Meng, Y.-M., Huang, X.-W., Hu, R., Beaudoin, G., Zhou, M.-F., Meng, S. (2024). Deposit type discrimination based on trace elements in sphalerite. Ore Geology Reviews, 165, 105887. |  | CHN
| Freiberg kb, Liziping, Fulongchang, Shangnuluo, Baiji, Lengshuikeng, Lishan |  | Magmatic hydrothermal, Seafloor hydrothermal, Basin hydrothermal, Epithermal, Metamorphic | Mississippi Valley-type (MVT), Volcanic-hosted massive sulfide (VMS), Sedimentary Exhalative (SEDEX), Epithermal, Skarn | MVT zinc-lead, VMS zinc-lead, SEDEX zinc-lead, Epithermal zinc-lead, Skarn zinc-lead | Pb, Zn | Ag, Cu | Pb, Zn, Ag, Cu | Meng et al., 2024 |  | 19DJS-p30-1 (Sp Ib) | 19DJS-p30-1 (Sp Ib)-2 | [5 empty] | ore material |  |  | mineral separate | [5 empty] | mineralisation |  |  |  | sphalerite | [6 empty] | galena |  | LA-ICPMS |  |  |  |  | 10.94 | [19 empty] | 2853 | [5 empty] | 258 | [5 empty] | 146 | [9 empty] | 62152 |  | 0.77 |  |  |  | 1.58 | [7 empty] | 222 | [13 empty] | 1779 | [15 empty] | 467.44 | [17 empty] | 0.325 | [9 empty] | 9.28 | [32 empty] | 2024 | Meng, Y.-M., Huang, X.-W., Hu, R., Beaudoin, G., Zhou, M.-F., Meng, S. (2024). Deposit type discrimination based on trace elements in sphalerite. Ore Geology Reviews, 165, 105887. |  | CHN
| Freiberg kb, Liziping, Fulongchang, Shangnuluo, Baiji, Lengshuikeng, Lishan |  | Magmatic hydrothermal, Seafloor hydrothermal, Basin hydrothermal, Epithermal, Metamorphic | Mississippi Valley-type (MVT), Volcanic-hosted massive sulfide (VMS), Sedimentary Exhalative (SEDEX), Epithermal, Skarn | MVT zinc-lead, VMS zinc-lead, SEDEX zinc-lead, Epithermal zinc-lead, Skarn zinc-lead | Pb, Zn | Ag, Cu | Pb, Zn, Ag, Cu | Meng et al., 2024 |  | 19DJS-p30-1 (Sp Ib) | 19DJS-p30-1 (Sp Ib)-3 | [5 empty] | ore material |  |  | mineral separate | [5 empty] | mineralisation |  |  |  | sphalerite | [6 empty] | galena |  | LA-ICPMS |  |  |  |  | 2.45 | [19 empty] | 3358 | [5 empty] | 258 | [5 empty] | 152 | [9 empty] | 62803 |  | 0.68 |  |  |  | 1.42 | [7 empty] | 223 | [13 empty] | 4351 | [15 empty] | 2.77 | [17 empty] | 0.33 | [9 empty] | 1.73 | [32 empty] | 2024 | Meng, Y.-M., Huang, X.-W., Hu, R., Beaudoin, G., Zhou, M.-F., Meng, S. (2024). Deposit type discrimination based on trace elements in sphalerite. Ore Geology Reviews, 165, 105887. |  | CHN
| Freiberg kb, Liziping, Fulongchang, Shangnuluo, Baiji, Lengshuikeng, Lishan |  | Magmatic hydrothermal, Seafloor hydrothermal, Basin hydrothermal, Epithermal, Metamorphic | Mississippi Valley-type (MVT), Volcanic-hosted massive sulfide (VMS), Sedimentary Exhalative (SEDEX), Epithermal, Skarn | MVT zinc-lead, VMS zinc-lead, SEDEX zinc-lead, Epithermal zinc-lead, Skarn zinc-lead | Pb, Zn | Ag, Cu | Pb, Zn, Ag, Cu | Meng et al., 2024 |  | 19DJS-p30-1 (Sp Ib) | 19DJS-p30-1 (Sp Ib)-4 | [5 empty] | ore material |  |  | mineral separate | [5 empty] | mineralisation |  |  |  | sphalerite | [6 empty] | galena |  | LA-ICPMS |  |  |  |  | 2.05 | [19 empty] | 3442 | [5 empty] | 263 | [5 empty] | 148 | [9 empty] | 63863 |  | 0.31 |  |  |  | 1.74 | [7 empty] | 227 | [13 empty] | 4097 | [15 empty] | 7.28 | [17 empty] | 0.49 | [9 empty] | 1.61 | [32 empty] | 2024 | Meng, Y.-M., Huang, X.-W., Hu, R., Beaudoin, G., Zhou, M.-F., Meng, S. (2024). Deposit type discrimination based on trace elements in sphalerite. Ore Geology Reviews, 165, 105887. |  | CHN
| Freiberg kb, Liziping, Fulongchang, Shangnuluo, Baiji, Lengshuikeng, Lishan |  | Magmatic hydrothermal, Seafloor hydrothermal, Basin hydrothermal, Epithermal, Metamorphic | Mississippi Valley-type (MVT), Volcanic-hosted massive sulfide (VMS), Sedimentary Exhalative (SEDEX), Epithermal, Skarn | MVT zinc-lead, VMS zinc-lead, SEDEX zinc-lead, Epithermal zinc-lead, Skarn zinc-lead | Pb, Zn | Ag, Cu | Pb, Zn, Ag, Cu | Meng et al., 2024 |  | 19DJS-90-9 (Sp IIa) | 19DJS-90-9 (Sp IIa)-1 | [5 empty] | ore material |  |  | mineral separate | [5 empty] | mineralisation |  |  |  | sphalerite | [6 empty] | galena |  | LA-ICPMS |  |  |  |  | 6.97 | [19 empty] | 2476 | [5 empty] | 2 | [5 empty] | 40 | [9 empty] | 28191 |  | 0.28 |  |  |  | 0.77 | [7 empty] | 49 | [13 empty] | 3983 | [15 empty] | 15.35 | [17 empty] | 0.82 | [9 empty] | 0.95 | [32 empty] | 2024 | Meng, Y.-M., Huang, X.-W., Hu, R., Beaudoin, G., Zhou, M.-F., Meng, S. (2024). Deposit type discrimination based on trace elements in sphalerite. Ore Geology Reviews, 165, 105887. |  | CHN
| Freiberg kb, Liziping, Fulongchang, Shangnuluo, Baiji, Lengshuikeng, Lishan |  | Magmatic hydrothermal, Seafloor hydrothermal, Basin hydrothermal, Epithermal, Metamorphic | Mississippi Valley-type (MVT), Volcanic-hosted massive sulfide (VMS), Sedimentary Exhalative (SEDEX), Epithermal, Skarn | MVT zinc-lead, VMS zinc-lead, SEDEX zinc-lead, Epithermal zinc-lead, Skarn zinc-lead | Pb, Zn | Ag, Cu | Pb, Zn, Ag, Cu | Meng et al., 2024 |  | 19DJS-90-9 (Sp IIa) | 19DJS-90-9 (Sp IIa)-2 | [5 empty] | ore material |  |  | mineral separate | [5 empty] | mineralisation |  |  |  | sphalerite | [6 empty] | galena |  | LA-ICPMS |  |  |  |  | 1.4 | [19 empty] | 2659 | [5 empty] | 1 | [5 empty] | 74 | [9 empty] | 32192 |  | 0.24 |  |  |  | 0.97 | [7 empty] | 53 | [13 empty] | 4351 | [15 empty] | 3.47 | [17 empty] | 0.145 | [9 empty] | 1.06 | [32 empty] | 2024 | Meng, Y.-M., Huang, X.-W., Hu, R., Beaudoin, G., Zhou, M.-F., Meng, S. (2024). Deposit type discrimination based on trace elements in sphalerite. Ore Geology Reviews, 165, 105887. |  | CHN
| Freiberg kb, Liziping, Fulongchang, Shangnuluo, Baiji, Lengshuikeng, Lishan |  | Magmatic hydrothermal, Seafloor hydrothermal, Basin hydrothermal, Epithermal, Metamorphic | Mississippi Valley-type (MVT), Volcanic-hosted massive sulfide (VMS), Sedimentary Exhalative (SEDEX), Epithermal, Skarn | MVT zinc-lead, VMS zinc-lead, SEDEX zinc-lead, Epithermal zinc-lead, Skarn zinc-lead | Pb, Zn | Ag, Cu | Pb, Zn, Ag, Cu | Meng et al., 2024 |  | 19DJS-90-9 (Sp IIa) | 19DJS-90-9 (Sp IIa)-3 | [5 empty] | ore material |  |  | mineral separate | [5 empty] | mineralisation |  |  |  | sphalerite | [6 empty] | galena |  | LA-ICPMS |  |  |  |  | 1.26 | [19 empty] | 2524 | [5 empty] | 8 | [5 empty] | 36 | [9 empty] | 32940 |  | 0.12 |  |  |  | 0.87 | [7 empty] | 51 | [13 empty] | 4186 | [15 empty] | 0.75 | [17 empty] | 0.13 | [9 empty] | 1.4 | [32 empty] | 2024 | Meng, Y.-M., Huang, X.-W., Hu, R., Beaudoin, G., Zhou, M.-F., Meng, S. (2024). Deposit type discrimination based on trace elements in sphalerite. Ore Geology Reviews, 165, 105887. |  | CHN
| Freiberg kb, Liziping, Fulongchang, Shangnuluo, Baiji, Lengshuikeng, Lishan |  | Magmatic hydrothermal, Seafloor hydrothermal, Basin hydrothermal, Epithermal, Metamorphic | Mississippi Valley-type (MVT), Volcanic-hosted massive sulfide (VMS), Sedimentary Exhalative (SEDEX), Epithermal, Skarn | MVT zinc-lead, VMS zinc-lead, SEDEX zinc-lead, Epithermal zinc-lead, Skarn zinc-lead | Pb, Zn | Ag, Cu | Pb, Zn, Ag, Cu | Meng et al., 2024 |  | 19DJS-90-9 (Sp IIa) | 19DJS-90-9 (Sp IIa)-4 | [5 empty] | ore material |  |  | mineral separate | [5 empty] | mineralisation |  |  |  | sphalerite | [6 empty] | galena |  | LA-ICPMS |  |  |  |  | 2.75 | [19 empty] | 2416 | [5 empty] | 1 | [5 empty] | 857 | [9 empty] | 26264 |  | 0.17 |  |  |  | 0.98 | [7 empty] | 44 | [13 empty] | 3958 | [15 empty] | 14.79 | [17 empty] | 0.115 | [9 empty] | 0.8 | [32 empty] | 2024 | Meng, Y.-M., Huang, X.-W., Hu, R., Beaudoin, G., Zhou, M.-F., Meng, S. (2024). Deposit type discrimination based on trace elements in sphalerite. Ore Geology Reviews, 165, 105887. |  | CHN
| Freiberg kb, Liziping, Fulongchang, Shangnuluo, Baiji, Lengshuikeng, Lishan |  | Magmatic hydrothermal, Seafloor hydrothermal, Basin hydrothermal, Epithermal, Metamorphic | Mississippi Valley-type (MVT), Volcanic-hosted massive sulfide (VMS), Sedimentary Exhalative (SEDEX), Epithermal, Skarn | MVT zinc-lead, VMS zinc-lead, SEDEX zinc-lead, Epithermal zinc-lead, Skarn zinc-lead | Pb, Zn | Ag, Cu | Pb, Zn, Ag, Cu | Meng et al., 2024 |  | 19DJS-90-9 (Sp IIa) | 19DJS-90-9 (Sp IIa)-5 | [5 empty] | ore material |  |  | mineral separate | [5 empty] | mineralisation |  |  |  | sphalerite | [6 empty] | galena |  | LA-ICPMS |  |  |  |  | 0.99 | [19 empty] | 2547 | [5 empty] | 2 | [5 empty] | 31 | [9 empty] | 30564 |  | 0.37 |  |  |  | 0.39 | [7 empty] | 43 | [13 empty] | 4055 | [15 empty] | 0.63 | [17 empty] | 0.13 | [9 empty] | 1.17 | [32 empty] | 2024 | Meng, Y.-M., Huang, X.-W., Hu, R., Beaudoin, G., Zhou, M.-F., Meng, S. (2024). Deposit type discrimination based on trace elements in sphalerite. Ore Geology Reviews, 165, 105887. |  | CHN
| Freiberg kb, Liziping, Fulongchang, Shangnuluo, Baiji, Lengshuikeng, Lishan |  | Magmatic hydrothermal, Seafloor hydrothermal, Basin hydrothermal, Epithermal, Metamorphic | Mississippi Valley-type (MVT), Volcanic-hosted massive sulfide (VMS), Sedimentary Exhalative (SEDEX), Epithermal, Skarn | MVT zinc-lead, VMS zinc-lead, SEDEX zinc-lead, Epithermal zinc-lead, Skarn zinc-lead | Pb, Zn | Ag, Cu | Pb, Zn, Ag, Cu | Meng et al., 2024 |  | 19DJS-50-8 (Sp IIa) | 19DJS-50-8 (Sp IIa)-1 | [5 empty] | ore material |  |  | mineral separate | [5 empty] | mineralisation |  |  |  | sphalerite | [6 empty] | galena |  | LA-ICPMS |  |  |  |  | 10.88 | [19 empty] | 3004 | [5 empty] | 6 | [5 empty] | 360 | [9 empty] | 21257 |  | 0.15 |  |  |  | 1.59 | [7 empty] | 78 | [13 empty] | 3967 | [15 empty] | 239.02 | [17 empty] | 0.16 | [9 empty] | 1.24 | [32 empty] | 2024 | Meng, Y.-M., Huang, X.-W., Hu, R., Beaudoin, G., Zhou, M.-F., Meng, S. (2024). Deposit type discrimination based on trace elements in sphalerite. Ore Geology Reviews, 165, 105887. |  | CHN
| Freiberg kb, Liziping, Fulongchang, Shangnuluo, Baiji, Lengshuikeng, Lishan |  | Magmatic hydrothermal, Seafloor hydrothermal, Basin hydrothermal, Epithermal, Metamorphic | Mississippi Valley-type (MVT), Volcanic-hosted massive sulfide (VMS), Sedimentary Exhalative (SEDEX), Epithermal, Skarn | MVT zinc-lead, VMS zinc-lead, SEDEX zinc-lead, Epithermal zinc-lead, Skarn zinc-lead | Pb, Zn | Ag, Cu | Pb, Zn, Ag, Cu | Meng et al., 2024 |  | 19DJS-50-8 (Sp IIa) | 19DJS-50-8 (Sp IIa)-2 | [5 empty] | ore material |  |  | mineral separate | [5 empty] | mineralisation |  |  |  | sphalerite | [6 empty] | galena |  | LA-ICPMS |  |  |  |  | 2.39 | [19 empty] | 3078 | [5 empty] | 7 | [5 empty] | 35 | [9 empty] | 33360 |  | 0.13 |  |  |  | 1.04 | [7 empty] | 53 | [13 empty] | 5636 | [15 empty] | 4.25 | [17 empty] | 0.115 | [9 empty] | 1.06 | [32 empty] | 2024 | Meng, Y.-M., Huang, X.-W., Hu, R., Beaudoin, G., Zhou, M.-F., Meng, S. (2024). Deposit type discrimination based on trace elements in sphalerite. Ore Geology Reviews, 165, 105887. |  | CHN
| Freiberg kb, Liziping, Fulongchang, Shangnuluo, Baiji, Lengshuikeng, Lishan |  | Magmatic hydrothermal, Seafloor hydrothermal, Basin hydrothermal, Epithermal, Metamorphic | Mississippi Valley-type (MVT), Volcanic-hosted massive sulfide (VMS), Sedimentary Exhalative (SEDEX), Epithermal, Skarn | MVT zinc-lead, VMS zinc-lead, SEDEX zinc-lead, Epithermal zinc-lead, Skarn zinc-lead | Pb, Zn | Ag, Cu | Pb, Zn, Ag, Cu | Meng et al., 2024 |  | 19DJS-50-8 (Sp IIa) | 19DJS-50-8 (Sp IIa)-3 | [5 empty] | ore material |  |  | mineral separate | [5 empty] | mineralisation |  |  |  | sphalerite | [6 empty] | galena |  | LA-ICPMS |  |  |  |  | 2.37 | [19 empty] | 3176 | [5 empty] | 4 | [5 empty] | 49 | [9 empty] | 32421 |  | 0.26 |  |  |  | 1.46 | [7 empty] | 69 | [13 empty] | 5990 | [15 empty] | 4.05 | [17 empty] | 0.115 | [9 empty] | 0.99 | [32 empty] | 2024 | Meng, Y.-M., Huang, X.-W., Hu, R., Beaudoin, G., Zhou, M.-F., Meng, S. (2024). Deposit type discrimination based on trace elements in sphalerite. Ore Geology Reviews, 165, 105887. |  | CHN
| Freiberg kb, Liziping, Fulongchang, Shangnuluo, Baiji, Lengshuikeng, Lishan |  | Magmatic hydrothermal, Seafloor hydrothermal, Basin hydrothermal, Epithermal, Metamorphic | Mississippi Valley-type (MVT), Volcanic-hosted massive sulfide (VMS), Sedimentary Exhalative (SEDEX), Epithermal, Skarn | MVT zinc-lead, VMS zinc-lead, SEDEX zinc-lead, Epithermal zinc-lead, Skarn zinc-lead | Pb, Zn | Ag, Cu | Pb, Zn, Ag, Cu | Meng et al., 2024 |  | 19DJS-110-11 (Sp IIa) | 19DJS-110-11 (Sp IIa)-1 | [5 empty] | ore material |  |  | mineral separate | [5 empty] | mineralisation |  |  |  | sphalerite | [6 empty] | galena |  | LA-ICPMS |  |  |  |  | 3.85 | [19 empty] | 3244 | [5 empty] | 67 | [5 empty] | 3100 | [9 empty] | 55559 |  | 0.24 |  |  |  | 1.61 | [7 empty] | 56 | [13 empty] | 8446 | [15 empty] | 1142.62 | [17 empty] | 0.13 | [9 empty] | 1.27 | [32 empty] | 2024 | Meng, Y.-M., Huang, X.-W., Hu, R., Beaudoin, G., Zhou, M.-F., Meng, S. (2024). Deposit type discrimination based on trace elements in sphalerite. Ore Geology Reviews, 165, 105887. |  | CHN
| Freiberg kb, Liziping, Fulongchang, Shangnuluo, Baiji, Lengshuikeng, Lishan |  | Magmatic hydrothermal, Seafloor hydrothermal, Basin hydrothermal, Epithermal, Metamorphic | Mississippi Valley-type (MVT), Volcanic-hosted massive sulfide (VMS), Sedimentary Exhalative (SEDEX), Epithermal, Skarn | MVT zinc-lead, VMS zinc-lead, SEDEX zinc-lead, Epithermal zinc-lead, Skarn zinc-lead | Pb, Zn | Ag, Cu | Pb, Zn, Ag, Cu | Meng et al., 2024 |  | 19DJS-110-11 (Sp IIa) | 19DJS-110-11 (Sp IIa)-2 | [5 empty] | ore material |  |  | mineral separate | [5 empty] | mineralisation |  |  |  | sphalerite | [6 empty] | galena |  | LA-ICPMS |  |  |  |  | 1.59 | [19 empty] | 3186 | [5 empty] | 71 | [5 empty] | 648 | [9 empty] | 57572 |  | 0.31 |  |  |  | 1.53 | [7 empty] | 56 | [13 empty] | 8116 | [15 empty] | 2.95 | [17 empty] | 0.13 | [9 empty] | 1.11 | [32 empty] | 2024 | Meng, Y.-M., Huang, X.-W., Hu, R., Beaudoin, G., Zhou, M.-F., Meng, S. (2024). Deposit type discrimination based on trace elements in sphalerite. Ore Geology Reviews, 165, 105887. |  | CHN
| Freiberg kb, Liziping, Fulongchang, Shangnuluo, Baiji, Lengshuikeng, Lishan |  | Magmatic hydrothermal, Seafloor hydrothermal, Basin hydrothermal, Epithermal, Metamorphic | Mississippi Valley-type (MVT), Volcanic-hosted massive sulfide (VMS), Sedimentary Exhalative (SEDEX), Epithermal, Skarn | MVT zinc-lead, VMS zinc-lead, SEDEX zinc-lead, Epithermal zinc-lead, Skarn zinc-lead | Pb, Zn | Ag, Cu | Pb, Zn, Ag, Cu | Meng et al., 2024 |  | 19DJS-110-11 (Sp IIa) | 19DJS-110-11 (Sp IIa)-3 | [5 empty] | ore material |  |  | mineral separate | [5 empty] | mineralisation |  |  |  | sphalerite | [6 empty] | galena |  | LA-ICPMS |  |  |  |  | 0.63 | [19 empty] | 3275 | [5 empty] | 75 | [5 empty] | 73 | [9 empty] | 57917 |  | 0.2 |  |  |  | 2.13 | [7 empty] | 55 | [13 empty] | 8387 | [15 empty] | 9.79 | [17 empty] | 0.135 | [9 empty] | 1.23 | [32 empty] | 2024 | Meng, Y.-M., Huang, X.-W., Hu, R., Beaudoin, G., Zhou, M.-F., Meng, S. (2024). Deposit type discrimination based on trace elements in sphalerite. Ore Geology Reviews, 165, 105887. |  | CHN
| Freiberg kb, Liziping, Fulongchang, Shangnuluo, Baiji, Lengshuikeng, Lishan |  | Magmatic hydrothermal, Seafloor hydrothermal, Basin hydrothermal, Epithermal, Metamorphic | Mississippi Valley-type (MVT), Volcanic-hosted massive sulfide (VMS), Sedimentary Exhalative (SEDEX), Epithermal, Skarn | MVT zinc-lead, VMS zinc-lead, SEDEX zinc-lead, Epithermal zinc-lead, Skarn zinc-lead | Pb, Zn | Ag, Cu | Pb, Zn, Ag, Cu | Meng et al., 2024 |  | 19DJS-110-11 (Sp IIa) | 19DJS-110-11 (Sp IIa)-4 | [5 empty] | ore material |  |  | mineral separate | [5 empty] | mineralisation |  |  |  | sphalerite | [6 empty] | galena |  | LA-ICPMS |  |  |  |  | 9.44 | [19 empty] | 3166 | [5 empty] | 63 | [5 empty] | 7284 | [9 empty] | 46328 |  | 0.14 |  |  |  | 2.05 | [7 empty] | 57 | [13 empty] | 7494 | [15 empty] | 1113.29 | [17 empty] | 0.16 | [9 empty] | 1.78 | [32 empty] | 2024 | Meng, Y.-M., Huang, X.-W., Hu, R., Beaudoin, G., Zhou, M.-F., Meng, S. (2024). Deposit type discrimination based on trace elements in sphalerite. Ore Geology Reviews, 165, 105887. |  | CHN
| Freiberg kb, Liziping, Fulongchang, Shangnuluo, Baiji, Lengshuikeng, Lishan |  | Magmatic hydrothermal, Seafloor hydrothermal, Basin hydrothermal, Epithermal, Metamorphic | Mississippi Valley-type (MVT), Volcanic-hosted massive sulfide (VMS), Sedimentary Exhalative (SEDEX), Epithermal, Skarn | MVT zinc-lead, VMS zinc-lead, SEDEX zinc-lead, Epithermal zinc-lead, Skarn zinc-lead | Pb, Zn | Ag, Cu | Pb, Zn, Ag, Cu | Meng et al., 2024 |  | 19DJS-150-4 (Sp IIb) | 19DJS-150-4 (Sp IIb)-1 | [5 empty] | ore material |  |  | mineral separate | [5 empty] | mineralisation |  |  |  | sphalerite | [6 empty] | galena |  | LA-ICPMS |  |  |  |  | 3.99 | [19 empty] | 3072 | [5 empty] | 140 | [5 empty] | 3366 | [9 empty] | 12606 |  | 0.04 |  |  |  | 0.87 | [7 empty] | 78 | [13 empty] | 1584 | [15 empty] | 11.4 | [17 empty] | 0.145 | [9 empty] | 0.86 | [32 empty] | 2024 | Meng, Y.-M., Huang, X.-W., Hu, R., Beaudoin, G., Zhou, M.-F., Meng, S. (2024). Deposit type discrimination based on trace elements in sphalerite. Ore Geology Reviews, 165, 105887. |  | CHN
| Freiberg kb, Liziping, Fulongchang, Shangnuluo, Baiji, Lengshuikeng, Lishan |  | Magmatic hydrothermal, Seafloor hydrothermal, Basin hydrothermal, Epithermal, Metamorphic | Mississippi Valley-type (MVT), Volcanic-hosted massive sulfide (VMS), Sedimentary Exhalative (SEDEX), Epithermal, Skarn | MVT zinc-lead, VMS zinc-lead, SEDEX zinc-lead, Epithermal zinc-lead, Skarn zinc-lead | Pb, Zn | Ag, Cu | Pb, Zn, Ag, Cu | Meng et al., 2024 |  | 19DJS-150-4 (Sp IIb) | 19DJS-150-4 (Sp IIb)-2 | [5 empty] | ore material |  |  | mineral separate | [5 empty] | mineralisation |  |  |  | sphalerite | [6 empty] | galena |  | LA-ICPMS |  |  |  |  | 1.79 | [19 empty] | 3054 | [5 empty] | 136 | [5 empty] | 3461 | [9 empty] | 19139 |  | 0.12 |  |  |  | 1.3 | [7 empty] | 75 | [13 empty] | 2685 | [15 empty] | 3.48 | [17 empty] | 0.155 | [9 empty] | 1.12 | [32 empty] | 2024 | Meng, Y.-M., Huang, X.-W., Hu, R., Beaudoin, G., Zhou, M.-F., Meng, S. (2024). Deposit type discrimination based on trace elements in sphalerite. Ore Geology Reviews, 165, 105887. |  | CHN
| Freiberg kb, Liziping, Fulongchang, Shangnuluo, Baiji, Lengshuikeng, Lishan |  | Magmatic hydrothermal, Seafloor hydrothermal, Basin hydrothermal, Epithermal, Metamorphic | Mississippi Valley-type (MVT), Volcanic-hosted massive sulfide (VMS), Sedimentary Exhalative (SEDEX), Epithermal, Skarn | MVT zinc-lead, VMS zinc-lead, SEDEX zinc-lead, Epithermal zinc-lead, Skarn zinc-lead | Pb, Zn | Ag, Cu | Pb, Zn, Ag, Cu | Meng et al., 2024 |  | 19DJS-150-4 (Sp IIb) | 19DJS-150-4 (Sp IIb)-3 | [5 empty] | ore material |  |  | mineral separate | [5 empty] | mineralisation |  |  |  | sphalerite | [6 empty] | galena |  | LA-ICPMS |  |  |  |  | 3.49 | [19 empty] | 3058 | [5 empty] | 127 | [5 empty] | 3722 | [9 empty] | 13565 |  | 0.12 |  |  |  | 0.415 | [7 empty] | 76 | [13 empty] | 2165 | [15 empty] | 9.3 | [17 empty] | 0.145 | [9 empty] | 0.82 | [32 empty] | 2024 | Meng, Y.-M., Huang, X.-W., Hu, R., Beaudoin, G., Zhou, M.-F., Meng, S. (2024). Deposit type discrimination based on trace elements in sphalerite. Ore Geology Reviews, 165, 105887. |  | CHN
| Freiberg kb, Liziping, Fulongchang, Shangnuluo, Baiji, Lengshuikeng, Lishan |  | Magmatic hydrothermal, Seafloor hydrothermal, Basin hydrothermal, Epithermal, Metamorphic | Mississippi Valley-type (MVT), Volcanic-hosted massive sulfide (VMS), Sedimentary Exhalative (SEDEX), Epithermal, Skarn | MVT zinc-lead, VMS zinc-lead, SEDEX zinc-lead, Epithermal zinc-lead, Skarn zinc-lead | Pb, Zn | Ag, Cu | Pb, Zn, Ag, Cu | Meng et al., 2024 |  | 19DJS-150-4 (Sp IIb) | 19DJS-150-4 (Sp IIb)-4 | [5 empty] | ore material |  |  | mineral separate | [5 empty] | mineralisation |  |  |  | sphalerite | [6 empty] | galena |  | LA-ICPMS |  |  |  |  | 5.2 | [19 empty] | 3568 | [5 empty] | 112 | [5 empty] | 4275 | [9 empty] | 11745 |  | 0.04 |  |  |  | 0.9 | [7 empty] | 98 | [13 empty] | 1335 | [15 empty] | 43.41 | [17 empty] | 0.14 | [9 empty] | 0.81 | [32 empty] | 2024 | Meng, Y.-M., Huang, X.-W., Hu, R., Beaudoin, G., Zhou, M.-F., Meng, S. (2024). Deposit type discrimination based on trace elements in sphalerite. Ore Geology Reviews, 165, 105887. |  | CHN
| Freiberg kb, Liziping, Fulongchang, Shangnuluo, Baiji, Lengshuikeng, Lishan |  | Magmatic hydrothermal, Seafloor hydrothermal, Basin hydrothermal, Epithermal, Metamorphic | Mississippi Valley-type (MVT), Volcanic-hosted massive sulfide (VMS), Sedimentary Exhalative (SEDEX), Epithermal, Skarn | MVT zinc-lead, VMS zinc-lead, SEDEX zinc-lead, Epithermal zinc-lead, Skarn zinc-lead | Pb, Zn | Ag, Cu | Pb, Zn, Ag, Cu | Meng et al., 2024 |  | 19DJS-150-4 (Sp IIb) | 19DJS-150-4 (Sp IIb)-5 | [5 empty] | ore material |  |  | mineral separate | [5 empty] | mineralisation |  |  |  | sphalerite | [6 empty] | galena |  | LA-ICPMS |  |  |  |  | 5.07 | [19 empty] | 3445 | [5 empty] | 97 | [5 empty] | 3127 | [9 empty] | 10499 |  | 0.09 |  |  |  | 0.345 | [7 empty] | 78 | [13 empty] | 1735 | [15 empty] | 25.86 | [17 empty] | 0.12 | [9 empty] | 1.01 | [32 empty] | 2024 | Meng, Y.-M., Huang, X.-W., Hu, R., Beaudoin, G., Zhou, M.-F., Meng, S. (2024). Deposit type discrimination based on trace elements in sphalerite. Ore Geology Reviews, 165, 105887. |  | CHN
| Freiberg kb, Liziping, Fulongchang, Shangnuluo, Baiji, Lengshuikeng, Lishan |  | Magmatic hydrothermal, Seafloor hydrothermal, Basin hydrothermal, Epithermal, Metamorphic | Mississippi Valley-type (MVT), Volcanic-hosted massive sulfide (VMS), Sedimentary Exhalative (SEDEX), Epithermal, Skarn | MVT zinc-lead, VMS zinc-lead, SEDEX zinc-lead, Epithermal zinc-lead, Skarn zinc-lead | Pb, Zn | Ag, Cu | Pb, Zn, Ag, Cu | Meng et al., 2024 |  | 19DJS-110-9 (Sp IIb) | 19DJS-110-9 (Sp IIb)-1 | [5 empty] | ore material |  |  | mineral separate | [5 empty] | mineralisation |  |  |  | sphalerite | [6 empty] | galena |  | LA-ICPMS |  |  |  |  | 1.01 | [19 empty] | 3058 | [5 empty] | 191 | [5 empty] | 124 | [9 empty] | 28978 |  | 0.26 |  |  |  | 1.24 | [7 empty] | 75 | [13 empty] | 3948 | [15 empty] | 0.97 | [17 empty] | 0.125 | [9 empty] | 1.17 | [32 empty] | 2024 | Meng, Y.-M., Huang, X.-W., Hu, R., Beaudoin, G., Zhou, M.-F., Meng, S. (2024). Deposit type discrimination based on trace elements in sphalerite. Ore Geology Reviews, 165, 105887. |  | CHN
| Freiberg kb, Liziping, Fulongchang, Shangnuluo, Baiji, Lengshuikeng, Lishan |  | Magmatic hydrothermal, Seafloor hydrothermal, Basin hydrothermal, Epithermal, Metamorphic | Mississippi Valley-type (MVT), Volcanic-hosted massive sulfide (VMS), Sedimentary Exhalative (SEDEX), Epithermal, Skarn | MVT zinc-lead, VMS zinc-lead, SEDEX zinc-lead, Epithermal zinc-lead, Skarn zinc-lead | Pb, Zn | Ag, Cu | Pb, Zn, Ag, Cu | Meng et al., 2024 |  | 19DJS-110-9 (Sp IIb) | 19DJS-110-9 (Sp IIb)-2 | [5 empty] | ore material |  |  | mineral separate | [5 empty] | mineralisation |  |  |  | sphalerite | [6 empty] | galena |  | LA-ICPMS |  |  |  |  | 0.93 | [19 empty] | 3109 | [5 empty] | 191 | [5 empty] | 55 | [9 empty] | 28354 |  | 0.31 |  |  |  | 1.08 | [7 empty] | 75 | [13 empty] | 3996 | [15 empty] | 0.97 | [17 empty] | 0.125 | [9 empty] | 1.11 | [32 empty] | 2024 | Meng, Y.-M., Huang, X.-W., Hu, R., Beaudoin, G., Zhou, M.-F., Meng, S. (2024). Deposit type discrimination based on trace elements in sphalerite. Ore Geology Reviews, 165, 105887. |  | CHN
| Freiberg kb, Liziping, Fulongchang, Shangnuluo, Baiji, Lengshuikeng, Lishan |  | Magmatic hydrothermal, Seafloor hydrothermal, Basin hydrothermal, Epithermal, Metamorphic | Mississippi Valley-type (MVT), Volcanic-hosted massive sulfide (VMS), Sedimentary Exhalative (SEDEX), Epithermal, Skarn | MVT zinc-lead, VMS zinc-lead, SEDEX zinc-lead, Epithermal zinc-lead, Skarn zinc-lead | Pb, Zn | Ag, Cu | Pb, Zn, Ag, Cu | Meng et al., 2024 |  | 19DJS-110-9 (Sp IIb) | 19DJS-110-9 (Sp IIb)-3 | [5 empty] | ore material |  |  | mineral separate | [5 empty] | mineralisation |  |  |  | sphalerite | [6 empty] | galena |  | LA-ICPMS |  |  |  |  | 1.34 | [19 empty] | 2732 | [5 empty] | 240 | [5 empty] | 121 | [9 empty] | 20042 |  | 0.23 |  |  |  | 0.365 | [7 empty] | 96 | [13 empty] | 1962 | [15 empty] | 4.99 | [17 empty] | 0.135 | [9 empty] | 0.93 | [32 empty] | 2024 | Meng, Y.-M., Huang, X.-W., Hu, R., Beaudoin, G., Zhou, M.-F., Meng, S. (2024). Deposit type discrimination based on trace elements in sphalerite. Ore Geology Reviews, 165, 105887. |  | CHN
| Freiberg kb, Liziping, Fulongchang, Shangnuluo, Baiji, Lengshuikeng, Lishan |  | Magmatic hydrothermal, Seafloor hydrothermal, Basin hydrothermal, Epithermal, Metamorphic | Mississippi Valley-type (MVT), Volcanic-hosted massive sulfide (VMS), Sedimentary Exhalative (SEDEX), Epithermal, Skarn | MVT zinc-lead, VMS zinc-lead, SEDEX zinc-lead, Epithermal zinc-lead, Skarn zinc-lead | Pb, Zn | Ag, Cu | Pb, Zn, Ag, Cu | Meng et al., 2024 |  | 19DJS-110-9 (Sp IIb) | 19DJS-110-9 (Sp IIb)-4 | [5 empty] | ore material |  |  | mineral separate | [5 empty] | mineralisation |  |  |  | sphalerite | [6 empty] | galena |  | LA-ICPMS |  |  |  |  | 3.37 | [19 empty] | 2733 | [5 empty] | 245 | [5 empty] | 2654 | [9 empty] | 20533 |  | 0.21 |  |  |  | 0.365 | [7 empty] | 95 | [13 empty] | 1953 | [15 empty] | 21.63 | [17 empty] | 0.135 | [9 empty] | 0.86 | [32 empty] | 2024 | Meng, Y.-M., Huang, X.-W., Hu, R., Beaudoin, G., Zhou, M.-F., Meng, S. (2024). Deposit type discrimination based on trace elements in sphalerite. Ore Geology Reviews, 165, 105887. |  | CHN
| Freiberg kb, Liziping, Fulongchang, Shangnuluo, Baiji, Lengshuikeng, Lishan |  | Magmatic hydrothermal, Seafloor hydrothermal, Basin hydrothermal, Epithermal, Metamorphic | Mississippi Valley-type (MVT), Volcanic-hosted massive sulfide (VMS), Sedimentary Exhalative (SEDEX), Epithermal, Skarn | MVT zinc-lead, VMS zinc-lead, SEDEX zinc-lead, Epithermal zinc-lead, Skarn zinc-lead | Pb, Zn | Ag, Cu | Pb, Zn, Ag, Cu | Meng et al., 2024 |  | 19DJS-110-9 (Sp IIb) | 19DJS-110-9 (Sp IIb)-5 | [5 empty] | ore material |  |  | mineral separate | [5 empty] | mineralisation |  |  |  | sphalerite | [6 empty] | galena |  | LA-ICPMS |  |  |  |  | 1.32 | [19 empty] | 2760 | [5 empty] | 248 | [5 empty] | 296 | [9 empty] | 18688 |  | 0.2 |  |  |  | 0.73 | [7 empty] | 97 | [13 empty] | 1934 | [15 empty] | 7.19 | [17 empty] | 0.135 | [9 empty] | 1.39 | [32 empty] | 2024 | Meng, Y.-M., Huang, X.-W., Hu, R., Beaudoin, G., Zhou, M.-F., Meng, S. (2024). Deposit type discrimination based on trace elements in sphalerite. Ore Geology Reviews, 165, 105887. |  | CHN
| Freiberg kb, Liziping, Fulongchang, Shangnuluo, Baiji, Lengshuikeng, Lishan |  | Magmatic hydrothermal, Seafloor hydrothermal, Basin hydrothermal, Epithermal, Metamorphic | Mississippi Valley-type (MVT), Volcanic-hosted massive sulfide (VMS), Sedimentary Exhalative (SEDEX), Epithermal, Skarn | MVT zinc-lead, VMS zinc-lead, SEDEX zinc-lead, Epithermal zinc-lead, Skarn zinc-lead | Pb, Zn | Ag, Cu | Pb, Zn, Ag, Cu | Meng et al., 2024 |  | 19DJS-90-3 (Sp IIb) | 19DJS-90-3 (Sp IIb)-1 | [5 empty] | ore material |  |  | mineral separate | [5 empty] | mineralisation |  |  |  | sphalerite | [6 empty] | galena |  | LA-ICPMS |  |  |  |  | 5.51 | [19 empty] | 2661 | [5 empty] | 140 | [5 empty] | 246 | [9 empty] | 5453 |  | 0.26 |  |  |  | 0.38 | [7 empty] | 68 | [13 empty] | 357 | [15 empty] | 28.05 | [17 empty] | 0.145 | [9 empty] | 9.09 | [32 empty] | 2024 | Meng, Y.-M., Huang, X.-W., Hu, R., Beaudoin, G., Zhou, M.-F., Meng, S. (2024). Deposit type discrimination based on trace elements in sphalerite. Ore Geology Reviews, 165, 105887. |  | CHN
| Freiberg kb, Liziping, Fulongchang, Shangnuluo, Baiji, Lengshuikeng, Lishan |  | Magmatic hydrothermal, Seafloor hydrothermal, Basin hydrothermal, Epithermal, Metamorphic | Mississippi Valley-type (MVT), Volcanic-hosted massive sulfide (VMS), Sedimentary Exhalative (SEDEX), Epithermal, Skarn | MVT zinc-lead, VMS zinc-lead, SEDEX zinc-lead, Epithermal zinc-lead, Skarn zinc-lead | Pb, Zn | Ag, Cu | Pb, Zn, Ag, Cu | Meng et al., 2024 |  | 19DJS-90-3 (Sp IIb) | 19DJS-90-3 (Sp IIb)-2 | [5 empty] | ore material |  |  | mineral separate | [5 empty] | mineralisation |  |  |  | sphalerite | [6 empty] | galena |  | LA-ICPMS |  |  |  |  | 3.82 | [19 empty] | 2402 | [5 empty] | 111 | [5 empty] | 47 | [9 empty] | 7572 |  | 1.32 |  |  |  | 0.515 | [7 empty] | 69 | [13 empty] | 332 | [15 empty] | 18.78 | [17 empty] | 0.2 | [9 empty] | 23.64 | [32 empty] | 2024 | Meng, Y.-M., Huang, X.-W., Hu, R., Beaudoin, G., Zhou, M.-F., Meng, S. (2024). Deposit type discrimination based on trace elements in sphalerite. Ore Geology Reviews, 165, 105887. |  | CHN
| Freiberg kb, Liziping, Fulongchang, Shangnuluo, Baiji, Lengshuikeng, Lishan |  | Magmatic hydrothermal, Seafloor hydrothermal, Basin hydrothermal, Epithermal, Metamorphic | Mississippi Valley-type (MVT), Volcanic-hosted massive sulfide (VMS), Sedimentary Exhalative (SEDEX), Epithermal, Skarn | MVT zinc-lead, VMS zinc-lead, SEDEX zinc-lead, Epithermal zinc-lead, Skarn zinc-lead | Pb, Zn | Ag, Cu | Pb, Zn, Ag, Cu | Meng et al., 2024 |  | 19DJS-90-3 (Sp IIb) | 19DJS-90-3 (Sp IIb)-3 | [5 empty] | ore material |  |  | mineral separate | [5 empty] | mineralisation |  |  |  | sphalerite | [6 empty] | galena |  | LA-ICPMS |  |  |  |  | 4.12 | [19 empty] | 2495 | [5 empty] | 142 | [5 empty] | 128 | [9 empty] | 5432 |  | 0.1 |  |  |  | 0.99 | [7 empty] | 72 | [13 empty] | 626 | [15 empty] | 23.62 | [17 empty] | 0.16 | [9 empty] | 2.79 | [32 empty] | 2024 | Meng, Y.-M., Huang, X.-W., Hu, R., Beaudoin, G., Zhou, M.-F., Meng, S. (2024). Deposit type discrimination based on trace elements in sphalerite. Ore Geology Reviews, 165, 105887. |  | CHN
| Freiberg kb, Liziping, Fulongchang, Shangnuluo, Baiji, Lengshuikeng, Lishan |  | Magmatic hydrothermal, Seafloor hydrothermal, Basin hydrothermal, Epithermal, Metamorphic | Mississippi Valley-type (MVT), Volcanic-hosted massive sulfide (VMS), Sedimentary Exhalative (SEDEX), Epithermal, Skarn | MVT zinc-lead, VMS zinc-lead, SEDEX zinc-lead, Epithermal zinc-lead, Skarn zinc-lead | Pb, Zn | Ag, Cu | Pb, Zn, Ag, Cu | Meng et al., 2024 |  | 19DJS-90-3 (Sp IIb) | 19DJS-90-3 (Sp IIb)-4 | [5 empty] | ore material |  |  | mineral separate | [5 empty] | mineralisation |  |  |  | sphalerite | [6 empty] | galena |  | LA-ICPMS |  |  |  |  | 5.53 | [19 empty] | 2550 | [5 empty] | 113 | [5 empty] | 232 | [9 empty] | 5294 |  | 0.07 |  |  |  | 0.75 | [7 empty] | 66 | [13 empty] | 283 | [15 empty] | 20.64 | [17 empty] | 0.13 | [9 empty] | 1 | [32 empty] | 2024 | Meng, Y.-M., Huang, X.-W., Hu, R., Beaudoin, G., Zhou, M.-F., Meng, S. (2024). Deposit type discrimination based on trace elements in sphalerite. Ore Geology Reviews, 165, 105887. |  | CHN
| Freiberg kb, Liziping, Fulongchang, Shangnuluo, Baiji, Lengshuikeng, Lishan |  | Magmatic hydrothermal, Seafloor hydrothermal, Basin hydrothermal, Epithermal, Metamorphic | Mississippi Valley-type (MVT), Volcanic-hosted massive sulfide (VMS), Sedimentary Exhalative (SEDEX), Epithermal, Skarn | MVT zinc-lead, VMS zinc-lead, SEDEX zinc-lead, Epithermal zinc-lead, Skarn zinc-lead | Pb, Zn | Ag, Cu | Pb, Zn, Ag, Cu | Meng et al., 2024 |  | 19DJS-90-3 (Sp IIb) | 19DJS-90-3 (Sp IIb)-5 | [5 empty] | ore material |  |  | mineral separate | [5 empty] | mineralisation |  |  |  | sphalerite | [6 empty] | galena |  | LA-ICPMS |  |  |  |  | 3.7 | [19 empty] | 2595 | [5 empty] | 171 | [5 empty] | 6125 | [9 empty] | 10384 |  | 0.4 |  |  |  | 1.15 | [7 empty] | 73 | [13 empty] | 1291 | [15 empty] | 7.43 | [17 empty] | 0.17 | [9 empty] | 1.58 | [32 empty] | 2024 | Meng, Y.-M., Huang, X.-W., Hu, R., Beaudoin, G., Zhou, M.-F., Meng, S. (2024). Deposit type discrimination based on trace elements in sphalerite. Ore Geology Reviews, 165, 105887. |  | CHN
| Freiberg kb, Liziping, Fulongchang, Shangnuluo, Baiji, Lengshuikeng, Lishan |  | Magmatic hydrothermal, Seafloor hydrothermal, Basin hydrothermal, Epithermal, Metamorphic | Mississippi Valley-type (MVT), Volcanic-hosted massive sulfide (VMS), Sedimentary Exhalative (SEDEX), Epithermal, Skarn | MVT zinc-lead, VMS zinc-lead, SEDEX zinc-lead, Epithermal zinc-lead, Skarn zinc-lead | Pb, Zn | Ag, Cu | Pb, Zn, Ag, Cu | Meng et al., 2024 |  | 19DJS-90-3 (Sp IIb) | 19DJS-90-3 (Sp IIb)-6 | [5 empty] | ore material |  |  | mineral separate | [5 empty] | mineralisation |  |  |  | sphalerite | [6 empty] | galena |  | LA-ICPMS |  |  |  |  | 2.49 | [19 empty] | 2535 | [5 empty] | 138 | [5 empty] | 513 | [9 empty] | 6082 |  | 0.3 |  |  |  | 0.43 | [7 empty] | 69 | [13 empty] | 349 | [15 empty] | 12.5 | [17 empty] | 0.155 | [9 empty] | 0.94 | [32 empty] | 2024 | Meng, Y.-M., Huang, X.-W., Hu, R., Beaudoin, G., Zhou, M.-F., Meng, S. (2024). Deposit type discrimination based on trace elements in sphalerite. Ore Geology Reviews, 165, 105887. |  | CHN
| Freiberg kb, Liziping, Fulongchang, Shangnuluo, Baiji, Lengshuikeng, Lishan |  | Magmatic hydrothermal, Seafloor hydrothermal, Basin hydrothermal, Epithermal, Metamorphic | Mississippi Valley-type (MVT), Volcanic-hosted massive sulfide (VMS), Sedimentary Exhalative (SEDEX), Epithermal, Skarn | MVT zinc-lead, VMS zinc-lead, SEDEX zinc-lead, Epithermal zinc-lead, Skarn zinc-lead | Pb, Zn | Ag, Cu | Pb, Zn, Ag, Cu | Meng et al., 2024 |  | 19DJS-30-5 (Sp IIb) | 19DJS-30-5 (Sp IIb)-1 | [5 empty] | ore material |  |  | mineral separate | [5 empty] | mineralisation |  |  |  | sphalerite | [6 empty] | galena |  | LA-ICPMS |  |  |  |  | 3.6 | [19 empty] | 2703 | [5 empty] | 106 | [5 empty] | 154 | [9 empty] | 14208 |  | 0.49 |  |  |  | 0.6 | [7 empty] | 126 | [13 empty] | 581 | [15 empty] | 43.18 | [17 empty] | 0.195 | [9 empty] | 1.2 | [32 empty] | 2024 | Meng, Y.-M., Huang, X.-W., Hu, R., Beaudoin, G., Zhou, M.-F., Meng, S. (2024). Deposit type discrimination based on trace elements in sphalerite. Ore Geology Reviews, 165, 105887. |  | CHN
| Freiberg kb, Liziping, Fulongchang, Shangnuluo, Baiji, Lengshuikeng, Lishan |  | Magmatic hydrothermal, Seafloor hydrothermal, Basin hydrothermal, Epithermal, Metamorphic | Mississippi Valley-type (MVT), Volcanic-hosted massive sulfide (VMS), Sedimentary Exhalative (SEDEX), Epithermal, Skarn | MVT zinc-lead, VMS zinc-lead, SEDEX zinc-lead, Epithermal zinc-lead, Skarn zinc-lead | Pb, Zn | Ag, Cu | Pb, Zn, Ag, Cu | Meng et al., 2024 |  | 19DJS-30-5 (Sp IIb) | 19DJS-30-5 (Sp IIb)-2 | [5 empty] | ore material |  |  | mineral separate | [5 empty] | mineralisation |  |  |  | sphalerite | [6 empty] | galena |  | LA-ICPMS |  |  |  |  | 5.33 | [19 empty] | 3044 | [5 empty] | 134 | [5 empty] | 636 | [9 empty] | 16440 |  | 0.18 |  |  |  | 0.475 | [7 empty] | 128 | [13 empty] | 848 | [15 empty] | 6.56 | [17 empty] | 0.15 | [9 empty] | 1.16 | [32 empty] | 2024 | Meng, Y.-M., Huang, X.-W., Hu, R., Beaudoin, G., Zhou, M.-F., Meng, S. (2024). Deposit type discrimination based on trace elements in sphalerite. Ore Geology Reviews, 165, 105887. |  | CHN
| Freiberg kb, Liziping, Fulongchang, Shangnuluo, Baiji, Lengshuikeng, Lishan |  | Magmatic hydrothermal, Seafloor hydrothermal, Basin hydrothermal, Epithermal, Metamorphic | Mississippi Valley-type (MVT), Volcanic-hosted massive sulfide (VMS), Sedimentary Exhalative (SEDEX), Epithermal, Skarn | MVT zinc-lead, VMS zinc-lead, SEDEX zinc-lead, Epithermal zinc-lead, Skarn zinc-lead | Pb, Zn | Ag, Cu | Pb, Zn, Ag, Cu | Meng et al., 2024 |  | 19FY-280-4 | 19FY-280-4-1 | [5 empty] | ore material |  |  | mineral separate | [5 empty] | mineralisation |  |  |  | sphalerite | [6 empty] | galena |  | LA-ICPMS |  |  |  |  | 1.5 | [19 empty] | 2011 | [5 empty] | 503 | [5 empty] | 87.34 | [9 empty] | 43506 |  | 0.19 |  |  |  | 1.06 | [7 empty] | 65.49 | [13 empty] | 3795 | [15 empty] | 3.49 | [17 empty] | 0.175 | [9 empty] | 1.55 | [32 empty] | 2024 | Meng, Y.-M., Huang, X.-W., Hu, R., Beaudoin, G., Zhou, M.-F., Meng, S. (2024). Deposit type discrimination based on trace elements in sphalerite. Ore Geology Reviews, 165, 105887. |  | CHN
| Freiberg kb, Liziping, Fulongchang, Shangnuluo, Baiji, Lengshuikeng, Lishan |  | Magmatic hydrothermal, Seafloor hydrothermal, Basin hydrothermal, Epithermal, Metamorphic | Mississippi Valley-type (MVT), Volcanic-hosted massive sulfide (VMS), Sedimentary Exhalative (SEDEX), Epithermal, Skarn | MVT zinc-lead, VMS zinc-lead, SEDEX zinc-lead, Epithermal zinc-lead, Skarn zinc-lead | Pb, Zn | Ag, Cu | Pb, Zn, Ag, Cu | Meng et al., 2024 |  | 19FY-280-4 | 19FY-280-4-2 | [5 empty] | ore material |  |  | mineral separate | [5 empty] | mineralisation |  |  |  | sphalerite | [6 empty] | galena |  | LA-ICPMS |  |  |  |  | 1.28 | [19 empty] | 2066 | [5 empty] | 479 | [5 empty] | 109 | [9 empty] | 37773 |  | 0.06 |  |  |  | 0.94 | [7 empty] | 103.62 | [13 empty] | 4023 | [15 empty] | 1.23 | [17 empty] | 0.245 | [9 empty] | 1.3 | [32 empty] | 2024 | Meng, Y.-M., Huang, X.-W., Hu, R., Beaudoin, G., Zhou, M.-F., Meng, S. (2024). Deposit type discrimination based on trace elements in sphalerite. Ore Geology Reviews, 165, 105887. |  | CHN
| Freiberg kb, Liziping, Fulongchang, Shangnuluo, Baiji, Lengshuikeng, Lishan |  | Magmatic hydrothermal, Seafloor hydrothermal, Basin hydrothermal, Epithermal, Metamorphic | Mississippi Valley-type (MVT), Volcanic-hosted massive sulfide (VMS), Sedimentary Exhalative (SEDEX), Epithermal, Skarn | MVT zinc-lead, VMS zinc-lead, SEDEX zinc-lead, Epithermal zinc-lead, Skarn zinc-lead | Pb, Zn | Ag, Cu | Pb, Zn, Ag, Cu | Meng et al., 2024 |  | 19FY-280-4 | 19FY-280-4-3 | [5 empty] | ore material |  |  | mineral separate | [5 empty] | mineralisation |  |  |  | sphalerite | [6 empty] | galena |  | LA-ICPMS |  |  |  |  | 1.73 | [19 empty] | 2032 | [5 empty] | 491 | [5 empty] | 87.95 | [9 empty] | 38565 |  | 0.34 |  |  |  | 1.08 | [7 empty] | 64.23 | [13 empty] | 4713 | [15 empty] | 9.89 | [17 empty] | 0.18 | [9 empty] | 1.94 | [32 empty] | 2024 | Meng, Y.-M., Huang, X.-W., Hu, R., Beaudoin, G., Zhou, M.-F., Meng, S. (2024). Deposit type discrimination based on trace elements in sphalerite. Ore Geology Reviews, 165, 105887. |  | CHN
| Freiberg kb, Liziping, Fulongchang, Shangnuluo, Baiji, Lengshuikeng, Lishan |  | Magmatic hydrothermal, Seafloor hydrothermal, Basin hydrothermal, Epithermal, Metamorphic | Mississippi Valley-type (MVT), Volcanic-hosted massive sulfide (VMS), Sedimentary Exhalative (SEDEX), Epithermal, Skarn | MVT zinc-lead, VMS zinc-lead, SEDEX zinc-lead, Epithermal zinc-lead, Skarn zinc-lead | Pb, Zn | Ag, Cu | Pb, Zn, Ag, Cu | Meng et al., 2024 |  | 19FY-240-2 | 19FY-240-2-1 | [5 empty] | ore material |  |  | mineral separate | [5 empty] | mineralisation |  |  |  | sphalerite | [6 empty] | galena |  | LA-ICPMS |  |  |  |  | 3.28 | [19 empty] | 2116 | [5 empty] | 474 | [5 empty] | 102.9 | [9 empty] | 36758 |  | 0.49 |  |  |  | 0.91 | [7 empty] | 126 | [13 empty] | 3002 | [15 empty] | 3.56 | [17 empty] | 0.185 | [9 empty] | 1.27 | [32 empty] | 2024 | Meng, Y.-M., Huang, X.-W., Hu, R., Beaudoin, G., Zhou, M.-F., Meng, S. (2024). Deposit type discrimination based on trace elements in sphalerite. Ore Geology Reviews, 165, 105887. |  | CHN
| Freiberg kb, Liziping, Fulongchang, Shangnuluo, Baiji, Lengshuikeng, Lishan |  | Magmatic hydrothermal, Seafloor hydrothermal, Basin hydrothermal, Epithermal, Metamorphic | Mississippi Valley-type (MVT), Volcanic-hosted massive sulfide (VMS), Sedimentary Exhalative (SEDEX), Epithermal, Skarn | MVT zinc-lead, VMS zinc-lead, SEDEX zinc-lead, Epithermal zinc-lead, Skarn zinc-lead | Pb, Zn | Ag, Cu | Pb, Zn, Ag, Cu | Meng et al., 2024 |  | 19FY-240-2 | 19FY-240-2-2 | [5 empty] | ore material |  |  | mineral separate | [5 empty] | mineralisation |  |  |  | sphalerite | [6 empty] | galena |  | LA-ICPMS |  |  |  |  | 1.48 | [19 empty] | 2108 | [5 empty] | 481 | [5 empty] | 100.8 | [9 empty] | 35953 |  | 0.04 |  |  |  | 1.23 | [7 empty] | 127.14 | [13 empty] | 2839 | [15 empty] | 0.51 | [17 empty] | 0.185 | [9 empty] | 1.52 | [32 empty] | 2024 | Meng, Y.-M., Huang, X.-W., Hu, R., Beaudoin, G., Zhou, M.-F., Meng, S. (2024). Deposit type discrimination based on trace elements in sphalerite. Ore Geology Reviews, 165, 105887. |  | CHN
| Freiberg kb, Liziping, Fulongchang, Shangnuluo, Baiji, Lengshuikeng, Lishan |  | Magmatic hydrothermal, Seafloor hydrothermal, Basin hydrothermal, Epithermal, Metamorphic | Mississippi Valley-type (MVT), Volcanic-hosted massive sulfide (VMS), Sedimentary Exhalative (SEDEX), Epithermal, Skarn | MVT zinc-lead, VMS zinc-lead, SEDEX zinc-lead, Epithermal zinc-lead, Skarn zinc-lead | Pb, Zn | Ag, Cu | Pb, Zn, Ag, Cu | Meng et al., 2024 |  | 19FY-240-2 | 19FY-240-2-3 | [5 empty] | ore material |  |  | mineral separate | [5 empty] | mineralisation |  |  |  | sphalerite | [6 empty] | galena |  | LA-ICPMS |  |  |  |  | 1.63 | [19 empty] | 2081 | [5 empty] | 477 | [5 empty] | 81.11 | [9 empty] | 35768 |  | 0.76 |  |  |  | 0.96 | [7 empty] | 92.72 | [13 empty] | 2886 | [15 empty] | 0.91 | [17 empty] | 0.175 | [9 empty] | 1.99 | [32 empty] | 2024 | Meng, Y.-M., Huang, X.-W., Hu, R., Beaudoin, G., Zhou, M.-F., Meng, S. (2024). Deposit type discrimination based on trace elements in sphalerite. Ore Geology Reviews, 165, 105887. |  | CHN
| Freiberg kb, Liziping, Fulongchang, Shangnuluo, Baiji, Lengshuikeng, Lishan |  | Magmatic hydrothermal, Seafloor hydrothermal, Basin hydrothermal, Epithermal, Metamorphic | Mississippi Valley-type (MVT), Volcanic-hosted massive sulfide (VMS), Sedimentary Exhalative (SEDEX), Epithermal, Skarn | MVT zinc-lead, VMS zinc-lead, SEDEX zinc-lead, Epithermal zinc-lead, Skarn zinc-lead | Pb, Zn | Ag, Cu | Pb, Zn, Ag, Cu | Meng et al., 2024 |  | 19FY-240-2 | 19FY-240-2-4 | [5 empty] | ore material |  |  | mineral separate | [5 empty] | mineralisation |  |  |  | sphalerite | [6 empty] | galena |  | LA-ICPMS |  |  |  |  | 1.65 | [19 empty] | 2270 | [5 empty] | 474 | [5 empty] | 91.25 | [9 empty] | 36437 |  | 0.58 |  |  |  | 0.93 | [7 empty] | 105.81 | [13 empty] | 3156 | [15 empty] | 0.79 | [17 empty] | 0.19 | [9 empty] | 1.3 | [32 empty] | 2024 | Meng, Y.-M., Huang, X.-W., Hu, R., Beaudoin, G., Zhou, M.-F., Meng, S. (2024). Deposit type discrimination based on trace elements in sphalerite. Ore Geology Reviews, 165, 105887. |  | CHN
| Freiberg kb, Liziping, Fulongchang, Shangnuluo, Baiji, Lengshuikeng, Lishan |  | Magmatic hydrothermal, Seafloor hydrothermal, Basin hydrothermal, Epithermal, Metamorphic | Mississippi Valley-type (MVT), Volcanic-hosted massive sulfide (VMS), Sedimentary Exhalative (SEDEX), Epithermal, Skarn | MVT zinc-lead, VMS zinc-lead, SEDEX zinc-lead, Epithermal zinc-lead, Skarn zinc-lead | Pb, Zn | Ag, Cu | Pb, Zn, Ag, Cu | Meng et al., 2024 |  | 19FY-220-1 | 19FY-220-1-1 | [5 empty] | ore material |  |  | mineral separate | [5 empty] | mineralisation |  |  |  | sphalerite | [6 empty] | galena |  | LA-ICPMS |  |  |  |  | 0.91 | [19 empty] | 2192 | [5 empty] | 503 | [5 empty] | 137.1 | [9 empty] | 48975 |  | 0.32 |  |  |  | 1.51 | [7 empty] | 181.16 | [13 empty] | 3364 | [15 empty] | 0.06 | [17 empty] | 0.19 | [9 empty] | 1.28 | [32 empty] | 2024 | Meng, Y.-M., Huang, X.-W., Hu, R., Beaudoin, G., Zhou, M.-F., Meng, S. (2024). Deposit type discrimination based on trace elements in sphalerite. Ore Geology Reviews, 165, 105887. |  | CHN
| Freiberg kb, Liziping, Fulongchang, Shangnuluo, Baiji, Lengshuikeng, Lishan |  | Magmatic hydrothermal, Seafloor hydrothermal, Basin hydrothermal, Epithermal, Metamorphic | Mississippi Valley-type (MVT), Volcanic-hosted massive sulfide (VMS), Sedimentary Exhalative (SEDEX), Epithermal, Skarn | MVT zinc-lead, VMS zinc-lead, SEDEX zinc-lead, Epithermal zinc-lead, Skarn zinc-lead | Pb, Zn | Ag, Cu | Pb, Zn, Ag, Cu | Meng et al., 2024 |  | 19FY-220-1 | 19FY-220-1-2 | [5 empty] | ore material |  |  | mineral separate | [5 empty] | mineralisation |  |  |  | sphalerite | [6 empty] | galena |  | LA-ICPMS |  |  |  |  | 2.55 | [19 empty] | 2103 | [5 empty] | 499 | [5 empty] | 125.1 | [9 empty] | 47837 |  | 0.22 |  |  |  | 0.93 | [7 empty] | 164.61 | [13 empty] | 3219 | [15 empty] | 4.63 | [17 empty] | 0.17 | [9 empty] | 1.03 | [32 empty] | 2024 | Meng, Y.-M., Huang, X.-W., Hu, R., Beaudoin, G., Zhou, M.-F., Meng, S. (2024). Deposit type discrimination based on trace elements in sphalerite. Ore Geology Reviews, 165, 105887. |  | CHN
| Freiberg kb, Liziping, Fulongchang, Shangnuluo, Baiji, Lengshuikeng, Lishan |  | Magmatic hydrothermal, Seafloor hydrothermal, Basin hydrothermal, Epithermal, Metamorphic | Mississippi Valley-type (MVT), Volcanic-hosted massive sulfide (VMS), Sedimentary Exhalative (SEDEX), Epithermal, Skarn | MVT zinc-lead, VMS zinc-lead, SEDEX zinc-lead, Epithermal zinc-lead, Skarn zinc-lead | Pb, Zn | Ag, Cu | Pb, Zn, Ag, Cu | Meng et al., 2024 |  | 19FY-220-1 | 19FY-220-1-3 | [5 empty] | ore material |  |  | mineral separate | [5 empty] | mineralisation |  |  |  | sphalerite | [6 empty] | galena |  | LA-ICPMS |  |  |  |  | 3.78 | [19 empty] | 2144 | [5 empty] | 495 | [5 empty] | 112.4 | [9 empty] | 43494 |  | 0.31 |  |  |  | 0.99 | [7 empty] | 147.56 | [13 empty] | 2572 | [15 empty] | 9.73 | [17 empty] | 0.17 | [9 empty] | 1.53 | [32 empty] | 2024 | Meng, Y.-M., Huang, X.-W., Hu, R., Beaudoin, G., Zhou, M.-F., Meng, S. (2024). Deposit type discrimination based on trace elements in sphalerite. Ore Geology Reviews, 165, 105887. |  | CHN
| Freiberg kb, Liziping, Fulongchang, Shangnuluo, Baiji, Lengshuikeng, Lishan |  | Magmatic hydrothermal, Seafloor hydrothermal, Basin hydrothermal, Epithermal, Metamorphic | Mississippi Valley-type (MVT), Volcanic-hosted massive sulfide (VMS), Sedimentary Exhalative (SEDEX), Epithermal, Skarn | MVT zinc-lead, VMS zinc-lead, SEDEX zinc-lead, Epithermal zinc-lead, Skarn zinc-lead | Pb, Zn | Ag, Cu | Pb, Zn, Ag, Cu | Meng et al., 2024 |  | 19FY-220-3 | 19FY-220-3-1 | [5 empty] | ore material |  |  | mineral separate | [5 empty] | mineralisation |  |  |  | sphalerite | [6 empty] | galena |  | LA-ICPMS |  |  |  |  | 2.18 | [19 empty] | 2380 | [5 empty] | 365 | [5 empty] | 87.45 | [9 empty] | 52403 |  | 0.28 |  |  |  | 1.38 | [7 empty] | 113.36 | [13 empty] | 3777 | [15 empty] | 2.43 | [17 empty] | 0.145 | [9 empty] | 1.23 | [32 empty] | 2024 | Meng, Y.-M., Huang, X.-W., Hu, R., Beaudoin, G., Zhou, M.-F., Meng, S. (2024). Deposit type discrimination based on trace elements in sphalerite. Ore Geology Reviews, 165, 105887. |  | CHN
| Freiberg kb, Liziping, Fulongchang, Shangnuluo, Baiji, Lengshuikeng, Lishan |  | Magmatic hydrothermal, Seafloor hydrothermal, Basin hydrothermal, Epithermal, Metamorphic | Mississippi Valley-type (MVT), Volcanic-hosted massive sulfide (VMS), Sedimentary Exhalative (SEDEX), Epithermal, Skarn | MVT zinc-lead, VMS zinc-lead, SEDEX zinc-lead, Epithermal zinc-lead, Skarn zinc-lead | Pb, Zn | Ag, Cu | Pb, Zn, Ag, Cu | Meng et al., 2024 |  | 19FY-220-3 | 19FY-220-3-2 | [5 empty] | ore material |  |  | mineral separate | [5 empty] | mineralisation |  |  |  | sphalerite | [6 empty] | galena |  | LA-ICPMS |  |  |  |  | 1.06 | [19 empty] | 2319 | [5 empty] | 359 | [5 empty] | 93.65 | [9 empty] | 53747 |  | 0.21 |  |  |  | 1.8 | [7 empty] | 125.63 | [13 empty] | 4157 | [15 empty] | 1.16 | [17 empty] | 0.18 | [9 empty] | 0.99 | [32 empty] | 2024 | Meng, Y.-M., Huang, X.-W., Hu, R., Beaudoin, G., Zhou, M.-F., Meng, S. (2024). Deposit type discrimination based on trace elements in sphalerite. Ore Geology Reviews, 165, 105887. |  | CHN
| Freiberg kb, Liziping, Fulongchang, Shangnuluo, Baiji, Lengshuikeng, Lishan |  | Magmatic hydrothermal, Seafloor hydrothermal, Basin hydrothermal, Epithermal, Metamorphic | Mississippi Valley-type (MVT), Volcanic-hosted massive sulfide (VMS), Sedimentary Exhalative (SEDEX), Epithermal, Skarn | MVT zinc-lead, VMS zinc-lead, SEDEX zinc-lead, Epithermal zinc-lead, Skarn zinc-lead | Pb, Zn | Ag, Cu | Pb, Zn, Ag, Cu | Meng et al., 2024 |  | 19FY-220-3 | 19FY-220-3-3 | [5 empty] | ore material |  |  | mineral separate | [5 empty] | mineralisation |  |  |  | sphalerite | [6 empty] | galena |  | LA-ICPMS |  |  |  |  | 1.99 | [19 empty] | 2244 | [5 empty] | 366 | [5 empty] | 86.95 | [9 empty] | 52777 |  | 0.11 |  |  |  | 1.55 | [7 empty] | 117.36 | [13 empty] | 3743 | [15 empty] | 5.48 | [17 empty] | 0.145 | [9 empty] | 1.08 | [32 empty] | 2024 | Meng, Y.-M., Huang, X.-W., Hu, R., Beaudoin, G., Zhou, M.-F., Meng, S. (2024). Deposit type discrimination based on trace elements in sphalerite. Ore Geology Reviews, 165, 105887. |  | CHN
| Freiberg kb, Liziping, Fulongchang, Shangnuluo, Baiji, Lengshuikeng, Lishan |  | Magmatic hydrothermal, Seafloor hydrothermal, Basin hydrothermal, Epithermal, Metamorphic | Mississippi Valley-type (MVT), Volcanic-hosted massive sulfide (VMS), Sedimentary Exhalative (SEDEX), Epithermal, Skarn | MVT zinc-lead, VMS zinc-lead, SEDEX zinc-lead, Epithermal zinc-lead, Skarn zinc-lead | Pb, Zn | Ag, Cu | Pb, Zn, Ag, Cu | Meng et al., 2024 |  | 19FY-220-3 | 19FY-220-3-4 | [5 empty] | ore material |  |  | mineral separate | [5 empty] | mineralisation |  |  |  | sphalerite | [6 empty] | galena |  | LA-ICPMS |  |  |  |  | 0.85 | [19 empty] | 2365 | [5 empty] | 357 | [5 empty] | 85.87 | [9 empty] | 55706 |  | 0.33 |  |  |  | 1.57 | [7 empty] | 118.03 | [13 empty] | 4216 | [15 empty] | 0.34 | [17 empty] | 0.16 | [9 empty] | 1.29 | [32 empty] | 2024 | Meng, Y.-M., Huang, X.-W., Hu, R., Beaudoin, G., Zhou, M.-F., Meng, S. (2024). Deposit type discrimination based on trace elements in sphalerite. Ore Geology Reviews, 165, 105887. |  | CHN
| Freiberg kb, Liziping, Fulongchang, Shangnuluo, Baiji, Lengshuikeng, Lishan |  | Magmatic hydrothermal, Seafloor hydrothermal, Basin hydrothermal, Epithermal, Metamorphic | Mississippi Valley-type (MVT), Volcanic-hosted massive sulfide (VMS), Sedimentary Exhalative (SEDEX), Epithermal, Skarn | MVT zinc-lead, VMS zinc-lead, SEDEX zinc-lead, Epithermal zinc-lead, Skarn zinc-lead | Pb, Zn | Ag, Cu | Pb, Zn, Ag, Cu | Meng et al., 2024 |  | 19FY-220-3 | 19FY-220-3-5 | [5 empty] | ore material |  |  | mineral separate | [5 empty] | mineralisation |  |  |  | sphalerite | [6 empty] | galena |  | LA-ICPMS |  |  |  |  | 0.99 | [19 empty] | 2612 | [5 empty] | 352 | [5 empty] | 31.75 | [9 empty] | 60955 |  | 0.63 |  |  |  | 1.56 | [7 empty] | 39.1 | [13 empty] | 4875 | [15 empty] | 0.62 | [17 empty] | 0.165 | [9 empty] | 1.42 | [32 empty] | 2024 | Meng, Y.-M., Huang, X.-W., Hu, R., Beaudoin, G., Zhou, M.-F., Meng, S. (2024). Deposit type discrimination based on trace elements in sphalerite. Ore Geology Reviews, 165, 105887. |  | CHN
| Freiberg kb, Liziping, Fulongchang, Shangnuluo, Baiji, Lengshuikeng, Lishan |  | Magmatic hydrothermal, Seafloor hydrothermal, Basin hydrothermal, Epithermal, Metamorphic | Mississippi Valley-type (MVT), Volcanic-hosted massive sulfide (VMS), Sedimentary Exhalative (SEDEX), Epithermal, Skarn | MVT zinc-lead, VMS zinc-lead, SEDEX zinc-lead, Epithermal zinc-lead, Skarn zinc-lead | Pb, Zn | Ag, Cu | Pb, Zn, Ag, Cu | Meng et al., 2024 |  | 19FY-220-3 | 19FY-220-3-6 | [5 empty] | ore material |  |  | mineral separate | [5 empty] | mineralisation |  |  |  | sphalerite | [6 empty] | galena |  | LA-ICPMS |  |  |  |  | 1.8 | [19 empty] | 2350 | [5 empty] | 348 | [5 empty] | 84.67 | [9 empty] | 54090 |  | 0.2 |  |  |  | 1.17 | [7 empty] | 112.45 | [13 empty] | 3886 | [15 empty] | 2.71 | [17 empty] | 0.14 | [9 empty] | 1.08 | [32 empty] | 2024 | Meng, Y.-M., Huang, X.-W., Hu, R., Beaudoin, G., Zhou, M.-F., Meng, S. (2024). Deposit type discrimination based on trace elements in sphalerite. Ore Geology Reviews, 165, 105887. |  | CHN
| Freiberg kb, Liziping, Fulongchang, Shangnuluo, Baiji, Lengshuikeng, Lishan |  | Magmatic hydrothermal, Seafloor hydrothermal, Basin hydrothermal, Epithermal, Metamorphic | Mississippi Valley-type (MVT), Volcanic-hosted massive sulfide (VMS), Sedimentary Exhalative (SEDEX), Epithermal, Skarn | MVT zinc-lead, VMS zinc-lead, SEDEX zinc-lead, Epithermal zinc-lead, Skarn zinc-lead | Pb, Zn | Ag, Cu | Pb, Zn, Ag, Cu | Meng et al., 2024 |  | 19FY-220-3 | 19FY-220-3-7 | [5 empty] | ore material |  |  | mineral separate | [5 empty] | mineralisation |  |  |  | sphalerite | [6 empty] | galena |  | LA-ICPMS |  |  |  |  | 1.77 | [19 empty] | 2427 | [5 empty] | 354 | [5 empty] | 85.49 | [9 empty] | 50685 |  | 0.29 |  |  |  | 1.37 | [7 empty] | 113.86 | [13 empty] | 3913 | [15 empty] | 2.05 | [17 empty] | 0.145 | [9 empty] | 1.4 | [32 empty] | 2024 | Meng, Y.-M., Huang, X.-W., Hu, R., Beaudoin, G., Zhou, M.-F., Meng, S. (2024). Deposit type discrimination based on trace elements in sphalerite. Ore Geology Reviews, 165, 105887. |  | CHN
| Freiberg kb, Liziping, Fulongchang, Shangnuluo, Baiji, Lengshuikeng, Lishan |  | Magmatic hydrothermal, Seafloor hydrothermal, Basin hydrothermal, Epithermal, Metamorphic | Mississippi Valley-type (MVT), Volcanic-hosted massive sulfide (VMS), Sedimentary Exhalative (SEDEX), Epithermal, Skarn | MVT zinc-lead, VMS zinc-lead, SEDEX zinc-lead, Epithermal zinc-lead, Skarn zinc-lead | Pb, Zn | Ag, Cu | Pb, Zn, Ag, Cu | Meng et al., 2024 |  | 19FY-220-3 | 19FY-220-3-8 | [5 empty] | ore material |  |  | mineral separate | [5 empty] | mineralisation |  |  |  | sphalerite | [6 empty] | galena |  | LA-ICPMS |  |  |  |  | 1.2 | [19 empty] | 2182 | [5 empty] | 342 | [5 empty] | 82.23 | [9 empty] | 51898 |  | 0.42 |  |  |  | 1.35 | [7 empty] | 108.58 | [13 empty] | 3851 | [15 empty] | 1.81 | [17 empty] | 0.135 | [9 empty] | 1.1 | [32 empty] | 2024 | Meng, Y.-M., Huang, X.-W., Hu, R., Beaudoin, G., Zhou, M.-F., Meng, S. (2024). Deposit type discrimination based on trace elements in sphalerite. Ore Geology Reviews, 165, 105887. |  | CHN
| Freiberg kb, Liziping, Fulongchang, Shangnuluo, Baiji, Lengshuikeng, Lishan |  | Magmatic hydrothermal, Seafloor hydrothermal, Basin hydrothermal, Epithermal, Metamorphic | Mississippi Valley-type (MVT), Volcanic-hosted massive sulfide (VMS), Sedimentary Exhalative (SEDEX), Epithermal, Skarn | MVT zinc-lead, VMS zinc-lead, SEDEX zinc-lead, Epithermal zinc-lead, Skarn zinc-lead | Pb, Zn | Ag, Cu | Pb, Zn, Ag, Cu | Meng et al., 2024 |  | 19FY-200-15 | 19FY-200-15-1 | [5 empty] | ore material |  |  | mineral separate | [5 empty] | mineralisation |  |  |  | sphalerite | [6 empty] | galena |  | LA-ICPMS |  |  |  |  | 1.26 | [19 empty] | 2259 | [5 empty] | 493 | [5 empty] | 135.4 | [9 empty] | 47134 |  | 1.48 |  |  |  | 1.42 | [7 empty] | 178.34 | [13 empty] | 3477 | [15 empty] | 0.4 | [17 empty] | 0.17 | [9 empty] | 1.2 | [32 empty] | 2024 | Meng, Y.-M., Huang, X.-W., Hu, R., Beaudoin, G., Zhou, M.-F., Meng, S. (2024). Deposit type discrimination based on trace elements in sphalerite. Ore Geology Reviews, 165, 105887. |  | CHN
| Freiberg kb, Liziping, Fulongchang, Shangnuluo, Baiji, Lengshuikeng, Lishan |  | Magmatic hydrothermal, Seafloor hydrothermal, Basin hydrothermal, Epithermal, Metamorphic | Mississippi Valley-type (MVT), Volcanic-hosted massive sulfide (VMS), Sedimentary Exhalative (SEDEX), Epithermal, Skarn | MVT zinc-lead, VMS zinc-lead, SEDEX zinc-lead, Epithermal zinc-lead, Skarn zinc-lead | Pb, Zn | Ag, Cu | Pb, Zn, Ag, Cu | Meng et al., 2024 |  | 19FY-200-15 | 19FY-200-15-2 | [5 empty] | ore material |  |  | mineral separate | [5 empty] | mineralisation |  |  |  | sphalerite | [6 empty] | galena |  | LA-ICPMS |  |  |  |  | 0.85 | [19 empty] | 2279 | [5 empty] | 474 | [5 empty] | 127.5 | [9 empty] | 42314 |  | 0.45 |  |  |  | 1.04 | [7 empty] | 183.46 | [13 empty] | 3327 | [15 empty] | 1.09 | [17 empty] | 0.185 | [9 empty] | 1 | [32 empty] | 2024 | Meng, Y.-M., Huang, X.-W., Hu, R., Beaudoin, G., Zhou, M.-F., Meng, S. (2024). Deposit type discrimination based on trace elements in sphalerite. Ore Geology Reviews, 165, 105887. |  | CHN
| Freiberg kb, Liziping, Fulongchang, Shangnuluo, Baiji, Lengshuikeng, Lishan |  | Magmatic hydrothermal, Seafloor hydrothermal, Basin hydrothermal, Epithermal, Metamorphic | Mississippi Valley-type (MVT), Volcanic-hosted massive sulfide (VMS), Sedimentary Exhalative (SEDEX), Epithermal, Skarn | MVT zinc-lead, VMS zinc-lead, SEDEX zinc-lead, Epithermal zinc-lead, Skarn zinc-lead | Pb, Zn | Ag, Cu | Pb, Zn, Ag, Cu | Meng et al., 2024 |  | 19FY-200-15 | 19FY-200-15-3 | [5 empty] | ore material |  |  | mineral separate | [5 empty] | mineralisation |  |  |  | sphalerite | [6 empty] | galena |  | LA-ICPMS |  |  |  |  | 0.83 | [19 empty] | 2253 | [5 empty] | 485 | [5 empty] | 131.8 | [9 empty] | 43530 |  | 0.2 |  |  |  | 0.33 | [7 empty] | 186.97 | [13 empty] | 3482 | [15 empty] | 0.32 | [17 empty] | 0.175 | [9 empty] | 0.68 | [32 empty] | 2024 | Meng, Y.-M., Huang, X.-W., Hu, R., Beaudoin, G., Zhou, M.-F., Meng, S. (2024). Deposit type discrimination based on trace elements in sphalerite. Ore Geology Reviews, 165, 105887. |  | CHN
| Freiberg kb, Liziping, Fulongchang, Shangnuluo, Baiji, Lengshuikeng, Lishan |  | Magmatic hydrothermal, Seafloor hydrothermal, Basin hydrothermal, Epithermal, Metamorphic | Mississippi Valley-type (MVT), Volcanic-hosted massive sulfide (VMS), Sedimentary Exhalative (SEDEX), Epithermal, Skarn | MVT zinc-lead, VMS zinc-lead, SEDEX zinc-lead, Epithermal zinc-lead, Skarn zinc-lead | Pb, Zn | Ag, Cu | Pb, Zn, Ag, Cu | Meng et al., 2024 |  | 19FY-200-15 | 19FY-200-15-4 | [5 empty] | ore material |  |  | mineral separate | [5 empty] | mineralisation |  |  |  | sphalerite | [6 empty] | galena |  | LA-ICPMS |  |  |  |  | 0.94 | [19 empty] | 2202 | [5 empty] | 464 | [5 empty] | 126.7 | [9 empty] | 38312 |  | 0.44 |  |  |  | 0.34 | [7 empty] | 186.35 | [13 empty] | 3016 | [15 empty] | 0.71 | [17 empty] | 0.18 | [9 empty] | 0.77 | [32 empty] | 2024 | Meng, Y.-M., Huang, X.-W., Hu, R., Beaudoin, G., Zhou, M.-F., Meng, S. (2024). Deposit type discrimination based on trace elements in sphalerite. Ore Geology Reviews, 165, 105887. |  | CHN
| Freiberg kb, Liziping, Fulongchang, Shangnuluo, Baiji, Lengshuikeng, Lishan |  | Magmatic hydrothermal, Seafloor hydrothermal, Basin hydrothermal, Epithermal, Metamorphic | Mississippi Valley-type (MVT), Volcanic-hosted massive sulfide (VMS), Sedimentary Exhalative (SEDEX), Epithermal, Skarn | MVT zinc-lead, VMS zinc-lead, SEDEX zinc-lead, Epithermal zinc-lead, Skarn zinc-lead | Pb, Zn | Ag, Cu | Pb, Zn, Ag, Cu | Meng et al., 2024 |  | 19FY-200-15 | 19FY-200-15-5 | [5 empty] | ore material |  |  | mineral separate | [5 empty] | mineralisation |  |  |  | sphalerite | [6 empty] | galena |  | LA-ICPMS |  |  |  |  | 1.1 | [19 empty] | 2262 | [5 empty] | 468 | [5 empty] | 131.9 | [9 empty] | 38497 |  | 0.64 |  |  |  | 0.9 | [7 empty] | 189.17 | [13 empty] | 3268 | [15 empty] | 1.43 | [17 empty] | 0.175 | [9 empty] | 0.68 | [32 empty] | 2024 | Meng, Y.-M., Huang, X.-W., Hu, R., Beaudoin, G., Zhou, M.-F., Meng, S. (2024). Deposit type discrimination based on trace elements in sphalerite. Ore Geology Reviews, 165, 105887. |  | CHN
| Freiberg kb, Liziping, Fulongchang, Shangnuluo, Baiji, Lengshuikeng, Lishan |  | Magmatic hydrothermal, Seafloor hydrothermal, Basin hydrothermal, Epithermal, Metamorphic | Mississippi Valley-type (MVT), Volcanic-hosted massive sulfide (VMS), Sedimentary Exhalative (SEDEX), Epithermal, Skarn | MVT zinc-lead, VMS zinc-lead, SEDEX zinc-lead, Epithermal zinc-lead, Skarn zinc-lead | Pb, Zn | Ag, Cu | Pb, Zn, Ag, Cu | Meng et al., 2024 |  | 19FY-200-15 | 19FY-200-15-6 | [5 empty] | ore material |  |  | mineral separate | [5 empty] | mineralisation |  |  |  | sphalerite | [6 empty] | galena |  | LA-ICPMS |  |  |  |  | 2.54 | [19 empty] | 2170 | [5 empty] | 422 | [5 empty] | 132.2 | [9 empty] | 36122 |  | 0.4 |  |  |  | 0.79 | [7 empty] | 182.46 | [13 empty] | 2900 | [15 empty] | 6.42 | [17 empty] | 0.16 | [9 empty] | 0.86 | [32 empty] | 2024 | Meng, Y.-M., Huang, X.-W., Hu, R., Beaudoin, G., Zhou, M.-F., Meng, S. (2024). Deposit type discrimination based on trace elements in sphalerite. Ore Geology Reviews, 165, 105887. |  | CHN
| Freiberg kb, Liziping, Fulongchang, Shangnuluo, Baiji, Lengshuikeng, Lishan |  | Magmatic hydrothermal, Seafloor hydrothermal, Basin hydrothermal, Epithermal, Metamorphic | Mississippi Valley-type (MVT), Volcanic-hosted massive sulfide (VMS), Sedimentary Exhalative (SEDEX), Epithermal, Skarn | MVT zinc-lead, VMS zinc-lead, SEDEX zinc-lead, Epithermal zinc-lead, Skarn zinc-lead | Pb, Zn | Ag, Cu | Pb, Zn, Ag, Cu | Meng et al., 2024 |  | 19FY-280-4 | 19FY-280-4-4 | [5 empty] | ore material |  |  | mineral separate | [5 empty] | mineralisation |  |  |  | sphalerite | [6 empty] | galena |  | LA-ICPMS |  |  |  |  | 1.04 | [19 empty] | 1877 | [5 empty] | 524 | [5 empty] | 94.72 | [9 empty] | 24259 |  | 0.06 |  |  |  | 0.99 | [7 empty] | 100.28 | [13 empty] | 2313 | [15 empty] | 1.67 | [17 empty] | 0.185 | [9 empty] | 1.17 | [32 empty] | 2024 | Meng, Y.-M., Huang, X.-W., Hu, R., Beaudoin, G., Zhou, M.-F., Meng, S. (2024). Deposit type discrimination based on trace elements in sphalerite. Ore Geology Reviews, 165, 105887. |  | CHN
| Freiberg kb, Liziping, Fulongchang, Shangnuluo, Baiji, Lengshuikeng, Lishan |  | Magmatic hydrothermal, Seafloor hydrothermal, Basin hydrothermal, Epithermal, Metamorphic | Mississippi Valley-type (MVT), Volcanic-hosted massive sulfide (VMS), Sedimentary Exhalative (SEDEX), Epithermal, Skarn | MVT zinc-lead, VMS zinc-lead, SEDEX zinc-lead, Epithermal zinc-lead, Skarn zinc-lead | Pb, Zn | Ag, Cu | Pb, Zn, Ag, Cu | Meng et al., 2024 |  | 19FY-280-4 | 19FY-280-4-5 | [5 empty] | ore material |  |  | mineral separate | [5 empty] | mineralisation |  |  |  | sphalerite | [6 empty] | galena |  | LA-ICPMS |  |  |  |  | 1.25 | [19 empty] | 1829 | [5 empty] | 514 | [5 empty] | 94.85 | [9 empty] | 21021 |  | 0.05 |  |  |  | 0.9 | [7 empty] | 97.79 | [13 empty] | 2087 | [15 empty] | 2.12 | [17 empty] | 0.18 | [9 empty] | 1.47 | [32 empty] | 2024 | Meng, Y.-M., Huang, X.-W., Hu, R., Beaudoin, G., Zhou, M.-F., Meng, S. (2024). Deposit type discrimination based on trace elements in sphalerite. Ore Geology Reviews, 165, 105887. |  | CHN
| Freiberg kb, Liziping, Fulongchang, Shangnuluo, Baiji, Lengshuikeng, Lishan |  | Magmatic hydrothermal, Seafloor hydrothermal, Basin hydrothermal, Epithermal, Metamorphic | Mississippi Valley-type (MVT), Volcanic-hosted massive sulfide (VMS), Sedimentary Exhalative (SEDEX), Epithermal, Skarn | MVT zinc-lead, VMS zinc-lead, SEDEX zinc-lead, Epithermal zinc-lead, Skarn zinc-lead | Pb, Zn | Ag, Cu | Pb, Zn, Ag, Cu | Meng et al., 2024 |  | 19FY-280-4 | 19FY-280-4-6 | [5 empty] | ore material |  |  | mineral separate | [5 empty] | mineralisation |  |  |  | sphalerite | [6 empty] | galena |  | LA-ICPMS |  |  |  |  | 2.68 | [19 empty] | 1832 | [5 empty] | 510 | [5 empty] | 84.52 | [9 empty] | 25127 |  | 0.07 |  |  |  | 0.79 | [7 empty] | 88.93 | [13 empty] | 2773 | [15 empty] | 44.43 | [17 empty] | 0.24 | [9 empty] | 1.49 | [32 empty] | 2024 | Meng, Y.-M., Huang, X.-W., Hu, R., Beaudoin, G., Zhou, M.-F., Meng, S. (2024). Deposit type discrimination based on trace elements in sphalerite. Ore Geology Reviews, 165, 105887. |  | CHN
| Freiberg kb, Liziping, Fulongchang, Shangnuluo, Baiji, Lengshuikeng, Lishan |  | Magmatic hydrothermal, Seafloor hydrothermal, Basin hydrothermal, Epithermal, Metamorphic | Mississippi Valley-type (MVT), Volcanic-hosted massive sulfide (VMS), Sedimentary Exhalative (SEDEX), Epithermal, Skarn | MVT zinc-lead, VMS zinc-lead, SEDEX zinc-lead, Epithermal zinc-lead, Skarn zinc-lead | Pb, Zn | Ag, Cu | Pb, Zn, Ag, Cu | Meng et al., 2024 |  | 19FY-280-4 | 19FY-280-4-7 | [5 empty] | ore material |  |  | mineral separate | [5 empty] | mineralisation |  |  |  | sphalerite | [6 empty] | galena |  | LA-ICPMS |  |  |  |  | 1.92 | [19 empty] | 2066 | [5 empty] | 513 | [5 empty] | 80.49 | [9 empty] | 28474 |  | 0.29 |  |  |  | 1.11 | [7 empty] | 84.7 | [13 empty] | 2957 | [15 empty] | 7.07 | [17 empty] | 0.18 | [9 empty] | 1.47 | [32 empty] | 2024 | Meng, Y.-M., Huang, X.-W., Hu, R., Beaudoin, G., Zhou, M.-F., Meng, S. (2024). Deposit type discrimination based on trace elements in sphalerite. Ore Geology Reviews, 165, 105887. |  | CHN
| Freiberg kb, Liziping, Fulongchang, Shangnuluo, Baiji, Lengshuikeng, Lishan |  | Magmatic hydrothermal, Seafloor hydrothermal, Basin hydrothermal, Epithermal, Metamorphic | Mississippi Valley-type (MVT), Volcanic-hosted massive sulfide (VMS), Sedimentary Exhalative (SEDEX), Epithermal, Skarn | MVT zinc-lead, VMS zinc-lead, SEDEX zinc-lead, Epithermal zinc-lead, Skarn zinc-lead | Pb, Zn | Ag, Cu | Pb, Zn, Ag, Cu | Meng et al., 2024 |  | 19FY-280-4 | 19FY-280-4-8 | [5 empty] | ore material |  |  | mineral separate | [5 empty] | mineralisation |  |  |  | sphalerite | [6 empty] | galena |  | LA-ICPMS |  |  |  |  | 2.55 | [19 empty] | 1952 | [5 empty] | 493 | [5 empty] | 80.63 | [9 empty] | 28713 |  | 0.59 |  |  |  | 0.89 | [7 empty] | 84.6 | [13 empty] | 2719 | [15 empty] | 7.46 | [17 empty] | 0.185 | [9 empty] | 2.17 | [32 empty] | 2024 | Meng, Y.-M., Huang, X.-W., Hu, R., Beaudoin, G., Zhou, M.-F., Meng, S. (2024). Deposit type discrimination based on trace elements in sphalerite. Ore Geology Reviews, 165, 105887. |  | CHN
| Freiberg kb, Liziping, Fulongchang, Shangnuluo, Baiji, Lengshuikeng, Lishan |  | Magmatic hydrothermal, Seafloor hydrothermal, Basin hydrothermal, Epithermal, Metamorphic | Mississippi Valley-type (MVT), Volcanic-hosted massive sulfide (VMS), Sedimentary Exhalative (SEDEX), Epithermal, Skarn | MVT zinc-lead, VMS zinc-lead, SEDEX zinc-lead, Epithermal zinc-lead, Skarn zinc-lead | Pb, Zn | Ag, Cu | Pb, Zn, Ag, Cu | Meng et al., 2024 |  | 19FY-280-4 | 19FY-280-4-9 | [5 empty] | ore material |  |  | mineral separate | [5 empty] | mineralisation |  |  |  | sphalerite | [6 empty] | galena |  | LA-ICPMS |  |  |  |  | 2.23 | [19 empty] | 1820 | [5 empty] | 499 | [5 empty] | 78.83 | [9 empty] | 15534 |  | 0.23 |  |  |  | 0.63 | [7 empty] | 84.89 | [13 empty] | 1610 | [15 empty] | 5.02 | [17 empty] | 0.185 | [9 empty] | 2.94 | [32 empty] | 2024 | Meng, Y.-M., Huang, X.-W., Hu, R., Beaudoin, G., Zhou, M.-F., Meng, S. (2024). Deposit type discrimination based on trace elements in sphalerite. Ore Geology Reviews, 165, 105887. |  | CHN
| Freiberg kb, Liziping, Fulongchang, Shangnuluo, Baiji, Lengshuikeng, Lishan |  | Magmatic hydrothermal, Seafloor hydrothermal, Basin hydrothermal, Epithermal, Metamorphic | Mississippi Valley-type (MVT), Volcanic-hosted massive sulfide (VMS), Sedimentary Exhalative (SEDEX), Epithermal, Skarn | MVT zinc-lead, VMS zinc-lead, SEDEX zinc-lead, Epithermal zinc-lead, Skarn zinc-lead | Pb, Zn | Ag, Cu | Pb, Zn, Ag, Cu | Meng et al., 2024 |  | 19FY-280-4 | 19FY-280-4-10 | [5 empty] | ore material |  |  | mineral separate | [5 empty] | mineralisation |  |  |  | sphalerite | [6 empty] | galena |  | LA-ICPMS |  |  |  |  | 1.43 | [19 empty] | 1819 | [5 empty] | 495 | [5 empty] | 84.11 | [9 empty] | 22915 |  | 1.03 |  |  |  | 1.01 | [7 empty] | 88.9 | [13 empty] | 2345 | [15 empty] | 8.22 | [17 empty] | 0.21 | [9 empty] | 1.15 | [32 empty] | 2024 | Meng, Y.-M., Huang, X.-W., Hu, R., Beaudoin, G., Zhou, M.-F., Meng, S. (2024). Deposit type discrimination based on trace elements in sphalerite. Ore Geology Reviews, 165, 105887. |  | CHN
| Freiberg kb, Liziping, Fulongchang, Shangnuluo, Baiji, Lengshuikeng, Lishan |  | Magmatic hydrothermal, Seafloor hydrothermal, Basin hydrothermal, Epithermal, Metamorphic | Mississippi Valley-type (MVT), Volcanic-hosted massive sulfide (VMS), Sedimentary Exhalative (SEDEX), Epithermal, Skarn | MVT zinc-lead, VMS zinc-lead, SEDEX zinc-lead, Epithermal zinc-lead, Skarn zinc-lead | Pb, Zn | Ag, Cu | Pb, Zn, Ag, Cu | Meng et al., 2024 |  | 19FY-240-2 | 19FY-240-2-5 | [5 empty] | ore material |  |  | mineral separate | [5 empty] | mineralisation |  |  |  | sphalerite | [6 empty] | galena |  | LA-ICPMS |  |  |  |  | 4.08 | [19 empty] | 2025 | [5 empty] | 528 | [5 empty] | 131.8 | [9 empty] | 32787 |  | 0.04 |  |  |  | 0.77 | [7 empty] | 149.27 | [13 empty] | 2408 | [15 empty] | 5.42 | [17 empty] | 0.17 | [9 empty] | 1.27 | [32 empty] | 2024 | Meng, Y.-M., Huang, X.-W., Hu, R., Beaudoin, G., Zhou, M.-F., Meng, S. (2024). Deposit type discrimination based on trace elements in sphalerite. Ore Geology Reviews, 165, 105887. |  | CHN
| Freiberg kb, Liziping, Fulongchang, Shangnuluo, Baiji, Lengshuikeng, Lishan |  | Magmatic hydrothermal, Seafloor hydrothermal, Basin hydrothermal, Epithermal, Metamorphic | Mississippi Valley-type (MVT), Volcanic-hosted massive sulfide (VMS), Sedimentary Exhalative (SEDEX), Epithermal, Skarn | MVT zinc-lead, VMS zinc-lead, SEDEX zinc-lead, Epithermal zinc-lead, Skarn zinc-lead | Pb, Zn | Ag, Cu | Pb, Zn, Ag, Cu | Meng et al., 2024 |  | 19FY-240-2 | 19FY-240-2-6 | [5 empty] | ore material |  |  | mineral separate | [5 empty] | mineralisation |  |  |  | sphalerite | [6 empty] | galena |  | LA-ICPMS |  |  |  |  | 173.2 | [19 empty] | 2026 | [5 empty] | 475 | [5 empty] | 228.2 | [9 empty] | 33287 |  | 0.2 |  |  |  | 0.93 | [7 empty] | 150.57 | [13 empty] | 2075 | [15 empty] | 9494 | [17 empty] | 0.17 | [9 empty] | 4.1 | [32 empty] | 2024 | Meng, Y.-M., Huang, X.-W., Hu, R., Beaudoin, G., Zhou, M.-F., Meng, S. (2024). Deposit type discrimination based on trace elements in sphalerite. Ore Geology Reviews, 165, 105887. |  | CHN
| Freiberg kb, Liziping, Fulongchang, Shangnuluo, Baiji, Lengshuikeng, Lishan |  | Magmatic hydrothermal, Seafloor hydrothermal, Basin hydrothermal, Epithermal, Metamorphic | Mississippi Valley-type (MVT), Volcanic-hosted massive sulfide (VMS), Sedimentary Exhalative (SEDEX), Epithermal, Skarn | MVT zinc-lead, VMS zinc-lead, SEDEX zinc-lead, Epithermal zinc-lead, Skarn zinc-lead | Pb, Zn | Ag, Cu | Pb, Zn, Ag, Cu | Meng et al., 2024 |  | 19FY-240-2 | 19FY-240-2-7 | [5 empty] | ore material |  |  | mineral separate | [5 empty] | mineralisation |  |  |  | sphalerite | [6 empty] | galena |  | LA-ICPMS |  |  |  |  | 2.44 | [19 empty] | 2083 | [5 empty] | 482 | [5 empty] | 122.4 | [9 empty] | 35952 |  | 0.12 |  |  |  | 0.96 | [7 empty] | 128.12 | [13 empty] | 2378 | [15 empty] | 2.67 | [17 empty] | 0.17 | [9 empty] | 1.22 | [32 empty] | 2024 | Meng, Y.-M., Huang, X.-W., Hu, R., Beaudoin, G., Zhou, M.-F., Meng, S. (2024). Deposit type discrimination based on trace elements in sphalerite. Ore Geology Reviews, 165, 105887. |  | CHN
| Freiberg kb, Liziping, Fulongchang, Shangnuluo, Baiji, Lengshuikeng, Lishan |  | Magmatic hydrothermal, Seafloor hydrothermal, Basin hydrothermal, Epithermal, Metamorphic | Mississippi Valley-type (MVT), Volcanic-hosted massive sulfide (VMS), Sedimentary Exhalative (SEDEX), Epithermal, Skarn | MVT zinc-lead, VMS zinc-lead, SEDEX zinc-lead, Epithermal zinc-lead, Skarn zinc-lead | Pb, Zn | Ag, Cu | Pb, Zn, Ag, Cu | Meng et al., 2024 |  | 19FY-240-2 | 19FY-240-2-8 | [5 empty] | ore material |  |  | mineral separate | [5 empty] | mineralisation |  |  |  | sphalerite | [6 empty] | galena |  | LA-ICPMS |  |  |  |  | 1.89 | [19 empty] | 2030 | [5 empty] | 473 | [5 empty] | 106.7 | [9 empty] | 35810 |  | 0.18 |  |  |  | 0.69 | [7 empty] | 132.08 | [13 empty] | 2686 | [15 empty] | 1.71 | [17 empty] | 0.185 | [9 empty] | 1.27 | [32 empty] | 2024 | Meng, Y.-M., Huang, X.-W., Hu, R., Beaudoin, G., Zhou, M.-F., Meng, S. (2024). Deposit type discrimination based on trace elements in sphalerite. Ore Geology Reviews, 165, 105887. |  | CHN
| Freiberg kb, Liziping, Fulongchang, Shangnuluo, Baiji, Lengshuikeng, Lishan |  | Magmatic hydrothermal, Seafloor hydrothermal, Basin hydrothermal, Epithermal, Metamorphic | Mississippi Valley-type (MVT), Volcanic-hosted massive sulfide (VMS), Sedimentary Exhalative (SEDEX), Epithermal, Skarn | MVT zinc-lead, VMS zinc-lead, SEDEX zinc-lead, Epithermal zinc-lead, Skarn zinc-lead | Pb, Zn | Ag, Cu | Pb, Zn, Ag, Cu | Meng et al., 2024 |  | 19FY-240-2 | 19FY-240-2-9 | [5 empty] | ore material |  |  | mineral separate | [5 empty] | mineralisation |  |  |  | sphalerite | [6 empty] | galena |  | LA-ICPMS |  |  |  |  | 1.57 | [19 empty] | 2076 | [5 empty] | 485 | [5 empty] | 110.8 | [9 empty] | 36055 |  | 0.17 |  |  |  | 1.38 | [7 empty] | 132.98 | [13 empty] | 2476 | [15 empty] | 0.63 | [17 empty] | 0.17 | [9 empty] | 1.57 | [32 empty] | 2024 | Meng, Y.-M., Huang, X.-W., Hu, R., Beaudoin, G., Zhou, M.-F., Meng, S. (2024). Deposit type discrimination based on trace elements in sphalerite. Ore Geology Reviews, 165, 105887. |  | CHN
| Freiberg kb, Liziping, Fulongchang, Shangnuluo, Baiji, Lengshuikeng, Lishan |  | Magmatic hydrothermal, Seafloor hydrothermal, Basin hydrothermal, Epithermal, Metamorphic | Mississippi Valley-type (MVT), Volcanic-hosted massive sulfide (VMS), Sedimentary Exhalative (SEDEX), Epithermal, Skarn | MVT zinc-lead, VMS zinc-lead, SEDEX zinc-lead, Epithermal zinc-lead, Skarn zinc-lead | Pb, Zn | Ag, Cu | Pb, Zn, Ag, Cu | Meng et al., 2024 |  | 19FY-200-15 | 19FY-200-15-7 | [5 empty] | ore material |  |  | mineral separate | [5 empty] | mineralisation |  |  |  | sphalerite | [6 empty] | galena |  | LA-ICPMS |  |  |  |  | 1.25 | [19 empty] | 2086 | [5 empty] | 428 | [5 empty] | 135.6 | [9 empty] | 33432 |  | 1.11 |  |  |  | 1.01 | [7 empty] | 176.02 | [13 empty] | 2704 | [15 empty] | 0.87 | [17 empty] | 0.155 | [9 empty] | 1.39 | [32 empty] | 2024 | Meng, Y.-M., Huang, X.-W., Hu, R., Beaudoin, G., Zhou, M.-F., Meng, S. (2024). Deposit type discrimination based on trace elements in sphalerite. Ore Geology Reviews, 165, 105887. |  | CHN
| Freiberg kb, Liziping, Fulongchang, Shangnuluo, Baiji, Lengshuikeng, Lishan |  | Magmatic hydrothermal, Seafloor hydrothermal, Basin hydrothermal, Epithermal, Metamorphic | Mississippi Valley-type (MVT), Volcanic-hosted massive sulfide (VMS), Sedimentary Exhalative (SEDEX), Epithermal, Skarn | MVT zinc-lead, VMS zinc-lead, SEDEX zinc-lead, Epithermal zinc-lead, Skarn zinc-lead | Pb, Zn | Ag, Cu | Pb, Zn, Ag, Cu | Meng et al., 2024 |  | 19FY-200-15 | 19FY-200-15-8 | [5 empty] | ore material |  |  | mineral separate | [5 empty] | mineralisation |  |  |  | sphalerite | [6 empty] | galena |  | LA-ICPMS |  |  |  |  | 2.89 | [19 empty] | 2084 | [5 empty] | 489 | [5 empty] | 130.5 | [9 empty] | 35429 |  | 0.56 |  |  |  | 0.91 | [7 empty] | 181.24 | [13 empty] | 2757 | [15 empty] | 2.76 | [17 empty] | 0.17 | [9 empty] | 0.82 | [32 empty] | 2024 | Meng, Y.-M., Huang, X.-W., Hu, R., Beaudoin, G., Zhou, M.-F., Meng, S. (2024). Deposit type discrimination based on trace elements in sphalerite. Ore Geology Reviews, 165, 105887. |  | CHN
| Freiberg kb, Liziping, Fulongchang, Shangnuluo, Baiji, Lengshuikeng, Lishan |  | Magmatic hydrothermal, Seafloor hydrothermal, Basin hydrothermal, Epithermal, Metamorphic | Mississippi Valley-type (MVT), Volcanic-hosted massive sulfide (VMS), Sedimentary Exhalative (SEDEX), Epithermal, Skarn | MVT zinc-lead, VMS zinc-lead, SEDEX zinc-lead, Epithermal zinc-lead, Skarn zinc-lead | Pb, Zn | Ag, Cu | Pb, Zn, Ag, Cu | Meng et al., 2024 |  | 19FY-200-15 | 19FY-200-15-9 | [5 empty] | ore material |  |  | mineral separate | [5 empty] | mineralisation |  |  |  | sphalerite | [6 empty] | galena |  | LA-ICPMS |  |  |  |  | 2.18 | [19 empty] | 2199 | [5 empty] | 476 | [5 empty] | 162 | [9 empty] | 35567 |  | 6.74 |  |  |  | 2.25 | [7 empty] | 204.51 | [13 empty] | 2529 | [15 empty] | 5.79 | [17 empty] | 0.195 | [9 empty] | 4.57 | [32 empty] | 2024 | Meng, Y.-M., Huang, X.-W., Hu, R., Beaudoin, G., Zhou, M.-F., Meng, S. (2024). Deposit type discrimination based on trace elements in sphalerite. Ore Geology Reviews, 165, 105887. |  | CHN
| Freiberg kb, Liziping, Fulongchang, Shangnuluo, Baiji, Lengshuikeng, Lishan |  | Magmatic hydrothermal, Seafloor hydrothermal, Basin hydrothermal, Epithermal, Metamorphic | Mississippi Valley-type (MVT), Volcanic-hosted massive sulfide (VMS), Sedimentary Exhalative (SEDEX), Epithermal, Skarn | MVT zinc-lead, VMS zinc-lead, SEDEX zinc-lead, Epithermal zinc-lead, Skarn zinc-lead | Pb, Zn | Ag, Cu | Pb, Zn, Ag, Cu | Meng et al., 2024 |  | 19FY-200-15 | 19FY-200-15-10 | [5 empty] | ore material |  |  | mineral separate | [5 empty] | mineralisation |  |  |  | sphalerite | [6 empty] | galena |  | LA-ICPMS |  |  |  |  | 0.9 | [19 empty] | 2202 | [5 empty] | 486 | [5 empty] | 133.5 | [9 empty] | 37658 |  | 0.78 |  |  |  | 0.33 | [7 empty] | 178.07 | [13 empty] | 2911 | [15 empty] | 0.38 | [17 empty] | 0.18 | [9 empty] | 0.88 | [32 empty] | 2024 | Meng, Y.-M., Huang, X.-W., Hu, R., Beaudoin, G., Zhou, M.-F., Meng, S. (2024). Deposit type discrimination based on trace elements in sphalerite. Ore Geology Reviews, 165, 105887. |  | CHN
| Freiberg kb, Liziping, Fulongchang, Shangnuluo, Baiji, Lengshuikeng, Lishan |  | Magmatic hydrothermal, Seafloor hydrothermal, Basin hydrothermal, Epithermal, Metamorphic | Mississippi Valley-type (MVT), Volcanic-hosted massive sulfide (VMS), Sedimentary Exhalative (SEDEX), Epithermal, Skarn | MVT zinc-lead, VMS zinc-lead, SEDEX zinc-lead, Epithermal zinc-lead, Skarn zinc-lead | Pb, Zn | Ag, Cu | Pb, Zn, Ag, Cu | Meng et al., 2024 |  | YH01 | YH01-1 | [5 empty] | ore material |  |  | mineral separate | [5 empty] | mineralisation |  |  |  | sphalerite | [6 empty] | galena |  | LA-ICPMS |  |  |  |  | 7.72753 | [19 empty] | 4639.559271 | [5 empty] | 0.035749 | [5 empty] | 341.229088 | [9 empty] | 68769.02 |  | 13.57733 |  |  |  | 3.069844 | [7 empty] | 124.839256 | [13 empty] | 6006.501232 | [15 empty] | 22.606183 | [17 empty] | 9.249932 | [9 empty] | 6.429651 | [32 empty] | 2024 | Meng, Y.-M., Huang, X.-W., Hu, R., Beaudoin, G., Zhou, M.-F., Meng, S. (2024). Deposit type discrimination based on trace elements in sphalerite. Ore Geology Reviews, 165, 105887. |  | CHN
| Freiberg kb, Liziping, Fulongchang, Shangnuluo, Baiji, Lengshuikeng, Lishan |  | Magmatic hydrothermal, Seafloor hydrothermal, Basin hydrothermal, Epithermal, Metamorphic | Mississippi Valley-type (MVT), Volcanic-hosted massive sulfide (VMS), Sedimentary Exhalative (SEDEX), Epithermal, Skarn | MVT zinc-lead, VMS zinc-lead, SEDEX zinc-lead, Epithermal zinc-lead, Skarn zinc-lead | Pb, Zn | Ag, Cu | Pb, Zn, Ag, Cu | Meng et al., 2024 |  | YH01 | YH01-2 | [5 empty] | ore material |  |  | mineral separate | [5 empty] | mineralisation |  |  |  | sphalerite | [6 empty] | galena |  | LA-ICPMS |  |  |  |  | 3.234851 | [19 empty] | 4770.707812 | [5 empty] | 0.183325 | [5 empty] | 175.402437 | [9 empty] | 72501.41 |  | 27.787754 |  |  |  | 2.195146 | [7 empty] | 116.75737 | [13 empty] | 6180.967723 | [15 empty] | 0.978796 | [17 empty] | 0.605944 | [9 empty] | 3.979764 | [32 empty] | 2024 | Meng, Y.-M., Huang, X.-W., Hu, R., Beaudoin, G., Zhou, M.-F., Meng, S. (2024). Deposit type discrimination based on trace elements in sphalerite. Ore Geology Reviews, 165, 105887. |  | CHN
| Freiberg kb, Liziping, Fulongchang, Shangnuluo, Baiji, Lengshuikeng, Lishan |  | Magmatic hydrothermal, Seafloor hydrothermal, Basin hydrothermal, Epithermal, Metamorphic | Mississippi Valley-type (MVT), Volcanic-hosted massive sulfide (VMS), Sedimentary Exhalative (SEDEX), Epithermal, Skarn | MVT zinc-lead, VMS zinc-lead, SEDEX zinc-lead, Epithermal zinc-lead, Skarn zinc-lead | Pb, Zn | Ag, Cu | Pb, Zn, Ag, Cu | Meng et al., 2024 |  | YH01 | YH01-3 | [5 empty] | ore material |  |  | mineral separate | [5 empty] | mineralisation |  |  |  | sphalerite | [6 empty] | galena |  | LA-ICPMS |  |  |  |  | 5.070808 | [19 empty] | 4815.394985 | [5 empty] | 0.181164 | [5 empty] | 134.638707 | [9 empty] | 69961.37 |  | 19.534367 |  |  |  | 1.955377 | [7 empty] | 120.779202 | [13 empty] | 6051.982165 | [15 empty] | 6.498339 | [17 empty] | 6.570422 | [9 empty] | 2.993237 | [32 empty] | 2024 | Meng, Y.-M., Huang, X.-W., Hu, R., Beaudoin, G., Zhou, M.-F., Meng, S. (2024). Deposit type discrimination based on trace elements in sphalerite. Ore Geology Reviews, 165, 105887. |  | CHN
| Freiberg kb, Liziping, Fulongchang, Shangnuluo, Baiji, Lengshuikeng, Lishan |  | Magmatic hydrothermal, Seafloor hydrothermal, Basin hydrothermal, Epithermal, Metamorphic | Mississippi Valley-type (MVT), Volcanic-hosted massive sulfide (VMS), Sedimentary Exhalative (SEDEX), Epithermal, Skarn | MVT zinc-lead, VMS zinc-lead, SEDEX zinc-lead, Epithermal zinc-lead, Skarn zinc-lead | Pb, Zn | Ag, Cu | Pb, Zn, Ag, Cu | Meng et al., 2024 |  | YH02 | YH02-1 | [5 empty] | ore material |  |  | mineral separate | [5 empty] | mineralisation |  |  |  | sphalerite | [6 empty] | galena |  | LA-ICPMS |  |  |  |  | 19.735115 | [19 empty] | 5217.526557 | [5 empty] | 16.462184 | [5 empty] | 148.991625 | [9 empty] | 75775.57 |  | 4.62248 |  |  |  | 1.235704 | [7 empty] | 60.086491 | [13 empty] | 5272.125185 | [15 empty] | 3.502092 | [17 empty] | 5.246636 | [9 empty] | 4.487019 | [32 empty] | 2024 | Meng, Y.-M., Huang, X.-W., Hu, R., Beaudoin, G., Zhou, M.-F., Meng, S. (2024). Deposit type discrimination based on trace elements in sphalerite. Ore Geology Reviews, 165, 105887. |  | CHN
| Freiberg kb, Liziping, Fulongchang, Shangnuluo, Baiji, Lengshuikeng, Lishan |  | Magmatic hydrothermal, Seafloor hydrothermal, Basin hydrothermal, Epithermal, Metamorphic | Mississippi Valley-type (MVT), Volcanic-hosted massive sulfide (VMS), Sedimentary Exhalative (SEDEX), Epithermal, Skarn | MVT zinc-lead, VMS zinc-lead, SEDEX zinc-lead, Epithermal zinc-lead, Skarn zinc-lead | Pb, Zn | Ag, Cu | Pb, Zn, Ag, Cu | Meng et al., 2024 |  | YH02 | YH02-2 | [5 empty] | ore material |  |  | mineral separate | [5 empty] | mineralisation |  |  |  | sphalerite | [6 empty] | galena |  | LA-ICPMS |  |  |  |  | 16.10778 | [19 empty] | 4925.556979 | [5 empty] | 14.795832 | [5 empty] | 110.05955 | [9 empty] | 72560.16 |  | 3.903215 |  |  |  | 1.735854 | [7 empty] | 57.874664 | [13 empty] | 7164.359392 | [15 empty] | 4.216983 | [17 empty] | 4.383815 | [9 empty] | 5.015413 | [32 empty] | 2024 | Meng, Y.-M., Huang, X.-W., Hu, R., Beaudoin, G., Zhou, M.-F., Meng, S. (2024). Deposit type discrimination based on trace elements in sphalerite. Ore Geology Reviews, 165, 105887. |  | CHN
| Freiberg kb, Liziping, Fulongchang, Shangnuluo, Baiji, Lengshuikeng, Lishan |  | Magmatic hydrothermal, Seafloor hydrothermal, Basin hydrothermal, Epithermal, Metamorphic | Mississippi Valley-type (MVT), Volcanic-hosted massive sulfide (VMS), Sedimentary Exhalative (SEDEX), Epithermal, Skarn | MVT zinc-lead, VMS zinc-lead, SEDEX zinc-lead, Epithermal zinc-lead, Skarn zinc-lead | Pb, Zn | Ag, Cu | Pb, Zn, Ag, Cu | Meng et al., 2024 |  | YH02 | YH02-3 | [5 empty] | ore material |  |  | mineral separate | [5 empty] | mineralisation |  |  |  | sphalerite | [6 empty] | galena |  | LA-ICPMS |  |  |  |  | 17.370719 | [19 empty] | 5242.384954 | [5 empty] | 10.935984 | [5 empty] | 140.512564 | [9 empty] | 73352.08 |  | 3.853925 |  |  |  | 2.216523 | [7 empty] | 61.746646 | [13 empty] | 4989.83105 | [15 empty] | 3.015705 | [17 empty] | 4.575231 | [9 empty] | 4.340557 | [32 empty] | 2024 | Meng, Y.-M., Huang, X.-W., Hu, R., Beaudoin, G., Zhou, M.-F., Meng, S. (2024). Deposit type discrimination based on trace elements in sphalerite. Ore Geology Reviews, 165, 105887. |  | CHN
| Freiberg kb, Liziping, Fulongchang, Shangnuluo, Baiji, Lengshuikeng, Lishan |  | Magmatic hydrothermal, Seafloor hydrothermal, Basin hydrothermal, Epithermal, Metamorphic | Mississippi Valley-type (MVT), Volcanic-hosted massive sulfide (VMS), Sedimentary Exhalative (SEDEX), Epithermal, Skarn | MVT zinc-lead, VMS zinc-lead, SEDEX zinc-lead, Epithermal zinc-lead, Skarn zinc-lead | Pb, Zn | Ag, Cu | Pb, Zn, Ag, Cu | Meng et al., 2024 |  | GG_SG400_E01 | GG_SG400_E01-1 | [5 empty] | ore material |  |  | mineral separate | [5 empty] | mineralisation |  |  |  | sphalerite | [6 empty] | galena |  | LA-ICPMS |  |  |  |  | 5.135457 | [19 empty] | 3883.601311 | [5 empty] | 215.432432 | [5 empty] | 86.738262 | [9 empty] | 75064.4 |  | 1.186158 |  |  |  | 2.71081 | [7 empty] | 49.26656 | [13 empty] | 10369.7 | [15 empty] | 1.912948 | [17 empty] | 0.082716 | [9 empty] | 2.609054 | [32 empty] | 2024 | Meng, Y.-M., Huang, X.-W., Hu, R., Beaudoin, G., Zhou, M.-F., Meng, S. (2024). Deposit type discrimination based on trace elements in sphalerite. Ore Geology Reviews, 165, 105887. |  | CHN
| Freiberg kb, Liziping, Fulongchang, Shangnuluo, Baiji, Lengshuikeng, Lishan |  | Magmatic hydrothermal, Seafloor hydrothermal, Basin hydrothermal, Epithermal, Metamorphic | Mississippi Valley-type (MVT), Volcanic-hosted massive sulfide (VMS), Sedimentary Exhalative (SEDEX), Epithermal, Skarn | MVT zinc-lead, VMS zinc-lead, SEDEX zinc-lead, Epithermal zinc-lead, Skarn zinc-lead | Pb, Zn | Ag, Cu | Pb, Zn, Ag, Cu | Meng et al., 2024 |  | GG_SG400_E01 | GG_SG400_E01-2 | [5 empty] | ore material |  |  | mineral separate | [5 empty] | mineralisation |  |  |  | sphalerite | [6 empty] | galena |  | LA-ICPMS |  |  |  |  | 2.698115 | [19 empty] | 4051.012348 | [5 empty] | 244.442808 | [5 empty] | 73.067665 | [9 empty] | 82343.11 |  | 0.717745 |  |  |  | 3.553261 | [7 empty] | 43.871111 | [13 empty] | 12101.84 | [15 empty] | 0.417517 | [17 empty] | 0.084285 | [9 empty] | 2.19376 | [32 empty] | 2024 | Meng, Y.-M., Huang, X.-W., Hu, R., Beaudoin, G., Zhou, M.-F., Meng, S. (2024). Deposit type discrimination based on trace elements in sphalerite. Ore Geology Reviews, 165, 105887. |  | CHN
| Freiberg kb, Liziping, Fulongchang, Shangnuluo, Baiji, Lengshuikeng, Lishan |  | Magmatic hydrothermal, Seafloor hydrothermal, Basin hydrothermal, Epithermal, Metamorphic | Mississippi Valley-type (MVT), Volcanic-hosted massive sulfide (VMS), Sedimentary Exhalative (SEDEX), Epithermal, Skarn | MVT zinc-lead, VMS zinc-lead, SEDEX zinc-lead, Epithermal zinc-lead, Skarn zinc-lead | Pb, Zn | Ag, Cu | Pb, Zn, Ag, Cu | Meng et al., 2024 |  | GG_SG400_E01 | GG_SG400_E01-3 | [5 empty] | ore material |  |  | mineral separate | [5 empty] | mineralisation |  |  |  | sphalerite | [6 empty] | galena |  | LA-ICPMS |  |  |  |  | 2.438705 | [19 empty] | 4026.352919 | [5 empty] | 273.060785 | [5 empty] | 69.808768 | [9 empty] | 85638.12 |  | 0.868898 |  |  |  | 2.275982 | [7 empty] | 37.16828 | [13 empty] | 12745.0309 | [15 empty] | 0.222324 | [17 empty] | 0.105483 | [9 empty] | 2.692567 | [32 empty] | 2024 | Meng, Y.-M., Huang, X.-W., Hu, R., Beaudoin, G., Zhou, M.-F., Meng, S. (2024). Deposit type discrimination based on trace elements in sphalerite. Ore Geology Reviews, 165, 105887. |  | CHN
| Freiberg kb, Liziping, Fulongchang, Shangnuluo, Baiji, Lengshuikeng, Lishan |  | Magmatic hydrothermal, Seafloor hydrothermal, Basin hydrothermal, Epithermal, Metamorphic | Mississippi Valley-type (MVT), Volcanic-hosted massive sulfide (VMS), Sedimentary Exhalative (SEDEX), Epithermal, Skarn | MVT zinc-lead, VMS zinc-lead, SEDEX zinc-lead, Epithermal zinc-lead, Skarn zinc-lead | Pb, Zn | Ag, Cu | Pb, Zn, Ag, Cu | Meng et al., 2024 |  | GG_SG400_W01 | GG_SG400_W01-1 | [5 empty] | ore material |  |  | mineral separate | [5 empty] | mineralisation |  |  |  | sphalerite | [6 empty] | galena |  | LA-ICPMS |  |  |  |  | 7.466715 | [19 empty] | 3831.150448 | [5 empty] | 1.679776 | [5 empty] | 430.07712 | [9 empty] | 40826.5 |  | 5.668134 |  |  |  | 3.092932 | [7 empty] | 40.974692 | [13 empty] | 1281.648423 | [15 empty] | 46.289081 | [17 empty] | 0.609681 | [9 empty] | 22.059831 | [32 empty] | 2024 | Meng, Y.-M., Huang, X.-W., Hu, R., Beaudoin, G., Zhou, M.-F., Meng, S. (2024). Deposit type discrimination based on trace elements in sphalerite. Ore Geology Reviews, 165, 105887. |  | CHN
| Freiberg kb, Liziping, Fulongchang, Shangnuluo, Baiji, Lengshuikeng, Lishan |  | Magmatic hydrothermal, Seafloor hydrothermal, Basin hydrothermal, Epithermal, Metamorphic | Mississippi Valley-type (MVT), Volcanic-hosted massive sulfide (VMS), Sedimentary Exhalative (SEDEX), Epithermal, Skarn | MVT zinc-lead, VMS zinc-lead, SEDEX zinc-lead, Epithermal zinc-lead, Skarn zinc-lead | Pb, Zn | Ag, Cu | Pb, Zn, Ag, Cu | Meng et al., 2024 |  | GG_SG400_W01 | GG_SG400_W01-2 | [5 empty] | ore material |  |  | mineral separate | [5 empty] | mineralisation |  |  |  | sphalerite | [6 empty] | galena |  | LA-ICPMS |  |  |  |  | 6.83909 | [19 empty] | 4055.291573 | [5 empty] | 2.711857 | [5 empty] | 682.907478 | [9 empty] | 41358.49869 |  | 1.075936 |  |  |  | 2.337531 | [7 empty] | 42.990238 | [13 empty] | 1682.428739 | [15 empty] | 1.378882 | [17 empty] | 0.270826 | [9 empty] | 1.825299 | [32 empty] | 2024 | Meng, Y.-M., Huang, X.-W., Hu, R., Beaudoin, G., Zhou, M.-F., Meng, S. (2024). Deposit type discrimination based on trace elements in sphalerite. Ore Geology Reviews, 165, 105887. |  | CHN
| Freiberg kb, Liziping, Fulongchang, Shangnuluo, Baiji, Lengshuikeng, Lishan |  | Magmatic hydrothermal, Seafloor hydrothermal, Basin hydrothermal, Epithermal, Metamorphic | Mississippi Valley-type (MVT), Volcanic-hosted massive sulfide (VMS), Sedimentary Exhalative (SEDEX), Epithermal, Skarn | MVT zinc-lead, VMS zinc-lead, SEDEX zinc-lead, Epithermal zinc-lead, Skarn zinc-lead | Pb, Zn | Ag, Cu | Pb, Zn, Ag, Cu | Meng et al., 2024 |  | GG_SG400_W02 | GG_SG400_W02-1 | [5 empty] | ore material |  |  | mineral separate | [5 empty] | mineralisation |  |  |  | sphalerite | [6 empty] | galena |  | LA-ICPMS |  |  |  |  | 2.429601 | [19 empty] | 4867.238865 | [5 empty] | 189.585862 | [5 empty] | 234.935382 | [9 empty] | 66488.61 |  | 1.187384 |  |  |  | 0.836201 | [7 empty] | 9.286236 | [13 empty] | 5553.782139 | [15 empty] | 3.143195 | [17 empty] | 0.092643 | [9 empty] | 0.566995 | [32 empty] | 2024 | Meng, Y.-M., Huang, X.-W., Hu, R., Beaudoin, G., Zhou, M.-F., Meng, S. (2024). Deposit type discrimination based on trace elements in sphalerite. Ore Geology Reviews, 165, 105887. |  | CHN
| Freiberg kb, Liziping, Fulongchang, Shangnuluo, Baiji, Lengshuikeng, Lishan |  | Magmatic hydrothermal, Seafloor hydrothermal, Basin hydrothermal, Epithermal, Metamorphic | Mississippi Valley-type (MVT), Volcanic-hosted massive sulfide (VMS), Sedimentary Exhalative (SEDEX), Epithermal, Skarn | MVT zinc-lead, VMS zinc-lead, SEDEX zinc-lead, Epithermal zinc-lead, Skarn zinc-lead | Pb, Zn | Ag, Cu | Pb, Zn, Ag, Cu | Meng et al., 2024 |  | GG_SG400_W02 | GG_SG400_W02-2 | [5 empty] | ore material |  |  | mineral separate | [5 empty] | mineralisation |  |  |  | sphalerite | [6 empty] | galena |  | LA-ICPMS |  |  |  |  | 2.144654 | [19 empty] | 4213.815571 | [5 empty] | 213.460135 | [5 empty] | 35.916552 | [9 empty] | 76615.75 |  | 1.387741 |  |  |  | 2.702975 | [7 empty] | 8.740301 | [13 empty] | 8454.357825 | [15 empty] | 0.065601 | [17 empty] | 0.071301 | [9 empty] | 0.436377 | [32 empty] | 2024 | Meng, Y.-M., Huang, X.-W., Hu, R., Beaudoin, G., Zhou, M.-F., Meng, S. (2024). Deposit type discrimination based on trace elements in sphalerite. Ore Geology Reviews, 165, 105887. |  | CHN
| Freiberg kb, Liziping, Fulongchang, Shangnuluo, Baiji, Lengshuikeng, Lishan |  | Magmatic hydrothermal, Seafloor hydrothermal, Basin hydrothermal, Epithermal, Metamorphic | Mississippi Valley-type (MVT), Volcanic-hosted massive sulfide (VMS), Sedimentary Exhalative (SEDEX), Epithermal, Skarn | MVT zinc-lead, VMS zinc-lead, SEDEX zinc-lead, Epithermal zinc-lead, Skarn zinc-lead | Pb, Zn | Ag, Cu | Pb, Zn, Ag, Cu | Meng et al., 2024 |  | UJ | UJ-1 | [5 empty] | ore material |  |  | mineral separate | [5 empty] | mineralisation |  |  |  | sphalerite | [6 empty] | galena |  | LA-ICPMS |  |  |  |  | 2.836428 | [19 empty] | 4057.491008 | [5 empty] | 13.034576 | [5 empty] | 119.78265 | [9 empty] | 87348.7 |  | 2.267168 |  |  |  | 2.205411 | [7 empty] | 79.248716 | [13 empty] | 922.477457 | [15 empty] | 0.329828 | [17 empty] | 0.169377 | [9 empty] | 3.23799 | [32 empty] | 2024 | Meng, Y.-M., Huang, X.-W., Hu, R., Beaudoin, G., Zhou, M.-F., Meng, S. (2024). Deposit type discrimination based on trace elements in sphalerite. Ore Geology Reviews, 165, 105887. |  | CHN
| Freiberg kb, Liziping, Fulongchang, Shangnuluo, Baiji, Lengshuikeng, Lishan |  | Magmatic hydrothermal, Seafloor hydrothermal, Basin hydrothermal, Epithermal, Metamorphic | Mississippi Valley-type (MVT), Volcanic-hosted massive sulfide (VMS), Sedimentary Exhalative (SEDEX), Epithermal, Skarn | MVT zinc-lead, VMS zinc-lead, SEDEX zinc-lead, Epithermal zinc-lead, Skarn zinc-lead | Pb, Zn | Ag, Cu | Pb, Zn, Ag, Cu | Meng et al., 2024 |  | UJ | UJ-2 | [5 empty] | ore material |  |  | mineral separate | [5 empty] | mineralisation |  |  |  | sphalerite | [6 empty] | galena |  | LA-ICPMS |  |  |  |  | 3.881724 | [19 empty] | 4032.119159 | [5 empty] | 13.244986 | [5 empty] | 164.444505 | [9 empty] | 87673.29 |  | 1.871596 |  |  |  | 0.92658 | [7 empty] | 80.89082 | [13 empty] | 940.276297 | [15 empty] | 3.687966 | [17 empty] | 0.186005 | [9 empty] | 4.025004 | [32 empty] | 2024 | Meng, Y.-M., Huang, X.-W., Hu, R., Beaudoin, G., Zhou, M.-F., Meng, S. (2024). Deposit type discrimination based on trace elements in sphalerite. Ore Geology Reviews, 165, 105887. |  | CHN
| Freiberg kb, Liziping, Fulongchang, Shangnuluo, Baiji, Lengshuikeng, Lishan |  | Magmatic hydrothermal, Seafloor hydrothermal, Basin hydrothermal, Epithermal, Metamorphic | Mississippi Valley-type (MVT), Volcanic-hosted massive sulfide (VMS), Sedimentary Exhalative (SEDEX), Epithermal, Skarn | MVT zinc-lead, VMS zinc-lead, SEDEX zinc-lead, Epithermal zinc-lead, Skarn zinc-lead | Pb, Zn | Ag, Cu | Pb, Zn, Ag, Cu | Meng et al., 2024 |  | UJ | UJ-3 | [5 empty] | ore material |  |  | mineral separate | [5 empty] | mineralisation |  |  |  | sphalerite | [6 empty] | galena |  | LA-ICPMS |  |  |  |  | 3.328447 | [19 empty] | 3960.642135 | [5 empty] | 13.029379 | [5 empty] | 99.128283 | [9 empty] | 91016.03 |  | 3.307307 |  |  |  | 0.843416 | [7 empty] | 82.76594 | [13 empty] | 984.228197 | [15 empty] | 0.599589 | [17 empty] | 0.169311 | [9 empty] | 3.089064 | [32 empty] | 2024 | Meng, Y.-M., Huang, X.-W., Hu, R., Beaudoin, G., Zhou, M.-F., Meng, S. (2024). Deposit type discrimination based on trace elements in sphalerite. Ore Geology Reviews, 165, 105887. |  | CHN
| Freiberg kb, Liziping, Fulongchang, Shangnuluo, Baiji, Lengshuikeng, Lishan |  | Magmatic hydrothermal, Seafloor hydrothermal, Basin hydrothermal, Epithermal, Metamorphic | Mississippi Valley-type (MVT), Volcanic-hosted massive sulfide (VMS), Sedimentary Exhalative (SEDEX), Epithermal, Skarn | MVT zinc-lead, VMS zinc-lead, SEDEX zinc-lead, Epithermal zinc-lead, Skarn zinc-lead | Pb, Zn | Ag, Cu | Pb, Zn, Ag, Cu | Meng et al., 2024 |  | UJ | UJ-4 | [5 empty] | ore material |  |  | mineral separate | [5 empty] | mineralisation |  |  |  | sphalerite | [6 empty] | galena |  | LA-ICPMS |  |  |  |  | 5.624601 | [19 empty] | 3731.392309 | [5 empty] | 11.521088 | [5 empty] | 82.837034 | [9 empty] | 96276.68 |  | 6.670607 |  |  |  | 2.743672 | [7 empty] | 82.594301 | [13 empty] | 1118.386822 | [15 empty] | 1.767627 | [17 empty] | 0.409781 | [9 empty] | 7.47904 | [32 empty] | 2024 | Meng, Y.-M., Huang, X.-W., Hu, R., Beaudoin, G., Zhou, M.-F., Meng, S. (2024). Deposit type discrimination based on trace elements in sphalerite. Ore Geology Reviews, 165, 105887. |  | CHN
| Freiberg kb, Liziping, Fulongchang, Shangnuluo, Baiji, Lengshuikeng, Lishan |  | Magmatic hydrothermal, Seafloor hydrothermal, Basin hydrothermal, Epithermal, Metamorphic | Mississippi Valley-type (MVT), Volcanic-hosted massive sulfide (VMS), Sedimentary Exhalative (SEDEX), Epithermal, Skarn | MVT zinc-lead, VMS zinc-lead, SEDEX zinc-lead, Epithermal zinc-lead, Skarn zinc-lead | Pb, Zn | Ag, Cu | Pb, Zn, Ag, Cu | Meng et al., 2024 |  | UJ | UJ-5 | [5 empty] | ore material |  |  | mineral separate | [5 empty] | mineralisation |  |  |  | sphalerite | [6 empty] | galena |  | LA-ICPMS |  |  |  |  | 4.477857 | [19 empty] | 3986.037012 | [5 empty] | 13.497346 | [5 empty] | 95.058161 | [9 empty] | 92321.77 |  | 6.553008 |  |  |  | 2.949258 | [7 empty] | 81.16084 | [13 empty] | 963.451317 | [15 empty] | 1.727111 | [17 empty] | 0.440486 | [9 empty] | 18.876497 | [32 empty] | 2024 | Meng, Y.-M., Huang, X.-W., Hu, R., Beaudoin, G., Zhou, M.-F., Meng, S. (2024). Deposit type discrimination based on trace elements in sphalerite. Ore Geology Reviews, 165, 105887. |  | CHN
| Freiberg kb, Liziping, Fulongchang, Shangnuluo, Baiji, Lengshuikeng, Lishan |  | Magmatic hydrothermal, Seafloor hydrothermal, Basin hydrothermal, Epithermal, Metamorphic | Mississippi Valley-type (MVT), Volcanic-hosted massive sulfide (VMS), Sedimentary Exhalative (SEDEX), Epithermal, Skarn | MVT zinc-lead, VMS zinc-lead, SEDEX zinc-lead, Epithermal zinc-lead, Skarn zinc-lead | Pb, Zn | Ag, Cu | Pb, Zn, Ag, Cu | Meng et al., 2024 |  | SG | SG-1 | [5 empty] | ore material |  |  | mineral separate | [5 empty] | mineralisation |  |  |  | sphalerite | [6 empty] | galena |  | LA-ICPMS |  |  |  |  | 2.445707 | [19 empty] | 3313.908801 | [5 empty] | 5.016954 | [5 empty] | 25.261854 | [9 empty] | 27662.74 |  | 1.015608 |  |  |  | 2.177595 | [7 empty] | 12.31376 | [13 empty] | 1638.764543 | [15 empty] | 0.056946 | [17 empty] | 0.075046 | [9 empty] | 3.976203 | [32 empty] | 2024 | Meng, Y.-M., Huang, X.-W., Hu, R., Beaudoin, G., Zhou, M.-F., Meng, S. (2024). Deposit type discrimination based on trace elements in sphalerite. Ore Geology Reviews, 165, 105887. |  | CHN
| Freiberg kb, Liziping, Fulongchang, Shangnuluo, Baiji, Lengshuikeng, Lishan |  | Magmatic hydrothermal, Seafloor hydrothermal, Basin hydrothermal, Epithermal, Metamorphic | Mississippi Valley-type (MVT), Volcanic-hosted massive sulfide (VMS), Sedimentary Exhalative (SEDEX), Epithermal, Skarn | MVT zinc-lead, VMS zinc-lead, SEDEX zinc-lead, Epithermal zinc-lead, Skarn zinc-lead | Pb, Zn | Ag, Cu | Pb, Zn, Ag, Cu | Meng et al., 2024 |  | SG | SG-2 | [5 empty] | ore material |  |  | mineral separate | [5 empty] | mineralisation |  |  |  | sphalerite | [6 empty] | galena |  | LA-ICPMS |  |  |  |  | 2.160389 | [19 empty] | 3247.874206 | [5 empty] | 4.515407 | [5 empty] | 24.238288 | [9 empty] | 27593.13 |  | 1.218564 |  |  |  | 2.066335 | [7 empty] | 13.086097 | [13 empty] | 1646.044275 | [15 empty] | 0.150636 | [17 empty] | 0.071627 | [9 empty] | 3.529706 | [32 empty] | 2024 | Meng, Y.-M., Huang, X.-W., Hu, R., Beaudoin, G., Zhou, M.-F., Meng, S. (2024). Deposit type discrimination based on trace elements in sphalerite. Ore Geology Reviews, 165, 105887. |  | CHN
| Freiberg kb, Liziping, Fulongchang, Shangnuluo, Baiji, Lengshuikeng, Lishan |  | Magmatic hydrothermal, Seafloor hydrothermal, Basin hydrothermal, Epithermal, Metamorphic | Mississippi Valley-type (MVT), Volcanic-hosted massive sulfide (VMS), Sedimentary Exhalative (SEDEX), Epithermal, Skarn | MVT zinc-lead, VMS zinc-lead, SEDEX zinc-lead, Epithermal zinc-lead, Skarn zinc-lead | Pb, Zn | Ag, Cu | Pb, Zn, Ag, Cu | Meng et al., 2024 |  | SG | SG-3 | [5 empty] | ore material |  |  | mineral separate | [5 empty] | mineralisation |  |  |  | sphalerite | [6 empty] | galena |  | LA-ICPMS |  |  |  |  | 2.405184 | [19 empty] | 3207.888894 | [5 empty] | 5.020903 | [5 empty] | 27.922044 | [9 empty] | 28509.35 |  | 1.04364 |  |  |  | 2.091892 | [7 empty] | 12.557456 | [13 empty] | 1698.545302 | [15 empty] | 0.266351 | [17 empty] | 0.074195 | [9 empty] | 3.601467 | [32 empty] | 2024 | Meng, Y.-M., Huang, X.-W., Hu, R., Beaudoin, G., Zhou, M.-F., Meng, S. (2024). Deposit type discrimination based on trace elements in sphalerite. Ore Geology Reviews, 165, 105887. |  | CHN
| Freiberg kb, Liziping, Fulongchang, Shangnuluo, Baiji, Lengshuikeng, Lishan |  | Magmatic hydrothermal, Seafloor hydrothermal, Basin hydrothermal, Epithermal, Metamorphic | Mississippi Valley-type (MVT), Volcanic-hosted massive sulfide (VMS), Sedimentary Exhalative (SEDEX), Epithermal, Skarn | MVT zinc-lead, VMS zinc-lead, SEDEX zinc-lead, Epithermal zinc-lead, Skarn zinc-lead | Pb, Zn | Ag, Cu | Pb, Zn, Ag, Cu | Meng et al., 2024 |  | JG01 | JG01-1 | [5 empty] | ore material |  |  | mineral separate | [5 empty] | mineralisation |  |  |  | sphalerite | [6 empty] | galena |  | LA-ICPMS |  |  |  |  | 17.665166 | [19 empty] | 2791.179911 | [5 empty] | 0.441439 | [5 empty] | 4773.134748 | [9 empty] | 87515.35 |  | 60.588958 |  |  |  | 1.070478 | [7 empty] | 6.865655 | [13 empty] | 15179.4 | [15 empty] | 2.392633 | [17 empty] | 7.866222 | [9 empty] | 214.29988 | [32 empty] | 2024 | Meng, Y.-M., Huang, X.-W., Hu, R., Beaudoin, G., Zhou, M.-F., Meng, S. (2024). Deposit type discrimination based on trace elements in sphalerite. Ore Geology Reviews, 165, 105887. |  | CHN
| Freiberg kb, Liziping, Fulongchang, Shangnuluo, Baiji, Lengshuikeng, Lishan |  | Magmatic hydrothermal, Seafloor hydrothermal, Basin hydrothermal, Epithermal, Metamorphic | Mississippi Valley-type (MVT), Volcanic-hosted massive sulfide (VMS), Sedimentary Exhalative (SEDEX), Epithermal, Skarn | MVT zinc-lead, VMS zinc-lead, SEDEX zinc-lead, Epithermal zinc-lead, Skarn zinc-lead | Pb, Zn | Ag, Cu | Pb, Zn, Ag, Cu | Meng et al., 2024 |  | JG01 | JG01-2 | [5 empty] | ore material |  |  | mineral separate | [5 empty] | mineralisation |  |  |  | sphalerite | [6 empty] | galena |  | LA-ICPMS |  |  |  |  | 27.942297 | [19 empty] | 2722.44288 | [5 empty] | 0.049967 | [5 empty] | 5180.307376 | [9 empty] | 92518.12 |  | 65.66511 |  |  |  | 3.194459 | [7 empty] | 1.654673 | [13 empty] | 25751.84 | [15 empty] | 4.995782 | [17 empty] | 17.079066 | [9 empty] | 343.620217 | [32 empty] | 2024 | Meng, Y.-M., Huang, X.-W., Hu, R., Beaudoin, G., Zhou, M.-F., Meng, S. (2024). Deposit type discrimination based on trace elements in sphalerite. Ore Geology Reviews, 165, 105887. |  | CHN
| Freiberg kb, Liziping, Fulongchang, Shangnuluo, Baiji, Lengshuikeng, Lishan |  | Magmatic hydrothermal, Seafloor hydrothermal, Basin hydrothermal, Epithermal, Metamorphic | Mississippi Valley-type (MVT), Volcanic-hosted massive sulfide (VMS), Sedimentary Exhalative (SEDEX), Epithermal, Skarn | MVT zinc-lead, VMS zinc-lead, SEDEX zinc-lead, Epithermal zinc-lead, Skarn zinc-lead | Pb, Zn | Ag, Cu | Pb, Zn, Ag, Cu | Meng et al., 2024 |  | JG01 | JG01-3 | [5 empty] | ore material |  |  | mineral separate | [5 empty] | mineralisation |  |  |  | sphalerite | [6 empty] | galena |  | LA-ICPMS |  |  |  |  | 7.067223 | [19 empty] | 2524.975811 | [5 empty] | 0.176416 | [5 empty] | 526.991182 | [9 empty] | 96538.53 |  | 60.894346 |  |  |  | 2.777177 | [7 empty] | 1.48339 | [13 empty] | 25721.38 | [15 empty] | 0.655909 | [17 empty] | 1.181207 | [9 empty] | 61.262089 | [32 empty] | 2024 | Meng, Y.-M., Huang, X.-W., Hu, R., Beaudoin, G., Zhou, M.-F., Meng, S. (2024). Deposit type discrimination based on trace elements in sphalerite. Ore Geology Reviews, 165, 105887. |  | CHN
| Freiberg kb, Liziping, Fulongchang, Shangnuluo, Baiji, Lengshuikeng, Lishan |  | Magmatic hydrothermal, Seafloor hydrothermal, Basin hydrothermal, Epithermal, Metamorphic | Mississippi Valley-type (MVT), Volcanic-hosted massive sulfide (VMS), Sedimentary Exhalative (SEDEX), Epithermal, Skarn | MVT zinc-lead, VMS zinc-lead, SEDEX zinc-lead, Epithermal zinc-lead, Skarn zinc-lead | Pb, Zn | Ag, Cu | Pb, Zn, Ag, Cu | Meng et al., 2024 |  | JG02 | JG02-1 | [5 empty] | ore material |  |  | mineral separate | [5 empty] | mineralisation |  |  |  | sphalerite | [6 empty] | galena |  | LA-ICPMS |  |  |  |  | 4.658596 | [19 empty] | 2800.979031 | [5 empty] | 0.044587 | [5 empty] | 135.148981 | [9 empty] | 91874.64 |  | 7.701734 |  |  |  | 2.324821 | [7 empty] | 17.819561 | [13 empty] | 16774.72 | [15 empty] | 1.237247 | [17 empty] | 0.538616 | [9 empty] | 37.706259 | [32 empty] | 2024 | Meng, Y.-M., Huang, X.-W., Hu, R., Beaudoin, G., Zhou, M.-F., Meng, S. (2024). Deposit type discrimination based on trace elements in sphalerite. Ore Geology Reviews, 165, 105887. |  | CHN
| Freiberg kb, Liziping, Fulongchang, Shangnuluo, Baiji, Lengshuikeng, Lishan |  | Magmatic hydrothermal, Seafloor hydrothermal, Basin hydrothermal, Epithermal, Metamorphic | Mississippi Valley-type (MVT), Volcanic-hosted massive sulfide (VMS), Sedimentary Exhalative (SEDEX), Epithermal, Skarn | MVT zinc-lead, VMS zinc-lead, SEDEX zinc-lead, Epithermal zinc-lead, Skarn zinc-lead | Pb, Zn | Ag, Cu | Pb, Zn, Ag, Cu | Meng et al., 2024 |  | JG02 | JG02-2 | [5 empty] | ore material |  |  | mineral separate | [5 empty] | mineralisation |  |  |  | sphalerite | [6 empty] | galena |  | LA-ICPMS |  |  |  |  | 11.820361 | [19 empty] | 2729.372072 | [5 empty] | 0.169107 | [5 empty] | 717.724057 | [9 empty] | 92937.17 |  | 5.037065 |  |  |  | 2.108789 | [7 empty] | 4.135555 | [13 empty] | 19115.65 | [15 empty] | 7.147609 | [17 empty] | 3.068229 | [9 empty] | 8.720566 | [32 empty] | 2024 | Meng, Y.-M., Huang, X.-W., Hu, R., Beaudoin, G., Zhou, M.-F., Meng, S. (2024). Deposit type discrimination based on trace elements in sphalerite. Ore Geology Reviews, 165, 105887. |  | CHN
| Freiberg kb, Liziping, Fulongchang, Shangnuluo, Baiji, Lengshuikeng, Lishan |  | Magmatic hydrothermal, Seafloor hydrothermal, Basin hydrothermal, Epithermal, Metamorphic | Mississippi Valley-type (MVT), Volcanic-hosted massive sulfide (VMS), Sedimentary Exhalative (SEDEX), Epithermal, Skarn | MVT zinc-lead, VMS zinc-lead, SEDEX zinc-lead, Epithermal zinc-lead, Skarn zinc-lead | Pb, Zn | Ag, Cu | Pb, Zn, Ag, Cu | Meng et al., 2024 |  | SYM01 | SYM01-1 | [5 empty] | ore material |  |  | mineral separate | [5 empty] | mineralisation |  |  |  | sphalerite | [6 empty] | galena |  | LA-ICPMS |  |  |  |  | 1.851712 | [19 empty] | 2832.466669 | [5 empty] | 210.786137 | [5 empty] | 42.077467 | [9 empty] | 80683.52 |  | 17.551628 |  |  |  | 2.621037 | [7 empty] | 10.026613 | [13 empty] | 8013.578986 | [15 empty] | 0.282505 | [17 empty] | 0.118936 | [9 empty] | 4.544368 | [32 empty] | 2024 | Meng, Y.-M., Huang, X.-W., Hu, R., Beaudoin, G., Zhou, M.-F., Meng, S. (2024). Deposit type discrimination based on trace elements in sphalerite. Ore Geology Reviews, 165, 105887. |  | CHN
| Freiberg kb, Liziping, Fulongchang, Shangnuluo, Baiji, Lengshuikeng, Lishan |  | Magmatic hydrothermal, Seafloor hydrothermal, Basin hydrothermal, Epithermal, Metamorphic | Mississippi Valley-type (MVT), Volcanic-hosted massive sulfide (VMS), Sedimentary Exhalative (SEDEX), Epithermal, Skarn | MVT zinc-lead, VMS zinc-lead, SEDEX zinc-lead, Epithermal zinc-lead, Skarn zinc-lead | Pb, Zn | Ag, Cu | Pb, Zn, Ag, Cu | Meng et al., 2024 |  | SYM01 | SYM01-2 | [5 empty] | ore material |  |  | mineral separate | [5 empty] | mineralisation |  |  |  | sphalerite | [6 empty] | galena |  | LA-ICPMS |  |  |  |  | 1.496658 | [19 empty] | 2956.197815 | [5 empty] | 155.491452 | [5 empty] | 29.005008 | [9 empty] | 63825.24252 |  | 7.592656 |  |  |  | 2.784745 | [7 empty] | 3.654876 | [13 empty] | 4433.124541 | [15 empty] | 0.044399 | [17 empty] | 0.107376 | [9 empty] | 3.585709 | [32 empty] | 2024 | Meng, Y.-M., Huang, X.-W., Hu, R., Beaudoin, G., Zhou, M.-F., Meng, S. (2024). Deposit type discrimination based on trace elements in sphalerite. Ore Geology Reviews, 165, 105887. |  | CHN
| Freiberg kb, Liziping, Fulongchang, Shangnuluo, Baiji, Lengshuikeng, Lishan |  | Magmatic hydrothermal, Seafloor hydrothermal, Basin hydrothermal, Epithermal, Metamorphic | Mississippi Valley-type (MVT), Volcanic-hosted massive sulfide (VMS), Sedimentary Exhalative (SEDEX), Epithermal, Skarn | MVT zinc-lead, VMS zinc-lead, SEDEX zinc-lead, Epithermal zinc-lead, Skarn zinc-lead | Pb, Zn | Ag, Cu | Pb, Zn, Ag, Cu | Meng et al., 2024 |  | SYM01 | SYM01-3 | [5 empty] | ore material |  |  | mineral separate | [5 empty] | mineralisation |  |  |  | sphalerite | [6 empty] | galena |  | LA-ICPMS |  |  |  |  | 1.562052 | [19 empty] | 2849.45413 | [5 empty] | 201.063535 | [5 empty] | 34.461902 | [9 empty] | 77487.02 |  | 9.986734 |  |  |  | 3.200992 | [7 empty] | 3.819927 | [13 empty] | 7393.642802 | [15 empty] | 0.089325 | [17 empty] | 0.15997 | [9 empty] | 4.495468 | [32 empty] | 2024 | Meng, Y.-M., Huang, X.-W., Hu, R., Beaudoin, G., Zhou, M.-F., Meng, S. (2024). Deposit type discrimination based on trace elements in sphalerite. Ore Geology Reviews, 165, 105887. |  | CHN
| Freiberg kb, Liziping, Fulongchang, Shangnuluo, Baiji, Lengshuikeng, Lishan |  | Magmatic hydrothermal, Seafloor hydrothermal, Basin hydrothermal, Epithermal, Metamorphic | Mississippi Valley-type (MVT), Volcanic-hosted massive sulfide (VMS), Sedimentary Exhalative (SEDEX), Epithermal, Skarn | MVT zinc-lead, VMS zinc-lead, SEDEX zinc-lead, Epithermal zinc-lead, Skarn zinc-lead | Pb, Zn | Ag, Cu | Pb, Zn, Ag, Cu | Meng et al., 2024 |  | SYM01 | SYM01-4 | [5 empty] | ore material |  |  | mineral separate | [5 empty] | mineralisation |  |  |  | sphalerite | [6 empty] | galena |  | LA-ICPMS |  |  |  |  | 1.313445 | [19 empty] | 2823.468944 | [5 empty] | 176.736713 | [5 empty] | 34.540731 | [9 empty] | 67553.11 |  | 8.499321 |  |  |  | 2.204458 | [7 empty] | 2.456539 | [13 empty] | 5062.294538 | [15 empty] | 0.085461 | [17 empty] | 0.153049 | [9 empty] | 3.991001 | [32 empty] | 2024 | Meng, Y.-M., Huang, X.-W., Hu, R., Beaudoin, G., Zhou, M.-F., Meng, S. (2024). Deposit type discrimination based on trace elements in sphalerite. Ore Geology Reviews, 165, 105887. |  | CHN
| Freiberg kb, Liziping, Fulongchang, Shangnuluo, Baiji, Lengshuikeng, Lishan |  | Magmatic hydrothermal, Seafloor hydrothermal, Basin hydrothermal, Epithermal, Metamorphic | Mississippi Valley-type (MVT), Volcanic-hosted massive sulfide (VMS), Sedimentary Exhalative (SEDEX), Epithermal, Skarn | MVT zinc-lead, VMS zinc-lead, SEDEX zinc-lead, Epithermal zinc-lead, Skarn zinc-lead | Pb, Zn | Ag, Cu | Pb, Zn, Ag, Cu | Meng et al., 2024 |  | SYM02 | SYM02-1 | [5 empty] | ore material |  |  | mineral separate | [5 empty] | mineralisation |  |  |  | sphalerite | [6 empty] | galena |  | LA-ICPMS |  |  |  |  | 7.109526 | [19 empty] | 2586.052521 | [5 empty] | 53.909497 | [5 empty] | 236.974305 | [9 empty] | 98690.84 |  | 7.935249 |  |  |  | 2.251096 | [7 empty] | 68.06251 | [13 empty] | 9986.853462 | [15 empty] | 15.504227 | [17 empty] | 0.115488 | [9 empty] | 9.120871 | [32 empty] | 2024 | Meng, Y.-M., Huang, X.-W., Hu, R., Beaudoin, G., Zhou, M.-F., Meng, S. (2024). Deposit type discrimination based on trace elements in sphalerite. Ore Geology Reviews, 165, 105887. |  | CHN
| Freiberg kb, Liziping, Fulongchang, Shangnuluo, Baiji, Lengshuikeng, Lishan |  | Magmatic hydrothermal, Seafloor hydrothermal, Basin hydrothermal, Epithermal, Metamorphic | Mississippi Valley-type (MVT), Volcanic-hosted massive sulfide (VMS), Sedimentary Exhalative (SEDEX), Epithermal, Skarn | MVT zinc-lead, VMS zinc-lead, SEDEX zinc-lead, Epithermal zinc-lead, Skarn zinc-lead | Pb, Zn | Ag, Cu | Pb, Zn, Ag, Cu | Meng et al., 2024 |  | SYM02 | SYM02-2 | [5 empty] | ore material |  |  | mineral separate | [5 empty] | mineralisation |  |  |  | sphalerite | [6 empty] | galena |  | LA-ICPMS |  |  |  |  | 3.923982 | [19 empty] | 2677.12283 | [5 empty] | 54.780358 | [5 empty] | 119.199288 | [9 empty] | 99269.33 |  | 10.451975 |  |  |  | 2.236386 | [7 empty] | 65.478606 | [13 empty] | 9817.670556 | [15 empty] | 0.090246 | [17 empty] | 0.116333 | [9 empty] | 6.970396 | [32 empty] | 2024 | Meng, Y.-M., Huang, X.-W., Hu, R., Beaudoin, G., Zhou, M.-F., Meng, S. (2024). Deposit type discrimination based on trace elements in sphalerite. Ore Geology Reviews, 165, 105887. |  | CHN
| Freiberg kb, Liziping, Fulongchang, Shangnuluo, Baiji, Lengshuikeng, Lishan |  | Magmatic hydrothermal, Seafloor hydrothermal, Basin hydrothermal, Epithermal, Metamorphic | Mississippi Valley-type (MVT), Volcanic-hosted massive sulfide (VMS), Sedimentary Exhalative (SEDEX), Epithermal, Skarn | MVT zinc-lead, VMS zinc-lead, SEDEX zinc-lead, Epithermal zinc-lead, Skarn zinc-lead | Pb, Zn | Ag, Cu | Pb, Zn, Ag, Cu | Meng et al., 2024 |  | SYM02 | SYM02-3 | [5 empty] | ore material |  |  | mineral separate | [5 empty] | mineralisation |  |  |  | sphalerite | [6 empty] | galena |  | LA-ICPMS |  |  |  |  | 8.059737 | [19 empty] | 2697.301113 | [5 empty] | 53.567456 | [5 empty] | 150.571816 | [9 empty] | 97381.51 |  | 9.563768 |  |  |  | 2.554004 | [7 empty] | 67.559207 | [13 empty] | 9781.954674 | [15 empty] | 0.090107 | [17 empty] | 0.116153 | [9 empty] | 7.703529 | [32 empty] | 2024 | Meng, Y.-M., Huang, X.-W., Hu, R., Beaudoin, G., Zhou, M.-F., Meng, S. (2024). Deposit type discrimination based on trace elements in sphalerite. Ore Geology Reviews, 165, 105887. |  | CHN
| Freiberg kb, Liziping, Fulongchang, Shangnuluo, Baiji, Lengshuikeng, Lishan |  | Magmatic hydrothermal, Seafloor hydrothermal, Basin hydrothermal, Epithermal, Metamorphic | Mississippi Valley-type (MVT), Volcanic-hosted massive sulfide (VMS), Sedimentary Exhalative (SEDEX), Epithermal, Skarn | MVT zinc-lead, VMS zinc-lead, SEDEX zinc-lead, Epithermal zinc-lead, Skarn zinc-lead | Pb, Zn | Ag, Cu | Pb, Zn, Ag, Cu | Meng et al., 2024 |  | SYM03 | SYM03-1 | [5 empty] | ore material |  |  | mineral separate | [5 empty] | mineralisation |  |  |  | sphalerite | [6 empty] | galena |  | LA-ICPMS |  |  |  |  | 2.298823 | [19 empty] | 5894.337203 | [5 empty] | 0.113017 | [5 empty] | 22.346879 | [9 empty] | 71849.74 |  | 7.896019 |  |  |  | 2.146965 | [7 empty] | 2.752235 | [13 empty] | 5222.754085 | [15 empty] | 0.254818 | [17 empty] | 0.223604 | [9 empty] | 4.793445 | [32 empty] | 2024 | Meng, Y.-M., Huang, X.-W., Hu, R., Beaudoin, G., Zhou, M.-F., Meng, S. (2024). Deposit type discrimination based on trace elements in sphalerite. Ore Geology Reviews, 165, 105887. |  | CHN
| Freiberg kb, Liziping, Fulongchang, Shangnuluo, Baiji, Lengshuikeng, Lishan |  | Magmatic hydrothermal, Seafloor hydrothermal, Basin hydrothermal, Epithermal, Metamorphic | Mississippi Valley-type (MVT), Volcanic-hosted massive sulfide (VMS), Sedimentary Exhalative (SEDEX), Epithermal, Skarn | MVT zinc-lead, VMS zinc-lead, SEDEX zinc-lead, Epithermal zinc-lead, Skarn zinc-lead | Pb, Zn | Ag, Cu | Pb, Zn, Ag, Cu | Meng et al., 2024 |  | SYM03 | SYM03-2 | [5 empty] | ore material |  |  | mineral separate | [5 empty] | mineralisation |  |  |  | sphalerite | [6 empty] | galena |  | LA-ICPMS |  |  |  |  | 8.790057 | [19 empty] | 6091.441692 | [5 empty] | 0.269448 | [5 empty] | 27.52916 | [9 empty] | 76073.51 |  | 11.342425 |  |  |  | 2.307195 | [7 empty] | 2.499068 | [13 empty] | 5521.107197 | [15 empty] | 4.172114 | [17 empty] | 4.353088 | [9 empty] | 4.568434 | [32 empty] | 2024 | Meng, Y.-M., Huang, X.-W., Hu, R., Beaudoin, G., Zhou, M.-F., Meng, S. (2024). Deposit type discrimination based on trace elements in sphalerite. Ore Geology Reviews, 165, 105887. |  | CHN
| Freiberg kb, Liziping, Fulongchang, Shangnuluo, Baiji, Lengshuikeng, Lishan |  | Magmatic hydrothermal, Seafloor hydrothermal, Basin hydrothermal, Epithermal, Metamorphic | Mississippi Valley-type (MVT), Volcanic-hosted massive sulfide (VMS), Sedimentary Exhalative (SEDEX), Epithermal, Skarn | MVT zinc-lead, VMS zinc-lead, SEDEX zinc-lead, Epithermal zinc-lead, Skarn zinc-lead | Pb, Zn | Ag, Cu | Pb, Zn, Ag, Cu | Meng et al., 2024 |  | SYM03 | SYM03-3 | [5 empty] | ore material |  |  | mineral separate | [5 empty] | mineralisation |  |  |  | sphalerite | [6 empty] | galena |  | LA-ICPMS |  |  |  |  | 2.407337 | [19 empty] | 6170.210192 | [5 empty] | 0.82708 | [5 empty] | 23.169263 | [9 empty] | 80130.3 |  | 10.478689 |  |  |  | 2.380562 | [7 empty] | 2.384713 | [13 empty] | 5708.281544 | [15 empty] | 1.009435 | [17 empty] | 0.5029 | [9 empty] | 3.511675 | [32 empty] | 2024 | Meng, Y.-M., Huang, X.-W., Hu, R., Beaudoin, G., Zhou, M.-F., Meng, S. (2024). Deposit type discrimination based on trace elements in sphalerite. Ore Geology Reviews, 165, 105887. |  | CHN
| Freiberg kb, Liziping, Fulongchang, Shangnuluo, Baiji, Lengshuikeng, Lishan |  | Magmatic hydrothermal, Seafloor hydrothermal, Basin hydrothermal, Epithermal, Metamorphic | Mississippi Valley-type (MVT), Volcanic-hosted massive sulfide (VMS), Sedimentary Exhalative (SEDEX), Epithermal, Skarn | MVT zinc-lead, VMS zinc-lead, SEDEX zinc-lead, Epithermal zinc-lead, Skarn zinc-lead | Pb, Zn | Ag, Cu | Pb, Zn, Ag, Cu | Meng et al., 2024 |  | SYM04 | SYM04-1 | [5 empty] | ore material |  |  | mineral separate | [5 empty] | mineralisation |  |  |  | sphalerite | [6 empty] | galena |  | LA-ICPMS |  |  |  |  | 2.104731 | [19 empty] | 2260.013482 | [5 empty] | 5.284 | [5 empty] | 393.349657 | [9 empty] | 85257.88 |  | 1.036015 |  |  |  | 1.638481 | [7 empty] | 561.761488 | [13 empty] | 3473.520085 | [15 empty] | 3.929474 | [17 empty] | 0.142564 | [9 empty] | 4.323313 | [32 empty] | 2024 | Meng, Y.-M., Huang, X.-W., Hu, R., Beaudoin, G., Zhou, M.-F., Meng, S. (2024). Deposit type discrimination based on trace elements in sphalerite. Ore Geology Reviews, 165, 105887. |  | CHN
| Freiberg kb, Liziping, Fulongchang, Shangnuluo, Baiji, Lengshuikeng, Lishan |  | Magmatic hydrothermal, Seafloor hydrothermal, Basin hydrothermal, Epithermal, Metamorphic | Mississippi Valley-type (MVT), Volcanic-hosted massive sulfide (VMS), Sedimentary Exhalative (SEDEX), Epithermal, Skarn | MVT zinc-lead, VMS zinc-lead, SEDEX zinc-lead, Epithermal zinc-lead, Skarn zinc-lead | Pb, Zn | Ag, Cu | Pb, Zn, Ag, Cu | Meng et al., 2024 |  | SYM04 | SYM04-2 | [5 empty] | ore material |  |  | mineral separate | [5 empty] | mineralisation |  |  |  | sphalerite | [6 empty] | galena |  | LA-ICPMS |  |  |  |  | 2.39885 | [19 empty] | 2412.290961 | [5 empty] | 4.804959 | [5 empty] | 491.115397 | [9 empty] | 86557.98 |  | 2.009291 |  |  |  | 1.891114 | [7 empty] | 630.969772 | [13 empty] | 4629.793057 | [15 empty] | 0.058481 | [17 empty] | 0.145461 | [9 empty] | 22.179813 | [32 empty] | 2024 | Meng, Y.-M., Huang, X.-W., Hu, R., Beaudoin, G., Zhou, M.-F., Meng, S. (2024). Deposit type discrimination based on trace elements in sphalerite. Ore Geology Reviews, 165, 105887. |  | CHN
| Freiberg kb, Liziping, Fulongchang, Shangnuluo, Baiji, Lengshuikeng, Lishan |  | Magmatic hydrothermal, Seafloor hydrothermal, Basin hydrothermal, Epithermal, Metamorphic | Mississippi Valley-type (MVT), Volcanic-hosted massive sulfide (VMS), Sedimentary Exhalative (SEDEX), Epithermal, Skarn | MVT zinc-lead, VMS zinc-lead, SEDEX zinc-lead, Epithermal zinc-lead, Skarn zinc-lead | Pb, Zn | Ag, Cu | Pb, Zn, Ag, Cu | Meng et al., 2024 |  | SYM04 | SYM04-3 | [5 empty] | ore material |  |  | mineral separate | [5 empty] | mineralisation |  |  |  | sphalerite | [6 empty] | galena |  | LA-ICPMS |  |  |  |  | 2.334018 | [19 empty] | 2351.081774 | [5 empty] | 4.391481 | [5 empty] | 382.081098 | [9 empty] | 83897.3991 |  | 1.382078 |  |  |  | 1.699424 | [7 empty] | 517.758296 | [13 empty] | 3160.44572 | [15 empty] | 0.062625 | [17 empty] | 0.155769 | [9 empty] | 4.807125 | [32 empty] | 2024 | Meng, Y.-M., Huang, X.-W., Hu, R., Beaudoin, G., Zhou, M.-F., Meng, S. (2024). Deposit type discrimination based on trace elements in sphalerite. Ore Geology Reviews, 165, 105887. |  | CHN
| Freiberg kb, Liziping, Fulongchang, Shangnuluo, Baiji, Lengshuikeng, Lishan |  | Magmatic hydrothermal, Seafloor hydrothermal, Basin hydrothermal, Epithermal, Metamorphic | Mississippi Valley-type (MVT), Volcanic-hosted massive sulfide (VMS), Sedimentary Exhalative (SEDEX), Epithermal, Skarn | MVT zinc-lead, VMS zinc-lead, SEDEX zinc-lead, Epithermal zinc-lead, Skarn zinc-lead | Pb, Zn | Ag, Cu | Pb, Zn, Ag, Cu | Meng et al., 2024 |  | DN01 | DN01-1 | [5 empty] | ore material |  |  | mineral separate | [5 empty] | mineralisation |  |  |  | sphalerite | [6 empty] | galena |  | LA-ICPMS |  |  |  |  | 1.147334 | [19 empty] | 3495.378751 | [5 empty] | 12.198067 | [5 empty] | 43.923325 | [9 empty] | 68827.61593 |  | 1.234403 |  |  |  | 1.476455 | [7 empty] | 32.137819 | [13 empty] | 4045.967946 | [15 empty] | 0.145471 | [17 empty] | 0.11855 | [9 empty] | 8.266893 | [32 empty] | 2024 | Meng, Y.-M., Huang, X.-W., Hu, R., Beaudoin, G., Zhou, M.-F., Meng, S. (2024). Deposit type discrimination based on trace elements in sphalerite. Ore Geology Reviews, 165, 105887. |  | CHN
| Freiberg kb, Liziping, Fulongchang, Shangnuluo, Baiji, Lengshuikeng, Lishan |  | Magmatic hydrothermal, Seafloor hydrothermal, Basin hydrothermal, Epithermal, Metamorphic | Mississippi Valley-type (MVT), Volcanic-hosted massive sulfide (VMS), Sedimentary Exhalative (SEDEX), Epithermal, Skarn | MVT zinc-lead, VMS zinc-lead, SEDEX zinc-lead, Epithermal zinc-lead, Skarn zinc-lead | Pb, Zn | Ag, Cu | Pb, Zn, Ag, Cu | Meng et al., 2024 |  | DN01 | DN01-2 | [5 empty] | ore material |  |  | mineral separate | [5 empty] | mineralisation |  |  |  | sphalerite | [6 empty] | galena |  | LA-ICPMS |  |  |  |  | 1.20477 | [19 empty] | 3873.562195 | [5 empty] | 11.3812 | [5 empty] | 29.336745 | [9 empty] | 77196.35 |  | 1.330101 |  |  |  | 1.539242 | [7 empty] | 21.076183 | [13 empty] | 7408.453566 | [15 empty] | 0.06648 | [17 empty] | 0.120179 | [9 empty] | 2.815075 | [32 empty] | 2024 | Meng, Y.-M., Huang, X.-W., Hu, R., Beaudoin, G., Zhou, M.-F., Meng, S. (2024). Deposit type discrimination based on trace elements in sphalerite. Ore Geology Reviews, 165, 105887. |  | CHN
| Freiberg kb, Liziping, Fulongchang, Shangnuluo, Baiji, Lengshuikeng, Lishan |  | Magmatic hydrothermal, Seafloor hydrothermal, Basin hydrothermal, Epithermal, Metamorphic | Mississippi Valley-type (MVT), Volcanic-hosted massive sulfide (VMS), Sedimentary Exhalative (SEDEX), Epithermal, Skarn | MVT zinc-lead, VMS zinc-lead, SEDEX zinc-lead, Epithermal zinc-lead, Skarn zinc-lead | Pb, Zn | Ag, Cu | Pb, Zn, Ag, Cu | Meng et al., 2024 |  | DN01 | DN01-3 | [5 empty] | ore material |  |  | mineral separate | [5 empty] | mineralisation |  |  |  | sphalerite | [6 empty] | galena |  | LA-ICPMS |  |  |  |  | 1.348205 | [19 empty] | 3990.451787 | [5 empty] | 11.759323 | [5 empty] | 33.958607 | [9 empty] | 78734 |  | 1.690861 |  |  |  | 2.334839 | [7 empty] | 27.372619 | [13 empty] | 7978.938697 | [15 empty] | 0.069477 | [17 empty] | 0.125597 | [9 empty] | 3.640773 | [32 empty] | 2024 | Meng, Y.-M., Huang, X.-W., Hu, R., Beaudoin, G., Zhou, M.-F., Meng, S. (2024). Deposit type discrimination based on trace elements in sphalerite. Ore Geology Reviews, 165, 105887. |  | CHN
| Freiberg kb, Liziping, Fulongchang, Shangnuluo, Baiji, Lengshuikeng, Lishan |  | Magmatic hydrothermal, Seafloor hydrothermal, Basin hydrothermal, Epithermal, Metamorphic | Mississippi Valley-type (MVT), Volcanic-hosted massive sulfide (VMS), Sedimentary Exhalative (SEDEX), Epithermal, Skarn | MVT zinc-lead, VMS zinc-lead, SEDEX zinc-lead, Epithermal zinc-lead, Skarn zinc-lead | Pb, Zn | Ag, Cu | Pb, Zn, Ag, Cu | Meng et al., 2024 |  | DN02 | DN02-1 | [5 empty] | ore material |  |  | mineral separate | [5 empty] | mineralisation |  |  |  | sphalerite | [6 empty] | galena |  | LA-ICPMS |  |  |  |  | 3.63651 | [19 empty] | 2573.28133 | [5 empty] | 0.032009 | [5 empty] | 110.355743 | [9 empty] | 34603.23 |  | 1.821956 |  |  |  | 1.54817 | [7 empty] | 0.455252 | [13 empty] | 2976.460422 | [15 empty] | 0.86918 | [17 empty] | 0.189342 | [9 empty] | 114.880662 | [32 empty] | 2024 | Meng, Y.-M., Huang, X.-W., Hu, R., Beaudoin, G., Zhou, M.-F., Meng, S. (2024). Deposit type discrimination based on trace elements in sphalerite. Ore Geology Reviews, 165, 105887. |  | CHN
| Freiberg kb, Liziping, Fulongchang, Shangnuluo, Baiji, Lengshuikeng, Lishan |  | Magmatic hydrothermal, Seafloor hydrothermal, Basin hydrothermal, Epithermal, Metamorphic | Mississippi Valley-type (MVT), Volcanic-hosted massive sulfide (VMS), Sedimentary Exhalative (SEDEX), Epithermal, Skarn | MVT zinc-lead, VMS zinc-lead, SEDEX zinc-lead, Epithermal zinc-lead, Skarn zinc-lead | Pb, Zn | Ag, Cu | Pb, Zn, Ag, Cu | Meng et al., 2024 |  | DN02 | DN02-2 | [5 empty] | ore material |  |  | mineral separate | [5 empty] | mineralisation |  |  |  | sphalerite | [6 empty] | galena |  | LA-ICPMS |  |  |  |  | 7.093538 | [19 empty] | 2074.550574 | [5 empty] | 0.189892 | [5 empty] | 43.859738 | [9 empty] | 34506.37 |  | 1.794136 |  |  |  | 1.490272 | [7 empty] | 2.134737 | [13 empty] | 3985.901855 | [15 empty] | 5.964559 | [17 empty] | 1.146338 | [9 empty] | 33.213387 | [32 empty] | 2024 | Meng, Y.-M., Huang, X.-W., Hu, R., Beaudoin, G., Zhou, M.-F., Meng, S. (2024). Deposit type discrimination based on trace elements in sphalerite. Ore Geology Reviews, 165, 105887. |  | CHN
| Freiberg kb, Liziping, Fulongchang, Shangnuluo, Baiji, Lengshuikeng, Lishan |  | Magmatic hydrothermal, Seafloor hydrothermal, Basin hydrothermal, Epithermal, Metamorphic | Mississippi Valley-type (MVT), Volcanic-hosted massive sulfide (VMS), Sedimentary Exhalative (SEDEX), Epithermal, Skarn | MVT zinc-lead, VMS zinc-lead, SEDEX zinc-lead, Epithermal zinc-lead, Skarn zinc-lead | Pb, Zn | Ag, Cu | Pb, Zn, Ag, Cu | Meng et al., 2024 |  | DN02 | DN02-3 | [5 empty] | ore material |  |  | mineral separate | [5 empty] | mineralisation |  |  |  | sphalerite | [6 empty] | galena |  | LA-ICPMS |  |  |  |  | 3.550769 | [19 empty] | 2371.725921 | [5 empty] | 0.05468 | [5 empty] | 31.233685 | [9 empty] | 31532.58 |  | 1.697709 |  |  |  | 1.862063 | [7 empty] | 0.282374 | [13 empty] | 1527.058942 | [15 empty] | 2.260106 | [17 empty] | 0.362716 | [9 empty] | 22.090441 | [32 empty] | 2024 | Meng, Y.-M., Huang, X.-W., Hu, R., Beaudoin, G., Zhou, M.-F., Meng, S. (2024). Deposit type discrimination based on trace elements in sphalerite. Ore Geology Reviews, 165, 105887. |  | CHN
| Freiberg kb, Liziping, Fulongchang, Shangnuluo, Baiji, Lengshuikeng, Lishan |  | Magmatic hydrothermal, Seafloor hydrothermal, Basin hydrothermal, Epithermal, Metamorphic | Mississippi Valley-type (MVT), Volcanic-hosted massive sulfide (VMS), Sedimentary Exhalative (SEDEX), Epithermal, Skarn | MVT zinc-lead, VMS zinc-lead, SEDEX zinc-lead, Epithermal zinc-lead, Skarn zinc-lead | Pb, Zn | Ag, Cu | Pb, Zn, Ag, Cu | Meng et al., 2024 |  | WD_DH1_360 | WD_DH1_360-1 | [5 empty] | ore material |  |  | mineral separate | [5 empty] | mineralisation |  |  |  | sphalerite | [6 empty] | galena |  | LA-ICPMS |  |  |  |  | 4.785002 | [19 empty] | 7693.385331 | [5 empty] | 1.311034 | [5 empty] | 137.942012 | [9 empty] | 129283.9 |  | 1.40469 |  |  |  | 3.779858 | [7 empty] | 18.097582 | [13 empty] | 3453.973001 | [15 empty] | 0.35915 | [17 empty] | 0.143483 | [9 empty] | 7.28726 | [32 empty] | 2024 | Meng, Y.-M., Huang, X.-W., Hu, R., Beaudoin, G., Zhou, M.-F., Meng, S. (2024). Deposit type discrimination based on trace elements in sphalerite. Ore Geology Reviews, 165, 105887. |  | CHN
| Freiberg kb, Liziping, Fulongchang, Shangnuluo, Baiji, Lengshuikeng, Lishan |  | Magmatic hydrothermal, Seafloor hydrothermal, Basin hydrothermal, Epithermal, Metamorphic | Mississippi Valley-type (MVT), Volcanic-hosted massive sulfide (VMS), Sedimentary Exhalative (SEDEX), Epithermal, Skarn | MVT zinc-lead, VMS zinc-lead, SEDEX zinc-lead, Epithermal zinc-lead, Skarn zinc-lead | Pb, Zn | Ag, Cu | Pb, Zn, Ag, Cu | Meng et al., 2024 |  | WD_DH1_360 | WD_DH1_360-2 | [5 empty] | ore material |  |  | mineral separate | [5 empty] | mineralisation |  |  |  | sphalerite | [6 empty] | galena |  | LA-ICPMS |  |  |  |  | 5.370305 | [19 empty] | 7678.206168 | [5 empty] | 1.208594 | [5 empty] | 170.215893 | [9 empty] | 129663 |  | 1.784634 |  |  |  | 3.639636 | [7 empty] | 18.298015 | [13 empty] | 3466.462387 | [15 empty] | 1.035088 | [17 empty] | 0.140495 | [9 empty] | 6.211794 | [32 empty] | 2024 | Meng, Y.-M., Huang, X.-W., Hu, R., Beaudoin, G., Zhou, M.-F., Meng, S. (2024). Deposit type discrimination based on trace elements in sphalerite. Ore Geology Reviews, 165, 105887. |  | CHN
| Freiberg kb, Liziping, Fulongchang, Shangnuluo, Baiji, Lengshuikeng, Lishan |  | Magmatic hydrothermal, Seafloor hydrothermal, Basin hydrothermal, Epithermal, Metamorphic | Mississippi Valley-type (MVT), Volcanic-hosted massive sulfide (VMS), Sedimentary Exhalative (SEDEX), Epithermal, Skarn | MVT zinc-lead, VMS zinc-lead, SEDEX zinc-lead, Epithermal zinc-lead, Skarn zinc-lead | Pb, Zn | Ag, Cu | Pb, Zn, Ag, Cu | Meng et al., 2024 |  | WD_DH1_360 | WD_DH1_360-3 | [5 empty] | ore material |  |  | mineral separate | [5 empty] | mineralisation |  |  |  | sphalerite | [6 empty] | galena |  | LA-ICPMS |  |  |  |  | 3.106777 | [19 empty] | 7731.438183 | [5 empty] | 1.288475 | [5 empty] | 72.804165 | [9 empty] | 129510.9 |  | 1.433768 |  |  |  | 3.008473 | [7 empty] | 17.74465 | [13 empty] | 3464.656099 | [15 empty] | 0.069456 | [17 empty] | 0.114348 | [9 empty] | 6.616906 | [32 empty] | 2024 | Meng, Y.-M., Huang, X.-W., Hu, R., Beaudoin, G., Zhou, M.-F., Meng, S. (2024). Deposit type discrimination based on trace elements in sphalerite. Ore Geology Reviews, 165, 105887. |  | CHN
| Freiberg kb, Liziping, Fulongchang, Shangnuluo, Baiji, Lengshuikeng, Lishan |  | Magmatic hydrothermal, Seafloor hydrothermal, Basin hydrothermal, Epithermal, Metamorphic | Mississippi Valley-type (MVT), Volcanic-hosted massive sulfide (VMS), Sedimentary Exhalative (SEDEX), Epithermal, Skarn | MVT zinc-lead, VMS zinc-lead, SEDEX zinc-lead, Epithermal zinc-lead, Skarn zinc-lead | Pb, Zn | Ag, Cu | Pb, Zn, Ag, Cu | Meng et al., 2024 |  | WD_DH1_442 | WD_DH1_442-1 | [5 empty] | ore material |  |  | mineral separate | [5 empty] | mineralisation |  |  |  | sphalerite | [6 empty] | galena |  | LA-ICPMS |  |  |  |  | 6.563628 | [19 empty] | 5690.239723 | [5 empty] | 1.489747 | [5 empty] | 131.152505 | [9 empty] | 113929.1 |  | 1.298052 |  |  |  | 3.183801 | [7 empty] | 7.512825 | [13 empty] | 2323.430377 | [15 empty] | 0.22532 | [17 empty] | 0.100459 | [9 empty] | 4.248852 | [32 empty] | 2024 | Meng, Y.-M., Huang, X.-W., Hu, R., Beaudoin, G., Zhou, M.-F., Meng, S. (2024). Deposit type discrimination based on trace elements in sphalerite. Ore Geology Reviews, 165, 105887. |  | CHN
| Freiberg kb, Liziping, Fulongchang, Shangnuluo, Baiji, Lengshuikeng, Lishan |  | Magmatic hydrothermal, Seafloor hydrothermal, Basin hydrothermal, Epithermal, Metamorphic | Mississippi Valley-type (MVT), Volcanic-hosted massive sulfide (VMS), Sedimentary Exhalative (SEDEX), Epithermal, Skarn | MVT zinc-lead, VMS zinc-lead, SEDEX zinc-lead, Epithermal zinc-lead, Skarn zinc-lead | Pb, Zn | Ag, Cu | Pb, Zn, Ag, Cu | Meng et al., 2024 |  | WD_DH1_442 | WD_DH1_442-2 | [5 empty] | ore material |  |  | mineral separate | [5 empty] | mineralisation |  |  |  | sphalerite | [6 empty] | galena |  | LA-ICPMS |  |  |  |  | 4.410463 | [19 empty] | 5687.906015 | [5 empty] | 1.516991 | [5 empty] | 82.515901 | [9 empty] | 113277.1 |  | 1.424714 |  |  |  | 2.754306 | [7 empty] | 7.411721 | [13 empty] | 2317.969413 | [15 empty] | 0.39215 | [17 empty] | 0.158933 | [9 empty] | 4.327038 | [32 empty] | 2024 | Meng, Y.-M., Huang, X.-W., Hu, R., Beaudoin, G., Zhou, M.-F., Meng, S. (2024). Deposit type discrimination based on trace elements in sphalerite. Ore Geology Reviews, 165, 105887. |  | CHN
| Freiberg kb, Liziping, Fulongchang, Shangnuluo, Baiji, Lengshuikeng, Lishan |  | Magmatic hydrothermal, Seafloor hydrothermal, Basin hydrothermal, Epithermal, Metamorphic | Mississippi Valley-type (MVT), Volcanic-hosted massive sulfide (VMS), Sedimentary Exhalative (SEDEX), Epithermal, Skarn | MVT zinc-lead, VMS zinc-lead, SEDEX zinc-lead, Epithermal zinc-lead, Skarn zinc-lead | Pb, Zn | Ag, Cu | Pb, Zn, Ag, Cu | Meng et al., 2024 |  | WD_DH1_442 | WD_DH1_442-3 | [5 empty] | ore material |  |  | mineral separate | [5 empty] | mineralisation |  |  |  | sphalerite | [6 empty] | galena |  | LA-ICPMS |  |  |  |  | 5.438877 | [19 empty] | 5766.451642 | [5 empty] | 1.131272 | [5 empty] | 86.061123 | [9 empty] | 119851.5 |  | 1.130955 |  |  |  | 3.555553 | [7 empty] | 7.237622 | [13 empty] | 2419.127229 | [15 empty] | 0.123683 | [17 empty] | 0.159648 | [9 empty] | 4.850562 | [32 empty] | 2024 | Meng, Y.-M., Huang, X.-W., Hu, R., Beaudoin, G., Zhou, M.-F., Meng, S. (2024). Deposit type discrimination based on trace elements in sphalerite. Ore Geology Reviews, 165, 105887. |  | CHN
| Freiberg kb, Liziping, Fulongchang, Shangnuluo, Baiji, Lengshuikeng, Lishan |  | Magmatic hydrothermal, Seafloor hydrothermal, Basin hydrothermal, Epithermal, Metamorphic | Mississippi Valley-type (MVT), Volcanic-hosted massive sulfide (VMS), Sedimentary Exhalative (SEDEX), Epithermal, Skarn | MVT zinc-lead, VMS zinc-lead, SEDEX zinc-lead, Epithermal zinc-lead, Skarn zinc-lead | Pb, Zn | Ag, Cu | Pb, Zn, Ag, Cu | Meng et al., 2024 |  | WD_DH2_353 | WD_DH2_353-1 | [5 empty] | ore material |  |  | mineral separate | [5 empty] | mineralisation |  |  |  | sphalerite | [6 empty] | galena |  | LA-ICPMS |  |  |  |  | 3.908274 | [19 empty] | 5690.535971 | [5 empty] | 3.63506 | [5 empty] | 172.02205 | [9 empty] | 117479.9 |  | 1.730871 |  |  |  | 2.173111 | [7 empty] | 37.383472 | [13 empty] | 4949.043694 | [15 empty] | 0.9459 | [17 empty] | 0.165685 | [9 empty] | 7.829593 | [32 empty] | 2024 | Meng, Y.-M., Huang, X.-W., Hu, R., Beaudoin, G., Zhou, M.-F., Meng, S. (2024). Deposit type discrimination based on trace elements in sphalerite. Ore Geology Reviews, 165, 105887. |  | CHN
| Freiberg kb, Liziping, Fulongchang, Shangnuluo, Baiji, Lengshuikeng, Lishan |  | Magmatic hydrothermal, Seafloor hydrothermal, Basin hydrothermal, Epithermal, Metamorphic | Mississippi Valley-type (MVT), Volcanic-hosted massive sulfide (VMS), Sedimentary Exhalative (SEDEX), Epithermal, Skarn | MVT zinc-lead, VMS zinc-lead, SEDEX zinc-lead, Epithermal zinc-lead, Skarn zinc-lead | Pb, Zn | Ag, Cu | Pb, Zn, Ag, Cu | Meng et al., 2024 |  | WD_DH2_353 | WD_DH2_353-2 | [5 empty] | ore material |  |  | mineral separate | [5 empty] | mineralisation |  |  |  | sphalerite | [6 empty] | galena |  | LA-ICPMS |  |  |  |  | 4.1336 | [19 empty] | 5859.622101 | [5 empty] | 3.267136 | [5 empty] | 131.307308 | [9 empty] | 122909.7 |  | 1.76957 |  |  |  | 2.465257 | [7 empty] | 38.954183 | [13 empty] | 5258.783885 | [15 empty] | 1.251241 | [17 empty] | 0.154279 | [9 empty] | 6.12685 | [32 empty] | 2024 | Meng, Y.-M., Huang, X.-W., Hu, R., Beaudoin, G., Zhou, M.-F., Meng, S. (2024). Deposit type discrimination based on trace elements in sphalerite. Ore Geology Reviews, 165, 105887. |  | CHN
| Freiberg kb, Liziping, Fulongchang, Shangnuluo, Baiji, Lengshuikeng, Lishan |  | Magmatic hydrothermal, Seafloor hydrothermal, Basin hydrothermal, Epithermal, Metamorphic | Mississippi Valley-type (MVT), Volcanic-hosted massive sulfide (VMS), Sedimentary Exhalative (SEDEX), Epithermal, Skarn | MVT zinc-lead, VMS zinc-lead, SEDEX zinc-lead, Epithermal zinc-lead, Skarn zinc-lead | Pb, Zn | Ag, Cu | Pb, Zn, Ag, Cu | Meng et al., 2024 |  | WD_DH2_353 | WD_DH2_353-3 | [5 empty] | ore material |  |  | mineral separate | [5 empty] | mineralisation |  |  |  | sphalerite | [6 empty] | galena |  | LA-ICPMS |  |  |  |  | 3.69573 | [19 empty] | 5709.941401 | [5 empty] | 3.604894 | [5 empty] | 128.976596 | [9 empty] | 121786.5 |  | 1.512153 |  |  |  | 2.006769 | [7 empty] | 40.16542 | [13 empty] | 5289.697804 | [15 empty] | 0.382346 | [17 empty] | 0.102532 | [9 empty] | 5.62774 | [32 empty] | 2024 | Meng, Y.-M., Huang, X.-W., Hu, R., Beaudoin, G., Zhou, M.-F., Meng, S. (2024). Deposit type discrimination based on trace elements in sphalerite. Ore Geology Reviews, 165, 105887. |  | CHN
| Freiberg kb, Liziping, Fulongchang, Shangnuluo, Baiji, Lengshuikeng, Lishan |  | Magmatic hydrothermal, Seafloor hydrothermal, Basin hydrothermal, Epithermal, Metamorphic | Mississippi Valley-type (MVT), Volcanic-hosted massive sulfide (VMS), Sedimentary Exhalative (SEDEX), Epithermal, Skarn | MVT zinc-lead, VMS zinc-lead, SEDEX zinc-lead, Epithermal zinc-lead, Skarn zinc-lead | Pb, Zn | Ag, Cu | Pb, Zn, Ag, Cu | Meng et al., 2024 |  | SJ | SJ-1 | [5 empty] | ore material |  |  | mineral separate | [5 empty] | mineralisation |  |  |  | sphalerite | [6 empty] | galena |  | LA-ICPMS |  |  |  |  | 2.996463 | [19 empty] | 13313.46 | [5 empty] | 2.644303 | [5 empty] | 146.721236 | [9 empty] | 77858.99 |  | 1.861221 |  |  |  | 1.854471 | [7 empty] | 174.080025 | [13 empty] | 2181.356089 | [15 empty] | 0.385206 | [17 empty] | 0.11675 | [9 empty] | 2.227812 | [32 empty] | 2024 | Meng, Y.-M., Huang, X.-W., Hu, R., Beaudoin, G., Zhou, M.-F., Meng, S. (2024). Deposit type discrimination based on trace elements in sphalerite. Ore Geology Reviews, 165, 105887. |  | CHN
| Freiberg kb, Liziping, Fulongchang, Shangnuluo, Baiji, Lengshuikeng, Lishan |  | Magmatic hydrothermal, Seafloor hydrothermal, Basin hydrothermal, Epithermal, Metamorphic | Mississippi Valley-type (MVT), Volcanic-hosted massive sulfide (VMS), Sedimentary Exhalative (SEDEX), Epithermal, Skarn | MVT zinc-lead, VMS zinc-lead, SEDEX zinc-lead, Epithermal zinc-lead, Skarn zinc-lead | Pb, Zn | Ag, Cu | Pb, Zn, Ag, Cu | Meng et al., 2024 |  | SJ | SJ-2 | [5 empty] | ore material |  |  | mineral separate | [5 empty] | mineralisation |  |  |  | sphalerite | [6 empty] | galena |  | LA-ICPMS |  |  |  |  | 2.68166 | [19 empty] | 12912.90393 | [5 empty] | 2.7586 | [5 empty] | 148.641154 | [9 empty] | 72562.88 |  | 1.375062 |  |  |  | 2.142972 | [7 empty] | 179.993608 | [13 empty] | 2094.442524 | [15 empty] | 0.143789 | [17 empty] | 0.105305 | [9 empty] | 2.741014 | [32 empty] | 2024 | Meng, Y.-M., Huang, X.-W., Hu, R., Beaudoin, G., Zhou, M.-F., Meng, S. (2024). Deposit type discrimination based on trace elements in sphalerite. Ore Geology Reviews, 165, 105887. |  | CHN
| Freiberg kb, Liziping, Fulongchang, Shangnuluo, Baiji, Lengshuikeng, Lishan |  | Magmatic hydrothermal, Seafloor hydrothermal, Basin hydrothermal, Epithermal, Metamorphic | Mississippi Valley-type (MVT), Volcanic-hosted massive sulfide (VMS), Sedimentary Exhalative (SEDEX), Epithermal, Skarn | MVT zinc-lead, VMS zinc-lead, SEDEX zinc-lead, Epithermal zinc-lead, Skarn zinc-lead | Pb, Zn | Ag, Cu | Pb, Zn, Ag, Cu | Meng et al., 2024 |  | SJ | SJ-3 | [5 empty] | ore material |  |  | mineral separate | [5 empty] | mineralisation |  |  |  | sphalerite | [6 empty] | galena |  | LA-ICPMS |  |  |  |  | 3.255438 | [19 empty] | 12954.72 | [5 empty] | 2.373971 | [5 empty] | 192.418454 | [9 empty] | 72954.21 |  | 2.095196 |  |  |  | 2.621881 | [7 empty] | 240.029486 | [13 empty] | 2116.525842 | [15 empty] | 0.509471 | [17 empty] | 0.100678 | [9 empty] | 2.806245 | [32 empty] | 2024 | Meng, Y.-M., Huang, X.-W., Hu, R., Beaudoin, G., Zhou, M.-F., Meng, S. (2024). Deposit type discrimination based on trace elements in sphalerite. Ore Geology Reviews, 165, 105887. |  | CHN
| Freiberg kb, Liziping, Fulongchang, Shangnuluo, Baiji, Lengshuikeng, Lishan |  | Magmatic hydrothermal, Seafloor hydrothermal, Basin hydrothermal, Epithermal, Metamorphic | Mississippi Valley-type (MVT), Volcanic-hosted massive sulfide (VMS), Sedimentary Exhalative (SEDEX), Epithermal, Skarn | MVT zinc-lead, VMS zinc-lead, SEDEX zinc-lead, Epithermal zinc-lead, Skarn zinc-lead | Pb, Zn | Ag, Cu | Pb, Zn, Ag, Cu | Meng et al., 2024 |  | 9LC1 | 9LC1-1 | [5 empty] | ore material |  |  | mineral separate | [5 empty] | mineralisation |  |  |  | sphalerite | [6 empty] | galena |  | LA-ICPMS |  |  |  |  | 5.8 | [19 empty] | 8798 | [5 empty] | 0.34 | [5 empty] | 139 | [9 empty] | 130008 |  | 8.66 |  |  |  | 2.83 | [7 empty] | 191 | [13 empty] | 2626 | [15 empty] | 0.8 | [17 empty] | 0.1 | [9 empty] | 3.33 | [32 empty] | 2024 | Meng, Y.-M., Huang, X.-W., Hu, R., Beaudoin, G., Zhou, M.-F., Meng, S. (2024). Deposit type discrimination based on trace elements in sphalerite. Ore Geology Reviews, 165, 105887. |  | CHN
| Freiberg kb, Liziping, Fulongchang, Shangnuluo, Baiji, Lengshuikeng, Lishan |  | Magmatic hydrothermal, Seafloor hydrothermal, Basin hydrothermal, Epithermal, Metamorphic | Mississippi Valley-type (MVT), Volcanic-hosted massive sulfide (VMS), Sedimentary Exhalative (SEDEX), Epithermal, Skarn | MVT zinc-lead, VMS zinc-lead, SEDEX zinc-lead, Epithermal zinc-lead, Skarn zinc-lead | Pb, Zn | Ag, Cu | Pb, Zn, Ag, Cu | Meng et al., 2024 |  | 9LC2 | 9LC2-1 | [5 empty] | ore material |  |  | mineral separate | [5 empty] | mineralisation |  |  |  | sphalerite | [6 empty] | galena |  | LA-ICPMS |  |  |  |  | 4.8 | [19 empty] | 8534 | [5 empty] | 0.08 | [5 empty] | 162 | [9 empty] | 127420 |  | 9.73 |  |  |  | 2.52 | [7 empty] | 188 | [13 empty] | 2660 | [15 empty] | 0.3 | [27 empty] | 4.01 | [32 empty] | 2024 | Meng, Y.-M., Huang, X.-W., Hu, R., Beaudoin, G., Zhou, M.-F., Meng, S. (2024). Deposit type discrimination based on trace elements in sphalerite. Ore Geology Reviews, 165, 105887. |  | CHN
| Freiberg kb, Liziping, Fulongchang, Shangnuluo, Baiji, Lengshuikeng, Lishan |  | Magmatic hydrothermal, Seafloor hydrothermal, Basin hydrothermal, Epithermal, Metamorphic | Mississippi Valley-type (MVT), Volcanic-hosted massive sulfide (VMS), Sedimentary Exhalative (SEDEX), Epithermal, Skarn | MVT zinc-lead, VMS zinc-lead, SEDEX zinc-lead, Epithermal zinc-lead, Skarn zinc-lead | Pb, Zn | Ag, Cu | Pb, Zn, Ag, Cu | Meng et al., 2024 |  | 9LC3 | 9LC3-1 | [5 empty] | ore material |  |  | mineral separate | [5 empty] | mineralisation |  |  |  | sphalerite | [6 empty] | galena |  | LA-ICPMS |  |  |  |  | 6.3 | [19 empty] | 8709 | [5 empty] | 0.16 | [5 empty] | 148 | [9 empty] | 129613 |  | 6.6 |  |  |  | 2.98 | [7 empty] | 184 | [13 empty] | 2707 | [15 empty] | 3.4 | [17 empty] | 0.1 | [9 empty] | 2.86 | [32 empty] | 2024 | Meng, Y.-M., Huang, X.-W., Hu, R., Beaudoin, G., Zhou, M.-F., Meng, S. (2024). Deposit type discrimination based on trace elements in sphalerite. Ore Geology Reviews, 165, 105887. |  | CHN
| Freiberg kb, Liziping, Fulongchang, Shangnuluo, Baiji, Lengshuikeng, Lishan |  | Magmatic hydrothermal, Seafloor hydrothermal, Basin hydrothermal, Epithermal, Metamorphic | Mississippi Valley-type (MVT), Volcanic-hosted massive sulfide (VMS), Sedimentary Exhalative (SEDEX), Epithermal, Skarn | MVT zinc-lead, VMS zinc-lead, SEDEX zinc-lead, Epithermal zinc-lead, Skarn zinc-lead | Pb, Zn | Ag, Cu | Pb, Zn, Ag, Cu | Meng et al., 2024 |  | 9LC4 | 9LC4-1 | [5 empty] | ore material |  |  | mineral separate | [5 empty] | mineralisation |  |  |  | sphalerite | [6 empty] | galena |  | LA-ICPMS |  |  |  |  | 5.5 | [19 empty] | 8607 | [5 empty] | 0.61 | [5 empty] | 167 | [9 empty] | 126228 |  | 13.83 |  |  |  | 3.57 | [7 empty] | 232 | [13 empty] | 2844 | [15 empty] | 0.3 | [17 empty] | 0.1 | [9 empty] | 5.17 | [32 empty] | 2024 | Meng, Y.-M., Huang, X.-W., Hu, R., Beaudoin, G., Zhou, M.-F., Meng, S. (2024). Deposit type discrimination based on trace elements in sphalerite. Ore Geology Reviews, 165, 105887. |  | CHN
| Freiberg kb, Liziping, Fulongchang, Shangnuluo, Baiji, Lengshuikeng, Lishan |  | Magmatic hydrothermal, Seafloor hydrothermal, Basin hydrothermal, Epithermal, Metamorphic | Mississippi Valley-type (MVT), Volcanic-hosted massive sulfide (VMS), Sedimentary Exhalative (SEDEX), Epithermal, Skarn | MVT zinc-lead, VMS zinc-lead, SEDEX zinc-lead, Epithermal zinc-lead, Skarn zinc-lead | Pb, Zn | Ag, Cu | Pb, Zn, Ag, Cu | Meng et al., 2024 |  | 9LC5 | 9LC5-1 | [5 empty] | ore material |  |  | mineral separate | [5 empty] | mineralisation |  |  |  | sphalerite | [6 empty] | galena |  | LA-ICPMS |  |  |  |  | 6.6 | [19 empty] | 8631 | [5 empty] | 0.57 | [5 empty] | 206 | [9 empty] | 129302 |  | 22.5 |  |  |  | 4.94 | [7 empty] | 230 | [13 empty] | 2845 | [15 empty] | 556 | [17 empty] | 4.1 | [9 empty] | 9.64 | [32 empty] | 2024 | Meng, Y.-M., Huang, X.-W., Hu, R., Beaudoin, G., Zhou, M.-F., Meng, S. (2024). Deposit type discrimination based on trace elements in sphalerite. Ore Geology Reviews, 165, 105887. |  | CHN
| Freiberg kb, Liziping, Fulongchang, Shangnuluo, Baiji, Lengshuikeng, Lishan |  | Magmatic hydrothermal, Seafloor hydrothermal, Basin hydrothermal, Epithermal, Metamorphic | Mississippi Valley-type (MVT), Volcanic-hosted massive sulfide (VMS), Sedimentary Exhalative (SEDEX), Epithermal, Skarn | MVT zinc-lead, VMS zinc-lead, SEDEX zinc-lead, Epithermal zinc-lead, Skarn zinc-lead | Pb, Zn | Ag, Cu | Pb, Zn, Ag, Cu | Meng et al., 2024 |  | 9LC6 | 9LC6-1 | [5 empty] | ore material |  |  | mineral separate | [5 empty] | mineralisation |  |  |  | sphalerite | [6 empty] | galena |  | LA-ICPMS |  |  |  |  | 5.8 | [19 empty] | 8939 | [5 empty] | 0.51 | [5 empty] | 165 | [9 empty] | 127308 |  | 5.62 |  |  |  | 3.6 | [7 empty] | 196 | [13 empty] | 2761 | [15 empty] | 0.5 | [27 empty] | 5.5 | [32 empty] | 2024 | Meng, Y.-M., Huang, X.-W., Hu, R., Beaudoin, G., Zhou, M.-F., Meng, S. (2024). Deposit type discrimination based on trace elements in sphalerite. Ore Geology Reviews, 165, 105887. |  | CHN
| Freiberg kb, Liziping, Fulongchang, Shangnuluo, Baiji, Lengshuikeng, Lishan |  | Magmatic hydrothermal, Seafloor hydrothermal, Basin hydrothermal, Epithermal, Metamorphic | Mississippi Valley-type (MVT), Volcanic-hosted massive sulfide (VMS), Sedimentary Exhalative (SEDEX), Epithermal, Skarn | MVT zinc-lead, VMS zinc-lead, SEDEX zinc-lead, Epithermal zinc-lead, Skarn zinc-lead | Pb, Zn | Ag, Cu | Pb, Zn, Ag, Cu | Meng et al., 2024 |  | 9LC7 | 9LC7-1 | [5 empty] | ore material |  |  | mineral separate | [5 empty] | mineralisation |  |  |  | sphalerite | [6 empty] | galena |  | LA-ICPMS |  |  |  |  | 6.3 | [19 empty] | 8766 | [5 empty] | 0.65 | [5 empty] | 163 | [9 empty] | 130321 |  | 12.72 |  |  |  | 2.93 | [7 empty] | 206 | [13 empty] | 2879 | [15 empty] | 9.7 | [17 empty] | 0.2 | [9 empty] | 2.38 | [32 empty] | 2024 | Meng, Y.-M., Huang, X.-W., Hu, R., Beaudoin, G., Zhou, M.-F., Meng, S. (2024). Deposit type discrimination based on trace elements in sphalerite. Ore Geology Reviews, 165, 105887. |  | CHN
| Freiberg kb, Liziping, Fulongchang, Shangnuluo, Baiji, Lengshuikeng, Lishan |  | Magmatic hydrothermal, Seafloor hydrothermal, Basin hydrothermal, Epithermal, Metamorphic | Mississippi Valley-type (MVT), Volcanic-hosted massive sulfide (VMS), Sedimentary Exhalative (SEDEX), Epithermal, Skarn | MVT zinc-lead, VMS zinc-lead, SEDEX zinc-lead, Epithermal zinc-lead, Skarn zinc-lead | Pb, Zn | Ag, Cu | Pb, Zn, Ag, Cu | Meng et al., 2024 |  | 9LC8 | 9LC8-1 | [5 empty] | ore material |  |  | mineral separate | [5 empty] | mineralisation |  |  |  | sphalerite | [6 empty] | galena |  | LA-ICPMS |  |  |  |  | 5.7 | [19 empty] | 8765 | [5 empty] | 0.38 | [5 empty] | 149 | [9 empty] | 128769 |  | 10.5 |  |  |  | 3.64 | [7 empty] | 193 | [13 empty] | 2711 | [15 empty] | 0.4 | [27 empty] | 3.72 | [32 empty] | 2024 | Meng, Y.-M., Huang, X.-W., Hu, R., Beaudoin, G., Zhou, M.-F., Meng, S. (2024). Deposit type discrimination based on trace elements in sphalerite. Ore Geology Reviews, 165, 105887. |  | CHN
| Freiberg kb, Liziping, Fulongchang, Shangnuluo, Baiji, Lengshuikeng, Lishan |  | Magmatic hydrothermal, Seafloor hydrothermal, Basin hydrothermal, Epithermal, Metamorphic | Mississippi Valley-type (MVT), Volcanic-hosted massive sulfide (VMS), Sedimentary Exhalative (SEDEX), Epithermal, Skarn | MVT zinc-lead, VMS zinc-lead, SEDEX zinc-lead, Epithermal zinc-lead, Skarn zinc-lead | Pb, Zn | Ag, Cu | Pb, Zn, Ag, Cu | Meng et al., 2024 |  | 9LC9 | 9LC9-1 | [5 empty] | ore material |  |  | mineral separate | [5 empty] | mineralisation |  |  |  | sphalerite | [6 empty] | galena |  | LA-ICPMS |  |  |  |  | 7.6 | [19 empty] | 8526 | [5 empty] | 0.08 | [5 empty] | 155 | [9 empty] | 125661 |  | 10.62 |  |  |  | 2.76 | [7 empty] | 179 | [13 empty] | 2678 | [15 empty] | 1.7 | [17 empty] | 1.9 | [9 empty] | 13.58 | [32 empty] | 2024 | Meng, Y.-M., Huang, X.-W., Hu, R., Beaudoin, G., Zhou, M.-F., Meng, S. (2024). Deposit type discrimination based on trace elements in sphalerite. Ore Geology Reviews, 165, 105887. |  | CHN
| Freiberg kb, Liziping, Fulongchang, Shangnuluo, Baiji, Lengshuikeng, Lishan |  | Magmatic hydrothermal, Seafloor hydrothermal, Basin hydrothermal, Epithermal, Metamorphic | Mississippi Valley-type (MVT), Volcanic-hosted massive sulfide (VMS), Sedimentary Exhalative (SEDEX), Epithermal, Skarn | MVT zinc-lead, VMS zinc-lead, SEDEX zinc-lead, Epithermal zinc-lead, Skarn zinc-lead | Pb, Zn | Ag, Cu | Pb, Zn, Ag, Cu | Meng et al., 2024 |  | 9LC10 | 9LC10-1 | [5 empty] | ore material |  |  | mineral separate | [5 empty] | mineralisation |  |  |  | sphalerite | [6 empty] | galena |  | LA-ICPMS |  |  |  |  | 6.7 | [19 empty] | 8832 | [5 empty] | 0.56 | [5 empty] | 146 | [9 empty] | 127950 |  | 11.62 |  |  |  | 3.13 | [7 empty] | 176 | [13 empty] | 2690 | [15 empty] | 0.4 | [17 empty] | 0.1 | [9 empty] | 4.98 | [32 empty] | 2024 | Meng, Y.-M., Huang, X.-W., Hu, R., Beaudoin, G., Zhou, M.-F., Meng, S. (2024). Deposit type discrimination based on trace elements in sphalerite. Ore Geology Reviews, 165, 105887. |  | CHN
| Freiberg kb, Liziping, Fulongchang, Shangnuluo, Baiji, Lengshuikeng, Lishan |  | Magmatic hydrothermal, Seafloor hydrothermal, Basin hydrothermal, Epithermal, Metamorphic | Mississippi Valley-type (MVT), Volcanic-hosted massive sulfide (VMS), Sedimentary Exhalative (SEDEX), Epithermal, Skarn | MVT zinc-lead, VMS zinc-lead, SEDEX zinc-lead, Epithermal zinc-lead, Skarn zinc-lead | Pb, Zn | Ag, Cu | Pb, Zn, Ag, Cu | Meng et al., 2024 |  | 9LC11 | 9LC11-1 | [5 empty] | ore material |  |  | mineral separate | [5 empty] | mineralisation |  |  |  | sphalerite | [6 empty] | galena |  | LA-ICPMS |  |  |  |  | 8 | [19 empty] | 8420 | [5 empty] | 0.35 | [5 empty] | 236 | [9 empty] | 123724 |  | 7.1 |  |  |  | 7.13 | [7 empty] | 183 | [13 empty] | 2645 | [15 empty] | 7.8 | [17 empty] | 2.8 | [9 empty] | 4.94 | [32 empty] | 2024 | Meng, Y.-M., Huang, X.-W., Hu, R., Beaudoin, G., Zhou, M.-F., Meng, S. (2024). Deposit type discrimination based on trace elements in sphalerite. Ore Geology Reviews, 165, 105887. |  | CHN
| Freiberg kb, Liziping, Fulongchang, Shangnuluo, Baiji, Lengshuikeng, Lishan |  | Magmatic hydrothermal, Seafloor hydrothermal, Basin hydrothermal, Epithermal, Metamorphic | Mississippi Valley-type (MVT), Volcanic-hosted massive sulfide (VMS), Sedimentary Exhalative (SEDEX), Epithermal, Skarn | MVT zinc-lead, VMS zinc-lead, SEDEX zinc-lead, Epithermal zinc-lead, Skarn zinc-lead | Pb, Zn | Ag, Cu | Pb, Zn, Ag, Cu | Meng et al., 2024 |  | 9LC12 | 9LC12-1 | [5 empty] | ore material |  |  | mineral separate | [5 empty] | mineralisation |  |  |  | sphalerite | [6 empty] | galena |  | LA-ICPMS |  |  |  |  | 8.6 | [19 empty] | 8532 | [5 empty] | 0.07 | [5 empty] | 380 | [9 empty] | 126937 |  | 9.98 |  |  |  | 5.64 | [7 empty] | 191 | [13 empty] | 2767 | [15 empty] | 19.8 | [17 empty] | 3.2 | [9 empty] | 9.11 | [32 empty] | 2024 | Meng, Y.-M., Huang, X.-W., Hu, R., Beaudoin, G., Zhou, M.-F., Meng, S. (2024). Deposit type discrimination based on trace elements in sphalerite. Ore Geology Reviews, 165, 105887. |  | CHN
| Freiberg kb, Liziping, Fulongchang, Shangnuluo, Baiji, Lengshuikeng, Lishan |  | Magmatic hydrothermal, Seafloor hydrothermal, Basin hydrothermal, Epithermal, Metamorphic | Mississippi Valley-type (MVT), Volcanic-hosted massive sulfide (VMS), Sedimentary Exhalative (SEDEX), Epithermal, Skarn | MVT zinc-lead, VMS zinc-lead, SEDEX zinc-lead, Epithermal zinc-lead, Skarn zinc-lead | Pb, Zn | Ag, Cu | Pb, Zn, Ag, Cu | Meng et al., 2024 |  | 9LC13 | 9LC13-1 | [5 empty] | ore material |  |  | mineral separate | [5 empty] | mineralisation |  |  |  | sphalerite | [6 empty] | galena |  | LA-ICPMS |  |  |  |  | 6.4 | [19 empty] | 8697 | [5 empty] | 0.72 | [5 empty] | 188 | [9 empty] | 132072 |  | 46.4 |  |  |  | 2.11 | [7 empty] | 134 | [13 empty] | 2771 | [15 empty] | 1.8 | [17 empty] | 0.3 | [9 empty] | 6.25 | [32 empty] | 2024 | Meng, Y.-M., Huang, X.-W., Hu, R., Beaudoin, G., Zhou, M.-F., Meng, S. (2024). Deposit type discrimination based on trace elements in sphalerite. Ore Geology Reviews, 165, 105887. |  | CHN
| Freiberg kb, Liziping, Fulongchang, Shangnuluo, Baiji, Lengshuikeng, Lishan |  | Magmatic hydrothermal, Seafloor hydrothermal, Basin hydrothermal, Epithermal, Metamorphic | Mississippi Valley-type (MVT), Volcanic-hosted massive sulfide (VMS), Sedimentary Exhalative (SEDEX), Epithermal, Skarn | MVT zinc-lead, VMS zinc-lead, SEDEX zinc-lead, Epithermal zinc-lead, Skarn zinc-lead | Pb, Zn | Ag, Cu | Pb, Zn, Ag, Cu | Meng et al., 2024 |  | 9LC14 | 9LC14-1 | [5 empty] | ore material |  |  | mineral separate | [5 empty] | mineralisation |  |  |  | sphalerite | [6 empty] | galena |  | LA-ICPMS |  |  |  |  | 6 | [19 empty] | 8665 | [5 empty] | 0.91 | [5 empty] | 119 | [9 empty] | 129473 |  | 46.53 |  |  |  | 3.85 | [7 empty] | 80 | [13 empty] | 2695 | [15 empty] | 0.4 | [17 empty] | 0.1 | [9 empty] | 4.07 | [32 empty] | 2024 | Meng, Y.-M., Huang, X.-W., Hu, R., Beaudoin, G., Zhou, M.-F., Meng, S. (2024). Deposit type discrimination based on trace elements in sphalerite. Ore Geology Reviews, 165, 105887. |  | CHN
| Freiberg kb, Liziping, Fulongchang, Shangnuluo, Baiji, Lengshuikeng, Lishan |  | Magmatic hydrothermal, Seafloor hydrothermal, Basin hydrothermal, Epithermal, Metamorphic | Mississippi Valley-type (MVT), Volcanic-hosted massive sulfide (VMS), Sedimentary Exhalative (SEDEX), Epithermal, Skarn | MVT zinc-lead, VMS zinc-lead, SEDEX zinc-lead, Epithermal zinc-lead, Skarn zinc-lead | Pb, Zn | Ag, Cu | Pb, Zn, Ag, Cu | Meng et al., 2024 |  | LC19.1 | LC19.1-1 | [5 empty] | ore material |  |  | mineral separate | [5 empty] | mineralisation |  |  |  | sphalerite | [6 empty] | galena |  | LA-ICPMS |  |  |  |  | 6.3 | [19 empty] | 8770 | [5 empty] | 0.6 | [5 empty] | 197 | [9 empty] | 154203 |  | 12.05 |  |  |  | 3.78 | [7 empty] | 263 | [13 empty] | 4111 | [15 empty] | 4.8 | [17 empty] | 1.5 | [9 empty] | 19.49 | [32 empty] | 2024 | Meng, Y.-M., Huang, X.-W., Hu, R., Beaudoin, G., Zhou, M.-F., Meng, S. (2024). Deposit type discrimination based on trace elements in sphalerite. Ore Geology Reviews, 165, 105887. |  | CHN
| Freiberg kb, Liziping, Fulongchang, Shangnuluo, Baiji, Lengshuikeng, Lishan |  | Magmatic hydrothermal, Seafloor hydrothermal, Basin hydrothermal, Epithermal, Metamorphic | Mississippi Valley-type (MVT), Volcanic-hosted massive sulfide (VMS), Sedimentary Exhalative (SEDEX), Epithermal, Skarn | MVT zinc-lead, VMS zinc-lead, SEDEX zinc-lead, Epithermal zinc-lead, Skarn zinc-lead | Pb, Zn | Ag, Cu | Pb, Zn, Ag, Cu | Meng et al., 2024 |  | LC19.2 | LC19.2-1 | [5 empty] | ore material |  |  | mineral separate | [5 empty] | mineralisation |  |  |  | sphalerite | [6 empty] | galena |  | LA-ICPMS |  |  |  |  | 6.2 | [19 empty] | 8749 | [5 empty] | 1.13 | [5 empty] | 364 | [9 empty] | 138954 |  | 5.68 |  |  |  | 3.21 | [7 empty] | 566 | [13 empty] | 3173 | [15 empty] | 0.4 | [27 empty] | 3.72 | [32 empty] | 2024 | Meng, Y.-M., Huang, X.-W., Hu, R., Beaudoin, G., Zhou, M.-F., Meng, S. (2024). Deposit type discrimination based on trace elements in sphalerite. Ore Geology Reviews, 165, 105887. |  | CHN
| Freiberg kb, Liziping, Fulongchang, Shangnuluo, Baiji, Lengshuikeng, Lishan |  | Magmatic hydrothermal, Seafloor hydrothermal, Basin hydrothermal, Epithermal, Metamorphic | Mississippi Valley-type (MVT), Volcanic-hosted massive sulfide (VMS), Sedimentary Exhalative (SEDEX), Epithermal, Skarn | MVT zinc-lead, VMS zinc-lead, SEDEX zinc-lead, Epithermal zinc-lead, Skarn zinc-lead | Pb, Zn | Ag, Cu | Pb, Zn, Ag, Cu | Meng et al., 2024 |  | LC19.3 | LC19.3-1 | [5 empty] | ore material |  |  | mineral separate | [5 empty] | mineralisation |  |  |  | sphalerite | [6 empty] | galena |  | LA-ICPMS |  |  |  |  | 5.2 | [19 empty] | 8807 | [5 empty] | 1.21 | [5 empty] | 164 | [9 empty] | 138823 |  | 6.11 |  |  |  | 4.32 | [7 empty] | 236 | [13 empty] | 3123 | [15 empty] | 1 | [17 empty] | 0.2 | [9 empty] | 4.04 | [32 empty] | 2024 | Meng, Y.-M., Huang, X.-W., Hu, R., Beaudoin, G., Zhou, M.-F., Meng, S. (2024). Deposit type discrimination based on trace elements in sphalerite. Ore Geology Reviews, 165, 105887. |  | CHN
| Freiberg kb, Liziping, Fulongchang, Shangnuluo, Baiji, Lengshuikeng, Lishan |  | Magmatic hydrothermal, Seafloor hydrothermal, Basin hydrothermal, Epithermal, Metamorphic | Mississippi Valley-type (MVT), Volcanic-hosted massive sulfide (VMS), Sedimentary Exhalative (SEDEX), Epithermal, Skarn | MVT zinc-lead, VMS zinc-lead, SEDEX zinc-lead, Epithermal zinc-lead, Skarn zinc-lead | Pb, Zn | Ag, Cu | Pb, Zn, Ag, Cu | Meng et al., 2024 |  | LC19.4 | LC19.4-1 | [5 empty] | ore material |  |  | mineral separate | [5 empty] | mineralisation |  |  |  | sphalerite | [6 empty] | galena |  | LA-ICPMS |  |  |  |  | 6.2 | [19 empty] | 8306 | [5 empty] | 0.45 | [5 empty] | 266 | [9 empty] | 144538 |  | 117.05 |  |  |  | 3.64 | [7 empty] | 252 | [13 empty] | 3558 | [15 empty] | 2 | [17 empty] | 0.9 | [9 empty] | 38.11 | [32 empty] | 2024 | Meng, Y.-M., Huang, X.-W., Hu, R., Beaudoin, G., Zhou, M.-F., Meng, S. (2024). Deposit type discrimination based on trace elements in sphalerite. Ore Geology Reviews, 165, 105887. |  | CHN
| Freiberg kb, Liziping, Fulongchang, Shangnuluo, Baiji, Lengshuikeng, Lishan |  | Magmatic hydrothermal, Seafloor hydrothermal, Basin hydrothermal, Epithermal, Metamorphic | Mississippi Valley-type (MVT), Volcanic-hosted massive sulfide (VMS), Sedimentary Exhalative (SEDEX), Epithermal, Skarn | MVT zinc-lead, VMS zinc-lead, SEDEX zinc-lead, Epithermal zinc-lead, Skarn zinc-lead | Pb, Zn | Ag, Cu | Pb, Zn, Ag, Cu | Meng et al., 2024 |  | LC19.5 | LC19.5-1 | [5 empty] | ore material |  |  | mineral separate | [5 empty] | mineralisation |  |  |  | sphalerite | [6 empty] | galena |  | LA-ICPMS |  |  |  |  | 7.5 | [19 empty] | 8947 | [5 empty] | 0.24 | [5 empty] | 274 | [9 empty] | 139883 |  | 60.72 |  |  |  | 3.86 | [7 empty] | 262 | [13 empty] | 3482 | [15 empty] | 2.4 | [17 empty] | 1.2 | [9 empty] | 2.81 | [32 empty] | 2024 | Meng, Y.-M., Huang, X.-W., Hu, R., Beaudoin, G., Zhou, M.-F., Meng, S. (2024). Deposit type discrimination based on trace elements in sphalerite. Ore Geology Reviews, 165, 105887. |  | CHN
| Freiberg kb, Liziping, Fulongchang, Shangnuluo, Baiji, Lengshuikeng, Lishan |  | Magmatic hydrothermal, Seafloor hydrothermal, Basin hydrothermal, Epithermal, Metamorphic | Mississippi Valley-type (MVT), Volcanic-hosted massive sulfide (VMS), Sedimentary Exhalative (SEDEX), Epithermal, Skarn | MVT zinc-lead, VMS zinc-lead, SEDEX zinc-lead, Epithermal zinc-lead, Skarn zinc-lead | Pb, Zn | Ag, Cu | Pb, Zn, Ag, Cu | Meng et al., 2024 |  | LC19.6 | LC19.6-1 | [5 empty] | ore material |  |  | mineral separate | [5 empty] | mineralisation |  |  |  | sphalerite | [6 empty] | galena |  | LA-ICPMS |  |  |  |  | 6 | [19 empty] | 8909 | [5 empty] | 0.37 | [5 empty] | 260 | [9 empty] | 141388 |  | 37.91 |  |  |  | 3.47 | [7 empty] | 262 | [13 empty] | 3558 | [15 empty] | 0.9 | [17 empty] | 0.2 | [9 empty] | 6.41 | [32 empty] | 2024 | Meng, Y.-M., Huang, X.-W., Hu, R., Beaudoin, G., Zhou, M.-F., Meng, S. (2024). Deposit type discrimination based on trace elements in sphalerite. Ore Geology Reviews, 165, 105887. |  | CHN
| Freiberg kb, Liziping, Fulongchang, Shangnuluo, Baiji, Lengshuikeng, Lishan |  | Magmatic hydrothermal, Seafloor hydrothermal, Basin hydrothermal, Epithermal, Metamorphic | Mississippi Valley-type (MVT), Volcanic-hosted massive sulfide (VMS), Sedimentary Exhalative (SEDEX), Epithermal, Skarn | MVT zinc-lead, VMS zinc-lead, SEDEX zinc-lead, Epithermal zinc-lead, Skarn zinc-lead | Pb, Zn | Ag, Cu | Pb, Zn, Ag, Cu | Meng et al., 2024 |  | LC19.7 | LC19.7-1 | [5 empty] | ore material |  |  | mineral separate | [5 empty] | mineralisation |  |  |  | sphalerite | [6 empty] | galena |  | LA-ICPMS |  |  |  |  | 5.9 | [19 empty] | 8915 | [5 empty] | 0.43 | [5 empty] | 275 | [9 empty] | 139995 |  | 59.09 |  |  |  | 3.45 | [7 empty] | 254 | [13 empty] | 3525 | [15 empty] | 0.5 | [17 empty] | 0.1 | [9 empty] | 5.76 | [32 empty] | 2024 | Meng, Y.-M., Huang, X.-W., Hu, R., Beaudoin, G., Zhou, M.-F., Meng, S. (2024). Deposit type discrimination based on trace elements in sphalerite. Ore Geology Reviews, 165, 105887. |  | CHN
| Freiberg kb, Liziping, Fulongchang, Shangnuluo, Baiji, Lengshuikeng, Lishan |  | Magmatic hydrothermal, Seafloor hydrothermal, Basin hydrothermal, Epithermal, Metamorphic | Mississippi Valley-type (MVT), Volcanic-hosted massive sulfide (VMS), Sedimentary Exhalative (SEDEX), Epithermal, Skarn | MVT zinc-lead, VMS zinc-lead, SEDEX zinc-lead, Epithermal zinc-lead, Skarn zinc-lead | Pb, Zn | Ag, Cu | Pb, Zn, Ag, Cu | Meng et al., 2024 |  | LC19.8 | LC19.8-1 | [5 empty] | ore material |  |  | mineral separate | [5 empty] | mineralisation |  |  |  | sphalerite | [6 empty] | galena |  | LA-ICPMS |  |  |  |  | 6.6 | [19 empty] | 8745 | [5 empty] | 0.18 | [5 empty] | 205 | [9 empty] | 138973 |  | 30.83 |  |  |  | 3.63 | [7 empty] | 250 | [13 empty] | 3191 | [15 empty] | 1.4 | [17 empty] | 0.5 | [9 empty] | 2.23 | [32 empty] | 2024 | Meng, Y.-M., Huang, X.-W., Hu, R., Beaudoin, G., Zhou, M.-F., Meng, S. (2024). Deposit type discrimination based on trace elements in sphalerite. Ore Geology Reviews, 165, 105887. |  | CHN
| Freiberg kb, Liziping, Fulongchang, Shangnuluo, Baiji, Lengshuikeng, Lishan |  | Magmatic hydrothermal, Seafloor hydrothermal, Basin hydrothermal, Epithermal, Metamorphic | Mississippi Valley-type (MVT), Volcanic-hosted massive sulfide (VMS), Sedimentary Exhalative (SEDEX), Epithermal, Skarn | MVT zinc-lead, VMS zinc-lead, SEDEX zinc-lead, Epithermal zinc-lead, Skarn zinc-lead | Pb, Zn | Ag, Cu | Pb, Zn, Ag, Cu | Meng et al., 2024 |  | LC09-18.1 | LC09-18.1-1 | [5 empty] | ore material |  |  | mineral separate | [5 empty] | mineralisation |  |  |  | sphalerite | [6 empty] | galena |  | LA-ICPMS |  |  |  |  | 7.3 | [19 empty] | 8519 | [5 empty] | 1.52 | [5 empty] | 411 | [9 empty] | 124740 |  | 24.49 |  |  |  | 9.2 | [7 empty] | 117 | [13 empty] | 3266 | [15 empty] | 14.7 | [17 empty] | 1 | [9 empty] | 5.85 | [32 empty] | 2024 | Meng, Y.-M., Huang, X.-W., Hu, R., Beaudoin, G., Zhou, M.-F., Meng, S. (2024). Deposit type discrimination based on trace elements in sphalerite. Ore Geology Reviews, 165, 105887. |  | CHN
| Freiberg kb, Liziping, Fulongchang, Shangnuluo, Baiji, Lengshuikeng, Lishan |  | Magmatic hydrothermal, Seafloor hydrothermal, Basin hydrothermal, Epithermal, Metamorphic | Mississippi Valley-type (MVT), Volcanic-hosted massive sulfide (VMS), Sedimentary Exhalative (SEDEX), Epithermal, Skarn | MVT zinc-lead, VMS zinc-lead, SEDEX zinc-lead, Epithermal zinc-lead, Skarn zinc-lead | Pb, Zn | Ag, Cu | Pb, Zn, Ag, Cu | Meng et al., 2024 |  | LC09-18.2 | LC09-18.2-1 | [5 empty] | ore material |  |  | mineral separate | [5 empty] | mineralisation |  |  |  | sphalerite | [6 empty] | galena |  | LA-ICPMS |  |  |  |  | 8.7 | [19 empty] | 8901 | [5 empty] | 1.12 | [5 empty] | 210 | [9 empty] | 128675 |  | 3 |  |  |  | 3.89 | [7 empty] | 231 | [13 empty] | 3287 | [15 empty] | 54.1 | [17 empty] | 2.9 | [9 empty] | 8.34 | [32 empty] | 2024 | Meng, Y.-M., Huang, X.-W., Hu, R., Beaudoin, G., Zhou, M.-F., Meng, S. (2024). Deposit type discrimination based on trace elements in sphalerite. Ore Geology Reviews, 165, 105887. |  | CHN
| Freiberg kb, Liziping, Fulongchang, Shangnuluo, Baiji, Lengshuikeng, Lishan |  | Magmatic hydrothermal, Seafloor hydrothermal, Basin hydrothermal, Epithermal, Metamorphic | Mississippi Valley-type (MVT), Volcanic-hosted massive sulfide (VMS), Sedimentary Exhalative (SEDEX), Epithermal, Skarn | MVT zinc-lead, VMS zinc-lead, SEDEX zinc-lead, Epithermal zinc-lead, Skarn zinc-lead | Pb, Zn | Ag, Cu | Pb, Zn, Ag, Cu | Meng et al., 2024 |  | LC09-18.3 | LC09-18.3-1 | [5 empty] | ore material |  |  | mineral separate | [5 empty] | mineralisation |  |  |  | sphalerite | [6 empty] | galena |  | LA-ICPMS |  |  |  |  | 7.6 | [19 empty] | 9600 | [5 empty] | 0.44 | [5 empty] | 2020 | [9 empty] | 126822 |  | 17.52 |  |  |  | 15.13 | [7 empty] | 160 | [13 empty] | 3222 | [15 empty] | 15.3 | [17 empty] | 2.3 | [9 empty] | 5.55 | [32 empty] | 2024 | Meng, Y.-M., Huang, X.-W., Hu, R., Beaudoin, G., Zhou, M.-F., Meng, S. (2024). Deposit type discrimination based on trace elements in sphalerite. Ore Geology Reviews, 165, 105887. |  | CHN
| Freiberg kb, Liziping, Fulongchang, Shangnuluo, Baiji, Lengshuikeng, Lishan |  | Magmatic hydrothermal, Seafloor hydrothermal, Basin hydrothermal, Epithermal, Metamorphic | Mississippi Valley-type (MVT), Volcanic-hosted massive sulfide (VMS), Sedimentary Exhalative (SEDEX), Epithermal, Skarn | MVT zinc-lead, VMS zinc-lead, SEDEX zinc-lead, Epithermal zinc-lead, Skarn zinc-lead | Pb, Zn | Ag, Cu | Pb, Zn, Ag, Cu | Meng et al., 2024 |  | LC09-18.4 | LC09-18.4-1 | [5 empty] | ore material |  |  | mineral separate | [5 empty] | mineralisation |  |  |  | sphalerite | [6 empty] | galena |  | LA-ICPMS |  |  |  |  | 7.1 | [19 empty] | 8573 | [5 empty] | 2.24 | [5 empty] | 143 | [9 empty] | 121861 |  | 24.19 |  |  |  | 2.71 | [7 empty] | 89 | [13 empty] | 3219 | [15 empty] | 5.1 | [17 empty] | 1.6 | [9 empty] | 4.29 | [32 empty] | 2024 | Meng, Y.-M., Huang, X.-W., Hu, R., Beaudoin, G., Zhou, M.-F., Meng, S. (2024). Deposit type discrimination based on trace elements in sphalerite. Ore Geology Reviews, 165, 105887. |  | CHN
| Freiberg kb, Liziping, Fulongchang, Shangnuluo, Baiji, Lengshuikeng, Lishan |  | Magmatic hydrothermal, Seafloor hydrothermal, Basin hydrothermal, Epithermal, Metamorphic | Mississippi Valley-type (MVT), Volcanic-hosted massive sulfide (VMS), Sedimentary Exhalative (SEDEX), Epithermal, Skarn | MVT zinc-lead, VMS zinc-lead, SEDEX zinc-lead, Epithermal zinc-lead, Skarn zinc-lead | Pb, Zn | Ag, Cu | Pb, Zn, Ag, Cu | Meng et al., 2024 |  | LC09-18.5 | LC09-18.5-1 | [5 empty] | ore material |  |  | mineral separate | [5 empty] | mineralisation |  |  |  | sphalerite | [6 empty] | galena |  | LA-ICPMS |  |  |  |  | 9.7 | [19 empty] | 8860 | [5 empty] | 3.06 | [5 empty] | 227 | [9 empty] | 123927 |  | 21.88 |  |  |  | 4.06 | [7 empty] | 117 | [13 empty] | 3309 | [15 empty] | 25.8 | [17 empty] | 2.6 | [9 empty] | 8.07 | [32 empty] | 2024 | Meng, Y.-M., Huang, X.-W., Hu, R., Beaudoin, G., Zhou, M.-F., Meng, S. (2024). Deposit type discrimination based on trace elements in sphalerite. Ore Geology Reviews, 165, 105887. |  | CHN
| Freiberg kb, Liziping, Fulongchang, Shangnuluo, Baiji, Lengshuikeng, Lishan |  | Magmatic hydrothermal, Seafloor hydrothermal, Basin hydrothermal, Epithermal, Metamorphic | Mississippi Valley-type (MVT), Volcanic-hosted massive sulfide (VMS), Sedimentary Exhalative (SEDEX), Epithermal, Skarn | MVT zinc-lead, VMS zinc-lead, SEDEX zinc-lead, Epithermal zinc-lead, Skarn zinc-lead | Pb, Zn | Ag, Cu | Pb, Zn, Ag, Cu | Meng et al., 2024 |  | LC09-18.6 | LC09-18.6-1 | [5 empty] | ore material |  |  | mineral separate | [5 empty] | mineralisation |  |  |  | sphalerite | [6 empty] | galena |  | LA-ICPMS |  |  |  |  | 7.5 | [19 empty] | 9070 | [5 empty] | 4.41 | [5 empty] | 128 | [9 empty] | 122400 |  | 22.34 |  |  |  | 2.89 | [7 empty] | 122 | [13 empty] | 3207 | [15 empty] | 5.7 | [17 empty] | 0.5 | [9 empty] | 4.22 | [32 empty] | 2024 | Meng, Y.-M., Huang, X.-W., Hu, R., Beaudoin, G., Zhou, M.-F., Meng, S. (2024). Deposit type discrimination based on trace elements in sphalerite. Ore Geology Reviews, 165, 105887. |  | CHN
| Freiberg kb, Liziping, Fulongchang, Shangnuluo, Baiji, Lengshuikeng, Lishan |  | Magmatic hydrothermal, Seafloor hydrothermal, Basin hydrothermal, Epithermal, Metamorphic | Mississippi Valley-type (MVT), Volcanic-hosted massive sulfide (VMS), Sedimentary Exhalative (SEDEX), Epithermal, Skarn | MVT zinc-lead, VMS zinc-lead, SEDEX zinc-lead, Epithermal zinc-lead, Skarn zinc-lead | Pb, Zn | Ag, Cu | Pb, Zn, Ag, Cu | Meng et al., 2024 |  | LC09-18.7 | LC09-18.7-1 | [5 empty] | ore material |  |  | mineral separate | [5 empty] | mineralisation |  |  |  | sphalerite | [6 empty] | galena |  | LA-ICPMS |  |  |  |  | 5.8 | [19 empty] | 8558 | [5 empty] | 1.81 | [5 empty] | 210 | [9 empty] | 122818 |  | 2.27 |  |  |  | 2.81 | [7 empty] | 203 | [13 empty] | 3172 | [15 empty] | 2.8 | [17 empty] | 0.4 | [9 empty] | 3.83 | [32 empty] | 2024 | Meng, Y.-M., Huang, X.-W., Hu, R., Beaudoin, G., Zhou, M.-F., Meng, S. (2024). Deposit type discrimination based on trace elements in sphalerite. Ore Geology Reviews, 165, 105887. |  | CHN
| Freiberg kb, Liziping, Fulongchang, Shangnuluo, Baiji, Lengshuikeng, Lishan |  | Magmatic hydrothermal, Seafloor hydrothermal, Basin hydrothermal, Epithermal, Metamorphic | Mississippi Valley-type (MVT), Volcanic-hosted massive sulfide (VMS), Sedimentary Exhalative (SEDEX), Epithermal, Skarn | MVT zinc-lead, VMS zinc-lead, SEDEX zinc-lead, Epithermal zinc-lead, Skarn zinc-lead | Pb, Zn | Ag, Cu | Pb, Zn, Ag, Cu | Meng et al., 2024 |  | LC09-18.8 | LC09-18.8-1 | [5 empty] | ore material |  |  | mineral separate | [5 empty] | mineralisation |  |  |  | sphalerite | [6 empty] | galena |  | LA-ICPMS |  |  |  |  | 10.1 | [19 empty] | 8519 | [5 empty] | 1.68 | [5 empty] | 137 | [9 empty] | 121694 |  | 24.44 |  |  |  | 2.76 | [7 empty] | 66 | [13 empty] | 3114 | [15 empty] | 25.2 | [17 empty] | 1.3 | [9 empty] | 8.18 | [32 empty] | 2024 | Meng, Y.-M., Huang, X.-W., Hu, R., Beaudoin, G., Zhou, M.-F., Meng, S. (2024). Deposit type discrimination based on trace elements in sphalerite. Ore Geology Reviews, 165, 105887. |  | CHN
| Freiberg kb, Liziping, Fulongchang, Shangnuluo, Baiji, Lengshuikeng, Lishan |  | Magmatic hydrothermal, Seafloor hydrothermal, Basin hydrothermal, Epithermal, Metamorphic | Mississippi Valley-type (MVT), Volcanic-hosted massive sulfide (VMS), Sedimentary Exhalative (SEDEX), Epithermal, Skarn | MVT zinc-lead, VMS zinc-lead, SEDEX zinc-lead, Epithermal zinc-lead, Skarn zinc-lead | Pb, Zn | Ag, Cu | Pb, Zn, Ag, Cu | Meng et al., 2024 |  | Lcs75 | Lcs75-1 | [5 empty] | ore material |  |  | mineral separate | [5 empty] | mineralisation |  |  |  | sphalerite | [6 empty] | galena |  | LA-ICPMS |  |  |  |  | 15 | [19 empty] | 4250 | [5 empty] | 1.57 | [5 empty] | 4912 | [9 empty] | 112000 |  | 30.32 |  |  |  | 0.64 | [7 empty] | 633.2 | [13 empty] | 4026 | [15 empty] | 0.37 | [17 empty] | 8.56 | [9 empty] | 35.79 | [32 empty] | 2024 | Meng, Y.-M., Huang, X.-W., Hu, R., Beaudoin, G., Zhou, M.-F., Meng, S. (2024). Deposit type discrimination based on trace elements in sphalerite. Ore Geology Reviews, 165, 105887. |  | CHN
| Freiberg kb, Liziping, Fulongchang, Shangnuluo, Baiji, Lengshuikeng, Lishan |  | Magmatic hydrothermal, Seafloor hydrothermal, Basin hydrothermal, Epithermal, Metamorphic | Mississippi Valley-type (MVT), Volcanic-hosted massive sulfide (VMS), Sedimentary Exhalative (SEDEX), Epithermal, Skarn | MVT zinc-lead, VMS zinc-lead, SEDEX zinc-lead, Epithermal zinc-lead, Skarn zinc-lead | Pb, Zn | Ag, Cu | Pb, Zn, Ag, Cu | Meng et al., 2024 |  | Lcs67 | Lcs67-1 | [5 empty] | ore material |  |  | mineral separate | [5 empty] | mineralisation |  |  |  | sphalerite | [6 empty] | galena |  | LA-ICPMS |  |  |  |  | 64.1 | [19 empty] | 4993 | [5 empty] | 3.14 | [5 empty] | 1079 | [9 empty] | 110500 |  | 24.48 |  |  |  | 0.86 | [7 empty] | 941.7 | [13 empty] | 2768 | [15 empty] | 2.3 | [17 empty] | 53.34 | [9 empty] | 19.58 | [32 empty] | 2024 | Meng, Y.-M., Huang, X.-W., Hu, R., Beaudoin, G., Zhou, M.-F., Meng, S. (2024). Deposit type discrimination based on trace elements in sphalerite. Ore Geology Reviews, 165, 105887. |  | CHN
| Freiberg kb, Liziping, Fulongchang, Shangnuluo, Baiji, Lengshuikeng, Lishan |  | Magmatic hydrothermal, Seafloor hydrothermal, Basin hydrothermal, Epithermal, Metamorphic | Mississippi Valley-type (MVT), Volcanic-hosted massive sulfide (VMS), Sedimentary Exhalative (SEDEX), Epithermal, Skarn | MVT zinc-lead, VMS zinc-lead, SEDEX zinc-lead, Epithermal zinc-lead, Skarn zinc-lead | Pb, Zn | Ag, Cu | Pb, Zn, Ag, Cu | Meng et al., 2024 |  | Lcs76 | Lcs76-1 | [5 empty] | ore material |  |  | mineral separate | [5 empty] | mineralisation |  |  |  | sphalerite | [6 empty] | galena |  | LA-ICPMS |  |  |  |  | 27.2 | [19 empty] | 4201 | [5 empty] | 4.09 | [5 empty] | 7161 | [9 empty] | 110500 |  | 30.65 |  |  |  | 0.47 | [7 empty] | 1576 | [13 empty] | 3258 | [15 empty] | 1.19 | [17 empty] | 19.79 | [9 empty] | 25.7 | [32 empty] | 2024 | Meng, Y.-M., Huang, X.-W., Hu, R., Beaudoin, G., Zhou, M.-F., Meng, S. (2024). Deposit type discrimination based on trace elements in sphalerite. Ore Geology Reviews, 165, 105887. |  | CHN
| Freiberg kb, Liziping, Fulongchang, Shangnuluo, Baiji, Lengshuikeng, Lishan |  | Magmatic hydrothermal, Seafloor hydrothermal, Basin hydrothermal, Epithermal, Metamorphic | Mississippi Valley-type (MVT), Volcanic-hosted massive sulfide (VMS), Sedimentary Exhalative (SEDEX), Epithermal, Skarn | MVT zinc-lead, VMS zinc-lead, SEDEX zinc-lead, Epithermal zinc-lead, Skarn zinc-lead | Pb, Zn | Ag, Cu | Pb, Zn, Ag, Cu | Meng et al., 2024 |  | Lcc5 | Lcc5-1 | [5 empty] | ore material |  |  | mineral separate | [5 empty] | mineralisation |  |  |  | sphalerite | [6 empty] | galena |  | LA-ICPMS |  |  |  |  | 48.7 | [19 empty] | 3859 | [5 empty] | 1.49 | [5 empty] | 5058 | [9 empty] | 98800 |  | 21.31 |  |  |  | 1.3 | [7 empty] | 696.6 | [13 empty] | 1971 | [15 empty] | 1.69 | [17 empty] | 30.51 | [9 empty] | 12.21 | [32 empty] | 2024 | Meng, Y.-M., Huang, X.-W., Hu, R., Beaudoin, G., Zhou, M.-F., Meng, S. (2024). Deposit type discrimination based on trace elements in sphalerite. Ore Geology Reviews, 165, 105887. |  | CHN
| Freiberg kb, Liziping, Fulongchang, Shangnuluo, Baiji, Lengshuikeng, Lishan |  | Magmatic hydrothermal, Seafloor hydrothermal, Basin hydrothermal, Epithermal, Metamorphic | Mississippi Valley-type (MVT), Volcanic-hosted massive sulfide (VMS), Sedimentary Exhalative (SEDEX), Epithermal, Skarn | MVT zinc-lead, VMS zinc-lead, SEDEX zinc-lead, Epithermal zinc-lead, Skarn zinc-lead | Pb, Zn | Ag, Cu | Pb, Zn, Ag, Cu | Meng et al., 2024 |  | Lcs68 | Lcs68-1 | [5 empty] | ore material |  |  | mineral separate | [5 empty] | mineralisation |  |  |  | sphalerite | [6 empty] | galena |  | LA-ICPMS |  |  |  |  | 16.4 | [19 empty] | 4186 | [5 empty] | 1.84 | [5 empty] | 2765 | [9 empty] | 132500 |  | 45.4 |  |  |  | 0.64 | [7 empty] | 849.4 | [13 empty] | 4594 | [15 empty] | 0.63 | [17 empty] | 11.86 | [9 empty] | 702.3 | [32 empty] | 2024 | Meng, Y.-M., Huang, X.-W., Hu, R., Beaudoin, G., Zhou, M.-F., Meng, S. (2024). Deposit type discrimination based on trace elements in sphalerite. Ore Geology Reviews, 165, 105887. |  | CHN
| Freiberg kb, Liziping, Fulongchang, Shangnuluo, Baiji, Lengshuikeng, Lishan |  | Magmatic hydrothermal, Seafloor hydrothermal, Basin hydrothermal, Epithermal, Metamorphic | Mississippi Valley-type (MVT), Volcanic-hosted massive sulfide (VMS), Sedimentary Exhalative (SEDEX), Epithermal, Skarn | MVT zinc-lead, VMS zinc-lead, SEDEX zinc-lead, Epithermal zinc-lead, Skarn zinc-lead | Pb, Zn | Ag, Cu | Pb, Zn, Ag, Cu | Meng et al., 2024 |  | Lcs69 | Lcs69-1 | [5 empty] | ore material |  |  | mineral separate | [5 empty] | mineralisation |  |  |  | sphalerite | [6 empty] | galena |  | LA-ICPMS |  |  |  |  | 11.3 | [19 empty] | 4420 | [5 empty] | 1.12 | [5 empty] | 2398 | [9 empty] | 117800 |  | 26.55 |  |  |  | 0.62 | [7 empty] | 558.2 | [13 empty] | 2785 | [15 empty] | 0.46 | [17 empty] | 6.97 | [9 empty] | 13.1 | [32 empty] | 2024 | Meng, Y.-M., Huang, X.-W., Hu, R., Beaudoin, G., Zhou, M.-F., Meng, S. (2024). Deposit type discrimination based on trace elements in sphalerite. Ore Geology Reviews, 165, 105887. |  | CHN
| Freiberg kb, Liziping, Fulongchang, Shangnuluo, Baiji, Lengshuikeng, Lishan |  | Magmatic hydrothermal, Seafloor hydrothermal, Basin hydrothermal, Epithermal, Metamorphic | Mississippi Valley-type (MVT), Volcanic-hosted massive sulfide (VMS), Sedimentary Exhalative (SEDEX), Epithermal, Skarn | MVT zinc-lead, VMS zinc-lead, SEDEX zinc-lead, Epithermal zinc-lead, Skarn zinc-lead | Pb, Zn | Ag, Cu | Pb, Zn, Ag, Cu | Meng et al., 2024 |  | Lc117 | Lc117-1 | [5 empty] | ore material |  |  | mineral separate | [5 empty] | mineralisation |  |  |  | sphalerite | [6 empty] | galena |  | LA-ICPMS |  |  |  |  | 13.8 | [19 empty] | 4717 | [5 empty] | 2.27 | [5 empty] | 1053 | [9 empty] | 100400 |  | 19.29 |  |  |  | 0.58 | [7 empty] | 192.1 | [13 empty] | 3154 | [15 empty] | 0.51 | [17 empty] | 10.08 | [9 empty] | 12.52 | [32 empty] | 2024 | Meng, Y.-M., Huang, X.-W., Hu, R., Beaudoin, G., Zhou, M.-F., Meng, S. (2024). Deposit type discrimination based on trace elements in sphalerite. Ore Geology Reviews, 165, 105887. |  | CHN
| Freiberg kb, Liziping, Fulongchang, Shangnuluo, Baiji, Lengshuikeng, Lishan |  | Magmatic hydrothermal, Seafloor hydrothermal, Basin hydrothermal, Epithermal, Metamorphic | Mississippi Valley-type (MVT), Volcanic-hosted massive sulfide (VMS), Sedimentary Exhalative (SEDEX), Epithermal, Skarn | MVT zinc-lead, VMS zinc-lead, SEDEX zinc-lead, Epithermal zinc-lead, Skarn zinc-lead | Pb, Zn | Ag, Cu | Pb, Zn, Ag, Cu | Meng et al., 2024 |  | Lcb5 | Lcb5-1 | [5 empty] | ore material |  |  | mineral separate | [5 empty] | mineralisation |  |  |  | sphalerite | [6 empty] | galena |  | LA-ICPMS |  |  |  |  | 17.6 | [19 empty] | 3867 | [5 empty] | 6.53 | [5 empty] | 788 | [9 empty] | 110800 |  | 8.15 |  |  |  | 0.41 | [7 empty] | 217.4 | [13 empty] | 2562 | [15 empty] | 0.07 | [17 empty] | 3.85 | [9 empty] | 4.44 | [32 empty] | 2024 | Meng, Y.-M., Huang, X.-W., Hu, R., Beaudoin, G., Zhou, M.-F., Meng, S. (2024). Deposit type discrimination based on trace elements in sphalerite. Ore Geology Reviews, 165, 105887. |  | CHN
| Freiberg kb, Liziping, Fulongchang, Shangnuluo, Baiji, Lengshuikeng, Lishan |  | Magmatic hydrothermal, Seafloor hydrothermal, Basin hydrothermal, Epithermal, Metamorphic | Mississippi Valley-type (MVT), Volcanic-hosted massive sulfide (VMS), Sedimentary Exhalative (SEDEX), Epithermal, Skarn | MVT zinc-lead, VMS zinc-lead, SEDEX zinc-lead, Epithermal zinc-lead, Skarn zinc-lead | Pb, Zn | Ag, Cu | Pb, Zn, Ag, Cu | Meng et al., 2024 |  | Lcs73 | Lcs73-1 | [5 empty] | ore material |  |  | mineral separate | [5 empty] | mineralisation |  |  |  | sphalerite | [6 empty] | galena |  | LA-ICPMS |  |  |  |  | 67.3 | [19 empty] | 4690 | [5 empty] | 1.1 | [5 empty] | 3307 | [9 empty] | 92550 |  | 36.9 |  |  |  | 1.13 | [7 empty] | 289.5 | [13 empty] | 3211 | [15 empty] | 0.96 | [17 empty] | 13.75 | [9 empty] | 15.84 | [32 empty] | 2024 | Meng, Y.-M., Huang, X.-W., Hu, R., Beaudoin, G., Zhou, M.-F., Meng, S. (2024). Deposit type discrimination based on trace elements in sphalerite. Ore Geology Reviews, 165, 105887. |  | CHN
| Freiberg kb, Liziping, Fulongchang, Shangnuluo, Baiji, Lengshuikeng, Lishan |  | Magmatic hydrothermal, Seafloor hydrothermal, Basin hydrothermal, Epithermal, Metamorphic | Mississippi Valley-type (MVT), Volcanic-hosted massive sulfide (VMS), Sedimentary Exhalative (SEDEX), Epithermal, Skarn | MVT zinc-lead, VMS zinc-lead, SEDEX zinc-lead, Epithermal zinc-lead, Skarn zinc-lead | Pb, Zn | Ag, Cu | Pb, Zn, Ag, Cu | Meng et al., 2024 |  | Lcc27 | Lcc27-1 | [5 empty] | ore material |  |  | mineral separate | [5 empty] | mineralisation |  |  |  | sphalerite | [6 empty] | galena |  | LA-ICPMS |  |  |  |  | 78.7 | [19 empty] | 4303 | [5 empty] | 0.17 | [5 empty] | 2887 | [9 empty] | 123100 |  | 44.44 |  |  |  | 0.67 | [7 empty] | 502 | [13 empty] | 3168 | [15 empty] | 0.4 | [17 empty] | 25.26 | [9 empty] | 514.4 | [32 empty] | 2024 | Meng, Y.-M., Huang, X.-W., Hu, R., Beaudoin, G., Zhou, M.-F., Meng, S. (2024). Deposit type discrimination based on trace elements in sphalerite. Ore Geology Reviews, 165, 105887. |  | CHN
| Freiberg kb, Liziping, Fulongchang, Shangnuluo, Baiji, Lengshuikeng, Lishan |  | Magmatic hydrothermal, Seafloor hydrothermal, Basin hydrothermal, Epithermal, Metamorphic | Mississippi Valley-type (MVT), Volcanic-hosted massive sulfide (VMS), Sedimentary Exhalative (SEDEX), Epithermal, Skarn | MVT zinc-lead, VMS zinc-lead, SEDEX zinc-lead, Epithermal zinc-lead, Skarn zinc-lead | Pb, Zn | Ag, Cu | Pb, Zn, Ag, Cu | Meng et al., 2024 |  | Lcc9 | Lcc9-1 | [5 empty] | ore material |  |  | mineral separate | [5 empty] | mineralisation |  |  |  | sphalerite | [6 empty] | galena |  | LA-ICPMS |  |  |  |  | 43.7 | [19 empty] | 4424 | [5 empty] | 0.87 | [5 empty] | 4129 | [9 empty] | 112600 |  | 30.81 |  |  |  | 0.99 | [7 empty] | 532 | [13 empty] | 3052 | [15 empty] | 1.77 | [17 empty] | 22.8 | [9 empty] | 20.2 | [32 empty] | 2024 | Meng, Y.-M., Huang, X.-W., Hu, R., Beaudoin, G., Zhou, M.-F., Meng, S. (2024). Deposit type discrimination based on trace elements in sphalerite. Ore Geology Reviews, 165, 105887. |  | CHN
| Freiberg kb, Liziping, Fulongchang, Shangnuluo, Baiji, Lengshuikeng, Lishan |  | Magmatic hydrothermal, Seafloor hydrothermal, Basin hydrothermal, Epithermal, Metamorphic | Mississippi Valley-type (MVT), Volcanic-hosted massive sulfide (VMS), Sedimentary Exhalative (SEDEX), Epithermal, Skarn | MVT zinc-lead, VMS zinc-lead, SEDEX zinc-lead, Epithermal zinc-lead, Skarn zinc-lead | Pb, Zn | Ag, Cu | Pb, Zn, Ag, Cu | Meng et al., 2024 |  | Lcc16 | Lcc16-1 | [5 empty] | ore material |  |  | mineral separate | [5 empty] | mineralisation |  |  |  | sphalerite | [6 empty] | galena |  | LA-ICPMS |  |  |  |  | 43.8 | [19 empty] | 3914 | [5 empty] | 0.2 | [5 empty] | 1321 | [9 empty] | 102400 |  | 28.56 |  |  |  | 0.65 | [7 empty] | 308.8 | [13 empty] | 2977 | [15 empty] | 0.29 | [17 empty] | 8.6 | [9 empty] | 21.51 | [32 empty] | 2024 | Meng, Y.-M., Huang, X.-W., Hu, R., Beaudoin, G., Zhou, M.-F., Meng, S. (2024). Deposit type discrimination based on trace elements in sphalerite. Ore Geology Reviews, 165, 105887. |  | CHN
| Freiberg kb, Liziping, Fulongchang, Shangnuluo, Baiji, Lengshuikeng, Lishan |  | Magmatic hydrothermal, Seafloor hydrothermal, Basin hydrothermal, Epithermal, Metamorphic | Mississippi Valley-type (MVT), Volcanic-hosted massive sulfide (VMS), Sedimentary Exhalative (SEDEX), Epithermal, Skarn | MVT zinc-lead, VMS zinc-lead, SEDEX zinc-lead, Epithermal zinc-lead, Skarn zinc-lead | Pb, Zn | Ag, Cu | Pb, Zn, Ag, Cu | Meng et al., 2024 |  | Lcc28 | Lcc28-1 | [5 empty] | ore material |  |  | mineral separate | [5 empty] | mineralisation |  |  |  | sphalerite | [6 empty] | galena |  | LA-ICPMS |  |  |  |  | 311 | [19 empty] | 3874 | [5 empty] | 0.93 | [5 empty] | 1584 | [9 empty] | 123600 |  | 23.56 |  |  |  | 0.55 | [7 empty] | 353.3 | [13 empty] | 3278 | [15 empty] | 0.92 | [17 empty] | 22.08 | [9 empty] | 12.49 | [32 empty] | 2024 | Meng, Y.-M., Huang, X.-W., Hu, R., Beaudoin, G., Zhou, M.-F., Meng, S. (2024). Deposit type discrimination based on trace elements in sphalerite. Ore Geology Reviews, 165, 105887. |  | CHN
| Freiberg kb, Liziping, Fulongchang, Shangnuluo, Baiji, Lengshuikeng, Lishan |  | Magmatic hydrothermal, Seafloor hydrothermal, Basin hydrothermal, Epithermal, Metamorphic | Mississippi Valley-type (MVT), Volcanic-hosted massive sulfide (VMS), Sedimentary Exhalative (SEDEX), Epithermal, Skarn | MVT zinc-lead, VMS zinc-lead, SEDEX zinc-lead, Epithermal zinc-lead, Skarn zinc-lead | Pb, Zn | Ag, Cu | Pb, Zn, Ag, Cu | Meng et al., 2024 |  | Lcs48 | Lcs48-1 | [5 empty] | ore material |  |  | mineral separate | [5 empty] | mineralisation |  |  |  | sphalerite | [6 empty] | galena |  | LA-ICPMS |  |  |  |  | 82.5 | [19 empty] | 3813 | [5 empty] | 0.31 | [5 empty] | 6720 | [9 empty] | 121100 |  | 12.9 |  |  |  | 0.41 | [7 empty] | 871.3 | [13 empty] | 2820 | [15 empty] | 1.31 | [17 empty] | 90.19 | [9 empty] | 50.92 | [32 empty] | 2024 | Meng, Y.-M., Huang, X.-W., Hu, R., Beaudoin, G., Zhou, M.-F., Meng, S. (2024). Deposit type discrimination based on trace elements in sphalerite. Ore Geology Reviews, 165, 105887. |  | CHN
| Freiberg kb, Liziping, Fulongchang, Shangnuluo, Baiji, Lengshuikeng, Lishan |  | Magmatic hydrothermal, Seafloor hydrothermal, Basin hydrothermal, Epithermal, Metamorphic | Mississippi Valley-type (MVT), Volcanic-hosted massive sulfide (VMS), Sedimentary Exhalative (SEDEX), Epithermal, Skarn | MVT zinc-lead, VMS zinc-lead, SEDEX zinc-lead, Epithermal zinc-lead, Skarn zinc-lead | Pb, Zn | Ag, Cu | Pb, Zn, Ag, Cu | Meng et al., 2024 |  | Lk16 | Lk16-1 | [5 empty] | ore material |  |  | mineral separate | [5 empty] | mineralisation |  |  |  | sphalerite | [6 empty] | galena |  | LA-ICPMS |  |  |  |  | 126 | [19 empty] | 4126 | [5 empty] | 0.21 | [5 empty] | 1096 | [9 empty] | 107600 |  | 38.44 |  |  |  | 0.9 | [7 empty] | 356.1 | [13 empty] | 3377 | [15 empty] | 0.82 | [17 empty] | 20.27 | [9 empty] | 32.98 | [32 empty] | 2024 | Meng, Y.-M., Huang, X.-W., Hu, R., Beaudoin, G., Zhou, M.-F., Meng, S. (2024). Deposit type discrimination based on trace elements in sphalerite. Ore Geology Reviews, 165, 105887. |  | CHN
| Freiberg kb, Liziping, Fulongchang, Shangnuluo, Baiji, Lengshuikeng, Lishan |  | Magmatic hydrothermal, Seafloor hydrothermal, Basin hydrothermal, Epithermal, Metamorphic | Mississippi Valley-type (MVT), Volcanic-hosted massive sulfide (VMS), Sedimentary Exhalative (SEDEX), Epithermal, Skarn | MVT zinc-lead, VMS zinc-lead, SEDEX zinc-lead, Epithermal zinc-lead, Skarn zinc-lead | Pb, Zn | Ag, Cu | Pb, Zn, Ag, Cu | Meng et al., 2024 |  | HT-216 | HT-216-1 | [5 empty] | ore material |  |  | mineral separate | [5 empty] | mineralisation |  |  |  | sphalerite | [6 empty] | galena |  | LA-ICPMS |  |  |  |  | 16.93 | [25 empty] | 0.52 | [5 empty] | 900 | [11 empty] | 0.89 | [11 empty] | 34.96 | [13 empty] | 601.62 | [15 empty] | 4.53 | [27 empty] | 1.18 | [32 empty] | 2024 | Meng, Y.-M., Huang, X.-W., Hu, R., Beaudoin, G., Zhou, M.-F., Meng, S. (2024). Deposit type discrimination based on trace elements in sphalerite. Ore Geology Reviews, 165, 105887. |  | CHN
| Freiberg kb, Liziping, Fulongchang, Shangnuluo, Baiji, Lengshuikeng, Lishan |  | Magmatic hydrothermal, Seafloor hydrothermal, Basin hydrothermal, Epithermal, Metamorphic | Mississippi Valley-type (MVT), Volcanic-hosted massive sulfide (VMS), Sedimentary Exhalative (SEDEX), Epithermal, Skarn | MVT zinc-lead, VMS zinc-lead, SEDEX zinc-lead, Epithermal zinc-lead, Skarn zinc-lead | Pb, Zn | Ag, Cu | Pb, Zn, Ag, Cu | Meng et al., 2024 |  | HT-59 | HT-59-1 | [5 empty] | ore material |  |  | mineral separate | [5 empty] | mineralisation |  |  |  | sphalerite | [6 empty] | galena |  | LA-ICPMS |  |  |  |  | 8.77 | [25 empty] | 0.09 | [5 empty] | 1600 | [11 empty] | 0.51 | [11 empty] | 34.86 | [13 empty] | 352.9 | [15 empty] | 9 | [27 empty] | 0.84 | [32 empty] | 2024 | Meng, Y.-M., Huang, X.-W., Hu, R., Beaudoin, G., Zhou, M.-F., Meng, S. (2024). Deposit type discrimination based on trace elements in sphalerite. Ore Geology Reviews, 165, 105887. |  | CHN
| Freiberg kb, Liziping, Fulongchang, Shangnuluo, Baiji, Lengshuikeng, Lishan |  | Magmatic hydrothermal, Seafloor hydrothermal, Basin hydrothermal, Epithermal, Metamorphic | Mississippi Valley-type (MVT), Volcanic-hosted massive sulfide (VMS), Sedimentary Exhalative (SEDEX), Epithermal, Skarn | MVT zinc-lead, VMS zinc-lead, SEDEX zinc-lead, Epithermal zinc-lead, Skarn zinc-lead | Pb, Zn | Ag, Cu | Pb, Zn, Ag, Cu | Meng et al., 2024 |  | HT-73 | HT-73-1 | [5 empty] | ore material |  |  | mineral separate | [5 empty] | mineralisation |  |  |  | sphalerite | [6 empty] | galena |  | LA-ICPMS |  |  |  |  | 10.69 | [25 empty] | 0.11 | [5 empty] | 800 | [11 empty] | 0.25 | [11 empty] | 29.02 | [13 empty] | 400.03 | [15 empty] | 10.29 | [27 empty] | 0.73 | [32 empty] | 2024 | Meng, Y.-M., Huang, X.-W., Hu, R., Beaudoin, G., Zhou, M.-F., Meng, S. (2024). Deposit type discrimination based on trace elements in sphalerite. Ore Geology Reviews, 165, 105887. |  | CHN
| Freiberg kb, Liziping, Fulongchang, Shangnuluo, Baiji, Lengshuikeng, Lishan |  | Magmatic hydrothermal, Seafloor hydrothermal, Basin hydrothermal, Epithermal, Metamorphic | Mississippi Valley-type (MVT), Volcanic-hosted massive sulfide (VMS), Sedimentary Exhalative (SEDEX), Epithermal, Skarn | MVT zinc-lead, VMS zinc-lead, SEDEX zinc-lead, Epithermal zinc-lead, Skarn zinc-lead | Pb, Zn | Ag, Cu | Pb, Zn, Ag, Cu | Meng et al., 2024 |  | HT-64 | HT-64-1 | [5 empty] | ore material |  |  | mineral separate | [5 empty] | mineralisation |  |  |  | sphalerite | [6 empty] | galena |  | LA-ICPMS |  |  |  |  | 24.14 | [25 empty] | 0.22 | [5 empty] | 600 | [11 empty] | 0.92 | [11 empty] | 56.36 | [13 empty] | 714.58 | [15 empty] | 15.95 | [27 empty] | 1.98 | [32 empty] | 2024 | Meng, Y.-M., Huang, X.-W., Hu, R., Beaudoin, G., Zhou, M.-F., Meng, S. (2024). Deposit type discrimination based on trace elements in sphalerite. Ore Geology Reviews, 165, 105887. |  | CHN
| Freiberg kb, Liziping, Fulongchang, Shangnuluo, Baiji, Lengshuikeng, Lishan |  | Magmatic hydrothermal, Seafloor hydrothermal, Basin hydrothermal, Epithermal, Metamorphic | Mississippi Valley-type (MVT), Volcanic-hosted massive sulfide (VMS), Sedimentary Exhalative (SEDEX), Epithermal, Skarn | MVT zinc-lead, VMS zinc-lead, SEDEX zinc-lead, Epithermal zinc-lead, Skarn zinc-lead | Pb, Zn | Ag, Cu | Pb, Zn, Ag, Cu | Meng et al., 2024 |  | HT-51 | HT-51-1 | [5 empty] | ore material |  |  | mineral separate | [5 empty] | mineralisation |  |  |  | sphalerite | [6 empty] | galena |  | LA-ICPMS |  |  |  |  | 35.92 | [25 empty] | 0.19 | [5 empty] | 2800 | [11 empty] | 0.62 | [11 empty] | 63.93 | [13 empty] | 386.4 | [15 empty] | 200.05 | [27 empty] | 3.09 | [32 empty] | 2024 | Meng, Y.-M., Huang, X.-W., Hu, R., Beaudoin, G., Zhou, M.-F., Meng, S. (2024). Deposit type discrimination based on trace elements in sphalerite. Ore Geology Reviews, 165, 105887. |  | CHN
| Freiberg kb, Liziping, Fulongchang, Shangnuluo, Baiji, Lengshuikeng, Lishan |  | Magmatic hydrothermal, Seafloor hydrothermal, Basin hydrothermal, Epithermal, Metamorphic | Mississippi Valley-type (MVT), Volcanic-hosted massive sulfide (VMS), Sedimentary Exhalative (SEDEX), Epithermal, Skarn | MVT zinc-lead, VMS zinc-lead, SEDEX zinc-lead, Epithermal zinc-lead, Skarn zinc-lead | Pb, Zn | Ag, Cu | Pb, Zn, Ag, Cu | Meng et al., 2024 |  | HT-45 | HT-45-1 | [5 empty] | ore material |  |  | mineral separate | [5 empty] | mineralisation |  |  |  | sphalerite | [6 empty] | galena |  | LA-ICPMS |  |  |  |  | 25.01 | [25 empty] | 0.04 | [5 empty] | 3400 | [11 empty] | 0.43 | [11 empty] | 27.41 | [13 empty] | 672.44 | [15 empty] | 28.18 | [27 empty] | 2.59 | [32 empty] | 2024 | Meng, Y.-M., Huang, X.-W., Hu, R., Beaudoin, G., Zhou, M.-F., Meng, S. (2024). Deposit type discrimination based on trace elements in sphalerite. Ore Geology Reviews, 165, 105887. |  | CHN
| Freiberg kb, Liziping, Fulongchang, Shangnuluo, Baiji, Lengshuikeng, Lishan |  | Magmatic hydrothermal, Seafloor hydrothermal, Basin hydrothermal, Epithermal, Metamorphic | Mississippi Valley-type (MVT), Volcanic-hosted massive sulfide (VMS), Sedimentary Exhalative (SEDEX), Epithermal, Skarn | MVT zinc-lead, VMS zinc-lead, SEDEX zinc-lead, Epithermal zinc-lead, Skarn zinc-lead | Pb, Zn | Ag, Cu | Pb, Zn, Ag, Cu | Meng et al., 2024 |  | HT-310 | HT-310-1 | [5 empty] | ore material |  |  | mineral separate | [5 empty] | mineralisation |  |  |  | sphalerite | [6 empty] | galena |  | LA-ICPMS |  |  |  |  | 20.52 | [25 empty] | 1601.98 | [5 empty] | 23400 | [23 empty] | 25.92 | [13 empty] | 54.54 | [15 empty] | 4.87 | [27 empty] | 1.38 | [32 empty] | 2024 | Meng, Y.-M., Huang, X.-W., Hu, R., Beaudoin, G., Zhou, M.-F., Meng, S. (2024). Deposit type discrimination based on trace elements in sphalerite. Ore Geology Reviews, 165, 105887. |  | CHN
| Freiberg kb, Liziping, Fulongchang, Shangnuluo, Baiji, Lengshuikeng, Lishan |  | Magmatic hydrothermal, Seafloor hydrothermal, Basin hydrothermal, Epithermal, Metamorphic | Mississippi Valley-type (MVT), Volcanic-hosted massive sulfide (VMS), Sedimentary Exhalative (SEDEX), Epithermal, Skarn | MVT zinc-lead, VMS zinc-lead, SEDEX zinc-lead, Epithermal zinc-lead, Skarn zinc-lead | Pb, Zn | Ag, Cu | Pb, Zn, Ag, Cu | Meng et al., 2024 |  | HT-312 | HT-312-1 | [5 empty] | ore material |  |  | mineral separate | [5 empty] | mineralisation |  |  |  | sphalerite | [6 empty] | galena |  | LA-ICPMS |  |  |  |  | 11.13 | [25 empty] | 4486.65 | [5 empty] | 15200 | [11 empty] | 0.09 | [11 empty] | 20.05 | [13 empty] | 741.82 | [15 empty] | 3.81 | [27 empty] | 1.19 | [32 empty] | 2024 | Meng, Y.-M., Huang, X.-W., Hu, R., Beaudoin, G., Zhou, M.-F., Meng, S. (2024). Deposit type discrimination based on trace elements in sphalerite. Ore Geology Reviews, 165, 105887. |  | CHN
| Freiberg kb, Liziping, Fulongchang, Shangnuluo, Baiji, Lengshuikeng, Lishan |  | Magmatic hydrothermal, Seafloor hydrothermal, Basin hydrothermal, Epithermal, Metamorphic | Mississippi Valley-type (MVT), Volcanic-hosted massive sulfide (VMS), Sedimentary Exhalative (SEDEX), Epithermal, Skarn | MVT zinc-lead, VMS zinc-lead, SEDEX zinc-lead, Epithermal zinc-lead, Skarn zinc-lead | Pb, Zn | Ag, Cu | Pb, Zn, Ag, Cu | Meng et al., 2024 |  | NC5835 | NC5835-1 | [5 empty] | ore material |  |  | mineral separate | [5 empty] | mineralisation |  |  |  | sphalerite | [6 empty] | galena |  | LA-ICPMS |  |  |  |  | 6.4 | [19 empty] | 1473 | [11 empty] | 13451 | [9 empty] | 74400 |  | 105 | [11 empty] | 18 | [13 empty] | 776 | [15 empty] | 3.2 | [17 empty] | 3.5 | [9 empty] | 4.9 | [32 empty] | 2024 | Meng, Y.-M., Huang, X.-W., Hu, R., Beaudoin, G., Zhou, M.-F., Meng, S. (2024). Deposit type discrimination based on trace elements in sphalerite. Ore Geology Reviews, 165, 105887. |  | CHN
| Freiberg kb, Liziping, Fulongchang, Shangnuluo, Baiji, Lengshuikeng, Lishan |  | Magmatic hydrothermal, Seafloor hydrothermal, Basin hydrothermal, Epithermal, Metamorphic | Mississippi Valley-type (MVT), Volcanic-hosted massive sulfide (VMS), Sedimentary Exhalative (SEDEX), Epithermal, Skarn | MVT zinc-lead, VMS zinc-lead, SEDEX zinc-lead, Epithermal zinc-lead, Skarn zinc-lead | Pb, Zn | Ag, Cu | Pb, Zn, Ag, Cu | Meng et al., 2024 |  | NC6005 | NC6005-1 | [5 empty] | ore material |  |  | mineral separate | [5 empty] | mineralisation |  |  |  | sphalerite | [6 empty] | galena |  | LA-ICPMS |  |  |  |  | 5.9 | [19 empty] | 1786 | [5 empty] | 27 | [5 empty] | 605 | [9 empty] | 60200 |  | 2.1 | [11 empty] | 90 | [13 empty] | 727 | [15 empty] | 4.4 | [17 empty] | 2.3 | [9 empty] | 1.8 | [32 empty] | 2024 | Meng, Y.-M., Huang, X.-W., Hu, R., Beaudoin, G., Zhou, M.-F., Meng, S. (2024). Deposit type discrimination based on trace elements in sphalerite. Ore Geology Reviews, 165, 105887. |  | CHN
| Freiberg kb, Liziping, Fulongchang, Shangnuluo, Baiji, Lengshuikeng, Lishan |  | Magmatic hydrothermal, Seafloor hydrothermal, Basin hydrothermal, Epithermal, Metamorphic | Mississippi Valley-type (MVT), Volcanic-hosted massive sulfide (VMS), Sedimentary Exhalative (SEDEX), Epithermal, Skarn | MVT zinc-lead, VMS zinc-lead, SEDEX zinc-lead, Epithermal zinc-lead, Skarn zinc-lead | Pb, Zn | Ag, Cu | Pb, Zn, Ag, Cu | Meng et al., 2024 |  | Su-1b | Su-1b-1 | [5 empty] | ore material |  |  | mineral separate | [5 empty] | mineralisation |  |  |  | sphalerite | [6 empty] | galena |  | LA-ICPMS |  |  |  |  | 4.3 | [19 empty] | 1524 | [5 empty] | 99 | [5 empty] | 574 | [9 empty] | 81300 |  | 7.3 | [11 empty] | 17 | [13 empty] | 911 | [15 empty] | 1 | [17 empty] | 1.4 | [42 empty] | 2024 | Meng, Y.-M., Huang, X.-W., Hu, R., Beaudoin, G., Zhou, M.-F., Meng, S. (2024). Deposit type discrimination based on trace elements in sphalerite. Ore Geology Reviews, 165, 105887. |  | CHN
| Freiberg kb, Liziping, Fulongchang, Shangnuluo, Baiji, Lengshuikeng, Lishan |  | Magmatic hydrothermal, Seafloor hydrothermal, Basin hydrothermal, Epithermal, Metamorphic | Mississippi Valley-type (MVT), Volcanic-hosted massive sulfide (VMS), Sedimentary Exhalative (SEDEX), Epithermal, Skarn | MVT zinc-lead, VMS zinc-lead, SEDEX zinc-lead, Epithermal zinc-lead, Skarn zinc-lead | Pb, Zn | Ag, Cu | Pb, Zn, Ag, Cu | Meng et al., 2024 |  | Su-2a | Su-2a-1 | [5 empty] | ore material |  |  | mineral separate | [5 empty] | mineralisation |  |  |  | sphalerite | [6 empty] | galena |  | LA-ICPMS |  |  |  |  | 4.3 | [19 empty] | 3113 | [5 empty] | 31 | [5 empty] | 329 | [9 empty] | 56500 |  | 1.3 | [11 empty] | 5.1 | [13 empty] | 1275 | [15 empty] | 1.3 | [17 empty] | 1.3 | [42 empty] | 2024 | Meng, Y.-M., Huang, X.-W., Hu, R., Beaudoin, G., Zhou, M.-F., Meng, S. (2024). Deposit type discrimination based on trace elements in sphalerite. Ore Geology Reviews, 165, 105887. |  | CHN
| Freiberg kb, Liziping, Fulongchang, Shangnuluo, Baiji, Lengshuikeng, Lishan |  | Magmatic hydrothermal, Seafloor hydrothermal, Basin hydrothermal, Epithermal, Metamorphic | Mississippi Valley-type (MVT), Volcanic-hosted massive sulfide (VMS), Sedimentary Exhalative (SEDEX), Epithermal, Skarn | MVT zinc-lead, VMS zinc-lead, SEDEX zinc-lead, Epithermal zinc-lead, Skarn zinc-lead | Pb, Zn | Ag, Cu | Pb, Zn, Ag, Cu | Meng et al., 2024 |  | Su-2b | Su-2b-1 | [5 empty] | ore material |  |  | mineral separate | [5 empty] | mineralisation |  |  |  | sphalerite | [6 empty] | galena |  | LA-ICPMS |  |  |  |  | 3.4 | [19 empty] | 2873 | [5 empty] | 27 | [5 empty] | 67 | [9 empty] | 72920 |  | 1.5 | [11 empty] | 5.3 | [13 empty] | 1351 | [15 empty] | 3.3 | [17 empty] | 1 | [42 empty] | 2024 | Meng, Y.-M., Huang, X.-W., Hu, R., Beaudoin, G., Zhou, M.-F., Meng, S. (2024). Deposit type discrimination based on trace elements in sphalerite. Ore Geology Reviews, 165, 105887. |  | CHN
| Freiberg kb, Liziping, Fulongchang, Shangnuluo, Baiji, Lengshuikeng, Lishan |  | Magmatic hydrothermal, Seafloor hydrothermal, Basin hydrothermal, Epithermal, Metamorphic | Mississippi Valley-type (MVT), Volcanic-hosted massive sulfide (VMS), Sedimentary Exhalative (SEDEX), Epithermal, Skarn | MVT zinc-lead, VMS zinc-lead, SEDEX zinc-lead, Epithermal zinc-lead, Skarn zinc-lead | Pb, Zn | Ag, Cu | Pb, Zn, Ag, Cu | Meng et al., 2024 |  | STO17504 | STO17504-1 | [5 empty] | ore material |  |  | mineral separate | [5 empty] | mineralisation |  |  |  | sphalerite | [6 empty] | galena |  | LA-ICPMS |  |  |  |  | 11 | [19 empty] | 1310 | [11 empty] | 12619 | [9 empty] | 74600 |  | 1.3 | [11 empty] | 40 | [13 empty] | 469 | [15 empty] | 440 | [17 empty] | 0.26 | [9 empty] | 3 | [32 empty] | 2024 | Meng, Y.-M., Huang, X.-W., Hu, R., Beaudoin, G., Zhou, M.-F., Meng, S. (2024). Deposit type discrimination based on trace elements in sphalerite. Ore Geology Reviews, 165, 105887. |  | CHN
| Freiberg kb, Liziping, Fulongchang, Shangnuluo, Baiji, Lengshuikeng, Lishan |  | Magmatic hydrothermal, Seafloor hydrothermal, Basin hydrothermal, Epithermal, Metamorphic | Mississippi Valley-type (MVT), Volcanic-hosted massive sulfide (VMS), Sedimentary Exhalative (SEDEX), Epithermal, Skarn | MVT zinc-lead, VMS zinc-lead, SEDEX zinc-lead, Epithermal zinc-lead, Skarn zinc-lead | Pb, Zn | Ag, Cu | Pb, Zn, Ag, Cu | Meng et al., 2024 |  | STO17505 | STO17505-1 | [5 empty] | ore material |  |  | mineral separate | [5 empty] | mineralisation |  |  |  | sphalerite | [6 empty] | galena |  | LA-ICPMS |  |  |  |  | 4.1 | [19 empty] | 1187 | [5 empty] | 226 | [5 empty] | 457 | [9 empty] | 57800 |  | 1.3 | [11 empty] | 28 | [13 empty] | 492 | [15 empty] | 29 | [17 empty] | 0.83 | [9 empty] | 0.6 | [32 empty] | 2024 | Meng, Y.-M., Huang, X.-W., Hu, R., Beaudoin, G., Zhou, M.-F., Meng, S. (2024). Deposit type discrimination based on trace elements in sphalerite. Ore Geology Reviews, 165, 105887. |  | CHN
| Freiberg kb, Liziping, Fulongchang, Shangnuluo, Baiji, Lengshuikeng, Lishan |  | Magmatic hydrothermal, Seafloor hydrothermal, Basin hydrothermal, Epithermal, Metamorphic | Mississippi Valley-type (MVT), Volcanic-hosted massive sulfide (VMS), Sedimentary Exhalative (SEDEX), Epithermal, Skarn | MVT zinc-lead, VMS zinc-lead, SEDEX zinc-lead, Epithermal zinc-lead, Skarn zinc-lead | Pb, Zn | Ag, Cu | Pb, Zn, Ag, Cu | Meng et al., 2024 |  | STO17506 | STO17506-1 | [5 empty] | ore material |  |  | mineral separate | [5 empty] | mineralisation |  |  |  | sphalerite | [6 empty] | galena |  | LA-ICPMS |  |  |  |  | 1.7 | [19 empty] | 1139 | [5 empty] | 32 | [5 empty] | 40 | [9 empty] | 64600 |  | 5.6 | [11 empty] | 8.3 | [13 empty] | 1135 | [15 empty] | 2.9 | [17 empty] | 0.43 | [9 empty] | 0.8 | [32 empty] | 2024 | Meng, Y.-M., Huang, X.-W., Hu, R., Beaudoin, G., Zhou, M.-F., Meng, S. (2024). Deposit type discrimination based on trace elements in sphalerite. Ore Geology Reviews, 165, 105887. |  | CHN
| Freiberg kb, Liziping, Fulongchang, Shangnuluo, Baiji, Lengshuikeng, Lishan |  | Magmatic hydrothermal, Seafloor hydrothermal, Basin hydrothermal, Epithermal, Metamorphic | Mississippi Valley-type (MVT), Volcanic-hosted massive sulfide (VMS), Sedimentary Exhalative (SEDEX), Epithermal, Skarn | MVT zinc-lead, VMS zinc-lead, SEDEX zinc-lead, Epithermal zinc-lead, Skarn zinc-lead | Pb, Zn | Ag, Cu | Pb, Zn, Ag, Cu | Meng et al., 2024 |  | Vorta DMV | Vorta DMV-1 | [5 empty] | ore material |  |  | mineral separate | [5 empty] | mineralisation |  |  |  | sphalerite | [6 empty] | galena |  | LA-ICPMS |  |  |  |  | 3.93 | [19 empty] | 4453 | [5 empty] | 0.02 | [5 empty] | 314 | [9 empty] | 1429 |  | 184 |  |  |  | 18.5 | [7 empty] | 0.005 | [13 empty] | 585 | [15 empty] | 8.59 | [17 empty] | 2.15 | [9 empty] | 0.05 | [32 empty] | 2024 | Meng, Y.-M., Huang, X.-W., Hu, R., Beaudoin, G., Zhou, M.-F., Meng, S. (2024). Deposit type discrimination based on trace elements in sphalerite. Ore Geology Reviews, 165, 105887. |  | CHN
| Freiberg kb, Liziping, Fulongchang, Shangnuluo, Baiji, Lengshuikeng, Lishan |  | Magmatic hydrothermal, Seafloor hydrothermal, Basin hydrothermal, Epithermal, Metamorphic | Mississippi Valley-type (MVT), Volcanic-hosted massive sulfide (VMS), Sedimentary Exhalative (SEDEX), Epithermal, Skarn | MVT zinc-lead, VMS zinc-lead, SEDEX zinc-lead, Epithermal zinc-lead, Skarn zinc-lead | Pb, Zn | Ag, Cu | Pb, Zn, Ag, Cu | Meng et al., 2024 |  | Vorta DMV | Vorta DMV-2 | [5 empty] | ore material |  |  | mineral separate | [5 empty] | mineralisation |  |  |  | sphalerite | [6 empty] | galena |  | LA-ICPMS |  |  |  |  | 2.15 | [19 empty] | 4620 | [5 empty] | 0.02 | [5 empty] | 515 | [9 empty] | 1555 |  | 75.7 |  |  |  | 9.3 | [7 empty] | 0.01 | [13 empty] | 616 | [15 empty] | 1.78 | [17 empty] | 2.73 | [9 empty] | 0.025 | [32 empty] | 2024 | Meng, Y.-M., Huang, X.-W., Hu, R., Beaudoin, G., Zhou, M.-F., Meng, S. (2024). Deposit type discrimination based on trace elements in sphalerite. Ore Geology Reviews, 165, 105887. |  | CHN
| Freiberg kb, Liziping, Fulongchang, Shangnuluo, Baiji, Lengshuikeng, Lishan |  | Magmatic hydrothermal, Seafloor hydrothermal, Basin hydrothermal, Epithermal, Metamorphic | Mississippi Valley-type (MVT), Volcanic-hosted massive sulfide (VMS), Sedimentary Exhalative (SEDEX), Epithermal, Skarn | MVT zinc-lead, VMS zinc-lead, SEDEX zinc-lead, Epithermal zinc-lead, Skarn zinc-lead | Pb, Zn | Ag, Cu | Pb, Zn, Ag, Cu | Meng et al., 2024 |  | Vorta DMV | Vorta DMV-3 | [5 empty] | ore material |  |  | mineral separate | [5 empty] | mineralisation |  |  |  | sphalerite | [6 empty] | galena |  | LA-ICPMS |  |  |  |  | 2.68 | [19 empty] | 5033 | [5 empty] | 0.015 | [5 empty] | 425 | [9 empty] | 2051 |  | 363 |  |  |  | 23.4 | [7 empty] | 0.005 | [13 empty] | 753 | [15 empty] | 7.85 | [17 empty] | 1.63 | [9 empty] | 0.07 | [32 empty] | 2024 | Meng, Y.-M., Huang, X.-W., Hu, R., Beaudoin, G., Zhou, M.-F., Meng, S. (2024). Deposit type discrimination based on trace elements in sphalerite. Ore Geology Reviews, 165, 105887. |  | CHN
| Freiberg kb, Liziping, Fulongchang, Shangnuluo, Baiji, Lengshuikeng, Lishan |  | Magmatic hydrothermal, Seafloor hydrothermal, Basin hydrothermal, Epithermal, Metamorphic | Mississippi Valley-type (MVT), Volcanic-hosted massive sulfide (VMS), Sedimentary Exhalative (SEDEX), Epithermal, Skarn | MVT zinc-lead, VMS zinc-lead, SEDEX zinc-lead, Epithermal zinc-lead, Skarn zinc-lead | Pb, Zn | Ag, Cu | Pb, Zn, Ag, Cu | Meng et al., 2024 |  | Vorta DMV | Vorta DMV-4 | [5 empty] | ore material |  |  | mineral separate | [5 empty] | mineralisation |  |  |  | sphalerite | [6 empty] | galena |  | LA-ICPMS |  |  |  |  | 1.59 | [19 empty] | 5077 | [5 empty] | 0.01 | [5 empty] | 131 | [9 empty] | 2117 |  | 79.9 |  |  |  | 2.73 | [7 empty] | 0.01 | [13 empty] | 761 | [15 empty] | 2.18 | [17 empty] | 0.76 | [9 empty] | 0.08 | [32 empty] | 2024 | Meng, Y.-M., Huang, X.-W., Hu, R., Beaudoin, G., Zhou, M.-F., Meng, S. (2024). Deposit type discrimination based on trace elements in sphalerite. Ore Geology Reviews, 165, 105887. |  | CHN
| Freiberg kb, Liziping, Fulongchang, Shangnuluo, Baiji, Lengshuikeng, Lishan |  | Magmatic hydrothermal, Seafloor hydrothermal, Basin hydrothermal, Epithermal, Metamorphic | Mississippi Valley-type (MVT), Volcanic-hosted massive sulfide (VMS), Sedimentary Exhalative (SEDEX), Epithermal, Skarn | MVT zinc-lead, VMS zinc-lead, SEDEX zinc-lead, Epithermal zinc-lead, Skarn zinc-lead | Pb, Zn | Ag, Cu | Pb, Zn, Ag, Cu | Meng et al., 2024 |  | Vorta DMV | Vorta DMV-5 | [5 empty] | ore material |  |  | mineral separate | [5 empty] | mineralisation |  |  |  | sphalerite | [6 empty] | galena |  | LA-ICPMS |  |  |  |  | 9.27 | [19 empty] | 4922 | [5 empty] | 0.015 | [5 empty] | 719 | [9 empty] | 2403 |  | 86.2 |  |  |  | 6.77 | [7 empty] | 0.01 | [13 empty] | 367 | [15 empty] | 3426 | [17 empty] | 0.85 | [9 empty] | 0.05 | [32 empty] | 2024 | Meng, Y.-M., Huang, X.-W., Hu, R., Beaudoin, G., Zhou, M.-F., Meng, S. (2024). Deposit type discrimination based on trace elements in sphalerite. Ore Geology Reviews, 165, 105887. |  | CHN
| Freiberg kb, Liziping, Fulongchang, Shangnuluo, Baiji, Lengshuikeng, Lishan |  | Magmatic hydrothermal, Seafloor hydrothermal, Basin hydrothermal, Epithermal, Metamorphic | Mississippi Valley-type (MVT), Volcanic-hosted massive sulfide (VMS), Sedimentary Exhalative (SEDEX), Epithermal, Skarn | MVT zinc-lead, VMS zinc-lead, SEDEX zinc-lead, Epithermal zinc-lead, Skarn zinc-lead | Pb, Zn | Ag, Cu | Pb, Zn, Ag, Cu | Meng et al., 2024 |  | Vorta DMV | Vorta DMV-6 | [5 empty] | ore material |  |  | mineral separate | [5 empty] | mineralisation |  |  |  | sphalerite | [6 empty] | galena |  | LA-ICPMS |  |  |  |  | 1.38 | [19 empty] | 5088 | [5 empty] | 0.015 | [5 empty] | 155 | [9 empty] | 2617 |  | 167 |  |  |  | 9.15 | [7 empty] | 0.01 | [13 empty] | 443 | [15 empty] | 0.46 | [17 empty] | 0.04 | [9 empty] | 0.08 | [32 empty] | 2024 | Meng, Y.-M., Huang, X.-W., Hu, R., Beaudoin, G., Zhou, M.-F., Meng, S. (2024). Deposit type discrimination based on trace elements in sphalerite. Ore Geology Reviews, 165, 105887. |  | CHN
| Freiberg kb, Liziping, Fulongchang, Shangnuluo, Baiji, Lengshuikeng, Lishan |  | Magmatic hydrothermal, Seafloor hydrothermal, Basin hydrothermal, Epithermal, Metamorphic | Mississippi Valley-type (MVT), Volcanic-hosted massive sulfide (VMS), Sedimentary Exhalative (SEDEX), Epithermal, Skarn | MVT zinc-lead, VMS zinc-lead, SEDEX zinc-lead, Epithermal zinc-lead, Skarn zinc-lead | Pb, Zn | Ag, Cu | Pb, Zn, Ag, Cu | Meng et al., 2024 |  | Vorta DMV | Vorta DMV-7 | [5 empty] | ore material |  |  | mineral separate | [5 empty] | mineralisation |  |  |  | sphalerite | [6 empty] | galena |  | LA-ICPMS |  |  |  |  | 21.2 | [19 empty] | 4169 | [5 empty] | 0.06 | [5 empty] | 461 | [9 empty] | 917 |  | 83.9 |  |  |  | 8.64 | [7 empty] | 0.06 | [13 empty] | 165 | [15 empty] | 248 | [17 empty] | 17.1 | [9 empty] | 0.895 | [32 empty] | 2024 | Meng, Y.-M., Huang, X.-W., Hu, R., Beaudoin, G., Zhou, M.-F., Meng, S. (2024). Deposit type discrimination based on trace elements in sphalerite. Ore Geology Reviews, 165, 105887. |  | CHN
| Freiberg kb, Liziping, Fulongchang, Shangnuluo, Baiji, Lengshuikeng, Lishan |  | Magmatic hydrothermal, Seafloor hydrothermal, Basin hydrothermal, Epithermal, Metamorphic | Mississippi Valley-type (MVT), Volcanic-hosted massive sulfide (VMS), Sedimentary Exhalative (SEDEX), Epithermal, Skarn | MVT zinc-lead, VMS zinc-lead, SEDEX zinc-lead, Epithermal zinc-lead, Skarn zinc-lead | Pb, Zn | Ag, Cu | Pb, Zn, Ag, Cu | Meng et al., 2024 |  | Vorta DMV | Vorta DMV-8 | [5 empty] | ore material |  |  | mineral separate | [5 empty] | mineralisation |  |  |  | sphalerite | [6 empty] | galena |  | LA-ICPMS |  |  |  |  | 3.56 | [19 empty] | 4598 | [5 empty] | 0.015 | [5 empty] | 337 | [9 empty] | 2405 |  | 75.2 |  |  |  | 2.99 | [7 empty] | 0.04 | [13 empty] | 557 | [15 empty] | 3.42 | [17 empty] | 0.71 | [9 empty] | 0.24 | [32 empty] | 2024 | Meng, Y.-M., Huang, X.-W., Hu, R., Beaudoin, G., Zhou, M.-F., Meng, S. (2024). Deposit type discrimination based on trace elements in sphalerite. Ore Geology Reviews, 165, 105887. |  | CHN
| Freiberg kb, Liziping, Fulongchang, Shangnuluo, Baiji, Lengshuikeng, Lishan |  | Magmatic hydrothermal, Seafloor hydrothermal, Basin hydrothermal, Epithermal, Metamorphic | Mississippi Valley-type (MVT), Volcanic-hosted massive sulfide (VMS), Sedimentary Exhalative (SEDEX), Epithermal, Skarn | MVT zinc-lead, VMS zinc-lead, SEDEX zinc-lead, Epithermal zinc-lead, Skarn zinc-lead | Pb, Zn | Ag, Cu | Pb, Zn, Ag, Cu | Meng et al., 2024 |  | Eskay Creek P5 | Eskay Creek P5-1 | [5 empty] | ore material |  |  | mineral separate | [5 empty] | mineralisation |  |  |  | sphalerite | [6 empty] | galena |  | LA-ICPMS |  |  |  |  | 12.5 | [19 empty] | 4590 | [5 empty] | 0.035 | [5 empty] | 157 | [9 empty] | 5695 |  | 148 |  |  |  | 0.73 | [7 empty] | 0.9 | [13 empty] | 3377 | [15 empty] | 14.9 | [17 empty] | 29.2 | [9 empty] | 29.7 | [32 empty] | 2024 | Meng, Y.-M., Huang, X.-W., Hu, R., Beaudoin, G., Zhou, M.-F., Meng, S. (2024). Deposit type discrimination based on trace elements in sphalerite. Ore Geology Reviews, 165, 105887. |  | CHN
| Freiberg kb, Liziping, Fulongchang, Shangnuluo, Baiji, Lengshuikeng, Lishan |  | Magmatic hydrothermal, Seafloor hydrothermal, Basin hydrothermal, Epithermal, Metamorphic | Mississippi Valley-type (MVT), Volcanic-hosted massive sulfide (VMS), Sedimentary Exhalative (SEDEX), Epithermal, Skarn | MVT zinc-lead, VMS zinc-lead, SEDEX zinc-lead, Epithermal zinc-lead, Skarn zinc-lead | Pb, Zn | Ag, Cu | Pb, Zn, Ag, Cu | Meng et al., 2024 |  | Eskay Creek P5 | Eskay Creek P5-2 | [5 empty] | ore material |  |  | mineral separate | [5 empty] | mineralisation |  |  |  | sphalerite | [6 empty] | galena |  | LA-ICPMS |  |  |  |  | 8.23 | [19 empty] | 2720 | [5 empty] | 0.065 | [5 empty] | 78 | [9 empty] | 5390 |  | 83.7 |  |  |  | 1.34 | [7 empty] | 0.1 | [13 empty] | 3409 | [15 empty] | 4.1 | [17 empty] | 20.3 | [9 empty] | 5.3 | [32 empty] | 2024 | Meng, Y.-M., Huang, X.-W., Hu, R., Beaudoin, G., Zhou, M.-F., Meng, S. (2024). Deposit type discrimination based on trace elements in sphalerite. Ore Geology Reviews, 165, 105887. |  | CHN
| Freiberg kb, Liziping, Fulongchang, Shangnuluo, Baiji, Lengshuikeng, Lishan |  | Magmatic hydrothermal, Seafloor hydrothermal, Basin hydrothermal, Epithermal, Metamorphic | Mississippi Valley-type (MVT), Volcanic-hosted massive sulfide (VMS), Sedimentary Exhalative (SEDEX), Epithermal, Skarn | MVT zinc-lead, VMS zinc-lead, SEDEX zinc-lead, Epithermal zinc-lead, Skarn zinc-lead | Pb, Zn | Ag, Cu | Pb, Zn, Ag, Cu | Meng et al., 2024 |  | Eskay Creek P5 | Eskay Creek P5-3 | [5 empty] | ore material |  |  | mineral separate | [5 empty] | mineralisation |  |  |  | sphalerite | [6 empty] | galena |  | LA-ICPMS |  |  |  |  | 39.5 | [19 empty] | 4955 | [5 empty] | 0.1 | [5 empty] | 67 | [9 empty] | 4479 |  | 25 |  |  |  | 0.8 | [7 empty] | 13.7 | [13 empty] | 3336 | [15 empty] | 46.3 | [17 empty] | 117 | [9 empty] | 3.7 | [32 empty] | 2024 | Meng, Y.-M., Huang, X.-W., Hu, R., Beaudoin, G., Zhou, M.-F., Meng, S. (2024). Deposit type discrimination based on trace elements in sphalerite. Ore Geology Reviews, 165, 105887. |  | CHN
| Freiberg kb, Liziping, Fulongchang, Shangnuluo, Baiji, Lengshuikeng, Lishan |  | Magmatic hydrothermal, Seafloor hydrothermal, Basin hydrothermal, Epithermal, Metamorphic | Mississippi Valley-type (MVT), Volcanic-hosted massive sulfide (VMS), Sedimentary Exhalative (SEDEX), Epithermal, Skarn | MVT zinc-lead, VMS zinc-lead, SEDEX zinc-lead, Epithermal zinc-lead, Skarn zinc-lead | Pb, Zn | Ag, Cu | Pb, Zn, Ag, Cu | Meng et al., 2024 |  | Eskay Creek P5 | Eskay Creek P5-4 | [5 empty] | ore material |  |  | mineral separate | [5 empty] | mineralisation |  |  |  | sphalerite | [6 empty] | galena |  | LA-ICPMS |  |  |  |  | 6.8 | [19 empty] | 3756 | [5 empty] | 0.06 | [5 empty] | 704 | [9 empty] | 5249 |  | 857 |  |  |  | 13.68 | [7 empty] | 0.1 | [13 empty] | 3266 | [15 empty] | 1.15 | [17 empty] | 5.06 | [9 empty] | 31.1 | [32 empty] | 2024 | Meng, Y.-M., Huang, X.-W., Hu, R., Beaudoin, G., Zhou, M.-F., Meng, S. (2024). Deposit type discrimination based on trace elements in sphalerite. Ore Geology Reviews, 165, 105887. |  | CHN
| Freiberg kb, Liziping, Fulongchang, Shangnuluo, Baiji, Lengshuikeng, Lishan |  | Magmatic hydrothermal, Seafloor hydrothermal, Basin hydrothermal, Epithermal, Metamorphic | Mississippi Valley-type (MVT), Volcanic-hosted massive sulfide (VMS), Sedimentary Exhalative (SEDEX), Epithermal, Skarn | MVT zinc-lead, VMS zinc-lead, SEDEX zinc-lead, Epithermal zinc-lead, Skarn zinc-lead | Pb, Zn | Ag, Cu | Pb, Zn, Ag, Cu | Meng et al., 2024 |  | Eskay Creek P5 | Eskay Creek P5-5 | [5 empty] | ore material |  |  | mineral separate | [5 empty] | mineralisation |  |  |  | sphalerite | [6 empty] | galena |  | LA-ICPMS |  |  |  |  | 16.4 | [19 empty] | 4432 | [5 empty] | 0.04 | [5 empty] | 128 | [9 empty] | 4277 |  | 93.1 |  |  |  | 0.47 | [7 empty] | 0.3 | [13 empty] | 4744 | [15 empty] | 97 | [17 empty] | 164 | [9 empty] | 26.2 | [32 empty] | 2024 | Meng, Y.-M., Huang, X.-W., Hu, R., Beaudoin, G., Zhou, M.-F., Meng, S. (2024). Deposit type discrimination based on trace elements in sphalerite. Ore Geology Reviews, 165, 105887. |  | CHN
| Freiberg kb, Liziping, Fulongchang, Shangnuluo, Baiji, Lengshuikeng, Lishan |  | Magmatic hydrothermal, Seafloor hydrothermal, Basin hydrothermal, Epithermal, Metamorphic | Mississippi Valley-type (MVT), Volcanic-hosted massive sulfide (VMS), Sedimentary Exhalative (SEDEX), Epithermal, Skarn | MVT zinc-lead, VMS zinc-lead, SEDEX zinc-lead, Epithermal zinc-lead, Skarn zinc-lead | Pb, Zn | Ag, Cu | Pb, Zn, Ag, Cu | Meng et al., 2024 |  | Eskay Creek P5 | Eskay Creek P5-6 | [5 empty] | ore material |  |  | mineral separate | [5 empty] | mineralisation |  |  |  | sphalerite | [6 empty] | galena |  | LA-ICPMS |  |  |  |  | 26 | [19 empty] | 3201 | [5 empty] | 0.17 | [5 empty] | 75 | [9 empty] | 4367 |  | 19.2 |  |  |  | 1.01 | [7 empty] | 0.1 | [13 empty] | 2296 | [15 empty] | 5.48 | [17 empty] | 34.3 | [9 empty] | 17.7 | [32 empty] | 2024 | Meng, Y.-M., Huang, X.-W., Hu, R., Beaudoin, G., Zhou, M.-F., Meng, S. (2024). Deposit type discrimination based on trace elements in sphalerite. Ore Geology Reviews, 165, 105887. |  | CHN
| Freiberg kb, Liziping, Fulongchang, Shangnuluo, Baiji, Lengshuikeng, Lishan |  | Magmatic hydrothermal, Seafloor hydrothermal, Basin hydrothermal, Epithermal, Metamorphic | Mississippi Valley-type (MVT), Volcanic-hosted massive sulfide (VMS), Sedimentary Exhalative (SEDEX), Epithermal, Skarn | MVT zinc-lead, VMS zinc-lead, SEDEX zinc-lead, Epithermal zinc-lead, Skarn zinc-lead | Pb, Zn | Ag, Cu | Pb, Zn, Ag, Cu | Meng et al., 2024 |  | Sauda Sa-1 | Sauda Sa-1-1 | [5 empty] | ore material |  |  | mineral separate | [5 empty] | mineralisation |  |  |  | sphalerite | [6 empty] | galena |  | LA-ICPMS |  |  |  |  | 5.48 | [19 empty] | 3488 | [5 empty] | 44 | [5 empty] | 40 | [9 empty] | 120205 |  | 7.1 |  |  |  | 1.43 | [7 empty] | 42 | [13 empty] | 1449 | [15 empty] | 0.005 | [17 empty] | 0.01 | [9 empty] | 0.49 | [32 empty] | 2024 | Meng, Y.-M., Huang, X.-W., Hu, R., Beaudoin, G., Zhou, M.-F., Meng, S. (2024). Deposit type discrimination based on trace elements in sphalerite. Ore Geology Reviews, 165, 105887. |  | CHN
| Freiberg kb, Liziping, Fulongchang, Shangnuluo, Baiji, Lengshuikeng, Lishan |  | Magmatic hydrothermal, Seafloor hydrothermal, Basin hydrothermal, Epithermal, Metamorphic | Mississippi Valley-type (MVT), Volcanic-hosted massive sulfide (VMS), Sedimentary Exhalative (SEDEX), Epithermal, Skarn | MVT zinc-lead, VMS zinc-lead, SEDEX zinc-lead, Epithermal zinc-lead, Skarn zinc-lead | Pb, Zn | Ag, Cu | Pb, Zn, Ag, Cu | Meng et al., 2024 |  | Sauda Sa-1 | Sauda Sa-1-2 | [5 empty] | ore material |  |  | mineral separate | [5 empty] | mineralisation |  |  |  | sphalerite | [6 empty] | galena |  | LA-ICPMS |  |  |  |  | 4.79 | [19 empty] | 2135 | [5 empty] | 27 | [5 empty] | 41 | [9 empty] | 73524 |  | 4.22 |  |  |  | 0.9 | [7 empty] | 30 | [13 empty] | 898 | [15 empty] | 0.005 | [17 empty] | 0.1 | [9 empty] | 0.59 | [32 empty] | 2024 | Meng, Y.-M., Huang, X.-W., Hu, R., Beaudoin, G., Zhou, M.-F., Meng, S. (2024). Deposit type discrimination based on trace elements in sphalerite. Ore Geology Reviews, 165, 105887. |  | CHN