## Sheet1
Uploaded | deposit_name | deposit_local_id | deposit_environment | deposit_group | deposit_type | primary_commodities | secondary_commodities | all_commodities | deposit_source | sample_uid | sample_name | sample_local_id | feature_type | feature_name | feature_uid | top_depth_m | bottom_depth_m | sample_deposit_relation | sample_type | sampling_method | material_class | material_class_comments | province | strat_unit_name | strat_unit_uid | strat_grouping | earth_material_group | earth_material_qualifier | earth_material | metamorphic_grade | mineral | paragenetic_stage | mode_of_occurrence | texture | color | alteration | sample_description | associated_minerals | sample_preparation | analytical_method | instrument_type_model | laboratory_location/if reported | operating_conditions/if reported | standards_used/if reported | ag_ppm | ag_detection_limit | al_ppm | al_detection_limit | as_ppm | as_detection_limit | au_ppm | au_detection_limit | b_ppm | b_detection_limit | ba_ppm | ba_detection_limit | be_ppm | be_detection_limit | bi_ppm | bi_detection_limit | br_ppm | br_detection_limit | ca_ppm | ca_detection_limit | cd_ppm | cd_detection_limit | ce_ppm | ce_detection_limit | cl_ppm | cl_detection_limit | co_ppm | co_detection_limit | cr_ppm | cr_detection_limit | cs_ppm | cs_detection_limit | cu_ppm | cu_detection_limit | dy_ppm | dy_detection_limit | er_ppm | er_detection_limit | eu_ppm | eu_detection_limit | f_ppm | f_detection_limit | fe_ppm | fe_detection_limit | ga_ppm | ga_detection_limit | gd_ppm | gd_detection_limit | ge_ppm | ge_detection_limit | hf_ppm | hf_detection_limit | hg_ppm | hg_detection_limit | ho_ppm | ho_detection_limit | in_ppm | in_detection_limit | ir_ppm | ir_detection_limit | k_ppm | k_detection_limit | la_ppm | la_detection_limit | li_ppm | li_detection_limit | lu_ppm | lu_detection_limit | mg_ppm | mg_detection_limit | mn_ppm | mn_detection_limit | mo_ppm | mo_detection_limit | na_ppm | na_detection_limit | nb_ppm | nb_detection_limit | nd_ppm | nd_detection_limit | ni_ppm | ni_detection_limit | os_ppm | os_detection_limit | p_ppm | p_detection_limit | pb_ppm | pb_detection_limit | pd_ppm | pd_detection_limit | pr_ppm | pr_detection_limit | pt_ppm | pt_detection_limit | rb_ppm | rb_detection_limit | re_ppm | re_detection_limit | rh_ppm | rh_detection_limit | ru_ppm | ru_detection_limit | s_ppm | s_detection_limit | sb_ppm | sb_detection_limit | sc_ppm | sc_detection_limit | se_ppm | se_detection_limit | si_ppm | si_detection_limit | sm_ppm | sm_detection_limit | sn_ppm | sn_detection_limit | sr_ppm | sr_detection_limit | ta_ppm | ta_detection_limit | tb_ppm | tb_detection_limit | te_ppm | te_detection_limit | th_ppm | th_detection_limit | ti_ppm | ti_detection_limit | tl_ppm | tl_detection_limit | tm_ppm | tm_detection_limit | u_ppm | u_detection_limit | v_ppm | v_detection_limit | w_ppm | w_detection_limit | y_ppm | y_detection_limit | yb_ppm | yb_detection_limit | zn_ppm | zn_detection_limit | zr_ppm | zr_detection_limit | analysis_datetime | publication_date | sample_source | submitter | country | state | deposit_longitude_wgs84 | deposit_latitude_wgs84 | sample_longitude_wgs84 | sample_latitude_wgs84 | sample_easting | sample_northing | sample_utm_zone | sample_location_description | location_source | location_accuracy | comments | last_update
| Banbianjie |  | Basin hydrothermal | Mississippi Valley-type (MVT) | MVT zinc-lead | Zn, Ge | Pb | Zn, Ge, Pb | Sun et al., 2024 |  | Sp1b | Sp1b-1 | underground mine |  |  |  |  | ore material | drill core, polished section | grab, drill core | mineral separate | [5 empty] | mineralisation |  |  |  | sphalerite, pyrite | [6 empty] | marcasite, galena, dolomite, calcite, barite | polished thin sections | LA-ICPMS, MC-ICPMS |  | Guangzhou Tuoyan Analytical Technology Co., Ltd., located in Guangzhou, China; Nanjing Focu MS Technology Co. Ltd., situated in Nanjing, China; Wuhan Sample Solution Analytical Technology Co., Ltd., located in Wuhan, China |  |  | 2.270851 | [19 empty] | 653.819835 | [11 empty] | 3.026708 | [9 empty] | 7640.150237 |  | 1.528858 |  |  |  | 824.041961 | [7 empty] | 289.202992 | [13 empty] | 89.751308 | [15 empty] | 1518.812813 | [15 empty] | 331872.7 | [11 empty] | 6.085146 | [13 empty] | 32.718569 | [13 empty] | 652169 |  |  |  |  | 2025 | G. Sun et al. (2025), Journal of Geochemical Exploration 278, 107862 |  | CHN | Guizhou
| Banbianjie |  | Basin hydrothermal | Mississippi Valley-type (MVT) | MVT zinc-lead | Zn, Ge | Pb | Zn, Ge, Pb | Sun et al., 2024 |  | Sp1b | Sp1b-2 | underground mine |  |  |  |  | ore material | drill core, polished section | grab, drill core | mineral separate | [5 empty] | mineralisation |  |  |  | sphalerite, pyrite | [6 empty] | marcasite, galena, dolomite, calcite, barite | polished thin sections | LA-ICPMS, MC-ICPMS |  | Guangzhou Tuoyan Analytical Technology Co., Ltd., located in Guangzhou, China; Nanjing Focu MS Technology Co. Ltd., situated in Nanjing, China; Wuhan Sample Solution Analytical Technology Co., Ltd., located in Wuhan, China |  |  | 1.727427 |  |  |  | 4.78992 | [15 empty] | 360.282502 | [11 empty] | 2.035224 | [9 empty] | 41183.44 |  | 5.282164 |  |  |  | 1662.204388 | [7 empty] | 158.295867 | [13 empty] | 235.97616 | [15 empty] | 3750.166948 | [15 empty] | 348564.4 |  | 0.331874 | [9 empty] | 6.037655 | [13 empty] | 86.902286 | [13 empty] | 593312.6 |  |  |  |  | 2025 | G. Sun et al. (2025), Journal of Geochemical Exploration 278, 107862 |  | CHN | Guizhou
| Banbianjie |  | Basin hydrothermal | Mississippi Valley-type (MVT) | MVT zinc-lead | Zn, Ge | Pb | Zn, Ge, Pb | Sun et al., 2024 |  | Sp1b | Sp1b-3 | underground mine |  |  |  |  | ore material | drill core, polished section | grab, drill core | mineral separate | [5 empty] | mineralisation |  |  |  | sphalerite, pyrite | [6 empty] | marcasite, galena, dolomite, calcite, barite | polished thin sections | LA-ICPMS, MC-ICPMS |  | Guangzhou Tuoyan Analytical Technology Co., Ltd., located in Guangzhou, China; Nanjing Focu MS Technology Co. Ltd., situated in Nanjing, China; Wuhan Sample Solution Analytical Technology Co., Ltd., located in Wuhan, China |  |  | 3.09079 | [19 empty] | 665.498992 | [11 empty] | 2.034041 | [9 empty] | 12166.18 |  | 20.171148 |  |  |  | 1362.263971 | [7 empty] | 293.481875 | [13 empty] | 146.15849 | [15 empty] | 3343.46642 | [15 empty] | 325215.4 |  | 0.459078 | [9 empty] | 20.329249 | [13 empty] | 63.502021 | [13 empty] | 644961 |  |  |  |  | 2025 | G. Sun et al. (2025), Journal of Geochemical Exploration 278, 107862 |  | CHN | Guizhou
| Banbianjie |  | Basin hydrothermal | Mississippi Valley-type (MVT) | MVT zinc-lead | Zn, Ge | Pb | Zn, Ge, Pb | Sun et al., 2024 |  | Sp1b | Sp1b-4 | underground mine |  |  |  |  | ore material | drill core, polished section | grab, drill core | mineral separate | [5 empty] | mineralisation |  |  |  | sphalerite, pyrite | [6 empty] | marcasite, galena, dolomite, calcite, barite | polished thin sections | LA-ICPMS, MC-ICPMS |  | Guangzhou Tuoyan Analytical Technology Co., Ltd., located in Guangzhou, China; Nanjing Focu MS Technology Co. Ltd., situated in Nanjing, China; Wuhan Sample Solution Analytical Technology Co., Ltd., located in Wuhan, China |  |  | 2.261299 | [19 empty] | 307.080467 | [11 empty] | 1.511327 | [9 empty] | 9361.295451 |  | 4.243985 |  |  |  | 1915.773668 | [7 empty] | 138.180879 | [13 empty] | 261.781375 | [15 empty] | 6198.21448 | [15 empty] | 328070.4 | [5 empty] | 0.002978 | [5 empty] | 5.373717 | [13 empty] | 83.576005 | [13 empty] | 637451.1 |  |  |  |  | 2025 | G. Sun et al. (2025), Journal of Geochemical Exploration 278, 107862 |  | CHN | Guizhou
| Banbianjie |  | Basin hydrothermal | Mississippi Valley-type (MVT) | MVT zinc-lead | Zn, Ge | Pb | Zn, Ge, Pb | Sun et al., 2024 |  | Sp1b | Sp1b-5 | underground mine |  |  |  |  | ore material | drill core, polished section | grab, drill core | mineral separate | [5 empty] | mineralisation |  |  |  | sphalerite, pyrite | [6 empty] | marcasite, galena, dolomite, calcite, barite | polished thin sections | LA-ICPMS, MC-ICPMS |  | Guangzhou Tuoyan Analytical Technology Co., Ltd., located in Guangzhou, China; Nanjing Focu MS Technology Co. Ltd., situated in Nanjing, China; Wuhan Sample Solution Analytical Technology Co., Ltd., located in Wuhan, China |  |  | 3.549484 | [19 empty] | 576.402977 | [11 empty] | 1.544803 | [9 empty] | 11172.73 |  | 17.935489 |  |  |  | 1293.89181 | [7 empty] | 255.195014 | [13 empty] | 149.672286 | [15 empty] | 3309.450975 | [15 empty] | 323685.8 |  | 0.507476 |  |  |  | 0.003948 | [5 empty] | 17.988419 | [13 empty] | 51.74118 | [13 empty] | 650413.4 |  |  |  |  | 2025 | G. Sun et al. (2025), Journal of Geochemical Exploration 278, 107862 |  | CHN | Guizhou
| Banbianjie |  | Basin hydrothermal | Mississippi Valley-type (MVT) | MVT zinc-lead | Zn, Ge | Pb | Zn, Ge, Pb | Sun et al., 2024 |  | Sp1b | Sp1b-6 | underground mine |  |  |  |  | ore material | drill core, polished section | grab, drill core | mineral separate | [5 empty] | mineralisation |  |  |  | sphalerite, pyrite | [6 empty] | marcasite, galena, dolomite, calcite, barite | polished thin sections | LA-ICPMS, MC-ICPMS |  | Guangzhou Tuoyan Analytical Technology Co., Ltd., located in Guangzhou, China; Nanjing Focu MS Technology Co. Ltd., situated in Nanjing, China; Wuhan Sample Solution Analytical Technology Co., Ltd., located in Wuhan, China |  |  | 0.726168 | [19 empty] | 4242.296647 | [11 empty] | 4.210176 | [9 empty] | 5581.48483 |  | 227.242415 |  |  |  | 319.191352 | [7 empty] | 1918.643241 | [13 empty] | 24.125386 | [15 empty] | 314.273736 | [15 empty] | 339054.6 | [5 empty] | 0.009032 | [5 empty] | 2.487152 | [13 empty] | 10.120586 | [13 empty] | 644482.9 |  |  |  |  | 2025 | G. Sun et al. (2025), Journal of Geochemical Exploration 278, 107862 |  | CHN | Guizhou
| Banbianjie |  | Basin hydrothermal | Mississippi Valley-type (MVT) | MVT zinc-lead | Zn, Ge | Pb | Zn, Ge, Pb | Sun et al., 2024 |  | Sp1b | Sp1b-7 | underground mine |  |  |  |  | ore material | drill core, polished section | grab, drill core | mineral separate | [5 empty] | mineralisation |  |  |  | sphalerite, pyrite | [6 empty] | marcasite, galena, dolomite, calcite, barite | polished thin sections | LA-ICPMS, MC-ICPMS |  | Guangzhou Tuoyan Analytical Technology Co., Ltd., located in Guangzhou, China; Nanjing Focu MS Technology Co. Ltd., situated in Nanjing, China; Wuhan Sample Solution Analytical Technology Co., Ltd., located in Wuhan, China |  |  | 4.11575 |  |  |  | 3.802133 | [15 empty] | 767.472703 | [11 empty] | 2.117586 | [9 empty] | 20574.8 |  | 20.187226 |  |  |  | 732.251283 | [7 empty] | 356.531034 | [13 empty] | 120.300201 | [15 empty] | 1472.870194 | [15 empty] | 333425 |  | 0.472102 |  |  |  | 0.00561 | [5 empty] | 26.354236 | [13 empty] | 36.706057 | [13 empty] | 638220.1 |  |  |  |  | 2025 | G. Sun et al. (2025), Journal of Geochemical Exploration 278, 107862 |  | CHN | Guizhou
| Banbianjie |  | Basin hydrothermal | Mississippi Valley-type (MVT) | MVT zinc-lead | Zn, Ge | Pb | Zn, Ge, Pb | Sun et al., 2024 |  | Sp1b | Sp1b-8 | underground mine |  |  |  |  | ore material | drill core, polished section | grab, drill core | mineral separate | [5 empty] | mineralisation |  |  |  | sphalerite, pyrite | [6 empty] | marcasite, galena, dolomite, calcite, barite | polished thin sections | LA-ICPMS, MC-ICPMS |  | Guangzhou Tuoyan Analytical Technology Co., Ltd., located in Guangzhou, China; Nanjing Focu MS Technology Co. Ltd., situated in Nanjing, China; Wuhan Sample Solution Analytical Technology Co., Ltd., located in Wuhan, China |  |  | 0.335455 | [19 empty] | 3429.453011 | [11 empty] | 2.474589 | [9 empty] | 1410.548957 |  | 129.971055 |  |  |  | 237.494169 | [7 empty] | 1579.344633 | [13 empty] | 15.795837 | [15 empty] | 206.150767 | [15 empty] | 333109.9 | [5 empty] | 0.007626 | [5 empty] | 1.782375 | [13 empty] | 5.897356 | [13 empty] | 658215.2 |  |  |  |  | 2025 | G. Sun et al. (2025), Journal of Geochemical Exploration 278, 107862 |  | CHN | Guizhou
| Banbianjie |  | Basin hydrothermal | Mississippi Valley-type (MVT) | MVT zinc-lead | Zn, Ge | Pb | Zn, Ge, Pb | Sun et al., 2024 |  | Sp1b | Sp1b-9 | underground mine |  |  |  |  | ore material | drill core, polished section | grab, drill core | mineral separate | [5 empty] | mineralisation |  |  |  | sphalerite, pyrite | [6 empty] | marcasite, galena, dolomite, calcite, barite | polished thin sections | LA-ICPMS, MC-ICPMS |  | Guangzhou Tuoyan Analytical Technology Co., Ltd., located in Guangzhou, China; Nanjing Focu MS Technology Co. Ltd., situated in Nanjing, China; Wuhan Sample Solution Analytical Technology Co., Ltd., located in Wuhan, China |  |  | 1.081536 | [19 empty] | 493.410092 | [21 empty] | 14919.84 |  | 7.535795 |  |  |  | 490.914578 | [7 empty] | 225.762291 | [13 empty] | 42.801712 | [15 empty] | 580.332048 | [15 empty] | 337040.9 | [5 empty] | 0.003647 | [5 empty] | 11.776291 | [13 empty] | 17.783674 | [13 empty] | 643551 |  |  |  |  | 2025 | G. Sun et al. (2025), Journal of Geochemical Exploration 278, 107862 |  | CHN | Guizhou
| Banbianjie |  | Basin hydrothermal | Mississippi Valley-type (MVT) | MVT zinc-lead | Zn, Ge | Pb | Zn, Ge, Pb | Sun et al., 2024 |  | Sp1b | Sp1b-10 | underground mine |  |  |  |  | ore material | drill core, polished section | grab, drill core | mineral separate | [5 empty] | mineralisation |  |  |  | sphalerite, pyrite | [6 empty] | marcasite, galena, dolomite, calcite, barite | polished thin sections | LA-ICPMS, MC-ICPMS |  | Guangzhou Tuoyan Analytical Technology Co., Ltd., located in Guangzhou, China; Nanjing Focu MS Technology Co. Ltd., situated in Nanjing, China; Wuhan Sample Solution Analytical Technology Co., Ltd., located in Wuhan, China |  |  | 0.902338 | [19 empty] | 634.201861 | [21 empty] | 11836.76 |  | 8.146626 |  |  |  | 541.65981 | [7 empty] | 294.211802 | [13 empty] | 54.612443 | [15 empty] | 829.16132 | [15 empty] | 329596.5 | [5 empty] | 0.005173 | [5 empty] | 8.525882 | [13 empty] | 18.005852 | [13 empty] | 653392.4 |  |  |  |  | 2025 | G. Sun et al. (2025), Journal of Geochemical Exploration 278, 107862 |  | CHN | Guizhou
| Banbianjie |  | Basin hydrothermal | Mississippi Valley-type (MVT) | MVT zinc-lead | Zn, Ge | Pb | Zn, Ge, Pb | Sun et al., 2024 |  | Sp1b | Sp1b-11 | underground mine |  |  |  |  | ore material | drill core, polished section | grab, drill core | mineral separate | [5 empty] | mineralisation |  |  |  | sphalerite, pyrite | [6 empty] | marcasite, galena, dolomite, calcite, barite | polished thin sections | LA-ICPMS, MC-ICPMS |  | Guangzhou Tuoyan Analytical Technology Co., Ltd., located in Guangzhou, China; Nanjing Focu MS Technology Co. Ltd., situated in Nanjing, China; Wuhan Sample Solution Analytical Technology Co., Ltd., located in Wuhan, China |  |  | 0.725796 | [19 empty] | 480.804984 | [21 empty] | 16409.81 |  | 4.697598 |  |  |  | 419.282 | [7 empty] | 225.12387 | [13 empty] | 54.107988 | [15 empty] | 629.574223 | [15 empty] | 329296.7 | [5 empty] | 0.004042 | [5 empty] | 3.675902 | [13 empty] | 13.54583 | [13 empty] | 649090.6 |  |  |  |  | 2025 | G. Sun et al. (2025), Journal of Geochemical Exploration 278, 107862 |  | CHN | Guizhou
| Banbianjie |  | Basin hydrothermal | Mississippi Valley-type (MVT) | MVT zinc-lead | Zn, Ge | Pb | Zn, Ge, Pb | Sun et al., 2024 |  | Sp1b | Sp1b-12 | underground mine |  |  |  |  | ore material | drill core, polished section | grab, drill core | mineral separate | [5 empty] | mineralisation |  |  |  | sphalerite, pyrite | [6 empty] | marcasite, galena, dolomite, calcite, barite | polished thin sections | LA-ICPMS, MC-ICPMS |  | Guangzhou Tuoyan Analytical Technology Co., Ltd., located in Guangzhou, China; Nanjing Focu MS Technology Co. Ltd., situated in Nanjing, China; Wuhan Sample Solution Analytical Technology Co., Ltd., located in Wuhan, China |  |  | 2.297649 | [19 empty] | 893.831329 | [21 empty] | 8420.158145 |  | 14.196883 |  |  |  | 849.650133 | [7 empty] | 425.79963 | [13 empty] | 71.462274 | [15 empty] | 1278.480151 | [15 empty] | 329471.1 | [5 empty] | 0.002752 | [5 empty] | 10.679552 | [13 empty] | 36.704785 | [13 empty] | 653417.6 |  |  |  |  | 2025 | G. Sun et al. (2025), Journal of Geochemical Exploration 278, 107862 |  | CHN | Guizhou
| Banbianjie |  | Basin hydrothermal | Mississippi Valley-type (MVT) | MVT zinc-lead | Zn, Ge | Pb | Zn, Ge, Pb | Sun et al., 2024 |  | Sp1b | Sp1b-13 | underground mine |  |  |  |  | ore material | drill core, polished section | grab, drill core | mineral separate | [5 empty] | mineralisation |  |  |  | sphalerite, pyrite | [6 empty] | marcasite, galena, dolomite, calcite, barite | polished thin sections | LA-ICPMS, MC-ICPMS |  | Guangzhou Tuoyan Analytical Technology Co., Ltd., located in Guangzhou, China; Nanjing Focu MS Technology Co. Ltd., situated in Nanjing, China; Wuhan Sample Solution Analytical Technology Co., Ltd., located in Wuhan, China |  |  | 3.943508 | [19 empty] | 381.873941 | [11 empty] | 2.479973 | [9 empty] | 36116.86 |  | 3.864322 |  |  |  | 1381.492122 | [7 empty] | 180.094137 | [13 empty] | 180.032006 | [15 empty] | 3269.290929 | [15 empty] | 347603.8 | [11 empty] | 8.543123 | [13 empty] | 82.628661 | [13 empty] | 599574.6 |  |  |  |  | 2025 | G. Sun et al. (2025), Journal of Geochemical Exploration 278, 107862 |  | CHN | Guizhou
| Banbianjie |  | Basin hydrothermal | Mississippi Valley-type (MVT) | MVT zinc-lead | Zn, Ge | Pb | Zn, Ge, Pb | Sun et al., 2024 |  | Sp1b | Sp1b-14 | underground mine |  |  |  |  | ore material | drill core, polished section | grab, drill core | mineral separate | [5 empty] | mineralisation |  |  |  | sphalerite, pyrite | [6 empty] | marcasite, galena, dolomite, calcite, barite | polished thin sections | LA-ICPMS, MC-ICPMS |  | Guangzhou Tuoyan Analytical Technology Co., Ltd., located in Guangzhou, China; Nanjing Focu MS Technology Co. Ltd., situated in Nanjing, China; Wuhan Sample Solution Analytical Technology Co., Ltd., located in Wuhan, China |  |  | 2.357318 | [19 empty] | 77.020577 | [21 empty] | 13281.51 |  | 6.996619 |  |  |  | 1419.963935 | [7 empty] | 36.449197 | [13 empty] | 129.689008 | [15 empty] | 2990.657022 | [15 empty] | 326065.9 | [5 empty] | 0.002785 | [5 empty] | 4.736799 | [13 empty] | 76.210396 | [13 empty] | 642272 |  |  |  |  | 2025 | G. Sun et al. (2025), Journal of Geochemical Exploration 278, 107862 |  | CHN | Guizhou
| Banbianjie |  | Basin hydrothermal | Mississippi Valley-type (MVT) | MVT zinc-lead | Zn, Ge | Pb | Zn, Ge, Pb | Sun et al., 2024 |  | Sp1b | Sp1b-15 | underground mine |  |  |  |  | ore material | drill core, polished section | grab, drill core | mineral separate | [5 empty] | mineralisation |  |  |  | sphalerite, pyrite | [6 empty] | marcasite, galena, dolomite, calcite, barite | polished thin sections | LA-ICPMS, MC-ICPMS |  | Guangzhou Tuoyan Analytical Technology Co., Ltd., located in Guangzhou, China; Nanjing Focu MS Technology Co. Ltd., situated in Nanjing, China; Wuhan Sample Solution Analytical Technology Co., Ltd., located in Wuhan, China |  |  | 3.770297 | [19 empty] | 299.380573 | [11 empty] | 2.285705 | [9 empty] | 9874.070558 |  | 7.850162 |  |  |  | 1798.846522 | [7 empty] | 139.588607 | [13 empty] | 159.94413 | [15 empty] | 3869.732301 | [15 empty] | 324437.5 | [11 empty] | 6.114172 | [13 empty] | 94.263069 | [13 empty] | 649892 |  |  |  |  | 2025 | G. Sun et al. (2025), Journal of Geochemical Exploration 278, 107862 |  | CHN | Guizhou
| Banbianjie |  | Basin hydrothermal | Mississippi Valley-type (MVT) | MVT zinc-lead | Zn, Ge | Pb | Zn, Ge, Pb | Sun et al., 2024 |  | Sp1b | Sp1b-16 | underground mine |  |  |  |  | ore material | drill core, polished section | grab, drill core | mineral separate | [5 empty] | mineralisation |  |  |  | sphalerite, pyrite | [6 empty] | marcasite, galena, dolomite, calcite, barite | polished thin sections | LA-ICPMS, MC-ICPMS |  | Guangzhou Tuoyan Analytical Technology Co., Ltd., located in Guangzhou, China; Nanjing Focu MS Technology Co. Ltd., situated in Nanjing, China; Wuhan Sample Solution Analytical Technology Co., Ltd., located in Wuhan, China |  |  | 3.081151 |  |  |  | 4.97019 | [15 empty] | 314.544778 | [21 empty] | 13902.12 |  | 8.314888 |  |  |  | 1752.937558 | [7 empty] | 146.506208 | [13 empty] | 167.271538 | [15 empty] | 6129.04938 | [15 empty] | 326446.6 | [11 empty] | 8.141773 | [13 empty] | 81.288164 | [13 empty] | 635812.8 |  |  |  |  | 2025 | G. Sun et al. (2025), Journal of Geochemical Exploration 278, 107862 |  | CHN | Guizhou
| Banbianjie |  | Basin hydrothermal | Mississippi Valley-type (MVT) | MVT zinc-lead | Zn, Ge | Pb | Zn, Ge, Pb | Sun et al., 2024 |  | Sp1b | Sp1b-17 | underground mine |  |  |  |  | ore material | drill core, polished section | grab, drill core | mineral separate | [5 empty] | mineralisation |  |  |  | sphalerite, pyrite | [6 empty] | marcasite, galena, dolomite, calcite, barite | polished thin sections | LA-ICPMS, MC-ICPMS |  | Guangzhou Tuoyan Analytical Technology Co., Ltd., located in Guangzhou, China; Nanjing Focu MS Technology Co. Ltd., situated in Nanjing, China; Wuhan Sample Solution Analytical Technology Co., Ltd., located in Wuhan, China |  |  | 6.916248 | [19 empty] | 709.614772 | [21 empty] | 8107.834778 |  | 19.310773 |  |  |  | 1202.834025 | [7 empty] | 330.847258 | [13 empty] | 122.871011 | [15 empty] | 3614.166183 | [15 empty] | 322176.8 |  | 0.386078 |  |  |  | 0.003318 | [5 empty] | 27.35673 | [13 empty] | 60.365941 | [13 empty] | 654534.6 |  |  |  |  | 2025 | G. Sun et al. (2025), Journal of Geochemical Exploration 278, 107862 |  | CHN | Guizhou
| Banbianjie |  | Basin hydrothermal | Mississippi Valley-type (MVT) | MVT zinc-lead | Zn, Ge | Pb | Zn, Ge, Pb | Sun et al., 2024 |  | Sp1b | Sp1b-18 | underground mine |  |  |  |  | ore material | drill core, polished section | grab, drill core | mineral separate | [5 empty] | mineralisation |  |  |  | sphalerite, pyrite | [6 empty] | marcasite, galena, dolomite, calcite, barite | polished thin sections | LA-ICPMS, MC-ICPMS |  | Guangzhou Tuoyan Analytical Technology Co., Ltd., located in Guangzhou, China; Nanjing Focu MS Technology Co. Ltd., situated in Nanjing, China; Wuhan Sample Solution Analytical Technology Co., Ltd., located in Wuhan, China |  |  | 0.133422 | [19 empty] | 2435.874313 | [11 empty] | 2.746892 | [9 empty] | 764.708242 |  | 57.439581 |  |  |  | 221.056103 | [7 empty] | 1134.91009 | [13 empty] | 12.165982 | [15 empty] | 639.107493 | [15 empty] | 332003 | [5 empty] | 0.007876 | [19 empty] | 3.753102 | [13 empty] | 660789.4 |  |  |  |  | 2025 | G. Sun et al. (2025), Journal of Geochemical Exploration 278, 107862 |  | CHN | Guizhou
| Banbianjie |  | Basin hydrothermal | Mississippi Valley-type (MVT) | MVT zinc-lead | Zn, Ge | Pb | Zn, Ge, Pb | Sun et al., 2024 |  | Sp1b | Sp1b-19 | underground mine |  |  |  |  | ore material | drill core, polished section | grab, drill core | mineral separate | [5 empty] | mineralisation |  |  |  | sphalerite, pyrite | [6 empty] | marcasite, galena, dolomite, calcite, barite | polished thin sections | LA-ICPMS, MC-ICPMS |  | Guangzhou Tuoyan Analytical Technology Co., Ltd., located in Guangzhou, China; Nanjing Focu MS Technology Co. Ltd., situated in Nanjing, China; Wuhan Sample Solution Analytical Technology Co., Ltd., located in Wuhan, China |  |  | 5.62939 | [19 empty] | 854.125267 | [11 empty] | 3.249094 | [9 empty] | 13269.79 |  | 33.749526 |  |  |  | 995.095357 | [7 empty] | 397.933481 | [13 empty] | 97.669585 | [15 empty] | 1798.919439 | [15 empty] | 329771.7 |  | 0.493832 |  |  |  | 0.003796 | [5 empty] | 26.179149 | [13 empty] | 46.599918 | [13 empty] | 646512.3 |  |  |  |  | 2025 | G. Sun et al. (2025), Journal of Geochemical Exploration 278, 107862 |  | CHN | Guizhou
| Banbianjie |  | Basin hydrothermal | Mississippi Valley-type (MVT) | MVT zinc-lead | Zn, Ge | Pb | Zn, Ge, Pb | Sun et al., 2024 |  | Sp1b | Sp1b-20 | underground mine |  |  |  |  | ore material | drill core, polished section | grab, drill core | mineral separate | [5 empty] | mineralisation |  |  |  | sphalerite, pyrite | [6 empty] | marcasite, galena, dolomite, calcite, barite | polished thin sections | LA-ICPMS, MC-ICPMS |  | Guangzhou Tuoyan Analytical Technology Co., Ltd., located in Guangzhou, China; Nanjing Focu MS Technology Co. Ltd., situated in Nanjing, China; Wuhan Sample Solution Analytical Technology Co., Ltd., located in Wuhan, China |  |  | 2.595769 | [19 empty] | 789.175104 | [21 empty] | 7624.424538 |  | 9.239293 |  |  |  | 532.783884 | [7 empty] | 360.937143 | [13 empty] | 55.892265 | [15 empty] | 1010.046352 | [15 empty] | 323829.8 | [5 empty] | 0.004554 | [5 empty] | 5.230439 | [13 empty] | 20.39091 | [13 empty] | 660707.9 |  |  |  |  | 2025 | G. Sun et al. (2025), Journal of Geochemical Exploration 278, 107862 |  | CHN | Guizhou
| Banbianjie |  | Basin hydrothermal | Mississippi Valley-type (MVT) | MVT zinc-lead | Zn, Ge | Pb | Zn, Ge, Pb | Sun et al., 2024 |  | Sp1b | Sp1b-21 | underground mine |  |  |  |  | ore material | drill core, polished section | grab, drill core | mineral separate | [5 empty] | mineralisation |  |  |  | sphalerite, pyrite | [6 empty] | marcasite, galena, dolomite, calcite, barite | polished thin sections | LA-ICPMS, MC-ICPMS |  | Guangzhou Tuoyan Analytical Technology Co., Ltd., located in Guangzhou, China; Nanjing Focu MS Technology Co. Ltd., situated in Nanjing, China; Wuhan Sample Solution Analytical Technology Co., Ltd., located in Wuhan, China |  |  | 1.237551 | [19 empty] | 470.441997 | [21 empty] | 5503.28965 |  | 3.307811 |  |  |  | 627.445855 | [7 empty] | 213.509654 | [13 empty] | 100.959242 | [15 empty] | 3099.777515 | [15 empty] | 324439.7 | [5 empty] | 0.003863 | [5 empty] | 2.396009 | [13 empty] | 18.598177 | [13 empty] | 657622.7 |  |  |  |  | 2025 | G. Sun et al. (2025), Journal of Geochemical Exploration 278, 107862 |  | CHN | Guizhou
| Banbianjie |  | Basin hydrothermal | Mississippi Valley-type (MVT) | MVT zinc-lead | Zn, Ge | Pb | Zn, Ge, Pb | Sun et al., 2024 |  | Sp1b | Sp1b-22 | underground mine |  |  |  |  | ore material | drill core, polished section | grab, drill core | mineral separate | [5 empty] | mineralisation |  |  |  | sphalerite, pyrite | [6 empty] | marcasite, galena, dolomite, calcite, barite | polished thin sections | LA-ICPMS, MC-ICPMS |  | Guangzhou Tuoyan Analytical Technology Co., Ltd., located in Guangzhou, China; Nanjing Focu MS Technology Co. Ltd., situated in Nanjing, China; Wuhan Sample Solution Analytical Technology Co., Ltd., located in Wuhan, China |  |  | 2.736396 | [19 empty] | 682.98065 | [11 empty] | 2.215076 | [9 empty] | 12672.69 |  | 6.439671 |  |  |  | 607.204382 | [7 empty] | 312.030293 | [13 empty] | 67.432374 | [15 empty] | 860.159627 | [15 empty] | 325063.7 | [5 empty] | 0.006315 | [5 empty] | 13.177136 | [13 empty] | 22.774337 | [13 empty] | 656742 |  |  |  |  | 2025 | G. Sun et al. (2025), Journal of Geochemical Exploration 278, 107862 |  | CHN | Guizhou
| Banbianjie |  | Basin hydrothermal | Mississippi Valley-type (MVT) | MVT zinc-lead | Zn, Ge | Pb | Zn, Ge, Pb | Sun et al., 2024 |  | Sp1b | Sp1b-23 | underground mine |  |  |  |  | ore material | drill core, polished section | grab, drill core | mineral separate | [5 empty] | mineralisation |  |  |  | sphalerite, pyrite | [6 empty] | marcasite, galena, dolomite, calcite, barite | polished thin sections | LA-ICPMS, MC-ICPMS |  | Guangzhou Tuoyan Analytical Technology Co., Ltd., located in Guangzhou, China; Nanjing Focu MS Technology Co. Ltd., situated in Nanjing, China; Wuhan Sample Solution Analytical Technology Co., Ltd., located in Wuhan, China |  |  | 2.059083 | [19 empty] | 459.25139 | [21 empty] | 7018.769024 |  | 4.441351 |  |  |  | 856.349488 | [7 empty] | 211.467413 | [13 empty] | 75.704446 | [15 empty] | 1297.85067 | [15 empty] | 326475.3 | [5 empty] | 0.004668 | [5 empty] | 10.013986 | [13 empty] | 32.877476 | [13 empty] | 659350 |  |  |  |  | 2025 | G. Sun et al. (2025), Journal of Geochemical Exploration 278, 107862 |  | CHN | Guizhou
| Banbianjie |  | Basin hydrothermal | Mississippi Valley-type (MVT) | MVT zinc-lead | Zn, Ge | Pb | Zn, Ge, Pb | Sun et al., 2024 |  | Sp1b | Sp1b-24 | underground mine |  |  |  |  | ore material | drill core, polished section | grab, drill core | mineral separate | [5 empty] | mineralisation |  |  |  | sphalerite, pyrite | [6 empty] | marcasite, galena, dolomite, calcite, barite | polished thin sections | LA-ICPMS, MC-ICPMS |  | Guangzhou Tuoyan Analytical Technology Co., Ltd., located in Guangzhou, China; Nanjing Focu MS Technology Co. Ltd., situated in Nanjing, China; Wuhan Sample Solution Analytical Technology Co., Ltd., located in Wuhan, China |  |  | 1.729391 | [19 empty] | 418.679274 | [21 empty] | 9263.124223 |  | 11.459065 |  |  |  | 473.898851 | [7 empty] | 189.309302 | [13 empty] | 45.620844 | [15 empty] | 690.73509 | [15 empty] | 327575 | [5 empty] | 0.005408 | [5 empty] | 2.213368 | [13 empty] | 19.170154 | [13 empty] | 658207.9 |  |  |  |  | 2025 | G. Sun et al. (2025), Journal of Geochemical Exploration 278, 107862 |  | CHN | Guizhou
| Banbianjie |  | Basin hydrothermal | Mississippi Valley-type (MVT) | MVT zinc-lead | Zn, Ge | Pb | Zn, Ge, Pb | Sun et al., 2024 |  | Sp1b | Sp1b-25 | underground mine |  |  |  |  | ore material | drill core, polished section | grab, drill core | mineral separate | [5 empty] | mineralisation |  |  |  | sphalerite, pyrite | [6 empty] | marcasite, galena, dolomite, calcite, barite | polished thin sections | LA-ICPMS, MC-ICPMS |  | Guangzhou Tuoyan Analytical Technology Co., Ltd., located in Guangzhou, China; Nanjing Focu MS Technology Co. Ltd., situated in Nanjing, China; Wuhan Sample Solution Analytical Technology Co., Ltd., located in Wuhan, China |  |  | 2.469753 |  |  |  | 4.520748 | [15 empty] | 891.563252 | [11 empty] | 2.456246 | [9 empty] | 12419.85 |  | 26.398013 |  |  |  | 938.271967 | [7 empty] | 408.88983 | [13 empty] | 103.408245 | [15 empty] | 2195.85192 | [15 empty] | 330178.8 |  | 0.44174 | [9 empty] | 10.226011 | [13 empty] | 42.338521 | [13 empty] | 645862.3 |  |  |  |  | 2025 | G. Sun et al. (2025), Journal of Geochemical Exploration 278, 107862 |  | CHN | Guizhou
| Banbianjie |  | Basin hydrothermal | Mississippi Valley-type (MVT) | MVT zinc-lead | Zn, Ge | Pb | Zn, Ge, Pb | Sun et al., 2024 |  | Sp2 | Sp2-1 | underground mine |  |  |  |  | ore material | drill core, polished section | grab, drill core | mineral separate | [5 empty] | mineralisation |  |  |  | sphalerite, pyrite | [6 empty] | marcasite, galena, dolomite, calcite, barite | polished thin sections | LA-ICPMS, MC-ICPMS |  | Guangzhou Tuoyan Analytical Technology Co., Ltd., located in Guangzhou, China; Nanjing Focu MS Technology Co. Ltd., situated in Nanjing, China; Wuhan Sample Solution Analytical Technology Co., Ltd., located in Wuhan, China |  |  | 0.081737 | [19 empty] | 1172.744783 | [11 empty] | 1.674416 | [9 empty] | 6594.570243 |  | 3.15947 |  |  |  | 592.135182 | [7 empty] | 543.399578 | [13 empty] | 71.915409 | [15 empty] | 1675.323414 | [15 empty] | 333072.3 | [5 empty] | 0.003338 | [5 empty] | 2.045897 | [13 empty] | 17.286897 | [13 empty] | 650699.9 |  |  |  |  | 2025 | G. Sun et al. (2025), Journal of Geochemical Exploration 278, 107862 |  | CHN | Guizhou
| Banbianjie |  | Basin hydrothermal | Mississippi Valley-type (MVT) | MVT zinc-lead | Zn, Ge | Pb | Zn, Ge, Pb | Sun et al., 2024 |  | Sp2 | Sp2-2 | underground mine |  |  |  |  | ore material | drill core, polished section | grab, drill core | mineral separate | [5 empty] | mineralisation |  |  |  | sphalerite, pyrite | [6 empty] | marcasite, galena, dolomite, calcite, barite | polished thin sections | LA-ICPMS, MC-ICPMS |  | Guangzhou Tuoyan Analytical Technology Co., Ltd., located in Guangzhou, China; Nanjing Focu MS Technology Co. Ltd., situated in Nanjing, China; Wuhan Sample Solution Analytical Technology Co., Ltd., located in Wuhan, China |  |  | 0.083523 | [19 empty] | 1924.06417 | [11 empty] | 1.840637 | [9 empty] | 7345.189072 |  | 6.718769 |  |  |  | 565.991337 | [7 empty] | 890.934555 | [13 empty] | 91.869877 | [15 empty] | 1680.816187 | [15 empty] | 331058.5 | [5 empty] | 0.004252 | [5 empty] | 3.439168 | [13 empty] | 18.155423 | [13 empty] | 651475.4 |  |  |  |  | 2025 | G. Sun et al. (2025), Journal of Geochemical Exploration 278, 107862 |  | CHN | Guizhou
| Banbianjie |  | Basin hydrothermal | Mississippi Valley-type (MVT) | MVT zinc-lead | Zn, Ge | Pb | Zn, Ge, Pb | Sun et al., 2024 |  | Sp2 | Sp2-3 | underground mine |  |  |  |  | ore material | drill core, polished section | grab, drill core | mineral separate | [5 empty] | mineralisation |  |  |  | sphalerite, pyrite | [6 empty] | marcasite, galena, dolomite, calcite, barite | polished thin sections | LA-ICPMS, MC-ICPMS |  | Guangzhou Tuoyan Analytical Technology Co., Ltd., located in Guangzhou, China; Nanjing Focu MS Technology Co. Ltd., situated in Nanjing, China; Wuhan Sample Solution Analytical Technology Co., Ltd., located in Wuhan, China |  |  | 0.054783 | [19 empty] | 1950.063529 | [11 empty] | 2.523075 | [9 empty] | 11232.47696 |  | 6.859041 |  |  |  | 534.968109 | [7 empty] | 909.074009 | [13 empty] | 82.919364 | [15 empty] | 4345.666193 | [15 empty] | 330553.4 | [5 empty] | 0.003389 | [5 empty] | 1.233585 | [13 empty] | 17.10471 | [13 empty] | 639954.6 |  |  |  |  | 2025 | G. Sun et al. (2025), Journal of Geochemical Exploration 278, 107862 |  | CHN | Guizhou
| Banbianjie |  | Basin hydrothermal | Mississippi Valley-type (MVT) | MVT zinc-lead | Zn, Ge | Pb | Zn, Ge, Pb | Sun et al., 2024 |  | Sp2 | Sp2-4 | underground mine |  |  |  |  | ore material | drill core, polished section | grab, drill core | mineral separate | [5 empty] | mineralisation |  |  |  | sphalerite, pyrite | [6 empty] | marcasite, galena, dolomite, calcite, barite | polished thin sections | LA-ICPMS, MC-ICPMS |  | Guangzhou Tuoyan Analytical Technology Co., Ltd., located in Guangzhou, China; Nanjing Focu MS Technology Co. Ltd., situated in Nanjing, China; Wuhan Sample Solution Analytical Technology Co., Ltd., located in Wuhan, China |  |  | 0.105033 | [19 empty] | 554.130245 | [21 empty] | 14069.22793 |  | 6.357088 |  |  |  | 877.28802 | [7 empty] | 256.266037 | [13 empty] | 90.301206 | [15 empty] | 2681.823375 | [15 empty] | 331620.7 | [5 empty] | 0.003124 | [5 empty] | 3.21206 | [13 empty] | 23.922945 | [13 empty] | 642706.4 |  |  |  |  | 2025 | G. Sun et al. (2025), Journal of Geochemical Exploration 278, 107862 |  | CHN | Guizhou
| Banbianjie |  | Basin hydrothermal | Mississippi Valley-type (MVT) | MVT zinc-lead | Zn, Ge | Pb | Zn, Ge, Pb | Sun et al., 2024 |  | Sp2 | Sp2-5 | underground mine |  |  |  |  | ore material | drill core, polished section | grab, drill core | mineral separate | [5 empty] | mineralisation |  |  |  | sphalerite, pyrite | [6 empty] | marcasite, galena, dolomite, calcite, barite | polished thin sections | LA-ICPMS, MC-ICPMS |  | Guangzhou Tuoyan Analytical Technology Co., Ltd., located in Guangzhou, China; Nanjing Focu MS Technology Co. Ltd., situated in Nanjing, China; Wuhan Sample Solution Analytical Technology Co., Ltd., located in Wuhan, China |  |  | 0.148112 | [19 empty] | 462.23977 | [21 empty] | 14164.01 |  | 19.277293 |  |  |  | 802.364751 | [7 empty] | 214.288585 | [13 empty] | 76.349225 | [15 empty] | 1687.507171 | [15 empty] | 328596.5 | [5 empty] | 0.003448 | [5 empty] | 8.231321 | [13 empty] | 25.253184 | [13 empty] | 647753.8 |  |  |  |  | 2025 | G. Sun et al. (2025), Journal of Geochemical Exploration 278, 107862 |  | CHN | Guizhou
| Banbianjie |  | Basin hydrothermal | Mississippi Valley-type (MVT) | MVT zinc-lead | Zn, Ge | Pb | Zn, Ge, Pb | Sun et al., 2024 |  | Sp2 | Sp2-6 | underground mine |  |  |  |  | ore material | drill core, polished section | grab, drill core | mineral separate | [5 empty] | mineralisation |  |  |  | sphalerite, pyrite | [6 empty] | marcasite, galena, dolomite, calcite, barite | polished thin sections | LA-ICPMS, MC-ICPMS |  | Guangzhou Tuoyan Analytical Technology Co., Ltd., located in Guangzhou, China; Nanjing Focu MS Technology Co. Ltd., situated in Nanjing, China; Wuhan Sample Solution Analytical Technology Co., Ltd., located in Wuhan, China |  |  | 0.087183 | [19 empty] | 798.734196 | [11 empty] | 5.312708 | [9 empty] | 10159.77 |  | 12.876111 |  |  |  | 895.809493 | [7 empty] | 374.082544 | [13 empty] | 90.973826 | [15 empty] | 2370.43987 | [15 empty] | 331803.9 | [5 empty] | 0.003068 | [5 empty] | 4.399447 | [13 empty] | 24.840646 | [13 empty] | 648852.3 |  |  |  |  | 2025 | G. Sun et al. (2025), Journal of Geochemical Exploration 278, 107862 |  | CHN | Guizhou
| Banbianjie |  | Basin hydrothermal | Mississippi Valley-type (MVT) | MVT zinc-lead | Zn, Ge | Pb | Zn, Ge, Pb | Sun et al., 2024 |  | Sp2 | Sp2-7 | underground mine |  |  |  |  | ore material | drill core, polished section | grab, drill core | mineral separate | [5 empty] | mineralisation |  |  |  | sphalerite, pyrite | [6 empty] | marcasite, galena, dolomite, calcite, barite | polished thin sections | LA-ICPMS, MC-ICPMS |  | Guangzhou Tuoyan Analytical Technology Co., Ltd., located in Guangzhou, China; Nanjing Focu MS Technology Co. Ltd., situated in Nanjing, China; Wuhan Sample Solution Analytical Technology Co., Ltd., located in Wuhan, China |  |  | 0.098183 | [19 empty] | 927.18622 | [11 empty] | 1.906498 | [9 empty] | 13007.87 |  | 8.029163 |  |  |  | 864.355753 | [7 empty] | 436.441594 | [13 empty] | 122.235094 | [15 empty] | 5039.813757 | [15 empty] | 333448.9 | [11 empty] | 2.838449 | [13 empty] | 27.150898 | [13 empty] | 634630.6 |  |  |  |  | 2025 | G. Sun et al. (2025), Journal of Geochemical Exploration 278, 107862 |  | CHN | Guizhou
| Banbianjie |  | Basin hydrothermal | Mississippi Valley-type (MVT) | MVT zinc-lead | Zn, Ge | Pb | Zn, Ge, Pb | Sun et al., 2024 |  | Sp2 | Sp2-8 | underground mine |  |  |  |  | ore material | drill core, polished section | grab, drill core | mineral separate | [5 empty] | mineralisation |  |  |  | sphalerite, pyrite | [6 empty] | marcasite, galena, dolomite, calcite, barite | polished thin sections | LA-ICPMS, MC-ICPMS |  | Guangzhou Tuoyan Analytical Technology Co., Ltd., located in Guangzhou, China; Nanjing Focu MS Technology Co. Ltd., situated in Nanjing, China; Wuhan Sample Solution Analytical Technology Co., Ltd., located in Wuhan, China |  |  | 0.084086 | [19 empty] | 455.802342 | [11 empty] | 1.945512 | [9 empty] | 13059.11 |  | 12.536915 |  |  |  | 743.935833 | [7 empty] | 214.21429 | [13 empty] | 70.231348 | [15 empty] | 1379.40971 | [15 empty] | 328620 | [5 empty] | 0.004356 | [5 empty] | 6.204826 | [13 empty] | 21.278211 | [13 empty] | 651245.8 |  |  |  |  | 2025 | G. Sun et al. (2025), Journal of Geochemical Exploration 278, 107862 |  | CHN | Guizhou
| Banbianjie |  | Basin hydrothermal | Mississippi Valley-type (MVT) | MVT zinc-lead | Zn, Ge | Pb | Zn, Ge, Pb | Sun et al., 2024 |  | Sp2 | Sp2-9 | underground mine |  |  |  |  | ore material | drill core, polished section | grab, drill core | mineral separate | [5 empty] | mineralisation |  |  |  | sphalerite, pyrite | [6 empty] | marcasite, galena, dolomite, calcite, barite | polished thin sections | LA-ICPMS, MC-ICPMS |  | Guangzhou Tuoyan Analytical Technology Co., Ltd., located in Guangzhou, China; Nanjing Focu MS Technology Co. Ltd., situated in Nanjing, China; Wuhan Sample Solution Analytical Technology Co., Ltd., located in Wuhan, China |  |  | 0.035053 | [19 empty] | 818.901861 | [21 empty] | 7215.860519 |  | 5.159577 |  |  |  | 640.008394 | [7 empty] | 383.302692 | [13 empty] | 74.256281 | [15 empty] | 1901.952455 | [15 empty] | 334469.5 | [5 empty] | 0.005495 | [5 empty] | 2.111741 | [13 empty] | 14.076391 | [13 empty] | 649494.1 |  |  |  |  | 2025 | G. Sun et al. (2025), Journal of Geochemical Exploration 278, 107862 |  | CHN | Guizhou
| Banbianjie |  | Basin hydrothermal | Mississippi Valley-type (MVT) | MVT zinc-lead | Zn, Ge | Pb | Zn, Ge, Pb | Sun et al., 2024 |  | Sp2 | Sp2-10 | underground mine |  |  |  |  | ore material | drill core, polished section | grab, drill core | mineral separate | [5 empty] | mineralisation |  |  |  | sphalerite, pyrite | [6 empty] | marcasite, galena, dolomite, calcite, barite | polished thin sections | LA-ICPMS, MC-ICPMS |  | Guangzhou Tuoyan Analytical Technology Co., Ltd., located in Guangzhou, China; Nanjing Focu MS Technology Co. Ltd., situated in Nanjing, China; Wuhan Sample Solution Analytical Technology Co., Ltd., located in Wuhan, China |  |  | 0.130171 |  |  |  | 5.620424 | [15 empty] | 391.689613 | [11 empty] | 2.289167 | [9 empty] | 13605.27 |  | 24.563748 |  |  |  | 931.462328 | [7 empty] | 183.126871 | [13 empty] | 83.590959 | [15 empty] | 1764.388166 | [15 empty] | 330196.4 | [5 empty] | 0.004434 | [5 empty] | 11.357062 | [13 empty] | 31.088505 | [13 empty] | 647345.2 |  |  |  |  | 2025 | G. Sun et al. (2025), Journal of Geochemical Exploration 278, 107862 |  | CHN | Guizhou
| Banbianjie |  | Basin hydrothermal | Mississippi Valley-type (MVT) | MVT zinc-lead | Zn, Ge | Pb | Zn, Ge, Pb | Sun et al., 2024 |  | Sp2 | Sp2-11 | underground mine |  |  |  |  | ore material | drill core, polished section | grab, drill core | mineral separate | [5 empty] | mineralisation |  |  |  | sphalerite, pyrite | [6 empty] | marcasite, galena, dolomite, calcite, barite | polished thin sections | LA-ICPMS, MC-ICPMS |  | Guangzhou Tuoyan Analytical Technology Co., Ltd., located in Guangzhou, China; Nanjing Focu MS Technology Co. Ltd., situated in Nanjing, China; Wuhan Sample Solution Analytical Technology Co., Ltd., located in Wuhan, China |  |  | 0.071251 |  |  |  | 3.859644 | [15 empty] | 636.128278 | [11 empty] | 3.031555 | [9 empty] | 12024.59 |  | 14.258573 |  |  |  | 752.567254 | [7 empty] | 300.728509 | [13 empty] | 74.170232 | [15 empty] | 1467.670015 | [15 empty] | 329068.1 | [5 empty] | 0.004384 | [5 empty] | 7.021573 | [13 empty] | 20.055096 | [13 empty] | 651279.4 |  |  |  |  | 2025 | G. Sun et al. (2025), Journal of Geochemical Exploration 278, 107862 |  | CHN | Guizhou
| Banbianjie |  | Basin hydrothermal | Mississippi Valley-type (MVT) | MVT zinc-lead | Zn, Ge | Pb | Zn, Ge, Pb | Sun et al., 2024 |  | Sp2 | Sp2-12 | underground mine |  |  |  |  | ore material | drill core, polished section | grab, drill core | mineral separate | [5 empty] | mineralisation |  |  |  | sphalerite, pyrite | [6 empty] | marcasite, galena, dolomite, calcite, barite | polished thin sections | LA-ICPMS, MC-ICPMS |  | Guangzhou Tuoyan Analytical Technology Co., Ltd., located in Guangzhou, China; Nanjing Focu MS Technology Co. Ltd., situated in Nanjing, China; Wuhan Sample Solution Analytical Technology Co., Ltd., located in Wuhan, China |  |  | 0.103866 |  |  |  | 3.937849 | [15 empty] | 553.152994 | [11 empty] | 2.680248 | [9 empty] | 11499.77 |  | 18.374115 |  |  |  | 869.709451 | [7 empty] | 259.537456 | [13 empty] | 74.868985 | [15 empty] | 1392.549176 | [15 empty] | 337204 | [11 empty] | 9.028554 | [13 empty] | 25.406308 | [13 empty] | 644028.5 |  |  |  |  | 2025 | G. Sun et al. (2025), Journal of Geochemical Exploration 278, 107862 |  | CHN | Guizhou
| Banbianjie |  | Basin hydrothermal | Mississippi Valley-type (MVT) | MVT zinc-lead | Zn, Ge | Pb | Zn, Ge, Pb | Sun et al., 2024 |  | Sp2 | Sp2-13 | underground mine |  |  |  |  | ore material | drill core, polished section | grab, drill core | mineral separate | [5 empty] | mineralisation |  |  |  | sphalerite, pyrite | [6 empty] | marcasite, galena, dolomite, calcite, barite | polished thin sections | LA-ICPMS, MC-ICPMS |  | Guangzhou Tuoyan Analytical Technology Co., Ltd., located in Guangzhou, China; Nanjing Focu MS Technology Co. Ltd., situated in Nanjing, China; Wuhan Sample Solution Analytical Technology Co., Ltd., located in Wuhan, China | [22 empty] | 615.472948 | [11 empty] | 2.61866 | [9 empty] | 16798.46 |  | 13.534448 |  |  |  | 701.795568 | [7 empty] | 292.646164 | [13 empty] | 71.80791 | [15 empty] | 1582.353429 | [15 empty] | 335647.1 | [5 empty] | 0.005273 | [5 empty] | 3.572489 | [13 empty] | 17.705143 | [13 empty] | 638420.4 |  |  |  |  | 2025 | G. Sun et al. (2025), Journal of Geochemical Exploration 278, 107862 |  | CHN | Guizhou
| Banbianjie |  | Basin hydrothermal | Mississippi Valley-type (MVT) | MVT zinc-lead | Zn, Ge | Pb | Zn, Ge, Pb | Sun et al., 2024 |  | Sp2 | Sp2-14 | underground mine |  |  |  |  | ore material | drill core, polished section | grab, drill core | mineral separate | [5 empty] | mineralisation |  |  |  | sphalerite, pyrite | [6 empty] | marcasite, galena, dolomite, calcite, barite | polished thin sections | LA-ICPMS, MC-ICPMS |  | Guangzhou Tuoyan Analytical Technology Co., Ltd., located in Guangzhou, China; Nanjing Focu MS Technology Co. Ltd., situated in Nanjing, China; Wuhan Sample Solution Analytical Technology Co., Ltd., located in Wuhan, China |  |  | 0.090248 |  |  |  | 4.472639 | [15 empty] | 866.177765 | [11 empty] | 2.582248 | [9 empty] | 11598.17 |  | 11.669562 |  |  |  | 751.722421 | [7 empty] | 404.464837 | [13 empty] | 82.729978 | [15 empty] | 2228.439455 | [15 empty] | 331950.7 | [11 empty] | 4.976629 | [13 empty] | 21.794181 | [13 empty] | 645991.3 |  |  |  |  | 2025 | G. Sun et al. (2025), Journal of Geochemical Exploration 278, 107862 |  | CHN | Guizhou