## Sheet1
Uploaded | deposit_name | deposit_local_id | deposit_environment | deposit_group | deposit_type | primary_commodities | secondary_commodities | all_commodities | deposit_source | sample_uid | sample_name | sample_local_id | feature_type | feature_name | feature_uid | top_depth_m | bottom_depth_m | sample_deposit_relation | sample_type | sampling_method | material_class | material_class_comments | province | strat_unit_name | strat_unit_uid | strat_grouping | earth_material_group | earth_material_qualifier | earth_material | metamorphic_grade | mineral | paragenetic_stage | mode_of_occurrence | texture | color | alteration | sample_description | associated_minerals | sample_preparation | analytical_method | instrument_type_model | laboratory_location/if reported | operating_conditions/if reported | standards_used/if reported | ag_ppm | ag_detection_limit | al_ppm | al_detection_limit | as_ppm | as_detection_limit | au_ppm | au_detection_limit | b_ppm | b_detection_limit | ba_ppm | ba_detection_limit | be_ppm | be_detection_limit | bi_ppm | bi_detection_limit | br_ppm | br_detection_limit | ca_ppm | ca_detection_limit | cd_ppm | cd_detection_limit | ce_ppm | ce_detection_limit | cl_ppm | cl_detection_limit | co_ppm | co_detection_limit | cr_ppm | cr_detection_limit | cs_ppm | cs_detection_limit | cu_ppm | cu_detection_limit | dy_ppm | dy_detection_limit | er_ppm | er_detection_limit | eu_ppm | eu_detection_limit | f_ppm | f_detection_limit | fe_ppm | fe_detection_limit | ga_ppm | ga_detection_limit | gd_ppm | gd_detection_limit | ge_ppm | ge_detection_limit | hf_ppm | hf_detection_limit | hg_ppm | hg_detection_limit | ho_ppm | ho_detection_limit | in_ppm | in_detection_limit | ir_ppm | ir_detection_limit | k_ppm | k_detection_limit | la_ppm | la_detection_limit | li_ppm | li_detection_limit | lu_ppm | lu_detection_limit | mg_ppm | mg_detection_limit | mn_ppm | mn_detection_limit | mo_ppm | mo_detection_limit | na_ppm | na_detection_limit | nb_ppm | nb_detection_limit | nd_ppm | nd_detection_limit | ni_ppm | ni_detection_limit | os_ppm | os_detection_limit | p_ppm | p_detection_limit | pb_ppm | pb_detection_limit | pd_ppm | pd_detection_limit | pr_ppm | pr_detection_limit | pt_ppm | pt_detection_limit | rb_ppm | rb_detection_limit | re_ppm | re_detection_limit | rh_ppm | rh_detection_limit | ru_ppm | ru_detection_limit | s_ppm | s_detection_limit | sb_ppm | sb_detection_limit | sc_ppm | sc_detection_limit | se_ppm | se_detection_limit | si_ppm | si_detection_limit | sm_ppm | sm_detection_limit | sn_ppm | sn_detection_limit | sr_ppm | sr_detection_limit | ta_ppm | ta_detection_limit | tb_ppm | tb_detection_limit | te_ppm | te_detection_limit | th_ppm | th_detection_limit | ti_ppm | ti_detection_limit | tl_ppm | tl_detection_limit | tm_ppm | tm_detection_limit | u_ppm | u_detection_limit | v_ppm | v_detection_limit | w_ppm | w_detection_limit | y_ppm | y_detection_limit | yb_ppm | yb_detection_limit | zn_ppm | zn_detection_limit | zr_ppm | zr_detection_limit | analysis_datetime | publication_date | sample_source | submitter | country | state | deposit_longitude_wgs84 | deposit_latitude_wgs84 | sample_longitude_wgs84 | sample_latitude_wgs84 | sample_easting | sample_northing | sample_utm_zone | sample_location_description | location_source | location_accuracy | comments | last_update
| Nannihu, Luotuoshan, Lengshuibeigou | Nannihu ore field | Magmatic hydrothermal | Porphyry, Skarn, Epithermal | Porphyry Mo-W, Skarn Zn-Cu-W, Epithermal Pb-Zn-Ag | Mo, Zn, Pb | W, Cu, Ag | Mo, W, Zn, Cu, Pb, Ag | Li et al., 2023b |  | without chalcopyrite inclusion-1 | without chalcopyrite inclusion-1 | underground mine |  |  |  |  | ore material | grab | grab | mineral separate | [5 empty] | mineralisation |  |  |  | sphalerite | Sulfide stage, Quartz-carbonate stage, Skarn stage, Pyrite-quartz stage, Quartz-polymetallic sulfide stage | disseminated, vein, massive | growth zoning, homogeneous, massive sulfide |  |  |  | pyrite, pyrrhotite, chalcopyrite, molybdenite, magnetite, rutile, garnet, fluorite, scheelite, galena, stannite, tetrahedrite, quartz, K-feldspar, biotite | polished thin sections | LA-ICPMS, EMPA, SEM-EDS | Agilent 7700e ICP-MS apparatus interfaced to a Geolas Pro laser ablation system that consists of a 193 nm COMPex Pro 102Ar F excimer laser and a Micro Las optical system; (JEOL) JXA-8230 electron probe microanalyzer (EPMA) | Wuhan Sample Solution Analytical Technology Co., Ltd, Hubei, China | Detailed operation conditions for the laser ablation system and the ICP-MS instrument follow those described by Liu et al. (2008, 2010b) |  | 0.79 |  |  |  | 0 |  | 0 |  |  |  | 0.067 |  |  |  | 0.06 | [5 empty] | 1631.97 | [11 empty] | 204.6 | [9 empty] | 126204.1 |  | 4.38 |  |  |  | 0.14 | [7 empty] | 304.16 | [13 empty] | 2325.01 |  | 0 | [7 empty] | 0 | [5 empty] | 0.15 | [17 empty] | 0.01 |  |  |  | 23.92 | [5 empty] | 0.62 | [9 empty] | 0 |  |  |  | 0 |  |  |  | 0 | [14 empty] | 2025 | Wang C, Li Z-K, Sanislav I, Zheng Y, Li X-M, Zhang R-Z, Hu J, Zhang J (2025) Trace element zoning in sphalerite from the giant Nannihu porphyry-skarn-epithermal polymetallic system, central China. Mineralium Deposita |  | CHN | Henan Province
| Nannihu, Luotuoshan, Lengshuibeigou | Nannihu ore field | Magmatic hydrothermal | Porphyry, Skarn, Epithermal | Porphyry Mo-W, Skarn Zn-Cu-W, Epithermal Pb-Zn-Ag | Mo, Zn, Pb | W, Cu, Ag | Mo, W, Zn, Cu, Pb, Ag | Li et al., 2023b |  | without chalcopyrite inclusion-2 | without chalcopyrite inclusion-2 | underground mine |  |  |  |  | ore material | grab | grab | mineral separate | [5 empty] | mineralisation |  |  |  | sphalerite | Sulfide stage, Quartz-carbonate stage, Skarn stage, Pyrite-quartz stage, Quartz-polymetallic sulfide stage | disseminated, vein, massive | growth zoning, homogeneous, massive sulfide |  |  |  | pyrite, pyrrhotite, chalcopyrite, molybdenite, magnetite, rutile, garnet, fluorite, scheelite, galena, stannite, tetrahedrite, quartz, K-feldspar, biotite | polished thin sections | LA-ICPMS, EMPA, SEM-EDS | Agilent 7700e ICP-MS apparatus interfaced to a Geolas Pro laser ablation system that consists of a 193 nm COMPex Pro 102Ar F excimer laser and a Micro Las optical system; (JEOL) JXA-8230 electron probe microanalyzer (EPMA) | Wuhan Sample Solution Analytical Technology Co., Ltd, Hubei, China | Detailed operation conditions for the laser ablation system and the ICP-MS instrument follow those described by Liu et al. (2008, 2010b) |  | 1.14 |  |  |  | 1.1 |  | 0 |  |  |  | 0.066 |  |  |  | 0.02 | [5 empty] | 1592.46 | [11 empty] | 274.28 | [9 empty] | 118242.4 |  | 6.74 |  |  |  | 1.22 | [7 empty] | 291.05 | [13 empty] | 2402.08 |  | 0 | [7 empty] | 0 | [5 empty] | 0.12 | [17 empty] | 0 |  |  |  | 59 | [5 empty] | 4.44 | [9 empty] | 0 |  |  |  | 0 |  |  |  | 0 | [14 empty] | 2025 | Wang C, Li Z-K, Sanislav I, Zheng Y, Li X-M, Zhang R-Z, Hu J, Zhang J (2025) Trace element zoning in sphalerite from the giant Nannihu porphyry-skarn-epithermal polymetallic system, central China. Mineralium Deposita |  | CHN | Henan Province
| Nannihu, Luotuoshan, Lengshuibeigou | Nannihu ore field | Magmatic hydrothermal | Porphyry, Skarn, Epithermal | Porphyry Mo-W, Skarn Zn-Cu-W, Epithermal Pb-Zn-Ag | Mo, Zn, Pb | W, Cu, Ag | Mo, W, Zn, Cu, Pb, Ag | Li et al., 2023b |  | without chalcopyrite inclusion-3 | without chalcopyrite inclusion-3 | underground mine |  |  |  |  | ore material | grab | grab | mineral separate | [5 empty] | mineralisation |  |  |  | sphalerite | Sulfide stage, Quartz-carbonate stage, Skarn stage, Pyrite-quartz stage, Quartz-polymetallic sulfide stage | disseminated, vein, massive | growth zoning, homogeneous, massive sulfide |  |  |  | pyrite, pyrrhotite, chalcopyrite, molybdenite, magnetite, rutile, garnet, fluorite, scheelite, galena, stannite, tetrahedrite, quartz, K-feldspar, biotite | polished thin sections | LA-ICPMS, EMPA, SEM-EDS | Agilent 7700e ICP-MS apparatus interfaced to a Geolas Pro laser ablation system that consists of a 193 nm COMPex Pro 102Ar F excimer laser and a Micro Las optical system; (JEOL) JXA-8230 electron probe microanalyzer (EPMA) | Wuhan Sample Solution Analytical Technology Co., Ltd, Hubei, China | Detailed operation conditions for the laser ablation system and the ICP-MS instrument follow those described by Liu et al. (2008, 2010b) |  | 0.37 |  |  |  | 0.42 |  | 0.01 |  |  |  | 0.047 |  |  |  | 0.33 | [5 empty] | 1557.53 | [11 empty] | 181.59 | [9 empty] | 89351.35 |  | 4.37 |  |  |  | 0.78 | [7 empty] | 297.95 | [13 empty] | 2351.78 |  | 0 | [7 empty] | 0.55 | [5 empty] | 0.33 | [17 empty] | 0.04 |  |  |  | 0 | [5 empty] | 0.28 | [9 empty] | 0 |  |  |  | 0 |  |  |  | 0 | [14 empty] | 2025 | Wang C, Li Z-K, Sanislav I, Zheng Y, Li X-M, Zhang R-Z, Hu J, Zhang J (2025) Trace element zoning in sphalerite from the giant Nannihu porphyry-skarn-epithermal polymetallic system, central China. Mineralium Deposita |  | CHN | Henan Province
| Nannihu, Luotuoshan, Lengshuibeigou | Nannihu ore field | Magmatic hydrothermal | Porphyry, Skarn, Epithermal | Porphyry Mo-W, Skarn Zn-Cu-W, Epithermal Pb-Zn-Ag | Mo, Zn, Pb | W, Cu, Ag | Mo, W, Zn, Cu, Pb, Ag | Li et al., 2023b |  | without chalcopyrite inclusion-4 | without chalcopyrite inclusion-4 | underground mine |  |  |  |  | ore material | grab | grab | mineral separate | [5 empty] | mineralisation |  |  |  | sphalerite | Sulfide stage, Quartz-carbonate stage, Skarn stage, Pyrite-quartz stage, Quartz-polymetallic sulfide stage | disseminated, vein, massive | growth zoning, homogeneous, massive sulfide |  |  |  | pyrite, pyrrhotite, chalcopyrite, molybdenite, magnetite, rutile, garnet, fluorite, scheelite, galena, stannite, tetrahedrite, quartz, K-feldspar, biotite | polished thin sections | LA-ICPMS, EMPA, SEM-EDS | Agilent 7700e ICP-MS apparatus interfaced to a Geolas Pro laser ablation system that consists of a 193 nm COMPex Pro 102Ar F excimer laser and a Micro Las optical system; (JEOL) JXA-8230 electron probe microanalyzer (EPMA) | Wuhan Sample Solution Analytical Technology Co., Ltd, Hubei, China | Detailed operation conditions for the laser ablation system and the ICP-MS instrument follow those described by Liu et al. (2008, 2010b) |  | 0.32 |  |  |  | 0.28 |  | 0 |  |  |  | 0.216 |  |  |  | 0.32 | [5 empty] | 1498.04 | [11 empty] | 163.47 | [9 empty] | 86879.08 |  | 3.48 |  |  |  | 0.87 | [7 empty] | 293.16 | [13 empty] | 1923.68 |  | 0.05 | [7 empty] | 0 | [5 empty] | 0.06 | [17 empty] | 0.02 |  |  |  | 0 | [5 empty] | 0.53 | [9 empty] | 0 |  |  |  | 0 |  |  |  | 0 | [14 empty] | 2025 | Wang C, Li Z-K, Sanislav I, Zheng Y, Li X-M, Zhang R-Z, Hu J, Zhang J (2025) Trace element zoning in sphalerite from the giant Nannihu porphyry-skarn-epithermal polymetallic system, central China. Mineralium Deposita |  | CHN | Henan Province
| Nannihu, Luotuoshan, Lengshuibeigou | Nannihu ore field | Magmatic hydrothermal | Porphyry, Skarn, Epithermal | Porphyry Mo-W, Skarn Zn-Cu-W, Epithermal Pb-Zn-Ag | Mo, Zn, Pb | W, Cu, Ag | Mo, W, Zn, Cu, Pb, Ag | Li et al., 2023b |  | without chalcopyrite inclusion-5 | without chalcopyrite inclusion-5 | underground mine |  |  |  |  | ore material | grab | grab | mineral separate | [5 empty] | mineralisation |  |  |  | sphalerite | Sulfide stage, Quartz-carbonate stage, Skarn stage, Pyrite-quartz stage, Quartz-polymetallic sulfide stage | disseminated, vein, massive | growth zoning, homogeneous, massive sulfide |  |  |  | pyrite, pyrrhotite, chalcopyrite, molybdenite, magnetite, rutile, garnet, fluorite, scheelite, galena, stannite, tetrahedrite, quartz, K-feldspar, biotite | polished thin sections | LA-ICPMS, EMPA, SEM-EDS | Agilent 7700e ICP-MS apparatus interfaced to a Geolas Pro laser ablation system that consists of a 193 nm COMPex Pro 102Ar F excimer laser and a Micro Las optical system; (JEOL) JXA-8230 electron probe microanalyzer (EPMA) | Wuhan Sample Solution Analytical Technology Co., Ltd, Hubei, China | Detailed operation conditions for the laser ablation system and the ICP-MS instrument follow those described by Liu et al. (2008, 2010b) |  | 0.33 |  |  |  | 0 |  | 0 |  |  |  | 0 |  |  |  | 0.25 | [5 empty] | 1501.31 | [11 empty] | 162.81 | [9 empty] | 88456.51 |  | 3.5 |  |  |  | 0.76 | [7 empty] | 296.58 | [13 empty] | 2071.01 |  | 0 | [7 empty] | 0 | [5 empty] | 0.28 | [17 empty] | 0.03 |  |  |  | 0 | [5 empty] | 0.77 | [9 empty] | 0 |  |  |  | 0 |  |  |  | 0.01 | [14 empty] | 2025 | Wang C, Li Z-K, Sanislav I, Zheng Y, Li X-M, Zhang R-Z, Hu J, Zhang J (2025) Trace element zoning in sphalerite from the giant Nannihu porphyry-skarn-epithermal polymetallic system, central China. Mineralium Deposita |  | CHN | Henan Province
| Nannihu, Luotuoshan, Lengshuibeigou | Nannihu ore field | Magmatic hydrothermal | Porphyry, Skarn, Epithermal | Porphyry Mo-W, Skarn Zn-Cu-W, Epithermal Pb-Zn-Ag | Mo, Zn, Pb | W, Cu, Ag | Mo, W, Zn, Cu, Pb, Ag | Li et al., 2023b |  | without chalcopyrite inclusion-6 | without chalcopyrite inclusion-6 | underground mine |  |  |  |  | ore material | grab | grab | mineral separate | [5 empty] | mineralisation |  |  |  | sphalerite | Sulfide stage, Quartz-carbonate stage, Skarn stage, Pyrite-quartz stage, Quartz-polymetallic sulfide stage | disseminated, vein, massive | growth zoning, homogeneous, massive sulfide |  |  |  | pyrite, pyrrhotite, chalcopyrite, molybdenite, magnetite, rutile, garnet, fluorite, scheelite, galena, stannite, tetrahedrite, quartz, K-feldspar, biotite | polished thin sections | LA-ICPMS, EMPA, SEM-EDS | Agilent 7700e ICP-MS apparatus interfaced to a Geolas Pro laser ablation system that consists of a 193 nm COMPex Pro 102Ar F excimer laser and a Micro Las optical system; (JEOL) JXA-8230 electron probe microanalyzer (EPMA) | Wuhan Sample Solution Analytical Technology Co., Ltd, Hubei, China | Detailed operation conditions for the laser ablation system and the ICP-MS instrument follow those described by Liu et al. (2008, 2010b) |  | 0.7 |  |  |  | 0 |  | 0 |  |  |  | 0 |  |  |  | 0 | [5 empty] | 1565.87 | [11 empty] | 299.96 | [9 empty] | 52312.67 |  | 2.3 |  |  |  | 0 | [7 empty] | 460.01 | [13 empty] | 333.43 |  | 0 | [7 empty] | 0.97 | [5 empty] | 0 | [17 empty] | 0 |  |  |  | 0 | [5 empty] | 0.59 | [9 empty] | 0 |  |  |  | 0 |  |  |  | 0 | [14 empty] | 2025 | Wang C, Li Z-K, Sanislav I, Zheng Y, Li X-M, Zhang R-Z, Hu J, Zhang J (2025) Trace element zoning in sphalerite from the giant Nannihu porphyry-skarn-epithermal polymetallic system, central China. Mineralium Deposita |  | CHN | Henan Province
| Nannihu, Luotuoshan, Lengshuibeigou | Nannihu ore field | Magmatic hydrothermal | Porphyry, Skarn, Epithermal | Porphyry Mo-W, Skarn Zn-Cu-W, Epithermal Pb-Zn-Ag | Mo, Zn, Pb | W, Cu, Ag | Mo, W, Zn, Cu, Pb, Ag | Li et al., 2023b |  | with chalcopyrite inclusion-1 | with chalcopyrite inclusion-1 | underground mine |  |  |  |  | ore material | grab | grab | mineral separate | [5 empty] | mineralisation |  |  |  | sphalerite | Sulfide stage, Quartz-carbonate stage, Skarn stage, Pyrite-quartz stage, Quartz-polymetallic sulfide stage | disseminated, vein, massive | growth zoning, homogeneous, massive sulfide |  |  |  | pyrite, pyrrhotite, chalcopyrite, molybdenite, magnetite, rutile, garnet, fluorite, scheelite, galena, stannite, tetrahedrite, quartz, K-feldspar, biotite | polished thin sections | LA-ICPMS, EMPA, SEM-EDS | Agilent 7700e ICP-MS apparatus interfaced to a Geolas Pro laser ablation system that consists of a 193 nm COMPex Pro 102Ar F excimer laser and a Micro Las optical system; (JEOL) JXA-8230 electron probe microanalyzer (EPMA) | Wuhan Sample Solution Analytical Technology Co., Ltd, Hubei, China | Detailed operation conditions for the laser ablation system and the ICP-MS instrument follow those described by Liu et al. (2008, 2010b) |  | 0.84 |  |  |  | 0.17 |  | 0 |  |  |  | 0 |  |  |  | 12.37 | [5 empty] | 1644.55 | [11 empty] | 2425.42 | [9 empty] | 23891.48819 |  | 2.38 |  |  |  | 1.25 | [7 empty] | 385.66 | [13 empty] | 157.73 |  | 0.29 | [7 empty] | 0 | [5 empty] | 0.57 | [17 empty] | 0 |  |  |  | 0 | [5 empty] | 0.93 | [9 empty] | 0.63 |  |  |  | 0.01 |  |  |  | 0.02 | [14 empty] | 2025 | Wang C, Li Z-K, Sanislav I, Zheng Y, Li X-M, Zhang R-Z, Hu J, Zhang J (2025) Trace element zoning in sphalerite from the giant Nannihu porphyry-skarn-epithermal polymetallic system, central China. Mineralium Deposita |  | CHN | Henan Province
| Nannihu, Luotuoshan, Lengshuibeigou | Nannihu ore field | Magmatic hydrothermal | Porphyry, Skarn, Epithermal | Porphyry Mo-W, Skarn Zn-Cu-W, Epithermal Pb-Zn-Ag | Mo, Zn, Pb | W, Cu, Ag | Mo, W, Zn, Cu, Pb, Ag | Li et al., 2023b |  | with chalcopyrite inclusion-2 | with chalcopyrite inclusion-2 | underground mine |  |  |  |  | ore material | grab | grab | mineral separate | [5 empty] | mineralisation |  |  |  | sphalerite | Sulfide stage, Quartz-carbonate stage, Skarn stage, Pyrite-quartz stage, Quartz-polymetallic sulfide stage | disseminated, vein, massive | growth zoning, homogeneous, massive sulfide |  |  |  | pyrite, pyrrhotite, chalcopyrite, molybdenite, magnetite, rutile, garnet, fluorite, scheelite, galena, stannite, tetrahedrite, quartz, K-feldspar, biotite | polished thin sections | LA-ICPMS, EMPA, SEM-EDS | Agilent 7700e ICP-MS apparatus interfaced to a Geolas Pro laser ablation system that consists of a 193 nm COMPex Pro 102Ar F excimer laser and a Micro Las optical system; (JEOL) JXA-8230 electron probe microanalyzer (EPMA) | Wuhan Sample Solution Analytical Technology Co., Ltd, Hubei, China | Detailed operation conditions for the laser ablation system and the ICP-MS instrument follow those described by Liu et al. (2008, 2010b) |  | 1.61 |  |  |  | 0.03 |  | 0.01 |  |  |  | 0.055 |  |  |  | 3.47 | [5 empty] | 1598.21 | [11 empty] | 1445.44 | [9 empty] | 15915.42 |  | 1.43 |  |  |  | 0.32 | [7 empty] | 367.03 | [13 empty] | 54.39 |  | 0.09 | [7 empty] | 1.24 | [5 empty] | 0.73 | [17 empty] | 0.06 |  |  |  | 22.73 | [5 empty] | 0.74 | [9 empty] | 0.29 |  |  |  | 0.02 |  |  |  | 0.02 | [14 empty] | 2025 | Wang C, Li Z-K, Sanislav I, Zheng Y, Li X-M, Zhang R-Z, Hu J, Zhang J (2025) Trace element zoning in sphalerite from the giant Nannihu porphyry-skarn-epithermal polymetallic system, central China. Mineralium Deposita |  | CHN | Henan Province
| Nannihu, Luotuoshan, Lengshuibeigou | Nannihu ore field | Magmatic hydrothermal | Porphyry, Skarn, Epithermal | Porphyry Mo-W, Skarn Zn-Cu-W, Epithermal Pb-Zn-Ag | Mo, Zn, Pb | W, Cu, Ag | Mo, W, Zn, Cu, Pb, Ag | Li et al., 2023b |  | with chalcopyrite inclusion-3 | with chalcopyrite inclusion-3 | underground mine |  |  |  |  | ore material | grab | grab | mineral separate | [5 empty] | mineralisation |  |  |  | sphalerite | Sulfide stage, Quartz-carbonate stage, Skarn stage, Pyrite-quartz stage, Quartz-polymetallic sulfide stage | disseminated, vein, massive | growth zoning, homogeneous, massive sulfide |  |  |  | pyrite, pyrrhotite, chalcopyrite, molybdenite, magnetite, rutile, garnet, fluorite, scheelite, galena, stannite, tetrahedrite, quartz, K-feldspar, biotite | polished thin sections | LA-ICPMS, EMPA, SEM-EDS | Agilent 7700e ICP-MS apparatus interfaced to a Geolas Pro laser ablation system that consists of a 193 nm COMPex Pro 102Ar F excimer laser and a Micro Las optical system; (JEOL) JXA-8230 electron probe microanalyzer (EPMA) | Wuhan Sample Solution Analytical Technology Co., Ltd, Hubei, China | Detailed operation conditions for the laser ablation system and the ICP-MS instrument follow those described by Liu et al. (2008, 2010b) |  | 3.2 |  |  |  | 0 |  | 0 |  |  |  | 0 |  |  |  | 0.02 | [5 empty] | 1656.87 | [11 empty] | 1299.98 | [9 empty] | 116969.5 |  | 3.39 |  |  |  | 0.73 | [7 empty] | 302.63 | [13 empty] | 1951.81 |  | 0.07 | [7 empty] | 0 | [5 empty] | 0.03 | [17 empty] | 0.03 |  |  |  | 0 | [5 empty] | 0.69 | [9 empty] | 0 |  |  |  | 0 |  |  |  | 0 | [14 empty] | 2025 | Wang C, Li Z-K, Sanislav I, Zheng Y, Li X-M, Zhang R-Z, Hu J, Zhang J (2025) Trace element zoning in sphalerite from the giant Nannihu porphyry-skarn-epithermal polymetallic system, central China. Mineralium Deposita |  | CHN | Henan Province
| Nannihu, Luotuoshan, Lengshuibeigou | Nannihu ore field | Magmatic hydrothermal | Porphyry, Skarn, Epithermal | Porphyry Mo-W, Skarn Zn-Cu-W, Epithermal Pb-Zn-Ag | Mo, Zn, Pb | W, Cu, Ag | Mo, W, Zn, Cu, Pb, Ag | Li et al., 2023b |  | with chalcopyrite inclusion-4 | with chalcopyrite inclusion-4 | underground mine |  |  |  |  | ore material | grab | grab | mineral separate | [5 empty] | mineralisation |  |  |  | sphalerite | Sulfide stage, Quartz-carbonate stage, Skarn stage, Pyrite-quartz stage, Quartz-polymetallic sulfide stage | disseminated, vein, massive | growth zoning, homogeneous, massive sulfide |  |  |  | pyrite, pyrrhotite, chalcopyrite, molybdenite, magnetite, rutile, garnet, fluorite, scheelite, galena, stannite, tetrahedrite, quartz, K-feldspar, biotite | polished thin sections | LA-ICPMS, EMPA, SEM-EDS | Agilent 7700e ICP-MS apparatus interfaced to a Geolas Pro laser ablation system that consists of a 193 nm COMPex Pro 102Ar F excimer laser and a Micro Las optical system; (JEOL) JXA-8230 electron probe microanalyzer (EPMA) | Wuhan Sample Solution Analytical Technology Co., Ltd, Hubei, China | Detailed operation conditions for the laser ablation system and the ICP-MS instrument follow those described by Liu et al. (2008, 2010b) |  | 3.49 |  |  |  | 1.06 |  | 0.01 |  |  |  | 0 |  |  |  | 4.02 | [5 empty] | 1663.75 | [11 empty] | 1545.73 | [9 empty] | 119424.3 |  | 4.07 |  |  |  | 1.08 | [7 empty] | 317.22 | [13 empty] | 2115.97 |  | 0.01 | [7 empty] | 0 | [5 empty] | 0.29 | [17 empty] | 0 |  |  |  | 15.85 | [5 empty] | 1.06 | [9 empty] | 0 |  |  |  | 0 |  |  |  | 0 | [14 empty] | 2025 | Wang C, Li Z-K, Sanislav I, Zheng Y, Li X-M, Zhang R-Z, Hu J, Zhang J (2025) Trace element zoning in sphalerite from the giant Nannihu porphyry-skarn-epithermal polymetallic system, central China. Mineralium Deposita |  | CHN | Henan Province
| Nannihu, Luotuoshan, Lengshuibeigou | Nannihu ore field | Magmatic hydrothermal | Porphyry, Skarn, Epithermal | Porphyry Mo-W, Skarn Zn-Cu-W, Epithermal Pb-Zn-Ag | Mo, Zn, Pb | W, Cu, Ag | Mo, W, Zn, Cu, Pb, Ag | Li et al., 2023b |  | with chalcopyrite inclusion-5 | with chalcopyrite inclusion-5 | underground mine |  |  |  |  | ore material | grab | grab | mineral separate | [5 empty] | mineralisation |  |  |  | sphalerite | Sulfide stage, Quartz-carbonate stage, Skarn stage, Pyrite-quartz stage, Quartz-polymetallic sulfide stage | disseminated, vein, massive | growth zoning, homogeneous, massive sulfide |  |  |  | pyrite, pyrrhotite, chalcopyrite, molybdenite, magnetite, rutile, garnet, fluorite, scheelite, galena, stannite, tetrahedrite, quartz, K-feldspar, biotite | polished thin sections | LA-ICPMS, EMPA, SEM-EDS | Agilent 7700e ICP-MS apparatus interfaced to a Geolas Pro laser ablation system that consists of a 193 nm COMPex Pro 102Ar F excimer laser and a Micro Las optical system; (JEOL) JXA-8230 electron probe microanalyzer (EPMA) | Wuhan Sample Solution Analytical Technology Co., Ltd, Hubei, China | Detailed operation conditions for the laser ablation system and the ICP-MS instrument follow those described by Liu et al. (2008, 2010b) |  | 3.78 |  |  |  | 0.6 |  | 0 |  |  |  | 0 |  |  |  | 0.04 | [5 empty] | 1577.8 | [11 empty] | 5057.82 | [9 empty] | 83900.36 |  | 5.81 |  |  |  | 1.06 | [7 empty] | 301.77 | [13 empty] | 985.44 |  | 0 | [7 empty] | 0.14 | [5 empty] | 0.1 | [17 empty] | 0.06 |  |  |  | 0 | [5 empty] | 2.69 | [9 empty] | 0 |  |  |  | 0 |  |  |  | 0 | [14 empty] | 2025 | Wang C, Li Z-K, Sanislav I, Zheng Y, Li X-M, Zhang R-Z, Hu J, Zhang J (2025) Trace element zoning in sphalerite from the giant Nannihu porphyry-skarn-epithermal polymetallic system, central China. Mineralium Deposita |  | CHN | Henan Province
| Nannihu, Luotuoshan, Lengshuibeigou | Nannihu ore field | Magmatic hydrothermal | Porphyry, Skarn, Epithermal | Porphyry Mo-W, Skarn Zn-Cu-W, Epithermal Pb-Zn-Ag | Mo, Zn, Pb | W, Cu, Ag | Mo, W, Zn, Cu, Pb, Ag | Li et al., 2023b |  | with chalcopyrite inclusion-6 | with chalcopyrite inclusion-6 | underground mine |  |  |  |  | ore material | grab | grab | mineral separate | [5 empty] | mineralisation |  |  |  | sphalerite | Sulfide stage, Quartz-carbonate stage, Skarn stage, Pyrite-quartz stage, Quartz-polymetallic sulfide stage | disseminated, vein, massive | growth zoning, homogeneous, massive sulfide |  |  |  | pyrite, pyrrhotite, chalcopyrite, molybdenite, magnetite, rutile, garnet, fluorite, scheelite, galena, stannite, tetrahedrite, quartz, K-feldspar, biotite | polished thin sections | LA-ICPMS, EMPA, SEM-EDS | Agilent 7700e ICP-MS apparatus interfaced to a Geolas Pro laser ablation system that consists of a 193 nm COMPex Pro 102Ar F excimer laser and a Micro Las optical system; (JEOL) JXA-8230 electron probe microanalyzer (EPMA) | Wuhan Sample Solution Analytical Technology Co., Ltd, Hubei, China | Detailed operation conditions for the laser ablation system and the ICP-MS instrument follow those described by Liu et al. (2008, 2010b) |  | 4.29 |  |  |  | 0.29 |  | 0 |  |  |  | 0.139 |  |  |  | 0.19 | [5 empty] | 1559.44 | [11 empty] | 5470.79 | [9 empty] | 96684.47 |  | 6.35 |  |  |  | 0.08 | [7 empty] | 297.1 | [13 empty] | 1223.76 |  | 0.21 | [7 empty] | 0.69 | [5 empty] | 2.36 | [17 empty] | 0.04 |  |  |  | 77.02 | [5 empty] | 3.5 | [9 empty] | 0 |  |  |  | 0.01 |  |  |  | 0 | [14 empty] | 2025 | Wang C, Li Z-K, Sanislav I, Zheng Y, Li X-M, Zhang R-Z, Hu J, Zhang J (2025) Trace element zoning in sphalerite from the giant Nannihu porphyry-skarn-epithermal polymetallic system, central China. Mineralium Deposita |  | CHN | Henan Province
| Nannihu, Luotuoshan, Lengshuibeigou | Nannihu ore field | Magmatic hydrothermal | Porphyry, Skarn, Epithermal | Porphyry Mo-W, Skarn Zn-Cu-W, Epithermal Pb-Zn-Ag | Mo, Zn, Pb | W, Cu, Ag | Mo, W, Zn, Cu, Pb, Ag | Li et al., 2023b |  | with chalcopyrite inclusion-7 | with chalcopyrite inclusion-7 | underground mine |  |  |  |  | ore material | grab | grab | mineral separate | [5 empty] | mineralisation |  |  |  | sphalerite | Sulfide stage, Quartz-carbonate stage, Skarn stage, Pyrite-quartz stage, Quartz-polymetallic sulfide stage | disseminated, vein, massive | growth zoning, homogeneous, massive sulfide |  |  |  | pyrite, pyrrhotite, chalcopyrite, molybdenite, magnetite, rutile, garnet, fluorite, scheelite, galena, stannite, tetrahedrite, quartz, K-feldspar, biotite | polished thin sections | LA-ICPMS, EMPA, SEM-EDS | Agilent 7700e ICP-MS apparatus interfaced to a Geolas Pro laser ablation system that consists of a 193 nm COMPex Pro 102Ar F excimer laser and a Micro Las optical system; (JEOL) JXA-8230 electron probe microanalyzer (EPMA) | Wuhan Sample Solution Analytical Technology Co., Ltd, Hubei, China | Detailed operation conditions for the laser ablation system and the ICP-MS instrument follow those described by Liu et al. (2008, 2010b) |  | 4.54 |  |  |  | 0 |  | 0 |  |  |  | 0 |  |  |  | 0.11 | [5 empty] | 1489.09 | [11 empty] | 3456 | [9 empty] | 124587.8 |  | 7.26 |  |  |  | 0 | [7 empty] | 301.84 | [13 empty] | 2515.46 |  | 0 | [7 empty] | 0 | [5 empty] | 0.03 | [17 empty] | 0 |  |  |  | 0 | [5 empty] | 4.31 | [9 empty] | 0 |  |  |  | 0 |  |  |  | 0 | [14 empty] | 2025 | Wang C, Li Z-K, Sanislav I, Zheng Y, Li X-M, Zhang R-Z, Hu J, Zhang J (2025) Trace element zoning in sphalerite from the giant Nannihu porphyry-skarn-epithermal polymetallic system, central China. Mineralium Deposita |  | CHN | Henan Province
| Nannihu, Luotuoshan, Lengshuibeigou | Nannihu ore field | Magmatic hydrothermal | Porphyry, Skarn, Epithermal | Porphyry Mo-W, Skarn Zn-Cu-W, Epithermal Pb-Zn-Ag | Mo, Zn, Pb | W, Cu, Ag | Mo, W, Zn, Cu, Pb, Ag | Li et al., 2023b |  | with chalcopyrite inclusion-8 | with chalcopyrite inclusion-8 | underground mine |  |  |  |  | ore material | grab | grab | mineral separate | [5 empty] | mineralisation |  |  |  | sphalerite | Sulfide stage, Quartz-carbonate stage, Skarn stage, Pyrite-quartz stage, Quartz-polymetallic sulfide stage | disseminated, vein, massive | growth zoning, homogeneous, massive sulfide |  |  |  | pyrite, pyrrhotite, chalcopyrite, molybdenite, magnetite, rutile, garnet, fluorite, scheelite, galena, stannite, tetrahedrite, quartz, K-feldspar, biotite | polished thin sections | LA-ICPMS, EMPA, SEM-EDS | Agilent 7700e ICP-MS apparatus interfaced to a Geolas Pro laser ablation system that consists of a 193 nm COMPex Pro 102Ar F excimer laser and a Micro Las optical system; (JEOL) JXA-8230 electron probe microanalyzer (EPMA) | Wuhan Sample Solution Analytical Technology Co., Ltd, Hubei, China | Detailed operation conditions for the laser ablation system and the ICP-MS instrument follow those described by Liu et al. (2008, 2010b) |  | 1.75 |  |  |  | 0 |  | 0 |  |  |  | 0.537 |  |  |  | 0.56 | [5 empty] | 1687.24 | [11 empty] | 5263.66 | [9 empty] | 30555.56 |  | 1.96 |  |  |  | 0.51 | [7 empty] | 407.03 | [13 empty] | 200.91 |  | 0.07 | [7 empty] | 0 | [5 empty] | 1.18 | [17 empty] | 0 |  |  |  | 0 | [5 empty] | 0.57 | [9 empty] | 0 |  |  |  | 0 |  |  |  | 0 | [14 empty] | 2025 | Wang C, Li Z-K, Sanislav I, Zheng Y, Li X-M, Zhang R-Z, Hu J, Zhang J (2025) Trace element zoning in sphalerite from the giant Nannihu porphyry-skarn-epithermal polymetallic system, central China. Mineralium Deposita |  | CHN | Henan Province
| Nannihu, Luotuoshan, Lengshuibeigou | Nannihu ore field | Magmatic hydrothermal | Porphyry, Skarn, Epithermal | Porphyry Mo-W, Skarn Zn-Cu-W, Epithermal Pb-Zn-Ag | Mo, Zn, Pb | W, Cu, Ag | Mo, W, Zn, Cu, Pb, Ag | Li et al., 2023b |  | with chalcopyrite inclusion-9 | with chalcopyrite inclusion-9 | underground mine |  |  |  |  | ore material | grab | grab | mineral separate | [5 empty] | mineralisation |  |  |  | sphalerite | Sulfide stage, Quartz-carbonate stage, Skarn stage, Pyrite-quartz stage, Quartz-polymetallic sulfide stage | disseminated, vein, massive | growth zoning, homogeneous, massive sulfide |  |  |  | pyrite, pyrrhotite, chalcopyrite, molybdenite, magnetite, rutile, garnet, fluorite, scheelite, galena, stannite, tetrahedrite, quartz, K-feldspar, biotite | polished thin sections | LA-ICPMS, EMPA, SEM-EDS | Agilent 7700e ICP-MS apparatus interfaced to a Geolas Pro laser ablation system that consists of a 193 nm COMPex Pro 102Ar F excimer laser and a Micro Las optical system; (JEOL) JXA-8230 electron probe microanalyzer (EPMA) | Wuhan Sample Solution Analytical Technology Co., Ltd, Hubei, China | Detailed operation conditions for the laser ablation system and the ICP-MS instrument follow those described by Liu et al. (2008, 2010b) |  | 1.05 |  |  |  | 0.28 |  | 0 |  |  |  | 0.025 |  |  |  | 0.16 | [5 empty] | 1425.73 | [11 empty] | 8497.53 | [9 empty] | 19128.96 |  | 2.47 |  |  |  | 0.34 | [7 empty] | 305.89 | [13 empty] | 178.09 |  | 0 | [7 empty] | 0 | [5 empty] | 0.12 | [17 empty] | 0 |  |  |  | 6.57 | [5 empty] | 0.82 | [9 empty] | 0 |  |  |  | 0 |  |  |  | 0.01 | [14 empty] | 2025 | Wang C, Li Z-K, Sanislav I, Zheng Y, Li X-M, Zhang R-Z, Hu J, Zhang J (2025) Trace element zoning in sphalerite from the giant Nannihu porphyry-skarn-epithermal polymetallic system, central China. Mineralium Deposita |  | CHN | Henan Province
| Nannihu, Luotuoshan, Lengshuibeigou | Nannihu ore field | Magmatic hydrothermal | Porphyry, Skarn, Epithermal | Porphyry Mo-W, Skarn Zn-Cu-W, Epithermal Pb-Zn-Ag | Mo, Zn, Pb | W, Cu, Ag | Mo, W, Zn, Cu, Pb, Ag | Li et al., 2023b |  | with chalcopyrite inclusion-10 | with chalcopyrite inclusion-10 | underground mine |  |  |  |  | ore material | grab | grab | mineral separate | [5 empty] | mineralisation |  |  |  | sphalerite | Sulfide stage, Quartz-carbonate stage, Skarn stage, Pyrite-quartz stage, Quartz-polymetallic sulfide stage | disseminated, vein, massive | growth zoning, homogeneous, massive sulfide |  |  |  | pyrite, pyrrhotite, chalcopyrite, molybdenite, magnetite, rutile, garnet, fluorite, scheelite, galena, stannite, tetrahedrite, quartz, K-feldspar, biotite | polished thin sections | LA-ICPMS, EMPA, SEM-EDS | Agilent 7700e ICP-MS apparatus interfaced to a Geolas Pro laser ablation system that consists of a 193 nm COMPex Pro 102Ar F excimer laser and a Micro Las optical system; (JEOL) JXA-8230 electron probe microanalyzer (EPMA) | Wuhan Sample Solution Analytical Technology Co., Ltd, Hubei, China | Detailed operation conditions for the laser ablation system and the ICP-MS instrument follow those described by Liu et al. (2008, 2010b) |  | 1.13 |  |  |  | 0 |  | 0 |  |  |  | 0.038 |  |  |  | 0.04 | [5 empty] | 1439.64 | [11 empty] | 6403.5 | [9 empty] | 20363.59 |  | 1.68 |  |  |  | 0 | [7 empty] | 344.52 | [13 empty] | 179.71 |  | 0 | [7 empty] | 0 | [5 empty] | 0.07 | [17 empty] | 0 |  |  |  | 0 | [5 empty] | 0.5 | [9 empty] | 0 |  |  |  | 0 |  |  |  | 0 | [14 empty] | 2025 | Wang C, Li Z-K, Sanislav I, Zheng Y, Li X-M, Zhang R-Z, Hu J, Zhang J (2025) Trace element zoning in sphalerite from the giant Nannihu porphyry-skarn-epithermal polymetallic system, central China. Mineralium Deposita |  | CHN | Henan Province
| Nannihu, Luotuoshan, Lengshuibeigou | Nannihu ore field | Magmatic hydrothermal | Porphyry, Skarn, Epithermal | Porphyry Mo-W, Skarn Zn-Cu-W, Epithermal Pb-Zn-Ag | Mo, Zn, Pb | W, Cu, Ag | Mo, W, Zn, Cu, Pb, Ag | Li et al., 2023b |  | with chalcopyrite inclusion-11 | with chalcopyrite inclusion-11 | underground mine |  |  |  |  | ore material | grab | grab | mineral separate | [5 empty] | mineralisation |  |  |  | sphalerite | Sulfide stage, Quartz-carbonate stage, Skarn stage, Pyrite-quartz stage, Quartz-polymetallic sulfide stage | disseminated, vein, massive | growth zoning, homogeneous, massive sulfide |  |  |  | pyrite, pyrrhotite, chalcopyrite, molybdenite, magnetite, rutile, garnet, fluorite, scheelite, galena, stannite, tetrahedrite, quartz, K-feldspar, biotite | polished thin sections | LA-ICPMS, EMPA, SEM-EDS | Agilent 7700e ICP-MS apparatus interfaced to a Geolas Pro laser ablation system that consists of a 193 nm COMPex Pro 102Ar F excimer laser and a Micro Las optical system; (JEOL) JXA-8230 electron probe microanalyzer (EPMA) | Wuhan Sample Solution Analytical Technology Co., Ltd, Hubei, China | Detailed operation conditions for the laser ablation system and the ICP-MS instrument follow those described by Liu et al. (2008, 2010b) |  | 0.95 |  |  |  | 0.03 |  | 0.01 |  |  |  | 0 |  |  |  | 0.02 | [5 empty] | 1519.55 | [11 empty] | 2320.32 | [9 empty] | 26033.32 |  | 0.64 |  |  |  | 0 | [7 empty] | 360.63 | [13 empty] | 190.61 |  | 0.04 | [7 empty] | 0 | [5 empty] | 0.09 | [17 empty] | 0.01 |  |  |  | 22.67 | [5 empty] | 0.64 | [9 empty] | 0 |  |  |  | 0 |  |  |  | 0 | [14 empty] | 2025 | Wang C, Li Z-K, Sanislav I, Zheng Y, Li X-M, Zhang R-Z, Hu J, Zhang J (2025) Trace element zoning in sphalerite from the giant Nannihu porphyry-skarn-epithermal polymetallic system, central China. Mineralium Deposita |  | CHN | Henan Province
| Nannihu, Luotuoshan, Lengshuibeigou | Nannihu ore field | Magmatic hydrothermal | Porphyry, Skarn, Epithermal | Porphyry Mo-W, Skarn Zn-Cu-W, Epithermal Pb-Zn-Ag | Mo, Zn, Pb | W, Cu, Ag | Mo, W, Zn, Cu, Pb, Ag | Li et al., 2023b |  | with chalcopyrite inclusion-12 | with chalcopyrite inclusion-12 | underground mine |  |  |  |  | ore material | grab | grab | mineral separate | [5 empty] | mineralisation |  |  |  | sphalerite | Sulfide stage, Quartz-carbonate stage, Skarn stage, Pyrite-quartz stage, Quartz-polymetallic sulfide stage | disseminated, vein, massive | growth zoning, homogeneous, massive sulfide |  |  |  | pyrite, pyrrhotite, chalcopyrite, molybdenite, magnetite, rutile, garnet, fluorite, scheelite, galena, stannite, tetrahedrite, quartz, K-feldspar, biotite | polished thin sections | LA-ICPMS, EMPA, SEM-EDS | Agilent 7700e ICP-MS apparatus interfaced to a Geolas Pro laser ablation system that consists of a 193 nm COMPex Pro 102Ar F excimer laser and a Micro Las optical system; (JEOL) JXA-8230 electron probe microanalyzer (EPMA) | Wuhan Sample Solution Analytical Technology Co., Ltd, Hubei, China | Detailed operation conditions for the laser ablation system and the ICP-MS instrument follow those described by Liu et al. (2008, 2010b) |  | 1.05 |  |  |  | 0.29 |  | 0 |  |  |  | 0.126 |  |  |  | 0.07 | [5 empty] | 1542.87 | [11 empty] | 5432.72 | [9 empty] | 28203.69 |  | 1.47 |  |  |  | 0 | [7 empty] | 339.75 | [13 empty] | 276.5 |  | 0 | [7 empty] | 0.9 | [5 empty] | 0.12 | [17 empty] | 0.05 |  |  |  | 0 | [5 empty] | 0.36 | [9 empty] | 0 |  |  |  | 0.01 |  |  |  | 0 | [14 empty] | 2025 | Wang C, Li Z-K, Sanislav I, Zheng Y, Li X-M, Zhang R-Z, Hu J, Zhang J (2025) Trace element zoning in sphalerite from the giant Nannihu porphyry-skarn-epithermal polymetallic system, central China. Mineralium Deposita |  | CHN | Henan Province
| Nannihu, Luotuoshan, Lengshuibeigou | Nannihu ore field | Magmatic hydrothermal | Porphyry, Skarn, Epithermal | Porphyry Mo-W, Skarn Zn-Cu-W, Epithermal Pb-Zn-Ag | Mo, Zn, Pb | W, Cu, Ag | Mo, W, Zn, Cu, Pb, Ag | Li et al., 2023b |  | with chalcopyrite inclusion-13 | with chalcopyrite inclusion-13 | underground mine |  |  |  |  | ore material | grab | grab | mineral separate | [5 empty] | mineralisation |  |  |  | sphalerite | Sulfide stage, Quartz-carbonate stage, Skarn stage, Pyrite-quartz stage, Quartz-polymetallic sulfide stage | disseminated, vein, massive | growth zoning, homogeneous, massive sulfide |  |  |  | pyrite, pyrrhotite, chalcopyrite, molybdenite, magnetite, rutile, garnet, fluorite, scheelite, galena, stannite, tetrahedrite, quartz, K-feldspar, biotite | polished thin sections | LA-ICPMS, EMPA, SEM-EDS | Agilent 7700e ICP-MS apparatus interfaced to a Geolas Pro laser ablation system that consists of a 193 nm COMPex Pro 102Ar F excimer laser and a Micro Las optical system; (JEOL) JXA-8230 electron probe microanalyzer (EPMA) | Wuhan Sample Solution Analytical Technology Co., Ltd, Hubei, China | Detailed operation conditions for the laser ablation system and the ICP-MS instrument follow those described by Liu et al. (2008, 2010b) |  | 1.18 |  |  |  | 0 |  | 0 |  |  |  | 0 |  |  |  | 0.29 | [5 empty] | 1521.91 | [11 empty] | 3735.87 | [9 empty] | 21652.39 |  | 1.23 |  |  |  | 0.96 | [7 empty] | 374.76 | [13 empty] | 292.4 |  | 1.09 | [7 empty] | 0.02 | [5 empty] | 5.05 | [17 empty] | 0 |  |  |  | 0 | [5 empty] | 0.37 | [9 empty] | 0.02 |  |  |  | 0.02 |  |  |  | 0.01 | [14 empty] | 2025 | Wang C, Li Z-K, Sanislav I, Zheng Y, Li X-M, Zhang R-Z, Hu J, Zhang J (2025) Trace element zoning in sphalerite from the giant Nannihu porphyry-skarn-epithermal polymetallic system, central China. Mineralium Deposita |  | CHN | Henan Province
| Nannihu, Luotuoshan, Lengshuibeigou | Nannihu ore field | Magmatic hydrothermal | Porphyry, Skarn, Epithermal | Porphyry Mo-W, Skarn Zn-Cu-W, Epithermal Pb-Zn-Ag | Mo, Zn, Pb | W, Cu, Ag | Mo, W, Zn, Cu, Pb, Ag | Li et al., 2023b |  | with chalcopyrite inclusion-14 | with chalcopyrite inclusion-14 | underground mine |  |  |  |  | ore material | grab | grab | mineral separate | [5 empty] | mineralisation |  |  |  | sphalerite | Sulfide stage, Quartz-carbonate stage, Skarn stage, Pyrite-quartz stage, Quartz-polymetallic sulfide stage | disseminated, vein, massive | growth zoning, homogeneous, massive sulfide |  |  |  | pyrite, pyrrhotite, chalcopyrite, molybdenite, magnetite, rutile, garnet, fluorite, scheelite, galena, stannite, tetrahedrite, quartz, K-feldspar, biotite | polished thin sections | LA-ICPMS, EMPA, SEM-EDS | Agilent 7700e ICP-MS apparatus interfaced to a Geolas Pro laser ablation system that consists of a 193 nm COMPex Pro 102Ar F excimer laser and a Micro Las optical system; (JEOL) JXA-8230 electron probe microanalyzer (EPMA) | Wuhan Sample Solution Analytical Technology Co., Ltd, Hubei, China | Detailed operation conditions for the laser ablation system and the ICP-MS instrument follow those described by Liu et al. (2008, 2010b) |  | 0.85 |  |  |  | 0 |  | 0 |  |  |  | 0 |  |  |  | 0.08 | [5 empty] | 1537.76 | [11 empty] | 4710.87 | [9 empty] | 21807 |  | 2.64 |  |  |  | 0.6 | [7 empty] | 339.99 | [13 empty] | 286.73 |  | 0.04 | [7 empty] | 0.79 | [5 empty] | 0.06 | [17 empty] | 0.06 |  |  |  | 0 | [5 empty] | 0.57 | [9 empty] | 0 |  |  |  | 0 |  |  |  | 0 | [14 empty] | 2025 | Wang C, Li Z-K, Sanislav I, Zheng Y, Li X-M, Zhang R-Z, Hu J, Zhang J (2025) Trace element zoning in sphalerite from the giant Nannihu porphyry-skarn-epithermal polymetallic system, central China. Mineralium Deposita |  | CHN | Henan Province
| Nannihu, Luotuoshan, Lengshuibeigou | Nannihu ore field | Magmatic hydrothermal | Porphyry, Skarn, Epithermal | Porphyry Mo-W, Skarn Zn-Cu-W, Epithermal Pb-Zn-Ag | Mo, Zn, Pb | W, Cu, Ag | Mo, W, Zn, Cu, Pb, Ag | Li et al., 2023b |  | with chalcopyrite inclusion-15 | with chalcopyrite inclusion-15 | underground mine |  |  |  |  | ore material | grab | grab | mineral separate | [5 empty] | mineralisation |  |  |  | sphalerite | Sulfide stage, Quartz-carbonate stage, Skarn stage, Pyrite-quartz stage, Quartz-polymetallic sulfide stage | disseminated, vein, massive | growth zoning, homogeneous, massive sulfide |  |  |  | pyrite, pyrrhotite, chalcopyrite, molybdenite, magnetite, rutile, garnet, fluorite, scheelite, galena, stannite, tetrahedrite, quartz, K-feldspar, biotite | polished thin sections | LA-ICPMS, EMPA, SEM-EDS | Agilent 7700e ICP-MS apparatus interfaced to a Geolas Pro laser ablation system that consists of a 193 nm COMPex Pro 102Ar F excimer laser and a Micro Las optical system; (JEOL) JXA-8230 electron probe microanalyzer (EPMA) | Wuhan Sample Solution Analytical Technology Co., Ltd, Hubei, China | Detailed operation conditions for the laser ablation system and the ICP-MS instrument follow those described by Liu et al. (2008, 2010b) |  | 7.38 |  |  |  | 0.04 |  | 0.01 |  |  |  | 0 |  |  |  | 7.7 | [5 empty] | 1626.46 | [11 empty] | 4773.75 | [9 empty] | 77259.87 |  | 6.35 |  |  |  | 0.29 | [7 empty] | 430.08 | [13 empty] | 623.26 |  | 0.1 | [7 empty] | 0 | [5 empty] | 3.4 | [17 empty] | 0.09 |  |  |  | 18.89 | [5 empty] | 0.56 | [9 empty] | 0.01 |  |  |  | 0 |  |  |  | 0.01 | [14 empty] | 2025 | Wang C, Li Z-K, Sanislav I, Zheng Y, Li X-M, Zhang R-Z, Hu J, Zhang J (2025) Trace element zoning in sphalerite from the giant Nannihu porphyry-skarn-epithermal polymetallic system, central China. Mineralium Deposita |  | CHN | Henan Province
| Nannihu, Luotuoshan, Lengshuibeigou | Nannihu ore field | Magmatic hydrothermal | Porphyry, Skarn, Epithermal | Porphyry Mo-W, Skarn Zn-Cu-W, Epithermal Pb-Zn-Ag | Mo, Zn, Pb | W, Cu, Ag | Mo, W, Zn, Cu, Pb, Ag | Li et al., 2023b |  | with chalcopyrite inclusion-16 | with chalcopyrite inclusion-16 | underground mine |  |  |  |  | ore material | grab | grab | mineral separate | [5 empty] | mineralisation |  |  |  | sphalerite | Sulfide stage, Quartz-carbonate stage, Skarn stage, Pyrite-quartz stage, Quartz-polymetallic sulfide stage | disseminated, vein, massive | growth zoning, homogeneous, massive sulfide |  |  |  | pyrite, pyrrhotite, chalcopyrite, molybdenite, magnetite, rutile, garnet, fluorite, scheelite, galena, stannite, tetrahedrite, quartz, K-feldspar, biotite | polished thin sections | LA-ICPMS, EMPA, SEM-EDS | Agilent 7700e ICP-MS apparatus interfaced to a Geolas Pro laser ablation system that consists of a 193 nm COMPex Pro 102Ar F excimer laser and a Micro Las optical system; (JEOL) JXA-8230 electron probe microanalyzer (EPMA) | Wuhan Sample Solution Analytical Technology Co., Ltd, Hubei, China | Detailed operation conditions for the laser ablation system and the ICP-MS instrument follow those described by Liu et al. (2008, 2010b) |  | 3.49 |  |  |  | 0 |  | 0 |  |  |  | 0 |  |  |  | 0.8 | [5 empty] | 1628.11 | [11 empty] | 3193.27 | [9 empty] | 66696.85 |  | 4.64 |  |  |  | 0.66 | [7 empty] | 416.37 | [13 empty] | 413.61 |  | 0 | [7 empty] | 0 | [5 empty] | 0.93 | [17 empty] | 0 |  |  |  | 0 | [5 empty] | 0.9 | [9 empty] | 0.02 |  |  |  | 0.02 |  |  |  | 0 | [14 empty] | 2025 | Wang C, Li Z-K, Sanislav I, Zheng Y, Li X-M, Zhang R-Z, Hu J, Zhang J (2025) Trace element zoning in sphalerite from the giant Nannihu porphyry-skarn-epithermal polymetallic system, central China. Mineralium Deposita |  | CHN | Henan Province
| Nannihu, Luotuoshan, Lengshuibeigou | Nannihu ore field | Magmatic hydrothermal | Porphyry, Skarn, Epithermal | Porphyry Mo-W, Skarn Zn-Cu-W, Epithermal Pb-Zn-Ag | Mo, Zn, Pb | W, Cu, Ag | Mo, W, Zn, Cu, Pb, Ag | Li et al., 2023b |  | LTS-SpIa-1 | LTS-SpIa-1 | underground mine |  |  |  |  | ore material | grab | grab | mineral separate | [5 empty] | mineralisation |  |  |  | sphalerite | Sulfide stage, Quartz-carbonate stage, Skarn stage, Pyrite-quartz stage, Quartz-polymetallic sulfide stage | disseminated, vein, massive | growth zoning, homogeneous, massive sulfide |  |  |  | pyrite, pyrrhotite, chalcopyrite, molybdenite, magnetite, rutile, garnet, fluorite, scheelite, galena, stannite, tetrahedrite, quartz, K-feldspar, biotite | polished thin sections | LA-ICPMS, EMPA, SEM-EDS | Agilent 7700e ICP-MS apparatus interfaced to a Geolas Pro laser ablation system that consists of a 193 nm COMPex Pro 102Ar F excimer laser and a Micro Las optical system; (JEOL) JXA-8230 electron probe microanalyzer (EPMA) | Wuhan Sample Solution Analytical Technology Co., Ltd, Hubei, China | Detailed operation conditions for the laser ablation system and the ICP-MS instrument follow those described by Liu et al. (2008, 2010b) |  | 1.850777 |  |  |  | 0.083255 |  | 0.004498 |  |  |  | 0 |  |  |  | 0.18043 | [5 empty] | 1487.131808 | [11 empty] | 201.401609 | [9 empty] | 145862.8 |  | 6.619301 |  |  |  | 0.000743 | [7 empty] | 261.712364 | [13 empty] | 7660.762581 |  | 0.015447 | [7 empty] | 0.034838 | [5 empty] | 0.147493 | [17 empty] | 0 |  |  |  | 25.288966 | [5 empty] | 0.469054 | [9 empty] | 0 |  |  |  | 0 |  |  |  | 0 | [14 empty] | 2025 | Wang C, Li Z-K, Sanislav I, Zheng Y, Li X-M, Zhang R-Z, Hu J, Zhang J (2025) Trace element zoning in sphalerite from the giant Nannihu porphyry-skarn-epithermal polymetallic system, central China. Mineralium Deposita |  | CHN | Henan Province
| Nannihu, Luotuoshan, Lengshuibeigou | Nannihu ore field | Magmatic hydrothermal | Porphyry, Skarn, Epithermal | Porphyry Mo-W, Skarn Zn-Cu-W, Epithermal Pb-Zn-Ag | Mo, Zn, Pb | W, Cu, Ag | Mo, W, Zn, Cu, Pb, Ag | Li et al., 2023b |  | LTS-SpIa-2 | LTS-SpIa-2 | underground mine |  |  |  |  | ore material | grab | grab | mineral separate | [5 empty] | mineralisation |  |  |  | sphalerite | Sulfide stage, Quartz-carbonate stage, Skarn stage, Pyrite-quartz stage, Quartz-polymetallic sulfide stage | disseminated, vein, massive | growth zoning, homogeneous, massive sulfide |  |  |  | pyrite, pyrrhotite, chalcopyrite, molybdenite, magnetite, rutile, garnet, fluorite, scheelite, galena, stannite, tetrahedrite, quartz, K-feldspar, biotite | polished thin sections | LA-ICPMS, EMPA, SEM-EDS | Agilent 7700e ICP-MS apparatus interfaced to a Geolas Pro laser ablation system that consists of a 193 nm COMPex Pro 102Ar F excimer laser and a Micro Las optical system; (JEOL) JXA-8230 electron probe microanalyzer (EPMA) | Wuhan Sample Solution Analytical Technology Co., Ltd, Hubei, China | Detailed operation conditions for the laser ablation system and the ICP-MS instrument follow those described by Liu et al. (2008, 2010b) |  | 1.12514 |  |  |  | 0 |  | 0 |  |  |  | 0 |  |  |  | 0.107006 | [5 empty] | 1464.724008 | [11 empty] | 155.797886 | [9 empty] | 145666 |  | 7.58314 |  |  |  | 0.578784 | [7 empty] | 259.749844 | [13 empty] | 7161.558334 |  | 0.041034 | [7 empty] | 0.347526 | [5 empty] | 0.105685 | [17 empty] | 0 |  |  |  | 13.140874 | [5 empty] | 0.986101 | [9 empty] | 0 |  |  |  | 0.014009 |  |  |  | 0.001 | [14 empty] | 2025 | Wang C, Li Z-K, Sanislav I, Zheng Y, Li X-M, Zhang R-Z, Hu J, Zhang J (2025) Trace element zoning in sphalerite from the giant Nannihu porphyry-skarn-epithermal polymetallic system, central China. Mineralium Deposita |  | CHN | Henan Province
| Nannihu, Luotuoshan, Lengshuibeigou | Nannihu ore field | Magmatic hydrothermal | Porphyry, Skarn, Epithermal | Porphyry Mo-W, Skarn Zn-Cu-W, Epithermal Pb-Zn-Ag | Mo, Zn, Pb | W, Cu, Ag | Mo, W, Zn, Cu, Pb, Ag | Li et al., 2023b |  | LTS-SpIa-3 | LTS-SpIa-3 | underground mine |  |  |  |  | ore material | grab | grab | mineral separate | [5 empty] | mineralisation |  |  |  | sphalerite | Sulfide stage, Quartz-carbonate stage, Skarn stage, Pyrite-quartz stage, Quartz-polymetallic sulfide stage | disseminated, vein, massive | growth zoning, homogeneous, massive sulfide |  |  |  | pyrite, pyrrhotite, chalcopyrite, molybdenite, magnetite, rutile, garnet, fluorite, scheelite, galena, stannite, tetrahedrite, quartz, K-feldspar, biotite | polished thin sections | LA-ICPMS, EMPA, SEM-EDS | Agilent 7700e ICP-MS apparatus interfaced to a Geolas Pro laser ablation system that consists of a 193 nm COMPex Pro 102Ar F excimer laser and a Micro Las optical system; (JEOL) JXA-8230 electron probe microanalyzer (EPMA) | Wuhan Sample Solution Analytical Technology Co., Ltd, Hubei, China | Detailed operation conditions for the laser ablation system and the ICP-MS instrument follow those described by Liu et al. (2008, 2010b) |  | 1.765459 |  |  |  | 0.140276 |  | 0 |  |  |  | 0 |  |  |  | 0.316694 | [5 empty] | 1420.508281 | [11 empty] | 152.415557 | [9 empty] | 130289 |  | 6.681937 |  |  |  | 0.377497 | [7 empty] | 254.995862 | [13 empty] | 7183.028654 |  | 0.026698 | [7 empty] | 0.424542 | [5 empty] | 0.162655 | [17 empty] | 0 |  |  |  | 36.26336 | [5 empty] | 0.708566 | [9 empty] | 0 |  |  |  | 0.005956 |  |  |  | 0 | [14 empty] | 2025 | Wang C, Li Z-K, Sanislav I, Zheng Y, Li X-M, Zhang R-Z, Hu J, Zhang J (2025) Trace element zoning in sphalerite from the giant Nannihu porphyry-skarn-epithermal polymetallic system, central China. Mineralium Deposita |  | CHN | Henan Province
| Nannihu, Luotuoshan, Lengshuibeigou | Nannihu ore field | Magmatic hydrothermal | Porphyry, Skarn, Epithermal | Porphyry Mo-W, Skarn Zn-Cu-W, Epithermal Pb-Zn-Ag | Mo, Zn, Pb | W, Cu, Ag | Mo, W, Zn, Cu, Pb, Ag | Li et al., 2023b |  | LTS-SpIa-4 | LTS-SpIa-4 | underground mine |  |  |  |  | ore material | grab | grab | mineral separate | [5 empty] | mineralisation |  |  |  | sphalerite | Sulfide stage, Quartz-carbonate stage, Skarn stage, Pyrite-quartz stage, Quartz-polymetallic sulfide stage | disseminated, vein, massive | growth zoning, homogeneous, massive sulfide |  |  |  | pyrite, pyrrhotite, chalcopyrite, molybdenite, magnetite, rutile, garnet, fluorite, scheelite, galena, stannite, tetrahedrite, quartz, K-feldspar, biotite | polished thin sections | LA-ICPMS, EMPA, SEM-EDS | Agilent 7700e ICP-MS apparatus interfaced to a Geolas Pro laser ablation system that consists of a 193 nm COMPex Pro 102Ar F excimer laser and a Micro Las optical system; (JEOL) JXA-8230 electron probe microanalyzer (EPMA) | Wuhan Sample Solution Analytical Technology Co., Ltd, Hubei, China | Detailed operation conditions for the laser ablation system and the ICP-MS instrument follow those described by Liu et al. (2008, 2010b) |  | 0.796491 |  |  |  | 0 |  | 0 |  |  |  | 0 |  |  |  | 0.109158 | [5 empty] | 1481.946795 | [11 empty] | 151.684612 | [9 empty] | 147871 |  | 8.981205 |  |  |  | 0.424379 | [7 empty] | 262.584285 | [13 empty] | 7051.561694 |  | 0 | [7 empty] | 0 | [5 empty] | 0.064686 | [17 empty] | 0 |  |  |  | 0 | [5 empty] | 0.827001 | [9 empty] | 0.002 |  |  |  | 0 |  |  |  | 0.014 | [14 empty] | 2025 | Wang C, Li Z-K, Sanislav I, Zheng Y, Li X-M, Zhang R-Z, Hu J, Zhang J (2025) Trace element zoning in sphalerite from the giant Nannihu porphyry-skarn-epithermal polymetallic system, central China. Mineralium Deposita |  | CHN | Henan Province
| Nannihu, Luotuoshan, Lengshuibeigou | Nannihu ore field | Magmatic hydrothermal | Porphyry, Skarn, Epithermal | Porphyry Mo-W, Skarn Zn-Cu-W, Epithermal Pb-Zn-Ag | Mo, Zn, Pb | W, Cu, Ag | Mo, W, Zn, Cu, Pb, Ag | Li et al., 2023b |  | LTS-SpIa-5 | LTS-SpIa-5 | underground mine |  |  |  |  | ore material | grab | grab | mineral separate | [5 empty] | mineralisation |  |  |  | sphalerite | Sulfide stage, Quartz-carbonate stage, Skarn stage, Pyrite-quartz stage, Quartz-polymetallic sulfide stage | disseminated, vein, massive | growth zoning, homogeneous, massive sulfide |  |  |  | pyrite, pyrrhotite, chalcopyrite, molybdenite, magnetite, rutile, garnet, fluorite, scheelite, galena, stannite, tetrahedrite, quartz, K-feldspar, biotite | polished thin sections | LA-ICPMS, EMPA, SEM-EDS | Agilent 7700e ICP-MS apparatus interfaced to a Geolas Pro laser ablation system that consists of a 193 nm COMPex Pro 102Ar F excimer laser and a Micro Las optical system; (JEOL) JXA-8230 electron probe microanalyzer (EPMA) | Wuhan Sample Solution Analytical Technology Co., Ltd, Hubei, China | Detailed operation conditions for the laser ablation system and the ICP-MS instrument follow those described by Liu et al. (2008, 2010b) |  | 2.273035 |  |  |  | 0.160731 |  | 0.038124 |  |  |  | 0.023629 |  |  |  | 2.613987 | [5 empty] | 1413.625331 | [11 empty] | 396.055762 | [9 empty] | 138418.5 |  | 6.701077 |  |  |  | 0.614241 | [7 empty] | 261.169677 | [13 empty] | 8186.963545 |  | 0.04758 | [7 empty] | 0.25457 | [5 empty] | 3.744028 | [17 empty] | 0 |  |  |  | 18.887042 | [5 empty] | 0.622526 | [9 empty] | 0.002 |  |  |  | 0.030792 |  |  |  | 0 | [14 empty] | 2025 | Wang C, Li Z-K, Sanislav I, Zheng Y, Li X-M, Zhang R-Z, Hu J, Zhang J (2025) Trace element zoning in sphalerite from the giant Nannihu porphyry-skarn-epithermal polymetallic system, central China. Mineralium Deposita |  | CHN | Henan Province
| Nannihu, Luotuoshan, Lengshuibeigou | Nannihu ore field | Magmatic hydrothermal | Porphyry, Skarn, Epithermal | Porphyry Mo-W, Skarn Zn-Cu-W, Epithermal Pb-Zn-Ag | Mo, Zn, Pb | W, Cu, Ag | Mo, W, Zn, Cu, Pb, Ag | Li et al., 2023b |  | LTS-SpIa-6 | LTS-SpIa-6 | underground mine |  |  |  |  | ore material | grab | grab | mineral separate | [5 empty] | mineralisation |  |  |  | sphalerite | Sulfide stage, Quartz-carbonate stage, Skarn stage, Pyrite-quartz stage, Quartz-polymetallic sulfide stage | disseminated, vein, massive | growth zoning, homogeneous, massive sulfide |  |  |  | pyrite, pyrrhotite, chalcopyrite, molybdenite, magnetite, rutile, garnet, fluorite, scheelite, galena, stannite, tetrahedrite, quartz, K-feldspar, biotite | polished thin sections | LA-ICPMS, EMPA, SEM-EDS | Agilent 7700e ICP-MS apparatus interfaced to a Geolas Pro laser ablation system that consists of a 193 nm COMPex Pro 102Ar F excimer laser and a Micro Las optical system; (JEOL) JXA-8230 electron probe microanalyzer (EPMA) | Wuhan Sample Solution Analytical Technology Co., Ltd, Hubei, China | Detailed operation conditions for the laser ablation system and the ICP-MS instrument follow those described by Liu et al. (2008, 2010b) |  | 1.823852 |  |  |  | 0 |  | 0.008701 |  |  |  | 0 |  |  |  | 2.771435 | [5 empty] | 1419.920781 | [11 empty] | 320.012798 | [9 empty] | 145547.1 |  | 9.172106 |  |  |  | 1.042721 | [7 empty] | 231.890628 | [13 empty] | 7581.095928 |  | 0.044198 | [7 empty] | 0.615376 | [5 empty] | 1.810594 | [17 empty] | 0 |  |  |  | 8.573073 | [5 empty] | 0.424132 | [9 empty] | 0.001 |  |  |  | 0.006125 |  |  |  | 0.002 | [14 empty] | 2025 | Wang C, Li Z-K, Sanislav I, Zheng Y, Li X-M, Zhang R-Z, Hu J, Zhang J (2025) Trace element zoning in sphalerite from the giant Nannihu porphyry-skarn-epithermal polymetallic system, central China. Mineralium Deposita |  | CHN | Henan Province
| Nannihu, Luotuoshan, Lengshuibeigou | Nannihu ore field | Magmatic hydrothermal | Porphyry, Skarn, Epithermal | Porphyry Mo-W, Skarn Zn-Cu-W, Epithermal Pb-Zn-Ag | Mo, Zn, Pb | W, Cu, Ag | Mo, W, Zn, Cu, Pb, Ag | Li et al., 2023b |  | LTS-SpIa-7 | LTS-SpIa-7 | underground mine |  |  |  |  | ore material | grab | grab | mineral separate | [5 empty] | mineralisation |  |  |  | sphalerite | Sulfide stage, Quartz-carbonate stage, Skarn stage, Pyrite-quartz stage, Quartz-polymetallic sulfide stage | disseminated, vein, massive | growth zoning, homogeneous, massive sulfide |  |  |  | pyrite, pyrrhotite, chalcopyrite, molybdenite, magnetite, rutile, garnet, fluorite, scheelite, galena, stannite, tetrahedrite, quartz, K-feldspar, biotite | polished thin sections | LA-ICPMS, EMPA, SEM-EDS | Agilent 7700e ICP-MS apparatus interfaced to a Geolas Pro laser ablation system that consists of a 193 nm COMPex Pro 102Ar F excimer laser and a Micro Las optical system; (JEOL) JXA-8230 electron probe microanalyzer (EPMA) | Wuhan Sample Solution Analytical Technology Co., Ltd, Hubei, China | Detailed operation conditions for the laser ablation system and the ICP-MS instrument follow those described by Liu et al. (2008, 2010b) |  | 2.273221 |  |  |  | 0.387538 |  | 0 |  |  |  | 0 |  |  |  | 0.135646 | [5 empty] | 1416.659019 | [11 empty] | 170.747145 | [9 empty] | 151902 |  | 10.102099 |  |  |  | 0.733478 | [7 empty] | 255.813998 | [13 empty] | 6769.858819 |  | 0 | [7 empty] | 0 | [5 empty] | 0.059616 | [17 empty] | 0.028997 |  |  |  | 0 | [5 empty] | 1.330991 | [9 empty] | 0 |  |  |  | 0 |  |  |  | 0 | [14 empty] | 2025 | Wang C, Li Z-K, Sanislav I, Zheng Y, Li X-M, Zhang R-Z, Hu J, Zhang J (2025) Trace element zoning in sphalerite from the giant Nannihu porphyry-skarn-epithermal polymetallic system, central China. Mineralium Deposita |  | CHN | Henan Province
| Nannihu, Luotuoshan, Lengshuibeigou | Nannihu ore field | Magmatic hydrothermal | Porphyry, Skarn, Epithermal | Porphyry Mo-W, Skarn Zn-Cu-W, Epithermal Pb-Zn-Ag | Mo, Zn, Pb | W, Cu, Ag | Mo, W, Zn, Cu, Pb, Ag | Li et al., 2023b |  | LTS-SpIa-8 | LTS-SpIa-8 | underground mine |  |  |  |  | ore material | grab | grab | mineral separate | [5 empty] | mineralisation |  |  |  | sphalerite | Sulfide stage, Quartz-carbonate stage, Skarn stage, Pyrite-quartz stage, Quartz-polymetallic sulfide stage | disseminated, vein, massive | growth zoning, homogeneous, massive sulfide |  |  |  | pyrite, pyrrhotite, chalcopyrite, molybdenite, magnetite, rutile, garnet, fluorite, scheelite, galena, stannite, tetrahedrite, quartz, K-feldspar, biotite | polished thin sections | LA-ICPMS, EMPA, SEM-EDS | Agilent 7700e ICP-MS apparatus interfaced to a Geolas Pro laser ablation system that consists of a 193 nm COMPex Pro 102Ar F excimer laser and a Micro Las optical system; (JEOL) JXA-8230 electron probe microanalyzer (EPMA) | Wuhan Sample Solution Analytical Technology Co., Ltd, Hubei, China | Detailed operation conditions for the laser ablation system and the ICP-MS instrument follow those described by Liu et al. (2008, 2010b) |  | 1.46924 |  |  |  | 0.295904 |  | 0.009505 |  |  |  | 0 |  |  |  | 0.852295 | [5 empty] | 1493.02581 | [11 empty] | 156.169048 | [9 empty] | 147456.8 |  | 10.258988 |  |  |  | 0.432329 | [7 empty] | 257.448285 | [13 empty] | 7098.102997 |  | 0.011912 | [7 empty] | 0 | [5 empty] | 0.957513 | [17 empty] | 0.04939 |  |  |  | 7.680802 | [5 empty] | 0.331702 | [9 empty] | 0 |  |  |  | 0.002197 |  |  |  | 0.001 | [14 empty] | 2025 | Wang C, Li Z-K, Sanislav I, Zheng Y, Li X-M, Zhang R-Z, Hu J, Zhang J (2025) Trace element zoning in sphalerite from the giant Nannihu porphyry-skarn-epithermal polymetallic system, central China. Mineralium Deposita |  | CHN | Henan Province
| Nannihu, Luotuoshan, Lengshuibeigou | Nannihu ore field | Magmatic hydrothermal | Porphyry, Skarn, Epithermal | Porphyry Mo-W, Skarn Zn-Cu-W, Epithermal Pb-Zn-Ag | Mo, Zn, Pb | W, Cu, Ag | Mo, W, Zn, Cu, Pb, Ag | Li et al., 2023b |  | LTS-SpIa-9 | LTS-SpIa-9 | underground mine |  |  |  |  | ore material | grab | grab | mineral separate | [5 empty] | mineralisation |  |  |  | sphalerite | Sulfide stage, Quartz-carbonate stage, Skarn stage, Pyrite-quartz stage, Quartz-polymetallic sulfide stage | disseminated, vein, massive | growth zoning, homogeneous, massive sulfide |  |  |  | pyrite, pyrrhotite, chalcopyrite, molybdenite, magnetite, rutile, garnet, fluorite, scheelite, galena, stannite, tetrahedrite, quartz, K-feldspar, biotite | polished thin sections | LA-ICPMS, EMPA, SEM-EDS | Agilent 7700e ICP-MS apparatus interfaced to a Geolas Pro laser ablation system that consists of a 193 nm COMPex Pro 102Ar F excimer laser and a Micro Las optical system; (JEOL) JXA-8230 electron probe microanalyzer (EPMA) | Wuhan Sample Solution Analytical Technology Co., Ltd, Hubei, China | Detailed operation conditions for the laser ablation system and the ICP-MS instrument follow those described by Liu et al. (2008, 2010b) |  | 1.203543 |  |  |  | 0 |  | 0.004235 |  |  |  | 0 |  |  |  | 0.9631 | [5 empty] | 1455.878455 | [11 empty] | 153.492343 | [9 empty] | 140531 |  | 11.042003 |  |  |  | 0.98291 | [7 empty] | 247.995783 | [13 empty] | 7020.635808 |  | 0 | [7 empty] | 0.219621 | [5 empty] | 0.880055 | [17 empty] | 0.01252 |  |  |  | 6.383012 | [5 empty] | 0.66169 | [9 empty] | 0 |  |  |  | 0.001486 |  |  |  | 0.001 | [14 empty] | 2025 | Wang C, Li Z-K, Sanislav I, Zheng Y, Li X-M, Zhang R-Z, Hu J, Zhang J (2025) Trace element zoning in sphalerite from the giant Nannihu porphyry-skarn-epithermal polymetallic system, central China. Mineralium Deposita |  | CHN | Henan Province
| Nannihu, Luotuoshan, Lengshuibeigou | Nannihu ore field | Magmatic hydrothermal | Porphyry, Skarn, Epithermal | Porphyry Mo-W, Skarn Zn-Cu-W, Epithermal Pb-Zn-Ag | Mo, Zn, Pb | W, Cu, Ag | Mo, W, Zn, Cu, Pb, Ag | Li et al., 2023b |  | LTS-SpIa-10 | LTS-SpIa-10 | underground mine |  |  |  |  | ore material | grab | grab | mineral separate | [5 empty] | mineralisation |  |  |  | sphalerite | Sulfide stage, Quartz-carbonate stage, Skarn stage, Pyrite-quartz stage, Quartz-polymetallic sulfide stage | disseminated, vein, massive | growth zoning, homogeneous, massive sulfide |  |  |  | pyrite, pyrrhotite, chalcopyrite, molybdenite, magnetite, rutile, garnet, fluorite, scheelite, galena, stannite, tetrahedrite, quartz, K-feldspar, biotite | polished thin sections | LA-ICPMS, EMPA, SEM-EDS | Agilent 7700e ICP-MS apparatus interfaced to a Geolas Pro laser ablation system that consists of a 193 nm COMPex Pro 102Ar F excimer laser and a Micro Las optical system; (JEOL) JXA-8230 electron probe microanalyzer (EPMA) | Wuhan Sample Solution Analytical Technology Co., Ltd, Hubei, China | Detailed operation conditions for the laser ablation system and the ICP-MS instrument follow those described by Liu et al. (2008, 2010b) |  | 0.769525 |  |  |  | 0.05108 |  | 0.007673 |  |  |  | 0 |  |  |  | 0.481563 | [5 empty] | 1557.920335 | [11 empty] | 128.123187 | [9 empty] | 147284.9 |  | 8.258104 |  |  |  | 1.057423 | [7 empty] | 211.00512 | [13 empty] | 7576.987241 |  | 0.025313 | [7 empty] | 0 | [5 empty] | 0.385492 | [17 empty] | 0 |  |  |  | 18.580988 | [5 empty] | 0.353994 | [9 empty] | 0.004 |  |  |  | 0 |  |  |  | 0.002 | [14 empty] | 2025 | Wang C, Li Z-K, Sanislav I, Zheng Y, Li X-M, Zhang R-Z, Hu J, Zhang J (2025) Trace element zoning in sphalerite from the giant Nannihu porphyry-skarn-epithermal polymetallic system, central China. Mineralium Deposita |  | CHN | Henan Province
| Nannihu, Luotuoshan, Lengshuibeigou | Nannihu ore field | Magmatic hydrothermal | Porphyry, Skarn, Epithermal | Porphyry Mo-W, Skarn Zn-Cu-W, Epithermal Pb-Zn-Ag | Mo, Zn, Pb | W, Cu, Ag | Mo, W, Zn, Cu, Pb, Ag | Li et al., 2023b |  | LTS-SpIa-11 | LTS-SpIa-11 | underground mine |  |  |  |  | ore material | grab | grab | mineral separate | [5 empty] | mineralisation |  |  |  | sphalerite | Sulfide stage, Quartz-carbonate stage, Skarn stage, Pyrite-quartz stage, Quartz-polymetallic sulfide stage | disseminated, vein, massive | growth zoning, homogeneous, massive sulfide |  |  |  | pyrite, pyrrhotite, chalcopyrite, molybdenite, magnetite, rutile, garnet, fluorite, scheelite, galena, stannite, tetrahedrite, quartz, K-feldspar, biotite | polished thin sections | LA-ICPMS, EMPA, SEM-EDS | Agilent 7700e ICP-MS apparatus interfaced to a Geolas Pro laser ablation system that consists of a 193 nm COMPex Pro 102Ar F excimer laser and a Micro Las optical system; (JEOL) JXA-8230 electron probe microanalyzer (EPMA) | Wuhan Sample Solution Analytical Technology Co., Ltd, Hubei, China | Detailed operation conditions for the laser ablation system and the ICP-MS instrument follow those described by Liu et al. (2008, 2010b) |  | 2.325972 |  |  |  | 0 |  | 0.019728 |  |  |  | 0 |  |  |  | 4.677883 | [5 empty] | 1399.913574 | [11 empty] | 364.286825 | [9 empty] | 127251.927 |  | 6.545967 |  |  |  | 0.593542 | [7 empty] | 216.06317 | [13 empty] | 7067.800805 |  | 0.098605 | [7 empty] | 0.11247 | [5 empty] | 3.571144 | [17 empty] | 0 |  |  |  | 0 | [5 empty] | 0.169344 | [9 empty] | 0 |  |  |  | 0.002178 |  |  |  | 0.00238 | [14 empty] | 2025 | Wang C, Li Z-K, Sanislav I, Zheng Y, Li X-M, Zhang R-Z, Hu J, Zhang J (2025) Trace element zoning in sphalerite from the giant Nannihu porphyry-skarn-epithermal polymetallic system, central China. Mineralium Deposita |  | CHN | Henan Province
| Nannihu, Luotuoshan, Lengshuibeigou | Nannihu ore field | Magmatic hydrothermal | Porphyry, Skarn, Epithermal | Porphyry Mo-W, Skarn Zn-Cu-W, Epithermal Pb-Zn-Ag | Mo, Zn, Pb | W, Cu, Ag | Mo, W, Zn, Cu, Pb, Ag | Li et al., 2023b |  | LTS-SpIa-12 | LTS-SpIa-12 | underground mine |  |  |  |  | ore material | grab | grab | mineral separate | [5 empty] | mineralisation |  |  |  | sphalerite | Sulfide stage, Quartz-carbonate stage, Skarn stage, Pyrite-quartz stage, Quartz-polymetallic sulfide stage | disseminated, vein, massive | growth zoning, homogeneous, massive sulfide |  |  |  | pyrite, pyrrhotite, chalcopyrite, molybdenite, magnetite, rutile, garnet, fluorite, scheelite, galena, stannite, tetrahedrite, quartz, K-feldspar, biotite | polished thin sections | LA-ICPMS, EMPA, SEM-EDS | Agilent 7700e ICP-MS apparatus interfaced to a Geolas Pro laser ablation system that consists of a 193 nm COMPex Pro 102Ar F excimer laser and a Micro Las optical system; (JEOL) JXA-8230 electron probe microanalyzer (EPMA) | Wuhan Sample Solution Analytical Technology Co., Ltd, Hubei, China | Detailed operation conditions for the laser ablation system and the ICP-MS instrument follow those described by Liu et al. (2008, 2010b) |  | 0.879468 |  |  |  | 0 |  | 0.025244 |  |  |  | 0.024639 |  |  |  | 0.126623 | [5 empty] | 1368.635591 | [11 empty] | 139.924179 | [9 empty] | 129825.4 |  | 7.621598 |  |  |  | 0.837082 | [7 empty] | 229.36106 | [13 empty] | 7223.063835 |  | 0.007963 | [7 empty] | 0 | [5 empty] | 0.028002 | [17 empty] | 0 |  |  |  | 34.572464 | [5 empty] | 0.183491 | [9 empty] | 0.002178 |  |  |  | 0 |  |  |  | 0.002056 | [14 empty] | 2025 | Wang C, Li Z-K, Sanislav I, Zheng Y, Li X-M, Zhang R-Z, Hu J, Zhang J (2025) Trace element zoning in sphalerite from the giant Nannihu porphyry-skarn-epithermal polymetallic system, central China. Mineralium Deposita |  | CHN | Henan Province
| Nannihu, Luotuoshan, Lengshuibeigou | Nannihu ore field | Magmatic hydrothermal | Porphyry, Skarn, Epithermal | Porphyry Mo-W, Skarn Zn-Cu-W, Epithermal Pb-Zn-Ag | Mo, Zn, Pb | W, Cu, Ag | Mo, W, Zn, Cu, Pb, Ag | Li et al., 2023b |  | LTS-SpIa-13 | LTS-SpIa-13 | underground mine |  |  |  |  | ore material | grab | grab | mineral separate | [5 empty] | mineralisation |  |  |  | sphalerite | Sulfide stage, Quartz-carbonate stage, Skarn stage, Pyrite-quartz stage, Quartz-polymetallic sulfide stage | disseminated, vein, massive | growth zoning, homogeneous, massive sulfide |  |  |  | pyrite, pyrrhotite, chalcopyrite, molybdenite, magnetite, rutile, garnet, fluorite, scheelite, galena, stannite, tetrahedrite, quartz, K-feldspar, biotite | polished thin sections | LA-ICPMS, EMPA, SEM-EDS | Agilent 7700e ICP-MS apparatus interfaced to a Geolas Pro laser ablation system that consists of a 193 nm COMPex Pro 102Ar F excimer laser and a Micro Las optical system; (JEOL) JXA-8230 electron probe microanalyzer (EPMA) | Wuhan Sample Solution Analytical Technology Co., Ltd, Hubei, China | Detailed operation conditions for the laser ablation system and the ICP-MS instrument follow those described by Liu et al. (2008, 2010b) |  | 0.872158 |  |  |  | 1.033651 |  | 0.055152 |  |  |  | 0 |  |  |  | 0.781148 | [5 empty] | 1377.965106 | [11 empty] | 145.745533 | [9 empty] | 135215.9 |  | 9.301867 |  |  |  | 0.410259 | [7 empty] | 239.030763 | [13 empty] | 7043.534587 |  | 0 | [7 empty] | 1.299749 | [5 empty] | 0.614321 | [17 empty] | 0 |  |  |  | 26.895491 | [5 empty] | 0.430989 | [9 empty] | 0 |  |  |  | 0 |  |  |  | 0 | [14 empty] | 2025 | Wang C, Li Z-K, Sanislav I, Zheng Y, Li X-M, Zhang R-Z, Hu J, Zhang J (2025) Trace element zoning in sphalerite from the giant Nannihu porphyry-skarn-epithermal polymetallic system, central China. Mineralium Deposita |  | CHN | Henan Province
| Nannihu, Luotuoshan, Lengshuibeigou | Nannihu ore field | Magmatic hydrothermal | Porphyry, Skarn, Epithermal | Porphyry Mo-W, Skarn Zn-Cu-W, Epithermal Pb-Zn-Ag | Mo, Zn, Pb | W, Cu, Ag | Mo, W, Zn, Cu, Pb, Ag | Li et al., 2023b |  | LTS-SpIa-14 | LTS-SpIa-14 | underground mine |  |  |  |  | ore material | grab | grab | mineral separate | [5 empty] | mineralisation |  |  |  | sphalerite | Sulfide stage, Quartz-carbonate stage, Skarn stage, Pyrite-quartz stage, Quartz-polymetallic sulfide stage | disseminated, vein, massive | growth zoning, homogeneous, massive sulfide |  |  |  | pyrite, pyrrhotite, chalcopyrite, molybdenite, magnetite, rutile, garnet, fluorite, scheelite, galena, stannite, tetrahedrite, quartz, K-feldspar, biotite | polished thin sections | LA-ICPMS, EMPA, SEM-EDS | Agilent 7700e ICP-MS apparatus interfaced to a Geolas Pro laser ablation system that consists of a 193 nm COMPex Pro 102Ar F excimer laser and a Micro Las optical system; (JEOL) JXA-8230 electron probe microanalyzer (EPMA) | Wuhan Sample Solution Analytical Technology Co., Ltd, Hubei, China | Detailed operation conditions for the laser ablation system and the ICP-MS instrument follow those described by Liu et al. (2008, 2010b) |  | 1.754936 |  |  |  | 0.817596 |  | 0.013051 |  |  |  | 0.003974 |  |  |  | 1.061699 | [5 empty] | 1397.794216 | [11 empty] | 142.742743 | [9 empty] | 142220.3 |  | 6.959761 |  |  |  | 0.734025 | [7 empty] | 237.042925 | [13 empty] | 6804.327338 |  | 0.003067 | [7 empty] | 0 | [5 empty] | 0.24413 | [17 empty] | 0 |  |  |  | 23.775795 | [5 empty] | 0.796579 | [9 empty] | 0.002197 |  |  |  | 0 |  |  |  | 0.008348 | [14 empty] | 2025 | Wang C, Li Z-K, Sanislav I, Zheng Y, Li X-M, Zhang R-Z, Hu J, Zhang J (2025) Trace element zoning in sphalerite from the giant Nannihu porphyry-skarn-epithermal polymetallic system, central China. Mineralium Deposita |  | CHN | Henan Province
| Nannihu, Luotuoshan, Lengshuibeigou | Nannihu ore field | Magmatic hydrothermal | Porphyry, Skarn, Epithermal | Porphyry Mo-W, Skarn Zn-Cu-W, Epithermal Pb-Zn-Ag | Mo, Zn, Pb | W, Cu, Ag | Mo, W, Zn, Cu, Pb, Ag | Li et al., 2023b |  | LTS-SpIa-15 | LTS-SpIa-15 | underground mine |  |  |  |  | ore material | grab | grab | mineral separate | [5 empty] | mineralisation |  |  |  | sphalerite | Sulfide stage, Quartz-carbonate stage, Skarn stage, Pyrite-quartz stage, Quartz-polymetallic sulfide stage | disseminated, vein, massive | growth zoning, homogeneous, massive sulfide |  |  |  | pyrite, pyrrhotite, chalcopyrite, molybdenite, magnetite, rutile, garnet, fluorite, scheelite, galena, stannite, tetrahedrite, quartz, K-feldspar, biotite | polished thin sections | LA-ICPMS, EMPA, SEM-EDS | Agilent 7700e ICP-MS apparatus interfaced to a Geolas Pro laser ablation system that consists of a 193 nm COMPex Pro 102Ar F excimer laser and a Micro Las optical system; (JEOL) JXA-8230 electron probe microanalyzer (EPMA) | Wuhan Sample Solution Analytical Technology Co., Ltd, Hubei, China | Detailed operation conditions for the laser ablation system and the ICP-MS instrument follow those described by Liu et al. (2008, 2010b) |  | 3.297552 |  |  |  | 0 |  | 0.007865 |  |  |  | 0 |  |  |  | 0.668094 | [5 empty] | 1456.386274 | [11 empty] | 161.405722 | [9 empty] | 142934.6 |  | 8.689562 |  |  |  | 0.636388 | [7 empty] | 238.048174 | [13 empty] | 7201.757821 |  | 0.143228 | [7 empty] | 0 | [5 empty] | 1.231013 | [17 empty] | 0 |  |  |  | 10.229885 | [5 empty] | 0 | [9 empty] | 0.00539 |  |  |  | 0 |  |  |  | 0.002009 | [14 empty] | 2025 | Wang C, Li Z-K, Sanislav I, Zheng Y, Li X-M, Zhang R-Z, Hu J, Zhang J (2025) Trace element zoning in sphalerite from the giant Nannihu porphyry-skarn-epithermal polymetallic system, central China. Mineralium Deposita |  | CHN | Henan Province
| Nannihu, Luotuoshan, Lengshuibeigou | Nannihu ore field | Magmatic hydrothermal | Porphyry, Skarn, Epithermal | Porphyry Mo-W, Skarn Zn-Cu-W, Epithermal Pb-Zn-Ag | Mo, Zn, Pb | W, Cu, Ag | Mo, W, Zn, Cu, Pb, Ag | Li et al., 2023b |  | LTS-SpIa-16 | LTS-SpIa-16 | underground mine |  |  |  |  | ore material | grab | grab | mineral separate | [5 empty] | mineralisation |  |  |  | sphalerite | Sulfide stage, Quartz-carbonate stage, Skarn stage, Pyrite-quartz stage, Quartz-polymetallic sulfide stage | disseminated, vein, massive | growth zoning, homogeneous, massive sulfide |  |  |  | pyrite, pyrrhotite, chalcopyrite, molybdenite, magnetite, rutile, garnet, fluorite, scheelite, galena, stannite, tetrahedrite, quartz, K-feldspar, biotite | polished thin sections | LA-ICPMS, EMPA, SEM-EDS | Agilent 7700e ICP-MS apparatus interfaced to a Geolas Pro laser ablation system that consists of a 193 nm COMPex Pro 102Ar F excimer laser and a Micro Las optical system; (JEOL) JXA-8230 electron probe microanalyzer (EPMA) | Wuhan Sample Solution Analytical Technology Co., Ltd, Hubei, China | Detailed operation conditions for the laser ablation system and the ICP-MS instrument follow those described by Liu et al. (2008, 2010b) |  | 0.907316 |  |  |  | 0 |  | 0.007729 |  |  |  | 0.031753 |  |  |  | 0.299543 | [5 empty] | 1437.868744 | [11 empty] | 144.570779 | [9 empty] | 142041.5 |  | 8.911262 |  |  |  | 0.430004 | [7 empty] | 238.575749 | [13 empty] | 7248.92759 |  | 0.013881 | [7 empty] | 0 | [5 empty] | 0.226473 | [17 empty] | 0.001265 |  |  |  | 11.410953 | [5 empty] | 0.104898 | [9 empty] | 0 |  |  |  | 0.004977 |  |  |  | 0 | [14 empty] | 2025 | Wang C, Li Z-K, Sanislav I, Zheng Y, Li X-M, Zhang R-Z, Hu J, Zhang J (2025) Trace element zoning in sphalerite from the giant Nannihu porphyry-skarn-epithermal polymetallic system, central China. Mineralium Deposita |  | CHN | Henan Province
| Nannihu, Luotuoshan, Lengshuibeigou | Nannihu ore field | Magmatic hydrothermal | Porphyry, Skarn, Epithermal | Porphyry Mo-W, Skarn Zn-Cu-W, Epithermal Pb-Zn-Ag | Mo, Zn, Pb | W, Cu, Ag | Mo, W, Zn, Cu, Pb, Ag | Li et al., 2023b |  | LTS-SpIa-17 | LTS-SpIa-17 | underground mine |  |  |  |  | ore material | grab | grab | mineral separate | [5 empty] | mineralisation |  |  |  | sphalerite | Sulfide stage, Quartz-carbonate stage, Skarn stage, Pyrite-quartz stage, Quartz-polymetallic sulfide stage | disseminated, vein, massive | growth zoning, homogeneous, massive sulfide |  |  |  | pyrite, pyrrhotite, chalcopyrite, molybdenite, magnetite, rutile, garnet, fluorite, scheelite, galena, stannite, tetrahedrite, quartz, K-feldspar, biotite | polished thin sections | LA-ICPMS, EMPA, SEM-EDS | Agilent 7700e ICP-MS apparatus interfaced to a Geolas Pro laser ablation system that consists of a 193 nm COMPex Pro 102Ar F excimer laser and a Micro Las optical system; (JEOL) JXA-8230 electron probe microanalyzer (EPMA) | Wuhan Sample Solution Analytical Technology Co., Ltd, Hubei, China | Detailed operation conditions for the laser ablation system and the ICP-MS instrument follow those described by Liu et al. (2008, 2010b) |  | 3.946006 |  |  |  | 0 |  | 0.032713 |  |  |  | 0.033203 |  |  |  | 0.812703 | [5 empty] | 1436.909743 | [11 empty] | 210.064013 | [9 empty] | 143609.2 |  | 8.461147 |  |  |  | 0.102237 | [7 empty] | 237.204035 | [13 empty] | 7158.618419 |  | 0.017745 | [7 empty] | 0.291079 | [5 empty] | 0.47473 | [17 empty] | 0 |  |  |  | 35.460246 | [5 empty] | 0.175655 | [9 empty] | 0 |  |  |  | 0 |  |  |  | 0.000248 | [14 empty] | 2025 | Wang C, Li Z-K, Sanislav I, Zheng Y, Li X-M, Zhang R-Z, Hu J, Zhang J (2025) Trace element zoning in sphalerite from the giant Nannihu porphyry-skarn-epithermal polymetallic system, central China. Mineralium Deposita |  | CHN | Henan Province
| Nannihu, Luotuoshan, Lengshuibeigou | Nannihu ore field | Magmatic hydrothermal | Porphyry, Skarn, Epithermal | Porphyry Mo-W, Skarn Zn-Cu-W, Epithermal Pb-Zn-Ag | Mo, Zn, Pb | W, Cu, Ag | Mo, W, Zn, Cu, Pb, Ag | Li et al., 2023b |  | LTS-SpIa-18 | LTS-SpIa-18 | underground mine |  |  |  |  | ore material | grab | grab | mineral separate | [5 empty] | mineralisation |  |  |  | sphalerite | Sulfide stage, Quartz-carbonate stage, Skarn stage, Pyrite-quartz stage, Quartz-polymetallic sulfide stage | disseminated, vein, massive | growth zoning, homogeneous, massive sulfide |  |  |  | pyrite, pyrrhotite, chalcopyrite, molybdenite, magnetite, rutile, garnet, fluorite, scheelite, galena, stannite, tetrahedrite, quartz, K-feldspar, biotite | polished thin sections | LA-ICPMS, EMPA, SEM-EDS | Agilent 7700e ICP-MS apparatus interfaced to a Geolas Pro laser ablation system that consists of a 193 nm COMPex Pro 102Ar F excimer laser and a Micro Las optical system; (JEOL) JXA-8230 electron probe microanalyzer (EPMA) | Wuhan Sample Solution Analytical Technology Co., Ltd, Hubei, China | Detailed operation conditions for the laser ablation system and the ICP-MS instrument follow those described by Liu et al. (2008, 2010b) |  | 1.52949 |  |  |  | 1.157033 |  | 0.00658 |  |  |  | 0.033395 |  |  |  | 0.442889 | [5 empty] | 1415.371825 | [11 empty] | 151.747636 | [9 empty] | 147439 |  | 6.379768 |  |  |  | 0 | [7 empty] | 237.091776 | [13 empty] | 7068.026703 |  | 0.11466 | [7 empty] | 0 | [5 empty] | 0.054805 | [17 empty] | 0.046054 |  |  |  | 0 | [5 empty] | 0.275498 | [9 empty] | 0.008443 |  |  |  | 0.013314 |  |  |  | 0 | [14 empty] | 2025 | Wang C, Li Z-K, Sanislav I, Zheng Y, Li X-M, Zhang R-Z, Hu J, Zhang J (2025) Trace element zoning in sphalerite from the giant Nannihu porphyry-skarn-epithermal polymetallic system, central China. Mineralium Deposita |  | CHN | Henan Province
| Nannihu, Luotuoshan, Lengshuibeigou | Nannihu ore field | Magmatic hydrothermal | Porphyry, Skarn, Epithermal | Porphyry Mo-W, Skarn Zn-Cu-W, Epithermal Pb-Zn-Ag | Mo, Zn, Pb | W, Cu, Ag | Mo, W, Zn, Cu, Pb, Ag | Li et al., 2023b |  | LTS-SpIa-19 | LTS-SpIa-19 | underground mine |  |  |  |  | ore material | grab | grab | mineral separate | [5 empty] | mineralisation |  |  |  | sphalerite | Sulfide stage, Quartz-carbonate stage, Skarn stage, Pyrite-quartz stage, Quartz-polymetallic sulfide stage | disseminated, vein, massive | growth zoning, homogeneous, massive sulfide |  |  |  | pyrite, pyrrhotite, chalcopyrite, molybdenite, magnetite, rutile, garnet, fluorite, scheelite, galena, stannite, tetrahedrite, quartz, K-feldspar, biotite | polished thin sections | LA-ICPMS, EMPA, SEM-EDS | Agilent 7700e ICP-MS apparatus interfaced to a Geolas Pro laser ablation system that consists of a 193 nm COMPex Pro 102Ar F excimer laser and a Micro Las optical system; (JEOL) JXA-8230 electron probe microanalyzer (EPMA) | Wuhan Sample Solution Analytical Technology Co., Ltd, Hubei, China | Detailed operation conditions for the laser ablation system and the ICP-MS instrument follow those described by Liu et al. (2008, 2010b) |  | 3.049147 |  |  |  | 0.970308 |  | 0.001347 |  |  |  | 0 |  |  |  | 0.746996 | [5 empty] | 1465.236715 | [11 empty] | 268.524701 | [9 empty] | 148231.5 |  | 7.259949 |  |  |  | 0.876251 | [7 empty] | 236.221967 | [13 empty] | 6967.441039 |  | 0.143819 | [7 empty] | 0 | [5 empty] | 0.21386 | [17 empty] | 0 |  |  |  | 4.472362 | [5 empty] | 0.850793 | [9 empty] | 0.003934 |  |  |  | 0.012894 |  |  |  | 0 | [14 empty] | 2025 | Wang C, Li Z-K, Sanislav I, Zheng Y, Li X-M, Zhang R-Z, Hu J, Zhang J (2025) Trace element zoning in sphalerite from the giant Nannihu porphyry-skarn-epithermal polymetallic system, central China. Mineralium Deposita |  | CHN | Henan Province
| Nannihu, Luotuoshan, Lengshuibeigou | Nannihu ore field | Magmatic hydrothermal | Porphyry, Skarn, Epithermal | Porphyry Mo-W, Skarn Zn-Cu-W, Epithermal Pb-Zn-Ag | Mo, Zn, Pb | W, Cu, Ag | Mo, W, Zn, Cu, Pb, Ag | Li et al., 2023b |  | LTS-SpIa-20 | LTS-SpIa-20 | underground mine |  |  |  |  | ore material | grab | grab | mineral separate | [5 empty] | mineralisation |  |  |  | sphalerite | Sulfide stage, Quartz-carbonate stage, Skarn stage, Pyrite-quartz stage, Quartz-polymetallic sulfide stage | disseminated, vein, massive | growth zoning, homogeneous, massive sulfide |  |  |  | pyrite, pyrrhotite, chalcopyrite, molybdenite, magnetite, rutile, garnet, fluorite, scheelite, galena, stannite, tetrahedrite, quartz, K-feldspar, biotite | polished thin sections | LA-ICPMS, EMPA, SEM-EDS | Agilent 7700e ICP-MS apparatus interfaced to a Geolas Pro laser ablation system that consists of a 193 nm COMPex Pro 102Ar F excimer laser and a Micro Las optical system; (JEOL) JXA-8230 electron probe microanalyzer (EPMA) | Wuhan Sample Solution Analytical Technology Co., Ltd, Hubei, China | Detailed operation conditions for the laser ablation system and the ICP-MS instrument follow those described by Liu et al. (2008, 2010b) |  | 5.752423 |  |  |  | 0 |  | 0 |  |  |  | 0.031585 |  |  |  | 1.316926 | [5 empty] | 1388.098166 | [11 empty] | 420.333264 | [9 empty] | 141200.5 |  | 6.191087 |  |  |  | 0.279034 | [7 empty] | 220.533135 | [13 empty] | 7676.373449 |  | 0.004132 | [7 empty] | 0 | [5 empty] | 2.124392 | [17 empty] | 0 |  |  |  | 30.794922 | [5 empty] | 0.13327 | [9 empty] | 0.008409 |  |  |  | 0.004309 |  |  |  | 0.003375 | [14 empty] | 2025 | Wang C, Li Z-K, Sanislav I, Zheng Y, Li X-M, Zhang R-Z, Hu J, Zhang J (2025) Trace element zoning in sphalerite from the giant Nannihu porphyry-skarn-epithermal polymetallic system, central China. Mineralium Deposita |  | CHN | Henan Province
| Nannihu, Luotuoshan, Lengshuibeigou | Nannihu ore field | Magmatic hydrothermal | Porphyry, Skarn, Epithermal | Porphyry Mo-W, Skarn Zn-Cu-W, Epithermal Pb-Zn-Ag | Mo, Zn, Pb | W, Cu, Ag | Mo, W, Zn, Cu, Pb, Ag | Li et al., 2023b |  | LTS-SpIa-21 | LTS-SpIa-21 | underground mine |  |  |  |  | ore material | grab | grab | mineral separate | [5 empty] | mineralisation |  |  |  | sphalerite | Sulfide stage, Quartz-carbonate stage, Skarn stage, Pyrite-quartz stage, Quartz-polymetallic sulfide stage | disseminated, vein, massive | growth zoning, homogeneous, massive sulfide |  |  |  | pyrite, pyrrhotite, chalcopyrite, molybdenite, magnetite, rutile, garnet, fluorite, scheelite, galena, stannite, tetrahedrite, quartz, K-feldspar, biotite | polished thin sections | LA-ICPMS, EMPA, SEM-EDS | Agilent 7700e ICP-MS apparatus interfaced to a Geolas Pro laser ablation system that consists of a 193 nm COMPex Pro 102Ar F excimer laser and a Micro Las optical system; (JEOL) JXA-8230 electron probe microanalyzer (EPMA) | Wuhan Sample Solution Analytical Technology Co., Ltd, Hubei, China | Detailed operation conditions for the laser ablation system and the ICP-MS instrument follow those described by Liu et al. (2008, 2010b) |  | 3.378434 |  |  |  | 0.634417 |  | 0 |  |  |  | 0 |  |  |  | 1.891831 | [5 empty] | 1409.323998 | [11 empty] | 161.346316 | [9 empty] | 150063.8 |  | 8.866344 |  |  |  | 0.460182 | [7 empty] | 242.09846 | [13 empty] | 7163.143368 |  | 0 | [7 empty] | 0 | [5 empty] | 0.786237 | [17 empty] | 0.047251 |  |  |  | 0 | [5 empty] | 0.792517 | [9 empty] | 0 |  |  |  | 8e-05 |  |  |  | 0 | [14 empty] | 2025 | Wang C, Li Z-K, Sanislav I, Zheng Y, Li X-M, Zhang R-Z, Hu J, Zhang J (2025) Trace element zoning in sphalerite from the giant Nannihu porphyry-skarn-epithermal polymetallic system, central China. Mineralium Deposita |  | CHN | Henan Province
| Nannihu, Luotuoshan, Lengshuibeigou | Nannihu ore field | Magmatic hydrothermal | Porphyry, Skarn, Epithermal | Porphyry Mo-W, Skarn Zn-Cu-W, Epithermal Pb-Zn-Ag | Mo, Zn, Pb | W, Cu, Ag | Mo, W, Zn, Cu, Pb, Ag | Li et al., 2023b |  | LTS-SpIa-22 | LTS-SpIa-22 | underground mine |  |  |  |  | ore material | grab | grab | mineral separate | [5 empty] | mineralisation |  |  |  | sphalerite | Sulfide stage, Quartz-carbonate stage, Skarn stage, Pyrite-quartz stage, Quartz-polymetallic sulfide stage | disseminated, vein, massive | growth zoning, homogeneous, massive sulfide |  |  |  | pyrite, pyrrhotite, chalcopyrite, molybdenite, magnetite, rutile, garnet, fluorite, scheelite, galena, stannite, tetrahedrite, quartz, K-feldspar, biotite | polished thin sections | LA-ICPMS, EMPA, SEM-EDS | Agilent 7700e ICP-MS apparatus interfaced to a Geolas Pro laser ablation system that consists of a 193 nm COMPex Pro 102Ar F excimer laser and a Micro Las optical system; (JEOL) JXA-8230 electron probe microanalyzer (EPMA) | Wuhan Sample Solution Analytical Technology Co., Ltd, Hubei, China | Detailed operation conditions for the laser ablation system and the ICP-MS instrument follow those described by Liu et al. (2008, 2010b) |  | 3.131974 |  |  |  | 0.446879 |  | 0 |  |  |  | 0 |  |  |  | 2.659041 | [5 empty] | 1487.749483 | [11 empty] | 277.674481 | [9 empty] | 148431.9 |  | 7.187767 |  |  |  | 0 | [7 empty] | 251.379123 | [13 empty] | 8014.971217 |  | 0 | [7 empty] | 1.549258 | [5 empty] | 3.377481 | [17 empty] | 0.057765 |  |  |  | 0 | [5 empty] | 0.094024 | [9 empty] | 0 |  |  |  | 0.027117 |  |  |  | 0 | [14 empty] | 2025 | Wang C, Li Z-K, Sanislav I, Zheng Y, Li X-M, Zhang R-Z, Hu J, Zhang J (2025) Trace element zoning in sphalerite from the giant Nannihu porphyry-skarn-epithermal polymetallic system, central China. Mineralium Deposita |  | CHN | Henan Province
| Nannihu, Luotuoshan, Lengshuibeigou | Nannihu ore field | Magmatic hydrothermal | Porphyry, Skarn, Epithermal | Porphyry Mo-W, Skarn Zn-Cu-W, Epithermal Pb-Zn-Ag | Mo, Zn, Pb | W, Cu, Ag | Mo, W, Zn, Cu, Pb, Ag | Li et al., 2023b |  | LTS-SpIa-23 | LTS-SpIa-23 | underground mine |  |  |  |  | ore material | grab | grab | mineral separate | [5 empty] | mineralisation |  |  |  | sphalerite | Sulfide stage, Quartz-carbonate stage, Skarn stage, Pyrite-quartz stage, Quartz-polymetallic sulfide stage | disseminated, vein, massive | growth zoning, homogeneous, massive sulfide |  |  |  | pyrite, pyrrhotite, chalcopyrite, molybdenite, magnetite, rutile, garnet, fluorite, scheelite, galena, stannite, tetrahedrite, quartz, K-feldspar, biotite | polished thin sections | LA-ICPMS, EMPA, SEM-EDS | Agilent 7700e ICP-MS apparatus interfaced to a Geolas Pro laser ablation system that consists of a 193 nm COMPex Pro 102Ar F excimer laser and a Micro Las optical system; (JEOL) JXA-8230 electron probe microanalyzer (EPMA) | Wuhan Sample Solution Analytical Technology Co., Ltd, Hubei, China | Detailed operation conditions for the laser ablation system and the ICP-MS instrument follow those described by Liu et al. (2008, 2010b) |  | 1.712704 |  |  |  | 0.545496 |  | 0.014875 |  |  |  | 0.035891 |  |  |  | 1.154285 | [5 empty] | 1459.548418 | [11 empty] | 150.985024 | [9 empty] | 144557.9 |  | 6.951422 |  |  |  | 0.292282 | [7 empty] | 241.519919 | [13 empty] | 7500.463748 |  | 0.002816 | [7 empty] | 2.268137 | [5 empty] | 1.127879 | [17 empty] | 0.069443 |  |  |  | 57.058482 | [5 empty] | 0.050386 | [9 empty] | 0.002056 |  |  |  | 0.028529 |  |  |  | 0 | [14 empty] | 2025 | Wang C, Li Z-K, Sanislav I, Zheng Y, Li X-M, Zhang R-Z, Hu J, Zhang J (2025) Trace element zoning in sphalerite from the giant Nannihu porphyry-skarn-epithermal polymetallic system, central China. Mineralium Deposita |  | CHN | Henan Province
| Nannihu, Luotuoshan, Lengshuibeigou | Nannihu ore field | Magmatic hydrothermal | Porphyry, Skarn, Epithermal | Porphyry Mo-W, Skarn Zn-Cu-W, Epithermal Pb-Zn-Ag | Mo, Zn, Pb | W, Cu, Ag | Mo, W, Zn, Cu, Pb, Ag | Li et al., 2023b |  | LTS-SpIa-24 | LTS-SpIa-24 | underground mine |  |  |  |  | ore material | grab | grab | mineral separate | [5 empty] | mineralisation |  |  |  | sphalerite | Sulfide stage, Quartz-carbonate stage, Skarn stage, Pyrite-quartz stage, Quartz-polymetallic sulfide stage | disseminated, vein, massive | growth zoning, homogeneous, massive sulfide |  |  |  | pyrite, pyrrhotite, chalcopyrite, molybdenite, magnetite, rutile, garnet, fluorite, scheelite, galena, stannite, tetrahedrite, quartz, K-feldspar, biotite | polished thin sections | LA-ICPMS, EMPA, SEM-EDS | Agilent 7700e ICP-MS apparatus interfaced to a Geolas Pro laser ablation system that consists of a 193 nm COMPex Pro 102Ar F excimer laser and a Micro Las optical system; (JEOL) JXA-8230 electron probe microanalyzer (EPMA) | Wuhan Sample Solution Analytical Technology Co., Ltd, Hubei, China | Detailed operation conditions for the laser ablation system and the ICP-MS instrument follow those described by Liu et al. (2008, 2010b) |  | 2.291329 |  |  |  | 0.055478 |  | 0.00242 |  |  |  | 0.002607 |  |  |  | 1.4495 | [5 empty] | 1472.075301 | [11 empty] | 144.762847 | [9 empty] | 150218.9 |  | 7.702273 |  |  |  | 0.487214 | [7 empty] | 231.80807 | [13 empty] | 7680.767132 |  | 0.068037 | [7 empty] | 0.278008 | [5 empty] | 0.731746 | [17 empty] | 0.092887 |  |  |  | 30.811705 | [5 empty] | 0.20114 | [9 empty] | 0.001719 |  |  |  | 0.004557 |  |  |  | 0 | [14 empty] | 2025 | Wang C, Li Z-K, Sanislav I, Zheng Y, Li X-M, Zhang R-Z, Hu J, Zhang J (2025) Trace element zoning in sphalerite from the giant Nannihu porphyry-skarn-epithermal polymetallic system, central China. Mineralium Deposita |  | CHN | Henan Province
| Nannihu, Luotuoshan, Lengshuibeigou | Nannihu ore field | Magmatic hydrothermal | Porphyry, Skarn, Epithermal | Porphyry Mo-W, Skarn Zn-Cu-W, Epithermal Pb-Zn-Ag | Mo, Zn, Pb | W, Cu, Ag | Mo, W, Zn, Cu, Pb, Ag | Li et al., 2023b |  | LTS-SpIa-25 | LTS-SpIa-25 | underground mine |  |  |  |  | ore material | grab | grab | mineral separate | [5 empty] | mineralisation |  |  |  | sphalerite | Sulfide stage, Quartz-carbonate stage, Skarn stage, Pyrite-quartz stage, Quartz-polymetallic sulfide stage | disseminated, vein, massive | growth zoning, homogeneous, massive sulfide |  |  |  | pyrite, pyrrhotite, chalcopyrite, molybdenite, magnetite, rutile, garnet, fluorite, scheelite, galena, stannite, tetrahedrite, quartz, K-feldspar, biotite | polished thin sections | LA-ICPMS, EMPA, SEM-EDS | Agilent 7700e ICP-MS apparatus interfaced to a Geolas Pro laser ablation system that consists of a 193 nm COMPex Pro 102Ar F excimer laser and a Micro Las optical system; (JEOL) JXA-8230 electron probe microanalyzer (EPMA) | Wuhan Sample Solution Analytical Technology Co., Ltd, Hubei, China | Detailed operation conditions for the laser ablation system and the ICP-MS instrument follow those described by Liu et al. (2008, 2010b) |  | 6.896227 |  |  |  | 0 |  | 0.000927 |  |  |  | 0 |  |  |  | 2.620992 | [5 empty] | 1448.665048 | [11 empty] | 640.209605 | [9 empty] | 150137.4 |  | 7.633609 |  |  |  | 1.060156 | [7 empty] | 241.837955 | [13 empty] | 7508.843149 |  | 0.016633 | [7 empty] | 0 | [5 empty] | 2.689883 | [17 empty] | 0.038507 |  |  |  | 56.178073 | [5 empty] | 0.171616 | [9 empty] | 0.008586 |  |  |  | 0 |  |  |  | 0.006346 | [14 empty] | 2025 | Wang C, Li Z-K, Sanislav I, Zheng Y, Li X-M, Zhang R-Z, Hu J, Zhang J (2025) Trace element zoning in sphalerite from the giant Nannihu porphyry-skarn-epithermal polymetallic system, central China. Mineralium Deposita |  | CHN | Henan Province
| Nannihu, Luotuoshan, Lengshuibeigou | Nannihu ore field | Magmatic hydrothermal | Porphyry, Skarn, Epithermal | Porphyry Mo-W, Skarn Zn-Cu-W, Epithermal Pb-Zn-Ag | Mo, Zn, Pb | W, Cu, Ag | Mo, W, Zn, Cu, Pb, Ag | Li et al., 2023b |  | LTS-SpIa-26 | LTS-SpIa-26 | underground mine |  |  |  |  | ore material | grab | grab | mineral separate | [5 empty] | mineralisation |  |  |  | sphalerite | Sulfide stage, Quartz-carbonate stage, Skarn stage, Pyrite-quartz stage, Quartz-polymetallic sulfide stage | disseminated, vein, massive | growth zoning, homogeneous, massive sulfide |  |  |  | pyrite, pyrrhotite, chalcopyrite, molybdenite, magnetite, rutile, garnet, fluorite, scheelite, galena, stannite, tetrahedrite, quartz, K-feldspar, biotite | polished thin sections | LA-ICPMS, EMPA, SEM-EDS | Agilent 7700e ICP-MS apparatus interfaced to a Geolas Pro laser ablation system that consists of a 193 nm COMPex Pro 102Ar F excimer laser and a Micro Las optical system; (JEOL) JXA-8230 electron probe microanalyzer (EPMA) | Wuhan Sample Solution Analytical Technology Co., Ltd, Hubei, China | Detailed operation conditions for the laser ablation system and the ICP-MS instrument follow those described by Liu et al. (2008, 2010b) |  | 2.774574 |  |  |  | 0.178298 |  | 0.013975 |  |  |  | 0.041279 |  |  |  | 2.685558 | [5 empty] | 1498.485137 | [11 empty] | 329.460187 | [9 empty] | 135598.4 |  | 23.849284 |  |  |  | 0.616248 | [7 empty] | 259.607948 | [13 empty] | 6086.429097 |  | 0.038023 | [7 empty] | 0 | [5 empty] | 0.824842 | [17 empty] | 0.002707 |  |  |  | 18.078415 | [5 empty] | 0.165314 | [9 empty] | 0 |  |  |  | 0.010898 |  |  |  | 0.000363 | [14 empty] | 2025 | Wang C, Li Z-K, Sanislav I, Zheng Y, Li X-M, Zhang R-Z, Hu J, Zhang J (2025) Trace element zoning in sphalerite from the giant Nannihu porphyry-skarn-epithermal polymetallic system, central China. Mineralium Deposita |  | CHN | Henan Province
| Nannihu, Luotuoshan, Lengshuibeigou | Nannihu ore field | Magmatic hydrothermal | Porphyry, Skarn, Epithermal | Porphyry Mo-W, Skarn Zn-Cu-W, Epithermal Pb-Zn-Ag | Mo, Zn, Pb | W, Cu, Ag | Mo, W, Zn, Cu, Pb, Ag | Li et al., 2023b |  | LTS-SpIa-27 | LTS-SpIa-27 | underground mine |  |  |  |  | ore material | grab | grab | mineral separate | [5 empty] | mineralisation |  |  |  | sphalerite | Sulfide stage, Quartz-carbonate stage, Skarn stage, Pyrite-quartz stage, Quartz-polymetallic sulfide stage | disseminated, vein, massive | growth zoning, homogeneous, massive sulfide |  |  |  | pyrite, pyrrhotite, chalcopyrite, molybdenite, magnetite, rutile, garnet, fluorite, scheelite, galena, stannite, tetrahedrite, quartz, K-feldspar, biotite | polished thin sections | LA-ICPMS, EMPA, SEM-EDS | Agilent 7700e ICP-MS apparatus interfaced to a Geolas Pro laser ablation system that consists of a 193 nm COMPex Pro 102Ar F excimer laser and a Micro Las optical system; (JEOL) JXA-8230 electron probe microanalyzer (EPMA) | Wuhan Sample Solution Analytical Technology Co., Ltd, Hubei, China | Detailed operation conditions for the laser ablation system and the ICP-MS instrument follow those described by Liu et al. (2008, 2010b) |  | 1.427711 |  |  |  | 0.210453 |  | 0 |  |  |  | 0 |  |  |  | 1.451997 | [5 empty] | 1516.594469 | [11 empty] | 199.014455 | [9 empty] | 142832.2 |  | 24.480676 |  |  |  | 0.155477 | [7 empty] | 259.931863 | [13 empty] | 6247.164389 |  | 0.044873 | [7 empty] | 0.34116 | [5 empty] | 0.132811 | [17 empty] | 0.01699 |  |  |  | 0 | [5 empty] | 0.23651 | [9 empty] | 0.003159 |  |  |  | 0.011351 |  |  |  | 0 | [14 empty] | 2025 | Wang C, Li Z-K, Sanislav I, Zheng Y, Li X-M, Zhang R-Z, Hu J, Zhang J (2025) Trace element zoning in sphalerite from the giant Nannihu porphyry-skarn-epithermal polymetallic system, central China. Mineralium Deposita |  | CHN | Henan Province
| Nannihu, Luotuoshan, Lengshuibeigou | Nannihu ore field | Magmatic hydrothermal | Porphyry, Skarn, Epithermal | Porphyry Mo-W, Skarn Zn-Cu-W, Epithermal Pb-Zn-Ag | Mo, Zn, Pb | W, Cu, Ag | Mo, W, Zn, Cu, Pb, Ag | Li et al., 2023b |  | LTS-SpIa-28 | LTS-SpIa-28 | underground mine |  |  |  |  | ore material | grab | grab | mineral separate | [5 empty] | mineralisation |  |  |  | sphalerite | Sulfide stage, Quartz-carbonate stage, Skarn stage, Pyrite-quartz stage, Quartz-polymetallic sulfide stage | disseminated, vein, massive | growth zoning, homogeneous, massive sulfide |  |  |  | pyrite, pyrrhotite, chalcopyrite, molybdenite, magnetite, rutile, garnet, fluorite, scheelite, galena, stannite, tetrahedrite, quartz, K-feldspar, biotite | polished thin sections | LA-ICPMS, EMPA, SEM-EDS | Agilent 7700e ICP-MS apparatus interfaced to a Geolas Pro laser ablation system that consists of a 193 nm COMPex Pro 102Ar F excimer laser and a Micro Las optical system; (JEOL) JXA-8230 electron probe microanalyzer (EPMA) | Wuhan Sample Solution Analytical Technology Co., Ltd, Hubei, China | Detailed operation conditions for the laser ablation system and the ICP-MS instrument follow those described by Liu et al. (2008, 2010b) |  | 1.44819 |  |  |  | 0.581627 |  | 0.03096 |  |  |  | 0.008445 |  |  |  | 0.810319 | [5 empty] | 1515.101601 | [11 empty] | 356.489971 | [9 empty] | 140048.8 |  | 24.333071 |  |  |  | 0.436886 | [7 empty] | 264.446515 | [13 empty] | 6361.403912 |  | 0.030675 | [7 empty] | 0.277169 | [5 empty] | 0.433169 | [17 empty] | 0 |  |  |  | 0 | [5 empty] | 0.194589 | [9 empty] | 0.001741 |  |  |  | 0.001872 |  |  |  | 0 | [14 empty] | 2025 | Wang C, Li Z-K, Sanislav I, Zheng Y, Li X-M, Zhang R-Z, Hu J, Zhang J (2025) Trace element zoning in sphalerite from the giant Nannihu porphyry-skarn-epithermal polymetallic system, central China. Mineralium Deposita |  | CHN | Henan Province
| Nannihu, Luotuoshan, Lengshuibeigou | Nannihu ore field | Magmatic hydrothermal | Porphyry, Skarn, Epithermal | Porphyry Mo-W, Skarn Zn-Cu-W, Epithermal Pb-Zn-Ag | Mo, Zn, Pb | W, Cu, Ag | Mo, W, Zn, Cu, Pb, Ag | Li et al., 2023b |  | LTS-SpIa-29 | LTS-SpIa-29 | underground mine |  |  |  |  | ore material | grab | grab | mineral separate | [5 empty] | mineralisation |  |  |  | sphalerite | Sulfide stage, Quartz-carbonate stage, Skarn stage, Pyrite-quartz stage, Quartz-polymetallic sulfide stage | disseminated, vein, massive | growth zoning, homogeneous, massive sulfide |  |  |  | pyrite, pyrrhotite, chalcopyrite, molybdenite, magnetite, rutile, garnet, fluorite, scheelite, galena, stannite, tetrahedrite, quartz, K-feldspar, biotite | polished thin sections | LA-ICPMS, EMPA, SEM-EDS | Agilent 7700e ICP-MS apparatus interfaced to a Geolas Pro laser ablation system that consists of a 193 nm COMPex Pro 102Ar F excimer laser and a Micro Las optical system; (JEOL) JXA-8230 electron probe microanalyzer (EPMA) | Wuhan Sample Solution Analytical Technology Co., Ltd, Hubei, China | Detailed operation conditions for the laser ablation system and the ICP-MS instrument follow those described by Liu et al. (2008, 2010b) |  | 0.979346 |  |  |  | 0.529051 |  | 0 |  |  |  | 0 |  |  |  | 0.166788 | [5 empty] | 1496.803483 | [11 empty] | 177.542336 | [9 empty] | 146443.3 |  | 26.564763 |  |  |  | 0.285474 | [7 empty] | 262.509945 | [13 empty] | 6228.607689 |  | 0.051897 | [7 empty] | 0.042457 | [5 empty] | 0.057772 | [17 empty] | 0.01618 |  |  |  | 21.242506 | [5 empty] | 0.60164 | [9 empty] | 8.3e-05 |  |  |  | 0 |  |  |  | 0.001574 | [14 empty] | 2025 | Wang C, Li Z-K, Sanislav I, Zheng Y, Li X-M, Zhang R-Z, Hu J, Zhang J (2025) Trace element zoning in sphalerite from the giant Nannihu porphyry-skarn-epithermal polymetallic system, central China. Mineralium Deposita |  | CHN | Henan Province
| Nannihu, Luotuoshan, Lengshuibeigou | Nannihu ore field | Magmatic hydrothermal | Porphyry, Skarn, Epithermal | Porphyry Mo-W, Skarn Zn-Cu-W, Epithermal Pb-Zn-Ag | Mo, Zn, Pb | W, Cu, Ag | Mo, W, Zn, Cu, Pb, Ag | Li et al., 2023b |  | LTS-SpIa-30 | LTS-SpIa-30 | underground mine |  |  |  |  | ore material | grab | grab | mineral separate | [5 empty] | mineralisation |  |  |  | sphalerite | Sulfide stage, Quartz-carbonate stage, Skarn stage, Pyrite-quartz stage, Quartz-polymetallic sulfide stage | disseminated, vein, massive | growth zoning, homogeneous, massive sulfide |  |  |  | pyrite, pyrrhotite, chalcopyrite, molybdenite, magnetite, rutile, garnet, fluorite, scheelite, galena, stannite, tetrahedrite, quartz, K-feldspar, biotite | polished thin sections | LA-ICPMS, EMPA, SEM-EDS | Agilent 7700e ICP-MS apparatus interfaced to a Geolas Pro laser ablation system that consists of a 193 nm COMPex Pro 102Ar F excimer laser and a Micro Las optical system; (JEOL) JXA-8230 electron probe microanalyzer (EPMA) | Wuhan Sample Solution Analytical Technology Co., Ltd, Hubei, China | Detailed operation conditions for the laser ablation system and the ICP-MS instrument follow those described by Liu et al. (2008, 2010b) |  | 0.773642 |  |  |  | 0.739291 |  | 0 |  |  |  | 0 |  |  |  | 0.28847 | [5 empty] | 1505.853436 | [11 empty] | 182.110091 | [9 empty] | 151095.6 |  | 27.974968 |  |  |  | 0.553356 | [7 empty] | 270.16854 | [13 empty] | 6322.864164 |  | 0.046051 | [7 empty] | 0.359657 | [5 empty] | 0.079126 | [17 empty] | 0.015881 |  |  |  | 28.813683 | [5 empty] | 0.777774 | [9 empty] | 0.000906 |  |  |  | 0.003762 |  |  |  | 0.006907 | [14 empty] | 2025 | Wang C, Li Z-K, Sanislav I, Zheng Y, Li X-M, Zhang R-Z, Hu J, Zhang J (2025) Trace element zoning in sphalerite from the giant Nannihu porphyry-skarn-epithermal polymetallic system, central China. Mineralium Deposita |  | CHN | Henan Province
| Nannihu, Luotuoshan, Lengshuibeigou | Nannihu ore field | Magmatic hydrothermal | Porphyry, Skarn, Epithermal | Porphyry Mo-W, Skarn Zn-Cu-W, Epithermal Pb-Zn-Ag | Mo, Zn, Pb | W, Cu, Ag | Mo, W, Zn, Cu, Pb, Ag | Li et al., 2023b |  | LTS-SpIa-31 | LTS-SpIa-31 | underground mine |  |  |  |  | ore material | grab | grab | mineral separate | [5 empty] | mineralisation |  |  |  | sphalerite | Sulfide stage, Quartz-carbonate stage, Skarn stage, Pyrite-quartz stage, Quartz-polymetallic sulfide stage | disseminated, vein, massive | growth zoning, homogeneous, massive sulfide |  |  |  | pyrite, pyrrhotite, chalcopyrite, molybdenite, magnetite, rutile, garnet, fluorite, scheelite, galena, stannite, tetrahedrite, quartz, K-feldspar, biotite | polished thin sections | LA-ICPMS, EMPA, SEM-EDS | Agilent 7700e ICP-MS apparatus interfaced to a Geolas Pro laser ablation system that consists of a 193 nm COMPex Pro 102Ar F excimer laser and a Micro Las optical system; (JEOL) JXA-8230 electron probe microanalyzer (EPMA) | Wuhan Sample Solution Analytical Technology Co., Ltd, Hubei, China | Detailed operation conditions for the laser ablation system and the ICP-MS instrument follow those described by Liu et al. (2008, 2010b) |  | 0.822819 |  |  |  | 0.58676 |  | 0.000484 |  |  |  | 0 |  |  |  | 0.364762 | [5 empty] | 1531.437677 | [11 empty] | 191.135368 | [9 empty] | 152919.7 |  | 27.731921 |  |  |  | 0.580027 | [7 empty] | 270.294131 | [13 empty] | 6449.336442 |  | 0.038939 | [7 empty] | 0 | [5 empty] | 0.201457 | [17 empty] | 0 |  |  |  | 30.933254 | [5 empty] | 0.476938 | [9 empty] | 0 |  |  |  | 0.003794 |  |  |  | 0.003113 | [14 empty] | 2025 | Wang C, Li Z-K, Sanislav I, Zheng Y, Li X-M, Zhang R-Z, Hu J, Zhang J (2025) Trace element zoning in sphalerite from the giant Nannihu porphyry-skarn-epithermal polymetallic system, central China. Mineralium Deposita |  | CHN | Henan Province
| Nannihu, Luotuoshan, Lengshuibeigou | Nannihu ore field | Magmatic hydrothermal | Porphyry, Skarn, Epithermal | Porphyry Mo-W, Skarn Zn-Cu-W, Epithermal Pb-Zn-Ag | Mo, Zn, Pb | W, Cu, Ag | Mo, W, Zn, Cu, Pb, Ag | Li et al., 2023b |  | LTS-SpIa-32 | LTS-SpIa-32 | underground mine |  |  |  |  | ore material | grab | grab | mineral separate | [5 empty] | mineralisation |  |  |  | sphalerite | Sulfide stage, Quartz-carbonate stage, Skarn stage, Pyrite-quartz stage, Quartz-polymetallic sulfide stage | disseminated, vein, massive | growth zoning, homogeneous, massive sulfide |  |  |  | pyrite, pyrrhotite, chalcopyrite, molybdenite, magnetite, rutile, garnet, fluorite, scheelite, galena, stannite, tetrahedrite, quartz, K-feldspar, biotite | polished thin sections | LA-ICPMS, EMPA, SEM-EDS | Agilent 7700e ICP-MS apparatus interfaced to a Geolas Pro laser ablation system that consists of a 193 nm COMPex Pro 102Ar F excimer laser and a Micro Las optical system; (JEOL) JXA-8230 electron probe microanalyzer (EPMA) | Wuhan Sample Solution Analytical Technology Co., Ltd, Hubei, China | Detailed operation conditions for the laser ablation system and the ICP-MS instrument follow those described by Liu et al. (2008, 2010b) |  | 4.296601 |  |  |  | 0.364526 |  | 0.004082 |  |  |  | 0 |  |  |  | 0.229155 | [5 empty] | 1436.38097 | [11 empty] | 133.387105 | [9 empty] | 154824.5 |  | 42.420863 |  |  |  | 1.390084 | [7 empty] | 147.109093 | [13 empty] | 7311.371661 |  | 0 | [7 empty] | 0.143192 | [5 empty] | 0.22691 | [17 empty] | 0 |  |  |  | 22.11733 | [5 empty] | 0.604692 | [9 empty] | 0 |  |  |  | 0 |  |  |  | 0 | [14 empty] | 2025 | Wang C, Li Z-K, Sanislav I, Zheng Y, Li X-M, Zhang R-Z, Hu J, Zhang J (2025) Trace element zoning in sphalerite from the giant Nannihu porphyry-skarn-epithermal polymetallic system, central China. Mineralium Deposita |  | CHN | Henan Province
| Nannihu, Luotuoshan, Lengshuibeigou | Nannihu ore field | Magmatic hydrothermal | Porphyry, Skarn, Epithermal | Porphyry Mo-W, Skarn Zn-Cu-W, Epithermal Pb-Zn-Ag | Mo, Zn, Pb | W, Cu, Ag | Mo, W, Zn, Cu, Pb, Ag | Li et al., 2023b |  | LTS-SpIa-33 | LTS-SpIa-33 | underground mine |  |  |  |  | ore material | grab | grab | mineral separate | [5 empty] | mineralisation |  |  |  | sphalerite | Sulfide stage, Quartz-carbonate stage, Skarn stage, Pyrite-quartz stage, Quartz-polymetallic sulfide stage | disseminated, vein, massive | growth zoning, homogeneous, massive sulfide |  |  |  | pyrite, pyrrhotite, chalcopyrite, molybdenite, magnetite, rutile, garnet, fluorite, scheelite, galena, stannite, tetrahedrite, quartz, K-feldspar, biotite | polished thin sections | LA-ICPMS, EMPA, SEM-EDS | Agilent 7700e ICP-MS apparatus interfaced to a Geolas Pro laser ablation system that consists of a 193 nm COMPex Pro 102Ar F excimer laser and a Micro Las optical system; (JEOL) JXA-8230 electron probe microanalyzer (EPMA) | Wuhan Sample Solution Analytical Technology Co., Ltd, Hubei, China | Detailed operation conditions for the laser ablation system and the ICP-MS instrument follow those described by Liu et al. (2008, 2010b) |  | 9.658655 |  |  |  | 0.084963 |  | 0.003601 |  |  |  | 0.002824 |  |  |  | 0.209524 | [5 empty] | 1457.179825 | [11 empty] | 137.309369 | [9 empty] | 157745.4 |  | 35.950805 |  |  |  | 0.620394 | [7 empty] | 149.204095 | [13 empty] | 7522.822853 |  | 0.054348 | [7 empty] | 0.023457 | [5 empty] | 0.127791 | [17 empty] | 0 |  |  |  | 23.533459 | [5 empty] | 0.604647 | [9 empty] | 0 |  |  |  | 0 |  |  |  | 0 | [14 empty] | 2025 | Wang C, Li Z-K, Sanislav I, Zheng Y, Li X-M, Zhang R-Z, Hu J, Zhang J (2025) Trace element zoning in sphalerite from the giant Nannihu porphyry-skarn-epithermal polymetallic system, central China. Mineralium Deposita |  | CHN | Henan Province
| Nannihu, Luotuoshan, Lengshuibeigou | Nannihu ore field | Magmatic hydrothermal | Porphyry, Skarn, Epithermal | Porphyry Mo-W, Skarn Zn-Cu-W, Epithermal Pb-Zn-Ag | Mo, Zn, Pb | W, Cu, Ag | Mo, W, Zn, Cu, Pb, Ag | Li et al., 2023b |  | LTS-SpIa-34 | LTS-SpIa-34 | underground mine |  |  |  |  | ore material | grab | grab | mineral separate | [5 empty] | mineralisation |  |  |  | sphalerite | Sulfide stage, Quartz-carbonate stage, Skarn stage, Pyrite-quartz stage, Quartz-polymetallic sulfide stage | disseminated, vein, massive | growth zoning, homogeneous, massive sulfide |  |  |  | pyrite, pyrrhotite, chalcopyrite, molybdenite, magnetite, rutile, garnet, fluorite, scheelite, galena, stannite, tetrahedrite, quartz, K-feldspar, biotite | polished thin sections | LA-ICPMS, EMPA, SEM-EDS | Agilent 7700e ICP-MS apparatus interfaced to a Geolas Pro laser ablation system that consists of a 193 nm COMPex Pro 102Ar F excimer laser and a Micro Las optical system; (JEOL) JXA-8230 electron probe microanalyzer (EPMA) | Wuhan Sample Solution Analytical Technology Co., Ltd, Hubei, China | Detailed operation conditions for the laser ablation system and the ICP-MS instrument follow those described by Liu et al. (2008, 2010b) |  | 11.054019 |  |  |  | 0.264347 |  | 0 |  |  |  | 0.031429 |  |  |  | 0.122911 | [5 empty] | 1474.209793 | [11 empty] | 149.086995 | [9 empty] | 163328.2 |  | 38.282703 |  |  |  | 0.446573 | [7 empty] | 150.443826 | [13 empty] | 7662.127802 |  | 0.037689 | [7 empty] | 0.284012 | [5 empty] | 0.043235 | [17 empty] | 0.013426 |  |  |  | 3.81551 | [5 empty] | 0.535852 | [9 empty] | 0.002509 |  |  |  | 0.001827 |  |  |  | 0.001008 | [14 empty] | 2025 | Wang C, Li Z-K, Sanislav I, Zheng Y, Li X-M, Zhang R-Z, Hu J, Zhang J (2025) Trace element zoning in sphalerite from the giant Nannihu porphyry-skarn-epithermal polymetallic system, central China. Mineralium Deposita |  | CHN | Henan Province
| Nannihu, Luotuoshan, Lengshuibeigou | Nannihu ore field | Magmatic hydrothermal | Porphyry, Skarn, Epithermal | Porphyry Mo-W, Skarn Zn-Cu-W, Epithermal Pb-Zn-Ag | Mo, Zn, Pb | W, Cu, Ag | Mo, W, Zn, Cu, Pb, Ag | Li et al., 2023b |  | LTS-SpIa-35 | LTS-SpIa-35 | underground mine |  |  |  |  | ore material | grab | grab | mineral separate | [5 empty] | mineralisation |  |  |  | sphalerite | Sulfide stage, Quartz-carbonate stage, Skarn stage, Pyrite-quartz stage, Quartz-polymetallic sulfide stage | disseminated, vein, massive | growth zoning, homogeneous, massive sulfide |  |  |  | pyrite, pyrrhotite, chalcopyrite, molybdenite, magnetite, rutile, garnet, fluorite, scheelite, galena, stannite, tetrahedrite, quartz, K-feldspar, biotite | polished thin sections | LA-ICPMS, EMPA, SEM-EDS | Agilent 7700e ICP-MS apparatus interfaced to a Geolas Pro laser ablation system that consists of a 193 nm COMPex Pro 102Ar F excimer laser and a Micro Las optical system; (JEOL) JXA-8230 electron probe microanalyzer (EPMA) | Wuhan Sample Solution Analytical Technology Co., Ltd, Hubei, China | Detailed operation conditions for the laser ablation system and the ICP-MS instrument follow those described by Liu et al. (2008, 2010b) |  | 17.474143 |  |  |  | 0.25007 |  | 0.003238 |  |  |  | 0 |  |  |  | 0.320872 | [5 empty] | 1452.711244 | [11 empty] | 526.050157 | [9 empty] | 155839.9463 |  | 37.002212 |  |  |  | 0.520143 | [7 empty] | 149.165217 | [13 empty] | 7583.386572 |  | 0 | [7 empty] | 0 | [5 empty] | 0.282845 | [17 empty] | 0 |  |  |  | 5.373049 | [5 empty] | 0.347874 | [9 empty] | 0 |  |  |  | 0 |  |  |  | 0 | [14 empty] | 2025 | Wang C, Li Z-K, Sanislav I, Zheng Y, Li X-M, Zhang R-Z, Hu J, Zhang J (2025) Trace element zoning in sphalerite from the giant Nannihu porphyry-skarn-epithermal polymetallic system, central China. Mineralium Deposita |  | CHN | Henan Province
| Nannihu, Luotuoshan, Lengshuibeigou | Nannihu ore field | Magmatic hydrothermal | Porphyry, Skarn, Epithermal | Porphyry Mo-W, Skarn Zn-Cu-W, Epithermal Pb-Zn-Ag | Mo, Zn, Pb | W, Cu, Ag | Mo, W, Zn, Cu, Pb, Ag | Li et al., 2023b |  | LTS-SpIa-36 | LTS-SpIa-36 | underground mine |  |  |  |  | ore material | grab | grab | mineral separate | [5 empty] | mineralisation |  |  |  | sphalerite | Sulfide stage, Quartz-carbonate stage, Skarn stage, Pyrite-quartz stage, Quartz-polymetallic sulfide stage | disseminated, vein, massive | growth zoning, homogeneous, massive sulfide |  |  |  | pyrite, pyrrhotite, chalcopyrite, molybdenite, magnetite, rutile, garnet, fluorite, scheelite, galena, stannite, tetrahedrite, quartz, K-feldspar, biotite | polished thin sections | LA-ICPMS, EMPA, SEM-EDS | Agilent 7700e ICP-MS apparatus interfaced to a Geolas Pro laser ablation system that consists of a 193 nm COMPex Pro 102Ar F excimer laser and a Micro Las optical system; (JEOL) JXA-8230 electron probe microanalyzer (EPMA) | Wuhan Sample Solution Analytical Technology Co., Ltd, Hubei, China | Detailed operation conditions for the laser ablation system and the ICP-MS instrument follow those described by Liu et al. (2008, 2010b) |  | 29.112487 |  |  |  | 0.365169 |  | 0 |  |  |  | 0.008574 |  |  |  | 0.483637 | [5 empty] | 1486.76065 | [11 empty] | 233.106126 | [9 empty] | 155340.5 |  | 34.836983 |  |  |  | 0.271925 | [7 empty] | 150.829493 | [13 empty] | 7680.912112 |  | 0.144442 | [7 empty] | 0.513859 | [5 empty] | 1.300642 | [17 empty] | 0.098363 |  |  |  | 17.28823 | [5 empty] | 0.634763 | [9 empty] | 0 |  |  |  | 0.006152 |  |  |  | 0.001931 | [14 empty] | 2025 | Wang C, Li Z-K, Sanislav I, Zheng Y, Li X-M, Zhang R-Z, Hu J, Zhang J (2025) Trace element zoning in sphalerite from the giant Nannihu porphyry-skarn-epithermal polymetallic system, central China. Mineralium Deposita |  | CHN | Henan Province
| Nannihu, Luotuoshan, Lengshuibeigou | Nannihu ore field | Magmatic hydrothermal | Porphyry, Skarn, Epithermal | Porphyry Mo-W, Skarn Zn-Cu-W, Epithermal Pb-Zn-Ag | Mo, Zn, Pb | W, Cu, Ag | Mo, W, Zn, Cu, Pb, Ag | Li et al., 2023b |  | LTS-SpIa-37 | LTS-SpIa-37 | underground mine |  |  |  |  | ore material | grab | grab | mineral separate | [5 empty] | mineralisation |  |  |  | sphalerite | Sulfide stage, Quartz-carbonate stage, Skarn stage, Pyrite-quartz stage, Quartz-polymetallic sulfide stage | disseminated, vein, massive | growth zoning, homogeneous, massive sulfide |  |  |  | pyrite, pyrrhotite, chalcopyrite, molybdenite, magnetite, rutile, garnet, fluorite, scheelite, galena, stannite, tetrahedrite, quartz, K-feldspar, biotite | polished thin sections | LA-ICPMS, EMPA, SEM-EDS | Agilent 7700e ICP-MS apparatus interfaced to a Geolas Pro laser ablation system that consists of a 193 nm COMPex Pro 102Ar F excimer laser and a Micro Las optical system; (JEOL) JXA-8230 electron probe microanalyzer (EPMA) | Wuhan Sample Solution Analytical Technology Co., Ltd, Hubei, China | Detailed operation conditions for the laser ablation system and the ICP-MS instrument follow those described by Liu et al. (2008, 2010b) |  | 9.045915 |  |  |  | 0.581877 |  | 0 |  |  |  | 0.01009 |  |  |  | 0.28498 | [5 empty] | 1481.602001 | [11 empty] | 304.238481 | [9 empty] | 168382.2 |  | 34.117824 |  |  |  | 0.910395 | [7 empty] | 152.977834 | [13 empty] | 7834.442021 |  | 0 | [7 empty] | 0 | [5 empty] | 0.162997 | [17 empty] | 0 |  |  |  | 27.410558 | [5 empty] | 0.764097 | [9 empty] | 0.000912 |  |  |  | 0 |  |  |  | 0.001025 | [14 empty] | 2025 | Wang C, Li Z-K, Sanislav I, Zheng Y, Li X-M, Zhang R-Z, Hu J, Zhang J (2025) Trace element zoning in sphalerite from the giant Nannihu porphyry-skarn-epithermal polymetallic system, central China. Mineralium Deposita |  | CHN | Henan Province
| Nannihu, Luotuoshan, Lengshuibeigou | Nannihu ore field | Magmatic hydrothermal | Porphyry, Skarn, Epithermal | Porphyry Mo-W, Skarn Zn-Cu-W, Epithermal Pb-Zn-Ag | Mo, Zn, Pb | W, Cu, Ag | Mo, W, Zn, Cu, Pb, Ag | Li et al., 2023b |  | LTS-SpIb-1 | LTS-SpIb-1 | underground mine |  |  |  |  | ore material | grab | grab | mineral separate | [5 empty] | mineralisation |  |  |  | sphalerite | Sulfide stage, Quartz-carbonate stage, Skarn stage, Pyrite-quartz stage, Quartz-polymetallic sulfide stage | disseminated, vein, massive | growth zoning, homogeneous, massive sulfide |  |  |  | pyrite, pyrrhotite, chalcopyrite, molybdenite, magnetite, rutile, garnet, fluorite, scheelite, galena, stannite, tetrahedrite, quartz, K-feldspar, biotite | polished thin sections | LA-ICPMS, EMPA, SEM-EDS | Agilent 7700e ICP-MS apparatus interfaced to a Geolas Pro laser ablation system that consists of a 193 nm COMPex Pro 102Ar F excimer laser and a Micro Las optical system; (JEOL) JXA-8230 electron probe microanalyzer (EPMA) | Wuhan Sample Solution Analytical Technology Co., Ltd, Hubei, China | Detailed operation conditions for the laser ablation system and the ICP-MS instrument follow those described by Liu et al. (2008, 2010b) |  | 3.931108 |  |  |  | 0.352702 |  | 0.004892 |  |  |  | 0 |  |  |  | 1.504281 | [5 empty] | 1433.486394 | [11 empty] | 573.432536 | [9 empty] | 133856.4 |  | 4.773628 |  |  |  | 0.689563 | [7 empty] | 493.44901 | [13 empty] | 4880.642869 |  | 0.006068 | [7 empty] | 0 | [5 empty] | 5.995796 | [17 empty] | 0.008109 |  |  |  | 21.665221 | [5 empty] | 0.576494 | [9 empty] | 0 |  |  |  | 0.004476 |  |  |  | 0 | [14 empty] | 2025 | Wang C, Li Z-K, Sanislav I, Zheng Y, Li X-M, Zhang R-Z, Hu J, Zhang J (2025) Trace element zoning in sphalerite from the giant Nannihu porphyry-skarn-epithermal polymetallic system, central China. Mineralium Deposita |  | CHN | Henan Province
| Nannihu, Luotuoshan, Lengshuibeigou | Nannihu ore field | Magmatic hydrothermal | Porphyry, Skarn, Epithermal | Porphyry Mo-W, Skarn Zn-Cu-W, Epithermal Pb-Zn-Ag | Mo, Zn, Pb | W, Cu, Ag | Mo, W, Zn, Cu, Pb, Ag | Li et al., 2023b |  | LTS-SpIb-2 | LTS-SpIb-2 | underground mine |  |  |  |  | ore material | grab | grab | mineral separate | [5 empty] | mineralisation |  |  |  | sphalerite | Sulfide stage, Quartz-carbonate stage, Skarn stage, Pyrite-quartz stage, Quartz-polymetallic sulfide stage | disseminated, vein, massive | growth zoning, homogeneous, massive sulfide |  |  |  | pyrite, pyrrhotite, chalcopyrite, molybdenite, magnetite, rutile, garnet, fluorite, scheelite, galena, stannite, tetrahedrite, quartz, K-feldspar, biotite | polished thin sections | LA-ICPMS, EMPA, SEM-EDS | Agilent 7700e ICP-MS apparatus interfaced to a Geolas Pro laser ablation system that consists of a 193 nm COMPex Pro 102Ar F excimer laser and a Micro Las optical system; (JEOL) JXA-8230 electron probe microanalyzer (EPMA) | Wuhan Sample Solution Analytical Technology Co., Ltd, Hubei, China | Detailed operation conditions for the laser ablation system and the ICP-MS instrument follow those described by Liu et al. (2008, 2010b) |  | 1.148436 |  |  |  | 0.519439 |  | 0 |  |  |  | 0.01325 |  |  |  | 1.402249 | [5 empty] | 1388.585564 | [11 empty] | 321.732494 | [9 empty] | 133498.7 |  | 4.679508 |  |  |  | 0.553314 | [7 empty] | 507.604747 | [13 empty] | 4906.880415 |  | 0 | [7 empty] | 0 | [5 empty] | 2.334366 | [17 empty] | 0 |  |  |  | 8.109028 | [5 empty] | 0.85873 | [9 empty] | 0.005849 |  |  |  | 0.047143 |  |  |  | 0.003299 | [14 empty] | 2025 | Wang C, Li Z-K, Sanislav I, Zheng Y, Li X-M, Zhang R-Z, Hu J, Zhang J (2025) Trace element zoning in sphalerite from the giant Nannihu porphyry-skarn-epithermal polymetallic system, central China. Mineralium Deposita |  | CHN | Henan Province
| Nannihu, Luotuoshan, Lengshuibeigou | Nannihu ore field | Magmatic hydrothermal | Porphyry, Skarn, Epithermal | Porphyry Mo-W, Skarn Zn-Cu-W, Epithermal Pb-Zn-Ag | Mo, Zn, Pb | W, Cu, Ag | Mo, W, Zn, Cu, Pb, Ag | Li et al., 2023b |  | LTS-SpIb-3 | LTS-SpIb-3 | underground mine |  |  |  |  | ore material | grab | grab | mineral separate | [5 empty] | mineralisation |  |  |  | sphalerite | Sulfide stage, Quartz-carbonate stage, Skarn stage, Pyrite-quartz stage, Quartz-polymetallic sulfide stage | disseminated, vein, massive | growth zoning, homogeneous, massive sulfide |  |  |  | pyrite, pyrrhotite, chalcopyrite, molybdenite, magnetite, rutile, garnet, fluorite, scheelite, galena, stannite, tetrahedrite, quartz, K-feldspar, biotite | polished thin sections | LA-ICPMS, EMPA, SEM-EDS | Agilent 7700e ICP-MS apparatus interfaced to a Geolas Pro laser ablation system that consists of a 193 nm COMPex Pro 102Ar F excimer laser and a Micro Las optical system; (JEOL) JXA-8230 electron probe microanalyzer (EPMA) | Wuhan Sample Solution Analytical Technology Co., Ltd, Hubei, China | Detailed operation conditions for the laser ablation system and the ICP-MS instrument follow those described by Liu et al. (2008, 2010b) |  | 0.906573 |  |  |  | 0.262663 |  | 0 |  |  |  | 0.024783 |  |  |  | 0.03083 | [5 empty] | 1364.060445 | [11 empty] | 258.850166 | [9 empty] | 146780.3 |  | 7.27653 |  |  |  | 0.136539 | [7 empty] | 472.225536 | [13 empty] | 4618.829689 |  | 0 | [7 empty] | 0 | [5 empty] | 0.098486 | [17 empty] | 0.012865 |  |  |  | 0 | [5 empty] | 0.995448 | [9 empty] | 0 |  |  |  | 0 |  |  |  | 0.001027 | [14 empty] | 2025 | Wang C, Li Z-K, Sanislav I, Zheng Y, Li X-M, Zhang R-Z, Hu J, Zhang J (2025) Trace element zoning in sphalerite from the giant Nannihu porphyry-skarn-epithermal polymetallic system, central China. Mineralium Deposita |  | CHN | Henan Province
| Nannihu, Luotuoshan, Lengshuibeigou | Nannihu ore field | Magmatic hydrothermal | Porphyry, Skarn, Epithermal | Porphyry Mo-W, Skarn Zn-Cu-W, Epithermal Pb-Zn-Ag | Mo, Zn, Pb | W, Cu, Ag | Mo, W, Zn, Cu, Pb, Ag | Li et al., 2023b |  | LTS-SpIb-4 | LTS-SpIb-4 | underground mine |  |  |  |  | ore material | grab | grab | mineral separate | [5 empty] | mineralisation |  |  |  | sphalerite | Sulfide stage, Quartz-carbonate stage, Skarn stage, Pyrite-quartz stage, Quartz-polymetallic sulfide stage | disseminated, vein, massive | growth zoning, homogeneous, massive sulfide |  |  |  | pyrite, pyrrhotite, chalcopyrite, molybdenite, magnetite, rutile, garnet, fluorite, scheelite, galena, stannite, tetrahedrite, quartz, K-feldspar, biotite | polished thin sections | LA-ICPMS, EMPA, SEM-EDS | Agilent 7700e ICP-MS apparatus interfaced to a Geolas Pro laser ablation system that consists of a 193 nm COMPex Pro 102Ar F excimer laser and a Micro Las optical system; (JEOL) JXA-8230 electron probe microanalyzer (EPMA) | Wuhan Sample Solution Analytical Technology Co., Ltd, Hubei, China | Detailed operation conditions for the laser ablation system and the ICP-MS instrument follow those described by Liu et al. (2008, 2010b) |  | 0.614907 |  |  |  | 0.482061 |  | 0 |  |  |  | 0.01289 |  |  |  | 0.189538 | [5 empty] | 1391.573747 | [11 empty] | 273.029821 | [9 empty] | 149547.8 |  | 7.580892 |  |  |  | 0.661408 | [7 empty] | 489.813935 | [13 empty] | 4701.579238 |  | 0.044802 | [7 empty] | 0.102867 | [5 empty] | 0.417216 | [17 empty] | 0.013342 |  |  |  | 21.267869 | [5 empty] | 1.172472 | [9 empty] | 0 |  |  |  | 0.008292 |  |  |  | 0.001067 | [14 empty] | 2025 | Wang C, Li Z-K, Sanislav I, Zheng Y, Li X-M, Zhang R-Z, Hu J, Zhang J (2025) Trace element zoning in sphalerite from the giant Nannihu porphyry-skarn-epithermal polymetallic system, central China. Mineralium Deposita |  | CHN | Henan Province
| Nannihu, Luotuoshan, Lengshuibeigou | Nannihu ore field | Magmatic hydrothermal | Porphyry, Skarn, Epithermal | Porphyry Mo-W, Skarn Zn-Cu-W, Epithermal Pb-Zn-Ag | Mo, Zn, Pb | W, Cu, Ag | Mo, W, Zn, Cu, Pb, Ag | Li et al., 2023b |  | LTS-SpIb-5 | LTS-SpIb-5 | underground mine |  |  |  |  | ore material | grab | grab | mineral separate | [5 empty] | mineralisation |  |  |  | sphalerite | Sulfide stage, Quartz-carbonate stage, Skarn stage, Pyrite-quartz stage, Quartz-polymetallic sulfide stage | disseminated, vein, massive | growth zoning, homogeneous, massive sulfide |  |  |  | pyrite, pyrrhotite, chalcopyrite, molybdenite, magnetite, rutile, garnet, fluorite, scheelite, galena, stannite, tetrahedrite, quartz, K-feldspar, biotite | polished thin sections | LA-ICPMS, EMPA, SEM-EDS | Agilent 7700e ICP-MS apparatus interfaced to a Geolas Pro laser ablation system that consists of a 193 nm COMPex Pro 102Ar F excimer laser and a Micro Las optical system; (JEOL) JXA-8230 electron probe microanalyzer (EPMA) | Wuhan Sample Solution Analytical Technology Co., Ltd, Hubei, China | Detailed operation conditions for the laser ablation system and the ICP-MS instrument follow those described by Liu et al. (2008, 2010b) |  | 0.610443 |  |  |  | 0 |  | 0 |  |  |  | 0.013209 |  |  |  | 0.154505 | [5 empty] | 1376.68462 | [11 empty] | 273.507952 | [9 empty] | 148459.7 |  | 5.550442 |  |  |  | 0.345479 | [7 empty] | 504.151627 | [13 empty] | 4904.072209 |  | 0.013719 | [7 empty] | 0 | [5 empty] | 0.258762 | [17 empty] | 0 |  |  |  | 25.723508 | [5 empty] | 1.392983 | [9 empty] | 0 |  |  |  | 0.008473 |  |  |  | 0 | [14 empty] | 2025 | Wang C, Li Z-K, Sanislav I, Zheng Y, Li X-M, Zhang R-Z, Hu J, Zhang J (2025) Trace element zoning in sphalerite from the giant Nannihu porphyry-skarn-epithermal polymetallic system, central China. Mineralium Deposita |  | CHN | Henan Province
| Nannihu, Luotuoshan, Lengshuibeigou | Nannihu ore field | Magmatic hydrothermal | Porphyry, Skarn, Epithermal | Porphyry Mo-W, Skarn Zn-Cu-W, Epithermal Pb-Zn-Ag | Mo, Zn, Pb | W, Cu, Ag | Mo, W, Zn, Cu, Pb, Ag | Li et al., 2023b |  | LTS-SpIb-6 | LTS-SpIb-6 | underground mine |  |  |  |  | ore material | grab | grab | mineral separate | [5 empty] | mineralisation |  |  |  | sphalerite | Sulfide stage, Quartz-carbonate stage, Skarn stage, Pyrite-quartz stage, Quartz-polymetallic sulfide stage | disseminated, vein, massive | growth zoning, homogeneous, massive sulfide |  |  |  | pyrite, pyrrhotite, chalcopyrite, molybdenite, magnetite, rutile, garnet, fluorite, scheelite, galena, stannite, tetrahedrite, quartz, K-feldspar, biotite | polished thin sections | LA-ICPMS, EMPA, SEM-EDS | Agilent 7700e ICP-MS apparatus interfaced to a Geolas Pro laser ablation system that consists of a 193 nm COMPex Pro 102Ar F excimer laser and a Micro Las optical system; (JEOL) JXA-8230 electron probe microanalyzer (EPMA) | Wuhan Sample Solution Analytical Technology Co., Ltd, Hubei, China | Detailed operation conditions for the laser ablation system and the ICP-MS instrument follow those described by Liu et al. (2008, 2010b) |  | 0.37939 |  |  |  | 0 |  | 0.005203 |  |  |  | 0 |  |  |  | 0.097296 | [5 empty] | 1339.471419 | [11 empty] | 283.428455 | [9 empty] | 142909.6 |  | 5.364314 |  |  |  | 1.24568 | [7 empty] | 529.995015 | [13 empty] | 5196.855911 |  | 0.04077 | [7 empty] | 0 | [5 empty] | 0.714947 | [17 empty] | 0.007849 |  |  |  | 33.657605 | [5 empty] | 0.809745 | [9 empty] | 0.002646 |  |  |  | 0 |  |  |  | 0 | [14 empty] | 2025 | Wang C, Li Z-K, Sanislav I, Zheng Y, Li X-M, Zhang R-Z, Hu J, Zhang J (2025) Trace element zoning in sphalerite from the giant Nannihu porphyry-skarn-epithermal polymetallic system, central China. Mineralium Deposita |  | CHN | Henan Province
| Nannihu, Luotuoshan, Lengshuibeigou | Nannihu ore field | Magmatic hydrothermal | Porphyry, Skarn, Epithermal | Porphyry Mo-W, Skarn Zn-Cu-W, Epithermal Pb-Zn-Ag | Mo, Zn, Pb | W, Cu, Ag | Mo, W, Zn, Cu, Pb, Ag | Li et al., 2023b |  | LTS-SpIb-7 | LTS-SpIb-7 | underground mine |  |  |  |  | ore material | grab | grab | mineral separate | [5 empty] | mineralisation |  |  |  | sphalerite | Sulfide stage, Quartz-carbonate stage, Skarn stage, Pyrite-quartz stage, Quartz-polymetallic sulfide stage | disseminated, vein, massive | growth zoning, homogeneous, massive sulfide |  |  |  | pyrite, pyrrhotite, chalcopyrite, molybdenite, magnetite, rutile, garnet, fluorite, scheelite, galena, stannite, tetrahedrite, quartz, K-feldspar, biotite | polished thin sections | LA-ICPMS, EMPA, SEM-EDS | Agilent 7700e ICP-MS apparatus interfaced to a Geolas Pro laser ablation system that consists of a 193 nm COMPex Pro 102Ar F excimer laser and a Micro Las optical system; (JEOL) JXA-8230 electron probe microanalyzer (EPMA) | Wuhan Sample Solution Analytical Technology Co., Ltd, Hubei, China | Detailed operation conditions for the laser ablation system and the ICP-MS instrument follow those described by Liu et al. (2008, 2010b) |  | 0.725949 |  |  |  | 0.444632 |  | 0 |  |  |  | 0 |  |  |  | 0.293085 | [5 empty] | 1372.427601 | [11 empty] | 305.44133 | [9 empty] | 138938.3 |  | 5.301484 |  |  |  | 0.51449 | [7 empty] | 536.2353 | [13 empty] | 4955.172151 |  | 0.058187 | [7 empty] | 0 | [5 empty] | 1.25571 | [17 empty] | 0.017874 |  |  |  | 25.117259 | [5 empty] | 0.808947 | [9 empty] | 0.006566 |  |  |  | 0 |  |  |  | 0.002099 | [14 empty] | 2025 | Wang C, Li Z-K, Sanislav I, Zheng Y, Li X-M, Zhang R-Z, Hu J, Zhang J (2025) Trace element zoning in sphalerite from the giant Nannihu porphyry-skarn-epithermal polymetallic system, central China. Mineralium Deposita |  | CHN | Henan Province
| Nannihu, Luotuoshan, Lengshuibeigou | Nannihu ore field | Magmatic hydrothermal | Porphyry, Skarn, Epithermal | Porphyry Mo-W, Skarn Zn-Cu-W, Epithermal Pb-Zn-Ag | Mo, Zn, Pb | W, Cu, Ag | Mo, W, Zn, Cu, Pb, Ag | Li et al., 2023b |  | LTS-SpIb-8 | LTS-SpIb-8 | underground mine |  |  |  |  | ore material | grab | grab | mineral separate | [5 empty] | mineralisation |  |  |  | sphalerite | Sulfide stage, Quartz-carbonate stage, Skarn stage, Pyrite-quartz stage, Quartz-polymetallic sulfide stage | disseminated, vein, massive | growth zoning, homogeneous, massive sulfide |  |  |  | pyrite, pyrrhotite, chalcopyrite, molybdenite, magnetite, rutile, garnet, fluorite, scheelite, galena, stannite, tetrahedrite, quartz, K-feldspar, biotite | polished thin sections | LA-ICPMS, EMPA, SEM-EDS | Agilent 7700e ICP-MS apparatus interfaced to a Geolas Pro laser ablation system that consists of a 193 nm COMPex Pro 102Ar F excimer laser and a Micro Las optical system; (JEOL) JXA-8230 electron probe microanalyzer (EPMA) | Wuhan Sample Solution Analytical Technology Co., Ltd, Hubei, China | Detailed operation conditions for the laser ablation system and the ICP-MS instrument follow those described by Liu et al. (2008, 2010b) |  | 0.327982 |  |  |  | 0.09586 |  | 0 |  |  |  | 0 |  |  |  | 0.01751 | [5 empty] | 1373.945446 | [11 empty] | 285.154352 | [9 empty] | 142981.4 |  | 5.834411 |  |  |  | 1.19093 | [7 empty] | 533.799788 | [13 empty] | 5125.013348 |  | 0.040779 | [7 empty] | 0 | [5 empty] | 0.063605 | [17 empty] | 0.016884 |  |  |  | 15.66522 | [5 empty] | 1.503492 | [9 empty] | 0 |  |  |  | 0 |  |  |  | 0 | [14 empty] | 2025 | Wang C, Li Z-K, Sanislav I, Zheng Y, Li X-M, Zhang R-Z, Hu J, Zhang J (2025) Trace element zoning in sphalerite from the giant Nannihu porphyry-skarn-epithermal polymetallic system, central China. Mineralium Deposita |  | CHN | Henan Province
| Nannihu, Luotuoshan, Lengshuibeigou | Nannihu ore field | Magmatic hydrothermal | Porphyry, Skarn, Epithermal | Porphyry Mo-W, Skarn Zn-Cu-W, Epithermal Pb-Zn-Ag | Mo, Zn, Pb | W, Cu, Ag | Mo, W, Zn, Cu, Pb, Ag | Li et al., 2023b |  | LTS-SpIb-9 | LTS-SpIb-9 | underground mine |  |  |  |  | ore material | grab | grab | mineral separate | [5 empty] | mineralisation |  |  |  | sphalerite | Sulfide stage, Quartz-carbonate stage, Skarn stage, Pyrite-quartz stage, Quartz-polymetallic sulfide stage | disseminated, vein, massive | growth zoning, homogeneous, massive sulfide |  |  |  | pyrite, pyrrhotite, chalcopyrite, molybdenite, magnetite, rutile, garnet, fluorite, scheelite, galena, stannite, tetrahedrite, quartz, K-feldspar, biotite | polished thin sections | LA-ICPMS, EMPA, SEM-EDS | Agilent 7700e ICP-MS apparatus interfaced to a Geolas Pro laser ablation system that consists of a 193 nm COMPex Pro 102Ar F excimer laser and a Micro Las optical system; (JEOL) JXA-8230 electron probe microanalyzer (EPMA) | Wuhan Sample Solution Analytical Technology Co., Ltd, Hubei, China | Detailed operation conditions for the laser ablation system and the ICP-MS instrument follow those described by Liu et al. (2008, 2010b) |  | 0.628807 |  |  |  | 0.037238 |  | 0.00418 |  |  |  | 0 |  |  |  | 0.091028 | [5 empty] | 1411.578217 | [11 empty] | 309.662999 | [9 empty] | 141697.2 |  | 5.767119 |  |  |  | 0.594881 | [7 empty] | 542.625788 | [13 empty] | 5234.76356 |  | 0.029346 | [7 empty] | 0 | [5 empty] | 0.14133 | [17 empty] | 0.044743 |  |  |  | 9.827747 | [5 empty] | 1.064698 | [9 empty] | 0 |  |  |  | 0 |  |  |  | 0.003137 | [14 empty] | 2025 | Wang C, Li Z-K, Sanislav I, Zheng Y, Li X-M, Zhang R-Z, Hu J, Zhang J (2025) Trace element zoning in sphalerite from the giant Nannihu porphyry-skarn-epithermal polymetallic system, central China. Mineralium Deposita |  | CHN | Henan Province
| Nannihu, Luotuoshan, Lengshuibeigou | Nannihu ore field | Magmatic hydrothermal | Porphyry, Skarn, Epithermal | Porphyry Mo-W, Skarn Zn-Cu-W, Epithermal Pb-Zn-Ag | Mo, Zn, Pb | W, Cu, Ag | Mo, W, Zn, Cu, Pb, Ag | Li et al., 2023b |  | LTS-SpIb-10 | LTS-SpIb-10 | underground mine |  |  |  |  | ore material | grab | grab | mineral separate | [5 empty] | mineralisation |  |  |  | sphalerite | Sulfide stage, Quartz-carbonate stage, Skarn stage, Pyrite-quartz stage, Quartz-polymetallic sulfide stage | disseminated, vein, massive | growth zoning, homogeneous, massive sulfide |  |  |  | pyrite, pyrrhotite, chalcopyrite, molybdenite, magnetite, rutile, garnet, fluorite, scheelite, galena, stannite, tetrahedrite, quartz, K-feldspar, biotite | polished thin sections | LA-ICPMS, EMPA, SEM-EDS | Agilent 7700e ICP-MS apparatus interfaced to a Geolas Pro laser ablation system that consists of a 193 nm COMPex Pro 102Ar F excimer laser and a Micro Las optical system; (JEOL) JXA-8230 electron probe microanalyzer (EPMA) | Wuhan Sample Solution Analytical Technology Co., Ltd, Hubei, China | Detailed operation conditions for the laser ablation system and the ICP-MS instrument follow those described by Liu et al. (2008, 2010b) |  | 0.477999 |  |  |  | 0.181804 |  | 0 |  |  |  | 0.026158 |  |  |  | 0.013085 | [5 empty] | 1430.04826 | [11 empty] | 300.745606 | [9 empty] | 148775 |  | 6.346311 |  |  |  | 0.913922 | [7 empty] | 543.662951 | [13 empty] | 5154.824589 |  | 0 | [7 empty] | 0.036787 | [5 empty] | 0.127881 | [17 empty] | 0.013215 |  |  |  | 30.969574 | [5 empty] | 1.531165 | [9 empty] | 0.00113 |  |  |  | 0.0021 |  |  |  | 0.001084 | [14 empty] | 2025 | Wang C, Li Z-K, Sanislav I, Zheng Y, Li X-M, Zhang R-Z, Hu J, Zhang J (2025) Trace element zoning in sphalerite from the giant Nannihu porphyry-skarn-epithermal polymetallic system, central China. Mineralium Deposita |  | CHN | Henan Province
| Nannihu, Luotuoshan, Lengshuibeigou | Nannihu ore field | Magmatic hydrothermal | Porphyry, Skarn, Epithermal | Porphyry Mo-W, Skarn Zn-Cu-W, Epithermal Pb-Zn-Ag | Mo, Zn, Pb | W, Cu, Ag | Mo, W, Zn, Cu, Pb, Ag | Li et al., 2023b |  | LTS-SpIb-11 | LTS-SpIb-11 | underground mine |  |  |  |  | ore material | grab | grab | mineral separate | [5 empty] | mineralisation |  |  |  | sphalerite | Sulfide stage, Quartz-carbonate stage, Skarn stage, Pyrite-quartz stage, Quartz-polymetallic sulfide stage | disseminated, vein, massive | growth zoning, homogeneous, massive sulfide |  |  |  | pyrite, pyrrhotite, chalcopyrite, molybdenite, magnetite, rutile, garnet, fluorite, scheelite, galena, stannite, tetrahedrite, quartz, K-feldspar, biotite | polished thin sections | LA-ICPMS, EMPA, SEM-EDS | Agilent 7700e ICP-MS apparatus interfaced to a Geolas Pro laser ablation system that consists of a 193 nm COMPex Pro 102Ar F excimer laser and a Micro Las optical system; (JEOL) JXA-8230 electron probe microanalyzer (EPMA) | Wuhan Sample Solution Analytical Technology Co., Ltd, Hubei, China | Detailed operation conditions for the laser ablation system and the ICP-MS instrument follow those described by Liu et al. (2008, 2010b) |  | 0.86411 |  |  |  | 0.32303 |  | 0 |  |  |  | 0 |  |  |  | 0.83474 | [5 empty] | 1419.234977 | [11 empty] | 436.263427 | [9 empty] | 140361.1 |  | 5.507573 |  |  |  | 0.442924 | [7 empty] | 546.182881 | [13 empty] | 5383.526862 |  | 0 | [7 empty] | 0 | [5 empty] | 1.775458 | [17 empty] | 0.025016 |  |  |  | 7.936791 | [5 empty] | 0.537056 | [9 empty] | 0 |  |  |  | 0 |  |  |  | 0 | [14 empty] | 2025 | Wang C, Li Z-K, Sanislav I, Zheng Y, Li X-M, Zhang R-Z, Hu J, Zhang J (2025) Trace element zoning in sphalerite from the giant Nannihu porphyry-skarn-epithermal polymetallic system, central China. Mineralium Deposita |  | CHN | Henan Province
| Nannihu, Luotuoshan, Lengshuibeigou | Nannihu ore field | Magmatic hydrothermal | Porphyry, Skarn, Epithermal | Porphyry Mo-W, Skarn Zn-Cu-W, Epithermal Pb-Zn-Ag | Mo, Zn, Pb | W, Cu, Ag | Mo, W, Zn, Cu, Pb, Ag | Li et al., 2023b |  | LTS-SpIb-12 | LTS-SpIb-12 | underground mine |  |  |  |  | ore material | grab | grab | mineral separate | [5 empty] | mineralisation |  |  |  | sphalerite | Sulfide stage, Quartz-carbonate stage, Skarn stage, Pyrite-quartz stage, Quartz-polymetallic sulfide stage | disseminated, vein, massive | growth zoning, homogeneous, massive sulfide |  |  |  | pyrite, pyrrhotite, chalcopyrite, molybdenite, magnetite, rutile, garnet, fluorite, scheelite, galena, stannite, tetrahedrite, quartz, K-feldspar, biotite | polished thin sections | LA-ICPMS, EMPA, SEM-EDS | Agilent 7700e ICP-MS apparatus interfaced to a Geolas Pro laser ablation system that consists of a 193 nm COMPex Pro 102Ar F excimer laser and a Micro Las optical system; (JEOL) JXA-8230 electron probe microanalyzer (EPMA) | Wuhan Sample Solution Analytical Technology Co., Ltd, Hubei, China | Detailed operation conditions for the laser ablation system and the ICP-MS instrument follow those described by Liu et al. (2008, 2010b) |  | 0.594117 |  |  |  | 0.089144 |  | 0.00849 |  |  |  | 0 |  |  |  | 0.096901 | [5 empty] | 1402.741123 | [11 empty] | 300.165958 | [9 empty] | 142868.5 |  | 5.703427 |  |  |  | 1.090121 | [7 empty] | 529.680874 | [13 empty] | 5041.6567 |  | 0.059663 | [7 empty] | 0 | [5 empty] | 0.160577 | [17 empty] | 0.019519 |  |  |  | 0 | [5 empty] | 1.257889 | [9 empty] | 0 |  |  |  | 0.004165 |  |  |  | 0 | [14 empty] | 2025 | Wang C, Li Z-K, Sanislav I, Zheng Y, Li X-M, Zhang R-Z, Hu J, Zhang J (2025) Trace element zoning in sphalerite from the giant Nannihu porphyry-skarn-epithermal polymetallic system, central China. Mineralium Deposita |  | CHN | Henan Province
| Nannihu, Luotuoshan, Lengshuibeigou | Nannihu ore field | Magmatic hydrothermal | Porphyry, Skarn, Epithermal | Porphyry Mo-W, Skarn Zn-Cu-W, Epithermal Pb-Zn-Ag | Mo, Zn, Pb | W, Cu, Ag | Mo, W, Zn, Cu, Pb, Ag | Li et al., 2023b |  | LTS-SpIb-13 | LTS-SpIb-13 | underground mine |  |  |  |  | ore material | grab | grab | mineral separate | [5 empty] | mineralisation |  |  |  | sphalerite | Sulfide stage, Quartz-carbonate stage, Skarn stage, Pyrite-quartz stage, Quartz-polymetallic sulfide stage | disseminated, vein, massive | growth zoning, homogeneous, massive sulfide |  |  |  | pyrite, pyrrhotite, chalcopyrite, molybdenite, magnetite, rutile, garnet, fluorite, scheelite, galena, stannite, tetrahedrite, quartz, K-feldspar, biotite | polished thin sections | LA-ICPMS, EMPA, SEM-EDS | Agilent 7700e ICP-MS apparatus interfaced to a Geolas Pro laser ablation system that consists of a 193 nm COMPex Pro 102Ar F excimer laser and a Micro Las optical system; (JEOL) JXA-8230 electron probe microanalyzer (EPMA) | Wuhan Sample Solution Analytical Technology Co., Ltd, Hubei, China | Detailed operation conditions for the laser ablation system and the ICP-MS instrument follow those described by Liu et al. (2008, 2010b) |  | 0.47794 |  |  |  | 0.406806 |  | 0 |  |  |  | 0 |  |  |  | 0.017216 | [5 empty] | 1457.631927 | [11 empty] | 284.613509 | [9 empty] | 145686.8 |  | 5.829184 |  |  |  | 0.958442 | [7 empty] | 521.954761 | [13 empty] | 5194.87912 |  | 0.031499 | [7 empty] | 0 | [5 empty] | 0.052711 | [17 empty] | 0.034234 |  |  |  | 29.332965 | [5 empty] | 1.328353 | [9 empty] | 0 |  |  |  | 0.004237 |  |  |  | 0.001134 | [14 empty] | 2025 | Wang C, Li Z-K, Sanislav I, Zheng Y, Li X-M, Zhang R-Z, Hu J, Zhang J (2025) Trace element zoning in sphalerite from the giant Nannihu porphyry-skarn-epithermal polymetallic system, central China. Mineralium Deposita |  | CHN | Henan Province
| Nannihu, Luotuoshan, Lengshuibeigou | Nannihu ore field | Magmatic hydrothermal | Porphyry, Skarn, Epithermal | Porphyry Mo-W, Skarn Zn-Cu-W, Epithermal Pb-Zn-Ag | Mo, Zn, Pb | W, Cu, Ag | Mo, W, Zn, Cu, Pb, Ag | Li et al., 2023b |  | LTS-SpIb-14 | LTS-SpIb-14 | underground mine |  |  |  |  | ore material | grab | grab | mineral separate | [5 empty] | mineralisation |  |  |  | sphalerite | Sulfide stage, Quartz-carbonate stage, Skarn stage, Pyrite-quartz stage, Quartz-polymetallic sulfide stage | disseminated, vein, massive | growth zoning, homogeneous, massive sulfide |  |  |  | pyrite, pyrrhotite, chalcopyrite, molybdenite, magnetite, rutile, garnet, fluorite, scheelite, galena, stannite, tetrahedrite, quartz, K-feldspar, biotite | polished thin sections | LA-ICPMS, EMPA, SEM-EDS | Agilent 7700e ICP-MS apparatus interfaced to a Geolas Pro laser ablation system that consists of a 193 nm COMPex Pro 102Ar F excimer laser and a Micro Las optical system; (JEOL) JXA-8230 electron probe microanalyzer (EPMA) | Wuhan Sample Solution Analytical Technology Co., Ltd, Hubei, China | Detailed operation conditions for the laser ablation system and the ICP-MS instrument follow those described by Liu et al. (2008, 2010b) |  | 0.746286 |  |  |  | 0 |  | 0.011867 |  |  |  | 0.012117 |  |  |  | 0.209652 | [5 empty] | 1424.429336 | [11 empty] | 316.853511 | [9 empty] | 141161.8 |  | 5.677235 |  |  |  | 0.294608 | [7 empty] | 526.288969 | [13 empty] | 5159.682601 |  | 0.011624 | [7 empty] | 0.463096 | [5 empty] | 0.690774 | [17 empty] | 0 |  |  |  | 37.731865 | [5 empty] | 0.977535 | [9 empty] | 0 |  |  |  | 0.003581 |  |  |  | 0.001009 | [14 empty] | 2025 | Wang C, Li Z-K, Sanislav I, Zheng Y, Li X-M, Zhang R-Z, Hu J, Zhang J (2025) Trace element zoning in sphalerite from the giant Nannihu porphyry-skarn-epithermal polymetallic system, central China. Mineralium Deposita |  | CHN | Henan Province
| Nannihu, Luotuoshan, Lengshuibeigou | Nannihu ore field | Magmatic hydrothermal | Porphyry, Skarn, Epithermal | Porphyry Mo-W, Skarn Zn-Cu-W, Epithermal Pb-Zn-Ag | Mo, Zn, Pb | W, Cu, Ag | Mo, W, Zn, Cu, Pb, Ag | Li et al., 2023b |  | LTS-SpIb-15 | LTS-SpIb-15 | underground mine |  |  |  |  | ore material | grab | grab | mineral separate | [5 empty] | mineralisation |  |  |  | sphalerite | Sulfide stage, Quartz-carbonate stage, Skarn stage, Pyrite-quartz stage, Quartz-polymetallic sulfide stage | disseminated, vein, massive | growth zoning, homogeneous, massive sulfide |  |  |  | pyrite, pyrrhotite, chalcopyrite, molybdenite, magnetite, rutile, garnet, fluorite, scheelite, galena, stannite, tetrahedrite, quartz, K-feldspar, biotite | polished thin sections | LA-ICPMS, EMPA, SEM-EDS | Agilent 7700e ICP-MS apparatus interfaced to a Geolas Pro laser ablation system that consists of a 193 nm COMPex Pro 102Ar F excimer laser and a Micro Las optical system; (JEOL) JXA-8230 electron probe microanalyzer (EPMA) | Wuhan Sample Solution Analytical Technology Co., Ltd, Hubei, China | Detailed operation conditions for the laser ablation system and the ICP-MS instrument follow those described by Liu et al. (2008, 2010b) |  | 0.814575 |  |  |  | 0.143898 |  | 0 |  |  |  | 0 |  |  |  | 0.089092 | [5 empty] | 1440.373809 | [11 empty] | 345.734314 | [9 empty] | 150659 |  | 6.379287 |  |  |  | 0.79073 | [7 empty] | 602.04758 | [13 empty] | 5239.015638 |  | 0.05131 | [7 empty] | 0.152078 | [5 empty] | 0.475699 | [17 empty] | 0.014485 |  |  |  | 41.039031 | [5 empty] | 1.146017 | [9 empty] | 0 |  |  |  | 0.002388 |  |  |  | 0.001229 | [14 empty] | 2025 | Wang C, Li Z-K, Sanislav I, Zheng Y, Li X-M, Zhang R-Z, Hu J, Zhang J (2025) Trace element zoning in sphalerite from the giant Nannihu porphyry-skarn-epithermal polymetallic system, central China. Mineralium Deposita |  | CHN | Henan Province
| Nannihu, Luotuoshan, Lengshuibeigou | Nannihu ore field | Magmatic hydrothermal | Porphyry, Skarn, Epithermal | Porphyry Mo-W, Skarn Zn-Cu-W, Epithermal Pb-Zn-Ag | Mo, Zn, Pb | W, Cu, Ag | Mo, W, Zn, Cu, Pb, Ag | Li et al., 2023b |  | LTS-SpIb-16 | LTS-SpIb-16 | underground mine |  |  |  |  | ore material | grab | grab | mineral separate | [5 empty] | mineralisation |  |  |  | sphalerite | Sulfide stage, Quartz-carbonate stage, Skarn stage, Pyrite-quartz stage, Quartz-polymetallic sulfide stage | disseminated, vein, massive | growth zoning, homogeneous, massive sulfide |  |  |  | pyrite, pyrrhotite, chalcopyrite, molybdenite, magnetite, rutile, garnet, fluorite, scheelite, galena, stannite, tetrahedrite, quartz, K-feldspar, biotite | polished thin sections | LA-ICPMS, EMPA, SEM-EDS | Agilent 7700e ICP-MS apparatus interfaced to a Geolas Pro laser ablation system that consists of a 193 nm COMPex Pro 102Ar F excimer laser and a Micro Las optical system; (JEOL) JXA-8230 electron probe microanalyzer (EPMA) | Wuhan Sample Solution Analytical Technology Co., Ltd, Hubei, China | Detailed operation conditions for the laser ablation system and the ICP-MS instrument follow those described by Liu et al. (2008, 2010b) |  | 1.67194 |  |  |  | 0.168886 |  | 0.004893 |  |  |  | 0.044136 |  |  |  | 0.051583 | [5 empty] | 1427.689391 | [11 empty] | 610.895749 | [9 empty] | 149994 |  | 6.883958 |  |  |  | 0.631341 | [7 empty] | 601.47838 | [13 empty] | 5303.198787 |  | 0.018773 | [7 empty] | 0.208203 | [5 empty] | 0.246813 | [17 empty] | 0.00959 |  |  |  | 50.63673 | [5 empty] | 0.889066 | [9 empty] | 0 |  |  |  | 0 |  |  |  | 0 | [14 empty] | 2025 | Wang C, Li Z-K, Sanislav I, Zheng Y, Li X-M, Zhang R-Z, Hu J, Zhang J (2025) Trace element zoning in sphalerite from the giant Nannihu porphyry-skarn-epithermal polymetallic system, central China. Mineralium Deposita |  | CHN | Henan Province
| Nannihu, Luotuoshan, Lengshuibeigou | Nannihu ore field | Magmatic hydrothermal | Porphyry, Skarn, Epithermal | Porphyry Mo-W, Skarn Zn-Cu-W, Epithermal Pb-Zn-Ag | Mo, Zn, Pb | W, Cu, Ag | Mo, W, Zn, Cu, Pb, Ag | Li et al., 2023b |  | LTS-SpIb-17 | LTS-SpIb-17 | underground mine |  |  |  |  | ore material | grab | grab | mineral separate | [5 empty] | mineralisation |  |  |  | sphalerite | Sulfide stage, Quartz-carbonate stage, Skarn stage, Pyrite-quartz stage, Quartz-polymetallic sulfide stage | disseminated, vein, massive | growth zoning, homogeneous, massive sulfide |  |  |  | pyrite, pyrrhotite, chalcopyrite, molybdenite, magnetite, rutile, garnet, fluorite, scheelite, galena, stannite, tetrahedrite, quartz, K-feldspar, biotite | polished thin sections | LA-ICPMS, EMPA, SEM-EDS | Agilent 7700e ICP-MS apparatus interfaced to a Geolas Pro laser ablation system that consists of a 193 nm COMPex Pro 102Ar F excimer laser and a Micro Las optical system; (JEOL) JXA-8230 electron probe microanalyzer (EPMA) | Wuhan Sample Solution Analytical Technology Co., Ltd, Hubei, China | Detailed operation conditions for the laser ablation system and the ICP-MS instrument follow those described by Liu et al. (2008, 2010b) |  | 1.67193 |  |  |  | 0.131964 |  | 0 |  |  |  | 0 |  |  |  | 0.066275 | [5 empty] | 1424.35598 | [11 empty] | 663.648506 | [9 empty] | 155892.6 |  | 8.260543 |  |  |  | 0.693724 | [7 empty] | 612.440102 | [13 empty] | 5111.875044 |  | 0.033124 | [7 empty] | 0.104477 | [5 empty] | 0.576153 | [17 empty] | 0.021303 |  |  |  | 23.595872 | [5 empty] | 1.944386 | [9 empty] | 0 |  |  |  | 0 |  |  |  | 0.001189 | [14 empty] | 2025 | Wang C, Li Z-K, Sanislav I, Zheng Y, Li X-M, Zhang R-Z, Hu J, Zhang J (2025) Trace element zoning in sphalerite from the giant Nannihu porphyry-skarn-epithermal polymetallic system, central China. Mineralium Deposita |  | CHN | Henan Province
| Nannihu, Luotuoshan, Lengshuibeigou | Nannihu ore field | Magmatic hydrothermal | Porphyry, Skarn, Epithermal | Porphyry Mo-W, Skarn Zn-Cu-W, Epithermal Pb-Zn-Ag | Mo, Zn, Pb | W, Cu, Ag | Mo, W, Zn, Cu, Pb, Ag | Li et al., 2023b |  | LTS-SpIb-18 | LTS-SpIb-18 | underground mine |  |  |  |  | ore material | grab | grab | mineral separate | [5 empty] | mineralisation |  |  |  | sphalerite | Sulfide stage, Quartz-carbonate stage, Skarn stage, Pyrite-quartz stage, Quartz-polymetallic sulfide stage | disseminated, vein, massive | growth zoning, homogeneous, massive sulfide |  |  |  | pyrite, pyrrhotite, chalcopyrite, molybdenite, magnetite, rutile, garnet, fluorite, scheelite, galena, stannite, tetrahedrite, quartz, K-feldspar, biotite | polished thin sections | LA-ICPMS, EMPA, SEM-EDS | Agilent 7700e ICP-MS apparatus interfaced to a Geolas Pro laser ablation system that consists of a 193 nm COMPex Pro 102Ar F excimer laser and a Micro Las optical system; (JEOL) JXA-8230 electron probe microanalyzer (EPMA) | Wuhan Sample Solution Analytical Technology Co., Ltd, Hubei, China | Detailed operation conditions for the laser ablation system and the ICP-MS instrument follow those described by Liu et al. (2008, 2010b) |  | 1.237294 |  |  |  | 0 |  | 0 |  |  |  | 0 |  |  |  | 0.04255 | [5 empty] | 1418.796016 | [11 empty] | 373.397244 | [9 empty] | 150214.2 |  | 6.710425 |  |  |  | 0.655534 | [7 empty] | 615.995809 | [13 empty] | 5308.735276 |  | 0.002257 | [7 empty] | 1.020426 | [5 empty] | 0.180493 | [17 empty] | 0 |  |  |  | 2.50148 | [5 empty] | 1.055656 | [9 empty] | 0 |  |  |  | 0.002835 |  |  |  | 0.002591 | [14 empty] | 2025 | Wang C, Li Z-K, Sanislav I, Zheng Y, Li X-M, Zhang R-Z, Hu J, Zhang J (2025) Trace element zoning in sphalerite from the giant Nannihu porphyry-skarn-epithermal polymetallic system, central China. Mineralium Deposita |  | CHN | Henan Province
| Nannihu, Luotuoshan, Lengshuibeigou | Nannihu ore field | Magmatic hydrothermal | Porphyry, Skarn, Epithermal | Porphyry Mo-W, Skarn Zn-Cu-W, Epithermal Pb-Zn-Ag | Mo, Zn, Pb | W, Cu, Ag | Mo, W, Zn, Cu, Pb, Ag | Li et al., 2023b |  | LTS-SpIb-19 | LTS-SpIb-19 | underground mine |  |  |  |  | ore material | grab | grab | mineral separate | [5 empty] | mineralisation |  |  |  | sphalerite | Sulfide stage, Quartz-carbonate stage, Skarn stage, Pyrite-quartz stage, Quartz-polymetallic sulfide stage | disseminated, vein, massive | growth zoning, homogeneous, massive sulfide |  |  |  | pyrite, pyrrhotite, chalcopyrite, molybdenite, magnetite, rutile, garnet, fluorite, scheelite, galena, stannite, tetrahedrite, quartz, K-feldspar, biotite | polished thin sections | LA-ICPMS, EMPA, SEM-EDS | Agilent 7700e ICP-MS apparatus interfaced to a Geolas Pro laser ablation system that consists of a 193 nm COMPex Pro 102Ar F excimer laser and a Micro Las optical system; (JEOL) JXA-8230 electron probe microanalyzer (EPMA) | Wuhan Sample Solution Analytical Technology Co., Ltd, Hubei, China | Detailed operation conditions for the laser ablation system and the ICP-MS instrument follow those described by Liu et al. (2008, 2010b) |  | 1.598646 |  |  |  | 0 |  | 0 |  |  |  | 0 |  |  |  | 0.162908 | [5 empty] | 1362.954473 | [11 empty] | 474.161231 | [9 empty] | 133887.3 |  | 6.385387 |  |  |  | 0.232675 | [7 empty] | 600.070557 | [13 empty] | 5094.583756 |  | 0.053326 | [7 empty] | 0.244164 | [5 empty] | 1.046468 | [17 empty] | 0.011812 |  |  |  | 25.354616 | [5 empty] | 0.552061 | [9 empty] | 0.002027 |  |  |  | 0 |  |  |  | 0.001889 | [14 empty] | 2025 | Wang C, Li Z-K, Sanislav I, Zheng Y, Li X-M, Zhang R-Z, Hu J, Zhang J (2025) Trace element zoning in sphalerite from the giant Nannihu porphyry-skarn-epithermal polymetallic system, central China. Mineralium Deposita |  | CHN | Henan Province
| Nannihu, Luotuoshan, Lengshuibeigou | Nannihu ore field | Magmatic hydrothermal | Porphyry, Skarn, Epithermal | Porphyry Mo-W, Skarn Zn-Cu-W, Epithermal Pb-Zn-Ag | Mo, Zn, Pb | W, Cu, Ag | Mo, W, Zn, Cu, Pb, Ag | Li et al., 2023b |  | LTS-SpIb-20 | LTS-SpIb-20 | underground mine |  |  |  |  | ore material | grab | grab | mineral separate | [5 empty] | mineralisation |  |  |  | sphalerite | Sulfide stage, Quartz-carbonate stage, Skarn stage, Pyrite-quartz stage, Quartz-polymetallic sulfide stage | disseminated, vein, massive | growth zoning, homogeneous, massive sulfide |  |  |  | pyrite, pyrrhotite, chalcopyrite, molybdenite, magnetite, rutile, garnet, fluorite, scheelite, galena, stannite, tetrahedrite, quartz, K-feldspar, biotite | polished thin sections | LA-ICPMS, EMPA, SEM-EDS | Agilent 7700e ICP-MS apparatus interfaced to a Geolas Pro laser ablation system that consists of a 193 nm COMPex Pro 102Ar F excimer laser and a Micro Las optical system; (JEOL) JXA-8230 electron probe microanalyzer (EPMA) | Wuhan Sample Solution Analytical Technology Co., Ltd, Hubei, China | Detailed operation conditions for the laser ablation system and the ICP-MS instrument follow those described by Liu et al. (2008, 2010b) |  | 0.94204 |  |  |  | 0.019871 |  | 0 |  |  |  | 0 |  |  |  | 0.012495 | [5 empty] | 1424.43885 | [11 empty] | 293.203438 | [9 empty] | 158293.6 |  | 9.317182 |  |  |  | 0.731247 | [7 empty] | 515.002713 | [13 empty] | 4975.788274 |  | 0 | [7 empty] | 0 | [5 empty] | 0.068589 | [17 empty] | 0 |  |  |  | 26.954461 | [5 empty] | 2.12007 | [9 empty] | 0.0075 |  |  |  | 0.003601 |  |  |  | 0 | [14 empty] | 2025 | Wang C, Li Z-K, Sanislav I, Zheng Y, Li X-M, Zhang R-Z, Hu J, Zhang J (2025) Trace element zoning in sphalerite from the giant Nannihu porphyry-skarn-epithermal polymetallic system, central China. Mineralium Deposita |  | CHN | Henan Province
| Nannihu, Luotuoshan, Lengshuibeigou | Nannihu ore field | Magmatic hydrothermal | Porphyry, Skarn, Epithermal | Porphyry Mo-W, Skarn Zn-Cu-W, Epithermal Pb-Zn-Ag | Mo, Zn, Pb | W, Cu, Ag | Mo, W, Zn, Cu, Pb, Ag | Li et al., 2023b |  | LTS-SpIb-21 | LTS-SpIb-21 | underground mine |  |  |  |  | ore material | grab | grab | mineral separate | [5 empty] | mineralisation |  |  |  | sphalerite | Sulfide stage, Quartz-carbonate stage, Skarn stage, Pyrite-quartz stage, Quartz-polymetallic sulfide stage | disseminated, vein, massive | growth zoning, homogeneous, massive sulfide |  |  |  | pyrite, pyrrhotite, chalcopyrite, molybdenite, magnetite, rutile, garnet, fluorite, scheelite, galena, stannite, tetrahedrite, quartz, K-feldspar, biotite | polished thin sections | LA-ICPMS, EMPA, SEM-EDS | Agilent 7700e ICP-MS apparatus interfaced to a Geolas Pro laser ablation system that consists of a 193 nm COMPex Pro 102Ar F excimer laser and a Micro Las optical system; (JEOL) JXA-8230 electron probe microanalyzer (EPMA) | Wuhan Sample Solution Analytical Technology Co., Ltd, Hubei, China | Detailed operation conditions for the laser ablation system and the ICP-MS instrument follow those described by Liu et al. (2008, 2010b) |  | 0.905339 |  |  |  | 0.151447 |  | 0.004983 |  |  |  | 0 |  |  |  | 0.034632 | [5 empty] | 1417.786378 | [11 empty] | 294.096955 | [9 empty] | 155022.6 |  | 8.120713 |  |  |  | 0.580562 | [7 empty] | 513.611103 | [13 empty] | 4950.219381 |  | 0 | [7 empty] | 0 | [5 empty] | 0.256189 | [17 empty] | 0 |  |  |  | 11.423161 | [5 empty] | 1.272209 | [9 empty] | 0 |  |  |  | 0.002387 |  |  |  | 0.002451 | [14 empty] | 2025 | Wang C, Li Z-K, Sanislav I, Zheng Y, Li X-M, Zhang R-Z, Hu J, Zhang J (2025) Trace element zoning in sphalerite from the giant Nannihu porphyry-skarn-epithermal polymetallic system, central China. Mineralium Deposita |  | CHN | Henan Province
| Nannihu, Luotuoshan, Lengshuibeigou | Nannihu ore field | Magmatic hydrothermal | Porphyry, Skarn, Epithermal | Porphyry Mo-W, Skarn Zn-Cu-W, Epithermal Pb-Zn-Ag | Mo, Zn, Pb | W, Cu, Ag | Mo, W, Zn, Cu, Pb, Ag | Li et al., 2023b |  | LTS-SpIb-22 | LTS-SpIb-22 | underground mine |  |  |  |  | ore material | grab | grab | mineral separate | [5 empty] | mineralisation |  |  |  | sphalerite | Sulfide stage, Quartz-carbonate stage, Skarn stage, Pyrite-quartz stage, Quartz-polymetallic sulfide stage | disseminated, vein, massive | growth zoning, homogeneous, massive sulfide |  |  |  | pyrite, pyrrhotite, chalcopyrite, molybdenite, magnetite, rutile, garnet, fluorite, scheelite, galena, stannite, tetrahedrite, quartz, K-feldspar, biotite | polished thin sections | LA-ICPMS, EMPA, SEM-EDS | Agilent 7700e ICP-MS apparatus interfaced to a Geolas Pro laser ablation system that consists of a 193 nm COMPex Pro 102Ar F excimer laser and a Micro Las optical system; (JEOL) JXA-8230 electron probe microanalyzer (EPMA) | Wuhan Sample Solution Analytical Technology Co., Ltd, Hubei, China | Detailed operation conditions for the laser ablation system and the ICP-MS instrument follow those described by Liu et al. (2008, 2010b) |  | 0.458771 |  |  |  | 0.417509 |  | 0 |  |  |  | 0.013806 |  |  |  | 0.045662 | [5 empty] | 1440.703449 | [11 empty] | 296.802457 | [9 empty] | 158708.5 |  | 8.980508 |  |  |  | 0.951619 | [7 empty] | 526.788161 | [13 empty] | 5035.654169 |  | 0 | [7 empty] | 0 | [5 empty] | 0.150583 | [17 empty] | 0 |  |  |  | 16.031523 | [5 empty] | 2.19468 | [9 empty] | 0.00244 |  |  |  | 0 |  |  |  | 0 | [14 empty] | 2025 | Wang C, Li Z-K, Sanislav I, Zheng Y, Li X-M, Zhang R-Z, Hu J, Zhang J (2025) Trace element zoning in sphalerite from the giant Nannihu porphyry-skarn-epithermal polymetallic system, central China. Mineralium Deposita |  | CHN | Henan Province
| Nannihu, Luotuoshan, Lengshuibeigou | Nannihu ore field | Magmatic hydrothermal | Porphyry, Skarn, Epithermal | Porphyry Mo-W, Skarn Zn-Cu-W, Epithermal Pb-Zn-Ag | Mo, Zn, Pb | W, Cu, Ag | Mo, W, Zn, Cu, Pb, Ag | Li et al., 2023b |  | LTS-SpIb-23 | LTS-SpIb-23 | underground mine |  |  |  |  | ore material | grab | grab | mineral separate | [5 empty] | mineralisation |  |  |  | sphalerite | Sulfide stage, Quartz-carbonate stage, Skarn stage, Pyrite-quartz stage, Quartz-polymetallic sulfide stage | disseminated, vein, massive | growth zoning, homogeneous, massive sulfide |  |  |  | pyrite, pyrrhotite, chalcopyrite, molybdenite, magnetite, rutile, garnet, fluorite, scheelite, galena, stannite, tetrahedrite, quartz, K-feldspar, biotite | polished thin sections | LA-ICPMS, EMPA, SEM-EDS | Agilent 7700e ICP-MS apparatus interfaced to a Geolas Pro laser ablation system that consists of a 193 nm COMPex Pro 102Ar F excimer laser and a Micro Las optical system; (JEOL) JXA-8230 electron probe microanalyzer (EPMA) | Wuhan Sample Solution Analytical Technology Co., Ltd, Hubei, China | Detailed operation conditions for the laser ablation system and the ICP-MS instrument follow those described by Liu et al. (2008, 2010b) |  | 1.21614 |  |  |  | 0 |  | 0 |  |  |  | 0 |  |  |  | 0.359535 | [5 empty] | 1441.423247 | [11 empty] | 429.551718 | [9 empty] | 152179.1 |  | 7.630559 |  |  |  | 0.556845 | [7 empty] | 507.487284 | [13 empty] | 4984.138213 |  | 0.046923 | [7 empty] | 0 | [5 empty] | 1.679083 | [17 empty] | 0 |  |  |  | 20.055148 | [5 empty] | 0.403798 | [9 empty] | 0.001176 |  |  |  | 0 |  |  |  | 0 | [14 empty] | 2025 | Wang C, Li Z-K, Sanislav I, Zheng Y, Li X-M, Zhang R-Z, Hu J, Zhang J (2025) Trace element zoning in sphalerite from the giant Nannihu porphyry-skarn-epithermal polymetallic system, central China. Mineralium Deposita |  | CHN | Henan Province
| Nannihu, Luotuoshan, Lengshuibeigou | Nannihu ore field | Magmatic hydrothermal | Porphyry, Skarn, Epithermal | Porphyry Mo-W, Skarn Zn-Cu-W, Epithermal Pb-Zn-Ag | Mo, Zn, Pb | W, Cu, Ag | Mo, W, Zn, Cu, Pb, Ag | Li et al., 2023b |  | LTS-SpIb-24 | LTS-SpIb-24 | underground mine |  |  |  |  | ore material | grab | grab | mineral separate | [5 empty] | mineralisation |  |  |  | sphalerite | Sulfide stage, Quartz-carbonate stage, Skarn stage, Pyrite-quartz stage, Quartz-polymetallic sulfide stage | disseminated, vein, massive | growth zoning, homogeneous, massive sulfide |  |  |  | pyrite, pyrrhotite, chalcopyrite, molybdenite, magnetite, rutile, garnet, fluorite, scheelite, galena, stannite, tetrahedrite, quartz, K-feldspar, biotite | polished thin sections | LA-ICPMS, EMPA, SEM-EDS | Agilent 7700e ICP-MS apparatus interfaced to a Geolas Pro laser ablation system that consists of a 193 nm COMPex Pro 102Ar F excimer laser and a Micro Las optical system; (JEOL) JXA-8230 electron probe microanalyzer (EPMA) | Wuhan Sample Solution Analytical Technology Co., Ltd, Hubei, China | Detailed operation conditions for the laser ablation system and the ICP-MS instrument follow those described by Liu et al. (2008, 2010b) |  | 1.138281 |  |  |  | 0 |  | 0 |  |  |  | 0.014938 |  |  |  | 0.009956 | [5 empty] | 1430.243628 | [11 empty] | 282.249551 | [9 empty] | 157894.4 |  | 8.87359 |  |  |  | 0.491809 | [7 empty] | 480.821723 | [13 empty] | 4963.858582 |  | 0.008007 | [7 empty] | 0.060704 | [5 empty] | 0.081886 | [17 empty] | 0 |  |  |  | 4.012052 | [5 empty] | 2.286009 | [9 empty] | 0.001325 |  |  |  | 0 |  |  |  | 0.00378 | [14 empty] | 2025 | Wang C, Li Z-K, Sanislav I, Zheng Y, Li X-M, Zhang R-Z, Hu J, Zhang J (2025) Trace element zoning in sphalerite from the giant Nannihu porphyry-skarn-epithermal polymetallic system, central China. Mineralium Deposita |  | CHN | Henan Province
| Nannihu, Luotuoshan, Lengshuibeigou | Nannihu ore field | Magmatic hydrothermal | Porphyry, Skarn, Epithermal | Porphyry Mo-W, Skarn Zn-Cu-W, Epithermal Pb-Zn-Ag | Mo, Zn, Pb | W, Cu, Ag | Mo, W, Zn, Cu, Pb, Ag | Li et al., 2023b |  | LTS-SpIb-25 | LTS-SpIb-25 | underground mine |  |  |  |  | ore material | grab | grab | mineral separate | [5 empty] | mineralisation |  |  |  | sphalerite | Sulfide stage, Quartz-carbonate stage, Skarn stage, Pyrite-quartz stage, Quartz-polymetallic sulfide stage | disseminated, vein, massive | growth zoning, homogeneous, massive sulfide |  |  |  | pyrite, pyrrhotite, chalcopyrite, molybdenite, magnetite, rutile, garnet, fluorite, scheelite, galena, stannite, tetrahedrite, quartz, K-feldspar, biotite | polished thin sections | LA-ICPMS, EMPA, SEM-EDS | Agilent 7700e ICP-MS apparatus interfaced to a Geolas Pro laser ablation system that consists of a 193 nm COMPex Pro 102Ar F excimer laser and a Micro Las optical system; (JEOL) JXA-8230 electron probe microanalyzer (EPMA) | Wuhan Sample Solution Analytical Technology Co., Ltd, Hubei, China | Detailed operation conditions for the laser ablation system and the ICP-MS instrument follow those described by Liu et al. (2008, 2010b) |  | 0.938379 |  |  |  | 0.022297 |  | 0 |  |  |  | 0 |  |  |  | 0.19692 | [5 empty] | 1442.78811 | [11 empty] | 243.57523 | [9 empty] | 149372.5 |  | 6.584122 |  |  |  | 0.131748 | [7 empty] | 452.038337 | [13 empty] | 4737.574705 |  | 0.019325 | [7 empty] | 0 | [5 empty] | 0.188536 | [17 empty] | 0.010463 |  |  |  | 26.8942 | [5 empty] | 0.463794 | [9 empty] | 0.003341 |  |  |  | 0.003099 |  |  |  | 0.007916 | [14 empty] | 2025 | Wang C, Li Z-K, Sanislav I, Zheng Y, Li X-M, Zhang R-Z, Hu J, Zhang J (2025) Trace element zoning in sphalerite from the giant Nannihu porphyry-skarn-epithermal polymetallic system, central China. Mineralium Deposita |  | CHN | Henan Province
| Nannihu, Luotuoshan, Lengshuibeigou | Nannihu ore field | Magmatic hydrothermal | Porphyry, Skarn, Epithermal | Porphyry Mo-W, Skarn Zn-Cu-W, Epithermal Pb-Zn-Ag | Mo, Zn, Pb | W, Cu, Ag | Mo, W, Zn, Cu, Pb, Ag | Li et al., 2023b |  | LTS-SpII-1 | LTS-SpII-1 | underground mine |  |  |  |  | ore material | grab | grab | mineral separate | [5 empty] | mineralisation |  |  |  | sphalerite | Sulfide stage, Quartz-carbonate stage, Skarn stage, Pyrite-quartz stage, Quartz-polymetallic sulfide stage | disseminated, vein, massive | growth zoning, homogeneous, massive sulfide |  |  |  | pyrite, pyrrhotite, chalcopyrite, molybdenite, magnetite, rutile, garnet, fluorite, scheelite, galena, stannite, tetrahedrite, quartz, K-feldspar, biotite | polished thin sections | LA-ICPMS, EMPA, SEM-EDS | Agilent 7700e ICP-MS apparatus interfaced to a Geolas Pro laser ablation system that consists of a 193 nm COMPex Pro 102Ar F excimer laser and a Micro Las optical system; (JEOL) JXA-8230 electron probe microanalyzer (EPMA) | Wuhan Sample Solution Analytical Technology Co., Ltd, Hubei, China | Detailed operation conditions for the laser ablation system and the ICP-MS instrument follow those described by Liu et al. (2008, 2010b) |  | 1.308917 |  |  |  | 0 |  | 0.004079 |  |  |  | 0.01182 |  |  |  | 0.475247 | [5 empty] | 1320.324232 | [11 empty] | 255.016875 | [9 empty] | 146586.4 |  | 3.020467 |  |  |  | 0.682007 | [7 empty] | 401.202531 | [13 empty] | 4045.895223 |  | 0 | [7 empty] | 0.707239 | [5 empty] | 0.784551 | [17 empty] | 0 |  |  |  | 26.496434 | [5 empty] | 0.586789 | [9 empty] | 0 |  |  |  | 0.009621 |  |  |  | 0.002977 | [14 empty] | 2025 | Wang C, Li Z-K, Sanislav I, Zheng Y, Li X-M, Zhang R-Z, Hu J, Zhang J (2025) Trace element zoning in sphalerite from the giant Nannihu porphyry-skarn-epithermal polymetallic system, central China. Mineralium Deposita |  | CHN | Henan Province
| Nannihu, Luotuoshan, Lengshuibeigou | Nannihu ore field | Magmatic hydrothermal | Porphyry, Skarn, Epithermal | Porphyry Mo-W, Skarn Zn-Cu-W, Epithermal Pb-Zn-Ag | Mo, Zn, Pb | W, Cu, Ag | Mo, W, Zn, Cu, Pb, Ag | Li et al., 2023b |  | LTS-SpII-2 | LTS-SpII-2 | underground mine |  |  |  |  | ore material | grab | grab | mineral separate | [5 empty] | mineralisation |  |  |  | sphalerite | Sulfide stage, Quartz-carbonate stage, Skarn stage, Pyrite-quartz stage, Quartz-polymetallic sulfide stage | disseminated, vein, massive | growth zoning, homogeneous, massive sulfide |  |  |  | pyrite, pyrrhotite, chalcopyrite, molybdenite, magnetite, rutile, garnet, fluorite, scheelite, galena, stannite, tetrahedrite, quartz, K-feldspar, biotite | polished thin sections | LA-ICPMS, EMPA, SEM-EDS | Agilent 7700e ICP-MS apparatus interfaced to a Geolas Pro laser ablation system that consists of a 193 nm COMPex Pro 102Ar F excimer laser and a Micro Las optical system; (JEOL) JXA-8230 electron probe microanalyzer (EPMA) | Wuhan Sample Solution Analytical Technology Co., Ltd, Hubei, China | Detailed operation conditions for the laser ablation system and the ICP-MS instrument follow those described by Liu et al. (2008, 2010b) |  | 1.018598 |  |  |  | 0 |  | 0 |  |  |  | 0 |  |  |  | 0.254509 | [5 empty] | 1327.771194 | [11 empty] | 234.611438 | [9 empty] | 149742.4 |  | 1.893895 |  |  |  | 0.243709 | [7 empty] | 398.498379 | [13 empty] | 4045.771618 |  | 0.042667 | [7 empty] | 3.163027 | [5 empty] | 0.372711 | [17 empty] | 0.010347 |  |  |  | 0 | [5 empty] | 0.339882 | [9 empty] | 0 |  |  |  | 0 |  |  |  | 0 | [14 empty] | 2025 | Wang C, Li Z-K, Sanislav I, Zheng Y, Li X-M, Zhang R-Z, Hu J, Zhang J (2025) Trace element zoning in sphalerite from the giant Nannihu porphyry-skarn-epithermal polymetallic system, central China. Mineralium Deposita |  | CHN | Henan Province
| Nannihu, Luotuoshan, Lengshuibeigou | Nannihu ore field | Magmatic hydrothermal | Porphyry, Skarn, Epithermal | Porphyry Mo-W, Skarn Zn-Cu-W, Epithermal Pb-Zn-Ag | Mo, Zn, Pb | W, Cu, Ag | Mo, W, Zn, Cu, Pb, Ag | Li et al., 2023b |  | LTS-SpII-3 | LTS-SpII-3 | underground mine |  |  |  |  | ore material | grab | grab | mineral separate | [5 empty] | mineralisation |  |  |  | sphalerite | Sulfide stage, Quartz-carbonate stage, Skarn stage, Pyrite-quartz stage, Quartz-polymetallic sulfide stage | disseminated, vein, massive | growth zoning, homogeneous, massive sulfide |  |  |  | pyrite, pyrrhotite, chalcopyrite, molybdenite, magnetite, rutile, garnet, fluorite, scheelite, galena, stannite, tetrahedrite, quartz, K-feldspar, biotite | polished thin sections | LA-ICPMS, EMPA, SEM-EDS | Agilent 7700e ICP-MS apparatus interfaced to a Geolas Pro laser ablation system that consists of a 193 nm COMPex Pro 102Ar F excimer laser and a Micro Las optical system; (JEOL) JXA-8230 electron probe microanalyzer (EPMA) | Wuhan Sample Solution Analytical Technology Co., Ltd, Hubei, China | Detailed operation conditions for the laser ablation system and the ICP-MS instrument follow those described by Liu et al. (2008, 2010b) |  | 0.778481 |  |  |  | 0.157363 |  | 0 |  |  |  | 0 |  |  |  | 0.248256 | [5 empty] | 1344.495275 | [11 empty] | 220.852783 | [9 empty] | 148918.3 |  | 4.234705 |  |  |  | 1.028383 | [7 empty] | 408.634589 | [13 empty] | 4384.513354 |  | 0.017022 | [7 empty] | 7.997077 | [5 empty] | 0.175409 | [17 empty] | 0 |  |  |  | 0 | [5 empty] | 0.639478 | [9 empty] | 0.001199 |  |  |  | 0.004575 |  |  |  | 0 | [14 empty] | 2025 | Wang C, Li Z-K, Sanislav I, Zheng Y, Li X-M, Zhang R-Z, Hu J, Zhang J (2025) Trace element zoning in sphalerite from the giant Nannihu porphyry-skarn-epithermal polymetallic system, central China. Mineralium Deposita |  | CHN | Henan Province
| Nannihu, Luotuoshan, Lengshuibeigou | Nannihu ore field | Magmatic hydrothermal | Porphyry, Skarn, Epithermal | Porphyry Mo-W, Skarn Zn-Cu-W, Epithermal Pb-Zn-Ag | Mo, Zn, Pb | W, Cu, Ag | Mo, W, Zn, Cu, Pb, Ag | Li et al., 2023b |  | LTS-SpII-4 | LTS-SpII-4 | underground mine |  |  |  |  | ore material | grab | grab | mineral separate | [5 empty] | mineralisation |  |  |  | sphalerite | Sulfide stage, Quartz-carbonate stage, Skarn stage, Pyrite-quartz stage, Quartz-polymetallic sulfide stage | disseminated, vein, massive | growth zoning, homogeneous, massive sulfide |  |  |  | pyrite, pyrrhotite, chalcopyrite, molybdenite, magnetite, rutile, garnet, fluorite, scheelite, galena, stannite, tetrahedrite, quartz, K-feldspar, biotite | polished thin sections | LA-ICPMS, EMPA, SEM-EDS | Agilent 7700e ICP-MS apparatus interfaced to a Geolas Pro laser ablation system that consists of a 193 nm COMPex Pro 102Ar F excimer laser and a Micro Las optical system; (JEOL) JXA-8230 electron probe microanalyzer (EPMA) | Wuhan Sample Solution Analytical Technology Co., Ltd, Hubei, China | Detailed operation conditions for the laser ablation system and the ICP-MS instrument follow those described by Liu et al. (2008, 2010b) |  | 1.496523 |  |  |  | 0.097928 |  | 0 |  |  |  | 0 |  |  |  | 0.126391 | [5 empty] | 1286.945139 | [11 empty] | 217.330716 | [9 empty] | 143824.9 |  | 2.35964 |  |  |  | 0.456863 | [7 empty] | 405.692771 | [13 empty] | 3949.667454 |  | 0 | [7 empty] | 2.259897 | [5 empty] | 0.151932 | [17 empty] | 0.02251 |  |  |  | 0 | [5 empty] | 0.439162 | [9 empty] | 0 |  |  |  | 0 |  |  |  | 0 | [14 empty] | 2025 | Wang C, Li Z-K, Sanislav I, Zheng Y, Li X-M, Zhang R-Z, Hu J, Zhang J (2025) Trace element zoning in sphalerite from the giant Nannihu porphyry-skarn-epithermal polymetallic system, central China. Mineralium Deposita |  | CHN | Henan Province
| Nannihu, Luotuoshan, Lengshuibeigou | Nannihu ore field | Magmatic hydrothermal | Porphyry, Skarn, Epithermal | Porphyry Mo-W, Skarn Zn-Cu-W, Epithermal Pb-Zn-Ag | Mo, Zn, Pb | W, Cu, Ag | Mo, W, Zn, Cu, Pb, Ag | Li et al., 2023b |  | LTS-SpII-5 | LTS-SpII-5 | underground mine |  |  |  |  | ore material | grab | grab | mineral separate | [5 empty] | mineralisation |  |  |  | sphalerite | Sulfide stage, Quartz-carbonate stage, Skarn stage, Pyrite-quartz stage, Quartz-polymetallic sulfide stage | disseminated, vein, massive | growth zoning, homogeneous, massive sulfide |  |  |  | pyrite, pyrrhotite, chalcopyrite, molybdenite, magnetite, rutile, garnet, fluorite, scheelite, galena, stannite, tetrahedrite, quartz, K-feldspar, biotite | polished thin sections | LA-ICPMS, EMPA, SEM-EDS | Agilent 7700e ICP-MS apparatus interfaced to a Geolas Pro laser ablation system that consists of a 193 nm COMPex Pro 102Ar F excimer laser and a Micro Las optical system; (JEOL) JXA-8230 electron probe microanalyzer (EPMA) | Wuhan Sample Solution Analytical Technology Co., Ltd, Hubei, China | Detailed operation conditions for the laser ablation system and the ICP-MS instrument follow those described by Liu et al. (2008, 2010b) |  | 0.833709 |  |  |  | 0 |  | 0 |  |  |  | 0.072571 |  |  |  | 0.333561 | [5 empty] | 1289.95019 | [11 empty] | 227.025082 | [9 empty] | 146057 |  | 2.016969 |  |  |  | 0.526068 | [7 empty] | 405.528127 | [13 empty] | 4141.014096 |  | 0.013952 | [7 empty] | 0.374497 | [5 empty] | 0.36532 | [17 empty] | 0.012377 |  |  |  | 40.173881 | [5 empty] | 0.478559 | [9 empty] | 0 |  |  |  | 0 |  |  |  | 0.001008 | [14 empty] | 2025 | Wang C, Li Z-K, Sanislav I, Zheng Y, Li X-M, Zhang R-Z, Hu J, Zhang J (2025) Trace element zoning in sphalerite from the giant Nannihu porphyry-skarn-epithermal polymetallic system, central China. Mineralium Deposita |  | CHN | Henan Province
| Nannihu, Luotuoshan, Lengshuibeigou | Nannihu ore field | Magmatic hydrothermal | Porphyry, Skarn, Epithermal | Porphyry Mo-W, Skarn Zn-Cu-W, Epithermal Pb-Zn-Ag | Mo, Zn, Pb | W, Cu, Ag | Mo, W, Zn, Cu, Pb, Ag | Li et al., 2023b |  | LTS-SpII-6 | LTS-SpII-6 | underground mine |  |  |  |  | ore material | grab | grab | mineral separate | [5 empty] | mineralisation |  |  |  | sphalerite | Sulfide stage, Quartz-carbonate stage, Skarn stage, Pyrite-quartz stage, Quartz-polymetallic sulfide stage | disseminated, vein, massive | growth zoning, homogeneous, massive sulfide |  |  |  | pyrite, pyrrhotite, chalcopyrite, molybdenite, magnetite, rutile, garnet, fluorite, scheelite, galena, stannite, tetrahedrite, quartz, K-feldspar, biotite | polished thin sections | LA-ICPMS, EMPA, SEM-EDS | Agilent 7700e ICP-MS apparatus interfaced to a Geolas Pro laser ablation system that consists of a 193 nm COMPex Pro 102Ar F excimer laser and a Micro Las optical system; (JEOL) JXA-8230 electron probe microanalyzer (EPMA) | Wuhan Sample Solution Analytical Technology Co., Ltd, Hubei, China | Detailed operation conditions for the laser ablation system and the ICP-MS instrument follow those described by Liu et al. (2008, 2010b) |  | 0.900534 |  |  |  | 0.14291 |  | 0 |  |  |  | 0 |  |  |  | 4.248453 | [5 empty] | 1309.259248 | [11 empty] | 332.258839 | [9 empty] | 145211.2 |  | 1.485414 |  |  |  | 0.193469 | [7 empty] | 408.54295 | [13 empty] | 3947.988668 |  | 0 | [7 empty] | 1.677505 | [5 empty] | 5.000172 | [17 empty] | 0.017225 |  |  |  | 3.638263 | [5 empty] | 0.424777 | [9 empty] | 0.00089 |  |  |  | 0.045864 |  |  |  | 0.001404 | [14 empty] | 2025 | Wang C, Li Z-K, Sanislav I, Zheng Y, Li X-M, Zhang R-Z, Hu J, Zhang J (2025) Trace element zoning in sphalerite from the giant Nannihu porphyry-skarn-epithermal polymetallic system, central China. Mineralium Deposita |  | CHN | Henan Province
| Nannihu, Luotuoshan, Lengshuibeigou | Nannihu ore field | Magmatic hydrothermal | Porphyry, Skarn, Epithermal | Porphyry Mo-W, Skarn Zn-Cu-W, Epithermal Pb-Zn-Ag | Mo, Zn, Pb | W, Cu, Ag | Mo, W, Zn, Cu, Pb, Ag | Li et al., 2023b |  | LTS-SpII-7 | LTS-SpII-7 | underground mine |  |  |  |  | ore material | grab | grab | mineral separate | [5 empty] | mineralisation |  |  |  | sphalerite | Sulfide stage, Quartz-carbonate stage, Skarn stage, Pyrite-quartz stage, Quartz-polymetallic sulfide stage | disseminated, vein, massive | growth zoning, homogeneous, massive sulfide |  |  |  | pyrite, pyrrhotite, chalcopyrite, molybdenite, magnetite, rutile, garnet, fluorite, scheelite, galena, stannite, tetrahedrite, quartz, K-feldspar, biotite | polished thin sections | LA-ICPMS, EMPA, SEM-EDS | Agilent 7700e ICP-MS apparatus interfaced to a Geolas Pro laser ablation system that consists of a 193 nm COMPex Pro 102Ar F excimer laser and a Micro Las optical system; (JEOL) JXA-8230 electron probe microanalyzer (EPMA) | Wuhan Sample Solution Analytical Technology Co., Ltd, Hubei, China | Detailed operation conditions for the laser ablation system and the ICP-MS instrument follow those described by Liu et al. (2008, 2010b) |  | 0.845787 |  |  |  | 0.493502 |  | 0 |  |  |  | 0 |  |  |  | 0.073058 | [5 empty] | 1283.127558 | [11 empty] | 215.458767 | [9 empty] | 142861.7 |  | 2.007516 |  |  |  | 0.201164 | [7 empty] | 407.385654 | [13 empty] | 4191.317028 |  | 0.03687 | [7 empty] | 4.371237 | [5 empty] | 0.124951 | [17 empty] | 0 |  |  |  | 0 | [5 empty] | 0.53767 | [9 empty] | 0.001059 |  |  |  | 0.005822 |  |  |  | 0 | [14 empty] | 2025 | Wang C, Li Z-K, Sanislav I, Zheng Y, Li X-M, Zhang R-Z, Hu J, Zhang J (2025) Trace element zoning in sphalerite from the giant Nannihu porphyry-skarn-epithermal polymetallic system, central China. Mineralium Deposita |  | CHN | Henan Province
| Nannihu, Luotuoshan, Lengshuibeigou | Nannihu ore field | Magmatic hydrothermal | Porphyry, Skarn, Epithermal | Porphyry Mo-W, Skarn Zn-Cu-W, Epithermal Pb-Zn-Ag | Mo, Zn, Pb | W, Cu, Ag | Mo, W, Zn, Cu, Pb, Ag | Li et al., 2023b |  | LTS-SpII-8 | LTS-SpII-8 | underground mine |  |  |  |  | ore material | grab | grab | mineral separate | [5 empty] | mineralisation |  |  |  | sphalerite | Sulfide stage, Quartz-carbonate stage, Skarn stage, Pyrite-quartz stage, Quartz-polymetallic sulfide stage | disseminated, vein, massive | growth zoning, homogeneous, massive sulfide |  |  |  | pyrite, pyrrhotite, chalcopyrite, molybdenite, magnetite, rutile, garnet, fluorite, scheelite, galena, stannite, tetrahedrite, quartz, K-feldspar, biotite | polished thin sections | LA-ICPMS, EMPA, SEM-EDS | Agilent 7700e ICP-MS apparatus interfaced to a Geolas Pro laser ablation system that consists of a 193 nm COMPex Pro 102Ar F excimer laser and a Micro Las optical system; (JEOL) JXA-8230 electron probe microanalyzer (EPMA) | Wuhan Sample Solution Analytical Technology Co., Ltd, Hubei, China | Detailed operation conditions for the laser ablation system and the ICP-MS instrument follow those described by Liu et al. (2008, 2010b) |  | 0.767871 |  |  |  | 0.002891 |  | 0 |  |  |  | 0 |  |  |  | 0.043643 | [5 empty] | 1249.020663 | [11 empty] | 224.78965 | [9 empty] | 142759.4 |  | 4.705749 |  |  |  | 0.885231 | [7 empty] | 419.228238 | [13 empty] | 4257.0206 |  | 0.057054 | [7 empty] | 6.766512 | [5 empty] | 0.094581 | [17 empty] | 0.007155 |  |  |  | 24.587042 | [5 empty] | 0.599613 | [9 empty] | 0 |  |  |  | 0.005683 |  |  |  | 0.00099 | [14 empty] | 2025 | Wang C, Li Z-K, Sanislav I, Zheng Y, Li X-M, Zhang R-Z, Hu J, Zhang J (2025) Trace element zoning in sphalerite from the giant Nannihu porphyry-skarn-epithermal polymetallic system, central China. Mineralium Deposita |  | CHN | Henan Province
| Nannihu, Luotuoshan, Lengshuibeigou | Nannihu ore field | Magmatic hydrothermal | Porphyry, Skarn, Epithermal | Porphyry Mo-W, Skarn Zn-Cu-W, Epithermal Pb-Zn-Ag | Mo, Zn, Pb | W, Cu, Ag | Mo, W, Zn, Cu, Pb, Ag | Li et al., 2023b |  | LTS-SpII-9 | LTS-SpII-9 | underground mine |  |  |  |  | ore material | grab | grab | mineral separate | [5 empty] | mineralisation |  |  |  | sphalerite | Sulfide stage, Quartz-carbonate stage, Skarn stage, Pyrite-quartz stage, Quartz-polymetallic sulfide stage | disseminated, vein, massive | growth zoning, homogeneous, massive sulfide |  |  |  | pyrite, pyrrhotite, chalcopyrite, molybdenite, magnetite, rutile, garnet, fluorite, scheelite, galena, stannite, tetrahedrite, quartz, K-feldspar, biotite | polished thin sections | LA-ICPMS, EMPA, SEM-EDS | Agilent 7700e ICP-MS apparatus interfaced to a Geolas Pro laser ablation system that consists of a 193 nm COMPex Pro 102Ar F excimer laser and a Micro Las optical system; (JEOL) JXA-8230 electron probe microanalyzer (EPMA) | Wuhan Sample Solution Analytical Technology Co., Ltd, Hubei, China | Detailed operation conditions for the laser ablation system and the ICP-MS instrument follow those described by Liu et al. (2008, 2010b) |  | 0.230865 |  |  |  | 0 |  | 0 |  |  |  | 0 |  |  |  | 0.540772 | [5 empty] | 1261.206302 | [11 empty] | 222.537883 | [9 empty] | 141466.3 |  | 1.845356 |  |  |  | 0.095612 | [7 empty] | 399.576003 | [13 empty] | 4151.942608 |  | 0.000442 | [7 empty] | 2.057974 | [5 empty] | 0.474689 | [17 empty] | 0 |  |  |  | 6.266573 | [5 empty] | 0.268355 | [9 empty] | 0 |  |  |  | 0.002269 |  |  |  | 0.001155 | [14 empty] | 2025 | Wang C, Li Z-K, Sanislav I, Zheng Y, Li X-M, Zhang R-Z, Hu J, Zhang J (2025) Trace element zoning in sphalerite from the giant Nannihu porphyry-skarn-epithermal polymetallic system, central China. Mineralium Deposita |  | CHN | Henan Province
| Nannihu, Luotuoshan, Lengshuibeigou | Nannihu ore field | Magmatic hydrothermal | Porphyry, Skarn, Epithermal | Porphyry Mo-W, Skarn Zn-Cu-W, Epithermal Pb-Zn-Ag | Mo, Zn, Pb | W, Cu, Ag | Mo, W, Zn, Cu, Pb, Ag | Li et al., 2023b |  | LTS-SpII-10 | LTS-SpII-10 | underground mine |  |  |  |  | ore material | grab | grab | mineral separate | [5 empty] | mineralisation |  |  |  | sphalerite | Sulfide stage, Quartz-carbonate stage, Skarn stage, Pyrite-quartz stage, Quartz-polymetallic sulfide stage | disseminated, vein, massive | growth zoning, homogeneous, massive sulfide |  |  |  | pyrite, pyrrhotite, chalcopyrite, molybdenite, magnetite, rutile, garnet, fluorite, scheelite, galena, stannite, tetrahedrite, quartz, K-feldspar, biotite | polished thin sections | LA-ICPMS, EMPA, SEM-EDS | Agilent 7700e ICP-MS apparatus interfaced to a Geolas Pro laser ablation system that consists of a 193 nm COMPex Pro 102Ar F excimer laser and a Micro Las optical system; (JEOL) JXA-8230 electron probe microanalyzer (EPMA) | Wuhan Sample Solution Analytical Technology Co., Ltd, Hubei, China | Detailed operation conditions for the laser ablation system and the ICP-MS instrument follow those described by Liu et al. (2008, 2010b) |  | 0.601123 |  |  |  | 0.031555 |  | 0 |  |  |  | 0.013114 |  |  |  | 0.040826 | [5 empty] | 1266.461062 | [11 empty] | 212.974973 | [9 empty] | 141922.6 |  | 4.825863 |  |  |  | 0.734748 | [7 empty] | 405.303077 | [13 empty] | 4288.176984 |  | 0.02742 | [7 empty] | 3.506275 | [5 empty] | 0.068697 | [17 empty] | 0.012171 |  |  |  | 1.283779 | [5 empty] | 0.453822 | [9 empty] | 0.000774 |  |  |  | 0.00413 |  |  |  | 0 | [14 empty] | 2025 | Wang C, Li Z-K, Sanislav I, Zheng Y, Li X-M, Zhang R-Z, Hu J, Zhang J (2025) Trace element zoning in sphalerite from the giant Nannihu porphyry-skarn-epithermal polymetallic system, central China. Mineralium Deposita |  | CHN | Henan Province
| Nannihu, Luotuoshan, Lengshuibeigou | Nannihu ore field | Magmatic hydrothermal | Porphyry, Skarn, Epithermal | Porphyry Mo-W, Skarn Zn-Cu-W, Epithermal Pb-Zn-Ag | Mo, Zn, Pb | W, Cu, Ag | Mo, W, Zn, Cu, Pb, Ag | Li et al., 2023b |  | LTS-SpII-11 | LTS-SpII-11 | underground mine |  |  |  |  | ore material | grab | grab | mineral separate | [5 empty] | mineralisation |  |  |  | sphalerite | Sulfide stage, Quartz-carbonate stage, Skarn stage, Pyrite-quartz stage, Quartz-polymetallic sulfide stage | disseminated, vein, massive | growth zoning, homogeneous, massive sulfide |  |  |  | pyrite, pyrrhotite, chalcopyrite, molybdenite, magnetite, rutile, garnet, fluorite, scheelite, galena, stannite, tetrahedrite, quartz, K-feldspar, biotite | polished thin sections | LA-ICPMS, EMPA, SEM-EDS | Agilent 7700e ICP-MS apparatus interfaced to a Geolas Pro laser ablation system that consists of a 193 nm COMPex Pro 102Ar F excimer laser and a Micro Las optical system; (JEOL) JXA-8230 electron probe microanalyzer (EPMA) | Wuhan Sample Solution Analytical Technology Co., Ltd, Hubei, China | Detailed operation conditions for the laser ablation system and the ICP-MS instrument follow those described by Liu et al. (2008, 2010b) |  | 1.376135 |  |  |  | 0 |  | 0.004294 |  |  |  | 0 |  |  |  | 1.200133 | [5 empty] | 1277.658557 | [11 empty] | 220.522045 | [9 empty] | 151825.2 |  | 4.063738 |  |  |  | 1.310743 | [7 empty] | 382.887954 | [13 empty] | 4933.931153 |  | 0.014155 | [7 empty] | 1.158343 | [5 empty] | 0.920938 | [17 empty] | 0.025862 |  |  |  | 5.157594 | [5 empty] | 0.540095 | [9 empty] | 0 |  |  |  | 0.001976 |  |  |  | 0 | [14 empty] | 2025 | Wang C, Li Z-K, Sanislav I, Zheng Y, Li X-M, Zhang R-Z, Hu J, Zhang J (2025) Trace element zoning in sphalerite from the giant Nannihu porphyry-skarn-epithermal polymetallic system, central China. Mineralium Deposita |  | CHN | Henan Province
| Nannihu, Luotuoshan, Lengshuibeigou | Nannihu ore field | Magmatic hydrothermal | Porphyry, Skarn, Epithermal | Porphyry Mo-W, Skarn Zn-Cu-W, Epithermal Pb-Zn-Ag | Mo, Zn, Pb | W, Cu, Ag | Mo, W, Zn, Cu, Pb, Ag | Li et al., 2023b |  | LTS-SpII-12 | LTS-SpII-12 | underground mine |  |  |  |  | ore material | grab | grab | mineral separate | [5 empty] | mineralisation |  |  |  | sphalerite | Sulfide stage, Quartz-carbonate stage, Skarn stage, Pyrite-quartz stage, Quartz-polymetallic sulfide stage | disseminated, vein, massive | growth zoning, homogeneous, massive sulfide |  |  |  | pyrite, pyrrhotite, chalcopyrite, molybdenite, magnetite, rutile, garnet, fluorite, scheelite, galena, stannite, tetrahedrite, quartz, K-feldspar, biotite | polished thin sections | LA-ICPMS, EMPA, SEM-EDS | Agilent 7700e ICP-MS apparatus interfaced to a Geolas Pro laser ablation system that consists of a 193 nm COMPex Pro 102Ar F excimer laser and a Micro Las optical system; (JEOL) JXA-8230 electron probe microanalyzer (EPMA) | Wuhan Sample Solution Analytical Technology Co., Ltd, Hubei, China | Detailed operation conditions for the laser ablation system and the ICP-MS instrument follow those described by Liu et al. (2008, 2010b) |  | 1.074526 |  |  |  | 0 |  | 0.008687 |  |  |  | 0.012808 |  |  |  | 0.127992 | [5 empty] | 1238.941936 | [11 empty] | 208.131736 | [9 empty] | 149143.5 |  | 5.307732 |  |  |  | 0.753011 | [7 empty] | 376.342629 | [13 empty] | 4855.610236 |  | 0 | [7 empty] | 3.76828 | [5 empty] | 0.193294 | [17 empty] | 0 |  |  |  | 0.081466 | [5 empty] | 0.363853 | [9 empty] | 0 |  |  |  | 0 |  |  |  | 0.002135 | [14 empty] | 2025 | Wang C, Li Z-K, Sanislav I, Zheng Y, Li X-M, Zhang R-Z, Hu J, Zhang J (2025) Trace element zoning in sphalerite from the giant Nannihu porphyry-skarn-epithermal polymetallic system, central China. Mineralium Deposita |  | CHN | Henan Province
| Nannihu, Luotuoshan, Lengshuibeigou | Nannihu ore field | Magmatic hydrothermal | Porphyry, Skarn, Epithermal | Porphyry Mo-W, Skarn Zn-Cu-W, Epithermal Pb-Zn-Ag | Mo, Zn, Pb | W, Cu, Ag | Mo, W, Zn, Cu, Pb, Ag | Li et al., 2023b |  | LTS-SpII-13 | LTS-SpII-13 | underground mine |  |  |  |  | ore material | grab | grab | mineral separate | [5 empty] | mineralisation |  |  |  | sphalerite | Sulfide stage, Quartz-carbonate stage, Skarn stage, Pyrite-quartz stage, Quartz-polymetallic sulfide stage | disseminated, vein, massive | growth zoning, homogeneous, massive sulfide |  |  |  | pyrite, pyrrhotite, chalcopyrite, molybdenite, magnetite, rutile, garnet, fluorite, scheelite, galena, stannite, tetrahedrite, quartz, K-feldspar, biotite | polished thin sections | LA-ICPMS, EMPA, SEM-EDS | Agilent 7700e ICP-MS apparatus interfaced to a Geolas Pro laser ablation system that consists of a 193 nm COMPex Pro 102Ar F excimer laser and a Micro Las optical system; (JEOL) JXA-8230 electron probe microanalyzer (EPMA) | Wuhan Sample Solution Analytical Technology Co., Ltd, Hubei, China | Detailed operation conditions for the laser ablation system and the ICP-MS instrument follow those described by Liu et al. (2008, 2010b) |  | 2.299017 |  |  |  | 0.25999 |  | 0 |  |  |  | 0.012449 |  |  |  | 0.642386 | [5 empty] | 1242.064954 | [11 empty] | 213.588726 | [9 empty] | 158237.9 |  | 3.121512 |  |  |  | 1.451691 | [7 empty] | 383.783165 | [13 empty] | 4751.618021 |  | 0.028527 | [7 empty] | 1.432772 | [5 empty] | 0.650052 | [17 empty] | 0.023569 |  |  |  | 2.272588 | [5 empty] | 0.370127 | [9 empty] | 0 |  |  |  | 0 |  |  |  | 0.001041 | [14 empty] | 2025 | Wang C, Li Z-K, Sanislav I, Zheng Y, Li X-M, Zhang R-Z, Hu J, Zhang J (2025) Trace element zoning in sphalerite from the giant Nannihu porphyry-skarn-epithermal polymetallic system, central China. Mineralium Deposita |  | CHN | Henan Province
| Nannihu, Luotuoshan, Lengshuibeigou | Nannihu ore field | Magmatic hydrothermal | Porphyry, Skarn, Epithermal | Porphyry Mo-W, Skarn Zn-Cu-W, Epithermal Pb-Zn-Ag | Mo, Zn, Pb | W, Cu, Ag | Mo, W, Zn, Cu, Pb, Ag | Li et al., 2023b |  | LTS-SpII-14 | LTS-SpII-14 | underground mine |  |  |  |  | ore material | grab | grab | mineral separate | [5 empty] | mineralisation |  |  |  | sphalerite | Sulfide stage, Quartz-carbonate stage, Skarn stage, Pyrite-quartz stage, Quartz-polymetallic sulfide stage | disseminated, vein, massive | growth zoning, homogeneous, massive sulfide |  |  |  | pyrite, pyrrhotite, chalcopyrite, molybdenite, magnetite, rutile, garnet, fluorite, scheelite, galena, stannite, tetrahedrite, quartz, K-feldspar, biotite | polished thin sections | LA-ICPMS, EMPA, SEM-EDS | Agilent 7700e ICP-MS apparatus interfaced to a Geolas Pro laser ablation system that consists of a 193 nm COMPex Pro 102Ar F excimer laser and a Micro Las optical system; (JEOL) JXA-8230 electron probe microanalyzer (EPMA) | Wuhan Sample Solution Analytical Technology Co., Ltd, Hubei, China | Detailed operation conditions for the laser ablation system and the ICP-MS instrument follow those described by Liu et al. (2008, 2010b) |  | 1.069443 |  |  |  | 0 |  | 0 |  |  |  | 0 |  |  |  | 0.022086 | [5 empty] | 1270.658095 | [11 empty] | 205.001669 | [9 empty] | 152335.9 |  | 3.779696 |  |  |  | 0.36732 | [7 empty] | 375.888024 | [13 empty] | 4631.465956 |  | 0.03794 | [7 empty] | 8.528615 | [5 empty] | 0.130841 | [17 empty] | 0 |  |  |  | 10.710288 | [5 empty] | 0.514642 | [9 empty] | 0.001364 |  |  |  | 0.000321 |  |  |  | 0.002602 | [14 empty] | 2025 | Wang C, Li Z-K, Sanislav I, Zheng Y, Li X-M, Zhang R-Z, Hu J, Zhang J (2025) Trace element zoning in sphalerite from the giant Nannihu porphyry-skarn-epithermal polymetallic system, central China. Mineralium Deposita |  | CHN | Henan Province
| Nannihu, Luotuoshan, Lengshuibeigou | Nannihu ore field | Magmatic hydrothermal | Porphyry, Skarn, Epithermal | Porphyry Mo-W, Skarn Zn-Cu-W, Epithermal Pb-Zn-Ag | Mo, Zn, Pb | W, Cu, Ag | Mo, W, Zn, Cu, Pb, Ag | Li et al., 2023b |  | LTS-SpII-15 | LTS-SpII-15 | underground mine |  |  |  |  | ore material | grab | grab | mineral separate | [5 empty] | mineralisation |  |  |  | sphalerite | Sulfide stage, Quartz-carbonate stage, Skarn stage, Pyrite-quartz stage, Quartz-polymetallic sulfide stage | disseminated, vein, massive | growth zoning, homogeneous, massive sulfide |  |  |  | pyrite, pyrrhotite, chalcopyrite, molybdenite, magnetite, rutile, garnet, fluorite, scheelite, galena, stannite, tetrahedrite, quartz, K-feldspar, biotite | polished thin sections | LA-ICPMS, EMPA, SEM-EDS | Agilent 7700e ICP-MS apparatus interfaced to a Geolas Pro laser ablation system that consists of a 193 nm COMPex Pro 102Ar F excimer laser and a Micro Las optical system; (JEOL) JXA-8230 electron probe microanalyzer (EPMA) | Wuhan Sample Solution Analytical Technology Co., Ltd, Hubei, China | Detailed operation conditions for the laser ablation system and the ICP-MS instrument follow those described by Liu et al. (2008, 2010b) |  | 1.150873 |  |  |  | 0 |  | 0 |  |  |  | 0.014214 |  |  |  | 0.10819 | [5 empty] | 1234.293175 | [11 empty] | 201.659883 | [9 empty] | 152069.4 |  | 2.260948 |  |  |  | 0.481253 | [7 empty] | 371.716969 | [13 empty] | 4324.327443 |  | 0 | [7 empty] | 3.225318 | [5 empty] | 0.090974 | [17 empty] | 0.023358 |  |  |  | 23.888688 | [5 empty] | 0.4799 | [9 empty] | 0 |  |  |  | 0 |  |  |  | 0.00239 | [14 empty] | 2025 | Wang C, Li Z-K, Sanislav I, Zheng Y, Li X-M, Zhang R-Z, Hu J, Zhang J (2025) Trace element zoning in sphalerite from the giant Nannihu porphyry-skarn-epithermal polymetallic system, central China. Mineralium Deposita |  | CHN | Henan Province
| Nannihu, Luotuoshan, Lengshuibeigou | Nannihu ore field | Magmatic hydrothermal | Porphyry, Skarn, Epithermal | Porphyry Mo-W, Skarn Zn-Cu-W, Epithermal Pb-Zn-Ag | Mo, Zn, Pb | W, Cu, Ag | Mo, W, Zn, Cu, Pb, Ag | Li et al., 2023b |  | LTS-SpII-16 | LTS-SpII-16 | underground mine |  |  |  |  | ore material | grab | grab | mineral separate | [5 empty] | mineralisation |  |  |  | sphalerite | Sulfide stage, Quartz-carbonate stage, Skarn stage, Pyrite-quartz stage, Quartz-polymetallic sulfide stage | disseminated, vein, massive | growth zoning, homogeneous, massive sulfide |  |  |  | pyrite, pyrrhotite, chalcopyrite, molybdenite, magnetite, rutile, garnet, fluorite, scheelite, galena, stannite, tetrahedrite, quartz, K-feldspar, biotite | polished thin sections | LA-ICPMS, EMPA, SEM-EDS | Agilent 7700e ICP-MS apparatus interfaced to a Geolas Pro laser ablation system that consists of a 193 nm COMPex Pro 102Ar F excimer laser and a Micro Las optical system; (JEOL) JXA-8230 electron probe microanalyzer (EPMA) | Wuhan Sample Solution Analytical Technology Co., Ltd, Hubei, China | Detailed operation conditions for the laser ablation system and the ICP-MS instrument follow those described by Liu et al. (2008, 2010b) |  | 1.256683 |  |  |  | 0 |  | 0 |  |  |  | 0 |  |  |  | 0.051081 | [5 empty] | 1248.999569 | [11 empty] | 212.851425 | [9 empty] | 156950 |  | 2.169248 |  |  |  | 0.940544 | [7 empty] | 379.126555 | [13 empty] | 4418.880051 |  | 0 | [7 empty] | 3.22608 | [5 empty] | 0.019355 | [17 empty] | 0.033505 |  |  |  | 5.796933 | [5 empty] | 0.303094 | [9 empty] | 0.001434 |  |  |  | 0.002011 |  |  |  | 0 | [14 empty] | 2025 | Wang C, Li Z-K, Sanislav I, Zheng Y, Li X-M, Zhang R-Z, Hu J, Zhang J (2025) Trace element zoning in sphalerite from the giant Nannihu porphyry-skarn-epithermal polymetallic system, central China. Mineralium Deposita |  | CHN | Henan Province
| Nannihu, Luotuoshan, Lengshuibeigou | Nannihu ore field | Magmatic hydrothermal | Porphyry, Skarn, Epithermal | Porphyry Mo-W, Skarn Zn-Cu-W, Epithermal Pb-Zn-Ag | Mo, Zn, Pb | W, Cu, Ag | Mo, W, Zn, Cu, Pb, Ag | Li et al., 2023b |  | LTS-SpII-17 | LTS-SpII-17 | underground mine |  |  |  |  | ore material | grab | grab | mineral separate | [5 empty] | mineralisation |  |  |  | sphalerite | Sulfide stage, Quartz-carbonate stage, Skarn stage, Pyrite-quartz stage, Quartz-polymetallic sulfide stage | disseminated, vein, massive | growth zoning, homogeneous, massive sulfide |  |  |  | pyrite, pyrrhotite, chalcopyrite, molybdenite, magnetite, rutile, garnet, fluorite, scheelite, galena, stannite, tetrahedrite, quartz, K-feldspar, biotite | polished thin sections | LA-ICPMS, EMPA, SEM-EDS | Agilent 7700e ICP-MS apparatus interfaced to a Geolas Pro laser ablation system that consists of a 193 nm COMPex Pro 102Ar F excimer laser and a Micro Las optical system; (JEOL) JXA-8230 electron probe microanalyzer (EPMA) | Wuhan Sample Solution Analytical Technology Co., Ltd, Hubei, China | Detailed operation conditions for the laser ablation system and the ICP-MS instrument follow those described by Liu et al. (2008, 2010b) |  | 1.123593 |  |  |  | 0 |  | 0 |  |  |  | 0.026424 |  |  |  | 0.223327 | [5 empty] | 1244.70108 | [11 empty] | 211.897968 | [9 empty] | 154834.9 |  | 3.989665 |  |  |  | 0.747185 | [7 empty] | 379.774288 | [13 empty] | 4781.923297 |  | 0 | [7 empty] | 4.161598 | [5 empty] | 0.189464 | [17 empty] | 0.006855 |  |  |  | 31.164309 | [5 empty] | 0.416594 | [9 empty] | 0 |  |  |  | 0 |  |  |  | 0.002235 | [14 empty] | 2025 | Wang C, Li Z-K, Sanislav I, Zheng Y, Li X-M, Zhang R-Z, Hu J, Zhang J (2025) Trace element zoning in sphalerite from the giant Nannihu porphyry-skarn-epithermal polymetallic system, central China. Mineralium Deposita |  | CHN | Henan Province
| Nannihu, Luotuoshan, Lengshuibeigou | Nannihu ore field | Magmatic hydrothermal | Porphyry, Skarn, Epithermal | Porphyry Mo-W, Skarn Zn-Cu-W, Epithermal Pb-Zn-Ag | Mo, Zn, Pb | W, Cu, Ag | Mo, W, Zn, Cu, Pb, Ag | Li et al., 2023b |  | LTS-SpII-18 | LTS-SpII-18 | underground mine |  |  |  |  | ore material | grab | grab | mineral separate | [5 empty] | mineralisation |  |  |  | sphalerite | Sulfide stage, Quartz-carbonate stage, Skarn stage, Pyrite-quartz stage, Quartz-polymetallic sulfide stage | disseminated, vein, massive | growth zoning, homogeneous, massive sulfide |  |  |  | pyrite, pyrrhotite, chalcopyrite, molybdenite, magnetite, rutile, garnet, fluorite, scheelite, galena, stannite, tetrahedrite, quartz, K-feldspar, biotite | polished thin sections | LA-ICPMS, EMPA, SEM-EDS | Agilent 7700e ICP-MS apparatus interfaced to a Geolas Pro laser ablation system that consists of a 193 nm COMPex Pro 102Ar F excimer laser and a Micro Las optical system; (JEOL) JXA-8230 electron probe microanalyzer (EPMA) | Wuhan Sample Solution Analytical Technology Co., Ltd, Hubei, China | Detailed operation conditions for the laser ablation system and the ICP-MS instrument follow those described by Liu et al. (2008, 2010b) |  | 1.301697 |  |  |  | 0.036568 |  | 0 |  |  |  | 0.024128 |  |  |  | 2.202422 | [5 empty] | 1278.523757 | [11 empty] | 275.868726 | [9 empty] | 156406.2 |  | 2.319137 |  |  |  | 0.712417 | [7 empty] | 377.893069 | [13 empty] | 4799.915715 |  | 0.070024 | [7 empty] | 1.933003 | [5 empty] | 1.906811 | [17 empty] | 0.075857 |  |  |  | 3.527579 | [5 empty] | 0.153351 | [9 empty] | 0.001076 |  |  |  | 0.006003 |  |  |  | 0 | [14 empty] | 2025 | Wang C, Li Z-K, Sanislav I, Zheng Y, Li X-M, Zhang R-Z, Hu J, Zhang J (2025) Trace element zoning in sphalerite from the giant Nannihu porphyry-skarn-epithermal polymetallic system, central China. Mineralium Deposita |  | CHN | Henan Province
| Nannihu, Luotuoshan, Lengshuibeigou | Nannihu ore field | Magmatic hydrothermal | Porphyry, Skarn, Epithermal | Porphyry Mo-W, Skarn Zn-Cu-W, Epithermal Pb-Zn-Ag | Mo, Zn, Pb | W, Cu, Ag | Mo, W, Zn, Cu, Pb, Ag | Li et al., 2023b |  | LTS-SpII-19 | LTS-SpII-19 | underground mine |  |  |  |  | ore material | grab | grab | mineral separate | [5 empty] | mineralisation |  |  |  | sphalerite | Sulfide stage, Quartz-carbonate stage, Skarn stage, Pyrite-quartz stage, Quartz-polymetallic sulfide stage | disseminated, vein, massive | growth zoning, homogeneous, massive sulfide |  |  |  | pyrite, pyrrhotite, chalcopyrite, molybdenite, magnetite, rutile, garnet, fluorite, scheelite, galena, stannite, tetrahedrite, quartz, K-feldspar, biotite | polished thin sections | LA-ICPMS, EMPA, SEM-EDS | Agilent 7700e ICP-MS apparatus interfaced to a Geolas Pro laser ablation system that consists of a 193 nm COMPex Pro 102Ar F excimer laser and a Micro Las optical system; (JEOL) JXA-8230 electron probe microanalyzer (EPMA) | Wuhan Sample Solution Analytical Technology Co., Ltd, Hubei, China | Detailed operation conditions for the laser ablation system and the ICP-MS instrument follow those described by Liu et al. (2008, 2010b) |  | 0.869744 |  |  |  | 0 |  | 0.01109 |  |  |  | 0 |  |  |  | 0.090241 | [5 empty] | 1244.447905 | [11 empty] | 212.510762 | [9 empty] | 158656.7 |  | 2.558818 |  |  |  | 0.238184 | [7 empty] | 383.407737 | [13 empty] | 4922.055348 |  | 0 | [7 empty] | 3.115629 | [5 empty] | 0.081197 | [17 empty] | 0 |  |  |  | 11.829693 | [5 empty] | 0.341513 | [9 empty] | 0.000935 |  |  |  | 0.001728 |  |  |  | 0.000889 | [14 empty] | 2025 | Wang C, Li Z-K, Sanislav I, Zheng Y, Li X-M, Zhang R-Z, Hu J, Zhang J (2025) Trace element zoning in sphalerite from the giant Nannihu porphyry-skarn-epithermal polymetallic system, central China. Mineralium Deposita |  | CHN | Henan Province
| Nannihu, Luotuoshan, Lengshuibeigou | Nannihu ore field | Magmatic hydrothermal | Porphyry, Skarn, Epithermal | Porphyry Mo-W, Skarn Zn-Cu-W, Epithermal Pb-Zn-Ag | Mo, Zn, Pb | W, Cu, Ag | Mo, W, Zn, Cu, Pb, Ag | Li et al., 2023b |  | LTS-SpII-20 | LTS-SpII-20 | underground mine |  |  |  |  | ore material | grab | grab | mineral separate | [5 empty] | mineralisation |  |  |  | sphalerite | Sulfide stage, Quartz-carbonate stage, Skarn stage, Pyrite-quartz stage, Quartz-polymetallic sulfide stage | disseminated, vein, massive | growth zoning, homogeneous, massive sulfide |  |  |  | pyrite, pyrrhotite, chalcopyrite, molybdenite, magnetite, rutile, garnet, fluorite, scheelite, galena, stannite, tetrahedrite, quartz, K-feldspar, biotite | polished thin sections | LA-ICPMS, EMPA, SEM-EDS | Agilent 7700e ICP-MS apparatus interfaced to a Geolas Pro laser ablation system that consists of a 193 nm COMPex Pro 102Ar F excimer laser and a Micro Las optical system; (JEOL) JXA-8230 electron probe microanalyzer (EPMA) | Wuhan Sample Solution Analytical Technology Co., Ltd, Hubei, China | Detailed operation conditions for the laser ablation system and the ICP-MS instrument follow those described by Liu et al. (2008, 2010b) |  | 0.94959 |  |  |  | 0 |  | 0 |  |  |  | 0.011748 |  |  |  | 0.246923 | [5 empty] | 1282.713863 | [11 empty] | 220.25621 | [9 empty] | 158722.5 |  | 2.003329 |  |  |  | 0.945259 | [7 empty] | 383.209483 | [13 empty] | 4904.697322 |  | 0.027423 | [7 empty] | 1.752712 | [5 empty] | 0.3838 | [17 empty] | 0.017569 |  |  |  | 0 | [5 empty] | 0.43475 | [9 empty] | 0 |  |  |  | 0.005855 |  |  |  | 0.003008 | [14 empty] | 2025 | Wang C, Li Z-K, Sanislav I, Zheng Y, Li X-M, Zhang R-Z, Hu J, Zhang J (2025) Trace element zoning in sphalerite from the giant Nannihu porphyry-skarn-epithermal polymetallic system, central China. Mineralium Deposita |  | CHN | Henan Province
| Nannihu, Luotuoshan, Lengshuibeigou | Nannihu ore field | Magmatic hydrothermal | Porphyry, Skarn, Epithermal | Porphyry Mo-W, Skarn Zn-Cu-W, Epithermal Pb-Zn-Ag | Mo, Zn, Pb | W, Cu, Ag | Mo, W, Zn, Cu, Pb, Ag | Li et al., 2023b |  | LTS-SpII-21 | LTS-SpII-21 | underground mine |  |  |  |  | ore material | grab | grab | mineral separate | [5 empty] | mineralisation |  |  |  | sphalerite | Sulfide stage, Quartz-carbonate stage, Skarn stage, Pyrite-quartz stage, Quartz-polymetallic sulfide stage | disseminated, vein, massive | growth zoning, homogeneous, massive sulfide |  |  |  | pyrite, pyrrhotite, chalcopyrite, molybdenite, magnetite, rutile, garnet, fluorite, scheelite, galena, stannite, tetrahedrite, quartz, K-feldspar, biotite | polished thin sections | LA-ICPMS, EMPA, SEM-EDS | Agilent 7700e ICP-MS apparatus interfaced to a Geolas Pro laser ablation system that consists of a 193 nm COMPex Pro 102Ar F excimer laser and a Micro Las optical system; (JEOL) JXA-8230 electron probe microanalyzer (EPMA) | Wuhan Sample Solution Analytical Technology Co., Ltd, Hubei, China | Detailed operation conditions for the laser ablation system and the ICP-MS instrument follow those described by Liu et al. (2008, 2010b) |  | 1.649466 |  |  |  | 0.073863 |  | 0.032926 |  |  |  | 0 |  |  |  | 1.660535 | [5 empty] | 1319.443698 | [11 empty] | 266.988189 | [9 empty] | 150134 |  | 1.547177 |  |  |  | 0.755521 | [7 empty] | 370.443738 | [13 empty] | 3945.501025 |  | 0.018947 | [7 empty] | 0.977633 | [5 empty] | 1.418394 | [17 empty] | 0.040235 |  |  |  | 0 | [5 empty] | 0.419602 | [9 empty] | 0 |  |  |  | 0.019878 |  |  |  | 0.003675 | [14 empty] | 2025 | Wang C, Li Z-K, Sanislav I, Zheng Y, Li X-M, Zhang R-Z, Hu J, Zhang J (2025) Trace element zoning in sphalerite from the giant Nannihu porphyry-skarn-epithermal polymetallic system, central China. Mineralium Deposita |  | CHN | Henan Province
| Nannihu, Luotuoshan, Lengshuibeigou | Nannihu ore field | Magmatic hydrothermal | Porphyry, Skarn, Epithermal | Porphyry Mo-W, Skarn Zn-Cu-W, Epithermal Pb-Zn-Ag | Mo, Zn, Pb | W, Cu, Ag | Mo, W, Zn, Cu, Pb, Ag | Li et al., 2023b |  | LTS-SpII-22 | LTS-SpII-22 | underground mine |  |  |  |  | ore material | grab | grab | mineral separate | [5 empty] | mineralisation |  |  |  | sphalerite | Sulfide stage, Quartz-carbonate stage, Skarn stage, Pyrite-quartz stage, Quartz-polymetallic sulfide stage | disseminated, vein, massive | growth zoning, homogeneous, massive sulfide |  |  |  | pyrite, pyrrhotite, chalcopyrite, molybdenite, magnetite, rutile, garnet, fluorite, scheelite, galena, stannite, tetrahedrite, quartz, K-feldspar, biotite | polished thin sections | LA-ICPMS, EMPA, SEM-EDS | Agilent 7700e ICP-MS apparatus interfaced to a Geolas Pro laser ablation system that consists of a 193 nm COMPex Pro 102Ar F excimer laser and a Micro Las optical system; (JEOL) JXA-8230 electron probe microanalyzer (EPMA) | Wuhan Sample Solution Analytical Technology Co., Ltd, Hubei, China | Detailed operation conditions for the laser ablation system and the ICP-MS instrument follow those described by Liu et al. (2008, 2010b) |  | 0.765317 |  |  |  | 0 |  | 0.001205 |  |  |  | 0 |  |  |  | 0.144242 | [5 empty] | 1295.535135 | [11 empty] | 199.391996 | [9 empty] | 151027.3 |  | 1.634127 |  |  |  | 0.745108 | [7 empty] | 374.206556 | [13 empty] | 3928.682479 |  | 0.078948 | [7 empty] | 1.815477 | [5 empty] | 0.067366 | [17 empty] | 0.005318 |  |  |  | 74.499579 | [5 empty] | 0.250041 | [9 empty] | 0.007426 |  |  |  | 0.000996 |  |  |  | 0.001882 | [14 empty] | 2025 | Wang C, Li Z-K, Sanislav I, Zheng Y, Li X-M, Zhang R-Z, Hu J, Zhang J (2025) Trace element zoning in sphalerite from the giant Nannihu porphyry-skarn-epithermal polymetallic system, central China. Mineralium Deposita |  | CHN | Henan Province
| Nannihu, Luotuoshan, Lengshuibeigou | Nannihu ore field | Magmatic hydrothermal | Porphyry, Skarn, Epithermal | Porphyry Mo-W, Skarn Zn-Cu-W, Epithermal Pb-Zn-Ag | Mo, Zn, Pb | W, Cu, Ag | Mo, W, Zn, Cu, Pb, Ag | Li et al., 2023b |  | LTS-SpII-23 | LTS-SpII-23 | underground mine |  |  |  |  | ore material | grab | grab | mineral separate | [5 empty] | mineralisation |  |  |  | sphalerite | Sulfide stage, Quartz-carbonate stage, Skarn stage, Pyrite-quartz stage, Quartz-polymetallic sulfide stage | disseminated, vein, massive | growth zoning, homogeneous, massive sulfide |  |  |  | pyrite, pyrrhotite, chalcopyrite, molybdenite, magnetite, rutile, garnet, fluorite, scheelite, galena, stannite, tetrahedrite, quartz, K-feldspar, biotite | polished thin sections | LA-ICPMS, EMPA, SEM-EDS | Agilent 7700e ICP-MS apparatus interfaced to a Geolas Pro laser ablation system that consists of a 193 nm COMPex Pro 102Ar F excimer laser and a Micro Las optical system; (JEOL) JXA-8230 electron probe microanalyzer (EPMA) | Wuhan Sample Solution Analytical Technology Co., Ltd, Hubei, China | Detailed operation conditions for the laser ablation system and the ICP-MS instrument follow those described by Liu et al. (2008, 2010b) |  | 0.893076 |  |  |  | 0 |  | 0 |  |  |  | 0.03347 |  |  |  | 0.501639 | [5 empty] | 1290.163753 | [11 empty] | 227.804737 | [9 empty] | 153965 |  | 1.523266 |  |  |  | 1.189344 | [7 empty] | 372.436707 | [13 empty] | 4000.682815 |  | 0.079664 | [7 empty] | 0.66028 | [5 empty] | 0.530908 | [17 empty] | 0 |  |  |  | 45.824348 | [5 empty] | 0.13346 | [9 empty] | 0 |  |  |  | 0.00441 |  |  |  | 0.010012 | [14 empty] | 2025 | Wang C, Li Z-K, Sanislav I, Zheng Y, Li X-M, Zhang R-Z, Hu J, Zhang J (2025) Trace element zoning in sphalerite from the giant Nannihu porphyry-skarn-epithermal polymetallic system, central China. Mineralium Deposita |  | CHN | Henan Province
| Nannihu, Luotuoshan, Lengshuibeigou | Nannihu ore field | Magmatic hydrothermal | Porphyry, Skarn, Epithermal | Porphyry Mo-W, Skarn Zn-Cu-W, Epithermal Pb-Zn-Ag | Mo, Zn, Pb | W, Cu, Ag | Mo, W, Zn, Cu, Pb, Ag | Li et al., 2023b |  | LTS-SpII-24 | LTS-SpII-24 | underground mine |  |  |  |  | ore material | grab | grab | mineral separate | [5 empty] | mineralisation |  |  |  | sphalerite | Sulfide stage, Quartz-carbonate stage, Skarn stage, Pyrite-quartz stage, Quartz-polymetallic sulfide stage | disseminated, vein, massive | growth zoning, homogeneous, massive sulfide |  |  |  | pyrite, pyrrhotite, chalcopyrite, molybdenite, magnetite, rutile, garnet, fluorite, scheelite, galena, stannite, tetrahedrite, quartz, K-feldspar, biotite | polished thin sections | LA-ICPMS, EMPA, SEM-EDS | Agilent 7700e ICP-MS apparatus interfaced to a Geolas Pro laser ablation system that consists of a 193 nm COMPex Pro 102Ar F excimer laser and a Micro Las optical system; (JEOL) JXA-8230 electron probe microanalyzer (EPMA) | Wuhan Sample Solution Analytical Technology Co., Ltd, Hubei, China | Detailed operation conditions for the laser ablation system and the ICP-MS instrument follow those described by Liu et al. (2008, 2010b) |  | 4.302365 |  |  |  | 0 |  | 0.01913 |  |  |  | 0 |  |  |  | 7.841578 | [5 empty] | 1238.327743 | [11 empty] | 564.4021 | [9 empty] | 161584.4 |  | 1.950821 |  |  |  | 0.62506 | [7 empty] | 353.924594 | [13 empty] | 4488.756915 |  | 0 | [7 empty] | 1.732158 | [5 empty] | 9.800617 | [17 empty] | 0.362606 |  |  |  | 71.139973 | [5 empty] | 0.155585 | [9 empty] | 0 |  |  |  | 0.521301 |  |  |  | 0.002116 | [14 empty] | 2025 | Wang C, Li Z-K, Sanislav I, Zheng Y, Li X-M, Zhang R-Z, Hu J, Zhang J (2025) Trace element zoning in sphalerite from the giant Nannihu porphyry-skarn-epithermal polymetallic system, central China. Mineralium Deposita |  | CHN | Henan Province
| Nannihu, Luotuoshan, Lengshuibeigou | Nannihu ore field | Magmatic hydrothermal | Porphyry, Skarn, Epithermal | Porphyry Mo-W, Skarn Zn-Cu-W, Epithermal Pb-Zn-Ag | Mo, Zn, Pb | W, Cu, Ag | Mo, W, Zn, Cu, Pb, Ag | Li et al., 2023b |  | LTS-SpII-25 | LTS-SpII-25 | underground mine |  |  |  |  | ore material | grab | grab | mineral separate | [5 empty] | mineralisation |  |  |  | sphalerite | Sulfide stage, Quartz-carbonate stage, Skarn stage, Pyrite-quartz stage, Quartz-polymetallic sulfide stage | disseminated, vein, massive | growth zoning, homogeneous, massive sulfide |  |  |  | pyrite, pyrrhotite, chalcopyrite, molybdenite, magnetite, rutile, garnet, fluorite, scheelite, galena, stannite, tetrahedrite, quartz, K-feldspar, biotite | polished thin sections | LA-ICPMS, EMPA, SEM-EDS | Agilent 7700e ICP-MS apparatus interfaced to a Geolas Pro laser ablation system that consists of a 193 nm COMPex Pro 102Ar F excimer laser and a Micro Las optical system; (JEOL) JXA-8230 electron probe microanalyzer (EPMA) | Wuhan Sample Solution Analytical Technology Co., Ltd, Hubei, China | Detailed operation conditions for the laser ablation system and the ICP-MS instrument follow those described by Liu et al. (2008, 2010b) |  | 1.367837 |  |  |  | 0.186704 |  | 0 |  |  |  | 0 |  |  |  | 0.196257 | [5 empty] | 1260.692177 | [11 empty] | 187.196985 | [9 empty] | 165783.5 |  | 2.728659 |  |  |  | 0 | [7 empty] | 355.152756 | [13 empty] | 4496.798037 |  | 0.019133 | [7 empty] | 3.822676 | [5 empty] | 0.182752 | [17 empty] | 0.016731 |  |  |  | 90.846812 | [5 empty] | 0.2266 | [9 empty] | 0.000287 |  |  |  | 0 |  |  |  | 0 | [14 empty] | 2025 | Wang C, Li Z-K, Sanislav I, Zheng Y, Li X-M, Zhang R-Z, Hu J, Zhang J (2025) Trace element zoning in sphalerite from the giant Nannihu porphyry-skarn-epithermal polymetallic system, central China. Mineralium Deposita |  | CHN | Henan Province
| Nannihu, Luotuoshan, Lengshuibeigou | Nannihu ore field | Magmatic hydrothermal | Porphyry, Skarn, Epithermal | Porphyry Mo-W, Skarn Zn-Cu-W, Epithermal Pb-Zn-Ag | Mo, Zn, Pb | W, Cu, Ag | Mo, W, Zn, Cu, Pb, Ag | Li et al., 2023b |  | LSBG-SpIa-1 | LSBG-SpIa-1 | underground mine |  |  |  |  | ore material | grab | grab | mineral separate | [5 empty] | mineralisation |  |  |  | sphalerite | Sulfide stage, Quartz-carbonate stage, Skarn stage, Pyrite-quartz stage, Quartz-polymetallic sulfide stage | disseminated, vein, massive | growth zoning, homogeneous, massive sulfide |  |  |  | pyrite, pyrrhotite, chalcopyrite, molybdenite, magnetite, rutile, garnet, fluorite, scheelite, galena, stannite, tetrahedrite, quartz, K-feldspar, biotite | polished thin sections | LA-ICPMS, EMPA, SEM-EDS | Agilent 7700e ICP-MS apparatus interfaced to a Geolas Pro laser ablation system that consists of a 193 nm COMPex Pro 102Ar F excimer laser and a Micro Las optical system; (JEOL) JXA-8230 electron probe microanalyzer (EPMA) | Wuhan Sample Solution Analytical Technology Co., Ltd, Hubei, China | Detailed operation conditions for the laser ablation system and the ICP-MS instrument follow those described by Liu et al. (2008, 2010b) |  | 1.080505 |  |  |  | 0.697174 |  | 0 |  |  |  | 0 |  |  |  | 0 | [5 empty] | 1657.838948 | [11 empty] | 240.202884 | [9 empty] | 63969.16 |  | 140.218484 |  |  |  | 1.027434 | [7 empty] | 152.505542 | [13 empty] | 3524.742701 |  | 0 | [7 empty] | 0.389879 | [5 empty] | 0.674186 | [17 empty] | 0.080167 |  |  |  | 6.478261 | [5 empty] | 50.623768 | [9 empty] | 0.000993 |  |  |  | 0 |  |  |  | 0.000956 | [14 empty] | 2025 | Wang C, Li Z-K, Sanislav I, Zheng Y, Li X-M, Zhang R-Z, Hu J, Zhang J (2025) Trace element zoning in sphalerite from the giant Nannihu porphyry-skarn-epithermal polymetallic system, central China. Mineralium Deposita |  | CHN | Henan Province
| Nannihu, Luotuoshan, Lengshuibeigou | Nannihu ore field | Magmatic hydrothermal | Porphyry, Skarn, Epithermal | Porphyry Mo-W, Skarn Zn-Cu-W, Epithermal Pb-Zn-Ag | Mo, Zn, Pb | W, Cu, Ag | Mo, W, Zn, Cu, Pb, Ag | Li et al., 2023b |  | LSBG-SpIa-2 | LSBG-SpIa-2 | underground mine |  |  |  |  | ore material | grab | grab | mineral separate | [5 empty] | mineralisation |  |  |  | sphalerite | Sulfide stage, Quartz-carbonate stage, Skarn stage, Pyrite-quartz stage, Quartz-polymetallic sulfide stage | disseminated, vein, massive | growth zoning, homogeneous, massive sulfide |  |  |  | pyrite, pyrrhotite, chalcopyrite, molybdenite, magnetite, rutile, garnet, fluorite, scheelite, galena, stannite, tetrahedrite, quartz, K-feldspar, biotite | polished thin sections | LA-ICPMS, EMPA, SEM-EDS | Agilent 7700e ICP-MS apparatus interfaced to a Geolas Pro laser ablation system that consists of a 193 nm COMPex Pro 102Ar F excimer laser and a Micro Las optical system; (JEOL) JXA-8230 electron probe microanalyzer (EPMA) | Wuhan Sample Solution Analytical Technology Co., Ltd, Hubei, China | Detailed operation conditions for the laser ablation system and the ICP-MS instrument follow those described by Liu et al. (2008, 2010b) |  | 0.844819 |  |  |  | 0.429849 |  | 0.004145 |  |  |  | 0 |  |  |  | 0.013566 | [5 empty] | 1675.744866 | [11 empty] | 404.706047 | [9 empty] | 66255.38 |  | 200.887378 |  |  |  | 1.369434 | [7 empty] | 194.404744 | [13 empty] | 3642.166625 |  | 0 | [7 empty] | 0.607947 | [5 empty] | 0.622421 | [17 empty] | 0.10359 |  |  |  | 0 | [5 empty] | 127.608288 | [9 empty] | 0 |  |  |  | 0.005781 |  |  |  | 0 | [14 empty] | 2025 | Wang C, Li Z-K, Sanislav I, Zheng Y, Li X-M, Zhang R-Z, Hu J, Zhang J (2025) Trace element zoning in sphalerite from the giant Nannihu porphyry-skarn-epithermal polymetallic system, central China. Mineralium Deposita |  | CHN | Henan Province
| Nannihu, Luotuoshan, Lengshuibeigou | Nannihu ore field | Magmatic hydrothermal | Porphyry, Skarn, Epithermal | Porphyry Mo-W, Skarn Zn-Cu-W, Epithermal Pb-Zn-Ag | Mo, Zn, Pb | W, Cu, Ag | Mo, W, Zn, Cu, Pb, Ag | Li et al., 2023b |  | LSBG-SpIa-3 | LSBG-SpIa-3 | underground mine |  |  |  |  | ore material | grab | grab | mineral separate | [5 empty] | mineralisation |  |  |  | sphalerite | Sulfide stage, Quartz-carbonate stage, Skarn stage, Pyrite-quartz stage, Quartz-polymetallic sulfide stage | disseminated, vein, massive | growth zoning, homogeneous, massive sulfide |  |  |  | pyrite, pyrrhotite, chalcopyrite, molybdenite, magnetite, rutile, garnet, fluorite, scheelite, galena, stannite, tetrahedrite, quartz, K-feldspar, biotite | polished thin sections | LA-ICPMS, EMPA, SEM-EDS | Agilent 7700e ICP-MS apparatus interfaced to a Geolas Pro laser ablation system that consists of a 193 nm COMPex Pro 102Ar F excimer laser and a Micro Las optical system; (JEOL) JXA-8230 electron probe microanalyzer (EPMA) | Wuhan Sample Solution Analytical Technology Co., Ltd, Hubei, China | Detailed operation conditions for the laser ablation system and the ICP-MS instrument follow those described by Liu et al. (2008, 2010b) |  | 1.732094 |  |  |  | 0.313008 |  | 0.004339 |  |  |  | 0.012548 |  |  |  | 0.004807 | [5 empty] | 1655.229925 | [11 empty] | 327.004942 | [9 empty] | 69792.22 |  | 270.713853 |  |  |  | 0 | [7 empty] | 145.091685 | [13 empty] | 2473.801202 |  | 0.043959 | [7 empty] | 0 | [5 empty] | 1.173941 | [17 empty] | 0.191256 |  |  |  | 0 | [5 empty] | 18.582066 | [9 empty] | 0 |  |  |  | 0.008126 |  |  |  | 0 | [14 empty] | 2025 | Wang C, Li Z-K, Sanislav I, Zheng Y, Li X-M, Zhang R-Z, Hu J, Zhang J (2025) Trace element zoning in sphalerite from the giant Nannihu porphyry-skarn-epithermal polymetallic system, central China. Mineralium Deposita |  | CHN | Henan Province
| Nannihu, Luotuoshan, Lengshuibeigou | Nannihu ore field | Magmatic hydrothermal | Porphyry, Skarn, Epithermal | Porphyry Mo-W, Skarn Zn-Cu-W, Epithermal Pb-Zn-Ag | Mo, Zn, Pb | W, Cu, Ag | Mo, W, Zn, Cu, Pb, Ag | Li et al., 2023b |  | LSBG-SpIa-4 | LSBG-SpIa-4 | underground mine |  |  |  |  | ore material | grab | grab | mineral separate | [5 empty] | mineralisation |  |  |  | sphalerite | Sulfide stage, Quartz-carbonate stage, Skarn stage, Pyrite-quartz stage, Quartz-polymetallic sulfide stage | disseminated, vein, massive | growth zoning, homogeneous, massive sulfide |  |  |  | pyrite, pyrrhotite, chalcopyrite, molybdenite, magnetite, rutile, garnet, fluorite, scheelite, galena, stannite, tetrahedrite, quartz, K-feldspar, biotite | polished thin sections | LA-ICPMS, EMPA, SEM-EDS | Agilent 7700e ICP-MS apparatus interfaced to a Geolas Pro laser ablation system that consists of a 193 nm COMPex Pro 102Ar F excimer laser and a Micro Las optical system; (JEOL) JXA-8230 electron probe microanalyzer (EPMA) | Wuhan Sample Solution Analytical Technology Co., Ltd, Hubei, China | Detailed operation conditions for the laser ablation system and the ICP-MS instrument follow those described by Liu et al. (2008, 2010b) |  | 2.791032 |  |  |  | 0.037287 |  | 0.004971 |  |  |  | 0.026816 |  |  |  | 0.030078 | [5 empty] | 1728.508273 | [11 empty] | 510.194535 | [9 empty] | 66940.77 |  | 343.700238 |  |  |  | 2.17632 | [7 empty] | 143.136691 | [13 empty] | 3752.71197 |  | 0 | [7 empty] | 0.357678 | [5 empty] | 0.89813 | [17 empty] | 3.346997 |  |  |  | 0 | [5 empty] | 127.91775 | [9 empty] | 0 |  |  |  | 0.102098 |  |  |  | 0 | [14 empty] | 2025 | Wang C, Li Z-K, Sanislav I, Zheng Y, Li X-M, Zhang R-Z, Hu J, Zhang J (2025) Trace element zoning in sphalerite from the giant Nannihu porphyry-skarn-epithermal polymetallic system, central China. Mineralium Deposita |  | CHN | Henan Province
| Nannihu, Luotuoshan, Lengshuibeigou | Nannihu ore field | Magmatic hydrothermal | Porphyry, Skarn, Epithermal | Porphyry Mo-W, Skarn Zn-Cu-W, Epithermal Pb-Zn-Ag | Mo, Zn, Pb | W, Cu, Ag | Mo, W, Zn, Cu, Pb, Ag | Li et al., 2023b |  | LSBG-SpIa-5 | LSBG-SpIa-5 | underground mine |  |  |  |  | ore material | grab | grab | mineral separate | [5 empty] | mineralisation |  |  |  | sphalerite | Sulfide stage, Quartz-carbonate stage, Skarn stage, Pyrite-quartz stage, Quartz-polymetallic sulfide stage | disseminated, vein, massive | growth zoning, homogeneous, massive sulfide |  |  |  | pyrite, pyrrhotite, chalcopyrite, molybdenite, magnetite, rutile, garnet, fluorite, scheelite, galena, stannite, tetrahedrite, quartz, K-feldspar, biotite | polished thin sections | LA-ICPMS, EMPA, SEM-EDS | Agilent 7700e ICP-MS apparatus interfaced to a Geolas Pro laser ablation system that consists of a 193 nm COMPex Pro 102Ar F excimer laser and a Micro Las optical system; (JEOL) JXA-8230 electron probe microanalyzer (EPMA) | Wuhan Sample Solution Analytical Technology Co., Ltd, Hubei, China | Detailed operation conditions for the laser ablation system and the ICP-MS instrument follow those described by Liu et al. (2008, 2010b) |  | 1.253227 |  |  |  | 0.277151 |  | 0 |  |  |  | 0 |  |  |  | 0.009041 | [5 empty] | 1724.503993 | [11 empty] | 477.493176 | [9 empty] | 66841.31 |  | 338.694324 |  |  |  | 1.503732 | [7 empty] | 141.002385 | [13 empty] | 4049.867195 |  | 0.055249 | [7 empty] | 0 | [5 empty] | 0.769723 | [17 empty] | 0.060735 |  |  |  | 19.696213 | [5 empty] | 103.654541 | [9 empty] | 0 |  |  |  | 0.003898 |  |  |  | 0.001985 | [14 empty] | 2025 | Wang C, Li Z-K, Sanislav I, Zheng Y, Li X-M, Zhang R-Z, Hu J, Zhang J (2025) Trace element zoning in sphalerite from the giant Nannihu porphyry-skarn-epithermal polymetallic system, central China. Mineralium Deposita |  | CHN | Henan Province
| Nannihu, Luotuoshan, Lengshuibeigou | Nannihu ore field | Magmatic hydrothermal | Porphyry, Skarn, Epithermal | Porphyry Mo-W, Skarn Zn-Cu-W, Epithermal Pb-Zn-Ag | Mo, Zn, Pb | W, Cu, Ag | Mo, W, Zn, Cu, Pb, Ag | Li et al., 2023b |  | LSBG-SpIa-6 | LSBG-SpIa-6 | underground mine |  |  |  |  | ore material | grab | grab | mineral separate | [5 empty] | mineralisation |  |  |  | sphalerite | Sulfide stage, Quartz-carbonate stage, Skarn stage, Pyrite-quartz stage, Quartz-polymetallic sulfide stage | disseminated, vein, massive | growth zoning, homogeneous, massive sulfide |  |  |  | pyrite, pyrrhotite, chalcopyrite, molybdenite, magnetite, rutile, garnet, fluorite, scheelite, galena, stannite, tetrahedrite, quartz, K-feldspar, biotite | polished thin sections | LA-ICPMS, EMPA, SEM-EDS | Agilent 7700e ICP-MS apparatus interfaced to a Geolas Pro laser ablation system that consists of a 193 nm COMPex Pro 102Ar F excimer laser and a Micro Las optical system; (JEOL) JXA-8230 electron probe microanalyzer (EPMA) | Wuhan Sample Solution Analytical Technology Co., Ltd, Hubei, China | Detailed operation conditions for the laser ablation system and the ICP-MS instrument follow those described by Liu et al. (2008, 2010b) |  | 1.666096 |  |  |  | 0.209307 |  | 0 |  |  |  | 0.011327 |  |  |  | 0.007308 | [5 empty] | 1732.911893 | [11 empty] | 515.546545 | [9 empty] | 69563.48 |  | 244.141547 |  |  |  | 0.938471 | [7 empty] | 109.271362 | [13 empty] | 4109.882758 |  | 0.037183 | [7 empty] | 0.019001 | [5 empty] | 0.891615 | [17 empty] | 0.074326 |  |  |  | 4.555286 | [5 empty] | 170.965317 | [9 empty] | 0.001979 |  |  |  | 0 |  |  |  | 0.000948 | [14 empty] | 2025 | Wang C, Li Z-K, Sanislav I, Zheng Y, Li X-M, Zhang R-Z, Hu J, Zhang J (2025) Trace element zoning in sphalerite from the giant Nannihu porphyry-skarn-epithermal polymetallic system, central China. Mineralium Deposita |  | CHN | Henan Province
| Nannihu, Luotuoshan, Lengshuibeigou | Nannihu ore field | Magmatic hydrothermal | Porphyry, Skarn, Epithermal | Porphyry Mo-W, Skarn Zn-Cu-W, Epithermal Pb-Zn-Ag | Mo, Zn, Pb | W, Cu, Ag | Mo, W, Zn, Cu, Pb, Ag | Li et al., 2023b |  | LSBG-SpIa-7 | LSBG-SpIa-7 | underground mine |  |  |  |  | ore material | grab | grab | mineral separate | [5 empty] | mineralisation |  |  |  | sphalerite | Sulfide stage, Quartz-carbonate stage, Skarn stage, Pyrite-quartz stage, Quartz-polymetallic sulfide stage | disseminated, vein, massive | growth zoning, homogeneous, massive sulfide |  |  |  | pyrite, pyrrhotite, chalcopyrite, molybdenite, magnetite, rutile, garnet, fluorite, scheelite, galena, stannite, tetrahedrite, quartz, K-feldspar, biotite | polished thin sections | LA-ICPMS, EMPA, SEM-EDS | Agilent 7700e ICP-MS apparatus interfaced to a Geolas Pro laser ablation system that consists of a 193 nm COMPex Pro 102Ar F excimer laser and a Micro Las optical system; (JEOL) JXA-8230 electron probe microanalyzer (EPMA) | Wuhan Sample Solution Analytical Technology Co., Ltd, Hubei, China | Detailed operation conditions for the laser ablation system and the ICP-MS instrument follow those described by Liu et al. (2008, 2010b) |  | 3.812016 |  |  |  | 0.428214 |  | 0 |  |  |  | 0 |  |  |  | 0.007019 | [5 empty] | 1705.008263 | [11 empty] | 623.910558 | [9 empty] | 64521.47691 |  | 228.367985 |  |  |  | 3.576744 | [7 empty] | 142.593591 | [13 empty] | 4389.36083 |  | 0.0638 | [7 empty] | 0 | [5 empty] | 1.609586 | [17 empty] | 4.540265 |  |  |  | 7.485769 | [5 empty] | 288.663176 | [9 empty] | 0.000962 |  |  |  | 0.105339 |  |  |  | 0 | [14 empty] | 2025 | Wang C, Li Z-K, Sanislav I, Zheng Y, Li X-M, Zhang R-Z, Hu J, Zhang J (2025) Trace element zoning in sphalerite from the giant Nannihu porphyry-skarn-epithermal polymetallic system, central China. Mineralium Deposita |  | CHN | Henan Province
| Nannihu, Luotuoshan, Lengshuibeigou | Nannihu ore field | Magmatic hydrothermal | Porphyry, Skarn, Epithermal | Porphyry Mo-W, Skarn Zn-Cu-W, Epithermal Pb-Zn-Ag | Mo, Zn, Pb | W, Cu, Ag | Mo, W, Zn, Cu, Pb, Ag | Li et al., 2023b |  | LSBG-SpIa-8 | LSBG-SpIa-8 | underground mine |  |  |  |  | ore material | grab | grab | mineral separate | [5 empty] | mineralisation |  |  |  | sphalerite | Sulfide stage, Quartz-carbonate stage, Skarn stage, Pyrite-quartz stage, Quartz-polymetallic sulfide stage | disseminated, vein, massive | growth zoning, homogeneous, massive sulfide |  |  |  | pyrite, pyrrhotite, chalcopyrite, molybdenite, magnetite, rutile, garnet, fluorite, scheelite, galena, stannite, tetrahedrite, quartz, K-feldspar, biotite | polished thin sections | LA-ICPMS, EMPA, SEM-EDS | Agilent 7700e ICP-MS apparatus interfaced to a Geolas Pro laser ablation system that consists of a 193 nm COMPex Pro 102Ar F excimer laser and a Micro Las optical system; (JEOL) JXA-8230 electron probe microanalyzer (EPMA) | Wuhan Sample Solution Analytical Technology Co., Ltd, Hubei, China | Detailed operation conditions for the laser ablation system and the ICP-MS instrument follow those described by Liu et al. (2008, 2010b) |  | 1.94218 |  |  |  | 0.378719 |  | 0.004134 |  |  |  | 0 |  |  |  | 0.012581 | [5 empty] | 1748.883054 | [11 empty] | 859.260766 | [9 empty] | 67915.38 |  | 448.366655 |  |  |  | 3.642638 | [7 empty] | 133.684506 | [13 empty] | 3617.22001 |  | 0.084113 | [7 empty] | 0.117507 | [5 empty] | 0.827884 | [17 empty] | 0.129974 |  |  |  | 0 | [5 empty] | 388.605859 | [9 empty] | 0.001061 |  |  |  | 0.004015 |  |  |  | 0 | [14 empty] | 2025 | Wang C, Li Z-K, Sanislav I, Zheng Y, Li X-M, Zhang R-Z, Hu J, Zhang J (2025) Trace element zoning in sphalerite from the giant Nannihu porphyry-skarn-epithermal polymetallic system, central China. Mineralium Deposita |  | CHN | Henan Province
| Nannihu, Luotuoshan, Lengshuibeigou | Nannihu ore field | Magmatic hydrothermal | Porphyry, Skarn, Epithermal | Porphyry Mo-W, Skarn Zn-Cu-W, Epithermal Pb-Zn-Ag | Mo, Zn, Pb | W, Cu, Ag | Mo, W, Zn, Cu, Pb, Ag | Li et al., 2023b |  | LSBG-SpIa-9 | LSBG-SpIa-9 | underground mine |  |  |  |  | ore material | grab | grab | mineral separate | [5 empty] | mineralisation |  |  |  | sphalerite | Sulfide stage, Quartz-carbonate stage, Skarn stage, Pyrite-quartz stage, Quartz-polymetallic sulfide stage | disseminated, vein, massive | growth zoning, homogeneous, massive sulfide |  |  |  | pyrite, pyrrhotite, chalcopyrite, molybdenite, magnetite, rutile, garnet, fluorite, scheelite, galena, stannite, tetrahedrite, quartz, K-feldspar, biotite | polished thin sections | LA-ICPMS, EMPA, SEM-EDS | Agilent 7700e ICP-MS apparatus interfaced to a Geolas Pro laser ablation system that consists of a 193 nm COMPex Pro 102Ar F excimer laser and a Micro Las optical system; (JEOL) JXA-8230 electron probe microanalyzer (EPMA) | Wuhan Sample Solution Analytical Technology Co., Ltd, Hubei, China | Detailed operation conditions for the laser ablation system and the ICP-MS instrument follow those described by Liu et al. (2008, 2010b) |  | 2.685627 |  |  |  | 0.513832 |  | 0.01315 |  |  |  | 0 |  |  |  | 0.011948 | [5 empty] | 1770.239776 | [11 empty] | 12760.3 | [9 empty] | 93383.01 |  | 290.739366 |  |  |  | 3.548529 | [7 empty] | 100.891604 | [13 empty] | 3662.946614 |  | 0.003311 | [7 empty] | 0.030776 | [5 empty] | 1.983895 | [17 empty] | 0.483823 |  |  |  | 8.06644 | [5 empty] | 699.67093 | [9 empty] | 0.001131 |  |  |  | 0 |  |  |  | 0.001081 | [14 empty] | 2025 | Wang C, Li Z-K, Sanislav I, Zheng Y, Li X-M, Zhang R-Z, Hu J, Zhang J (2025) Trace element zoning in sphalerite from the giant Nannihu porphyry-skarn-epithermal polymetallic system, central China. Mineralium Deposita |  | CHN | Henan Province
| Nannihu, Luotuoshan, Lengshuibeigou | Nannihu ore field | Magmatic hydrothermal | Porphyry, Skarn, Epithermal | Porphyry Mo-W, Skarn Zn-Cu-W, Epithermal Pb-Zn-Ag | Mo, Zn, Pb | W, Cu, Ag | Mo, W, Zn, Cu, Pb, Ag | Li et al., 2023b |  | LSBG-SpIa-10 | LSBG-SpIa-10 | underground mine |  |  |  |  | ore material | grab | grab | mineral separate | [5 empty] | mineralisation |  |  |  | sphalerite | Sulfide stage, Quartz-carbonate stage, Skarn stage, Pyrite-quartz stage, Quartz-polymetallic sulfide stage | disseminated, vein, massive | growth zoning, homogeneous, massive sulfide |  |  |  | pyrite, pyrrhotite, chalcopyrite, molybdenite, magnetite, rutile, garnet, fluorite, scheelite, galena, stannite, tetrahedrite, quartz, K-feldspar, biotite | polished thin sections | LA-ICPMS, EMPA, SEM-EDS | Agilent 7700e ICP-MS apparatus interfaced to a Geolas Pro laser ablation system that consists of a 193 nm COMPex Pro 102Ar F excimer laser and a Micro Las optical system; (JEOL) JXA-8230 electron probe microanalyzer (EPMA) | Wuhan Sample Solution Analytical Technology Co., Ltd, Hubei, China | Detailed operation conditions for the laser ablation system and the ICP-MS instrument follow those described by Liu et al. (2008, 2010b) |  | 2.518818 |  |  |  | 0.091956 |  | 0 |  |  |  | 0.012442 |  |  |  | 0.018735 | [5 empty] | 1693.706186 | [11 empty] | 1134.243757 | [9 empty] | 82376.83 |  | 284.614636 |  |  |  | 2.501312 | [7 empty] | 139.858159 | [13 empty] | 3252.831441 |  | 0 | [7 empty] | 0.049255 | [5 empty] | 1.194254 | [17 empty] | 0.189337 |  |  |  | 1.331439 | [5 empty] | 738.914723 | [9 empty] | 0 |  |  |  | 0.003706 |  |  |  | 0 | [14 empty] | 2025 | Wang C, Li Z-K, Sanislav I, Zheng Y, Li X-M, Zhang R-Z, Hu J, Zhang J (2025) Trace element zoning in sphalerite from the giant Nannihu porphyry-skarn-epithermal polymetallic system, central China. Mineralium Deposita |  | CHN | Henan Province
| Nannihu, Luotuoshan, Lengshuibeigou | Nannihu ore field | Magmatic hydrothermal | Porphyry, Skarn, Epithermal | Porphyry Mo-W, Skarn Zn-Cu-W, Epithermal Pb-Zn-Ag | Mo, Zn, Pb | W, Cu, Ag | Mo, W, Zn, Cu, Pb, Ag | Li et al., 2023b |  | LSBG-SpIa-11 | LSBG-SpIa-11 | underground mine |  |  |  |  | ore material | grab | grab | mineral separate | [5 empty] | mineralisation |  |  |  | sphalerite | Sulfide stage, Quartz-carbonate stage, Skarn stage, Pyrite-quartz stage, Quartz-polymetallic sulfide stage | disseminated, vein, massive | growth zoning, homogeneous, massive sulfide |  |  |  | pyrite, pyrrhotite, chalcopyrite, molybdenite, magnetite, rutile, garnet, fluorite, scheelite, galena, stannite, tetrahedrite, quartz, K-feldspar, biotite | polished thin sections | LA-ICPMS, EMPA, SEM-EDS | Agilent 7700e ICP-MS apparatus interfaced to a Geolas Pro laser ablation system that consists of a 193 nm COMPex Pro 102Ar F excimer laser and a Micro Las optical system; (JEOL) JXA-8230 electron probe microanalyzer (EPMA) | Wuhan Sample Solution Analytical Technology Co., Ltd, Hubei, China | Detailed operation conditions for the laser ablation system and the ICP-MS instrument follow those described by Liu et al. (2008, 2010b) |  | 6.030995 |  |  |  | 0.391218 |  | 0 |  |  |  | 0 |  |  |  | 0.06936 | [5 empty] | 1647.624847 | [11 empty] | 1059.768381 | [9 empty] | 81417.76144 |  | 210.082282 |  |  |  | 1.165064 | [7 empty] | 168.684286 | [13 empty] | 2842.859583 |  | 0 | [7 empty] | 0.182116 | [5 empty] | 2.300549 | [17 empty] | 2.22126 |  |  |  | 0 | [5 empty] | 167.66153 | [9 empty] | 0 |  |  |  | 0.050854 |  |  |  | 0.001045 | [14 empty] | 2025 | Wang C, Li Z-K, Sanislav I, Zheng Y, Li X-M, Zhang R-Z, Hu J, Zhang J (2025) Trace element zoning in sphalerite from the giant Nannihu porphyry-skarn-epithermal polymetallic system, central China. Mineralium Deposita |  | CHN | Henan Province
| Nannihu, Luotuoshan, Lengshuibeigou | Nannihu ore field | Magmatic hydrothermal | Porphyry, Skarn, Epithermal | Porphyry Mo-W, Skarn Zn-Cu-W, Epithermal Pb-Zn-Ag | Mo, Zn, Pb | W, Cu, Ag | Mo, W, Zn, Cu, Pb, Ag | Li et al., 2023b |  | LSBG-SpIa-12 | LSBG-SpIa-12 | underground mine |  |  |  |  | ore material | grab | grab | mineral separate | [5 empty] | mineralisation |  |  |  | sphalerite | Sulfide stage, Quartz-carbonate stage, Skarn stage, Pyrite-quartz stage, Quartz-polymetallic sulfide stage | disseminated, vein, massive | growth zoning, homogeneous, massive sulfide |  |  |  | pyrite, pyrrhotite, chalcopyrite, molybdenite, magnetite, rutile, garnet, fluorite, scheelite, galena, stannite, tetrahedrite, quartz, K-feldspar, biotite | polished thin sections | LA-ICPMS, EMPA, SEM-EDS | Agilent 7700e ICP-MS apparatus interfaced to a Geolas Pro laser ablation system that consists of a 193 nm COMPex Pro 102Ar F excimer laser and a Micro Las optical system; (JEOL) JXA-8230 electron probe microanalyzer (EPMA) | Wuhan Sample Solution Analytical Technology Co., Ltd, Hubei, China | Detailed operation conditions for the laser ablation system and the ICP-MS instrument follow those described by Liu et al. (2008, 2010b) |  | 2.979598 |  |  |  | 0.650168 |  | 0.028888 |  |  |  | 0.012025 |  |  |  | 0.017547 | [5 empty] | 1707.134344 | [11 empty] | 2275.795074 | [9 empty] | 84212.73 |  | 433.934747 |  |  |  | 2.738723 | [7 empty] | 161.185056 | [13 empty] | 3798.597468 |  | 0.021118 | [7 empty] | 0.611989 | [5 empty] | 1.491231 | [17 empty] | 0.5651 |  |  |  | 12.641612 | [5 empty] | 181.203944 | [9 empty] | 0.001048 |  |  |  | 0.05974 |  |  |  | 0.003029 | [14 empty] | 2025 | Wang C, Li Z-K, Sanislav I, Zheng Y, Li X-M, Zhang R-Z, Hu J, Zhang J (2025) Trace element zoning in sphalerite from the giant Nannihu porphyry-skarn-epithermal polymetallic system, central China. Mineralium Deposita |  | CHN | Henan Province
| Nannihu, Luotuoshan, Lengshuibeigou | Nannihu ore field | Magmatic hydrothermal | Porphyry, Skarn, Epithermal | Porphyry Mo-W, Skarn Zn-Cu-W, Epithermal Pb-Zn-Ag | Mo, Zn, Pb | W, Cu, Ag | Mo, W, Zn, Cu, Pb, Ag | Li et al., 2023b |  | LSBG-SpIa-13 | LSBG-SpIa-13 | underground mine |  |  |  |  | ore material | grab | grab | mineral separate | [5 empty] | mineralisation |  |  |  | sphalerite | Sulfide stage, Quartz-carbonate stage, Skarn stage, Pyrite-quartz stage, Quartz-polymetallic sulfide stage | disseminated, vein, massive | growth zoning, homogeneous, massive sulfide |  |  |  | pyrite, pyrrhotite, chalcopyrite, molybdenite, magnetite, rutile, garnet, fluorite, scheelite, galena, stannite, tetrahedrite, quartz, K-feldspar, biotite | polished thin sections | LA-ICPMS, EMPA, SEM-EDS | Agilent 7700e ICP-MS apparatus interfaced to a Geolas Pro laser ablation system that consists of a 193 nm COMPex Pro 102Ar F excimer laser and a Micro Las optical system; (JEOL) JXA-8230 electron probe microanalyzer (EPMA) | Wuhan Sample Solution Analytical Technology Co., Ltd, Hubei, China | Detailed operation conditions for the laser ablation system and the ICP-MS instrument follow those described by Liu et al. (2008, 2010b) |  | 2.575293 |  |  |  | 0 |  | 0.005288 |  |  |  | 0 |  |  |  | 0.001096 | [5 empty] | 1793.36661 | [11 empty] | 626.892893 | [9 empty] | 68894.98 |  | 422.33983 |  |  |  | 2.392737 | [7 empty] | 267.146716 | [13 empty] | 5151.87873 |  | 0.091687 | [7 empty] | 0 | [5 empty] | 0.956738 | [17 empty] | 0.047974 |  |  |  | 51.071667 | [5 empty] | 105.601746 | [9 empty] | 0.005604 |  |  |  | 0 |  |  |  | 0.002284 | [14 empty] | 2025 | Wang C, Li Z-K, Sanislav I, Zheng Y, Li X-M, Zhang R-Z, Hu J, Zhang J (2025) Trace element zoning in sphalerite from the giant Nannihu porphyry-skarn-epithermal polymetallic system, central China. Mineralium Deposita |  | CHN | Henan Province
| Nannihu, Luotuoshan, Lengshuibeigou | Nannihu ore field | Magmatic hydrothermal | Porphyry, Skarn, Epithermal | Porphyry Mo-W, Skarn Zn-Cu-W, Epithermal Pb-Zn-Ag | Mo, Zn, Pb | W, Cu, Ag | Mo, W, Zn, Cu, Pb, Ag | Li et al., 2023b |  | LSBG-SpIa-14 | LSBG-SpIa-14 | underground mine |  |  |  |  | ore material | grab | grab | mineral separate | [5 empty] | mineralisation |  |  |  | sphalerite | Sulfide stage, Quartz-carbonate stage, Skarn stage, Pyrite-quartz stage, Quartz-polymetallic sulfide stage | disseminated, vein, massive | growth zoning, homogeneous, massive sulfide |  |  |  | pyrite, pyrrhotite, chalcopyrite, molybdenite, magnetite, rutile, garnet, fluorite, scheelite, galena, stannite, tetrahedrite, quartz, K-feldspar, biotite | polished thin sections | LA-ICPMS, EMPA, SEM-EDS | Agilent 7700e ICP-MS apparatus interfaced to a Geolas Pro laser ablation system that consists of a 193 nm COMPex Pro 102Ar F excimer laser and a Micro Las optical system; (JEOL) JXA-8230 electron probe microanalyzer (EPMA) | Wuhan Sample Solution Analytical Technology Co., Ltd, Hubei, China | Detailed operation conditions for the laser ablation system and the ICP-MS instrument follow those described by Liu et al. (2008, 2010b) |  | 2.441179 |  |  |  | 0.847332 |  | 0.00854 |  |  |  | 0.027848 |  |  |  | 0.04019 | [5 empty] | 1761.472168 | [11 empty] | 571.714518 | [9 empty] | 65438.47 |  | 317.393032 |  |  |  | 0.59128 | [7 empty] | 272.392093 | [13 empty] | 5174.706079 |  | 0.029541 | [7 empty] | 1.617559 | [5 empty] | 1.15311 | [17 empty] | 0.119337 |  |  |  | 0 | [5 empty] | 82.877254 | [9 empty] | 0 |  |  |  | 0.012378 |  |  |  | 0 | [14 empty] | 2025 | Wang C, Li Z-K, Sanislav I, Zheng Y, Li X-M, Zhang R-Z, Hu J, Zhang J (2025) Trace element zoning in sphalerite from the giant Nannihu porphyry-skarn-epithermal polymetallic system, central China. Mineralium Deposita |  | CHN | Henan Province
| Nannihu, Luotuoshan, Lengshuibeigou | Nannihu ore field | Magmatic hydrothermal | Porphyry, Skarn, Epithermal | Porphyry Mo-W, Skarn Zn-Cu-W, Epithermal Pb-Zn-Ag | Mo, Zn, Pb | W, Cu, Ag | Mo, W, Zn, Cu, Pb, Ag | Li et al., 2023b |  | LSBG-SpIa-15 | LSBG-SpIa-15 | underground mine |  |  |  |  | ore material | grab | grab | mineral separate | [5 empty] | mineralisation |  |  |  | sphalerite | Sulfide stage, Quartz-carbonate stage, Skarn stage, Pyrite-quartz stage, Quartz-polymetallic sulfide stage | disseminated, vein, massive | growth zoning, homogeneous, massive sulfide |  |  |  | pyrite, pyrrhotite, chalcopyrite, molybdenite, magnetite, rutile, garnet, fluorite, scheelite, galena, stannite, tetrahedrite, quartz, K-feldspar, biotite | polished thin sections | LA-ICPMS, EMPA, SEM-EDS | Agilent 7700e ICP-MS apparatus interfaced to a Geolas Pro laser ablation system that consists of a 193 nm COMPex Pro 102Ar F excimer laser and a Micro Las optical system; (JEOL) JXA-8230 electron probe microanalyzer (EPMA) | Wuhan Sample Solution Analytical Technology Co., Ltd, Hubei, China | Detailed operation conditions for the laser ablation system and the ICP-MS instrument follow those described by Liu et al. (2008, 2010b) |  | 1.512963 |  |  |  | 0.194308 |  | 0.011066 |  |  |  | 0.014027 |  |  |  | 0.018118 | [5 empty] | 1718.831663 | [11 empty] | 457.037526 | [9 empty] | 67507.42 |  | 248.249364 |  |  |  | 2.866793 | [7 empty] | 237.946125 | [13 empty] | 4988.13007 |  | 0 | [7 empty] | 0.440291 | [5 empty] | 0.655895 | [17 empty] | 0.09525 |  |  |  | 0 | [5 empty] | 104.899713 | [9 empty] | 0.007071 |  |  |  | 0.00598 |  |  |  | 0.000558 | [14 empty] | 2025 | Wang C, Li Z-K, Sanislav I, Zheng Y, Li X-M, Zhang R-Z, Hu J, Zhang J (2025) Trace element zoning in sphalerite from the giant Nannihu porphyry-skarn-epithermal polymetallic system, central China. Mineralium Deposita |  | CHN | Henan Province
| Nannihu, Luotuoshan, Lengshuibeigou | Nannihu ore field | Magmatic hydrothermal | Porphyry, Skarn, Epithermal | Porphyry Mo-W, Skarn Zn-Cu-W, Epithermal Pb-Zn-Ag | Mo, Zn, Pb | W, Cu, Ag | Mo, W, Zn, Cu, Pb, Ag | Li et al., 2023b |  | LSBG-SpIa-16 | LSBG-SpIa-16 | underground mine |  |  |  |  | ore material | grab | grab | mineral separate | [5 empty] | mineralisation |  |  |  | sphalerite | Sulfide stage, Quartz-carbonate stage, Skarn stage, Pyrite-quartz stage, Quartz-polymetallic sulfide stage | disseminated, vein, massive | growth zoning, homogeneous, massive sulfide |  |  |  | pyrite, pyrrhotite, chalcopyrite, molybdenite, magnetite, rutile, garnet, fluorite, scheelite, galena, stannite, tetrahedrite, quartz, K-feldspar, biotite | polished thin sections | LA-ICPMS, EMPA, SEM-EDS | Agilent 7700e ICP-MS apparatus interfaced to a Geolas Pro laser ablation system that consists of a 193 nm COMPex Pro 102Ar F excimer laser and a Micro Las optical system; (JEOL) JXA-8230 electron probe microanalyzer (EPMA) | Wuhan Sample Solution Analytical Technology Co., Ltd, Hubei, China | Detailed operation conditions for the laser ablation system and the ICP-MS instrument follow those described by Liu et al. (2008, 2010b) |  | 2.89593 |  |  |  | 0.534203 |  | 0.011817 |  |  |  | 0 |  |  |  | 0.043293 | [5 empty] | 1770.487522 | [11 empty] | 854.682942 | [9 empty] | 59882.52 |  | 231.699238 |  |  |  | 1.463191 | [7 empty] | 238.625337 | [13 empty] | 5307.426711 |  | 0.178338 | [7 empty] | 0 | [5 empty] | 1.060849 | [17 empty] | 0.08455 |  |  |  | 94.837316 | [5 empty] | 514.811551 | [9 empty] | 0 |  |  |  | 0 |  |  |  | 0.000574 | [14 empty] | 2025 | Wang C, Li Z-K, Sanislav I, Zheng Y, Li X-M, Zhang R-Z, Hu J, Zhang J (2025) Trace element zoning in sphalerite from the giant Nannihu porphyry-skarn-epithermal polymetallic system, central China. Mineralium Deposita |  | CHN | Henan Province
| Nannihu, Luotuoshan, Lengshuibeigou | Nannihu ore field | Magmatic hydrothermal | Porphyry, Skarn, Epithermal | Porphyry Mo-W, Skarn Zn-Cu-W, Epithermal Pb-Zn-Ag | Mo, Zn, Pb | W, Cu, Ag | Mo, W, Zn, Cu, Pb, Ag | Li et al., 2023b |  | LSBG-SpIa-17 | LSBG-SpIa-17 | underground mine |  |  |  |  | ore material | grab | grab | mineral separate | [5 empty] | mineralisation |  |  |  | sphalerite | Sulfide stage, Quartz-carbonate stage, Skarn stage, Pyrite-quartz stage, Quartz-polymetallic sulfide stage | disseminated, vein, massive | growth zoning, homogeneous, massive sulfide |  |  |  | pyrite, pyrrhotite, chalcopyrite, molybdenite, magnetite, rutile, garnet, fluorite, scheelite, galena, stannite, tetrahedrite, quartz, K-feldspar, biotite | polished thin sections | LA-ICPMS, EMPA, SEM-EDS | Agilent 7700e ICP-MS apparatus interfaced to a Geolas Pro laser ablation system that consists of a 193 nm COMPex Pro 102Ar F excimer laser and a Micro Las optical system; (JEOL) JXA-8230 electron probe microanalyzer (EPMA) | Wuhan Sample Solution Analytical Technology Co., Ltd, Hubei, China | Detailed operation conditions for the laser ablation system and the ICP-MS instrument follow those described by Liu et al. (2008, 2010b) |  | 3.328615 |  |  |  | 1.027937 |  | 0 |  |  |  | 0 |  |  |  | 0.003256 | [5 empty] | 1749.064455 | [11 empty] | 829.638767 | [9 empty] | 59236.33 |  | 219.770768 |  |  |  | 1.78655 | [7 empty] | 244.564394 | [13 empty] | 5340.199378 |  | 0.123207 | [7 empty] | 0.171348 | [5 empty] | 1.173863 | [17 empty] | 1.87763 |  |  |  | 7.294031 | [5 empty] | 478.466161 | [9 empty] | 0 |  |  |  | 0.038524 |  |  |  | 0 | [14 empty] | 2025 | Wang C, Li Z-K, Sanislav I, Zheng Y, Li X-M, Zhang R-Z, Hu J, Zhang J (2025) Trace element zoning in sphalerite from the giant Nannihu porphyry-skarn-epithermal polymetallic system, central China. Mineralium Deposita |  | CHN | Henan Province
| Nannihu, Luotuoshan, Lengshuibeigou | Nannihu ore field | Magmatic hydrothermal | Porphyry, Skarn, Epithermal | Porphyry Mo-W, Skarn Zn-Cu-W, Epithermal Pb-Zn-Ag | Mo, Zn, Pb | W, Cu, Ag | Mo, W, Zn, Cu, Pb, Ag | Li et al., 2023b |  | LSBG-SpIa-18 | LSBG-SpIa-18 | underground mine |  |  |  |  | ore material | grab | grab | mineral separate | [5 empty] | mineralisation |  |  |  | sphalerite | Sulfide stage, Quartz-carbonate stage, Skarn stage, Pyrite-quartz stage, Quartz-polymetallic sulfide stage | disseminated, vein, massive | growth zoning, homogeneous, massive sulfide |  |  |  | pyrite, pyrrhotite, chalcopyrite, molybdenite, magnetite, rutile, garnet, fluorite, scheelite, galena, stannite, tetrahedrite, quartz, K-feldspar, biotite | polished thin sections | LA-ICPMS, EMPA, SEM-EDS | Agilent 7700e ICP-MS apparatus interfaced to a Geolas Pro laser ablation system that consists of a 193 nm COMPex Pro 102Ar F excimer laser and a Micro Las optical system; (JEOL) JXA-8230 electron probe microanalyzer (EPMA) | Wuhan Sample Solution Analytical Technology Co., Ltd, Hubei, China | Detailed operation conditions for the laser ablation system and the ICP-MS instrument follow those described by Liu et al. (2008, 2010b) |  | 6.599744 |  |  |  | 0.313593 |  | 0.001587 |  |  |  | 0 |  |  |  | 0.015272 | [5 empty] | 1710.49041 | [11 empty] | 1174.423941 | [9 empty] | 60948.58 |  | 321.260719 |  |  |  | 2.893609 | [7 empty] | 271.075046 | [13 empty] | 5196.068179 |  | 0.012797 | [7 empty] | 0 | [5 empty] | 25.828617 | [17 empty] | 7.149708 |  |  |  | 0 | [5 empty] | 633.368671 | [9 empty] | 0 |  |  |  | 0.178955 |  |  |  | 0.000695 | [14 empty] | 2025 | Wang C, Li Z-K, Sanislav I, Zheng Y, Li X-M, Zhang R-Z, Hu J, Zhang J (2025) Trace element zoning in sphalerite from the giant Nannihu porphyry-skarn-epithermal polymetallic system, central China. Mineralium Deposita |  | CHN | Henan Province
| Nannihu, Luotuoshan, Lengshuibeigou | Nannihu ore field | Magmatic hydrothermal | Porphyry, Skarn, Epithermal | Porphyry Mo-W, Skarn Zn-Cu-W, Epithermal Pb-Zn-Ag | Mo, Zn, Pb | W, Cu, Ag | Mo, W, Zn, Cu, Pb, Ag | Li et al., 2023b |  | LSBG-SpIa-19 | LSBG-SpIa-19 | underground mine |  |  |  |  | ore material | grab | grab | mineral separate | [5 empty] | mineralisation |  |  |  | sphalerite | Sulfide stage, Quartz-carbonate stage, Skarn stage, Pyrite-quartz stage, Quartz-polymetallic sulfide stage | disseminated, vein, massive | growth zoning, homogeneous, massive sulfide |  |  |  | pyrite, pyrrhotite, chalcopyrite, molybdenite, magnetite, rutile, garnet, fluorite, scheelite, galena, stannite, tetrahedrite, quartz, K-feldspar, biotite | polished thin sections | LA-ICPMS, EMPA, SEM-EDS | Agilent 7700e ICP-MS apparatus interfaced to a Geolas Pro laser ablation system that consists of a 193 nm COMPex Pro 102Ar F excimer laser and a Micro Las optical system; (JEOL) JXA-8230 electron probe microanalyzer (EPMA) | Wuhan Sample Solution Analytical Technology Co., Ltd, Hubei, China | Detailed operation conditions for the laser ablation system and the ICP-MS instrument follow those described by Liu et al. (2008, 2010b) |  | 8.549411 |  |  |  | 1.021834 |  | 0.030219 |  |  |  | 0.002537 |  |  |  | 0.028095 | [5 empty] | 1800.015672 | [11 empty] | 1327.225208 | [9 empty] | 57801.27 |  | 221.0373 |  |  |  | 1.891305 | [7 empty] | 223.506965 | [13 empty] | 5270.852616 |  | 0.060286 | [7 empty] | 1.494305 | [5 empty] | 3.606076 | [17 empty] | 1.248461 |  |  |  | 0 | [5 empty] | 226.224441 | [9 empty] | 0 |  |  |  | 0.006699 |  |  |  | 0 | [14 empty] | 2025 | Wang C, Li Z-K, Sanislav I, Zheng Y, Li X-M, Zhang R-Z, Hu J, Zhang J (2025) Trace element zoning in sphalerite from the giant Nannihu porphyry-skarn-epithermal polymetallic system, central China. Mineralium Deposita |  | CHN | Henan Province
| Nannihu, Luotuoshan, Lengshuibeigou | Nannihu ore field | Magmatic hydrothermal | Porphyry, Skarn, Epithermal | Porphyry Mo-W, Skarn Zn-Cu-W, Epithermal Pb-Zn-Ag | Mo, Zn, Pb | W, Cu, Ag | Mo, W, Zn, Cu, Pb, Ag | Li et al., 2023b |  | LSBG-SpIa-20 | LSBG-SpIa-20 | underground mine |  |  |  |  | ore material | grab | grab | mineral separate | [5 empty] | mineralisation |  |  |  | sphalerite | Sulfide stage, Quartz-carbonate stage, Skarn stage, Pyrite-quartz stage, Quartz-polymetallic sulfide stage | disseminated, vein, massive | growth zoning, homogeneous, massive sulfide |  |  |  | pyrite, pyrrhotite, chalcopyrite, molybdenite, magnetite, rutile, garnet, fluorite, scheelite, galena, stannite, tetrahedrite, quartz, K-feldspar, biotite | polished thin sections | LA-ICPMS, EMPA, SEM-EDS | Agilent 7700e ICP-MS apparatus interfaced to a Geolas Pro laser ablation system that consists of a 193 nm COMPex Pro 102Ar F excimer laser and a Micro Las optical system; (JEOL) JXA-8230 electron probe microanalyzer (EPMA) | Wuhan Sample Solution Analytical Technology Co., Ltd, Hubei, China | Detailed operation conditions for the laser ablation system and the ICP-MS instrument follow those described by Liu et al. (2008, 2010b) |  | 5.680439 |  |  |  | 1.271148 |  | 0.020025 |  |  |  | 0.046772 |  |  |  | 0.006688 | [5 empty] | 1622.895667 | [11 empty] | 425.899951 | [9 empty] | 54987.03 |  | 245.401042 |  |  |  | 1.047543 | [7 empty] | 230.883644 | [13 empty] | 4074.349162 |  | 0.092342 | [7 empty] | 0 | [5 empty] | 3.727191 | [17 empty] | 0.421061 |  |  |  | 0 | [5 empty] | 122.00346 | [9 empty] | 0 |  |  |  | 0.015962 |  |  |  | 0.003477 | [14 empty] | 2025 | Wang C, Li Z-K, Sanislav I, Zheng Y, Li X-M, Zhang R-Z, Hu J, Zhang J (2025) Trace element zoning in sphalerite from the giant Nannihu porphyry-skarn-epithermal polymetallic system, central China. Mineralium Deposita |  | CHN | Henan Province
| Nannihu, Luotuoshan, Lengshuibeigou | Nannihu ore field | Magmatic hydrothermal | Porphyry, Skarn, Epithermal | Porphyry Mo-W, Skarn Zn-Cu-W, Epithermal Pb-Zn-Ag | Mo, Zn, Pb | W, Cu, Ag | Mo, W, Zn, Cu, Pb, Ag | Li et al., 2023b |  | LSBG-SpIa-21 | LSBG-SpIa-21 | underground mine |  |  |  |  | ore material | grab | grab | mineral separate | [5 empty] | mineralisation |  |  |  | sphalerite | Sulfide stage, Quartz-carbonate stage, Skarn stage, Pyrite-quartz stage, Quartz-polymetallic sulfide stage | disseminated, vein, massive | growth zoning, homogeneous, massive sulfide |  |  |  | pyrite, pyrrhotite, chalcopyrite, molybdenite, magnetite, rutile, garnet, fluorite, scheelite, galena, stannite, tetrahedrite, quartz, K-feldspar, biotite | polished thin sections | LA-ICPMS, EMPA, SEM-EDS | Agilent 7700e ICP-MS apparatus interfaced to a Geolas Pro laser ablation system that consists of a 193 nm COMPex Pro 102Ar F excimer laser and a Micro Las optical system; (JEOL) JXA-8230 electron probe microanalyzer (EPMA) | Wuhan Sample Solution Analytical Technology Co., Ltd, Hubei, China | Detailed operation conditions for the laser ablation system and the ICP-MS instrument follow those described by Liu et al. (2008, 2010b) |  | 3.517368 |  |  |  | 0.497823 |  | 0 |  |  |  | 0.019443 |  |  |  | 0.001824 | [5 empty] | 1752.566066 | [11 empty] | 1726.401879 | [9 empty] | 73961.04 |  | 588.627746 |  |  |  | 2.078663 | [7 empty] | 122.741835 | [13 empty] | 2918.61868 |  | 0 | [7 empty] | 0 | [5 empty] | 0.775193 | [17 empty] | 0.037932 |  |  |  | 15.835678 | [5 empty] | 982.798713 | [9 empty] | 0.003021 |  |  |  | 0 |  |  |  | 0.000212 | [14 empty] | 2025 | Wang C, Li Z-K, Sanislav I, Zheng Y, Li X-M, Zhang R-Z, Hu J, Zhang J (2025) Trace element zoning in sphalerite from the giant Nannihu porphyry-skarn-epithermal polymetallic system, central China. Mineralium Deposita |  | CHN | Henan Province
| Nannihu, Luotuoshan, Lengshuibeigou | Nannihu ore field | Magmatic hydrothermal | Porphyry, Skarn, Epithermal | Porphyry Mo-W, Skarn Zn-Cu-W, Epithermal Pb-Zn-Ag | Mo, Zn, Pb | W, Cu, Ag | Mo, W, Zn, Cu, Pb, Ag | Li et al., 2023b |  | LSBG-SpIa-22 | LSBG-SpIa-22 | underground mine |  |  |  |  | ore material | grab | grab | mineral separate | [5 empty] | mineralisation |  |  |  | sphalerite | Sulfide stage, Quartz-carbonate stage, Skarn stage, Pyrite-quartz stage, Quartz-polymetallic sulfide stage | disseminated, vein, massive | growth zoning, homogeneous, massive sulfide |  |  |  | pyrite, pyrrhotite, chalcopyrite, molybdenite, magnetite, rutile, garnet, fluorite, scheelite, galena, stannite, tetrahedrite, quartz, K-feldspar, biotite | polished thin sections | LA-ICPMS, EMPA, SEM-EDS | Agilent 7700e ICP-MS apparatus interfaced to a Geolas Pro laser ablation system that consists of a 193 nm COMPex Pro 102Ar F excimer laser and a Micro Las optical system; (JEOL) JXA-8230 electron probe microanalyzer (EPMA) | Wuhan Sample Solution Analytical Technology Co., Ltd, Hubei, China | Detailed operation conditions for the laser ablation system and the ICP-MS instrument follow those described by Liu et al. (2008, 2010b) |  | 2.868372 |  |  |  | 0.4191 |  | 0 |  |  |  | 0 |  |  |  | 0.005171 | [5 empty] | 1735.575038 | [11 empty] | 768.172876 | [9 empty] | 72800.76 |  | 265.195209 |  |  |  | 2.458714 | [7 empty] | 174.621333 | [13 empty] | 3130.018669 |  | 0 | [7 empty] | 0.758182 | [5 empty] | 1.328264 | [17 empty] | 0.192627 |  |  |  | 50.42061 | [5 empty] | 411.964516 | [9 empty] | 0.015496 |  |  |  | 0.001111 |  |  |  | 0 | [14 empty] | 2025 | Wang C, Li Z-K, Sanislav I, Zheng Y, Li X-M, Zhang R-Z, Hu J, Zhang J (2025) Trace element zoning in sphalerite from the giant Nannihu porphyry-skarn-epithermal polymetallic system, central China. Mineralium Deposita |  | CHN | Henan Province
| Nannihu, Luotuoshan, Lengshuibeigou | Nannihu ore field | Magmatic hydrothermal | Porphyry, Skarn, Epithermal | Porphyry Mo-W, Skarn Zn-Cu-W, Epithermal Pb-Zn-Ag | Mo, Zn, Pb | W, Cu, Ag | Mo, W, Zn, Cu, Pb, Ag | Li et al., 2023b |  | LSBG-SpIa-23 | LSBG-SpIa-23 | underground mine |  |  |  |  | ore material | grab | grab | mineral separate | [5 empty] | mineralisation |  |  |  | sphalerite | Sulfide stage, Quartz-carbonate stage, Skarn stage, Pyrite-quartz stage, Quartz-polymetallic sulfide stage | disseminated, vein, massive | growth zoning, homogeneous, massive sulfide |  |  |  | pyrite, pyrrhotite, chalcopyrite, molybdenite, magnetite, rutile, garnet, fluorite, scheelite, galena, stannite, tetrahedrite, quartz, K-feldspar, biotite | polished thin sections | LA-ICPMS, EMPA, SEM-EDS | Agilent 7700e ICP-MS apparatus interfaced to a Geolas Pro laser ablation system that consists of a 193 nm COMPex Pro 102Ar F excimer laser and a Micro Las optical system; (JEOL) JXA-8230 electron probe microanalyzer (EPMA) | Wuhan Sample Solution Analytical Technology Co., Ltd, Hubei, China | Detailed operation conditions for the laser ablation system and the ICP-MS instrument follow those described by Liu et al. (2008, 2010b) |  | 6.183787 |  |  |  | 0.091123 |  | 0.00367 |  |  |  | 0 |  |  |  | 0.053461 | [5 empty] | 1721.047327 | [11 empty] | 1419.069506 | [9 empty] | 79959.12 |  | 224.772735 |  |  |  | 1.744481 | [7 empty] | 149.409195 | [13 empty] | 2873.467196 |  | 0.041565 | [7 empty] | 0 | [5 empty] | 2.930127 | [17 empty] | 1.15655 |  |  |  | 0 | [5 empty] | 316.973479 | [9 empty] | 0.002792 |  |  |  | 0.022207 |  |  |  | 0.00097 | [14 empty] | 2025 | Wang C, Li Z-K, Sanislav I, Zheng Y, Li X-M, Zhang R-Z, Hu J, Zhang J (2025) Trace element zoning in sphalerite from the giant Nannihu porphyry-skarn-epithermal polymetallic system, central China. Mineralium Deposita |  | CHN | Henan Province
| Nannihu, Luotuoshan, Lengshuibeigou | Nannihu ore field | Magmatic hydrothermal | Porphyry, Skarn, Epithermal | Porphyry Mo-W, Skarn Zn-Cu-W, Epithermal Pb-Zn-Ag | Mo, Zn, Pb | W, Cu, Ag | Mo, W, Zn, Cu, Pb, Ag | Li et al., 2023b |  | LSBG-SpIa-24 | LSBG-SpIa-24 | underground mine |  |  |  |  | ore material | grab | grab | mineral separate | [5 empty] | mineralisation |  |  |  | sphalerite | Sulfide stage, Quartz-carbonate stage, Skarn stage, Pyrite-quartz stage, Quartz-polymetallic sulfide stage | disseminated, vein, massive | growth zoning, homogeneous, massive sulfide |  |  |  | pyrite, pyrrhotite, chalcopyrite, molybdenite, magnetite, rutile, garnet, fluorite, scheelite, galena, stannite, tetrahedrite, quartz, K-feldspar, biotite | polished thin sections | LA-ICPMS, EMPA, SEM-EDS | Agilent 7700e ICP-MS apparatus interfaced to a Geolas Pro laser ablation system that consists of a 193 nm COMPex Pro 102Ar F excimer laser and a Micro Las optical system; (JEOL) JXA-8230 electron probe microanalyzer (EPMA) | Wuhan Sample Solution Analytical Technology Co., Ltd, Hubei, China | Detailed operation conditions for the laser ablation system and the ICP-MS instrument follow those described by Liu et al. (2008, 2010b) |  | 2.495068 |  |  |  | 0.401002 |  | 0.007787 |  |  |  | 0.001114 |  |  |  | 0.014568 | [5 empty] | 1744.18786 | [11 empty] | 1034.423586 | [9 empty] | 76669.6 |  | 240.937725 |  |  |  | 2.505195 | [7 empty] | 154.668038 | [13 empty] | 3356.261659 |  | 0.024371 | [7 empty] | 0.197537 | [5 empty] | 0.975732 | [17 empty] | 0.146478 |  |  |  | 0 | [5 empty] | 606.958729 | [9 empty] | 0.002779 |  |  |  | 0.000751 |  |  |  | 0.001112 | [14 empty] | 2025 | Wang C, Li Z-K, Sanislav I, Zheng Y, Li X-M, Zhang R-Z, Hu J, Zhang J (2025) Trace element zoning in sphalerite from the giant Nannihu porphyry-skarn-epithermal polymetallic system, central China. Mineralium Deposita |  | CHN | Henan Province
| Nannihu, Luotuoshan, Lengshuibeigou | Nannihu ore field | Magmatic hydrothermal | Porphyry, Skarn, Epithermal | Porphyry Mo-W, Skarn Zn-Cu-W, Epithermal Pb-Zn-Ag | Mo, Zn, Pb | W, Cu, Ag | Mo, W, Zn, Cu, Pb, Ag | Li et al., 2023b |  | LSBG-SpIa-25 | LSBG-SpIa-25 | underground mine |  |  |  |  | ore material | grab | grab | mineral separate | [5 empty] | mineralisation |  |  |  | sphalerite | Sulfide stage, Quartz-carbonate stage, Skarn stage, Pyrite-quartz stage, Quartz-polymetallic sulfide stage | disseminated, vein, massive | growth zoning, homogeneous, massive sulfide |  |  |  | pyrite, pyrrhotite, chalcopyrite, molybdenite, magnetite, rutile, garnet, fluorite, scheelite, galena, stannite, tetrahedrite, quartz, K-feldspar, biotite | polished thin sections | LA-ICPMS, EMPA, SEM-EDS | Agilent 7700e ICP-MS apparatus interfaced to a Geolas Pro laser ablation system that consists of a 193 nm COMPex Pro 102Ar F excimer laser and a Micro Las optical system; (JEOL) JXA-8230 electron probe microanalyzer (EPMA) | Wuhan Sample Solution Analytical Technology Co., Ltd, Hubei, China | Detailed operation conditions for the laser ablation system and the ICP-MS instrument follow those described by Liu et al. (2008, 2010b) |  | 3.721155 |  |  |  | 0.853966 |  | 0.014449 |  |  |  | 0.042928 |  |  |  | 0.019114 | [5 empty] | 1705.619779 | [11 empty] | 885.26983 | [9 empty] | 79836.21 |  | 303.167907 |  |  |  | 1.663357 | [7 empty] | 146.280977 | [13 empty] | 3304.881212 |  | 0 | [7 empty] | 0 | [5 empty] | 1.567153 | [17 empty] | 1.054204 |  |  |  | 42.386372 | [5 empty] | 381.992109 | [9 empty] | 0.002738 |  |  |  | 0.005798 |  |  |  | 0 | [14 empty] | 2025 | Wang C, Li Z-K, Sanislav I, Zheng Y, Li X-M, Zhang R-Z, Hu J, Zhang J (2025) Trace element zoning in sphalerite from the giant Nannihu porphyry-skarn-epithermal polymetallic system, central China. Mineralium Deposita |  | CHN | Henan Province
| Nannihu, Luotuoshan, Lengshuibeigou | Nannihu ore field | Magmatic hydrothermal | Porphyry, Skarn, Epithermal | Porphyry Mo-W, Skarn Zn-Cu-W, Epithermal Pb-Zn-Ag | Mo, Zn, Pb | W, Cu, Ag | Mo, W, Zn, Cu, Pb, Ag | Li et al., 2023b |  | LSBG-SpIb-1 | LSBG-SpIb-1 | underground mine |  |  |  |  | ore material | grab | grab | mineral separate | [5 empty] | mineralisation |  |  |  | sphalerite | Sulfide stage, Quartz-carbonate stage, Skarn stage, Pyrite-quartz stage, Quartz-polymetallic sulfide stage | disseminated, vein, massive | growth zoning, homogeneous, massive sulfide |  |  |  | pyrite, pyrrhotite, chalcopyrite, molybdenite, magnetite, rutile, garnet, fluorite, scheelite, galena, stannite, tetrahedrite, quartz, K-feldspar, biotite | polished thin sections | LA-ICPMS, EMPA, SEM-EDS | Agilent 7700e ICP-MS apparatus interfaced to a Geolas Pro laser ablation system that consists of a 193 nm COMPex Pro 102Ar F excimer laser and a Micro Las optical system; (JEOL) JXA-8230 electron probe microanalyzer (EPMA) | Wuhan Sample Solution Analytical Technology Co., Ltd, Hubei, China | Detailed operation conditions for the laser ablation system and the ICP-MS instrument follow those described by Liu et al. (2008, 2010b) |  | 32.995632 |  |  |  | 1.385863 |  | 0.016421 |  |  |  | 0.011657 |  |  |  | 0.006107 | [5 empty] | 1938.673855 | [11 empty] | 9969.238567 | [9 empty] | 60624.86 |  | 47.708747 |  |  |  | 1.754324 | [7 empty] | 124.77027 | [13 empty] | 1899.276663 |  | 0 | [7 empty] | 1.770985 | [5 empty] | 2.959456 | [17 empty] | 3.160184 |  |  |  | 0 | [5 empty] | 9090.967476 | [9 empty] | 0 |  |  |  | 0.011715 |  |  |  | 0.000995 | [14 empty] | 2025 | Wang C, Li Z-K, Sanislav I, Zheng Y, Li X-M, Zhang R-Z, Hu J, Zhang J (2025) Trace element zoning in sphalerite from the giant Nannihu porphyry-skarn-epithermal polymetallic system, central China. Mineralium Deposita |  | CHN | Henan Province
| Nannihu, Luotuoshan, Lengshuibeigou | Nannihu ore field | Magmatic hydrothermal | Porphyry, Skarn, Epithermal | Porphyry Mo-W, Skarn Zn-Cu-W, Epithermal Pb-Zn-Ag | Mo, Zn, Pb | W, Cu, Ag | Mo, W, Zn, Cu, Pb, Ag | Li et al., 2023b |  | LSBG-SpIb-2 | LSBG-SpIb-2 | underground mine |  |  |  |  | ore material | grab | grab | mineral separate | [5 empty] | mineralisation |  |  |  | sphalerite | Sulfide stage, Quartz-carbonate stage, Skarn stage, Pyrite-quartz stage, Quartz-polymetallic sulfide stage | disseminated, vein, massive | growth zoning, homogeneous, massive sulfide |  |  |  | pyrite, pyrrhotite, chalcopyrite, molybdenite, magnetite, rutile, garnet, fluorite, scheelite, galena, stannite, tetrahedrite, quartz, K-feldspar, biotite | polished thin sections | LA-ICPMS, EMPA, SEM-EDS | Agilent 7700e ICP-MS apparatus interfaced to a Geolas Pro laser ablation system that consists of a 193 nm COMPex Pro 102Ar F excimer laser and a Micro Las optical system; (JEOL) JXA-8230 electron probe microanalyzer (EPMA) | Wuhan Sample Solution Analytical Technology Co., Ltd, Hubei, China | Detailed operation conditions for the laser ablation system and the ICP-MS instrument follow those described by Liu et al. (2008, 2010b) |  | 24.687477 |  |  |  | 0.557505 |  | 0.003993 |  |  |  | 0 |  |  |  | 0 | [5 empty] | 1898.480546 | [11 empty] | 8107.140091 | [9 empty] | 63628.84 |  | 52.300316 |  |  |  | 0.934396 | [7 empty] | 79.666778 | [13 empty] | 2005.139236 |  | 0.024994 | [7 empty] | 0.705986 | [5 empty] | 2.698537 | [17 empty] | 1.20156 |  |  |  | 6.159028 | [5 empty] | 5192.585016 | [9 empty] | 0 |  |  |  | 0.001897 |  |  |  | 0.000968 | [14 empty] | 2025 | Wang C, Li Z-K, Sanislav I, Zheng Y, Li X-M, Zhang R-Z, Hu J, Zhang J (2025) Trace element zoning in sphalerite from the giant Nannihu porphyry-skarn-epithermal polymetallic system, central China. Mineralium Deposita |  | CHN | Henan Province
| Nannihu, Luotuoshan, Lengshuibeigou | Nannihu ore field | Magmatic hydrothermal | Porphyry, Skarn, Epithermal | Porphyry Mo-W, Skarn Zn-Cu-W, Epithermal Pb-Zn-Ag | Mo, Zn, Pb | W, Cu, Ag | Mo, W, Zn, Cu, Pb, Ag | Li et al., 2023b |  | LSBG-SpIb-3 | LSBG-SpIb-3 | underground mine |  |  |  |  | ore material | grab | grab | mineral separate | [5 empty] | mineralisation |  |  |  | sphalerite | Sulfide stage, Quartz-carbonate stage, Skarn stage, Pyrite-quartz stage, Quartz-polymetallic sulfide stage | disseminated, vein, massive | growth zoning, homogeneous, massive sulfide |  |  |  | pyrite, pyrrhotite, chalcopyrite, molybdenite, magnetite, rutile, garnet, fluorite, scheelite, galena, stannite, tetrahedrite, quartz, K-feldspar, biotite | polished thin sections | LA-ICPMS, EMPA, SEM-EDS | Agilent 7700e ICP-MS apparatus interfaced to a Geolas Pro laser ablation system that consists of a 193 nm COMPex Pro 102Ar F excimer laser and a Micro Las optical system; (JEOL) JXA-8230 electron probe microanalyzer (EPMA) | Wuhan Sample Solution Analytical Technology Co., Ltd, Hubei, China | Detailed operation conditions for the laser ablation system and the ICP-MS instrument follow those described by Liu et al. (2008, 2010b) |  | 4.245036 |  |  |  | 0.37188 |  | 0.007219 |  |  |  | 0 |  |  |  | 0.008113 | [5 empty] | 1878.243577 | [11 empty] | 744.837264 | [9 empty] | 59981.11 |  | 23.673837 |  |  |  | 0.341318 | [7 empty] | 26.72095 | [13 empty] | 2548.749674 |  | 0.009334 | [7 empty] | 0 | [5 empty] | 1.825816 | [17 empty] | 0.638153 |  |  |  | 4.745354 | [5 empty] | 163.763753 | [9 empty] | 0 |  |  |  | 0.004738 |  |  |  | 0.003502 | [14 empty] | 2025 | Wang C, Li Z-K, Sanislav I, Zheng Y, Li X-M, Zhang R-Z, Hu J, Zhang J (2025) Trace element zoning in sphalerite from the giant Nannihu porphyry-skarn-epithermal polymetallic system, central China. Mineralium Deposita |  | CHN | Henan Province
| Nannihu, Luotuoshan, Lengshuibeigou | Nannihu ore field | Magmatic hydrothermal | Porphyry, Skarn, Epithermal | Porphyry Mo-W, Skarn Zn-Cu-W, Epithermal Pb-Zn-Ag | Mo, Zn, Pb | W, Cu, Ag | Mo, W, Zn, Cu, Pb, Ag | Li et al., 2023b |  | LSBG-SpIb-4 | LSBG-SpIb-4 | underground mine |  |  |  |  | ore material | grab | grab | mineral separate | [5 empty] | mineralisation |  |  |  | sphalerite | Sulfide stage, Quartz-carbonate stage, Skarn stage, Pyrite-quartz stage, Quartz-polymetallic sulfide stage | disseminated, vein, massive | growth zoning, homogeneous, massive sulfide |  |  |  | pyrite, pyrrhotite, chalcopyrite, molybdenite, magnetite, rutile, garnet, fluorite, scheelite, galena, stannite, tetrahedrite, quartz, K-feldspar, biotite | polished thin sections | LA-ICPMS, EMPA, SEM-EDS | Agilent 7700e ICP-MS apparatus interfaced to a Geolas Pro laser ablation system that consists of a 193 nm COMPex Pro 102Ar F excimer laser and a Micro Las optical system; (JEOL) JXA-8230 electron probe microanalyzer (EPMA) | Wuhan Sample Solution Analytical Technology Co., Ltd, Hubei, China | Detailed operation conditions for the laser ablation system and the ICP-MS instrument follow those described by Liu et al. (2008, 2010b) |  | 3.111742 |  |  |  | 1.420583 |  | 0 |  |  |  | 0 |  |  |  | 0.00842 | [5 empty] | 1948.513783 | [11 empty] | 145.313251 | [9 empty] | 57641.662 |  | 25.088518 |  |  |  | 0.325977 | [7 empty] | 41.618969 | [13 empty] | 2990.088329 |  | 0.014734 | [7 empty] | 0.384927 | [5 empty] | 2.938724 | [17 empty] | 1.176706 |  |  |  | 16.031337 | [5 empty] | 84.310516 | [9 empty] | 0 |  |  |  | 0 |  |  |  | 0.003264 | [14 empty] | 2025 | Wang C, Li Z-K, Sanislav I, Zheng Y, Li X-M, Zhang R-Z, Hu J, Zhang J (2025) Trace element zoning in sphalerite from the giant Nannihu porphyry-skarn-epithermal polymetallic system, central China. Mineralium Deposita |  | CHN | Henan Province
| Nannihu, Luotuoshan, Lengshuibeigou | Nannihu ore field | Magmatic hydrothermal | Porphyry, Skarn, Epithermal | Porphyry Mo-W, Skarn Zn-Cu-W, Epithermal Pb-Zn-Ag | Mo, Zn, Pb | W, Cu, Ag | Mo, W, Zn, Cu, Pb, Ag | Li et al., 2023b |  | LSBG-SpIb-5 | LSBG-SpIb-5 | underground mine |  |  |  |  | ore material | grab | grab | mineral separate | [5 empty] | mineralisation |  |  |  | sphalerite | Sulfide stage, Quartz-carbonate stage, Skarn stage, Pyrite-quartz stage, Quartz-polymetallic sulfide stage | disseminated, vein, massive | growth zoning, homogeneous, massive sulfide |  |  |  | pyrite, pyrrhotite, chalcopyrite, molybdenite, magnetite, rutile, garnet, fluorite, scheelite, galena, stannite, tetrahedrite, quartz, K-feldspar, biotite | polished thin sections | LA-ICPMS, EMPA, SEM-EDS | Agilent 7700e ICP-MS apparatus interfaced to a Geolas Pro laser ablation system that consists of a 193 nm COMPex Pro 102Ar F excimer laser and a Micro Las optical system; (JEOL) JXA-8230 electron probe microanalyzer (EPMA) | Wuhan Sample Solution Analytical Technology Co., Ltd, Hubei, China | Detailed operation conditions for the laser ablation system and the ICP-MS instrument follow those described by Liu et al. (2008, 2010b) |  | 11.888602 |  |  |  | 0.045007 |  | 0 |  |  |  | 0 |  |  |  | 0.010976 | [5 empty] | 1893.575281 | [11 empty] | 1148.572307 | [9 empty] | 54844.7452 |  | 10.722116 |  |  |  | 1.024965 | [7 empty] | 85.179635 | [13 empty] | 2620.31935 |  | 0.024776 | [7 empty] | 0.504686 | [5 empty] | 3.370129 | [17 empty] | 8.412878 |  |  |  | 21.59539 | [5 empty] | 957.140981 | [9 empty] | 0.000931 |  |  |  | 0.225527 |  |  |  | 0.001787 | [14 empty] | 2025 | Wang C, Li Z-K, Sanislav I, Zheng Y, Li X-M, Zhang R-Z, Hu J, Zhang J (2025) Trace element zoning in sphalerite from the giant Nannihu porphyry-skarn-epithermal polymetallic system, central China. Mineralium Deposita |  | CHN | Henan Province
| Nannihu, Luotuoshan, Lengshuibeigou | Nannihu ore field | Magmatic hydrothermal | Porphyry, Skarn, Epithermal | Porphyry Mo-W, Skarn Zn-Cu-W, Epithermal Pb-Zn-Ag | Mo, Zn, Pb | W, Cu, Ag | Mo, W, Zn, Cu, Pb, Ag | Li et al., 2023b |  | LSBG-SpIb-6 | LSBG-SpIb-6 | underground mine |  |  |  |  | ore material | grab | grab | mineral separate | [5 empty] | mineralisation |  |  |  | sphalerite | Sulfide stage, Quartz-carbonate stage, Skarn stage, Pyrite-quartz stage, Quartz-polymetallic sulfide stage | disseminated, vein, massive | growth zoning, homogeneous, massive sulfide |  |  |  | pyrite, pyrrhotite, chalcopyrite, molybdenite, magnetite, rutile, garnet, fluorite, scheelite, galena, stannite, tetrahedrite, quartz, K-feldspar, biotite | polished thin sections | LA-ICPMS, EMPA, SEM-EDS | Agilent 7700e ICP-MS apparatus interfaced to a Geolas Pro laser ablation system that consists of a 193 nm COMPex Pro 102Ar F excimer laser and a Micro Las optical system; (JEOL) JXA-8230 electron probe microanalyzer (EPMA) | Wuhan Sample Solution Analytical Technology Co., Ltd, Hubei, China | Detailed operation conditions for the laser ablation system and the ICP-MS instrument follow those described by Liu et al. (2008, 2010b) |  | 11.822415 |  |  |  | 1.109987 |  | 0 |  |  |  | 0.111435 |  |  |  | 0.0048 | [5 empty] | 1749.148021 | [11 empty] | 1455.242371 | [9 empty] | 55537.03 |  | 24.105742 |  |  |  | 0.874812 | [7 empty] | 59.552104 | [13 empty] | 1910.688985 |  | 0 | [7 empty] | 0.125132 | [5 empty] | 4.697403 | [17 empty] | 12.535487 |  |  |  | 17.733994 | [5 empty] | 656.210409 | [9 empty] | 0 |  |  |  | 0.026559 |  |  |  | 0 | [14 empty] | 2025 | Wang C, Li Z-K, Sanislav I, Zheng Y, Li X-M, Zhang R-Z, Hu J, Zhang J (2025) Trace element zoning in sphalerite from the giant Nannihu porphyry-skarn-epithermal polymetallic system, central China. Mineralium Deposita |  | CHN | Henan Province
| Nannihu, Luotuoshan, Lengshuibeigou | Nannihu ore field | Magmatic hydrothermal | Porphyry, Skarn, Epithermal | Porphyry Mo-W, Skarn Zn-Cu-W, Epithermal Pb-Zn-Ag | Mo, Zn, Pb | W, Cu, Ag | Mo, W, Zn, Cu, Pb, Ag | Li et al., 2023b |  | LSBG-SpIb-7 | LSBG-SpIb-7 | underground mine |  |  |  |  | ore material | grab | grab | mineral separate | [5 empty] | mineralisation |  |  |  | sphalerite | Sulfide stage, Quartz-carbonate stage, Skarn stage, Pyrite-quartz stage, Quartz-polymetallic sulfide stage | disseminated, vein, massive | growth zoning, homogeneous, massive sulfide |  |  |  | pyrite, pyrrhotite, chalcopyrite, molybdenite, magnetite, rutile, garnet, fluorite, scheelite, galena, stannite, tetrahedrite, quartz, K-feldspar, biotite | polished thin sections | LA-ICPMS, EMPA, SEM-EDS | Agilent 7700e ICP-MS apparatus interfaced to a Geolas Pro laser ablation system that consists of a 193 nm COMPex Pro 102Ar F excimer laser and a Micro Las optical system; (JEOL) JXA-8230 electron probe microanalyzer (EPMA) | Wuhan Sample Solution Analytical Technology Co., Ltd, Hubei, China | Detailed operation conditions for the laser ablation system and the ICP-MS instrument follow those described by Liu et al. (2008, 2010b) |  | 8.528819 |  |  |  | 0.726883 |  | 0 |  |  |  | 0.012742 |  |  |  | 0.009924 | [5 empty] | 1847.03527 | [11 empty] | 221.346375 | [9 empty] | 60676.46931 |  | 7.265209 |  |  |  | 0.059244 | [7 empty] | 74.383828 | [13 empty] | 2224.554047 |  | 0.044976 | [7 empty] | 0.055164 | [5 empty] | 6.407493 | [17 empty] | 4.770101 |  |  |  | 7.720207 | [5 empty] | 141.174549 | [9 empty] | 0 |  |  |  | 0 |  |  |  | 0.001083 | [14 empty] | 2025 | Wang C, Li Z-K, Sanislav I, Zheng Y, Li X-M, Zhang R-Z, Hu J, Zhang J (2025) Trace element zoning in sphalerite from the giant Nannihu porphyry-skarn-epithermal polymetallic system, central China. Mineralium Deposita |  | CHN | Henan Province
| Nannihu, Luotuoshan, Lengshuibeigou | Nannihu ore field | Magmatic hydrothermal | Porphyry, Skarn, Epithermal | Porphyry Mo-W, Skarn Zn-Cu-W, Epithermal Pb-Zn-Ag | Mo, Zn, Pb | W, Cu, Ag | Mo, W, Zn, Cu, Pb, Ag | Li et al., 2023b |  | LSBG-SpIb-8 | LSBG-SpIb-8 | underground mine |  |  |  |  | ore material | grab | grab | mineral separate | [5 empty] | mineralisation |  |  |  | sphalerite | Sulfide stage, Quartz-carbonate stage, Skarn stage, Pyrite-quartz stage, Quartz-polymetallic sulfide stage | disseminated, vein, massive | growth zoning, homogeneous, massive sulfide |  |  |  | pyrite, pyrrhotite, chalcopyrite, molybdenite, magnetite, rutile, garnet, fluorite, scheelite, galena, stannite, tetrahedrite, quartz, K-feldspar, biotite | polished thin sections | LA-ICPMS, EMPA, SEM-EDS | Agilent 7700e ICP-MS apparatus interfaced to a Geolas Pro laser ablation system that consists of a 193 nm COMPex Pro 102Ar F excimer laser and a Micro Las optical system; (JEOL) JXA-8230 electron probe microanalyzer (EPMA) | Wuhan Sample Solution Analytical Technology Co., Ltd, Hubei, China | Detailed operation conditions for the laser ablation system and the ICP-MS instrument follow those described by Liu et al. (2008, 2010b) |  | 4.651711 |  |  |  | 1.199655 |  | 0 |  |  |  | 0.082344 |  |  |  | 0.00241 | [5 empty] | 1919.378048 | [11 empty] | 594.496483 | [9 empty] | 59755.49 |  | 12.39301 |  |  |  | 0.297486 | [7 empty] | 49.638734 | [13 empty] | 3253.017444 |  | 0 | [7 empty] | 0.349556 | [5 empty] | 3.999811 | [17 empty] | 2.099384 |  |  |  | 1.594087 | [5 empty] | 587.973595 | [9 empty] | 0 |  |  |  | 0.009189 |  |  |  | 0.001582 | [14 empty] | 2025 | Wang C, Li Z-K, Sanislav I, Zheng Y, Li X-M, Zhang R-Z, Hu J, Zhang J (2025) Trace element zoning in sphalerite from the giant Nannihu porphyry-skarn-epithermal polymetallic system, central China. Mineralium Deposita |  | CHN | Henan Province
| Nannihu, Luotuoshan, Lengshuibeigou | Nannihu ore field | Magmatic hydrothermal | Porphyry, Skarn, Epithermal | Porphyry Mo-W, Skarn Zn-Cu-W, Epithermal Pb-Zn-Ag | Mo, Zn, Pb | W, Cu, Ag | Mo, W, Zn, Cu, Pb, Ag | Li et al., 2023b |  | LSBG-SpIb-9 | LSBG-SpIb-9 | underground mine |  |  |  |  | ore material | grab | grab | mineral separate | [5 empty] | mineralisation |  |  |  | sphalerite | Sulfide stage, Quartz-carbonate stage, Skarn stage, Pyrite-quartz stage, Quartz-polymetallic sulfide stage | disseminated, vein, massive | growth zoning, homogeneous, massive sulfide |  |  |  | pyrite, pyrrhotite, chalcopyrite, molybdenite, magnetite, rutile, garnet, fluorite, scheelite, galena, stannite, tetrahedrite, quartz, K-feldspar, biotite | polished thin sections | LA-ICPMS, EMPA, SEM-EDS | Agilent 7700e ICP-MS apparatus interfaced to a Geolas Pro laser ablation system that consists of a 193 nm COMPex Pro 102Ar F excimer laser and a Micro Las optical system; (JEOL) JXA-8230 electron probe microanalyzer (EPMA) | Wuhan Sample Solution Analytical Technology Co., Ltd, Hubei, China | Detailed operation conditions for the laser ablation system and the ICP-MS instrument follow those described by Liu et al. (2008, 2010b) |  | 32.508215 |  |  |  | 33.38224 |  | 0 |  |  |  | 0 |  |  |  | 0.005894 | [5 empty] | 2111.137987 | [11 empty] | 16312.03 | [9 empty] | 72915.44 |  | 52.412296 |  |  |  | 2.779482 | [7 empty] | 133.974505 | [13 empty] | 3102.512502 |  | 0.013407 | [7 empty] | 2.23315 | [5 empty] | 6.580294 | [17 empty] | 5.055387 |  |  |  | 0 | [5 empty] | 14660.62 | [9 empty] | 0 |  |  |  | 0.034368 |  |  |  | 0.00097 | [14 empty] | 2025 | Wang C, Li Z-K, Sanislav I, Zheng Y, Li X-M, Zhang R-Z, Hu J, Zhang J (2025) Trace element zoning in sphalerite from the giant Nannihu porphyry-skarn-epithermal polymetallic system, central China. Mineralium Deposita |  | CHN | Henan Province
| Nannihu, Luotuoshan, Lengshuibeigou | Nannihu ore field | Magmatic hydrothermal | Porphyry, Skarn, Epithermal | Porphyry Mo-W, Skarn Zn-Cu-W, Epithermal Pb-Zn-Ag | Mo, Zn, Pb | W, Cu, Ag | Mo, W, Zn, Cu, Pb, Ag | Li et al., 2023b |  | LSBG-SpIb-10 | LSBG-SpIb-10 | underground mine |  |  |  |  | ore material | grab | grab | mineral separate | [5 empty] | mineralisation |  |  |  | sphalerite | Sulfide stage, Quartz-carbonate stage, Skarn stage, Pyrite-quartz stage, Quartz-polymetallic sulfide stage | disseminated, vein, massive | growth zoning, homogeneous, massive sulfide |  |  |  | pyrite, pyrrhotite, chalcopyrite, molybdenite, magnetite, rutile, garnet, fluorite, scheelite, galena, stannite, tetrahedrite, quartz, K-feldspar, biotite | polished thin sections | LA-ICPMS, EMPA, SEM-EDS | Agilent 7700e ICP-MS apparatus interfaced to a Geolas Pro laser ablation system that consists of a 193 nm COMPex Pro 102Ar F excimer laser and a Micro Las optical system; (JEOL) JXA-8230 electron probe microanalyzer (EPMA) | Wuhan Sample Solution Analytical Technology Co., Ltd, Hubei, China | Detailed operation conditions for the laser ablation system and the ICP-MS instrument follow those described by Liu et al. (2008, 2010b) |  | 29.770378 |  |  |  | 30.044365 |  | 0.011668 |  |  |  | 0.111699 |  |  |  | 0.002416 | [5 empty] | 2072.997833 | [11 empty] | 15581.17 | [9 empty] | 71375.86 |  | 44.639508 |  |  |  | 3.015757 | [7 empty] | 135.94715 | [13 empty] | 2898.792171 |  | 0.02617 | [7 empty] | 1.787683 | [5 empty] | 9.26735 | [17 empty] | 6.510663 |  |  |  | 18.95457 | [5 empty] | 14294.54 | [9 empty] | 0 |  |  |  | 0.005483 |  |  |  | 0 | [14 empty] | 2025 | Wang C, Li Z-K, Sanislav I, Zheng Y, Li X-M, Zhang R-Z, Hu J, Zhang J (2025) Trace element zoning in sphalerite from the giant Nannihu porphyry-skarn-epithermal polymetallic system, central China. Mineralium Deposita |  | CHN | Henan Province
| Nannihu, Luotuoshan, Lengshuibeigou | Nannihu ore field | Magmatic hydrothermal | Porphyry, Skarn, Epithermal | Porphyry Mo-W, Skarn Zn-Cu-W, Epithermal Pb-Zn-Ag | Mo, Zn, Pb | W, Cu, Ag | Mo, W, Zn, Cu, Pb, Ag | Li et al., 2023b |  | LSBG-SpIb-11 | LSBG-SpIb-11 | underground mine |  |  |  |  | ore material | grab | grab | mineral separate | [5 empty] | mineralisation |  |  |  | sphalerite | Sulfide stage, Quartz-carbonate stage, Skarn stage, Pyrite-quartz stage, Quartz-polymetallic sulfide stage | disseminated, vein, massive | growth zoning, homogeneous, massive sulfide |  |  |  | pyrite, pyrrhotite, chalcopyrite, molybdenite, magnetite, rutile, garnet, fluorite, scheelite, galena, stannite, tetrahedrite, quartz, K-feldspar, biotite | polished thin sections | LA-ICPMS, EMPA, SEM-EDS | Agilent 7700e ICP-MS apparatus interfaced to a Geolas Pro laser ablation system that consists of a 193 nm COMPex Pro 102Ar F excimer laser and a Micro Las optical system; (JEOL) JXA-8230 electron probe microanalyzer (EPMA) | Wuhan Sample Solution Analytical Technology Co., Ltd, Hubei, China | Detailed operation conditions for the laser ablation system and the ICP-MS instrument follow those described by Liu et al. (2008, 2010b) |  | 4.01064 |  |  |  | 0.532539 |  | 0.026275 |  |  |  | 0.036686 |  |  |  | 0 | [5 empty] | 2673.301074 | [11 empty] | 181.47274 | [9 empty] | 45592.39 |  | 3.708535 |  |  |  | 0.656491 | [7 empty] | 308.166407 | [13 empty] | 3824.990981 |  | 0.042773 | [7 empty] | 0 | [5 empty] | 2.488327 | [17 empty] | 0.905018 |  |  |  | 0 | [5 empty] | 2.937857 | [9 empty] | 0.001143 |  |  |  | 0.000271 |  |  |  | 0 | [14 empty] | 2025 | Wang C, Li Z-K, Sanislav I, Zheng Y, Li X-M, Zhang R-Z, Hu J, Zhang J (2025) Trace element zoning in sphalerite from the giant Nannihu porphyry-skarn-epithermal polymetallic system, central China. Mineralium Deposita |  | CHN | Henan Province
| Nannihu, Luotuoshan, Lengshuibeigou | Nannihu ore field | Magmatic hydrothermal | Porphyry, Skarn, Epithermal | Porphyry Mo-W, Skarn Zn-Cu-W, Epithermal Pb-Zn-Ag | Mo, Zn, Pb | W, Cu, Ag | Mo, W, Zn, Cu, Pb, Ag | Li et al., 2023b |  | LSBG-SpIb-12 | LSBG-SpIb-12 | underground mine |  |  |  |  | ore material | grab | grab | mineral separate | [5 empty] | mineralisation |  |  |  | sphalerite | Sulfide stage, Quartz-carbonate stage, Skarn stage, Pyrite-quartz stage, Quartz-polymetallic sulfide stage | disseminated, vein, massive | growth zoning, homogeneous, massive sulfide |  |  |  | pyrite, pyrrhotite, chalcopyrite, molybdenite, magnetite, rutile, garnet, fluorite, scheelite, galena, stannite, tetrahedrite, quartz, K-feldspar, biotite | polished thin sections | LA-ICPMS, EMPA, SEM-EDS | Agilent 7700e ICP-MS apparatus interfaced to a Geolas Pro laser ablation system that consists of a 193 nm COMPex Pro 102Ar F excimer laser and a Micro Las optical system; (JEOL) JXA-8230 electron probe microanalyzer (EPMA) | Wuhan Sample Solution Analytical Technology Co., Ltd, Hubei, China | Detailed operation conditions for the laser ablation system and the ICP-MS instrument follow those described by Liu et al. (2008, 2010b) |  | 17.257859 |  |  |  | 0.743042 |  | 0.030325 |  |  |  | 0 |  |  |  | 0 | [5 empty] | 2332.304955 | [11 empty] | 324.645896 | [9 empty] | 45149.58593 |  | 10.134616 |  |  |  | 0.480525 | [7 empty] | 221.731598 | [13 empty] | 2449.676829 |  | 0.034593 | [7 empty] | 0.357595 | [5 empty] | 8.706352 | [17 empty] | 4.426446 |  |  |  | 0 | [5 empty] | 63.355631 | [9 empty] | 0 |  |  |  | 0.021559 |  |  |  | 0.005136 | [14 empty] | 2025 | Wang C, Li Z-K, Sanislav I, Zheng Y, Li X-M, Zhang R-Z, Hu J, Zhang J (2025) Trace element zoning in sphalerite from the giant Nannihu porphyry-skarn-epithermal polymetallic system, central China. Mineralium Deposita |  | CHN | Henan Province
| Nannihu, Luotuoshan, Lengshuibeigou | Nannihu ore field | Magmatic hydrothermal | Porphyry, Skarn, Epithermal | Porphyry Mo-W, Skarn Zn-Cu-W, Epithermal Pb-Zn-Ag | Mo, Zn, Pb | W, Cu, Ag | Mo, W, Zn, Cu, Pb, Ag | Li et al., 2023b |  | LSBG-SpIb-13 | LSBG-SpIb-13 | underground mine |  |  |  |  | ore material | grab | grab | mineral separate | [5 empty] | mineralisation |  |  |  | sphalerite | Sulfide stage, Quartz-carbonate stage, Skarn stage, Pyrite-quartz stage, Quartz-polymetallic sulfide stage | disseminated, vein, massive | growth zoning, homogeneous, massive sulfide |  |  |  | pyrite, pyrrhotite, chalcopyrite, molybdenite, magnetite, rutile, garnet, fluorite, scheelite, galena, stannite, tetrahedrite, quartz, K-feldspar, biotite | polished thin sections | LA-ICPMS, EMPA, SEM-EDS | Agilent 7700e ICP-MS apparatus interfaced to a Geolas Pro laser ablation system that consists of a 193 nm COMPex Pro 102Ar F excimer laser and a Micro Las optical system; (JEOL) JXA-8230 electron probe microanalyzer (EPMA) | Wuhan Sample Solution Analytical Technology Co., Ltd, Hubei, China | Detailed operation conditions for the laser ablation system and the ICP-MS instrument follow those described by Liu et al. (2008, 2010b) |  | 13.917782 |  |  |  | 2.06825 |  | 0.011606 |  |  |  | 0 |  |  |  | 0 | [5 empty] | 2490.63442 | [11 empty] | 1109.696283 | [9 empty] | 48953.77 |  | 5.67622 |  |  |  | 0.379601 | [7 empty] | 263.051634 | [13 empty] | 3292.586382 |  | 0.037773 | [7 empty] | 0 | [5 empty] | 9.971674 | [17 empty] | 3.900647 |  |  |  | 16.179799 | [5 empty] | 18.345399 | [9 empty] | 0.002901 |  |  |  | 0.005174 |  |  |  | 0 | [14 empty] | 2025 | Wang C, Li Z-K, Sanislav I, Zheng Y, Li X-M, Zhang R-Z, Hu J, Zhang J (2025) Trace element zoning in sphalerite from the giant Nannihu porphyry-skarn-epithermal polymetallic system, central China. Mineralium Deposita |  | CHN | Henan Province
| Nannihu, Luotuoshan, Lengshuibeigou | Nannihu ore field | Magmatic hydrothermal | Porphyry, Skarn, Epithermal | Porphyry Mo-W, Skarn Zn-Cu-W, Epithermal Pb-Zn-Ag | Mo, Zn, Pb | W, Cu, Ag | Mo, W, Zn, Cu, Pb, Ag | Li et al., 2023b |  | LSBG-SpIb-14 | LSBG-SpIb-14 | underground mine |  |  |  |  | ore material | grab | grab | mineral separate | [5 empty] | mineralisation |  |  |  | sphalerite | Sulfide stage, Quartz-carbonate stage, Skarn stage, Pyrite-quartz stage, Quartz-polymetallic sulfide stage | disseminated, vein, massive | growth zoning, homogeneous, massive sulfide |  |  |  | pyrite, pyrrhotite, chalcopyrite, molybdenite, magnetite, rutile, garnet, fluorite, scheelite, galena, stannite, tetrahedrite, quartz, K-feldspar, biotite | polished thin sections | LA-ICPMS, EMPA, SEM-EDS | Agilent 7700e ICP-MS apparatus interfaced to a Geolas Pro laser ablation system that consists of a 193 nm COMPex Pro 102Ar F excimer laser and a Micro Las optical system; (JEOL) JXA-8230 electron probe microanalyzer (EPMA) | Wuhan Sample Solution Analytical Technology Co., Ltd, Hubei, China | Detailed operation conditions for the laser ablation system and the ICP-MS instrument follow those described by Liu et al. (2008, 2010b) |  | 13.590351 |  |  |  | 1.940848 |  | 0 |  |  |  | 0 |  |  |  | 0 | [5 empty] | 2537.402237 | [11 empty] | 4114.766573 | [9 empty] | 56722.44 |  | 6.162441 |  |  |  | 0 | [7 empty] | 256.015277 | [13 empty] | 3017.613134 |  | 0 | [7 empty] | 1.329801 | [5 empty] | 5.389451 | [17 empty] | 1.800225 |  |  |  | 29.657057 | [5 empty] | 35.262992 | [9 empty] | 0 |  |  |  | 0.022007 |  |  |  | 0 | [14 empty] | 2025 | Wang C, Li Z-K, Sanislav I, Zheng Y, Li X-M, Zhang R-Z, Hu J, Zhang J (2025) Trace element zoning in sphalerite from the giant Nannihu porphyry-skarn-epithermal polymetallic system, central China. Mineralium Deposita |  | CHN | Henan Province
| Nannihu, Luotuoshan, Lengshuibeigou | Nannihu ore field | Magmatic hydrothermal | Porphyry, Skarn, Epithermal | Porphyry Mo-W, Skarn Zn-Cu-W, Epithermal Pb-Zn-Ag | Mo, Zn, Pb | W, Cu, Ag | Mo, W, Zn, Cu, Pb, Ag | Li et al., 2023b |  | LSBG-SpIb-15 | LSBG-SpIb-15 | underground mine |  |  |  |  | ore material | grab | grab | mineral separate | [5 empty] | mineralisation |  |  |  | sphalerite | Sulfide stage, Quartz-carbonate stage, Skarn stage, Pyrite-quartz stage, Quartz-polymetallic sulfide stage | disseminated, vein, massive | growth zoning, homogeneous, massive sulfide |  |  |  | pyrite, pyrrhotite, chalcopyrite, molybdenite, magnetite, rutile, garnet, fluorite, scheelite, galena, stannite, tetrahedrite, quartz, K-feldspar, biotite | polished thin sections | LA-ICPMS, EMPA, SEM-EDS | Agilent 7700e ICP-MS apparatus interfaced to a Geolas Pro laser ablation system that consists of a 193 nm COMPex Pro 102Ar F excimer laser and a Micro Las optical system; (JEOL) JXA-8230 electron probe microanalyzer (EPMA) | Wuhan Sample Solution Analytical Technology Co., Ltd, Hubei, China | Detailed operation conditions for the laser ablation system and the ICP-MS instrument follow those described by Liu et al. (2008, 2010b) |  | 13.079534 |  |  |  | 1.180845 |  | 0.009798 |  |  |  | 0.027344 |  |  |  | 0 | [5 empty] | 2428.67347 | [11 empty] | 204.72585 | [9 empty] | 48618.69 |  | 28.54657 |  |  |  | 0.408566 | [7 empty] | 215.66122 | [13 empty] | 2510.256749 |  | 0 | [7 empty] | 0.168797 | [5 empty] | 7.11654 | [17 empty] | 3.866067 |  |  |  | 8.423101 | [5 empty] | 43.620848 | [9 empty] | 0.002454 |  |  |  | 0 |  |  |  | 0 | [14 empty] | 2025 | Wang C, Li Z-K, Sanislav I, Zheng Y, Li X-M, Zhang R-Z, Hu J, Zhang J (2025) Trace element zoning in sphalerite from the giant Nannihu porphyry-skarn-epithermal polymetallic system, central China. Mineralium Deposita |  | CHN | Henan Province
| Nannihu, Luotuoshan, Lengshuibeigou | Nannihu ore field | Magmatic hydrothermal | Porphyry, Skarn, Epithermal | Porphyry Mo-W, Skarn Zn-Cu-W, Epithermal Pb-Zn-Ag | Mo, Zn, Pb | W, Cu, Ag | Mo, W, Zn, Cu, Pb, Ag | Li et al., 2023b |  | LSBG-SpIb-16 | LSBG-SpIb-16 | underground mine |  |  |  |  | ore material | grab | grab | mineral separate | [5 empty] | mineralisation |  |  |  | sphalerite | Sulfide stage, Quartz-carbonate stage, Skarn stage, Pyrite-quartz stage, Quartz-polymetallic sulfide stage | disseminated, vein, massive | growth zoning, homogeneous, massive sulfide |  |  |  | pyrite, pyrrhotite, chalcopyrite, molybdenite, magnetite, rutile, garnet, fluorite, scheelite, galena, stannite, tetrahedrite, quartz, K-feldspar, biotite | polished thin sections | LA-ICPMS, EMPA, SEM-EDS | Agilent 7700e ICP-MS apparatus interfaced to a Geolas Pro laser ablation system that consists of a 193 nm COMPex Pro 102Ar F excimer laser and a Micro Las optical system; (JEOL) JXA-8230 electron probe microanalyzer (EPMA) | Wuhan Sample Solution Analytical Technology Co., Ltd, Hubei, China | Detailed operation conditions for the laser ablation system and the ICP-MS instrument follow those described by Liu et al. (2008, 2010b) |  | 21.955957 |  |  |  | 0.714698 |  | 0 |  |  |  | 0.062342 |  |  |  | 0 | [5 empty] | 2495.383172 | [11 empty] | 5028.162123 | [9 empty] | 58758.73 |  | 29.414826 |  |  |  | 1.414032 | [7 empty] | 97.989209 | [13 empty] | 3979.397212 |  | 0.000546 | [7 empty] | 1.013098 | [5 empty] | 9.153782 | [17 empty] | 4.992213 |  |  |  | 29.245229 | [5 empty] | 4908.205486 | [9 empty] | 0 |  |  |  | 0.033803 |  |  |  | 0.00181 | [14 empty] | 2025 | Wang C, Li Z-K, Sanislav I, Zheng Y, Li X-M, Zhang R-Z, Hu J, Zhang J (2025) Trace element zoning in sphalerite from the giant Nannihu porphyry-skarn-epithermal polymetallic system, central China. Mineralium Deposita |  | CHN | Henan Province
| Nannihu, Luotuoshan, Lengshuibeigou | Nannihu ore field | Magmatic hydrothermal | Porphyry, Skarn, Epithermal | Porphyry Mo-W, Skarn Zn-Cu-W, Epithermal Pb-Zn-Ag | Mo, Zn, Pb | W, Cu, Ag | Mo, W, Zn, Cu, Pb, Ag | Li et al., 2023b |  | LSBG-SpIb-17 | LSBG-SpIb-17 | underground mine |  |  |  |  | ore material | grab | grab | mineral separate | [5 empty] | mineralisation |  |  |  | sphalerite | Sulfide stage, Quartz-carbonate stage, Skarn stage, Pyrite-quartz stage, Quartz-polymetallic sulfide stage | disseminated, vein, massive | growth zoning, homogeneous, massive sulfide |  |  |  | pyrite, pyrrhotite, chalcopyrite, molybdenite, magnetite, rutile, garnet, fluorite, scheelite, galena, stannite, tetrahedrite, quartz, K-feldspar, biotite | polished thin sections | LA-ICPMS, EMPA, SEM-EDS | Agilent 7700e ICP-MS apparatus interfaced to a Geolas Pro laser ablation system that consists of a 193 nm COMPex Pro 102Ar F excimer laser and a Micro Las optical system; (JEOL) JXA-8230 electron probe microanalyzer (EPMA) | Wuhan Sample Solution Analytical Technology Co., Ltd, Hubei, China | Detailed operation conditions for the laser ablation system and the ICP-MS instrument follow those described by Liu et al. (2008, 2010b) |  | 38.675852 |  |  |  | 2.274296 |  | 0 |  |  |  | 0 |  |  |  | 0.00431 | [5 empty] | 2308.969431 | [11 empty] | 11773.18 | [9 empty] | 62887.23 |  | 33.919023 |  |  |  | 1.778546 | [7 empty] | 116.373762 | [13 empty] | 3925.033996 |  | 0.028358 | [7 empty] | 2.356096 | [5 empty] | 21.569042 | [17 empty] | 10.583515 |  |  |  | 23.457896 | [5 empty] | 9384.156214 | [9 empty] | 0 |  |  |  | 0.018051 |  |  |  | 0.001809 | [14 empty] | 2025 | Wang C, Li Z-K, Sanislav I, Zheng Y, Li X-M, Zhang R-Z, Hu J, Zhang J (2025) Trace element zoning in sphalerite from the giant Nannihu porphyry-skarn-epithermal polymetallic system, central China. Mineralium Deposita |  | CHN | Henan Province
| Nannihu, Luotuoshan, Lengshuibeigou | Nannihu ore field | Magmatic hydrothermal | Porphyry, Skarn, Epithermal | Porphyry Mo-W, Skarn Zn-Cu-W, Epithermal Pb-Zn-Ag | Mo, Zn, Pb | W, Cu, Ag | Mo, W, Zn, Cu, Pb, Ag | Li et al., 2023b |  | LSBG-SpIb-18 | LSBG-SpIb-18 | underground mine |  |  |  |  | ore material | grab | grab | mineral separate | [5 empty] | mineralisation |  |  |  | sphalerite | Sulfide stage, Quartz-carbonate stage, Skarn stage, Pyrite-quartz stage, Quartz-polymetallic sulfide stage | disseminated, vein, massive | growth zoning, homogeneous, massive sulfide |  |  |  | pyrite, pyrrhotite, chalcopyrite, molybdenite, magnetite, rutile, garnet, fluorite, scheelite, galena, stannite, tetrahedrite, quartz, K-feldspar, biotite | polished thin sections | LA-ICPMS, EMPA, SEM-EDS | Agilent 7700e ICP-MS apparatus interfaced to a Geolas Pro laser ablation system that consists of a 193 nm COMPex Pro 102Ar F excimer laser and a Micro Las optical system; (JEOL) JXA-8230 electron probe microanalyzer (EPMA) | Wuhan Sample Solution Analytical Technology Co., Ltd, Hubei, China | Detailed operation conditions for the laser ablation system and the ICP-MS instrument follow those described by Liu et al. (2008, 2010b) |  | 62.591985 |  |  |  | 1.669372 |  | 0.015895 |  |  |  | 0.067629 |  |  |  | 0.003279 | [5 empty] | 2428.48053 | [11 empty] | 20446.8 | [9 empty] | 70694.21 |  | 30.00484 |  |  |  | 3.625159 | [7 empty] | 181.720114 | [13 empty] | 4328.113983 |  | 0.031513 | [7 empty] | 3.211952 | [5 empty] | 5.238587 | [17 empty] | 4.050063 |  |  |  | 28.272919 | [5 empty] | 21747.69 | [9 empty] | 0 |  |  |  | 0.021893 |  |  |  | 0 | [14 empty] | 2025 | Wang C, Li Z-K, Sanislav I, Zheng Y, Li X-M, Zhang R-Z, Hu J, Zhang J (2025) Trace element zoning in sphalerite from the giant Nannihu porphyry-skarn-epithermal polymetallic system, central China. Mineralium Deposita |  | CHN | Henan Province
| Nannihu, Luotuoshan, Lengshuibeigou | Nannihu ore field | Magmatic hydrothermal | Porphyry, Skarn, Epithermal | Porphyry Mo-W, Skarn Zn-Cu-W, Epithermal Pb-Zn-Ag | Mo, Zn, Pb | W, Cu, Ag | Mo, W, Zn, Cu, Pb, Ag | Li et al., 2023b |  | LSBG-SpIb-19 | LSBG-SpIb-19 | underground mine |  |  |  |  | ore material | grab | grab | mineral separate | [5 empty] | mineralisation |  |  |  | sphalerite | Sulfide stage, Quartz-carbonate stage, Skarn stage, Pyrite-quartz stage, Quartz-polymetallic sulfide stage | disseminated, vein, massive | growth zoning, homogeneous, massive sulfide |  |  |  | pyrite, pyrrhotite, chalcopyrite, molybdenite, magnetite, rutile, garnet, fluorite, scheelite, galena, stannite, tetrahedrite, quartz, K-feldspar, biotite | polished thin sections | LA-ICPMS, EMPA, SEM-EDS | Agilent 7700e ICP-MS apparatus interfaced to a Geolas Pro laser ablation system that consists of a 193 nm COMPex Pro 102Ar F excimer laser and a Micro Las optical system; (JEOL) JXA-8230 electron probe microanalyzer (EPMA) | Wuhan Sample Solution Analytical Technology Co., Ltd, Hubei, China | Detailed operation conditions for the laser ablation system and the ICP-MS instrument follow those described by Liu et al. (2008, 2010b) |  | 36.661024 |  |  |  | 0.648415 |  | 0.033758 |  |  |  | 0.091377 |  |  |  | 0.01295 | [5 empty] | 2238.128834 | [11 empty] | 13704.6 | [9 empty] | 61982.07 |  | 31.173372 |  |  |  | 1.153165 | [7 empty] | 135.528317 | [13 empty] | 3529.65422 |  | 0 | [7 empty] | 1.064949 | [5 empty] | 8.101337 | [17 empty] | 6.39138 |  |  |  | 15.97188 | [5 empty] | 13219.97 | [9 empty] | 0 |  |  |  | 0.037828 |  |  |  | 0.003971 | [14 empty] | 2025 | Wang C, Li Z-K, Sanislav I, Zheng Y, Li X-M, Zhang R-Z, Hu J, Zhang J (2025) Trace element zoning in sphalerite from the giant Nannihu porphyry-skarn-epithermal polymetallic system, central China. Mineralium Deposita |  | CHN | Henan Province
| Nannihu, Luotuoshan, Lengshuibeigou | Nannihu ore field | Magmatic hydrothermal | Porphyry, Skarn, Epithermal | Porphyry Mo-W, Skarn Zn-Cu-W, Epithermal Pb-Zn-Ag | Mo, Zn, Pb | W, Cu, Ag | Mo, W, Zn, Cu, Pb, Ag | Li et al., 2023b |  | LSBG-SpIb-20 | LSBG-SpIb-20 | underground mine |  |  |  |  | ore material | grab | grab | mineral separate | [5 empty] | mineralisation |  |  |  | sphalerite | Sulfide stage, Quartz-carbonate stage, Skarn stage, Pyrite-quartz stage, Quartz-polymetallic sulfide stage | disseminated, vein, massive | growth zoning, homogeneous, massive sulfide |  |  |  | pyrite, pyrrhotite, chalcopyrite, molybdenite, magnetite, rutile, garnet, fluorite, scheelite, galena, stannite, tetrahedrite, quartz, K-feldspar, biotite | polished thin sections | LA-ICPMS, EMPA, SEM-EDS | Agilent 7700e ICP-MS apparatus interfaced to a Geolas Pro laser ablation system that consists of a 193 nm COMPex Pro 102Ar F excimer laser and a Micro Las optical system; (JEOL) JXA-8230 electron probe microanalyzer (EPMA) | Wuhan Sample Solution Analytical Technology Co., Ltd, Hubei, China | Detailed operation conditions for the laser ablation system and the ICP-MS instrument follow those described by Liu et al. (2008, 2010b) |  | 16.144958 |  |  |  | 0.317508 |  | 0 |  |  |  | 0 |  |  |  | 0 | [5 empty] | 2171.492426 | [11 empty] | 3796.751488 | [9 empty] | 55348.37 |  | 29.258726 |  |  |  | 1.143717 | [7 empty] | 82.127954 | [13 empty] | 3869.782373 |  | 0 | [7 empty] | 0.493758 | [5 empty] | 5.349827 | [17 empty] | 3.047196 |  |  |  | 6.819823 | [5 empty] | 4021.834908 | [9 empty] | 0 |  |  |  | 0.008676 |  |  |  | 0.001663 | [14 empty] | 2025 | Wang C, Li Z-K, Sanislav I, Zheng Y, Li X-M, Zhang R-Z, Hu J, Zhang J (2025) Trace element zoning in sphalerite from the giant Nannihu porphyry-skarn-epithermal polymetallic system, central China. Mineralium Deposita |  | CHN | Henan Province
| Nannihu, Luotuoshan, Lengshuibeigou | Nannihu ore field | Magmatic hydrothermal | Porphyry, Skarn, Epithermal | Porphyry Mo-W, Skarn Zn-Cu-W, Epithermal Pb-Zn-Ag | Mo, Zn, Pb | W, Cu, Ag | Mo, W, Zn, Cu, Pb, Ag | Li et al., 2023b |  | LSBG-SpIb-21 | LSBG-SpIb-21 | underground mine |  |  |  |  | ore material | grab | grab | mineral separate | [5 empty] | mineralisation |  |  |  | sphalerite | Sulfide stage, Quartz-carbonate stage, Skarn stage, Pyrite-quartz stage, Quartz-polymetallic sulfide stage | disseminated, vein, massive | growth zoning, homogeneous, massive sulfide |  |  |  | pyrite, pyrrhotite, chalcopyrite, molybdenite, magnetite, rutile, garnet, fluorite, scheelite, galena, stannite, tetrahedrite, quartz, K-feldspar, biotite | polished thin sections | LA-ICPMS, EMPA, SEM-EDS | Agilent 7700e ICP-MS apparatus interfaced to a Geolas Pro laser ablation system that consists of a 193 nm COMPex Pro 102Ar F excimer laser and a Micro Las optical system; (JEOL) JXA-8230 electron probe microanalyzer (EPMA) | Wuhan Sample Solution Analytical Technology Co., Ltd, Hubei, China | Detailed operation conditions for the laser ablation system and the ICP-MS instrument follow those described by Liu et al. (2008, 2010b) |  | 40.665552 |  |  |  | 0.838135 |  | 0.003776 |  |  |  | 0 |  |  |  | 0.001346 | [5 empty] | 2288.3117 | [11 empty] | 12222.08035 | [9 empty] | 65142.68 |  | 34.127675 |  |  |  | 2.553061 | [7 empty] | 131.880737 | [13 empty] | 4323.824327 |  | 0 | [7 empty] | 1.762264 | [5 empty] | 6.11692 | [17 empty] | 4.082704 |  |  |  | 16.265524 | [5 empty] | 12503.20868 | [9 empty] | 0 |  |  |  | 0 |  |  |  | 0.000436 | [14 empty] | 2025 | Wang C, Li Z-K, Sanislav I, Zheng Y, Li X-M, Zhang R-Z, Hu J, Zhang J (2025) Trace element zoning in sphalerite from the giant Nannihu porphyry-skarn-epithermal polymetallic system, central China. Mineralium Deposita |  | CHN | Henan Province
| Nannihu, Luotuoshan, Lengshuibeigou | Nannihu ore field | Magmatic hydrothermal | Porphyry, Skarn, Epithermal | Porphyry Mo-W, Skarn Zn-Cu-W, Epithermal Pb-Zn-Ag | Mo, Zn, Pb | W, Cu, Ag | Mo, W, Zn, Cu, Pb, Ag | Li et al., 2023b |  | LSBG-SpIb-22 | LSBG-SpIb-22 | underground mine |  |  |  |  | ore material | grab | grab | mineral separate | [5 empty] | mineralisation |  |  |  | sphalerite | Sulfide stage, Quartz-carbonate stage, Skarn stage, Pyrite-quartz stage, Quartz-polymetallic sulfide stage | disseminated, vein, massive | growth zoning, homogeneous, massive sulfide |  |  |  | pyrite, pyrrhotite, chalcopyrite, molybdenite, magnetite, rutile, garnet, fluorite, scheelite, galena, stannite, tetrahedrite, quartz, K-feldspar, biotite | polished thin sections | LA-ICPMS, EMPA, SEM-EDS | Agilent 7700e ICP-MS apparatus interfaced to a Geolas Pro laser ablation system that consists of a 193 nm COMPex Pro 102Ar F excimer laser and a Micro Las optical system; (JEOL) JXA-8230 electron probe microanalyzer (EPMA) | Wuhan Sample Solution Analytical Technology Co., Ltd, Hubei, China | Detailed operation conditions for the laser ablation system and the ICP-MS instrument follow those described by Liu et al. (2008, 2010b) |  | 22.392071 |  |  |  | 0.95726 |  | 0 |  |  |  | 0.074168 |  |  |  | 0.010204 | [5 empty] | 2223.182295 | [11 empty] | 7028.140328 | [9 empty] | 62243.2 |  | 39.190978 |  |  |  | 2.221484 | [7 empty] | 91.864946 | [13 empty] | 4524.889797 |  | 0.015392 | [7 empty] | 1.409725 | [5 empty] | 9.634818 | [17 empty] | 5.362661 |  |  |  | 3.41666 | [5 empty] | 7064.258703 | [9 empty] | 0 |  |  |  | 0.036374 |  |  |  | 0.002151 | [14 empty] | 2025 | Wang C, Li Z-K, Sanislav I, Zheng Y, Li X-M, Zhang R-Z, Hu J, Zhang J (2025) Trace element zoning in sphalerite from the giant Nannihu porphyry-skarn-epithermal polymetallic system, central China. Mineralium Deposita |  | CHN | Henan Province
| Nannihu, Luotuoshan, Lengshuibeigou | Nannihu ore field | Magmatic hydrothermal | Porphyry, Skarn, Epithermal | Porphyry Mo-W, Skarn Zn-Cu-W, Epithermal Pb-Zn-Ag | Mo, Zn, Pb | W, Cu, Ag | Mo, W, Zn, Cu, Pb, Ag | Li et al., 2023b |  | LSBG-SpIb-23 | LSBG-SpIb-23 | underground mine |  |  |  |  | ore material | grab | grab | mineral separate | [5 empty] | mineralisation |  |  |  | sphalerite | Sulfide stage, Quartz-carbonate stage, Skarn stage, Pyrite-quartz stage, Quartz-polymetallic sulfide stage | disseminated, vein, massive | growth zoning, homogeneous, massive sulfide |  |  |  | pyrite, pyrrhotite, chalcopyrite, molybdenite, magnetite, rutile, garnet, fluorite, scheelite, galena, stannite, tetrahedrite, quartz, K-feldspar, biotite | polished thin sections | LA-ICPMS, EMPA, SEM-EDS | Agilent 7700e ICP-MS apparatus interfaced to a Geolas Pro laser ablation system that consists of a 193 nm COMPex Pro 102Ar F excimer laser and a Micro Las optical system; (JEOL) JXA-8230 electron probe microanalyzer (EPMA) | Wuhan Sample Solution Analytical Technology Co., Ltd, Hubei, China | Detailed operation conditions for the laser ablation system and the ICP-MS instrument follow those described by Liu et al. (2008, 2010b) |  | 33.021565 |  |  |  | 0.793699 |  | 0 |  |  |  | 0.300762 |  |  |  | 0 | [5 empty] | 2167.923713 | [11 empty] | 3988.610568 | [9 empty] | 57739.77 |  | 34.211348 |  |  |  | 1.827672 | [7 empty] | 80.809894 | [13 empty] | 3997.851431 |  | 0 | [7 empty] | 1.338963 | [5 empty] | 22.553778 | [17 empty] | 18.617413 |  |  |  | 1.072425 | [5 empty] | 3162.656138 | [9 empty] | 0.012133 |  |  |  | 0.177505 |  |  |  | 0 | [14 empty] | 2025 | Wang C, Li Z-K, Sanislav I, Zheng Y, Li X-M, Zhang R-Z, Hu J, Zhang J (2025) Trace element zoning in sphalerite from the giant Nannihu porphyry-skarn-epithermal polymetallic system, central China. Mineralium Deposita |  | CHN | Henan Province
| Nannihu, Luotuoshan, Lengshuibeigou | Nannihu ore field | Magmatic hydrothermal | Porphyry, Skarn, Epithermal | Porphyry Mo-W, Skarn Zn-Cu-W, Epithermal Pb-Zn-Ag | Mo, Zn, Pb | W, Cu, Ag | Mo, W, Zn, Cu, Pb, Ag | Li et al., 2023b |  | LSBG-SpIb-24 | LSBG-SpIb-24 | underground mine |  |  |  |  | ore material | grab | grab | mineral separate | [5 empty] | mineralisation |  |  |  | sphalerite | Sulfide stage, Quartz-carbonate stage, Skarn stage, Pyrite-quartz stage, Quartz-polymetallic sulfide stage | disseminated, vein, massive | growth zoning, homogeneous, massive sulfide |  |  |  | pyrite, pyrrhotite, chalcopyrite, molybdenite, magnetite, rutile, garnet, fluorite, scheelite, galena, stannite, tetrahedrite, quartz, K-feldspar, biotite | polished thin sections | LA-ICPMS, EMPA, SEM-EDS | Agilent 7700e ICP-MS apparatus interfaced to a Geolas Pro laser ablation system that consists of a 193 nm COMPex Pro 102Ar F excimer laser and a Micro Las optical system; (JEOL) JXA-8230 electron probe microanalyzer (EPMA) | Wuhan Sample Solution Analytical Technology Co., Ltd, Hubei, China | Detailed operation conditions for the laser ablation system and the ICP-MS instrument follow those described by Liu et al. (2008, 2010b) |  | 66.396399 |  |  |  | 4.755471 |  | 0.01639 |  |  |  | 0.225666 |  |  |  | 0.006528 | [5 empty] | 2387.900037 | [11 empty] | 19833.82 | [9 empty] | 78254.48 |  | 27.770055 |  |  |  | 3.015784 | [7 empty] | 178.20712 | [13 empty] | 4251.355433 |  | 0.100648 | [7 empty] | 2.956332 | [5 empty] | 4.944463 | [17 empty] | 3.271273 |  |  |  | 6.700742 | [5 empty] | 20417.89 | [9 empty] | 0 |  |  |  | 0 |  |  |  | 0.003741 | [14 empty] | 2025 | Wang C, Li Z-K, Sanislav I, Zheng Y, Li X-M, Zhang R-Z, Hu J, Zhang J (2025) Trace element zoning in sphalerite from the giant Nannihu porphyry-skarn-epithermal polymetallic system, central China. Mineralium Deposita |  | CHN | Henan Province
| Nannihu, Luotuoshan, Lengshuibeigou | Nannihu ore field | Magmatic hydrothermal | Porphyry, Skarn, Epithermal | Porphyry Mo-W, Skarn Zn-Cu-W, Epithermal Pb-Zn-Ag | Mo, Zn, Pb | W, Cu, Ag | Mo, W, Zn, Cu, Pb, Ag | Li et al., 2023b |  | LSBG-SpIb-25 | LSBG-SpIb-25 | underground mine |  |  |  |  | ore material | grab | grab | mineral separate | [5 empty] | mineralisation |  |  |  | sphalerite | Sulfide stage, Quartz-carbonate stage, Skarn stage, Pyrite-quartz stage, Quartz-polymetallic sulfide stage | disseminated, vein, massive | growth zoning, homogeneous, massive sulfide |  |  |  | pyrite, pyrrhotite, chalcopyrite, molybdenite, magnetite, rutile, garnet, fluorite, scheelite, galena, stannite, tetrahedrite, quartz, K-feldspar, biotite | polished thin sections | LA-ICPMS, EMPA, SEM-EDS | Agilent 7700e ICP-MS apparatus interfaced to a Geolas Pro laser ablation system that consists of a 193 nm COMPex Pro 102Ar F excimer laser and a Micro Las optical system; (JEOL) JXA-8230 electron probe microanalyzer (EPMA) | Wuhan Sample Solution Analytical Technology Co., Ltd, Hubei, China | Detailed operation conditions for the laser ablation system and the ICP-MS instrument follow those described by Liu et al. (2008, 2010b) |  | 60.580545 |  |  |  | 1.616005 |  | 0 |  |  |  | 0.011822 |  |  |  | 0 | [5 empty] | 2224.700184 | [11 empty] | 21562.53 | [9 empty] | 72294.62 |  | 40.032087 |  |  |  | 3.776321 | [7 empty] | 156.970602 | [13 empty] | 4496.611143 |  | 0.051897 | [7 empty] | 2.139089 | [5 empty] | 4.356436 | [17 empty] | 3.509339 |  |  |  | 0 | [5 empty] | 20105.01 | [9 empty] | 0 |  |  |  | 0.016675 |  |  |  | 0.001211 | [14 empty] | 2025 | Wang C, Li Z-K, Sanislav I, Zheng Y, Li X-M, Zhang R-Z, Hu J, Zhang J (2025) Trace element zoning in sphalerite from the giant Nannihu porphyry-skarn-epithermal polymetallic system, central China. Mineralium Deposita |  | CHN | Henan Province
| Nannihu, Luotuoshan, Lengshuibeigou | Nannihu ore field | Magmatic hydrothermal | Porphyry, Skarn, Epithermal | Porphyry Mo-W, Skarn Zn-Cu-W, Epithermal Pb-Zn-Ag | Mo, Zn, Pb | W, Cu, Ag | Mo, W, Zn, Cu, Pb, Ag | Li et al., 2023b |  | LSBG-SpII-1 | LSBG-SpII-1 | underground mine |  |  |  |  | ore material | grab | grab | mineral separate | [5 empty] | mineralisation |  |  |  | sphalerite | Sulfide stage, Quartz-carbonate stage, Skarn stage, Pyrite-quartz stage, Quartz-polymetallic sulfide stage | disseminated, vein, massive | growth zoning, homogeneous, massive sulfide |  |  |  | pyrite, pyrrhotite, chalcopyrite, molybdenite, magnetite, rutile, garnet, fluorite, scheelite, galena, stannite, tetrahedrite, quartz, K-feldspar, biotite | polished thin sections | LA-ICPMS, EMPA, SEM-EDS | Agilent 7700e ICP-MS apparatus interfaced to a Geolas Pro laser ablation system that consists of a 193 nm COMPex Pro 102Ar F excimer laser and a Micro Las optical system; (JEOL) JXA-8230 electron probe microanalyzer (EPMA) | Wuhan Sample Solution Analytical Technology Co., Ltd, Hubei, China | Detailed operation conditions for the laser ablation system and the ICP-MS instrument follow those described by Liu et al. (2008, 2010b) |  | 16.890096 |  |  |  | 0.066299 |  | 0.004928 |  |  |  | 0.014297 |  |  |  | 0.079804 | [5 empty] | 1532.116447 | [11 empty] | 192.32497 | [9 empty] | 65959.76 |  | 26.620701 |  |  |  | 0 | [7 empty] | 154.24038 | [13 empty] | 2738.647473 |  | 0.066363 | [7 empty] | 0 | [5 empty] | 15.067216 | [17 empty] | 7.496921 |  |  |  | 12.257822 | [5 empty] | 7.459779 | [9 empty] | 0 |  |  |  | 0.030799 |  |  |  | 0.0012 | [14 empty] | 2025 | Wang C, Li Z-K, Sanislav I, Zheng Y, Li X-M, Zhang R-Z, Hu J, Zhang J (2025) Trace element zoning in sphalerite from the giant Nannihu porphyry-skarn-epithermal polymetallic system, central China. Mineralium Deposita |  | CHN | Henan Province
| Nannihu, Luotuoshan, Lengshuibeigou | Nannihu ore field | Magmatic hydrothermal | Porphyry, Skarn, Epithermal | Porphyry Mo-W, Skarn Zn-Cu-W, Epithermal Pb-Zn-Ag | Mo, Zn, Pb | W, Cu, Ag | Mo, W, Zn, Cu, Pb, Ag | Li et al., 2023b |  | LSBG-SpII-2 | LSBG-SpII-2 | underground mine |  |  |  |  | ore material | grab | grab | mineral separate | [5 empty] | mineralisation |  |  |  | sphalerite | Sulfide stage, Quartz-carbonate stage, Skarn stage, Pyrite-quartz stage, Quartz-polymetallic sulfide stage | disseminated, vein, massive | growth zoning, homogeneous, massive sulfide |  |  |  | pyrite, pyrrhotite, chalcopyrite, molybdenite, magnetite, rutile, garnet, fluorite, scheelite, galena, stannite, tetrahedrite, quartz, K-feldspar, biotite | polished thin sections | LA-ICPMS, EMPA, SEM-EDS | Agilent 7700e ICP-MS apparatus interfaced to a Geolas Pro laser ablation system that consists of a 193 nm COMPex Pro 102Ar F excimer laser and a Micro Las optical system; (JEOL) JXA-8230 electron probe microanalyzer (EPMA) | Wuhan Sample Solution Analytical Technology Co., Ltd, Hubei, China | Detailed operation conditions for the laser ablation system and the ICP-MS instrument follow those described by Liu et al. (2008, 2010b) |  | 20.545531 |  |  |  | 0.755919 |  | 0.023067 |  |  |  | 0 |  |  |  | 0.128309 | [5 empty] | 1540.369624 | [11 empty] | 203.442828 | [9 empty] | 65582.12 |  | 44.33185 |  |  |  | 0.209003 | [7 empty] | 155.557428 | [13 empty] | 2554.559167 |  | 0 | [7 empty] | 0.347997 | [5 empty] | 18.52752 | [17 empty] | 16.382263 |  |  |  | 0 | [5 empty] | 8.58445 | [9 empty] | 0 |  |  |  | 0.152977 |  |  |  | 0 | [14 empty] | 2025 | Wang C, Li Z-K, Sanislav I, Zheng Y, Li X-M, Zhang R-Z, Hu J, Zhang J (2025) Trace element zoning in sphalerite from the giant Nannihu porphyry-skarn-epithermal polymetallic system, central China. Mineralium Deposita |  | CHN | Henan Province
| Nannihu, Luotuoshan, Lengshuibeigou | Nannihu ore field | Magmatic hydrothermal | Porphyry, Skarn, Epithermal | Porphyry Mo-W, Skarn Zn-Cu-W, Epithermal Pb-Zn-Ag | Mo, Zn, Pb | W, Cu, Ag | Mo, W, Zn, Cu, Pb, Ag | Li et al., 2023b |  | LSBG-SpII-3 | LSBG-SpII-3 | underground mine |  |  |  |  | ore material | grab | grab | mineral separate | [5 empty] | mineralisation |  |  |  | sphalerite | Sulfide stage, Quartz-carbonate stage, Skarn stage, Pyrite-quartz stage, Quartz-polymetallic sulfide stage | disseminated, vein, massive | growth zoning, homogeneous, massive sulfide |  |  |  | pyrite, pyrrhotite, chalcopyrite, molybdenite, magnetite, rutile, garnet, fluorite, scheelite, galena, stannite, tetrahedrite, quartz, K-feldspar, biotite | polished thin sections | LA-ICPMS, EMPA, SEM-EDS | Agilent 7700e ICP-MS apparatus interfaced to a Geolas Pro laser ablation system that consists of a 193 nm COMPex Pro 102Ar F excimer laser and a Micro Las optical system; (JEOL) JXA-8230 electron probe microanalyzer (EPMA) | Wuhan Sample Solution Analytical Technology Co., Ltd, Hubei, China | Detailed operation conditions for the laser ablation system and the ICP-MS instrument follow those described by Liu et al. (2008, 2010b) |  | 14.175744 |  |  |  | 0.596054 |  | 0.009333 |  |  |  | 0.020256 |  |  |  | 0.106832 | [5 empty] | 1535.411517 | [11 empty] | 157.646045 | [9 empty] | 60749.76 |  | 35.073503 |  |  |  | 0.257222 | [7 empty] | 126.886151 | [13 empty] | 3941.877155 |  | 0.047015 | [7 empty] | 0.41652 | [5 empty] | 15.616662 | [17 empty] | 9.747624 |  |  |  | 0 | [5 empty] | 8.288833 | [9 empty] | 0 |  |  |  | 0.016612 |  |  |  | 0.00085 | [14 empty] | 2025 | Wang C, Li Z-K, Sanislav I, Zheng Y, Li X-M, Zhang R-Z, Hu J, Zhang J (2025) Trace element zoning in sphalerite from the giant Nannihu porphyry-skarn-epithermal polymetallic system, central China. Mineralium Deposita |  | CHN | Henan Province
| Nannihu, Luotuoshan, Lengshuibeigou | Nannihu ore field | Magmatic hydrothermal | Porphyry, Skarn, Epithermal | Porphyry Mo-W, Skarn Zn-Cu-W, Epithermal Pb-Zn-Ag | Mo, Zn, Pb | W, Cu, Ag | Mo, W, Zn, Cu, Pb, Ag | Li et al., 2023b |  | LSBG-SpII-4 | LSBG-SpII-4 | underground mine |  |  |  |  | ore material | grab | grab | mineral separate | [5 empty] | mineralisation |  |  |  | sphalerite | Sulfide stage, Quartz-carbonate stage, Skarn stage, Pyrite-quartz stage, Quartz-polymetallic sulfide stage | disseminated, vein, massive | growth zoning, homogeneous, massive sulfide |  |  |  | pyrite, pyrrhotite, chalcopyrite, molybdenite, magnetite, rutile, garnet, fluorite, scheelite, galena, stannite, tetrahedrite, quartz, K-feldspar, biotite | polished thin sections | LA-ICPMS, EMPA, SEM-EDS | Agilent 7700e ICP-MS apparatus interfaced to a Geolas Pro laser ablation system that consists of a 193 nm COMPex Pro 102Ar F excimer laser and a Micro Las optical system; (JEOL) JXA-8230 electron probe microanalyzer (EPMA) | Wuhan Sample Solution Analytical Technology Co., Ltd, Hubei, China | Detailed operation conditions for the laser ablation system and the ICP-MS instrument follow those described by Liu et al. (2008, 2010b) |  | 20.98618 |  |  |  | 1.038011 |  | 0.01209 |  |  |  | 0.034616 |  |  |  | 0.193748 | [5 empty] | 1612.03716 | [11 empty] | 110.512821 | [9 empty] | 61188.95 |  | 22.770037 |  |  |  | 0 | [7 empty] | 111.464451 | [13 empty] | 5025.640908 |  | 0.026784 | [7 empty] | 0 | [5 empty] | 33.04092 | [17 empty] | 15.485969 |  |  |  | 3.294369 | [5 empty] | 14.321142 | [9 empty] | 0.002008 |  |  |  | 0.02724 |  |  |  | 0.002907 | [14 empty] | 2025 | Wang C, Li Z-K, Sanislav I, Zheng Y, Li X-M, Zhang R-Z, Hu J, Zhang J (2025) Trace element zoning in sphalerite from the giant Nannihu porphyry-skarn-epithermal polymetallic system, central China. Mineralium Deposita |  | CHN | Henan Province
| Nannihu, Luotuoshan, Lengshuibeigou | Nannihu ore field | Magmatic hydrothermal | Porphyry, Skarn, Epithermal | Porphyry Mo-W, Skarn Zn-Cu-W, Epithermal Pb-Zn-Ag | Mo, Zn, Pb | W, Cu, Ag | Mo, W, Zn, Cu, Pb, Ag | Li et al., 2023b |  | LSBG-SpII-5 | LSBG-SpII-5 | underground mine |  |  |  |  | ore material | grab | grab | mineral separate | [5 empty] | mineralisation |  |  |  | sphalerite | Sulfide stage, Quartz-carbonate stage, Skarn stage, Pyrite-quartz stage, Quartz-polymetallic sulfide stage | disseminated, vein, massive | growth zoning, homogeneous, massive sulfide |  |  |  | pyrite, pyrrhotite, chalcopyrite, molybdenite, magnetite, rutile, garnet, fluorite, scheelite, galena, stannite, tetrahedrite, quartz, K-feldspar, biotite | polished thin sections | LA-ICPMS, EMPA, SEM-EDS | Agilent 7700e ICP-MS apparatus interfaced to a Geolas Pro laser ablation system that consists of a 193 nm COMPex Pro 102Ar F excimer laser and a Micro Las optical system; (JEOL) JXA-8230 electron probe microanalyzer (EPMA) | Wuhan Sample Solution Analytical Technology Co., Ltd, Hubei, China | Detailed operation conditions for the laser ablation system and the ICP-MS instrument follow those described by Liu et al. (2008, 2010b) |  | 4.017545 |  |  |  | 0.520907 |  | 0 |  |  |  | 0.014488 |  |  |  | 0.022136 | [5 empty] | 1608.596778 | [11 empty] | 496.176767 | [9 empty] | 73798.83 |  | 49.349742 |  |  |  | 0.541578 | [7 empty] | 250.381324 | [13 empty] | 2347.75313 |  | 0.084079 | [7 empty] | 0 | [5 empty] | 4.2297 | [17 empty] | 4.574316 |  |  |  | 0 | [5 empty] | 38.201009 | [9 empty] | 0.005041 |  |  |  | 0.007375 |  |  |  | 0 | [14 empty] | 2025 | Wang C, Li Z-K, Sanislav I, Zheng Y, Li X-M, Zhang R-Z, Hu J, Zhang J (2025) Trace element zoning in sphalerite from the giant Nannihu porphyry-skarn-epithermal polymetallic system, central China. Mineralium Deposita |  | CHN | Henan Province
| Nannihu, Luotuoshan, Lengshuibeigou | Nannihu ore field | Magmatic hydrothermal | Porphyry, Skarn, Epithermal | Porphyry Mo-W, Skarn Zn-Cu-W, Epithermal Pb-Zn-Ag | Mo, Zn, Pb | W, Cu, Ag | Mo, W, Zn, Cu, Pb, Ag | Li et al., 2023b |  | LSBG-SpII-6 | LSBG-SpII-6 | underground mine |  |  |  |  | ore material | grab | grab | mineral separate | [5 empty] | mineralisation |  |  |  | sphalerite | Sulfide stage, Quartz-carbonate stage, Skarn stage, Pyrite-quartz stage, Quartz-polymetallic sulfide stage | disseminated, vein, massive | growth zoning, homogeneous, massive sulfide |  |  |  | pyrite, pyrrhotite, chalcopyrite, molybdenite, magnetite, rutile, garnet, fluorite, scheelite, galena, stannite, tetrahedrite, quartz, K-feldspar, biotite | polished thin sections | LA-ICPMS, EMPA, SEM-EDS | Agilent 7700e ICP-MS apparatus interfaced to a Geolas Pro laser ablation system that consists of a 193 nm COMPex Pro 102Ar F excimer laser and a Micro Las optical system; (JEOL) JXA-8230 electron probe microanalyzer (EPMA) | Wuhan Sample Solution Analytical Technology Co., Ltd, Hubei, China | Detailed operation conditions for the laser ablation system and the ICP-MS instrument follow those described by Liu et al. (2008, 2010b) |  | 6.81084 |  |  |  | 1.764847 |  | 0.009374 |  |  |  | 0 |  |  |  | 0.044409 | [5 empty] | 1574.873638 | [11 empty] | 387.16663 | [9 empty] | 73131.08 |  | 119.217942 |  |  |  | 0.41722 | [7 empty] | 260.903073 | [13 empty] | 2472.087783 |  | 0.20676 | [7 empty] | 0.150543 | [5 empty] | 60.919373 | [17 empty] | 4.25533 |  |  |  | 0 | [5 empty] | 27.92053 | [9 empty] | 0.001157 |  |  |  | 0.033352 |  |  |  | 0.002234 | [14 empty] | 2025 | Wang C, Li Z-K, Sanislav I, Zheng Y, Li X-M, Zhang R-Z, Hu J, Zhang J (2025) Trace element zoning in sphalerite from the giant Nannihu porphyry-skarn-epithermal polymetallic system, central China. Mineralium Deposita |  | CHN | Henan Province
| Nannihu, Luotuoshan, Lengshuibeigou | Nannihu ore field | Magmatic hydrothermal | Porphyry, Skarn, Epithermal | Porphyry Mo-W, Skarn Zn-Cu-W, Epithermal Pb-Zn-Ag | Mo, Zn, Pb | W, Cu, Ag | Mo, W, Zn, Cu, Pb, Ag | Li et al., 2023b |  | LSBG-SpII-7 | LSBG-SpII-7 | underground mine |  |  |  |  | ore material | grab | grab | mineral separate | [5 empty] | mineralisation |  |  |  | sphalerite | Sulfide stage, Quartz-carbonate stage, Skarn stage, Pyrite-quartz stage, Quartz-polymetallic sulfide stage | disseminated, vein, massive | growth zoning, homogeneous, massive sulfide |  |  |  | pyrite, pyrrhotite, chalcopyrite, molybdenite, magnetite, rutile, garnet, fluorite, scheelite, galena, stannite, tetrahedrite, quartz, K-feldspar, biotite | polished thin sections | LA-ICPMS, EMPA, SEM-EDS | Agilent 7700e ICP-MS apparatus interfaced to a Geolas Pro laser ablation system that consists of a 193 nm COMPex Pro 102Ar F excimer laser and a Micro Las optical system; (JEOL) JXA-8230 electron probe microanalyzer (EPMA) | Wuhan Sample Solution Analytical Technology Co., Ltd, Hubei, China | Detailed operation conditions for the laser ablation system and the ICP-MS instrument follow those described by Liu et al. (2008, 2010b) |  | 2.911489 |  |  |  | 0.376354 |  | 0 |  |  |  | 0.023528 |  |  |  | 0.007503 | [5 empty] | 1639.451859 | [11 empty] | 230.046943 | [9 empty] | 71068.62 |  | 80.351633 |  |  |  | 1.748155 | [7 empty] | 254.943789 | [13 empty] | 3090.549424 |  | 0.054622 | [7 empty] | 0 | [5 empty] | 7.891954 | [17 empty] | 5.235008 |  |  |  | 8.585802 | [5 empty] | 16.95709 | [9 empty] | 0 |  |  |  | 0.141922 |  |  |  | 0 | [14 empty] | 2025 | Wang C, Li Z-K, Sanislav I, Zheng Y, Li X-M, Zhang R-Z, Hu J, Zhang J (2025) Trace element zoning in sphalerite from the giant Nannihu porphyry-skarn-epithermal polymetallic system, central China. Mineralium Deposita |  | CHN | Henan Province
| Nannihu, Luotuoshan, Lengshuibeigou | Nannihu ore field | Magmatic hydrothermal | Porphyry, Skarn, Epithermal | Porphyry Mo-W, Skarn Zn-Cu-W, Epithermal Pb-Zn-Ag | Mo, Zn, Pb | W, Cu, Ag | Mo, W, Zn, Cu, Pb, Ag | Li et al., 2023b |  | LSBG-SpII-8 | LSBG-SpII-8 | underground mine |  |  |  |  | ore material | grab | grab | mineral separate | [5 empty] | mineralisation |  |  |  | sphalerite | Sulfide stage, Quartz-carbonate stage, Skarn stage, Pyrite-quartz stage, Quartz-polymetallic sulfide stage | disseminated, vein, massive | growth zoning, homogeneous, massive sulfide |  |  |  | pyrite, pyrrhotite, chalcopyrite, molybdenite, magnetite, rutile, garnet, fluorite, scheelite, galena, stannite, tetrahedrite, quartz, K-feldspar, biotite | polished thin sections | LA-ICPMS, EMPA, SEM-EDS | Agilent 7700e ICP-MS apparatus interfaced to a Geolas Pro laser ablation system that consists of a 193 nm COMPex Pro 102Ar F excimer laser and a Micro Las optical system; (JEOL) JXA-8230 electron probe microanalyzer (EPMA) | Wuhan Sample Solution Analytical Technology Co., Ltd, Hubei, China | Detailed operation conditions for the laser ablation system and the ICP-MS instrument follow those described by Liu et al. (2008, 2010b) |  | 8.419815 |  |  |  | 0 |  | 0.01944 |  |  |  | 0 |  |  |  | 0.025275 | [5 empty] | 1506.439989 | [11 empty] | 67.294343 | [9 empty] | 69362.24 |  | 16.878841 |  |  |  | 0 | [7 empty] | 99.346556 | [13 empty] | 1777.331062 |  | 0.03681 | [7 empty] | 0 | [5 empty] | 9.429421 | [17 empty] | 1.803009 |  |  |  | 0 | [5 empty] | 2.161455 | [9 empty] | 0 |  |  |  | 0 |  |  |  | 0.000928 | [14 empty] | 2025 | Wang C, Li Z-K, Sanislav I, Zheng Y, Li X-M, Zhang R-Z, Hu J, Zhang J (2025) Trace element zoning in sphalerite from the giant Nannihu porphyry-skarn-epithermal polymetallic system, central China. Mineralium Deposita |  | CHN | Henan Province
| Nannihu, Luotuoshan, Lengshuibeigou | Nannihu ore field | Magmatic hydrothermal | Porphyry, Skarn, Epithermal | Porphyry Mo-W, Skarn Zn-Cu-W, Epithermal Pb-Zn-Ag | Mo, Zn, Pb | W, Cu, Ag | Mo, W, Zn, Cu, Pb, Ag | Li et al., 2023b |  | LSBG-SpII-9 | LSBG-SpII-9 | underground mine |  |  |  |  | ore material | grab | grab | mineral separate | [5 empty] | mineralisation |  |  |  | sphalerite | Sulfide stage, Quartz-carbonate stage, Skarn stage, Pyrite-quartz stage, Quartz-polymetallic sulfide stage | disseminated, vein, massive | growth zoning, homogeneous, massive sulfide |  |  |  | pyrite, pyrrhotite, chalcopyrite, molybdenite, magnetite, rutile, garnet, fluorite, scheelite, galena, stannite, tetrahedrite, quartz, K-feldspar, biotite | polished thin sections | LA-ICPMS, EMPA, SEM-EDS | Agilent 7700e ICP-MS apparatus interfaced to a Geolas Pro laser ablation system that consists of a 193 nm COMPex Pro 102Ar F excimer laser and a Micro Las optical system; (JEOL) JXA-8230 electron probe microanalyzer (EPMA) | Wuhan Sample Solution Analytical Technology Co., Ltd, Hubei, China | Detailed operation conditions for the laser ablation system and the ICP-MS instrument follow those described by Liu et al. (2008, 2010b) |  | 8.075294 |  |  |  | 0 |  | 0 |  |  |  | 0 |  |  |  | 0.033175 | [5 empty] | 1480.659302 | [11 empty] | 51.333128 | [9 empty] | 72944.17 |  | 16.483708 |  |  |  | 0 | [7 empty] | 57.441047 | [13 empty] | 2200.124628 |  | 0.026292 | [7 empty] | 0.4349 | [5 empty] | 6.155567 | [17 empty] | 3.189536 |  |  |  | 7.331943 | [5 empty] | 2.643585 | [9 empty] | 0.000986 |  |  |  | 0.016158 |  |  |  | 0 | [14 empty] | 2025 | Wang C, Li Z-K, Sanislav I, Zheng Y, Li X-M, Zhang R-Z, Hu J, Zhang J (2025) Trace element zoning in sphalerite from the giant Nannihu porphyry-skarn-epithermal polymetallic system, central China. Mineralium Deposita |  | CHN | Henan Province
| Nannihu, Luotuoshan, Lengshuibeigou | Nannihu ore field | Magmatic hydrothermal | Porphyry, Skarn, Epithermal | Porphyry Mo-W, Skarn Zn-Cu-W, Epithermal Pb-Zn-Ag | Mo, Zn, Pb | W, Cu, Ag | Mo, W, Zn, Cu, Pb, Ag | Li et al., 2023b |  | LSBG-SpII-10 | LSBG-SpII-10 | underground mine |  |  |  |  | ore material | grab | grab | mineral separate | [5 empty] | mineralisation |  |  |  | sphalerite | Sulfide stage, Quartz-carbonate stage, Skarn stage, Pyrite-quartz stage, Quartz-polymetallic sulfide stage | disseminated, vein, massive | growth zoning, homogeneous, massive sulfide |  |  |  | pyrite, pyrrhotite, chalcopyrite, molybdenite, magnetite, rutile, garnet, fluorite, scheelite, galena, stannite, tetrahedrite, quartz, K-feldspar, biotite | polished thin sections | LA-ICPMS, EMPA, SEM-EDS | Agilent 7700e ICP-MS apparatus interfaced to a Geolas Pro laser ablation system that consists of a 193 nm COMPex Pro 102Ar F excimer laser and a Micro Las optical system; (JEOL) JXA-8230 electron probe microanalyzer (EPMA) | Wuhan Sample Solution Analytical Technology Co., Ltd, Hubei, China | Detailed operation conditions for the laser ablation system and the ICP-MS instrument follow those described by Liu et al. (2008, 2010b) |  | 2.542514 |  |  |  | 0.128773 |  | 0 |  |  |  | 0.011422 |  |  |  | 0.002655 | [5 empty] | 1506.554621 | [11 empty] | 43.158875 | [9 empty] | 73830.01 |  | 12.769539 |  |  |  | 0.711255 | [7 empty] | 57.063448 | [13 empty] | 2333.896238 |  | 0.02618 | [7 empty] | 0 | [5 empty] | 1.33061 | [17 empty] | 0.586315 |  |  |  | 1.35708 | [5 empty] | 1.62885 | [9 empty] | 0 |  |  |  | 0.00547 |  |  |  | 0 | [14 empty] | 2025 | Wang C, Li Z-K, Sanislav I, Zheng Y, Li X-M, Zhang R-Z, Hu J, Zhang J (2025) Trace element zoning in sphalerite from the giant Nannihu porphyry-skarn-epithermal polymetallic system, central China. Mineralium Deposita |  | CHN | Henan Province
| Nannihu, Luotuoshan, Lengshuibeigou | Nannihu ore field | Magmatic hydrothermal | Porphyry, Skarn, Epithermal | Porphyry Mo-W, Skarn Zn-Cu-W, Epithermal Pb-Zn-Ag | Mo, Zn, Pb | W, Cu, Ag | Mo, W, Zn, Cu, Pb, Ag | Li et al., 2023b |  | LSBG-SpII-11 | LSBG-SpII-11 | underground mine |  |  |  |  | ore material | grab | grab | mineral separate | [5 empty] | mineralisation |  |  |  | sphalerite | Sulfide stage, Quartz-carbonate stage, Skarn stage, Pyrite-quartz stage, Quartz-polymetallic sulfide stage | disseminated, vein, massive | growth zoning, homogeneous, massive sulfide |  |  |  | pyrite, pyrrhotite, chalcopyrite, molybdenite, magnetite, rutile, garnet, fluorite, scheelite, galena, stannite, tetrahedrite, quartz, K-feldspar, biotite | polished thin sections | LA-ICPMS, EMPA, SEM-EDS | Agilent 7700e ICP-MS apparatus interfaced to a Geolas Pro laser ablation system that consists of a 193 nm COMPex Pro 102Ar F excimer laser and a Micro Las optical system; (JEOL) JXA-8230 electron probe microanalyzer (EPMA) | Wuhan Sample Solution Analytical Technology Co., Ltd, Hubei, China | Detailed operation conditions for the laser ablation system and the ICP-MS instrument follow those described by Liu et al. (2008, 2010b) |  | 12.101697 |  |  |  | 0.568266 |  | 0 |  |  |  | 0.23611 |  |  |  | 0.037238 | [5 empty] | 1495.907049 | [11 empty] | 60.602386 | [9 empty] | 74063.7394 |  | 18.675626 |  |  |  | 0.545863 | [7 empty] | 57.89698 | [13 empty] | 1910.511023 |  | 0.024534 | [7 empty] | 0.237322 | [5 empty] | 11.201359 | [17 empty] | 4.361073 |  |  |  | 8.288069 | [5 empty] | 3.369413 | [9 empty] | 0 |  |  |  | 0.0041 |  |  |  | 0 | [14 empty] | 2025 | Wang C, Li Z-K, Sanislav I, Zheng Y, Li X-M, Zhang R-Z, Hu J, Zhang J (2025) Trace element zoning in sphalerite from the giant Nannihu porphyry-skarn-epithermal polymetallic system, central China. Mineralium Deposita |  | CHN | Henan Province
| Nannihu, Luotuoshan, Lengshuibeigou | Nannihu ore field | Magmatic hydrothermal | Porphyry, Skarn, Epithermal | Porphyry Mo-W, Skarn Zn-Cu-W, Epithermal Pb-Zn-Ag | Mo, Zn, Pb | W, Cu, Ag | Mo, W, Zn, Cu, Pb, Ag | Li et al., 2023b |  | LSBG-SpII-12 | LSBG-SpII-12 | underground mine |  |  |  |  | ore material | grab | grab | mineral separate | [5 empty] | mineralisation |  |  |  | sphalerite | Sulfide stage, Quartz-carbonate stage, Skarn stage, Pyrite-quartz stage, Quartz-polymetallic sulfide stage | disseminated, vein, massive | growth zoning, homogeneous, massive sulfide |  |  |  | pyrite, pyrrhotite, chalcopyrite, molybdenite, magnetite, rutile, garnet, fluorite, scheelite, galena, stannite, tetrahedrite, quartz, K-feldspar, biotite | polished thin sections | LA-ICPMS, EMPA, SEM-EDS | Agilent 7700e ICP-MS apparatus interfaced to a Geolas Pro laser ablation system that consists of a 193 nm COMPex Pro 102Ar F excimer laser and a Micro Las optical system; (JEOL) JXA-8230 electron probe microanalyzer (EPMA) | Wuhan Sample Solution Analytical Technology Co., Ltd, Hubei, China | Detailed operation conditions for the laser ablation system and the ICP-MS instrument follow those described by Liu et al. (2008, 2010b) |  | 10.242662 |  |  |  | 0.260578 |  | 0.011035 |  |  |  | 0.021439 |  |  |  | 0.028106 | [5 empty] | 1466.373008 | [11 empty] | 35.237114 | [9 empty] | 75365 |  | 14.48812 |  |  |  | 0 | [7 empty] | 33.071484 | [13 empty] | 2711.831954 |  | 0.048882 | [7 empty] | 0.169404 | [5 empty] | 13.975634 | [17 empty] | 3.299912 |  |  |  | 5.793143 | [5 empty] | 3.065624 | [9 empty] | 0.000919 |  |  |  | 0.001191 |  |  |  | 0 | [14 empty] | 2025 | Wang C, Li Z-K, Sanislav I, Zheng Y, Li X-M, Zhang R-Z, Hu J, Zhang J (2025) Trace element zoning in sphalerite from the giant Nannihu porphyry-skarn-epithermal polymetallic system, central China. Mineralium Deposita |  | CHN | Henan Province
| Nannihu, Luotuoshan, Lengshuibeigou | Nannihu ore field | Magmatic hydrothermal | Porphyry, Skarn, Epithermal | Porphyry Mo-W, Skarn Zn-Cu-W, Epithermal Pb-Zn-Ag | Mo, Zn, Pb | W, Cu, Ag | Mo, W, Zn, Cu, Pb, Ag | Li et al., 2023b |  | LSBG-SpII-13 | LSBG-SpII-13 | underground mine |  |  |  |  | ore material | grab | grab | mineral separate | [5 empty] | mineralisation |  |  |  | sphalerite | Sulfide stage, Quartz-carbonate stage, Skarn stage, Pyrite-quartz stage, Quartz-polymetallic sulfide stage | disseminated, vein, massive | growth zoning, homogeneous, massive sulfide |  |  |  | pyrite, pyrrhotite, chalcopyrite, molybdenite, magnetite, rutile, garnet, fluorite, scheelite, galena, stannite, tetrahedrite, quartz, K-feldspar, biotite | polished thin sections | LA-ICPMS, EMPA, SEM-EDS | Agilent 7700e ICP-MS apparatus interfaced to a Geolas Pro laser ablation system that consists of a 193 nm COMPex Pro 102Ar F excimer laser and a Micro Las optical system; (JEOL) JXA-8230 electron probe microanalyzer (EPMA) | Wuhan Sample Solution Analytical Technology Co., Ltd, Hubei, China | Detailed operation conditions for the laser ablation system and the ICP-MS instrument follow those described by Liu et al. (2008, 2010b) |  | 2.064726 |  |  |  | 0.00435 |  | 0.007039 |  |  |  | 0.011271 |  |  |  | 0.006774 | [5 empty] | 1466.715562 | [11 empty] | 30.271267 | [9 empty] | 75539.82408 |  | 16.010384 |  |  |  | 0.737273 | [7 empty] | 28.643426 | [13 empty] | 2862.951156 |  | 0 | [7 empty] | 0.145587 | [5 empty] | 3.249692 | [17 empty] | 0.424851 |  |  |  | 8.090393 | [5 empty] | 1.765031 | [9 empty] | 0.003857 |  |  |  | 0.012486 |  |  |  | 0 | [14 empty] | 2025 | Wang C, Li Z-K, Sanislav I, Zheng Y, Li X-M, Zhang R-Z, Hu J, Zhang J (2025) Trace element zoning in sphalerite from the giant Nannihu porphyry-skarn-epithermal polymetallic system, central China. Mineralium Deposita |  | CHN | Henan Province
| Nannihu, Luotuoshan, Lengshuibeigou | Nannihu ore field | Magmatic hydrothermal | Porphyry, Skarn, Epithermal | Porphyry Mo-W, Skarn Zn-Cu-W, Epithermal Pb-Zn-Ag | Mo, Zn, Pb | W, Cu, Ag | Mo, W, Zn, Cu, Pb, Ag | Li et al., 2023b |  | LSBG-SpII-14 | LSBG-SpII-14 | underground mine |  |  |  |  | ore material | grab | grab | mineral separate | [5 empty] | mineralisation |  |  |  | sphalerite | Sulfide stage, Quartz-carbonate stage, Skarn stage, Pyrite-quartz stage, Quartz-polymetallic sulfide stage | disseminated, vein, massive | growth zoning, homogeneous, massive sulfide |  |  |  | pyrite, pyrrhotite, chalcopyrite, molybdenite, magnetite, rutile, garnet, fluorite, scheelite, galena, stannite, tetrahedrite, quartz, K-feldspar, biotite | polished thin sections | LA-ICPMS, EMPA, SEM-EDS | Agilent 7700e ICP-MS apparatus interfaced to a Geolas Pro laser ablation system that consists of a 193 nm COMPex Pro 102Ar F excimer laser and a Micro Las optical system; (JEOL) JXA-8230 electron probe microanalyzer (EPMA) | Wuhan Sample Solution Analytical Technology Co., Ltd, Hubei, China | Detailed operation conditions for the laser ablation system and the ICP-MS instrument follow those described by Liu et al. (2008, 2010b) |  | 13.178309 |  |  |  | 0.282192 |  | 0.033988 |  |  |  | 0 |  |  |  | 0.035699 | [5 empty] | 1453.429584 | [11 empty] | 39.384638 | [9 empty] | 76329.96 |  | 20.951392 |  |  |  | 0 | [7 empty] | 31.387823 | [13 empty] | 3057.751526 |  | 0 | [7 empty] | 0.079339 | [5 empty] | 15.724443 | [17 empty] | 4.431303 |  |  |  | 7.007126 | [5 empty] | 4.571866 | [9 empty] | 0 |  |  |  | 0.005054 |  |  |  | 0 | [14 empty] | 2025 | Wang C, Li Z-K, Sanislav I, Zheng Y, Li X-M, Zhang R-Z, Hu J, Zhang J (2025) Trace element zoning in sphalerite from the giant Nannihu porphyry-skarn-epithermal polymetallic system, central China. Mineralium Deposita |  | CHN | Henan Province
| Nannihu, Luotuoshan, Lengshuibeigou | Nannihu ore field | Magmatic hydrothermal | Porphyry, Skarn, Epithermal | Porphyry Mo-W, Skarn Zn-Cu-W, Epithermal Pb-Zn-Ag | Mo, Zn, Pb | W, Cu, Ag | Mo, W, Zn, Cu, Pb, Ag | Li et al., 2023b |  | LSBG-SpII-15 | LSBG-SpII-15 | underground mine |  |  |  |  | ore material | grab | grab | mineral separate | [5 empty] | mineralisation |  |  |  | sphalerite | Sulfide stage, Quartz-carbonate stage, Skarn stage, Pyrite-quartz stage, Quartz-polymetallic sulfide stage | disseminated, vein, massive | growth zoning, homogeneous, massive sulfide |  |  |  | pyrite, pyrrhotite, chalcopyrite, molybdenite, magnetite, rutile, garnet, fluorite, scheelite, galena, stannite, tetrahedrite, quartz, K-feldspar, biotite | polished thin sections | LA-ICPMS, EMPA, SEM-EDS | Agilent 7700e ICP-MS apparatus interfaced to a Geolas Pro laser ablation system that consists of a 193 nm COMPex Pro 102Ar F excimer laser and a Micro Las optical system; (JEOL) JXA-8230 electron probe microanalyzer (EPMA) | Wuhan Sample Solution Analytical Technology Co., Ltd, Hubei, China | Detailed operation conditions for the laser ablation system and the ICP-MS instrument follow those described by Liu et al. (2008, 2010b) |  | 15.446597 |  |  |  | 0.650919 |  | 0.012575 |  |  |  | 0.074428 |  |  |  | 0.036814 | [5 empty] | 1507.01034 | [11 empty] | 112.07096 | [9 empty] | 75646.91201 |  | 26.06074 |  |  |  | 0.333482 | [7 empty] | 122.257312 | [13 empty] | 1544.478267 |  | 0 | [7 empty] | 0.119644 | [5 empty] | 12.788229 | [17 empty] | 9.092114 |  |  |  | 2.898297 | [5 empty] | 6.522097 | [9 empty] | 0.001057 |  |  |  | 0.038986 |  |  |  | 0 | [14 empty] | 2025 | Wang C, Li Z-K, Sanislav I, Zheng Y, Li X-M, Zhang R-Z, Hu J, Zhang J (2025) Trace element zoning in sphalerite from the giant Nannihu porphyry-skarn-epithermal polymetallic system, central China. Mineralium Deposita |  | CHN | Henan Province
| Nannihu, Luotuoshan, Lengshuibeigou | Nannihu ore field | Magmatic hydrothermal | Porphyry, Skarn, Epithermal | Porphyry Mo-W, Skarn Zn-Cu-W, Epithermal Pb-Zn-Ag | Mo, Zn, Pb | W, Cu, Ag | Mo, W, Zn, Cu, Pb, Ag | Li et al., 2023b |  | LSBG-SpII-16 | LSBG-SpII-16 | underground mine |  |  |  |  | ore material | grab | grab | mineral separate | [5 empty] | mineralisation |  |  |  | sphalerite | Sulfide stage, Quartz-carbonate stage, Skarn stage, Pyrite-quartz stage, Quartz-polymetallic sulfide stage | disseminated, vein, massive | growth zoning, homogeneous, massive sulfide |  |  |  | pyrite, pyrrhotite, chalcopyrite, molybdenite, magnetite, rutile, garnet, fluorite, scheelite, galena, stannite, tetrahedrite, quartz, K-feldspar, biotite | polished thin sections | LA-ICPMS, EMPA, SEM-EDS | Agilent 7700e ICP-MS apparatus interfaced to a Geolas Pro laser ablation system that consists of a 193 nm COMPex Pro 102Ar F excimer laser and a Micro Las optical system; (JEOL) JXA-8230 electron probe microanalyzer (EPMA) | Wuhan Sample Solution Analytical Technology Co., Ltd, Hubei, China | Detailed operation conditions for the laser ablation system and the ICP-MS instrument follow those described by Liu et al. (2008, 2010b) |  | 16.695692 |  |  |  | 28.078783 |  | 0.007556 |  |  |  | 0 |  |  |  | 0.058182 | [5 empty] | 1512.753327 | [11 empty] | 163.204366 | [9 empty] | 74537.2 |  | 11.890984 |  |  |  | 1.534482 | [7 empty] | 121.463639 | [13 empty] | 1096.150491 |  | 0.025359 | [7 empty] | 0.314738 | [5 empty] | 57.291232 | [17 empty] | 15.453423 |  |  |  | 0 | [5 empty] | 4.359766 | [9 empty] | 0.069793 |  |  |  | 0.401486 |  |  |  | 0.017361 | [14 empty] | 2025 | Wang C, Li Z-K, Sanislav I, Zheng Y, Li X-M, Zhang R-Z, Hu J, Zhang J (2025) Trace element zoning in sphalerite from the giant Nannihu porphyry-skarn-epithermal polymetallic system, central China. Mineralium Deposita |  | CHN | Henan Province
| Nannihu, Luotuoshan, Lengshuibeigou | Nannihu ore field | Magmatic hydrothermal | Porphyry, Skarn, Epithermal | Porphyry Mo-W, Skarn Zn-Cu-W, Epithermal Pb-Zn-Ag | Mo, Zn, Pb | W, Cu, Ag | Mo, W, Zn, Cu, Pb, Ag | Li et al., 2023b |  | LSBG-SpII-17 | LSBG-SpII-17 | underground mine |  |  |  |  | ore material | grab | grab | mineral separate | [5 empty] | mineralisation |  |  |  | sphalerite | Sulfide stage, Quartz-carbonate stage, Skarn stage, Pyrite-quartz stage, Quartz-polymetallic sulfide stage | disseminated, vein, massive | growth zoning, homogeneous, massive sulfide |  |  |  | pyrite, pyrrhotite, chalcopyrite, molybdenite, magnetite, rutile, garnet, fluorite, scheelite, galena, stannite, tetrahedrite, quartz, K-feldspar, biotite | polished thin sections | LA-ICPMS, EMPA, SEM-EDS | Agilent 7700e ICP-MS apparatus interfaced to a Geolas Pro laser ablation system that consists of a 193 nm COMPex Pro 102Ar F excimer laser and a Micro Las optical system; (JEOL) JXA-8230 electron probe microanalyzer (EPMA) | Wuhan Sample Solution Analytical Technology Co., Ltd, Hubei, China | Detailed operation conditions for the laser ablation system and the ICP-MS instrument follow those described by Liu et al. (2008, 2010b) |  | 4.776842 |  |  |  | 6.300908 |  | 0 |  |  |  | 0.022204 |  |  |  | 0.012276 | [5 empty] | 1515.873829 | [11 empty] | 88.952433 | [9 empty] | 78897.15 |  | 23.336932 |  |  |  | 0.800037 | [7 empty] | 121.939332 | [13 empty] | 1694.096423 |  | 0 | [7 empty] | 0.470777 | [5 empty] | 11.947977 | [17 empty] | 1.631082 |  |  |  | 0.906801 | [5 empty] | 2.309905 | [9 empty] | 0.065983 |  |  |  | 0.02557 |  |  |  | 0.046651 | [14 empty] | 2025 | Wang C, Li Z-K, Sanislav I, Zheng Y, Li X-M, Zhang R-Z, Hu J, Zhang J (2025) Trace element zoning in sphalerite from the giant Nannihu porphyry-skarn-epithermal polymetallic system, central China. Mineralium Deposita |  | CHN | Henan Province
| Nannihu, Luotuoshan, Lengshuibeigou | Nannihu ore field | Magmatic hydrothermal | Porphyry, Skarn, Epithermal | Porphyry Mo-W, Skarn Zn-Cu-W, Epithermal Pb-Zn-Ag | Mo, Zn, Pb | W, Cu, Ag | Mo, W, Zn, Cu, Pb, Ag | Li et al., 2023b |  | LSBG-SpII-18 | LSBG-SpII-18 | underground mine |  |  |  |  | ore material | grab | grab | mineral separate | [5 empty] | mineralisation |  |  |  | sphalerite | Sulfide stage, Quartz-carbonate stage, Skarn stage, Pyrite-quartz stage, Quartz-polymetallic sulfide stage | disseminated, vein, massive | growth zoning, homogeneous, massive sulfide |  |  |  | pyrite, pyrrhotite, chalcopyrite, molybdenite, magnetite, rutile, garnet, fluorite, scheelite, galena, stannite, tetrahedrite, quartz, K-feldspar, biotite | polished thin sections | LA-ICPMS, EMPA, SEM-EDS | Agilent 7700e ICP-MS apparatus interfaced to a Geolas Pro laser ablation system that consists of a 193 nm COMPex Pro 102Ar F excimer laser and a Micro Las optical system; (JEOL) JXA-8230 electron probe microanalyzer (EPMA) | Wuhan Sample Solution Analytical Technology Co., Ltd, Hubei, China | Detailed operation conditions for the laser ablation system and the ICP-MS instrument follow those described by Liu et al. (2008, 2010b) |  | 3.623487 |  |  |  | 0.474193 |  | 0.012486 |  |  |  | 0 |  |  |  | 0.017895 | [5 empty] | 1756.527283 | [11 empty] | 41.416089 | [9 empty] | 61688.08 |  | 9.812386 |  |  |  | 0 | [7 empty] | 51.541374 | [13 empty] | 5628.571207 |  | 0.013715 | [7 empty] | 0 | [5 empty] | 5.454087 | [17 empty] | 1.671418 |  |  |  | 0 | [5 empty] | 4.365463 | [9 empty] | 0.003294 |  |  |  | 0 |  |  |  | 0.001048 | [14 empty] | 2025 | Wang C, Li Z-K, Sanislav I, Zheng Y, Li X-M, Zhang R-Z, Hu J, Zhang J (2025) Trace element zoning in sphalerite from the giant Nannihu porphyry-skarn-epithermal polymetallic system, central China. Mineralium Deposita |  | CHN | Henan Province
| Nannihu, Luotuoshan, Lengshuibeigou | Nannihu ore field | Magmatic hydrothermal | Porphyry, Skarn, Epithermal | Porphyry Mo-W, Skarn Zn-Cu-W, Epithermal Pb-Zn-Ag | Mo, Zn, Pb | W, Cu, Ag | Mo, W, Zn, Cu, Pb, Ag | Li et al., 2023b |  | LSBG-SpII-19 | LSBG-SpII-19 | underground mine |  |  |  |  | ore material | grab | grab | mineral separate | [5 empty] | mineralisation |  |  |  | sphalerite | Sulfide stage, Quartz-carbonate stage, Skarn stage, Pyrite-quartz stage, Quartz-polymetallic sulfide stage | disseminated, vein, massive | growth zoning, homogeneous, massive sulfide |  |  |  | pyrite, pyrrhotite, chalcopyrite, molybdenite, magnetite, rutile, garnet, fluorite, scheelite, galena, stannite, tetrahedrite, quartz, K-feldspar, biotite | polished thin sections | LA-ICPMS, EMPA, SEM-EDS | Agilent 7700e ICP-MS apparatus interfaced to a Geolas Pro laser ablation system that consists of a 193 nm COMPex Pro 102Ar F excimer laser and a Micro Las optical system; (JEOL) JXA-8230 electron probe microanalyzer (EPMA) | Wuhan Sample Solution Analytical Technology Co., Ltd, Hubei, China | Detailed operation conditions for the laser ablation system and the ICP-MS instrument follow those described by Liu et al. (2008, 2010b) |  | 16.099394 |  |  |  | 0.917568 |  | 0.013037 |  |  |  | 0 |  |  |  | 0.076461 | [5 empty] | 1648.729943 | [11 empty] | 135.928155 | [9 empty] | 62383.21175 |  | 47.033115 |  |  |  | 0.389252 | [7 empty] | 133.130298 | [13 empty] | 3644.896723 |  | 0 | [7 empty] | 0 | [5 empty] | 18.50642 | [17 empty] | 9.446269 |  |  |  | 84.454404 | [5 empty] | 7.508674 | [9 empty] | 0.00327 |  |  |  | 0.00711 |  |  |  | 1.7e-05 | [14 empty] | 2025 | Wang C, Li Z-K, Sanislav I, Zheng Y, Li X-M, Zhang R-Z, Hu J, Zhang J (2025) Trace element zoning in sphalerite from the giant Nannihu porphyry-skarn-epithermal polymetallic system, central China. Mineralium Deposita |  | CHN | Henan Province
| Nannihu, Luotuoshan, Lengshuibeigou | Nannihu ore field | Magmatic hydrothermal | Porphyry, Skarn, Epithermal | Porphyry Mo-W, Skarn Zn-Cu-W, Epithermal Pb-Zn-Ag | Mo, Zn, Pb | W, Cu, Ag | Mo, W, Zn, Cu, Pb, Ag | Li et al., 2023b |  | LSBG-SpII-20 | LSBG-SpII-20 | underground mine |  |  |  |  | ore material | grab | grab | mineral separate | [5 empty] | mineralisation |  |  |  | sphalerite | Sulfide stage, Quartz-carbonate stage, Skarn stage, Pyrite-quartz stage, Quartz-polymetallic sulfide stage | disseminated, vein, massive | growth zoning, homogeneous, massive sulfide |  |  |  | pyrite, pyrrhotite, chalcopyrite, molybdenite, magnetite, rutile, garnet, fluorite, scheelite, galena, stannite, tetrahedrite, quartz, K-feldspar, biotite | polished thin sections | LA-ICPMS, EMPA, SEM-EDS | Agilent 7700e ICP-MS apparatus interfaced to a Geolas Pro laser ablation system that consists of a 193 nm COMPex Pro 102Ar F excimer laser and a Micro Las optical system; (JEOL) JXA-8230 electron probe microanalyzer (EPMA) | Wuhan Sample Solution Analytical Technology Co., Ltd, Hubei, China | Detailed operation conditions for the laser ablation system and the ICP-MS instrument follow those described by Liu et al. (2008, 2010b) |  | 18.615652 |  |  |  | 1.286914 |  | 0 |  |  |  | 0 |  |  |  | 0.137916 | [5 empty] | 1674.462287 | [11 empty] | 151.442568 | [9 empty] | 58991.96 |  | 30.185121 |  |  |  | 0 | [7 empty] | 112.72983 | [13 empty] | 4311.842478 |  | 0.006698 | [7 empty] | 0.384105 | [5 empty] | 21.528697 | [17 empty] | 12.884417 |  |  |  | 0 | [5 empty] | 13.045605 | [9 empty] | 0.000383 |  |  |  | 0.026512 |  |  |  | 0.003508 | [14 empty] | 2025 | Wang C, Li Z-K, Sanislav I, Zheng Y, Li X-M, Zhang R-Z, Hu J, Zhang J (2025) Trace element zoning in sphalerite from the giant Nannihu porphyry-skarn-epithermal polymetallic system, central China. Mineralium Deposita |  | CHN | Henan Province
| Nannihu, Luotuoshan, Lengshuibeigou | Nannihu ore field | Magmatic hydrothermal | Porphyry, Skarn, Epithermal | Porphyry Mo-W, Skarn Zn-Cu-W, Epithermal Pb-Zn-Ag | Mo, Zn, Pb | W, Cu, Ag | Mo, W, Zn, Cu, Pb, Ag | Li et al., 2023b |  | LSBG-SpII-21 | LSBG-SpII-21 | underground mine |  |  |  |  | ore material | grab | grab | mineral separate | [5 empty] | mineralisation |  |  |  | sphalerite | Sulfide stage, Quartz-carbonate stage, Skarn stage, Pyrite-quartz stage, Quartz-polymetallic sulfide stage | disseminated, vein, massive | growth zoning, homogeneous, massive sulfide |  |  |  | pyrite, pyrrhotite, chalcopyrite, molybdenite, magnetite, rutile, garnet, fluorite, scheelite, galena, stannite, tetrahedrite, quartz, K-feldspar, biotite | polished thin sections | LA-ICPMS, EMPA, SEM-EDS | Agilent 7700e ICP-MS apparatus interfaced to a Geolas Pro laser ablation system that consists of a 193 nm COMPex Pro 102Ar F excimer laser and a Micro Las optical system; (JEOL) JXA-8230 electron probe microanalyzer (EPMA) | Wuhan Sample Solution Analytical Technology Co., Ltd, Hubei, China | Detailed operation conditions for the laser ablation system and the ICP-MS instrument follow those described by Liu et al. (2008, 2010b) |  | 13.696421 |  |  |  | 0.216292 |  | 0.014279 |  |  |  | 0.018067 |  |  |  | 0.064133 | [5 empty] | 1672.012119 | [11 empty] | 109.979876 | [9 empty] | 58967.35341 |  | 28.909149 |  |  |  | 0.072872 | [7 empty] | 121.883046 | [13 empty] | 4436.193124 |  | 0.016848 | [7 empty] | 0.390964 | [5 empty] | 13.794463 | [17 empty] | 6.483023 |  |  |  | 0 | [5 empty] | 6.440742 | [9 empty] | 0.001927 |  |  |  | 0.017379 |  |  |  | 0 | [14 empty] | 2025 | Wang C, Li Z-K, Sanislav I, Zheng Y, Li X-M, Zhang R-Z, Hu J, Zhang J (2025) Trace element zoning in sphalerite from the giant Nannihu porphyry-skarn-epithermal polymetallic system, central China. Mineralium Deposita |  | CHN | Henan Province
| Nannihu, Luotuoshan, Lengshuibeigou | Nannihu ore field | Magmatic hydrothermal | Porphyry, Skarn, Epithermal | Porphyry Mo-W, Skarn Zn-Cu-W, Epithermal Pb-Zn-Ag | Mo, Zn, Pb | W, Cu, Ag | Mo, W, Zn, Cu, Pb, Ag | Li et al., 2023b |  | LSBG-SpII-22 | LSBG-SpII-22 | underground mine |  |  |  |  | ore material | grab | grab | mineral separate | [5 empty] | mineralisation |  |  |  | sphalerite | Sulfide stage, Quartz-carbonate stage, Skarn stage, Pyrite-quartz stage, Quartz-polymetallic sulfide stage | disseminated, vein, massive | growth zoning, homogeneous, massive sulfide |  |  |  | pyrite, pyrrhotite, chalcopyrite, molybdenite, magnetite, rutile, garnet, fluorite, scheelite, galena, stannite, tetrahedrite, quartz, K-feldspar, biotite | polished thin sections | LA-ICPMS, EMPA, SEM-EDS | Agilent 7700e ICP-MS apparatus interfaced to a Geolas Pro laser ablation system that consists of a 193 nm COMPex Pro 102Ar F excimer laser and a Micro Las optical system; (JEOL) JXA-8230 electron probe microanalyzer (EPMA) | Wuhan Sample Solution Analytical Technology Co., Ltd, Hubei, China | Detailed operation conditions for the laser ablation system and the ICP-MS instrument follow those described by Liu et al. (2008, 2010b) |  | 15.371111 |  |  |  | 0.431854 |  | 0.001106 |  |  |  | 0 |  |  |  | 0.019394 | [5 empty] | 1606.276699 | [11 empty] | 50.142546 | [9 empty] | 73442.06 |  | 12.24384 |  |  |  | 0.385255 | [7 empty] | 57.161934 | [13 empty] | 2177.285727 |  | 0.002487 | [7 empty] | 0 | [5 empty] | 12.432272 | [17 empty] | 5.372422 |  |  |  | 39.676914 | [5 empty] | 3.39066 | [9 empty] | 0.0028 |  |  |  | 0.014873 |  |  |  | 0 | [14 empty] | 2025 | Wang C, Li Z-K, Sanislav I, Zheng Y, Li X-M, Zhang R-Z, Hu J, Zhang J (2025) Trace element zoning in sphalerite from the giant Nannihu porphyry-skarn-epithermal polymetallic system, central China. Mineralium Deposita |  | CHN | Henan Province
| Nannihu, Luotuoshan, Lengshuibeigou | Nannihu ore field | Magmatic hydrothermal | Porphyry, Skarn, Epithermal | Porphyry Mo-W, Skarn Zn-Cu-W, Epithermal Pb-Zn-Ag | Mo, Zn, Pb | W, Cu, Ag | Mo, W, Zn, Cu, Pb, Ag | Li et al., 2023b |  | LSBG-SpII-23 | LSBG-SpII-23 | underground mine |  |  |  |  | ore material | grab | grab | mineral separate | [5 empty] | mineralisation |  |  |  | sphalerite | Sulfide stage, Quartz-carbonate stage, Skarn stage, Pyrite-quartz stage, Quartz-polymetallic sulfide stage | disseminated, vein, massive | growth zoning, homogeneous, massive sulfide |  |  |  | pyrite, pyrrhotite, chalcopyrite, molybdenite, magnetite, rutile, garnet, fluorite, scheelite, galena, stannite, tetrahedrite, quartz, K-feldspar, biotite | polished thin sections | LA-ICPMS, EMPA, SEM-EDS | Agilent 7700e ICP-MS apparatus interfaced to a Geolas Pro laser ablation system that consists of a 193 nm COMPex Pro 102Ar F excimer laser and a Micro Las optical system; (JEOL) JXA-8230 electron probe microanalyzer (EPMA) | Wuhan Sample Solution Analytical Technology Co., Ltd, Hubei, China | Detailed operation conditions for the laser ablation system and the ICP-MS instrument follow those described by Liu et al. (2008, 2010b) |  | 21.00283 |  |  |  | 0.102014 |  | 0.014051 |  |  |  | 0.015995 |  |  |  | 0.052643 | [5 empty] | 1607.695441 | [11 empty] | 61.680478 | [9 empty] | 75049.4 |  | 12.791519 |  |  |  | 0.766984 | [7 empty] | 52.074842 | [13 empty] | 2309.894234 |  | 0.040333 | [7 empty] | 0.074528 | [5 empty] | 16.09075 | [17 empty] | 7.304383 |  |  |  | 13.867436 | [5 empty] | 4.410643 | [9 empty] | 0 |  |  |  | 0.011389 |  |  |  | 0.000918 | [14 empty] | 2025 | Wang C, Li Z-K, Sanislav I, Zheng Y, Li X-M, Zhang R-Z, Hu J, Zhang J (2025) Trace element zoning in sphalerite from the giant Nannihu porphyry-skarn-epithermal polymetallic system, central China. Mineralium Deposita |  | CHN | Henan Province
| Nannihu, Luotuoshan, Lengshuibeigou | Nannihu ore field | Magmatic hydrothermal | Porphyry, Skarn, Epithermal | Porphyry Mo-W, Skarn Zn-Cu-W, Epithermal Pb-Zn-Ag | Mo, Zn, Pb | W, Cu, Ag | Mo, W, Zn, Cu, Pb, Ag | Li et al., 2023b |  | LSBG-SpII-24 | LSBG-SpII-24 | underground mine |  |  |  |  | ore material | grab | grab | mineral separate | [5 empty] | mineralisation |  |  |  | sphalerite | Sulfide stage, Quartz-carbonate stage, Skarn stage, Pyrite-quartz stage, Quartz-polymetallic sulfide stage | disseminated, vein, massive | growth zoning, homogeneous, massive sulfide |  |  |  | pyrite, pyrrhotite, chalcopyrite, molybdenite, magnetite, rutile, garnet, fluorite, scheelite, galena, stannite, tetrahedrite, quartz, K-feldspar, biotite | polished thin sections | LA-ICPMS, EMPA, SEM-EDS | Agilent 7700e ICP-MS apparatus interfaced to a Geolas Pro laser ablation system that consists of a 193 nm COMPex Pro 102Ar F excimer laser and a Micro Las optical system; (JEOL) JXA-8230 electron probe microanalyzer (EPMA) | Wuhan Sample Solution Analytical Technology Co., Ltd, Hubei, China | Detailed operation conditions for the laser ablation system and the ICP-MS instrument follow those described by Liu et al. (2008, 2010b) |  | 6.633397 |  |  |  | 0.062512 |  | 0.016935 |  |  |  | 0.011964 |  |  |  | 0.007948 | [5 empty] | 1534.610994 | [11 empty] | 48.576369 | [9 empty] | 71967.34 |  | 13.901396 |  |  |  | 0.732789 | [7 empty] | 54.031081 | [13 empty] | 2120.816076 |  | 0.038791 | [7 empty] | 0.26757 | [5 empty] | 1.739021 | [17 empty] | 5.823285 |  |  |  | 0 | [5 empty] | 4.730267 | [9 empty] | 0.001968 |  |  |  | 0.075188 |  |  |  | 0 | [14 empty] | 2025 | Wang C, Li Z-K, Sanislav I, Zheng Y, Li X-M, Zhang R-Z, Hu J, Zhang J (2025) Trace element zoning in sphalerite from the giant Nannihu porphyry-skarn-epithermal polymetallic system, central China. Mineralium Deposita |  | CHN | Henan Province
| Nannihu, Luotuoshan, Lengshuibeigou | Nannihu ore field | Magmatic hydrothermal | Porphyry, Skarn, Epithermal | Porphyry Mo-W, Skarn Zn-Cu-W, Epithermal Pb-Zn-Ag | Mo, Zn, Pb | W, Cu, Ag | Mo, W, Zn, Cu, Pb, Ag | Li et al., 2023b |  | LSBG-SpII-25 | LSBG-SpII-25 | underground mine |  |  |  |  | ore material | grab | grab | mineral separate | [5 empty] | mineralisation |  |  |  | sphalerite | Sulfide stage, Quartz-carbonate stage, Skarn stage, Pyrite-quartz stage, Quartz-polymetallic sulfide stage | disseminated, vein, massive | growth zoning, homogeneous, massive sulfide |  |  |  | pyrite, pyrrhotite, chalcopyrite, molybdenite, magnetite, rutile, garnet, fluorite, scheelite, galena, stannite, tetrahedrite, quartz, K-feldspar, biotite | polished thin sections | LA-ICPMS, EMPA, SEM-EDS | Agilent 7700e ICP-MS apparatus interfaced to a Geolas Pro laser ablation system that consists of a 193 nm COMPex Pro 102Ar F excimer laser and a Micro Las optical system; (JEOL) JXA-8230 electron probe microanalyzer (EPMA) | Wuhan Sample Solution Analytical Technology Co., Ltd, Hubei, China | Detailed operation conditions for the laser ablation system and the ICP-MS instrument follow those described by Liu et al. (2008, 2010b) |  | 16.924786 |  |  |  | 0.422022 |  | 0.004496 |  |  |  | 0 |  |  |  | 0.054703 | [5 empty] | 1550.913125 | [11 empty] | 58.251719 | [9 empty] | 72520.26 |  | 15.151723 |  |  |  | 0.314087 | [7 empty] | 52.415737 | [13 empty] | 2138.858984 |  | 0.027028 | [7 empty] | 0.539218 | [5 empty] | 11.747929 | [17 empty] | 6.581938 |  |  |  | 0 | [5 empty] | 4.143131 | [9 empty] | 0 |  |  |  | 0.013975 |  |  |  | 0.005307 | [14 empty] | 2025 | Wang C, Li Z-K, Sanislav I, Zheng Y, Li X-M, Zhang R-Z, Hu J, Zhang J (2025) Trace element zoning in sphalerite from the giant Nannihu porphyry-skarn-epithermal polymetallic system, central China. Mineralium Deposita |  | CHN | Henan Province
| Nannihu, Luotuoshan, Lengshuibeigou | Nannihu ore field | Magmatic hydrothermal | Porphyry, Skarn, Epithermal | Porphyry Mo-W, Skarn Zn-Cu-W, Epithermal Pb-Zn-Ag | Mo, Zn, Pb | W, Cu, Ag | Mo, W, Zn, Cu, Pb, Ag | Li et al., 2023b |  | NNH Sp-19-1 | NNH Sp-19-1 | underground mine |  |  |  |  | ore material | grab | grab | mineral separate | [5 empty] | mineralisation |  |  |  | sphalerite | Sulfide stage, Quartz-carbonate stage, Skarn stage, Pyrite-quartz stage, Quartz-polymetallic sulfide stage | disseminated, vein, massive | growth zoning, homogeneous, massive sulfide |  |  |  | pyrite, pyrrhotite, chalcopyrite, molybdenite, magnetite, rutile, garnet, fluorite, scheelite, galena, stannite, tetrahedrite, quartz, K-feldspar, biotite | polished thin sections | LA-ICPMS, EMPA, SEM-EDS | Agilent 7700e ICP-MS apparatus interfaced to a Geolas Pro laser ablation system that consists of a 193 nm COMPex Pro 102Ar F excimer laser and a Micro Las optical system; (JEOL) JXA-8230 electron probe microanalyzer (EPMA) | Wuhan Sample Solution Analytical Technology Co., Ltd, Hubei, China | Detailed operation conditions for the laser ablation system and the ICP-MS instrument follow those described by Liu et al. (2008, 2010b) | [21 empty] | 1557.530553 | [11 empty] | 181.59 | [11 empty] | 4.367247 |  |  |  | 0.77568 | [7 empty] | 297.95 | [90 empty] | 2025 | Wang C, Li Z-K, Sanislav I, Zheng Y, Li X-M, Zhang R-Z, Hu J, Zhang J (2025) Trace element zoning in sphalerite from the giant Nannihu porphyry-skarn-epithermal polymetallic system, central China. Mineralium Deposita |  | CHN | Henan Province
| Nannihu, Luotuoshan, Lengshuibeigou | Nannihu ore field | Magmatic hydrothermal | Porphyry, Skarn, Epithermal | Porphyry Mo-W, Skarn Zn-Cu-W, Epithermal Pb-Zn-Ag | Mo, Zn, Pb | W, Cu, Ag | Mo, W, Zn, Cu, Pb, Ag | Li et al., 2023b |  | NNH Sp-20-1 | NNH Sp-20-1 | underground mine |  |  |  |  | ore material | grab | grab | mineral separate | [5 empty] | mineralisation |  |  |  | sphalerite | Sulfide stage, Quartz-carbonate stage, Skarn stage, Pyrite-quartz stage, Quartz-polymetallic sulfide stage | disseminated, vein, massive | growth zoning, homogeneous, massive sulfide |  |  |  | pyrite, pyrrhotite, chalcopyrite, molybdenite, magnetite, rutile, garnet, fluorite, scheelite, galena, stannite, tetrahedrite, quartz, K-feldspar, biotite | polished thin sections | LA-ICPMS, EMPA, SEM-EDS | Agilent 7700e ICP-MS apparatus interfaced to a Geolas Pro laser ablation system that consists of a 193 nm COMPex Pro 102Ar F excimer laser and a Micro Las optical system; (JEOL) JXA-8230 electron probe microanalyzer (EPMA) | Wuhan Sample Solution Analytical Technology Co., Ltd, Hubei, China | Detailed operation conditions for the laser ablation system and the ICP-MS instrument follow those described by Liu et al. (2008, 2010b) | [21 empty] | 1498.041692 | [11 empty] | 163.47 | [11 empty] | 3.481162 |  |  |  | 0.867774 | [7 empty] | 293.16 | [90 empty] | 2025 | Wang C, Li Z-K, Sanislav I, Zheng Y, Li X-M, Zhang R-Z, Hu J, Zhang J (2025) Trace element zoning in sphalerite from the giant Nannihu porphyry-skarn-epithermal polymetallic system, central China. Mineralium Deposita |  | CHN | Henan Province
| Nannihu, Luotuoshan, Lengshuibeigou | Nannihu ore field | Magmatic hydrothermal | Porphyry, Skarn, Epithermal | Porphyry Mo-W, Skarn Zn-Cu-W, Epithermal Pb-Zn-Ag | Mo, Zn, Pb | W, Cu, Ag | Mo, W, Zn, Cu, Pb, Ag | Li et al., 2023b |  | NNH Sp-21-1 | NNH Sp-21-1 | underground mine |  |  |  |  | ore material | grab | grab | mineral separate | [5 empty] | mineralisation |  |  |  | sphalerite | Sulfide stage, Quartz-carbonate stage, Skarn stage, Pyrite-quartz stage, Quartz-polymetallic sulfide stage | disseminated, vein, massive | growth zoning, homogeneous, massive sulfide |  |  |  | pyrite, pyrrhotite, chalcopyrite, molybdenite, magnetite, rutile, garnet, fluorite, scheelite, galena, stannite, tetrahedrite, quartz, K-feldspar, biotite | polished thin sections | LA-ICPMS, EMPA, SEM-EDS | Agilent 7700e ICP-MS apparatus interfaced to a Geolas Pro laser ablation system that consists of a 193 nm COMPex Pro 102Ar F excimer laser and a Micro Las optical system; (JEOL) JXA-8230 electron probe microanalyzer (EPMA) | Wuhan Sample Solution Analytical Technology Co., Ltd, Hubei, China | Detailed operation conditions for the laser ablation system and the ICP-MS instrument follow those described by Liu et al. (2008, 2010b) | [21 empty] | 1501.3125 | [11 empty] | 162.81 | [11 empty] | 3.502174 |  |  |  | 0.759943 | [7 empty] | 296.58 | [90 empty] | 2025 | Wang C, Li Z-K, Sanislav I, Zheng Y, Li X-M, Zhang R-Z, Hu J, Zhang J (2025) Trace element zoning in sphalerite from the giant Nannihu porphyry-skarn-epithermal polymetallic system, central China. Mineralium Deposita |  | CHN | Henan Province
| Nannihu, Luotuoshan, Lengshuibeigou | Nannihu ore field | Magmatic hydrothermal | Porphyry, Skarn, Epithermal | Porphyry Mo-W, Skarn Zn-Cu-W, Epithermal Pb-Zn-Ag | Mo, Zn, Pb | W, Cu, Ag | Mo, W, Zn, Cu, Pb, Ag | Li et al., 2023b |  | ESM 2-Figure S2-1 | ESM 2-Figure S2-1 | underground mine |  |  |  |  | ore material | grab | grab | mineral separate | [5 empty] | mineralisation |  |  |  | sphalerite | Sulfide stage, Quartz-carbonate stage, Skarn stage, Pyrite-quartz stage, Quartz-polymetallic sulfide stage | disseminated, vein, massive | growth zoning, homogeneous, massive sulfide |  |  |  | pyrite, pyrrhotite, chalcopyrite, molybdenite, magnetite, rutile, garnet, fluorite, scheelite, galena, stannite, tetrahedrite, quartz, K-feldspar, biotite | polished thin sections | LA-ICPMS, EMPA, SEM-EDS | Agilent 7700e ICP-MS apparatus interfaced to a Geolas Pro laser ablation system that consists of a 193 nm COMPex Pro 102Ar F excimer laser and a Micro Las optical system; (JEOL) JXA-8230 electron probe microanalyzer (EPMA) | Wuhan Sample Solution Analytical Technology Co., Ltd, Hubei, China | Detailed operation conditions for the laser ablation system and the ICP-MS instrument follow those described by Liu et al. (2008, 2010b) | [21 empty] | 1592.46 | [11 empty] | 274.28 | [11 empty] | 6.74 |  |  |  | 1.22 | [7 empty] | 291.05 | [90 empty] | 2025 | Wang C, Li Z-K, Sanislav I, Zheng Y, Li X-M, Zhang R-Z, Hu J, Zhang J (2025) Trace element zoning in sphalerite from the giant Nannihu porphyry-skarn-epithermal polymetallic system, central China. Mineralium Deposita |  | CHN | Henan Province
| Nannihu, Luotuoshan, Lengshuibeigou | Nannihu ore field | Magmatic hydrothermal | Porphyry, Skarn, Epithermal | Porphyry Mo-W, Skarn Zn-Cu-W, Epithermal Pb-Zn-Ag | Mo, Zn, Pb | W, Cu, Ag | Mo, W, Zn, Cu, Pb, Ag | Li et al., 2023b |  | ESM 2-Figure S2-2 | ESM 2-Figure S2-2 | underground mine |  |  |  |  | ore material | grab | grab | mineral separate | [5 empty] | mineralisation |  |  |  | sphalerite | Sulfide stage, Quartz-carbonate stage, Skarn stage, Pyrite-quartz stage, Quartz-polymetallic sulfide stage | disseminated, vein, massive | growth zoning, homogeneous, massive sulfide |  |  |  | pyrite, pyrrhotite, chalcopyrite, molybdenite, magnetite, rutile, garnet, fluorite, scheelite, galena, stannite, tetrahedrite, quartz, K-feldspar, biotite | polished thin sections | LA-ICPMS, EMPA, SEM-EDS | Agilent 7700e ICP-MS apparatus interfaced to a Geolas Pro laser ablation system that consists of a 193 nm COMPex Pro 102Ar F excimer laser and a Micro Las optical system; (JEOL) JXA-8230 electron probe microanalyzer (EPMA) | Wuhan Sample Solution Analytical Technology Co., Ltd, Hubei, China | Detailed operation conditions for the laser ablation system and the ICP-MS instrument follow those described by Liu et al. (2008, 2010b) | [21 empty] | 1565.87 | [11 empty] | 299.96 | [11 empty] | 2.3 |  |  |  | 0 | [7 empty] | 460.01 | [90 empty] | 2025 | Wang C, Li Z-K, Sanislav I, Zheng Y, Li X-M, Zhang R-Z, Hu J, Zhang J (2025) Trace element zoning in sphalerite from the giant Nannihu porphyry-skarn-epithermal polymetallic system, central China. Mineralium Deposita |  | CHN | Henan Province
| Nannihu, Luotuoshan, Lengshuibeigou | Nannihu ore field | Magmatic hydrothermal | Porphyry, Skarn, Epithermal | Porphyry Mo-W, Skarn Zn-Cu-W, Epithermal Pb-Zn-Ag | Mo, Zn, Pb | W, Cu, Ag | Mo, W, Zn, Cu, Pb, Ag | Li et al., 2023b |  | ESM 2-Figure S2-3 | ESM 2-Figure S2-3 | underground mine |  |  |  |  | ore material | grab | grab | mineral separate | [5 empty] | mineralisation |  |  |  | sphalerite | Sulfide stage, Quartz-carbonate stage, Skarn stage, Pyrite-quartz stage, Quartz-polymetallic sulfide stage | disseminated, vein, massive | growth zoning, homogeneous, massive sulfide |  |  |  | pyrite, pyrrhotite, chalcopyrite, molybdenite, magnetite, rutile, garnet, fluorite, scheelite, galena, stannite, tetrahedrite, quartz, K-feldspar, biotite | polished thin sections | LA-ICPMS, EMPA, SEM-EDS | Agilent 7700e ICP-MS apparatus interfaced to a Geolas Pro laser ablation system that consists of a 193 nm COMPex Pro 102Ar F excimer laser and a Micro Las optical system; (JEOL) JXA-8230 electron probe microanalyzer (EPMA) | Wuhan Sample Solution Analytical Technology Co., Ltd, Hubei, China | Detailed operation conditions for the laser ablation system and the ICP-MS instrument follow those described by Liu et al. (2008, 2010b) | [21 empty] | 1489.09 | [11 empty] | 3456 | [11 empty] | 7.26 |  |  |  | 0 | [7 empty] | 301.84 | [90 empty] | 2025 | Wang C, Li Z-K, Sanislav I, Zheng Y, Li X-M, Zhang R-Z, Hu J, Zhang J (2025) Trace element zoning in sphalerite from the giant Nannihu porphyry-skarn-epithermal polymetallic system, central China. Mineralium Deposita |  | CHN | Henan Province
| Nannihu, Luotuoshan, Lengshuibeigou | Nannihu ore field | Magmatic hydrothermal | Porphyry, Skarn, Epithermal | Porphyry Mo-W, Skarn Zn-Cu-W, Epithermal Pb-Zn-Ag | Mo, Zn, Pb | W, Cu, Ag | Mo, W, Zn, Cu, Pb, Ag | Li et al., 2023b |  | ESM 2-Figure S2-4 | ESM 2-Figure S2-4 | underground mine |  |  |  |  | ore material | grab | grab | mineral separate | [5 empty] | mineralisation |  |  |  | sphalerite | Sulfide stage, Quartz-carbonate stage, Skarn stage, Pyrite-quartz stage, Quartz-polymetallic sulfide stage | disseminated, vein, massive | growth zoning, homogeneous, massive sulfide |  |  |  | pyrite, pyrrhotite, chalcopyrite, molybdenite, magnetite, rutile, garnet, fluorite, scheelite, galena, stannite, tetrahedrite, quartz, K-feldspar, biotite | polished thin sections | LA-ICPMS, EMPA, SEM-EDS | Agilent 7700e ICP-MS apparatus interfaced to a Geolas Pro laser ablation system that consists of a 193 nm COMPex Pro 102Ar F excimer laser and a Micro Las optical system; (JEOL) JXA-8230 electron probe microanalyzer (EPMA) | Wuhan Sample Solution Analytical Technology Co., Ltd, Hubei, China | Detailed operation conditions for the laser ablation system and the ICP-MS instrument follow those described by Liu et al. (2008, 2010b) | [21 empty] | 1628.11 | [11 empty] | 3193.27 | [11 empty] | 4.64 |  |  |  | 0.66 | [7 empty] | 416.37 | [90 empty] | 2025 | Wang C, Li Z-K, Sanislav I, Zheng Y, Li X-M, Zhang R-Z, Hu J, Zhang J (2025) Trace element zoning in sphalerite from the giant Nannihu porphyry-skarn-epithermal polymetallic system, central China. Mineralium Deposita |  | CHN | Henan Province
| the Baoshan deposit | Nannihu ore field | Magmatic hydrothermal | Porphyry, Skarn, Epithermal | Porphyry Mo-W, Skarn Zn-Cu-W, Epithermal Pb-Zn-Ag | Mo, Zn, Pb | W, Cu, Ag | Mo, W, Zn, Cu, Pb, Ag | Li et al., 2023b |  | BM-53-1-1 | BM-53-1-1 | underground mine |  |  |  |  | ore material | grab | grab | mineral separate | [5 empty] | mineralisation |  |  |  | sphalerite | Sulfide stage, Quartz-carbonate stage, Skarn stage, Pyrite-quartz stage, Quartz-polymetallic sulfide stage | disseminated, vein, massive | Skarn |  |  |  | pyrite, pyrrhotite, chalcopyrite, molybdenite, magnetite, rutile, garnet, fluorite, scheelite, galena, stannite, tetrahedrite, quartz, K-feldspar, biotite | polished thin sections | LA-ICPMS, EMPA, SEM-EDS | Agilent 7700e ICP-MS apparatus interfaced to a Geolas Pro laser ablation system that consists of a 193 nm COMPex Pro 102Ar F excimer laser and a Micro Las optical system; (JEOL) JXA-8230 electron probe microanalyzer (EPMA) | Wuhan Sample Solution Analytical Technology Co., Ltd, Hubei, China | Detailed operation conditions for the laser ablation system and the ICP-MS instrument follow those described by Liu et al. (2008, 2010b) | [21 empty] | 3732 | [11 empty] | 8613 | [9 empty] | 19932 |  | 33.81 |  |  |  | 0.31 | [7 empty] | 2765 | [13 empty] | 1399 | [76 empty] | 2025 | Wang C, Li Z-K, Sanislav I, Zheng Y, Li X-M, Zhang R-Z, Hu J, Zhang J (2025) Trace element zoning in sphalerite from the giant Nannihu porphyry-skarn-epithermal polymetallic system, central China. Mineralium Deposita |  | CHN | Henan Province
| Nannihu, Luotuoshan, Lengshuibeigou | Nannihu ore field | Magmatic hydrothermal | Porphyry, Skarn, Epithermal | Porphyry Mo-W, Skarn Zn-Cu-W, Epithermal Pb-Zn-Ag | Mo, Zn, Pb | W, Cu, Ag | Mo, W, Zn, Cu, Pb, Ag | Li et al., 2023b |  | BM-53-1-2 | BM-53-1-2 | underground mine |  |  |  |  | ore material | grab | grab | mineral separate | [5 empty] | mineralisation |  |  |  | sphalerite | Sulfide stage, Quartz-carbonate stage, Skarn stage, Pyrite-quartz stage, Quartz-polymetallic sulfide stage | disseminated, vein, massive | Skarn |  |  |  | pyrite, pyrrhotite, chalcopyrite, molybdenite, magnetite, rutile, garnet, fluorite, scheelite, galena, stannite, tetrahedrite, quartz, K-feldspar, biotite | polished thin sections | LA-ICPMS, EMPA, SEM-EDS | Agilent 7700e ICP-MS apparatus interfaced to a Geolas Pro laser ablation system that consists of a 193 nm COMPex Pro 102Ar F excimer laser and a Micro Las optical system; (JEOL) JXA-8230 electron probe microanalyzer (EPMA) | Wuhan Sample Solution Analytical Technology Co., Ltd, Hubei, China | Detailed operation conditions for the laser ablation system and the ICP-MS instrument follow those described by Liu et al. (2008, 2010b) | [21 empty] | 3622 | [11 empty] | 7307 | [9 empty] | 21030 |  | 10.42 |  |  |  | 0.27 | [7 empty] | 1750 | [13 empty] | 1491 | [76 empty] | 2025 | Wang C, Li Z-K, Sanislav I, Zheng Y, Li X-M, Zhang R-Z, Hu J, Zhang J (2025) Trace element zoning in sphalerite from the giant Nannihu porphyry-skarn-epithermal polymetallic system, central China. Mineralium Deposita |  | CHN | Henan Province
| Nannihu, Luotuoshan, Lengshuibeigou | Nannihu ore field | Magmatic hydrothermal | Porphyry, Skarn, Epithermal | Porphyry Mo-W, Skarn Zn-Cu-W, Epithermal Pb-Zn-Ag | Mo, Zn, Pb | W, Cu, Ag | Mo, W, Zn, Cu, Pb, Ag | Li et al., 2023b |  | BM-53-1-3 | BM-53-1-3 | underground mine |  |  |  |  | ore material | grab | grab | mineral separate | [5 empty] | mineralisation |  |  |  | sphalerite | Sulfide stage, Quartz-carbonate stage, Skarn stage, Pyrite-quartz stage, Quartz-polymetallic sulfide stage | disseminated, vein, massive | Skarn |  |  |  | pyrite, pyrrhotite, chalcopyrite, molybdenite, magnetite, rutile, garnet, fluorite, scheelite, galena, stannite, tetrahedrite, quartz, K-feldspar, biotite | polished thin sections | LA-ICPMS, EMPA, SEM-EDS | Agilent 7700e ICP-MS apparatus interfaced to a Geolas Pro laser ablation system that consists of a 193 nm COMPex Pro 102Ar F excimer laser and a Micro Las optical system; (JEOL) JXA-8230 electron probe microanalyzer (EPMA) | Wuhan Sample Solution Analytical Technology Co., Ltd, Hubei, China | Detailed operation conditions for the laser ablation system and the ICP-MS instrument follow those described by Liu et al. (2008, 2010b) | [21 empty] | 3859 | [11 empty] | 15730 | [9 empty] | 21131 |  | 36.57 |  |  |  | 2.13 | [7 empty] | 5083 | [13 empty] | 1253 | [76 empty] | 2025 | Wang C, Li Z-K, Sanislav I, Zheng Y, Li X-M, Zhang R-Z, Hu J, Zhang J (2025) Trace element zoning in sphalerite from the giant Nannihu porphyry-skarn-epithermal polymetallic system, central China. Mineralium Deposita |  | CHN | Henan Province
| Nannihu, Luotuoshan, Lengshuibeigou | Nannihu ore field | Magmatic hydrothermal | Porphyry, Skarn, Epithermal | Porphyry Mo-W, Skarn Zn-Cu-W, Epithermal Pb-Zn-Ag | Mo, Zn, Pb | W, Cu, Ag | Mo, W, Zn, Cu, Pb, Ag | Li et al., 2023b |  | BM-53-1-4 | BM-53-1-4 | underground mine |  |  |  |  | ore material | grab | grab | mineral separate | [5 empty] | mineralisation |  |  |  | sphalerite | Sulfide stage, Quartz-carbonate stage, Skarn stage, Pyrite-quartz stage, Quartz-polymetallic sulfide stage | disseminated, vein, massive | Skarn |  |  |  | pyrite, pyrrhotite, chalcopyrite, molybdenite, magnetite, rutile, garnet, fluorite, scheelite, galena, stannite, tetrahedrite, quartz, K-feldspar, biotite | polished thin sections | LA-ICPMS, EMPA, SEM-EDS | Agilent 7700e ICP-MS apparatus interfaced to a Geolas Pro laser ablation system that consists of a 193 nm COMPex Pro 102Ar F excimer laser and a Micro Las optical system; (JEOL) JXA-8230 electron probe microanalyzer (EPMA) | Wuhan Sample Solution Analytical Technology Co., Ltd, Hubei, China | Detailed operation conditions for the laser ablation system and the ICP-MS instrument follow those described by Liu et al. (2008, 2010b) | [21 empty] | 4077 | [11 empty] | 21084 | [9 empty] | 22614 |  | 28.48 |  |  |  | 0.27 | [7 empty] | 6998 | [13 empty] | 1381 | [76 empty] | 2025 | Wang C, Li Z-K, Sanislav I, Zheng Y, Li X-M, Zhang R-Z, Hu J, Zhang J (2025) Trace element zoning in sphalerite from the giant Nannihu porphyry-skarn-epithermal polymetallic system, central China. Mineralium Deposita |  | CHN | Henan Province
| Nannihu, Luotuoshan, Lengshuibeigou | Nannihu ore field | Magmatic hydrothermal | Porphyry, Skarn, Epithermal | Porphyry Mo-W, Skarn Zn-Cu-W, Epithermal Pb-Zn-Ag | Mo, Zn, Pb | W, Cu, Ag | Mo, W, Zn, Cu, Pb, Ag | Li et al., 2023b |  | BM-53-1-5 | BM-53-1-5 | underground mine |  |  |  |  | ore material | grab | grab | mineral separate | [5 empty] | mineralisation |  |  |  | sphalerite | Sulfide stage, Quartz-carbonate stage, Skarn stage, Pyrite-quartz stage, Quartz-polymetallic sulfide stage | disseminated, vein, massive | Skarn |  |  |  | pyrite, pyrrhotite, chalcopyrite, molybdenite, magnetite, rutile, garnet, fluorite, scheelite, galena, stannite, tetrahedrite, quartz, K-feldspar, biotite | polished thin sections | LA-ICPMS, EMPA, SEM-EDS | Agilent 7700e ICP-MS apparatus interfaced to a Geolas Pro laser ablation system that consists of a 193 nm COMPex Pro 102Ar F excimer laser and a Micro Las optical system; (JEOL) JXA-8230 electron probe microanalyzer (EPMA) | Wuhan Sample Solution Analytical Technology Co., Ltd, Hubei, China | Detailed operation conditions for the laser ablation system and the ICP-MS instrument follow those described by Liu et al. (2008, 2010b) | [21 empty] | 4058 | [11 empty] | 12268 | [9 empty] | 22021 |  | 37.19 |  |  |  | 0.26 | [7 empty] | 4615 | [13 empty] | 1456 | [76 empty] | 2025 | Wang C, Li Z-K, Sanislav I, Zheng Y, Li X-M, Zhang R-Z, Hu J, Zhang J (2025) Trace element zoning in sphalerite from the giant Nannihu porphyry-skarn-epithermal polymetallic system, central China. Mineralium Deposita |  | CHN | Henan Province
| Nannihu, Luotuoshan, Lengshuibeigou | Nannihu ore field | Magmatic hydrothermal | Porphyry, Skarn, Epithermal | Porphyry Mo-W, Skarn Zn-Cu-W, Epithermal Pb-Zn-Ag | Mo, Zn, Pb | W, Cu, Ag | Mo, W, Zn, Cu, Pb, Ag | Li et al., 2023b |  | BM-53-1-6 | BM-53-1-6 | underground mine |  |  |  |  | ore material | grab | grab | mineral separate | [5 empty] | mineralisation |  |  |  | sphalerite | Sulfide stage, Quartz-carbonate stage, Skarn stage, Pyrite-quartz stage, Quartz-polymetallic sulfide stage | disseminated, vein, massive | Skarn |  |  |  | pyrite, pyrrhotite, chalcopyrite, molybdenite, magnetite, rutile, garnet, fluorite, scheelite, galena, stannite, tetrahedrite, quartz, K-feldspar, biotite | polished thin sections | LA-ICPMS, EMPA, SEM-EDS | Agilent 7700e ICP-MS apparatus interfaced to a Geolas Pro laser ablation system that consists of a 193 nm COMPex Pro 102Ar F excimer laser and a Micro Las optical system; (JEOL) JXA-8230 electron probe microanalyzer (EPMA) | Wuhan Sample Solution Analytical Technology Co., Ltd, Hubei, China | Detailed operation conditions for the laser ablation system and the ICP-MS instrument follow those described by Liu et al. (2008, 2010b) | [21 empty] | 3830 | [11 empty] | 2053 | [9 empty] | 20243 |  | 4.44 |  |  |  | 0.31 | [7 empty] | 1927 | [13 empty] | 1387 | [76 empty] | 2025 | Wang C, Li Z-K, Sanislav I, Zheng Y, Li X-M, Zhang R-Z, Hu J, Zhang J (2025) Trace element zoning in sphalerite from the giant Nannihu porphyry-skarn-epithermal polymetallic system, central China. Mineralium Deposita |  | CHN | Henan Province
| Nannihu, Luotuoshan, Lengshuibeigou | Nannihu ore field | Magmatic hydrothermal | Porphyry, Skarn, Epithermal | Porphyry Mo-W, Skarn Zn-Cu-W, Epithermal Pb-Zn-Ag | Mo, Zn, Pb | W, Cu, Ag | Mo, W, Zn, Cu, Pb, Ag | Li et al., 2023b |  | BM-53-1-7 | BM-53-1-7 | underground mine |  |  |  |  | ore material | grab | grab | mineral separate | [5 empty] | mineralisation |  |  |  | sphalerite | Sulfide stage, Quartz-carbonate stage, Skarn stage, Pyrite-quartz stage, Quartz-polymetallic sulfide stage | disseminated, vein, massive | Skarn |  |  |  | pyrite, pyrrhotite, chalcopyrite, molybdenite, magnetite, rutile, garnet, fluorite, scheelite, galena, stannite, tetrahedrite, quartz, K-feldspar, biotite | polished thin sections | LA-ICPMS, EMPA, SEM-EDS | Agilent 7700e ICP-MS apparatus interfaced to a Geolas Pro laser ablation system that consists of a 193 nm COMPex Pro 102Ar F excimer laser and a Micro Las optical system; (JEOL) JXA-8230 electron probe microanalyzer (EPMA) | Wuhan Sample Solution Analytical Technology Co., Ltd, Hubei, China | Detailed operation conditions for the laser ablation system and the ICP-MS instrument follow those described by Liu et al. (2008, 2010b) | [21 empty] | 4132 | [11 empty] | 920 | [9 empty] | 19944 |  | 6.36 |  |  |  | 0.23 | [7 empty] | 998 | [13 empty] | 1434 | [76 empty] | 2025 | Wang C, Li Z-K, Sanislav I, Zheng Y, Li X-M, Zhang R-Z, Hu J, Zhang J (2025) Trace element zoning in sphalerite from the giant Nannihu porphyry-skarn-epithermal polymetallic system, central China. Mineralium Deposita |  | CHN | Henan Province
| Nannihu, Luotuoshan, Lengshuibeigou | Nannihu ore field | Magmatic hydrothermal | Porphyry, Skarn, Epithermal | Porphyry Mo-W, Skarn Zn-Cu-W, Epithermal Pb-Zn-Ag | Mo, Zn, Pb | W, Cu, Ag | Mo, W, Zn, Cu, Pb, Ag | Li et al., 2023b |  | BM-53-1-8 | BM-53-1-8 | underground mine |  |  |  |  | ore material | grab | grab | mineral separate | [5 empty] | mineralisation |  |  |  | sphalerite | Sulfide stage, Quartz-carbonate stage, Skarn stage, Pyrite-quartz stage, Quartz-polymetallic sulfide stage | disseminated, vein, massive | Skarn |  |  |  | pyrite, pyrrhotite, chalcopyrite, molybdenite, magnetite, rutile, garnet, fluorite, scheelite, galena, stannite, tetrahedrite, quartz, K-feldspar, biotite | polished thin sections | LA-ICPMS, EMPA, SEM-EDS | Agilent 7700e ICP-MS apparatus interfaced to a Geolas Pro laser ablation system that consists of a 193 nm COMPex Pro 102Ar F excimer laser and a Micro Las optical system; (JEOL) JXA-8230 electron probe microanalyzer (EPMA) | Wuhan Sample Solution Analytical Technology Co., Ltd, Hubei, China | Detailed operation conditions for the laser ablation system and the ICP-MS instrument follow those described by Liu et al. (2008, 2010b) | [21 empty] | 4005 | [11 empty] | 2422 | [9 empty] | 20272 |  | 7.98 |  |  |  | 0.2 | [7 empty] | 2115 | [13 empty] | 1418 | [76 empty] | 2025 | Wang C, Li Z-K, Sanislav I, Zheng Y, Li X-M, Zhang R-Z, Hu J, Zhang J (2025) Trace element zoning in sphalerite from the giant Nannihu porphyry-skarn-epithermal polymetallic system, central China. Mineralium Deposita |  | CHN | Henan Province
| Nannihu, Luotuoshan, Lengshuibeigou | Nannihu ore field | Magmatic hydrothermal | Porphyry, Skarn, Epithermal | Porphyry Mo-W, Skarn Zn-Cu-W, Epithermal Pb-Zn-Ag | Mo, Zn, Pb | W, Cu, Ag | Mo, W, Zn, Cu, Pb, Ag | Li et al., 2023b |  | BM-53-1-9 | BM-53-1-9 | underground mine |  |  |  |  | ore material | grab | grab | mineral separate | [5 empty] | mineralisation |  |  |  | sphalerite | Sulfide stage, Quartz-carbonate stage, Skarn stage, Pyrite-quartz stage, Quartz-polymetallic sulfide stage | disseminated, vein, massive | Skarn |  |  |  | pyrite, pyrrhotite, chalcopyrite, molybdenite, magnetite, rutile, garnet, fluorite, scheelite, galena, stannite, tetrahedrite, quartz, K-feldspar, biotite | polished thin sections | LA-ICPMS, EMPA, SEM-EDS | Agilent 7700e ICP-MS apparatus interfaced to a Geolas Pro laser ablation system that consists of a 193 nm COMPex Pro 102Ar F excimer laser and a Micro Las optical system; (JEOL) JXA-8230 electron probe microanalyzer (EPMA) | Wuhan Sample Solution Analytical Technology Co., Ltd, Hubei, China | Detailed operation conditions for the laser ablation system and the ICP-MS instrument follow those described by Liu et al. (2008, 2010b) | [21 empty] | 4339 | [11 empty] | 16007 | [9 empty] | 23301 |  | 38.52 |  |  |  | 0.33 | [7 empty] | 5662 | [13 empty] | 1366 | [76 empty] | 2025 | Wang C, Li Z-K, Sanislav I, Zheng Y, Li X-M, Zhang R-Z, Hu J, Zhang J (2025) Trace element zoning in sphalerite from the giant Nannihu porphyry-skarn-epithermal polymetallic system, central China. Mineralium Deposita |  | CHN | Henan Province
| Nannihu, Luotuoshan, Lengshuibeigou | Nannihu ore field | Magmatic hydrothermal | Porphyry, Skarn, Epithermal | Porphyry Mo-W, Skarn Zn-Cu-W, Epithermal Pb-Zn-Ag | Mo, Zn, Pb | W, Cu, Ag | Mo, W, Zn, Cu, Pb, Ag | Li et al., 2023b |  | BM-53-1-10 | BM-53-1-10 | underground mine |  |  |  |  | ore material | grab | grab | mineral separate | [5 empty] | mineralisation |  |  |  | sphalerite | Sulfide stage, Quartz-carbonate stage, Skarn stage, Pyrite-quartz stage, Quartz-polymetallic sulfide stage | disseminated, vein, massive | Skarn |  |  |  | pyrite, pyrrhotite, chalcopyrite, molybdenite, magnetite, rutile, garnet, fluorite, scheelite, galena, stannite, tetrahedrite, quartz, K-feldspar, biotite | polished thin sections | LA-ICPMS, EMPA, SEM-EDS | Agilent 7700e ICP-MS apparatus interfaced to a Geolas Pro laser ablation system that consists of a 193 nm COMPex Pro 102Ar F excimer laser and a Micro Las optical system; (JEOL) JXA-8230 electron probe microanalyzer (EPMA) | Wuhan Sample Solution Analytical Technology Co., Ltd, Hubei, China | Detailed operation conditions for the laser ablation system and the ICP-MS instrument follow those described by Liu et al. (2008, 2010b) | [21 empty] | 4086 | [11 empty] | 10729 | [9 empty] | 22740 |  | 45.43 |  |  |  | 0.26 | [7 empty] | 4827 | [13 empty] | 1324 | [76 empty] | 2025 | Wang C, Li Z-K, Sanislav I, Zheng Y, Li X-M, Zhang R-Z, Hu J, Zhang J (2025) Trace element zoning in sphalerite from the giant Nannihu porphyry-skarn-epithermal polymetallic system, central China. Mineralium Deposita |  | CHN | Henan Province
| Nannihu, Luotuoshan, Lengshuibeigou | Nannihu ore field | Magmatic hydrothermal | Porphyry, Skarn, Epithermal | Porphyry Mo-W, Skarn Zn-Cu-W, Epithermal Pb-Zn-Ag | Mo, Zn, Pb | W, Cu, Ag | Mo, W, Zn, Cu, Pb, Ag | Li et al., 2023b |  | BM-53-1-11 | BM-53-1-11 | underground mine |  |  |  |  | ore material | grab | grab | mineral separate | [5 empty] | mineralisation |  |  |  | sphalerite | Sulfide stage, Quartz-carbonate stage, Skarn stage, Pyrite-quartz stage, Quartz-polymetallic sulfide stage | disseminated, vein, massive | Skarn |  |  |  | pyrite, pyrrhotite, chalcopyrite, molybdenite, magnetite, rutile, garnet, fluorite, scheelite, galena, stannite, tetrahedrite, quartz, K-feldspar, biotite | polished thin sections | LA-ICPMS, EMPA, SEM-EDS | Agilent 7700e ICP-MS apparatus interfaced to a Geolas Pro laser ablation system that consists of a 193 nm COMPex Pro 102Ar F excimer laser and a Micro Las optical system; (JEOL) JXA-8230 electron probe microanalyzer (EPMA) | Wuhan Sample Solution Analytical Technology Co., Ltd, Hubei, China | Detailed operation conditions for the laser ablation system and the ICP-MS instrument follow those described by Liu et al. (2008, 2010b) | [21 empty] | 4356 | [11 empty] | 16043 | [9 empty] | 22168 |  | 36.05 |  |  |  | 0.27 | [7 empty] | 7155 | [13 empty] | 1365 | [76 empty] | 2025 | Wang C, Li Z-K, Sanislav I, Zheng Y, Li X-M, Zhang R-Z, Hu J, Zhang J (2025) Trace element zoning in sphalerite from the giant Nannihu porphyry-skarn-epithermal polymetallic system, central China. Mineralium Deposita |  | CHN | Henan Province
| Nannihu, Luotuoshan, Lengshuibeigou | Nannihu ore field | Magmatic hydrothermal | Porphyry, Skarn, Epithermal | Porphyry Mo-W, Skarn Zn-Cu-W, Epithermal Pb-Zn-Ag | Mo, Zn, Pb | W, Cu, Ag | Mo, W, Zn, Cu, Pb, Ag | Li et al., 2023b |  | BM-53-1-12 | BM-53-1-12 | underground mine |  |  |  |  | ore material | grab | grab | mineral separate | [5 empty] | mineralisation |  |  |  | sphalerite | Sulfide stage, Quartz-carbonate stage, Skarn stage, Pyrite-quartz stage, Quartz-polymetallic sulfide stage | disseminated, vein, massive | Skarn |  |  |  | pyrite, pyrrhotite, chalcopyrite, molybdenite, magnetite, rutile, garnet, fluorite, scheelite, galena, stannite, tetrahedrite, quartz, K-feldspar, biotite | polished thin sections | LA-ICPMS, EMPA, SEM-EDS | Agilent 7700e ICP-MS apparatus interfaced to a Geolas Pro laser ablation system that consists of a 193 nm COMPex Pro 102Ar F excimer laser and a Micro Las optical system; (JEOL) JXA-8230 electron probe microanalyzer (EPMA) | Wuhan Sample Solution Analytical Technology Co., Ltd, Hubei, China | Detailed operation conditions for the laser ablation system and the ICP-MS instrument follow those described by Liu et al. (2008, 2010b) | [21 empty] | 4154 | [11 empty] | 14355 | [9 empty] | 21814 |  | 33.21 |  |  |  | 0.3 | [7 empty] | 5784 | [13 empty] | 1257 | [76 empty] | 2025 | Wang C, Li Z-K, Sanislav I, Zheng Y, Li X-M, Zhang R-Z, Hu J, Zhang J (2025) Trace element zoning in sphalerite from the giant Nannihu porphyry-skarn-epithermal polymetallic system, central China. Mineralium Deposita |  | CHN | Henan Province
| Nannihu, Luotuoshan, Lengshuibeigou | Nannihu ore field | Magmatic hydrothermal | Porphyry, Skarn, Epithermal | Porphyry Mo-W, Skarn Zn-Cu-W, Epithermal Pb-Zn-Ag | Mo, Zn, Pb | W, Cu, Ag | Mo, W, Zn, Cu, Pb, Ag | Li et al., 2023b |  | BM-53-1-13 | BM-53-1-13 | underground mine |  |  |  |  | ore material | grab | grab | mineral separate | [5 empty] | mineralisation |  |  |  | sphalerite | Sulfide stage, Quartz-carbonate stage, Skarn stage, Pyrite-quartz stage, Quartz-polymetallic sulfide stage | disseminated, vein, massive | Skarn |  |  |  | pyrite, pyrrhotite, chalcopyrite, molybdenite, magnetite, rutile, garnet, fluorite, scheelite, galena, stannite, tetrahedrite, quartz, K-feldspar, biotite | polished thin sections | LA-ICPMS, EMPA, SEM-EDS | Agilent 7700e ICP-MS apparatus interfaced to a Geolas Pro laser ablation system that consists of a 193 nm COMPex Pro 102Ar F excimer laser and a Micro Las optical system; (JEOL) JXA-8230 electron probe microanalyzer (EPMA) | Wuhan Sample Solution Analytical Technology Co., Ltd, Hubei, China | Detailed operation conditions for the laser ablation system and the ICP-MS instrument follow those described by Liu et al. (2008, 2010b) | [21 empty] | 4019 | [11 empty] | 2645 | [9 empty] | 20202 |  | 7.34 |  |  |  | 0.32 | [7 empty] | 2492 | [13 empty] | 1291 | [76 empty] | 2025 | Wang C, Li Z-K, Sanislav I, Zheng Y, Li X-M, Zhang R-Z, Hu J, Zhang J (2025) Trace element zoning in sphalerite from the giant Nannihu porphyry-skarn-epithermal polymetallic system, central China. Mineralium Deposita |  | CHN | Henan Province
| Nannihu, Luotuoshan, Lengshuibeigou | Nannihu ore field | Magmatic hydrothermal | Porphyry, Skarn, Epithermal | Porphyry Mo-W, Skarn Zn-Cu-W, Epithermal Pb-Zn-Ag | Mo, Zn, Pb | W, Cu, Ag | Mo, W, Zn, Cu, Pb, Ag | Li et al., 2023b |  | BM-53-1-14 | BM-53-1-14 | underground mine |  |  |  |  | ore material | grab | grab | mineral separate | [5 empty] | mineralisation |  |  |  | sphalerite | Sulfide stage, Quartz-carbonate stage, Skarn stage, Pyrite-quartz stage, Quartz-polymetallic sulfide stage | disseminated, vein, massive | Skarn |  |  |  | pyrite, pyrrhotite, chalcopyrite, molybdenite, magnetite, rutile, garnet, fluorite, scheelite, galena, stannite, tetrahedrite, quartz, K-feldspar, biotite | polished thin sections | LA-ICPMS, EMPA, SEM-EDS | Agilent 7700e ICP-MS apparatus interfaced to a Geolas Pro laser ablation system that consists of a 193 nm COMPex Pro 102Ar F excimer laser and a Micro Las optical system; (JEOL) JXA-8230 electron probe microanalyzer (EPMA) | Wuhan Sample Solution Analytical Technology Co., Ltd, Hubei, China | Detailed operation conditions for the laser ablation system and the ICP-MS instrument follow those described by Liu et al. (2008, 2010b) | [21 empty] | 4217 | [11 empty] | 17201 | [9 empty] | 22971 |  | 38.31 |  |  |  | 0.38 | [7 empty] | 6006 | [13 empty] | 1294 | [76 empty] | 2025 | Wang C, Li Z-K, Sanislav I, Zheng Y, Li X-M, Zhang R-Z, Hu J, Zhang J (2025) Trace element zoning in sphalerite from the giant Nannihu porphyry-skarn-epithermal polymetallic system, central China. Mineralium Deposita |  | CHN | Henan Province
| Nannihu, Luotuoshan, Lengshuibeigou | Nannihu ore field | Magmatic hydrothermal | Porphyry, Skarn, Epithermal | Porphyry Mo-W, Skarn Zn-Cu-W, Epithermal Pb-Zn-Ag | Mo, Zn, Pb | W, Cu, Ag | Mo, W, Zn, Cu, Pb, Ag | Li et al., 2023b |  | BM-53-1-15 | BM-53-1-15 | underground mine |  |  |  |  | ore material | grab | grab | mineral separate | [5 empty] | mineralisation |  |  |  | sphalerite | Sulfide stage, Quartz-carbonate stage, Skarn stage, Pyrite-quartz stage, Quartz-polymetallic sulfide stage | disseminated, vein, massive | Skarn |  |  |  | pyrite, pyrrhotite, chalcopyrite, molybdenite, magnetite, rutile, garnet, fluorite, scheelite, galena, stannite, tetrahedrite, quartz, K-feldspar, biotite | polished thin sections | LA-ICPMS, EMPA, SEM-EDS | Agilent 7700e ICP-MS apparatus interfaced to a Geolas Pro laser ablation system that consists of a 193 nm COMPex Pro 102Ar F excimer laser and a Micro Las optical system; (JEOL) JXA-8230 electron probe microanalyzer (EPMA) | Wuhan Sample Solution Analytical Technology Co., Ltd, Hubei, China | Detailed operation conditions for the laser ablation system and the ICP-MS instrument follow those described by Liu et al. (2008, 2010b) | [21 empty] | 3950 | [11 empty] | 505 | [9 empty] | 20732 |  | 5.67 |  |  |  | 0.3 | [7 empty] | 413 | [13 empty] | 1387 | [76 empty] | 2025 | Wang C, Li Z-K, Sanislav I, Zheng Y, Li X-M, Zhang R-Z, Hu J, Zhang J (2025) Trace element zoning in sphalerite from the giant Nannihu porphyry-skarn-epithermal polymetallic system, central China. Mineralium Deposita |  | CHN | Henan Province
| Nannihu, Luotuoshan, Lengshuibeigou | Nannihu ore field | Magmatic hydrothermal | Porphyry, Skarn, Epithermal | Porphyry Mo-W, Skarn Zn-Cu-W, Epithermal Pb-Zn-Ag | Mo, Zn, Pb | W, Cu, Ag | Mo, W, Zn, Cu, Pb, Ag | Li et al., 2023b |  | BM-53-1-16 | BM-53-1-16 | underground mine |  |  |  |  | ore material | grab | grab | mineral separate | [5 empty] | mineralisation |  |  |  | sphalerite | Sulfide stage, Quartz-carbonate stage, Skarn stage, Pyrite-quartz stage, Quartz-polymetallic sulfide stage | disseminated, vein, massive | Skarn |  |  |  | pyrite, pyrrhotite, chalcopyrite, molybdenite, magnetite, rutile, garnet, fluorite, scheelite, galena, stannite, tetrahedrite, quartz, K-feldspar, biotite | polished thin sections | LA-ICPMS, EMPA, SEM-EDS | Agilent 7700e ICP-MS apparatus interfaced to a Geolas Pro laser ablation system that consists of a 193 nm COMPex Pro 102Ar F excimer laser and a Micro Las optical system; (JEOL) JXA-8230 electron probe microanalyzer (EPMA) | Wuhan Sample Solution Analytical Technology Co., Ltd, Hubei, China | Detailed operation conditions for the laser ablation system and the ICP-MS instrument follow those described by Liu et al. (2008, 2010b) | [21 empty] | 4093 | [11 empty] | 6374 | [9 empty] | 21106 |  | 32.02 |  |  |  | 0.27 | [7 empty] | 2647 | [13 empty] | 1578 | [76 empty] | 2025 | Wang C, Li Z-K, Sanislav I, Zheng Y, Li X-M, Zhang R-Z, Hu J, Zhang J (2025) Trace element zoning in sphalerite from the giant Nannihu porphyry-skarn-epithermal polymetallic system, central China. Mineralium Deposita |  | CHN | Henan Province
| Nannihu, Luotuoshan, Lengshuibeigou | Nannihu ore field | Magmatic hydrothermal | Porphyry, Skarn, Epithermal | Porphyry Mo-W, Skarn Zn-Cu-W, Epithermal Pb-Zn-Ag | Mo, Zn, Pb | W, Cu, Ag | Mo, W, Zn, Cu, Pb, Ag | Li et al., 2023b |  | BM-53-1-17 | BM-53-1-17 | underground mine |  |  |  |  | ore material | grab | grab | mineral separate | [5 empty] | mineralisation |  |  |  | sphalerite | Sulfide stage, Quartz-carbonate stage, Skarn stage, Pyrite-quartz stage, Quartz-polymetallic sulfide stage | disseminated, vein, massive | Skarn |  |  |  | pyrite, pyrrhotite, chalcopyrite, molybdenite, magnetite, rutile, garnet, fluorite, scheelite, galena, stannite, tetrahedrite, quartz, K-feldspar, biotite | polished thin sections | LA-ICPMS, EMPA, SEM-EDS | Agilent 7700e ICP-MS apparatus interfaced to a Geolas Pro laser ablation system that consists of a 193 nm COMPex Pro 102Ar F excimer laser and a Micro Las optical system; (JEOL) JXA-8230 electron probe microanalyzer (EPMA) | Wuhan Sample Solution Analytical Technology Co., Ltd, Hubei, China | Detailed operation conditions for the laser ablation system and the ICP-MS instrument follow those described by Liu et al. (2008, 2010b) | [21 empty] | 4298 | [11 empty] | 15476 | [9 empty] | 22708 |  | 24.92 |  |  |  | 0.26 | [7 empty] | 4738 | [13 empty] | 1711 | [76 empty] | 2025 | Wang C, Li Z-K, Sanislav I, Zheng Y, Li X-M, Zhang R-Z, Hu J, Zhang J (2025) Trace element zoning in sphalerite from the giant Nannihu porphyry-skarn-epithermal polymetallic system, central China. Mineralium Deposita |  | CHN | Henan Province
| Nannihu, Luotuoshan, Lengshuibeigou | Nannihu ore field | Magmatic hydrothermal | Porphyry, Skarn, Epithermal | Porphyry Mo-W, Skarn Zn-Cu-W, Epithermal Pb-Zn-Ag | Mo, Zn, Pb | W, Cu, Ag | Mo, W, Zn, Cu, Pb, Ag | Li et al., 2023b |  | BM-53-1-18 | BM-53-1-18 | underground mine |  |  |  |  | ore material | grab | grab | mineral separate | [5 empty] | mineralisation |  |  |  | sphalerite | Sulfide stage, Quartz-carbonate stage, Skarn stage, Pyrite-quartz stage, Quartz-polymetallic sulfide stage | disseminated, vein, massive | Skarn |  |  |  | pyrite, pyrrhotite, chalcopyrite, molybdenite, magnetite, rutile, garnet, fluorite, scheelite, galena, stannite, tetrahedrite, quartz, K-feldspar, biotite | polished thin sections | LA-ICPMS, EMPA, SEM-EDS | Agilent 7700e ICP-MS apparatus interfaced to a Geolas Pro laser ablation system that consists of a 193 nm COMPex Pro 102Ar F excimer laser and a Micro Las optical system; (JEOL) JXA-8230 electron probe microanalyzer (EPMA) | Wuhan Sample Solution Analytical Technology Co., Ltd, Hubei, China | Detailed operation conditions for the laser ablation system and the ICP-MS instrument follow those described by Liu et al. (2008, 2010b) | [21 empty] | 4144 | [11 empty] | 1568 | [9 empty] | 21013 |  | 9.49 |  |  |  | 0.23 | [7 empty] | 1587 | [13 empty] | 1707 | [76 empty] | 2025 | Wang C, Li Z-K, Sanislav I, Zheng Y, Li X-M, Zhang R-Z, Hu J, Zhang J (2025) Trace element zoning in sphalerite from the giant Nannihu porphyry-skarn-epithermal polymetallic system, central China. Mineralium Deposita |  | CHN | Henan Province
| Nannihu, Luotuoshan, Lengshuibeigou | Nannihu ore field | Magmatic hydrothermal | Porphyry, Skarn, Epithermal | Porphyry Mo-W, Skarn Zn-Cu-W, Epithermal Pb-Zn-Ag | Mo, Zn, Pb | W, Cu, Ag | Mo, W, Zn, Cu, Pb, Ag | Li et al., 2023b |  | BM-53-1-19 | BM-53-1-19 | underground mine |  |  |  |  | ore material | grab | grab | mineral separate | [5 empty] | mineralisation |  |  |  | sphalerite | Sulfide stage, Quartz-carbonate stage, Skarn stage, Pyrite-quartz stage, Quartz-polymetallic sulfide stage | disseminated, vein, massive | Skarn |  |  |  | pyrite, pyrrhotite, chalcopyrite, molybdenite, magnetite, rutile, garnet, fluorite, scheelite, galena, stannite, tetrahedrite, quartz, K-feldspar, biotite | polished thin sections | LA-ICPMS, EMPA, SEM-EDS | Agilent 7700e ICP-MS apparatus interfaced to a Geolas Pro laser ablation system that consists of a 193 nm COMPex Pro 102Ar F excimer laser and a Micro Las optical system; (JEOL) JXA-8230 electron probe microanalyzer (EPMA) | Wuhan Sample Solution Analytical Technology Co., Ltd, Hubei, China | Detailed operation conditions for the laser ablation system and the ICP-MS instrument follow those described by Liu et al. (2008, 2010b) | [21 empty] | 4292 | [11 empty] | 17177 | [9 empty] | 23006 |  | 28.87 |  |  |  | 0.38 | [7 empty] | 5915 | [13 empty] | 1932 | [76 empty] | 2025 | Wang C, Li Z-K, Sanislav I, Zheng Y, Li X-M, Zhang R-Z, Hu J, Zhang J (2025) Trace element zoning in sphalerite from the giant Nannihu porphyry-skarn-epithermal polymetallic system, central China. Mineralium Deposita |  | CHN | Henan Province
| Nannihu, Luotuoshan, Lengshuibeigou | Nannihu ore field | Magmatic hydrothermal | Porphyry, Skarn, Epithermal | Porphyry Mo-W, Skarn Zn-Cu-W, Epithermal Pb-Zn-Ag | Mo, Zn, Pb | W, Cu, Ag | Mo, W, Zn, Cu, Pb, Ag | Li et al., 2023b |  | BM-53-1-20 | BM-53-1-20 | underground mine |  |  |  |  | ore material | grab | grab | mineral separate | [5 empty] | mineralisation |  |  |  | sphalerite | Sulfide stage, Quartz-carbonate stage, Skarn stage, Pyrite-quartz stage, Quartz-polymetallic sulfide stage | disseminated, vein, massive | Skarn |  |  |  | pyrite, pyrrhotite, chalcopyrite, molybdenite, magnetite, rutile, garnet, fluorite, scheelite, galena, stannite, tetrahedrite, quartz, K-feldspar, biotite | polished thin sections | LA-ICPMS, EMPA, SEM-EDS | Agilent 7700e ICP-MS apparatus interfaced to a Geolas Pro laser ablation system that consists of a 193 nm COMPex Pro 102Ar F excimer laser and a Micro Las optical system; (JEOL) JXA-8230 electron probe microanalyzer (EPMA) | Wuhan Sample Solution Analytical Technology Co., Ltd, Hubei, China | Detailed operation conditions for the laser ablation system and the ICP-MS instrument follow those described by Liu et al. (2008, 2010b) | [21 empty] | 3951 | [11 empty] | 475 | [9 empty] | 20034 |  | 2.57 |  |  |  | 0.38 | [7 empty] | 440 | [13 empty] | 1908 | [76 empty] | 2025 | Wang C, Li Z-K, Sanislav I, Zheng Y, Li X-M, Zhang R-Z, Hu J, Zhang J (2025) Trace element zoning in sphalerite from the giant Nannihu porphyry-skarn-epithermal polymetallic system, central China. Mineralium Deposita |  | CHN | Henan Province
| Nannihu, Luotuoshan, Lengshuibeigou | Nannihu ore field | Magmatic hydrothermal | Porphyry, Skarn, Epithermal | Porphyry Mo-W, Skarn Zn-Cu-W, Epithermal Pb-Zn-Ag | Mo, Zn, Pb | W, Cu, Ag | Mo, W, Zn, Cu, Pb, Ag | Li et al., 2023b |  | BM-53-1-21 | BM-53-1-21 | underground mine |  |  |  |  | ore material | grab | grab | mineral separate | [5 empty] | mineralisation |  |  |  | sphalerite | Sulfide stage, Quartz-carbonate stage, Skarn stage, Pyrite-quartz stage, Quartz-polymetallic sulfide stage | disseminated, vein, massive | Skarn |  |  |  | pyrite, pyrrhotite, chalcopyrite, molybdenite, magnetite, rutile, garnet, fluorite, scheelite, galena, stannite, tetrahedrite, quartz, K-feldspar, biotite | polished thin sections | LA-ICPMS, EMPA, SEM-EDS | Agilent 7700e ICP-MS apparatus interfaced to a Geolas Pro laser ablation system that consists of a 193 nm COMPex Pro 102Ar F excimer laser and a Micro Las optical system; (JEOL) JXA-8230 electron probe microanalyzer (EPMA) | Wuhan Sample Solution Analytical Technology Co., Ltd, Hubei, China | Detailed operation conditions for the laser ablation system and the ICP-MS instrument follow those described by Liu et al. (2008, 2010b) | [21 empty] | 4138 | [11 empty] | 19437 | [9 empty] | 22453 |  | 34.35 |  |  |  | 0.37 | [7 empty] | 5881 | [13 empty] | 1759 | [76 empty] | 2025 | Wang C, Li Z-K, Sanislav I, Zheng Y, Li X-M, Zhang R-Z, Hu J, Zhang J (2025) Trace element zoning in sphalerite from the giant Nannihu porphyry-skarn-epithermal polymetallic system, central China. Mineralium Deposita |  | CHN | Henan Province
| Nannihu, Luotuoshan, Lengshuibeigou | Nannihu ore field | Magmatic hydrothermal | Porphyry, Skarn, Epithermal | Porphyry Mo-W, Skarn Zn-Cu-W, Epithermal Pb-Zn-Ag | Mo, Zn, Pb | W, Cu, Ag | Mo, W, Zn, Cu, Pb, Ag | Li et al., 2023b |  | BM-53-1-22 | BM-53-1-22 | underground mine |  |  |  |  | ore material | grab | grab | mineral separate | [5 empty] | mineralisation |  |  |  | sphalerite | Sulfide stage, Quartz-carbonate stage, Skarn stage, Pyrite-quartz stage, Quartz-polymetallic sulfide stage | disseminated, vein, massive | Skarn |  |  |  | pyrite, pyrrhotite, chalcopyrite, molybdenite, magnetite, rutile, garnet, fluorite, scheelite, galena, stannite, tetrahedrite, quartz, K-feldspar, biotite | polished thin sections | LA-ICPMS, EMPA, SEM-EDS | Agilent 7700e ICP-MS apparatus interfaced to a Geolas Pro laser ablation system that consists of a 193 nm COMPex Pro 102Ar F excimer laser and a Micro Las optical system; (JEOL) JXA-8230 electron probe microanalyzer (EPMA) | Wuhan Sample Solution Analytical Technology Co., Ltd, Hubei, China | Detailed operation conditions for the laser ablation system and the ICP-MS instrument follow those described by Liu et al. (2008, 2010b) | [21 empty] | 4068 | [11 empty] | 20565 | [9 empty] | 22318 |  | 34.35 |  |  |  | 0.34 | [7 empty] | 5477 | [13 empty] | 1749 | [76 empty] | 2025 | Wang C, Li Z-K, Sanislav I, Zheng Y, Li X-M, Zhang R-Z, Hu J, Zhang J (2025) Trace element zoning in sphalerite from the giant Nannihu porphyry-skarn-epithermal polymetallic system, central China. Mineralium Deposita |  | CHN | Henan Province
| Nannihu, Luotuoshan, Lengshuibeigou | Nannihu ore field | Magmatic hydrothermal | Porphyry, Skarn, Epithermal | Porphyry Mo-W, Skarn Zn-Cu-W, Epithermal Pb-Zn-Ag | Mo, Zn, Pb | W, Cu, Ag | Mo, W, Zn, Cu, Pb, Ag | Li et al., 2023b |  | BM-53-1-23 | BM-53-1-23 | underground mine |  |  |  |  | ore material | grab | grab | mineral separate | [5 empty] | mineralisation |  |  |  | sphalerite | Sulfide stage, Quartz-carbonate stage, Skarn stage, Pyrite-quartz stage, Quartz-polymetallic sulfide stage | disseminated, vein, massive | Skarn |  |  |  | pyrite, pyrrhotite, chalcopyrite, molybdenite, magnetite, rutile, garnet, fluorite, scheelite, galena, stannite, tetrahedrite, quartz, K-feldspar, biotite | polished thin sections | LA-ICPMS, EMPA, SEM-EDS | Agilent 7700e ICP-MS apparatus interfaced to a Geolas Pro laser ablation system that consists of a 193 nm COMPex Pro 102Ar F excimer laser and a Micro Las optical system; (JEOL) JXA-8230 electron probe microanalyzer (EPMA) | Wuhan Sample Solution Analytical Technology Co., Ltd, Hubei, China | Detailed operation conditions for the laser ablation system and the ICP-MS instrument follow those described by Liu et al. (2008, 2010b) | [21 empty] | 3771 | [11 empty] | 15740 | [9 empty] | 19945 |  | 24.85 |  |  |  | 0.19 | [7 empty] | 5215 | [13 empty] | 2587 | [76 empty] | 2025 | Wang C, Li Z-K, Sanislav I, Zheng Y, Li X-M, Zhang R-Z, Hu J, Zhang J (2025) Trace element zoning in sphalerite from the giant Nannihu porphyry-skarn-epithermal polymetallic system, central China. Mineralium Deposita |  | CHN | Henan Province
| Nannihu, Luotuoshan, Lengshuibeigou | Nannihu ore field | Magmatic hydrothermal | Porphyry, Skarn, Epithermal | Porphyry Mo-W, Skarn Zn-Cu-W, Epithermal Pb-Zn-Ag | Mo, Zn, Pb | W, Cu, Ag | Mo, W, Zn, Cu, Pb, Ag | Li et al., 2023b |  | BM-53-1-24 | BM-53-1-24 | underground mine |  |  |  |  | ore material | grab | grab | mineral separate | [5 empty] | mineralisation |  |  |  | sphalerite | Sulfide stage, Quartz-carbonate stage, Skarn stage, Pyrite-quartz stage, Quartz-polymetallic sulfide stage | disseminated, vein, massive | Skarn |  |  |  | pyrite, pyrrhotite, chalcopyrite, molybdenite, magnetite, rutile, garnet, fluorite, scheelite, galena, stannite, tetrahedrite, quartz, K-feldspar, biotite | polished thin sections | LA-ICPMS, EMPA, SEM-EDS | Agilent 7700e ICP-MS apparatus interfaced to a Geolas Pro laser ablation system that consists of a 193 nm COMPex Pro 102Ar F excimer laser and a Micro Las optical system; (JEOL) JXA-8230 electron probe microanalyzer (EPMA) | Wuhan Sample Solution Analytical Technology Co., Ltd, Hubei, China | Detailed operation conditions for the laser ablation system and the ICP-MS instrument follow those described by Liu et al. (2008, 2010b) | [21 empty] | 3907 | [11 empty] | 10196 | [9 empty] | 19464 |  | 24.04 |  |  |  | 0.18 | [7 empty] | 2740 | [13 empty] | 2708 | [76 empty] | 2025 | Wang C, Li Z-K, Sanislav I, Zheng Y, Li X-M, Zhang R-Z, Hu J, Zhang J (2025) Trace element zoning in sphalerite from the giant Nannihu porphyry-skarn-epithermal polymetallic system, central China. Mineralium Deposita |  | CHN | Henan Province
| Nannihu, Luotuoshan, Lengshuibeigou | Nannihu ore field | Magmatic hydrothermal | Porphyry, Skarn, Epithermal | Porphyry Mo-W, Skarn Zn-Cu-W, Epithermal Pb-Zn-Ag | Mo, Zn, Pb | W, Cu, Ag | Mo, W, Zn, Cu, Pb, Ag | Li et al., 2023b |  | BM-53-1-25 | BM-53-1-25 | underground mine |  |  |  |  | ore material | grab | grab | mineral separate | [5 empty] | mineralisation |  |  |  | sphalerite | Sulfide stage, Quartz-carbonate stage, Skarn stage, Pyrite-quartz stage, Quartz-polymetallic sulfide stage | disseminated, vein, massive | Skarn |  |  |  | pyrite, pyrrhotite, chalcopyrite, molybdenite, magnetite, rutile, garnet, fluorite, scheelite, galena, stannite, tetrahedrite, quartz, K-feldspar, biotite | polished thin sections | LA-ICPMS, EMPA, SEM-EDS | Agilent 7700e ICP-MS apparatus interfaced to a Geolas Pro laser ablation system that consists of a 193 nm COMPex Pro 102Ar F excimer laser and a Micro Las optical system; (JEOL) JXA-8230 electron probe microanalyzer (EPMA) | Wuhan Sample Solution Analytical Technology Co., Ltd, Hubei, China | Detailed operation conditions for the laser ablation system and the ICP-MS instrument follow those described by Liu et al. (2008, 2010b) | [21 empty] | 4012 | [11 empty] | 7443 | [9 empty] | 19388 |  | 29.57 |  |  |  | 0.18 | [7 empty] | 2600 | [13 empty] | 2735 | [76 empty] | 2025 | Wang C, Li Z-K, Sanislav I, Zheng Y, Li X-M, Zhang R-Z, Hu J, Zhang J (2025) Trace element zoning in sphalerite from the giant Nannihu porphyry-skarn-epithermal polymetallic system, central China. Mineralium Deposita |  | CHN | Henan Province
| Nannihu, Luotuoshan, Lengshuibeigou | Nannihu ore field | Magmatic hydrothermal | Porphyry, Skarn, Epithermal | Porphyry Mo-W, Skarn Zn-Cu-W, Epithermal Pb-Zn-Ag | Mo, Zn, Pb | W, Cu, Ag | Mo, W, Zn, Cu, Pb, Ag | Li et al., 2023b |  | BM-53-1-26 | BM-53-1-26 | underground mine |  |  |  |  | ore material | grab | grab | mineral separate | [5 empty] | mineralisation |  |  |  | sphalerite | Sulfide stage, Quartz-carbonate stage, Skarn stage, Pyrite-quartz stage, Quartz-polymetallic sulfide stage | disseminated, vein, massive | Skarn |  |  |  | pyrite, pyrrhotite, chalcopyrite, molybdenite, magnetite, rutile, garnet, fluorite, scheelite, galena, stannite, tetrahedrite, quartz, K-feldspar, biotite | polished thin sections | LA-ICPMS, EMPA, SEM-EDS | Agilent 7700e ICP-MS apparatus interfaced to a Geolas Pro laser ablation system that consists of a 193 nm COMPex Pro 102Ar F excimer laser and a Micro Las optical system; (JEOL) JXA-8230 electron probe microanalyzer (EPMA) | Wuhan Sample Solution Analytical Technology Co., Ltd, Hubei, China | Detailed operation conditions for the laser ablation system and the ICP-MS instrument follow those described by Liu et al. (2008, 2010b) | [21 empty] | 4195 | [11 empty] | 159.28 | [9 empty] | 18864 |  | 9.71 |  |  |  | 0.18 | [7 empty] | 78.23 | [13 empty] | 2417 | [76 empty] | 2025 | Wang C, Li Z-K, Sanislav I, Zheng Y, Li X-M, Zhang R-Z, Hu J, Zhang J (2025) Trace element zoning in sphalerite from the giant Nannihu porphyry-skarn-epithermal polymetallic system, central China. Mineralium Deposita |  | CHN | Henan Province
| Nannihu, Luotuoshan, Lengshuibeigou | Nannihu ore field | Magmatic hydrothermal | Porphyry, Skarn, Epithermal | Porphyry Mo-W, Skarn Zn-Cu-W, Epithermal Pb-Zn-Ag | Mo, Zn, Pb | W, Cu, Ag | Mo, W, Zn, Cu, Pb, Ag | Li et al., 2023b |  | BM-53-1-27 | BM-53-1-27 | underground mine |  |  |  |  | ore material | grab | grab | mineral separate | [5 empty] | mineralisation |  |  |  | sphalerite | Sulfide stage, Quartz-carbonate stage, Skarn stage, Pyrite-quartz stage, Quartz-polymetallic sulfide stage | disseminated, vein, massive | Skarn |  |  |  | pyrite, pyrrhotite, chalcopyrite, molybdenite, magnetite, rutile, garnet, fluorite, scheelite, galena, stannite, tetrahedrite, quartz, K-feldspar, biotite | polished thin sections | LA-ICPMS, EMPA, SEM-EDS | Agilent 7700e ICP-MS apparatus interfaced to a Geolas Pro laser ablation system that consists of a 193 nm COMPex Pro 102Ar F excimer laser and a Micro Las optical system; (JEOL) JXA-8230 electron probe microanalyzer (EPMA) | Wuhan Sample Solution Analytical Technology Co., Ltd, Hubei, China | Detailed operation conditions for the laser ablation system and the ICP-MS instrument follow those described by Liu et al. (2008, 2010b) | [21 empty] | 4370 | [11 empty] | 8045 | [9 empty] | 19554 |  | 22.8 |  |  |  | 0.14 | [7 empty] | 2644 | [13 empty] | 2803 | [76 empty] | 2025 | Wang C, Li Z-K, Sanislav I, Zheng Y, Li X-M, Zhang R-Z, Hu J, Zhang J (2025) Trace element zoning in sphalerite from the giant Nannihu porphyry-skarn-epithermal polymetallic system, central China. Mineralium Deposita |  | CHN | Henan Province
| Nannihu, Luotuoshan, Lengshuibeigou | Nannihu ore field | Magmatic hydrothermal | Porphyry, Skarn, Epithermal | Porphyry Mo-W, Skarn Zn-Cu-W, Epithermal Pb-Zn-Ag | Mo, Zn, Pb | W, Cu, Ag | Mo, W, Zn, Cu, Pb, Ag | Li et al., 2023b |  | BM-53-1-28 | BM-53-1-28 | underground mine |  |  |  |  | ore material | grab | grab | mineral separate | [5 empty] | mineralisation |  |  |  | sphalerite | Sulfide stage, Quartz-carbonate stage, Skarn stage, Pyrite-quartz stage, Quartz-polymetallic sulfide stage | disseminated, vein, massive | Skarn |  |  |  | pyrite, pyrrhotite, chalcopyrite, molybdenite, magnetite, rutile, garnet, fluorite, scheelite, galena, stannite, tetrahedrite, quartz, K-feldspar, biotite | polished thin sections | LA-ICPMS, EMPA, SEM-EDS | Agilent 7700e ICP-MS apparatus interfaced to a Geolas Pro laser ablation system that consists of a 193 nm COMPex Pro 102Ar F excimer laser and a Micro Las optical system; (JEOL) JXA-8230 electron probe microanalyzer (EPMA) | Wuhan Sample Solution Analytical Technology Co., Ltd, Hubei, China | Detailed operation conditions for the laser ablation system and the ICP-MS instrument follow those described by Liu et al. (2008, 2010b) | [21 empty] | 5284 | [11 empty] | 359 | [9 empty] | 18342 |  | 9.25 |  |  |  | 0.19 | [7 empty] | 112.96 | [13 empty] | 3276 | [76 empty] | 2025 | Wang C, Li Z-K, Sanislav I, Zheng Y, Li X-M, Zhang R-Z, Hu J, Zhang J (2025) Trace element zoning in sphalerite from the giant Nannihu porphyry-skarn-epithermal polymetallic system, central China. Mineralium Deposita |  | CHN | Henan Province
| Nannihu, Luotuoshan, Lengshuibeigou | Nannihu ore field | Magmatic hydrothermal | Porphyry, Skarn, Epithermal | Porphyry Mo-W, Skarn Zn-Cu-W, Epithermal Pb-Zn-Ag | Mo, Zn, Pb | W, Cu, Ag | Mo, W, Zn, Cu, Pb, Ag | Li et al., 2023b |  | BM-53-1-29 | BM-53-1-29 | underground mine |  |  |  |  | ore material | grab | grab | mineral separate | [5 empty] | mineralisation |  |  |  | sphalerite | Sulfide stage, Quartz-carbonate stage, Skarn stage, Pyrite-quartz stage, Quartz-polymetallic sulfide stage | disseminated, vein, massive | Skarn |  |  |  | pyrite, pyrrhotite, chalcopyrite, molybdenite, magnetite, rutile, garnet, fluorite, scheelite, galena, stannite, tetrahedrite, quartz, K-feldspar, biotite | polished thin sections | LA-ICPMS, EMPA, SEM-EDS | Agilent 7700e ICP-MS apparatus interfaced to a Geolas Pro laser ablation system that consists of a 193 nm COMPex Pro 102Ar F excimer laser and a Micro Las optical system; (JEOL) JXA-8230 electron probe microanalyzer (EPMA) | Wuhan Sample Solution Analytical Technology Co., Ltd, Hubei, China | Detailed operation conditions for the laser ablation system and the ICP-MS instrument follow those described by Liu et al. (2008, 2010b) | [21 empty] | 4263 | [11 empty] | 466 | [9 empty] | 18733 |  | 8.43 |  |  |  | 0.18 | [7 empty] | 621 | [13 empty] | 1807 | [76 empty] | 2025 | Wang C, Li Z-K, Sanislav I, Zheng Y, Li X-M, Zhang R-Z, Hu J, Zhang J (2025) Trace element zoning in sphalerite from the giant Nannihu porphyry-skarn-epithermal polymetallic system, central China. Mineralium Deposita |  | CHN | Henan Province
| Nannihu, Luotuoshan, Lengshuibeigou | Nannihu ore field | Magmatic hydrothermal | Porphyry, Skarn, Epithermal | Porphyry Mo-W, Skarn Zn-Cu-W, Epithermal Pb-Zn-Ag | Mo, Zn, Pb | W, Cu, Ag | Mo, W, Zn, Cu, Pb, Ag | Li et al., 2023b |  | BM-53-1-30 | BM-53-1-30 | underground mine |  |  |  |  | ore material | grab | grab | mineral separate | [5 empty] | mineralisation |  |  |  | sphalerite | Sulfide stage, Quartz-carbonate stage, Skarn stage, Pyrite-quartz stage, Quartz-polymetallic sulfide stage | disseminated, vein, massive | Skarn |  |  |  | pyrite, pyrrhotite, chalcopyrite, molybdenite, magnetite, rutile, garnet, fluorite, scheelite, galena, stannite, tetrahedrite, quartz, K-feldspar, biotite | polished thin sections | LA-ICPMS, EMPA, SEM-EDS | Agilent 7700e ICP-MS apparatus interfaced to a Geolas Pro laser ablation system that consists of a 193 nm COMPex Pro 102Ar F excimer laser and a Micro Las optical system; (JEOL) JXA-8230 electron probe microanalyzer (EPMA) | Wuhan Sample Solution Analytical Technology Co., Ltd, Hubei, China | Detailed operation conditions for the laser ablation system and the ICP-MS instrument follow those described by Liu et al. (2008, 2010b) | [21 empty] | 4330 | [11 empty] | 9513 | [9 empty] | 19914 |  | 32.97 |  |  |  | 0.15 | [7 empty] | 3001 | [13 empty] | 1636 | [76 empty] | 2025 | Wang C, Li Z-K, Sanislav I, Zheng Y, Li X-M, Zhang R-Z, Hu J, Zhang J (2025) Trace element zoning in sphalerite from the giant Nannihu porphyry-skarn-epithermal polymetallic system, central China. Mineralium Deposita |  | CHN | Henan Province
| Nannihu, Luotuoshan, Lengshuibeigou | Nannihu ore field | Magmatic hydrothermal | Porphyry, Skarn, Epithermal | Porphyry Mo-W, Skarn Zn-Cu-W, Epithermal Pb-Zn-Ag | Mo, Zn, Pb | W, Cu, Ag | Mo, W, Zn, Cu, Pb, Ag | Li et al., 2023b |  | BM-53-1-31 | BM-53-1-31 | underground mine |  |  |  |  | ore material | grab | grab | mineral separate | [5 empty] | mineralisation |  |  |  | sphalerite | Sulfide stage, Quartz-carbonate stage, Skarn stage, Pyrite-quartz stage, Quartz-polymetallic sulfide stage | disseminated, vein, massive | Skarn |  |  |  | pyrite, pyrrhotite, chalcopyrite, molybdenite, magnetite, rutile, garnet, fluorite, scheelite, galena, stannite, tetrahedrite, quartz, K-feldspar, biotite | polished thin sections | LA-ICPMS, EMPA, SEM-EDS | Agilent 7700e ICP-MS apparatus interfaced to a Geolas Pro laser ablation system that consists of a 193 nm COMPex Pro 102Ar F excimer laser and a Micro Las optical system; (JEOL) JXA-8230 electron probe microanalyzer (EPMA) | Wuhan Sample Solution Analytical Technology Co., Ltd, Hubei, China | Detailed operation conditions for the laser ablation system and the ICP-MS instrument follow those described by Liu et al. (2008, 2010b) | [21 empty] | 4172 | [11 empty] | 10201 | [9 empty] | 19284 |  | 29.99 |  |  |  | 0.18 | [7 empty] | 4299 | [13 empty] | 1337 | [76 empty] | 2025 | Wang C, Li Z-K, Sanislav I, Zheng Y, Li X-M, Zhang R-Z, Hu J, Zhang J (2025) Trace element zoning in sphalerite from the giant Nannihu porphyry-skarn-epithermal polymetallic system, central China. Mineralium Deposita |  | CHN | Henan Province
| Nannihu, Luotuoshan, Lengshuibeigou | Nannihu ore field | Magmatic hydrothermal | Porphyry, Skarn, Epithermal | Porphyry Mo-W, Skarn Zn-Cu-W, Epithermal Pb-Zn-Ag | Mo, Zn, Pb | W, Cu, Ag | Mo, W, Zn, Cu, Pb, Ag | Li et al., 2023b |  | BM-53-1-32 | BM-53-1-32 | underground mine |  |  |  |  | ore material | grab | grab | mineral separate | [5 empty] | mineralisation |  |  |  | sphalerite | Sulfide stage, Quartz-carbonate stage, Skarn stage, Pyrite-quartz stage, Quartz-polymetallic sulfide stage | disseminated, vein, massive | Skarn |  |  |  | pyrite, pyrrhotite, chalcopyrite, molybdenite, magnetite, rutile, garnet, fluorite, scheelite, galena, stannite, tetrahedrite, quartz, K-feldspar, biotite | polished thin sections | LA-ICPMS, EMPA, SEM-EDS | Agilent 7700e ICP-MS apparatus interfaced to a Geolas Pro laser ablation system that consists of a 193 nm COMPex Pro 102Ar F excimer laser and a Micro Las optical system; (JEOL) JXA-8230 electron probe microanalyzer (EPMA) | Wuhan Sample Solution Analytical Technology Co., Ltd, Hubei, China | Detailed operation conditions for the laser ablation system and the ICP-MS instrument follow those described by Liu et al. (2008, 2010b) | [21 empty] | 4230 | [11 empty] | 6978 | [9 empty] | 19279 |  | 29.39 |  |  |  | 0.16 | [7 empty] | 3393 | [13 empty] | 1343 | [76 empty] | 2025 | Wang C, Li Z-K, Sanislav I, Zheng Y, Li X-M, Zhang R-Z, Hu J, Zhang J (2025) Trace element zoning in sphalerite from the giant Nannihu porphyry-skarn-epithermal polymetallic system, central China. Mineralium Deposita |  | CHN | Henan Province
| Nannihu, Luotuoshan, Lengshuibeigou | Nannihu ore field | Magmatic hydrothermal | Porphyry, Skarn, Epithermal | Porphyry Mo-W, Skarn Zn-Cu-W, Epithermal Pb-Zn-Ag | Mo, Zn, Pb | W, Cu, Ag | Mo, W, Zn, Cu, Pb, Ag | Li et al., 2023b |  | BM-53-1-33 | BM-53-1-33 | underground mine |  |  |  |  | ore material | grab | grab | mineral separate | [5 empty] | mineralisation |  |  |  | sphalerite | Sulfide stage, Quartz-carbonate stage, Skarn stage, Pyrite-quartz stage, Quartz-polymetallic sulfide stage | disseminated, vein, massive | Skarn |  |  |  | pyrite, pyrrhotite, chalcopyrite, molybdenite, magnetite, rutile, garnet, fluorite, scheelite, galena, stannite, tetrahedrite, quartz, K-feldspar, biotite | polished thin sections | LA-ICPMS, EMPA, SEM-EDS | Agilent 7700e ICP-MS apparatus interfaced to a Geolas Pro laser ablation system that consists of a 193 nm COMPex Pro 102Ar F excimer laser and a Micro Las optical system; (JEOL) JXA-8230 electron probe microanalyzer (EPMA) | Wuhan Sample Solution Analytical Technology Co., Ltd, Hubei, China | Detailed operation conditions for the laser ablation system and the ICP-MS instrument follow those described by Liu et al. (2008, 2010b) | [21 empty] | 4858 | [11 empty] | 15716 | [9 empty] | 20453 |  | 28.31 |  |  |  | 0.18 | [7 empty] | 10234 | [13 empty] | 1728 | [76 empty] | 2025 | Wang C, Li Z-K, Sanislav I, Zheng Y, Li X-M, Zhang R-Z, Hu J, Zhang J (2025) Trace element zoning in sphalerite from the giant Nannihu porphyry-skarn-epithermal polymetallic system, central China. Mineralium Deposita |  | CHN | Henan Province
| Nannihu, Luotuoshan, Lengshuibeigou | Nannihu ore field | Magmatic hydrothermal | Porphyry, Skarn, Epithermal | Porphyry Mo-W, Skarn Zn-Cu-W, Epithermal Pb-Zn-Ag | Mo, Zn, Pb | W, Cu, Ag | Mo, W, Zn, Cu, Pb, Ag | Li et al., 2023b |  | BM-53-1-34 | BM-53-1-34 | underground mine |  |  |  |  | ore material | grab | grab | mineral separate | [5 empty] | mineralisation |  |  |  | sphalerite | Sulfide stage, Quartz-carbonate stage, Skarn stage, Pyrite-quartz stage, Quartz-polymetallic sulfide stage | disseminated, vein, massive | Skarn |  |  |  | pyrite, pyrrhotite, chalcopyrite, molybdenite, magnetite, rutile, garnet, fluorite, scheelite, galena, stannite, tetrahedrite, quartz, K-feldspar, biotite | polished thin sections | LA-ICPMS, EMPA, SEM-EDS | Agilent 7700e ICP-MS apparatus interfaced to a Geolas Pro laser ablation system that consists of a 193 nm COMPex Pro 102Ar F excimer laser and a Micro Las optical system; (JEOL) JXA-8230 electron probe microanalyzer (EPMA) | Wuhan Sample Solution Analytical Technology Co., Ltd, Hubei, China | Detailed operation conditions for the laser ablation system and the ICP-MS instrument follow those described by Liu et al. (2008, 2010b) | [21 empty] | 5522 | [11 empty] | 10031 | [9 empty] | 20243 |  | 35.24 |  |  |  | 0.16 | [7 empty] | 4050 | [13 empty] | 2641 | [76 empty] | 2025 | Wang C, Li Z-K, Sanislav I, Zheng Y, Li X-M, Zhang R-Z, Hu J, Zhang J (2025) Trace element zoning in sphalerite from the giant Nannihu porphyry-skarn-epithermal polymetallic system, central China. Mineralium Deposita |  | CHN | Henan Province
| Nannihu, Luotuoshan, Lengshuibeigou | Nannihu ore field | Magmatic hydrothermal | Porphyry, Skarn, Epithermal | Porphyry Mo-W, Skarn Zn-Cu-W, Epithermal Pb-Zn-Ag | Mo, Zn, Pb | W, Cu, Ag | Mo, W, Zn, Cu, Pb, Ag | Li et al., 2023b |  | BM-53-1-35 | BM-53-1-35 | underground mine |  |  |  |  | ore material | grab | grab | mineral separate | [5 empty] | mineralisation |  |  |  | sphalerite | Sulfide stage, Quartz-carbonate stage, Skarn stage, Pyrite-quartz stage, Quartz-polymetallic sulfide stage | disseminated, vein, massive | Skarn |  |  |  | pyrite, pyrrhotite, chalcopyrite, molybdenite, magnetite, rutile, garnet, fluorite, scheelite, galena, stannite, tetrahedrite, quartz, K-feldspar, biotite | polished thin sections | LA-ICPMS, EMPA, SEM-EDS | Agilent 7700e ICP-MS apparatus interfaced to a Geolas Pro laser ablation system that consists of a 193 nm COMPex Pro 102Ar F excimer laser and a Micro Las optical system; (JEOL) JXA-8230 electron probe microanalyzer (EPMA) | Wuhan Sample Solution Analytical Technology Co., Ltd, Hubei, China | Detailed operation conditions for the laser ablation system and the ICP-MS instrument follow those described by Liu et al. (2008, 2010b) | [21 empty] | 5508 | [11 empty] | 148.15 | [9 empty] | 18635 |  | 11.12 |  |  |  | 0.16 | [7 empty] | 110.8 | [13 empty] | 2690 | [76 empty] | 2025 | Wang C, Li Z-K, Sanislav I, Zheng Y, Li X-M, Zhang R-Z, Hu J, Zhang J (2025) Trace element zoning in sphalerite from the giant Nannihu porphyry-skarn-epithermal polymetallic system, central China. Mineralium Deposita |  | CHN | Henan Province
| Nannihu, Luotuoshan, Lengshuibeigou | Nannihu ore field | Magmatic hydrothermal | Porphyry, Skarn, Epithermal | Porphyry Mo-W, Skarn Zn-Cu-W, Epithermal Pb-Zn-Ag | Mo, Zn, Pb | W, Cu, Ag | Mo, W, Zn, Cu, Pb, Ag | Li et al., 2023b |  | BM-20-1-1 | BM-20-1-1 | underground mine |  |  |  |  | ore material | grab | grab | mineral separate | [5 empty] | mineralisation |  |  |  | sphalerite | Sulfide stage, Quartz-carbonate stage, Skarn stage, Pyrite-quartz stage, Quartz-polymetallic sulfide stage | disseminated, vein, massive | Skarn |  |  |  | pyrite, pyrrhotite, chalcopyrite, molybdenite, magnetite, rutile, garnet, fluorite, scheelite, galena, stannite, tetrahedrite, quartz, K-feldspar, biotite | polished thin sections | LA-ICPMS, EMPA, SEM-EDS | Agilent 7700e ICP-MS apparatus interfaced to a Geolas Pro laser ablation system that consists of a 193 nm COMPex Pro 102Ar F excimer laser and a Micro Las optical system; (JEOL) JXA-8230 electron probe microanalyzer (EPMA) | Wuhan Sample Solution Analytical Technology Co., Ltd, Hubei, China | Detailed operation conditions for the laser ablation system and the ICP-MS instrument follow those described by Liu et al. (2008, 2010b) | [21 empty] | 2781 | [11 empty] | 918 | [9 empty] | 40123 |  | 23.64 |  |  |  | 0.3 | [7 empty] | 6.98 | [13 empty] | 2637 | [76 empty] | 2025 | Wang C, Li Z-K, Sanislav I, Zheng Y, Li X-M, Zhang R-Z, Hu J, Zhang J (2025) Trace element zoning in sphalerite from the giant Nannihu porphyry-skarn-epithermal polymetallic system, central China. Mineralium Deposita |  | CHN | Henan Province
| Nannihu, Luotuoshan, Lengshuibeigou | Nannihu ore field | Magmatic hydrothermal | Porphyry, Skarn, Epithermal | Porphyry Mo-W, Skarn Zn-Cu-W, Epithermal Pb-Zn-Ag | Mo, Zn, Pb | W, Cu, Ag | Mo, W, Zn, Cu, Pb, Ag | Li et al., 2023b |  | BM-20-1-2 | BM-20-1-2 | underground mine |  |  |  |  | ore material | grab | grab | mineral separate | [5 empty] | mineralisation |  |  |  | sphalerite | Sulfide stage, Quartz-carbonate stage, Skarn stage, Pyrite-quartz stage, Quartz-polymetallic sulfide stage | disseminated, vein, massive | Skarn |  |  |  | pyrite, pyrrhotite, chalcopyrite, molybdenite, magnetite, rutile, garnet, fluorite, scheelite, galena, stannite, tetrahedrite, quartz, K-feldspar, biotite | polished thin sections | LA-ICPMS, EMPA, SEM-EDS | Agilent 7700e ICP-MS apparatus interfaced to a Geolas Pro laser ablation system that consists of a 193 nm COMPex Pro 102Ar F excimer laser and a Micro Las optical system; (JEOL) JXA-8230 electron probe microanalyzer (EPMA) | Wuhan Sample Solution Analytical Technology Co., Ltd, Hubei, China | Detailed operation conditions for the laser ablation system and the ICP-MS instrument follow those described by Liu et al. (2008, 2010b) | [21 empty] | 2398 | [11 empty] | 297 | [9 empty] | 37344 |  | 28.56 |  |  |  | 0.2 | [7 empty] | 26.56 | [13 empty] | 3096 | [76 empty] | 2025 | Wang C, Li Z-K, Sanislav I, Zheng Y, Li X-M, Zhang R-Z, Hu J, Zhang J (2025) Trace element zoning in sphalerite from the giant Nannihu porphyry-skarn-epithermal polymetallic system, central China. Mineralium Deposita |  | CHN | Henan Province
| Nannihu, Luotuoshan, Lengshuibeigou | Nannihu ore field | Magmatic hydrothermal | Porphyry, Skarn, Epithermal | Porphyry Mo-W, Skarn Zn-Cu-W, Epithermal Pb-Zn-Ag | Mo, Zn, Pb | W, Cu, Ag | Mo, W, Zn, Cu, Pb, Ag | Li et al., 2023b |  | BM-20-1-3 | BM-20-1-3 | underground mine |  |  |  |  | ore material | grab | grab | mineral separate | [5 empty] | mineralisation |  |  |  | sphalerite | Sulfide stage, Quartz-carbonate stage, Skarn stage, Pyrite-quartz stage, Quartz-polymetallic sulfide stage | disseminated, vein, massive | Skarn |  |  |  | pyrite, pyrrhotite, chalcopyrite, molybdenite, magnetite, rutile, garnet, fluorite, scheelite, galena, stannite, tetrahedrite, quartz, K-feldspar, biotite | polished thin sections | LA-ICPMS, EMPA, SEM-EDS | Agilent 7700e ICP-MS apparatus interfaced to a Geolas Pro laser ablation system that consists of a 193 nm COMPex Pro 102Ar F excimer laser and a Micro Las optical system; (JEOL) JXA-8230 electron probe microanalyzer (EPMA) | Wuhan Sample Solution Analytical Technology Co., Ltd, Hubei, China | Detailed operation conditions for the laser ablation system and the ICP-MS instrument follow those described by Liu et al. (2008, 2010b) | [21 empty] | 2400 | [11 empty] | 426 | [9 empty] | 33154 |  | 25.22 |  |  |  | 0.16 | [7 empty] | 25.86 | [13 empty] | 3316 | [76 empty] | 2025 | Wang C, Li Z-K, Sanislav I, Zheng Y, Li X-M, Zhang R-Z, Hu J, Zhang J (2025) Trace element zoning in sphalerite from the giant Nannihu porphyry-skarn-epithermal polymetallic system, central China. Mineralium Deposita |  | CHN | Henan Province
| Nannihu, Luotuoshan, Lengshuibeigou | Nannihu ore field | Magmatic hydrothermal | Porphyry, Skarn, Epithermal | Porphyry Mo-W, Skarn Zn-Cu-W, Epithermal Pb-Zn-Ag | Mo, Zn, Pb | W, Cu, Ag | Mo, W, Zn, Cu, Pb, Ag | Li et al., 2023b |  | BM-20-1-4 | BM-20-1-4 | underground mine |  |  |  |  | ore material | grab | grab | mineral separate | [5 empty] | mineralisation |  |  |  | sphalerite | Sulfide stage, Quartz-carbonate stage, Skarn stage, Pyrite-quartz stage, Quartz-polymetallic sulfide stage | disseminated, vein, massive | Skarn |  |  |  | pyrite, pyrrhotite, chalcopyrite, molybdenite, magnetite, rutile, garnet, fluorite, scheelite, galena, stannite, tetrahedrite, quartz, K-feldspar, biotite | polished thin sections | LA-ICPMS, EMPA, SEM-EDS | Agilent 7700e ICP-MS apparatus interfaced to a Geolas Pro laser ablation system that consists of a 193 nm COMPex Pro 102Ar F excimer laser and a Micro Las optical system; (JEOL) JXA-8230 electron probe microanalyzer (EPMA) | Wuhan Sample Solution Analytical Technology Co., Ltd, Hubei, China | Detailed operation conditions for the laser ablation system and the ICP-MS instrument follow those described by Liu et al. (2008, 2010b) | [21 empty] | 2399 | [11 empty] | 489 | [9 empty] | 34599 |  | 31.44 |  |  |  | 0.15 | [7 empty] | 24.14 | [13 empty] | 3335 | [76 empty] | 2025 | Wang C, Li Z-K, Sanislav I, Zheng Y, Li X-M, Zhang R-Z, Hu J, Zhang J (2025) Trace element zoning in sphalerite from the giant Nannihu porphyry-skarn-epithermal polymetallic system, central China. Mineralium Deposita |  | CHN | Henan Province
| Nannihu, Luotuoshan, Lengshuibeigou | Nannihu ore field | Magmatic hydrothermal | Porphyry, Skarn, Epithermal | Porphyry Mo-W, Skarn Zn-Cu-W, Epithermal Pb-Zn-Ag | Mo, Zn, Pb | W, Cu, Ag | Mo, W, Zn, Cu, Pb, Ag | Li et al., 2023b |  | BM-20-1-5 | BM-20-1-5 | underground mine |  |  |  |  | ore material | grab | grab | mineral separate | [5 empty] | mineralisation |  |  |  | sphalerite | Sulfide stage, Quartz-carbonate stage, Skarn stage, Pyrite-quartz stage, Quartz-polymetallic sulfide stage | disseminated, vein, massive | Skarn |  |  |  | pyrite, pyrrhotite, chalcopyrite, molybdenite, magnetite, rutile, garnet, fluorite, scheelite, galena, stannite, tetrahedrite, quartz, K-feldspar, biotite | polished thin sections | LA-ICPMS, EMPA, SEM-EDS | Agilent 7700e ICP-MS apparatus interfaced to a Geolas Pro laser ablation system that consists of a 193 nm COMPex Pro 102Ar F excimer laser and a Micro Las optical system; (JEOL) JXA-8230 electron probe microanalyzer (EPMA) | Wuhan Sample Solution Analytical Technology Co., Ltd, Hubei, China | Detailed operation conditions for the laser ablation system and the ICP-MS instrument follow those described by Liu et al. (2008, 2010b) | [21 empty] | 2447 | [11 empty] | 238 | [9 empty] | 33359 |  | 24.63 |  |  |  | 0.14 | [7 empty] | 21.53 | [13 empty] | 3188 | [76 empty] | 2025 | Wang C, Li Z-K, Sanislav I, Zheng Y, Li X-M, Zhang R-Z, Hu J, Zhang J (2025) Trace element zoning in sphalerite from the giant Nannihu porphyry-skarn-epithermal polymetallic system, central China. Mineralium Deposita |  | CHN | Henan Province
| Nannihu, Luotuoshan, Lengshuibeigou | Nannihu ore field | Magmatic hydrothermal | Porphyry, Skarn, Epithermal | Porphyry Mo-W, Skarn Zn-Cu-W, Epithermal Pb-Zn-Ag | Mo, Zn, Pb | W, Cu, Ag | Mo, W, Zn, Cu, Pb, Ag | Li et al., 2023b |  | BM-20-1-6 | BM-20-1-6 | underground mine |  |  |  |  | ore material | grab | grab | mineral separate | [5 empty] | mineralisation |  |  |  | sphalerite | Sulfide stage, Quartz-carbonate stage, Skarn stage, Pyrite-quartz stage, Quartz-polymetallic sulfide stage | disseminated, vein, massive | Skarn |  |  |  | pyrite, pyrrhotite, chalcopyrite, molybdenite, magnetite, rutile, garnet, fluorite, scheelite, galena, stannite, tetrahedrite, quartz, K-feldspar, biotite | polished thin sections | LA-ICPMS, EMPA, SEM-EDS | Agilent 7700e ICP-MS apparatus interfaced to a Geolas Pro laser ablation system that consists of a 193 nm COMPex Pro 102Ar F excimer laser and a Micro Las optical system; (JEOL) JXA-8230 electron probe microanalyzer (EPMA) | Wuhan Sample Solution Analytical Technology Co., Ltd, Hubei, China | Detailed operation conditions for the laser ablation system and the ICP-MS instrument follow those described by Liu et al. (2008, 2010b) | [21 empty] | 2844 | [11 empty] | 1111 | [9 empty] | 38084 |  | 30.49 |  |  |  | 0.19 | [7 empty] | 15 | [13 empty] | 4015 | [76 empty] | 2025 | Wang C, Li Z-K, Sanislav I, Zheng Y, Li X-M, Zhang R-Z, Hu J, Zhang J (2025) Trace element zoning in sphalerite from the giant Nannihu porphyry-skarn-epithermal polymetallic system, central China. Mineralium Deposita |  | CHN | Henan Province
| Nannihu, Luotuoshan, Lengshuibeigou | Nannihu ore field | Magmatic hydrothermal | Porphyry, Skarn, Epithermal | Porphyry Mo-W, Skarn Zn-Cu-W, Epithermal Pb-Zn-Ag | Mo, Zn, Pb | W, Cu, Ag | Mo, W, Zn, Cu, Pb, Ag | Li et al., 2023b |  | BM-20-1-7 | BM-20-1-7 | underground mine |  |  |  |  | ore material | grab | grab | mineral separate | [5 empty] | mineralisation |  |  |  | sphalerite | Sulfide stage, Quartz-carbonate stage, Skarn stage, Pyrite-quartz stage, Quartz-polymetallic sulfide stage | disseminated, vein, massive | Skarn |  |  |  | pyrite, pyrrhotite, chalcopyrite, molybdenite, magnetite, rutile, garnet, fluorite, scheelite, galena, stannite, tetrahedrite, quartz, K-feldspar, biotite | polished thin sections | LA-ICPMS, EMPA, SEM-EDS | Agilent 7700e ICP-MS apparatus interfaced to a Geolas Pro laser ablation system that consists of a 193 nm COMPex Pro 102Ar F excimer laser and a Micro Las optical system; (JEOL) JXA-8230 electron probe microanalyzer (EPMA) | Wuhan Sample Solution Analytical Technology Co., Ltd, Hubei, China | Detailed operation conditions for the laser ablation system and the ICP-MS instrument follow those described by Liu et al. (2008, 2010b) | [21 empty] | 2234 | [11 empty] | 399 | [9 empty] | 31116 |  | 33.38 |  |  |  | 0.15 | [7 empty] | 11.67 | [13 empty] | 3537 | [76 empty] | 2025 | Wang C, Li Z-K, Sanislav I, Zheng Y, Li X-M, Zhang R-Z, Hu J, Zhang J (2025) Trace element zoning in sphalerite from the giant Nannihu porphyry-skarn-epithermal polymetallic system, central China. Mineralium Deposita |  | CHN | Henan Province
| Nannihu, Luotuoshan, Lengshuibeigou | Nannihu ore field | Magmatic hydrothermal | Porphyry, Skarn, Epithermal | Porphyry Mo-W, Skarn Zn-Cu-W, Epithermal Pb-Zn-Ag | Mo, Zn, Pb | W, Cu, Ag | Mo, W, Zn, Cu, Pb, Ag | Li et al., 2023b |  | BM-20-1-8 | BM-20-1-8 | underground mine |  |  |  |  | ore material | grab | grab | mineral separate | [5 empty] | mineralisation |  |  |  | sphalerite | Sulfide stage, Quartz-carbonate stage, Skarn stage, Pyrite-quartz stage, Quartz-polymetallic sulfide stage | disseminated, vein, massive | Skarn |  |  |  | pyrite, pyrrhotite, chalcopyrite, molybdenite, magnetite, rutile, garnet, fluorite, scheelite, galena, stannite, tetrahedrite, quartz, K-feldspar, biotite | polished thin sections | LA-ICPMS, EMPA, SEM-EDS | Agilent 7700e ICP-MS apparatus interfaced to a Geolas Pro laser ablation system that consists of a 193 nm COMPex Pro 102Ar F excimer laser and a Micro Las optical system; (JEOL) JXA-8230 electron probe microanalyzer (EPMA) | Wuhan Sample Solution Analytical Technology Co., Ltd, Hubei, China | Detailed operation conditions for the laser ablation system and the ICP-MS instrument follow those described by Liu et al. (2008, 2010b) | [21 empty] | 2509 | [11 empty] | 766 | [9 empty] | 35895 |  | 45.83 |  |  |  | 0.25 | [7 empty] | 18.34 | [13 empty] | 3787 | [76 empty] | 2025 | Wang C, Li Z-K, Sanislav I, Zheng Y, Li X-M, Zhang R-Z, Hu J, Zhang J (2025) Trace element zoning in sphalerite from the giant Nannihu porphyry-skarn-epithermal polymetallic system, central China. Mineralium Deposita |  | CHN | Henan Province
| Nannihu, Luotuoshan, Lengshuibeigou | Nannihu ore field | Magmatic hydrothermal | Porphyry, Skarn, Epithermal | Porphyry Mo-W, Skarn Zn-Cu-W, Epithermal Pb-Zn-Ag | Mo, Zn, Pb | W, Cu, Ag | Mo, W, Zn, Cu, Pb, Ag | Li et al., 2023b |  | BM-20-1-9 | BM-20-1-9 | underground mine |  |  |  |  | ore material | grab | grab | mineral separate | [5 empty] | mineralisation |  |  |  | sphalerite | Sulfide stage, Quartz-carbonate stage, Skarn stage, Pyrite-quartz stage, Quartz-polymetallic sulfide stage | disseminated, vein, massive | Skarn |  |  |  | pyrite, pyrrhotite, chalcopyrite, molybdenite, magnetite, rutile, garnet, fluorite, scheelite, galena, stannite, tetrahedrite, quartz, K-feldspar, biotite | polished thin sections | LA-ICPMS, EMPA, SEM-EDS | Agilent 7700e ICP-MS apparatus interfaced to a Geolas Pro laser ablation system that consists of a 193 nm COMPex Pro 102Ar F excimer laser and a Micro Las optical system; (JEOL) JXA-8230 electron probe microanalyzer (EPMA) | Wuhan Sample Solution Analytical Technology Co., Ltd, Hubei, China | Detailed operation conditions for the laser ablation system and the ICP-MS instrument follow those described by Liu et al. (2008, 2010b) | [21 empty] | 2390 | [11 empty] | 574 | [9 empty] | 40605 |  | 31.72 |  |  |  | 0.22 | [7 empty] | 17.07 | [13 empty] | 3064 | [76 empty] | 2025 | Wang C, Li Z-K, Sanislav I, Zheng Y, Li X-M, Zhang R-Z, Hu J, Zhang J (2025) Trace element zoning in sphalerite from the giant Nannihu porphyry-skarn-epithermal polymetallic system, central China. Mineralium Deposita |  | CHN | Henan Province
| Nannihu, Luotuoshan, Lengshuibeigou | Nannihu ore field | Magmatic hydrothermal | Porphyry, Skarn, Epithermal | Porphyry Mo-W, Skarn Zn-Cu-W, Epithermal Pb-Zn-Ag | Mo, Zn, Pb | W, Cu, Ag | Mo, W, Zn, Cu, Pb, Ag | Li et al., 2023b |  | BM-20-1-10 | BM-20-1-10 | underground mine |  |  |  |  | ore material | grab | grab | mineral separate | [5 empty] | mineralisation |  |  |  | sphalerite | Sulfide stage, Quartz-carbonate stage, Skarn stage, Pyrite-quartz stage, Quartz-polymetallic sulfide stage | disseminated, vein, massive | Skarn |  |  |  | pyrite, pyrrhotite, chalcopyrite, molybdenite, magnetite, rutile, garnet, fluorite, scheelite, galena, stannite, tetrahedrite, quartz, K-feldspar, biotite | polished thin sections | LA-ICPMS, EMPA, SEM-EDS | Agilent 7700e ICP-MS apparatus interfaced to a Geolas Pro laser ablation system that consists of a 193 nm COMPex Pro 102Ar F excimer laser and a Micro Las optical system; (JEOL) JXA-8230 electron probe microanalyzer (EPMA) | Wuhan Sample Solution Analytical Technology Co., Ltd, Hubei, China | Detailed operation conditions for the laser ablation system and the ICP-MS instrument follow those described by Liu et al. (2008, 2010b) | [21 empty] | 2485 | [11 empty] | 983 | [9 empty] | 38639 |  | 40.41 |  |  |  | 0.33 | [7 empty] | 24.14 | [13 empty] | 2869 | [76 empty] | 2025 | Wang C, Li Z-K, Sanislav I, Zheng Y, Li X-M, Zhang R-Z, Hu J, Zhang J (2025) Trace element zoning in sphalerite from the giant Nannihu porphyry-skarn-epithermal polymetallic system, central China. Mineralium Deposita |  | CHN | Henan Province
| Nannihu, Luotuoshan, Lengshuibeigou | Nannihu ore field | Magmatic hydrothermal | Porphyry, Skarn, Epithermal | Porphyry Mo-W, Skarn Zn-Cu-W, Epithermal Pb-Zn-Ag | Mo, Zn, Pb | W, Cu, Ag | Mo, W, Zn, Cu, Pb, Ag | Li et al., 2023b |  | BM-20-1-11 | BM-20-1-11 | underground mine |  |  |  |  | ore material | grab | grab | mineral separate | [5 empty] | mineralisation |  |  |  | sphalerite | Sulfide stage, Quartz-carbonate stage, Skarn stage, Pyrite-quartz stage, Quartz-polymetallic sulfide stage | disseminated, vein, massive | Skarn |  |  |  | pyrite, pyrrhotite, chalcopyrite, molybdenite, magnetite, rutile, garnet, fluorite, scheelite, galena, stannite, tetrahedrite, quartz, K-feldspar, biotite | polished thin sections | LA-ICPMS, EMPA, SEM-EDS | Agilent 7700e ICP-MS apparatus interfaced to a Geolas Pro laser ablation system that consists of a 193 nm COMPex Pro 102Ar F excimer laser and a Micro Las optical system; (JEOL) JXA-8230 electron probe microanalyzer (EPMA) | Wuhan Sample Solution Analytical Technology Co., Ltd, Hubei, China | Detailed operation conditions for the laser ablation system and the ICP-MS instrument follow those described by Liu et al. (2008, 2010b) | [21 empty] | 2642 | [11 empty] | 1904 | [9 empty] | 47467 |  | 19.53 |  |  |  | 0.29 | [7 empty] | 4.68 | [13 empty] | 3225 | [76 empty] | 2025 | Wang C, Li Z-K, Sanislav I, Zheng Y, Li X-M, Zhang R-Z, Hu J, Zhang J (2025) Trace element zoning in sphalerite from the giant Nannihu porphyry-skarn-epithermal polymetallic system, central China. Mineralium Deposita |  | CHN | Henan Province
| Nannihu, Luotuoshan, Lengshuibeigou | Nannihu ore field | Magmatic hydrothermal | Porphyry, Skarn, Epithermal | Porphyry Mo-W, Skarn Zn-Cu-W, Epithermal Pb-Zn-Ag | Mo, Zn, Pb | W, Cu, Ag | Mo, W, Zn, Cu, Pb, Ag | Li et al., 2023b |  | BM-20-1-12 | BM-20-1-12 | underground mine |  |  |  |  | ore material | grab | grab | mineral separate | [5 empty] | mineralisation |  |  |  | sphalerite | Sulfide stage, Quartz-carbonate stage, Skarn stage, Pyrite-quartz stage, Quartz-polymetallic sulfide stage | disseminated, vein, massive | Skarn |  |  |  | pyrite, pyrrhotite, chalcopyrite, molybdenite, magnetite, rutile, garnet, fluorite, scheelite, galena, stannite, tetrahedrite, quartz, K-feldspar, biotite | polished thin sections | LA-ICPMS, EMPA, SEM-EDS | Agilent 7700e ICP-MS apparatus interfaced to a Geolas Pro laser ablation system that consists of a 193 nm COMPex Pro 102Ar F excimer laser and a Micro Las optical system; (JEOL) JXA-8230 electron probe microanalyzer (EPMA) | Wuhan Sample Solution Analytical Technology Co., Ltd, Hubei, China | Detailed operation conditions for the laser ablation system and the ICP-MS instrument follow those described by Liu et al. (2008, 2010b) | [21 empty] | 2616 | [11 empty] | 630 | [9 empty] | 44570 |  | 35.41 |  |  |  | 0.23 | [7 empty] | 55.24 | [13 empty] | 3618 | [76 empty] | 2025 | Wang C, Li Z-K, Sanislav I, Zheng Y, Li X-M, Zhang R-Z, Hu J, Zhang J (2025) Trace element zoning in sphalerite from the giant Nannihu porphyry-skarn-epithermal polymetallic system, central China. Mineralium Deposita |  | CHN | Henan Province
| Nannihu, Luotuoshan, Lengshuibeigou | Nannihu ore field | Magmatic hydrothermal | Porphyry, Skarn, Epithermal | Porphyry Mo-W, Skarn Zn-Cu-W, Epithermal Pb-Zn-Ag | Mo, Zn, Pb | W, Cu, Ag | Mo, W, Zn, Cu, Pb, Ag | Li et al., 2023b |  | BM-20-1-13 | BM-20-1-13 | underground mine |  |  |  |  | ore material | grab | grab | mineral separate | [5 empty] | mineralisation |  |  |  | sphalerite | Sulfide stage, Quartz-carbonate stage, Skarn stage, Pyrite-quartz stage, Quartz-polymetallic sulfide stage | disseminated, vein, massive | Skarn |  |  |  | pyrite, pyrrhotite, chalcopyrite, molybdenite, magnetite, rutile, garnet, fluorite, scheelite, galena, stannite, tetrahedrite, quartz, K-feldspar, biotite | polished thin sections | LA-ICPMS, EMPA, SEM-EDS | Agilent 7700e ICP-MS apparatus interfaced to a Geolas Pro laser ablation system that consists of a 193 nm COMPex Pro 102Ar F excimer laser and a Micro Las optical system; (JEOL) JXA-8230 electron probe microanalyzer (EPMA) | Wuhan Sample Solution Analytical Technology Co., Ltd, Hubei, China | Detailed operation conditions for the laser ablation system and the ICP-MS instrument follow those described by Liu et al. (2008, 2010b) | [21 empty] | 2408 | [11 empty] | 203 | [9 empty] | 44946 |  | 23.64 |  |  |  | 0.22 | [7 empty] | 16.98 | [13 empty] | 3229 | [76 empty] | 2025 | Wang C, Li Z-K, Sanislav I, Zheng Y, Li X-M, Zhang R-Z, Hu J, Zhang J (2025) Trace element zoning in sphalerite from the giant Nannihu porphyry-skarn-epithermal polymetallic system, central China. Mineralium Deposita |  | CHN | Henan Province
| Nannihu, Luotuoshan, Lengshuibeigou | Nannihu ore field | Magmatic hydrothermal | Porphyry, Skarn, Epithermal | Porphyry Mo-W, Skarn Zn-Cu-W, Epithermal Pb-Zn-Ag | Mo, Zn, Pb | W, Cu, Ag | Mo, W, Zn, Cu, Pb, Ag | Li et al., 2023b |  | BM-20-1-14 | BM-20-1-14 | underground mine |  |  |  |  | ore material | grab | grab | mineral separate | [5 empty] | mineralisation |  |  |  | sphalerite | Sulfide stage, Quartz-carbonate stage, Skarn stage, Pyrite-quartz stage, Quartz-polymetallic sulfide stage | disseminated, vein, massive | Skarn |  |  |  | pyrite, pyrrhotite, chalcopyrite, molybdenite, magnetite, rutile, garnet, fluorite, scheelite, galena, stannite, tetrahedrite, quartz, K-feldspar, biotite | polished thin sections | LA-ICPMS, EMPA, SEM-EDS | Agilent 7700e ICP-MS apparatus interfaced to a Geolas Pro laser ablation system that consists of a 193 nm COMPex Pro 102Ar F excimer laser and a Micro Las optical system; (JEOL) JXA-8230 electron probe microanalyzer (EPMA) | Wuhan Sample Solution Analytical Technology Co., Ltd, Hubei, China | Detailed operation conditions for the laser ablation system and the ICP-MS instrument follow those described by Liu et al. (2008, 2010b) | [21 empty] | 2317 | [11 empty] | 343 | [9 empty] | 43931 |  | 36.85 |  |  |  | 0.22 | [7 empty] | 22.39 | [13 empty] | 2837 | [76 empty] | 2025 | Wang C, Li Z-K, Sanislav I, Zheng Y, Li X-M, Zhang R-Z, Hu J, Zhang J (2025) Trace element zoning in sphalerite from the giant Nannihu porphyry-skarn-epithermal polymetallic system, central China. Mineralium Deposita |  | CHN | Henan Province
| Nannihu, Luotuoshan, Lengshuibeigou | Nannihu ore field | Magmatic hydrothermal | Porphyry, Skarn, Epithermal | Porphyry Mo-W, Skarn Zn-Cu-W, Epithermal Pb-Zn-Ag | Mo, Zn, Pb | W, Cu, Ag | Mo, W, Zn, Cu, Pb, Ag | Li et al., 2023b |  | BM-20-1-15 | BM-20-1-15 | underground mine |  |  |  |  | ore material | grab | grab | mineral separate | [5 empty] | mineralisation |  |  |  | sphalerite | Sulfide stage, Quartz-carbonate stage, Skarn stage, Pyrite-quartz stage, Quartz-polymetallic sulfide stage | disseminated, vein, massive | Skarn |  |  |  | pyrite, pyrrhotite, chalcopyrite, molybdenite, magnetite, rutile, garnet, fluorite, scheelite, galena, stannite, tetrahedrite, quartz, K-feldspar, biotite | polished thin sections | LA-ICPMS, EMPA, SEM-EDS | Agilent 7700e ICP-MS apparatus interfaced to a Geolas Pro laser ablation system that consists of a 193 nm COMPex Pro 102Ar F excimer laser and a Micro Las optical system; (JEOL) JXA-8230 electron probe microanalyzer (EPMA) | Wuhan Sample Solution Analytical Technology Co., Ltd, Hubei, China | Detailed operation conditions for the laser ablation system and the ICP-MS instrument follow those described by Liu et al. (2008, 2010b) | [21 empty] | 3061 | [11 empty] | 4508 | [9 empty] | 45231 |  | 67.76 |  |  |  | 0.44 | [7 empty] | 65.37 | [13 empty] | 4039 | [76 empty] | 2025 | Wang C, Li Z-K, Sanislav I, Zheng Y, Li X-M, Zhang R-Z, Hu J, Zhang J (2025) Trace element zoning in sphalerite from the giant Nannihu porphyry-skarn-epithermal polymetallic system, central China. Mineralium Deposita |  | CHN | Henan Province
| Nannihu, Luotuoshan, Lengshuibeigou | Nannihu ore field | Magmatic hydrothermal | Porphyry, Skarn, Epithermal | Porphyry Mo-W, Skarn Zn-Cu-W, Epithermal Pb-Zn-Ag | Mo, Zn, Pb | W, Cu, Ag | Mo, W, Zn, Cu, Pb, Ag | Li et al., 2023b |  | BM-20-1-16 | BM-20-1-16 | underground mine |  |  |  |  | ore material | grab | grab | mineral separate | [5 empty] | mineralisation |  |  |  | sphalerite | Sulfide stage, Quartz-carbonate stage, Skarn stage, Pyrite-quartz stage, Quartz-polymetallic sulfide stage | disseminated, vein, massive | Skarn |  |  |  | pyrite, pyrrhotite, chalcopyrite, molybdenite, magnetite, rutile, garnet, fluorite, scheelite, galena, stannite, tetrahedrite, quartz, K-feldspar, biotite | polished thin sections | LA-ICPMS, EMPA, SEM-EDS | Agilent 7700e ICP-MS apparatus interfaced to a Geolas Pro laser ablation system that consists of a 193 nm COMPex Pro 102Ar F excimer laser and a Micro Las optical system; (JEOL) JXA-8230 electron probe microanalyzer (EPMA) | Wuhan Sample Solution Analytical Technology Co., Ltd, Hubei, China | Detailed operation conditions for the laser ablation system and the ICP-MS instrument follow those described by Liu et al. (2008, 2010b) | [21 empty] | 3302 | [11 empty] | 362 | [9 empty] | 48698 |  | 21.2 |  |  |  | 0.26 | [7 empty] | 10.73 | [13 empty] | 4333 | [76 empty] | 2025 | Wang C, Li Z-K, Sanislav I, Zheng Y, Li X-M, Zhang R-Z, Hu J, Zhang J (2025) Trace element zoning in sphalerite from the giant Nannihu porphyry-skarn-epithermal polymetallic system, central China. Mineralium Deposita |  | CHN | Henan Province
| Nannihu, Luotuoshan, Lengshuibeigou | Nannihu ore field | Magmatic hydrothermal | Porphyry, Skarn, Epithermal | Porphyry Mo-W, Skarn Zn-Cu-W, Epithermal Pb-Zn-Ag | Mo, Zn, Pb | W, Cu, Ag | Mo, W, Zn, Cu, Pb, Ag | Li et al., 2023b |  | BM-20-1-17 | BM-20-1-17 | underground mine |  |  |  |  | ore material | grab | grab | mineral separate | [5 empty] | mineralisation |  |  |  | sphalerite | Sulfide stage, Quartz-carbonate stage, Skarn stage, Pyrite-quartz stage, Quartz-polymetallic sulfide stage | disseminated, vein, massive | Skarn |  |  |  | pyrite, pyrrhotite, chalcopyrite, molybdenite, magnetite, rutile, garnet, fluorite, scheelite, galena, stannite, tetrahedrite, quartz, K-feldspar, biotite | polished thin sections | LA-ICPMS, EMPA, SEM-EDS | Agilent 7700e ICP-MS apparatus interfaced to a Geolas Pro laser ablation system that consists of a 193 nm COMPex Pro 102Ar F excimer laser and a Micro Las optical system; (JEOL) JXA-8230 electron probe microanalyzer (EPMA) | Wuhan Sample Solution Analytical Technology Co., Ltd, Hubei, China | Detailed operation conditions for the laser ablation system and the ICP-MS instrument follow those described by Liu et al. (2008, 2010b) | [21 empty] | 3398 | [11 empty] | 2367 | [9 empty] | 49460 |  | 44.32 |  |  |  | 0.26 | [7 empty] | 133.79 | [13 empty] | 4078 | [76 empty] | 2025 | Wang C, Li Z-K, Sanislav I, Zheng Y, Li X-M, Zhang R-Z, Hu J, Zhang J (2025) Trace element zoning in sphalerite from the giant Nannihu porphyry-skarn-epithermal polymetallic system, central China. Mineralium Deposita |  | CHN | Henan Province
| Nannihu, Luotuoshan, Lengshuibeigou | Nannihu ore field | Magmatic hydrothermal | Porphyry, Skarn, Epithermal | Porphyry Mo-W, Skarn Zn-Cu-W, Epithermal Pb-Zn-Ag | Mo, Zn, Pb | W, Cu, Ag | Mo, W, Zn, Cu, Pb, Ag | Li et al., 2023b |  | BM-20-1-18 | BM-20-1-18 | underground mine |  |  |  |  | ore material | grab | grab | mineral separate | [5 empty] | mineralisation |  |  |  | sphalerite | Sulfide stage, Quartz-carbonate stage, Skarn stage, Pyrite-quartz stage, Quartz-polymetallic sulfide stage | disseminated, vein, massive | Skarn |  |  |  | pyrite, pyrrhotite, chalcopyrite, molybdenite, magnetite, rutile, garnet, fluorite, scheelite, galena, stannite, tetrahedrite, quartz, K-feldspar, biotite | polished thin sections | LA-ICPMS, EMPA, SEM-EDS | Agilent 7700e ICP-MS apparatus interfaced to a Geolas Pro laser ablation system that consists of a 193 nm COMPex Pro 102Ar F excimer laser and a Micro Las optical system; (JEOL) JXA-8230 electron probe microanalyzer (EPMA) | Wuhan Sample Solution Analytical Technology Co., Ltd, Hubei, China | Detailed operation conditions for the laser ablation system and the ICP-MS instrument follow those described by Liu et al. (2008, 2010b) | [21 empty] | 2813 | [11 empty] | 324 | [9 empty] | 42716 |  | 44.92 |  |  |  | 0.23 | [7 empty] | 22.81 | [13 empty] | 2796 | [76 empty] | 2025 | Wang C, Li Z-K, Sanislav I, Zheng Y, Li X-M, Zhang R-Z, Hu J, Zhang J (2025) Trace element zoning in sphalerite from the giant Nannihu porphyry-skarn-epithermal polymetallic system, central China. Mineralium Deposita |  | CHN | Henan Province
| Nannihu, Luotuoshan, Lengshuibeigou | Nannihu ore field | Magmatic hydrothermal | Porphyry, Skarn, Epithermal | Porphyry Mo-W, Skarn Zn-Cu-W, Epithermal Pb-Zn-Ag | Mo, Zn, Pb | W, Cu, Ag | Mo, W, Zn, Cu, Pb, Ag | Li et al., 2023b |  | BM-20-1-19 | BM-20-1-19 | underground mine |  |  |  |  | ore material | grab | grab | mineral separate | [5 empty] | mineralisation |  |  |  | sphalerite | Sulfide stage, Quartz-carbonate stage, Skarn stage, Pyrite-quartz stage, Quartz-polymetallic sulfide stage | disseminated, vein, massive | Skarn |  |  |  | pyrite, pyrrhotite, chalcopyrite, molybdenite, magnetite, rutile, garnet, fluorite, scheelite, galena, stannite, tetrahedrite, quartz, K-feldspar, biotite | polished thin sections | LA-ICPMS, EMPA, SEM-EDS | Agilent 7700e ICP-MS apparatus interfaced to a Geolas Pro laser ablation system that consists of a 193 nm COMPex Pro 102Ar F excimer laser and a Micro Las optical system; (JEOL) JXA-8230 electron probe microanalyzer (EPMA) | Wuhan Sample Solution Analytical Technology Co., Ltd, Hubei, China | Detailed operation conditions for the laser ablation system and the ICP-MS instrument follow those described by Liu et al. (2008, 2010b) | [21 empty] | 2751 | [11 empty] | 516 | [9 empty] | 56190 |  | 32.82 |  |  |  | 0.82 | [7 empty] | 11.3 | [13 empty] | 3144 | [76 empty] | 2025 | Wang C, Li Z-K, Sanislav I, Zheng Y, Li X-M, Zhang R-Z, Hu J, Zhang J (2025) Trace element zoning in sphalerite from the giant Nannihu porphyry-skarn-epithermal polymetallic system, central China. Mineralium Deposita |  | CHN | Henan Province
| Nannihu, Luotuoshan, Lengshuibeigou | Nannihu ore field | Magmatic hydrothermal | Porphyry, Skarn, Epithermal | Porphyry Mo-W, Skarn Zn-Cu-W, Epithermal Pb-Zn-Ag | Mo, Zn, Pb | W, Cu, Ag | Mo, W, Zn, Cu, Pb, Ag | Li et al., 2023b |  | BM-20-1-20 | BM-20-1-20 | underground mine |  |  |  |  | ore material | grab | grab | mineral separate | [5 empty] | mineralisation |  |  |  | sphalerite | Sulfide stage, Quartz-carbonate stage, Skarn stage, Pyrite-quartz stage, Quartz-polymetallic sulfide stage | disseminated, vein, massive | Skarn |  |  |  | pyrite, pyrrhotite, chalcopyrite, molybdenite, magnetite, rutile, garnet, fluorite, scheelite, galena, stannite, tetrahedrite, quartz, K-feldspar, biotite | polished thin sections | LA-ICPMS, EMPA, SEM-EDS | Agilent 7700e ICP-MS apparatus interfaced to a Geolas Pro laser ablation system that consists of a 193 nm COMPex Pro 102Ar F excimer laser and a Micro Las optical system; (JEOL) JXA-8230 electron probe microanalyzer (EPMA) | Wuhan Sample Solution Analytical Technology Co., Ltd, Hubei, China | Detailed operation conditions for the laser ablation system and the ICP-MS instrument follow those described by Liu et al. (2008, 2010b) | [21 empty] | 2651 | [11 empty] | 459 | [9 empty] | 41043 |  | 15.51 |  |  |  | 0.33 | [7 empty] | 23.81 | [13 empty] | 2434 | [76 empty] | 2025 | Wang C, Li Z-K, Sanislav I, Zheng Y, Li X-M, Zhang R-Z, Hu J, Zhang J (2025) Trace element zoning in sphalerite from the giant Nannihu porphyry-skarn-epithermal polymetallic system, central China. Mineralium Deposita |  | CHN | Henan Province
| Nannihu, Luotuoshan, Lengshuibeigou | Nannihu ore field | Magmatic hydrothermal | Porphyry, Skarn, Epithermal | Porphyry Mo-W, Skarn Zn-Cu-W, Epithermal Pb-Zn-Ag | Mo, Zn, Pb | W, Cu, Ag | Mo, W, Zn, Cu, Pb, Ag | Li et al., 2023b |  | BM-20-1-21 | BM-20-1-21 | underground mine |  |  |  |  | ore material | grab | grab | mineral separate | [5 empty] | mineralisation |  |  |  | sphalerite | Sulfide stage, Quartz-carbonate stage, Skarn stage, Pyrite-quartz stage, Quartz-polymetallic sulfide stage | disseminated, vein, massive | Skarn |  |  |  | pyrite, pyrrhotite, chalcopyrite, molybdenite, magnetite, rutile, garnet, fluorite, scheelite, galena, stannite, tetrahedrite, quartz, K-feldspar, biotite | polished thin sections | LA-ICPMS, EMPA, SEM-EDS | Agilent 7700e ICP-MS apparatus interfaced to a Geolas Pro laser ablation system that consists of a 193 nm COMPex Pro 102Ar F excimer laser and a Micro Las optical system; (JEOL) JXA-8230 electron probe microanalyzer (EPMA) | Wuhan Sample Solution Analytical Technology Co., Ltd, Hubei, China | Detailed operation conditions for the laser ablation system and the ICP-MS instrument follow those described by Liu et al. (2008, 2010b) | [21 empty] | 2902 | [11 empty] | 1354 | [9 empty] | 51919 |  | 43.49 |  |  |  | 0.16 | [7 empty] | 15.26 | [13 empty] | 2852 | [76 empty] | 2025 | Wang C, Li Z-K, Sanislav I, Zheng Y, Li X-M, Zhang R-Z, Hu J, Zhang J (2025) Trace element zoning in sphalerite from the giant Nannihu porphyry-skarn-epithermal polymetallic system, central China. Mineralium Deposita |  | CHN | Henan Province
| Nannihu, Luotuoshan, Lengshuibeigou | Nannihu ore field | Magmatic hydrothermal | Porphyry, Skarn, Epithermal | Porphyry Mo-W, Skarn Zn-Cu-W, Epithermal Pb-Zn-Ag | Mo, Zn, Pb | W, Cu, Ag | Mo, W, Zn, Cu, Pb, Ag | Li et al., 2023b |  | BM-20-1-22 | BM-20-1-22 | underground mine |  |  |  |  | ore material | grab | grab | mineral separate | [5 empty] | mineralisation |  |  |  | sphalerite | Sulfide stage, Quartz-carbonate stage, Skarn stage, Pyrite-quartz stage, Quartz-polymetallic sulfide stage | disseminated, vein, massive | Skarn |  |  |  | pyrite, pyrrhotite, chalcopyrite, molybdenite, magnetite, rutile, garnet, fluorite, scheelite, galena, stannite, tetrahedrite, quartz, K-feldspar, biotite | polished thin sections | LA-ICPMS, EMPA, SEM-EDS | Agilent 7700e ICP-MS apparatus interfaced to a Geolas Pro laser ablation system that consists of a 193 nm COMPex Pro 102Ar F excimer laser and a Micro Las optical system; (JEOL) JXA-8230 electron probe microanalyzer (EPMA) | Wuhan Sample Solution Analytical Technology Co., Ltd, Hubei, China | Detailed operation conditions for the laser ablation system and the ICP-MS instrument follow those described by Liu et al. (2008, 2010b) | [21 empty] | 3066 | [11 empty] | 1848 | [9 empty] | 46869 |  | 46.08 |  |  |  | 0.64 | [7 empty] | 56.9 | [13 empty] | 3262 | [76 empty] | 2025 | Wang C, Li Z-K, Sanislav I, Zheng Y, Li X-M, Zhang R-Z, Hu J, Zhang J (2025) Trace element zoning in sphalerite from the giant Nannihu porphyry-skarn-epithermal polymetallic system, central China. Mineralium Deposita |  | CHN | Henan Province
| Nannihu, Luotuoshan, Lengshuibeigou | Nannihu ore field | Magmatic hydrothermal | Porphyry, Skarn, Epithermal | Porphyry Mo-W, Skarn Zn-Cu-W, Epithermal Pb-Zn-Ag | Mo, Zn, Pb | W, Cu, Ag | Mo, W, Zn, Cu, Pb, Ag | Li et al., 2023b |  | BM-20-1-23 | BM-20-1-23 | underground mine |  |  |  |  | ore material | grab | grab | mineral separate | [5 empty] | mineralisation |  |  |  | sphalerite | Sulfide stage, Quartz-carbonate stage, Skarn stage, Pyrite-quartz stage, Quartz-polymetallic sulfide stage | disseminated, vein, massive | Skarn |  |  |  | pyrite, pyrrhotite, chalcopyrite, molybdenite, magnetite, rutile, garnet, fluorite, scheelite, galena, stannite, tetrahedrite, quartz, K-feldspar, biotite | polished thin sections | LA-ICPMS, EMPA, SEM-EDS | Agilent 7700e ICP-MS apparatus interfaced to a Geolas Pro laser ablation system that consists of a 193 nm COMPex Pro 102Ar F excimer laser and a Micro Las optical system; (JEOL) JXA-8230 electron probe microanalyzer (EPMA) | Wuhan Sample Solution Analytical Technology Co., Ltd, Hubei, China | Detailed operation conditions for the laser ablation system and the ICP-MS instrument follow those described by Liu et al. (2008, 2010b) | [21 empty] | 2578 | [11 empty] | 229 | [9 empty] | 44541 |  | 8.56 |  |  |  | 0.25 | [7 empty] | 82.7 | [13 empty] | 2332 | [76 empty] | 2025 | Wang C, Li Z-K, Sanislav I, Zheng Y, Li X-M, Zhang R-Z, Hu J, Zhang J (2025) Trace element zoning in sphalerite from the giant Nannihu porphyry-skarn-epithermal polymetallic system, central China. Mineralium Deposita |  | CHN | Henan Province
| Nannihu, Luotuoshan, Lengshuibeigou | Nannihu ore field | Magmatic hydrothermal | Porphyry, Skarn, Epithermal | Porphyry Mo-W, Skarn Zn-Cu-W, Epithermal Pb-Zn-Ag | Mo, Zn, Pb | W, Cu, Ag | Mo, W, Zn, Cu, Pb, Ag | Li et al., 2023b |  | BM-20-1-24 | BM-20-1-24 | underground mine |  |  |  |  | ore material | grab | grab | mineral separate | [5 empty] | mineralisation |  |  |  | sphalerite | Sulfide stage, Quartz-carbonate stage, Skarn stage, Pyrite-quartz stage, Quartz-polymetallic sulfide stage | disseminated, vein, massive | Skarn |  |  |  | pyrite, pyrrhotite, chalcopyrite, molybdenite, magnetite, rutile, garnet, fluorite, scheelite, galena, stannite, tetrahedrite, quartz, K-feldspar, biotite | polished thin sections | LA-ICPMS, EMPA, SEM-EDS | Agilent 7700e ICP-MS apparatus interfaced to a Geolas Pro laser ablation system that consists of a 193 nm COMPex Pro 102Ar F excimer laser and a Micro Las optical system; (JEOL) JXA-8230 electron probe microanalyzer (EPMA) | Wuhan Sample Solution Analytical Technology Co., Ltd, Hubei, China | Detailed operation conditions for the laser ablation system and the ICP-MS instrument follow those described by Liu et al. (2008, 2010b) | [21 empty] | 2870 | [11 empty] | 593 | [9 empty] | 50287 |  | 41.56 |  |  |  | 0.24 | [7 empty] | 33.41 | [13 empty] | 2735 | [76 empty] | 2025 | Wang C, Li Z-K, Sanislav I, Zheng Y, Li X-M, Zhang R-Z, Hu J, Zhang J (2025) Trace element zoning in sphalerite from the giant Nannihu porphyry-skarn-epithermal polymetallic system, central China. Mineralium Deposita |  | CHN | Henan Province
| Nannihu, Luotuoshan, Lengshuibeigou | Nannihu ore field | Magmatic hydrothermal | Porphyry, Skarn, Epithermal | Porphyry Mo-W, Skarn Zn-Cu-W, Epithermal Pb-Zn-Ag | Mo, Zn, Pb | W, Cu, Ag | Mo, W, Zn, Cu, Pb, Ag | Li et al., 2023b |  | BM-20-1-25 | BM-20-1-25 | underground mine |  |  |  |  | ore material | grab | grab | mineral separate | [5 empty] | mineralisation |  |  |  | sphalerite | Sulfide stage, Quartz-carbonate stage, Skarn stage, Pyrite-quartz stage, Quartz-polymetallic sulfide stage | disseminated, vein, massive | Skarn |  |  |  | pyrite, pyrrhotite, chalcopyrite, molybdenite, magnetite, rutile, garnet, fluorite, scheelite, galena, stannite, tetrahedrite, quartz, K-feldspar, biotite | polished thin sections | LA-ICPMS, EMPA, SEM-EDS | Agilent 7700e ICP-MS apparatus interfaced to a Geolas Pro laser ablation system that consists of a 193 nm COMPex Pro 102Ar F excimer laser and a Micro Las optical system; (JEOL) JXA-8230 electron probe microanalyzer (EPMA) | Wuhan Sample Solution Analytical Technology Co., Ltd, Hubei, China | Detailed operation conditions for the laser ablation system and the ICP-MS instrument follow those described by Liu et al. (2008, 2010b) | [21 empty] | 2811 | [11 empty] | 925 | [9 empty] | 48232 |  | 36.7 |  |  |  | 0.26 | [7 empty] | 23.88 | [13 empty] | 2590 | [76 empty] | 2025 | Wang C, Li Z-K, Sanislav I, Zheng Y, Li X-M, Zhang R-Z, Hu J, Zhang J (2025) Trace element zoning in sphalerite from the giant Nannihu porphyry-skarn-epithermal polymetallic system, central China. Mineralium Deposita |  | CHN | Henan Province
| Nannihu, Luotuoshan, Lengshuibeigou | Nannihu ore field | Magmatic hydrothermal | Porphyry, Skarn, Epithermal | Porphyry Mo-W, Skarn Zn-Cu-W, Epithermal Pb-Zn-Ag | Mo, Zn, Pb | W, Cu, Ag | Mo, W, Zn, Cu, Pb, Ag | Li et al., 2023b |  | BM-20-1-26 | BM-20-1-26 | underground mine |  |  |  |  | ore material | grab | grab | mineral separate | [5 empty] | mineralisation |  |  |  | sphalerite | Sulfide stage, Quartz-carbonate stage, Skarn stage, Pyrite-quartz stage, Quartz-polymetallic sulfide stage | disseminated, vein, massive | Skarn |  |  |  | pyrite, pyrrhotite, chalcopyrite, molybdenite, magnetite, rutile, garnet, fluorite, scheelite, galena, stannite, tetrahedrite, quartz, K-feldspar, biotite | polished thin sections | LA-ICPMS, EMPA, SEM-EDS | Agilent 7700e ICP-MS apparatus interfaced to a Geolas Pro laser ablation system that consists of a 193 nm COMPex Pro 102Ar F excimer laser and a Micro Las optical system; (JEOL) JXA-8230 electron probe microanalyzer (EPMA) | Wuhan Sample Solution Analytical Technology Co., Ltd, Hubei, China | Detailed operation conditions for the laser ablation system and the ICP-MS instrument follow those described by Liu et al. (2008, 2010b) | [21 empty] | 2935 | [11 empty] | 166.14 | [9 empty] | 50123 |  | 22.22 |  |  |  | 0.19 | [7 empty] | 14.34 | [13 empty] | 3503 | [76 empty] | 2025 | Wang C, Li Z-K, Sanislav I, Zheng Y, Li X-M, Zhang R-Z, Hu J, Zhang J (2025) Trace element zoning in sphalerite from the giant Nannihu porphyry-skarn-epithermal polymetallic system, central China. Mineralium Deposita |  | CHN | Henan Province
| Nannihu, Luotuoshan, Lengshuibeigou | Nannihu ore field | Magmatic hydrothermal | Porphyry, Skarn, Epithermal | Porphyry Mo-W, Skarn Zn-Cu-W, Epithermal Pb-Zn-Ag | Mo, Zn, Pb | W, Cu, Ag | Mo, W, Zn, Cu, Pb, Ag | Li et al., 2023b |  | BM-20-1-27 | BM-20-1-27 | underground mine |  |  |  |  | ore material | grab | grab | mineral separate | [5 empty] | mineralisation |  |  |  | sphalerite | Sulfide stage, Quartz-carbonate stage, Skarn stage, Pyrite-quartz stage, Quartz-polymetallic sulfide stage | disseminated, vein, massive | Skarn |  |  |  | pyrite, pyrrhotite, chalcopyrite, molybdenite, magnetite, rutile, garnet, fluorite, scheelite, galena, stannite, tetrahedrite, quartz, K-feldspar, biotite | polished thin sections | LA-ICPMS, EMPA, SEM-EDS | Agilent 7700e ICP-MS apparatus interfaced to a Geolas Pro laser ablation system that consists of a 193 nm COMPex Pro 102Ar F excimer laser and a Micro Las optical system; (JEOL) JXA-8230 electron probe microanalyzer (EPMA) | Wuhan Sample Solution Analytical Technology Co., Ltd, Hubei, China | Detailed operation conditions for the laser ablation system and the ICP-MS instrument follow those described by Liu et al. (2008, 2010b) | [21 empty] | 2867 | [11 empty] | 962 | [9 empty] | 47855 |  | 26.52 |  |  |  | 0.24 | [7 empty] | 12.8 | [13 empty] | 2562 | [76 empty] | 2025 | Wang C, Li Z-K, Sanislav I, Zheng Y, Li X-M, Zhang R-Z, Hu J, Zhang J (2025) Trace element zoning in sphalerite from the giant Nannihu porphyry-skarn-epithermal polymetallic system, central China. Mineralium Deposita |  | CHN | Henan Province
| Nannihu, Luotuoshan, Lengshuibeigou | Nannihu ore field | Magmatic hydrothermal | Porphyry, Skarn, Epithermal | Porphyry Mo-W, Skarn Zn-Cu-W, Epithermal Pb-Zn-Ag | Mo, Zn, Pb | W, Cu, Ag | Mo, W, Zn, Cu, Pb, Ag | Li et al., 2023b |  | BM-27-1 | BM-27-1 | underground mine |  |  |  |  | ore material | grab | grab | mineral separate | [5 empty] | mineralisation |  |  |  | sphalerite | Sulfide stage, Quartz-carbonate stage, Skarn stage, Pyrite-quartz stage, Quartz-polymetallic sulfide stage | disseminated, vein, massive | Skarn |  |  |  | pyrite, pyrrhotite, chalcopyrite, molybdenite, magnetite, rutile, garnet, fluorite, scheelite, galena, stannite, tetrahedrite, quartz, K-feldspar, biotite | polished thin sections | LA-ICPMS, EMPA, SEM-EDS | Agilent 7700e ICP-MS apparatus interfaced to a Geolas Pro laser ablation system that consists of a 193 nm COMPex Pro 102Ar F excimer laser and a Micro Las optical system; (JEOL) JXA-8230 electron probe microanalyzer (EPMA) | Wuhan Sample Solution Analytical Technology Co., Ltd, Hubei, China | Detailed operation conditions for the laser ablation system and the ICP-MS instrument follow those described by Liu et al. (2008, 2010b) | [21 empty] | 3554 | [11 empty] | 704 | [9 empty] | 57217 |  | 7.74 |  |  |  | 0.39 | [7 empty] | 148.92 | [13 empty] | 1785 | [76 empty] | 2025 | Wang C, Li Z-K, Sanislav I, Zheng Y, Li X-M, Zhang R-Z, Hu J, Zhang J (2025) Trace element zoning in sphalerite from the giant Nannihu porphyry-skarn-epithermal polymetallic system, central China. Mineralium Deposita |  | CHN | Henan Province
| Nannihu, Luotuoshan, Lengshuibeigou | Nannihu ore field | Magmatic hydrothermal | Porphyry, Skarn, Epithermal | Porphyry Mo-W, Skarn Zn-Cu-W, Epithermal Pb-Zn-Ag | Mo, Zn, Pb | W, Cu, Ag | Mo, W, Zn, Cu, Pb, Ag | Li et al., 2023b |  | BM-27-2 | BM-27-2 | underground mine |  |  |  |  | ore material | grab | grab | mineral separate | [5 empty] | mineralisation |  |  |  | sphalerite | Sulfide stage, Quartz-carbonate stage, Skarn stage, Pyrite-quartz stage, Quartz-polymetallic sulfide stage | disseminated, vein, massive | Skarn |  |  |  | pyrite, pyrrhotite, chalcopyrite, molybdenite, magnetite, rutile, garnet, fluorite, scheelite, galena, stannite, tetrahedrite, quartz, K-feldspar, biotite | polished thin sections | LA-ICPMS, EMPA, SEM-EDS | Agilent 7700e ICP-MS apparatus interfaced to a Geolas Pro laser ablation system that consists of a 193 nm COMPex Pro 102Ar F excimer laser and a Micro Las optical system; (JEOL) JXA-8230 electron probe microanalyzer (EPMA) | Wuhan Sample Solution Analytical Technology Co., Ltd, Hubei, China | Detailed operation conditions for the laser ablation system and the ICP-MS instrument follow those described by Liu et al. (2008, 2010b) | [21 empty] | 3719 | [11 empty] | 421 | [9 empty] | 59150 |  | 10.51 |  |  |  | 0.27 | [7 empty] | 180.43 | [13 empty] | 1875 | [76 empty] | 2025 | Wang C, Li Z-K, Sanislav I, Zheng Y, Li X-M, Zhang R-Z, Hu J, Zhang J (2025) Trace element zoning in sphalerite from the giant Nannihu porphyry-skarn-epithermal polymetallic system, central China. Mineralium Deposita |  | CHN | Henan Province
| Nannihu, Luotuoshan, Lengshuibeigou | Nannihu ore field | Magmatic hydrothermal | Porphyry, Skarn, Epithermal | Porphyry Mo-W, Skarn Zn-Cu-W, Epithermal Pb-Zn-Ag | Mo, Zn, Pb | W, Cu, Ag | Mo, W, Zn, Cu, Pb, Ag | Li et al., 2023b |  | BM-27-3 | BM-27-3 | underground mine |  |  |  |  | ore material | grab | grab | mineral separate | [5 empty] | mineralisation |  |  |  | sphalerite | Sulfide stage, Quartz-carbonate stage, Skarn stage, Pyrite-quartz stage, Quartz-polymetallic sulfide stage | disseminated, vein, massive | Skarn |  |  |  | pyrite, pyrrhotite, chalcopyrite, molybdenite, magnetite, rutile, garnet, fluorite, scheelite, galena, stannite, tetrahedrite, quartz, K-feldspar, biotite | polished thin sections | LA-ICPMS, EMPA, SEM-EDS | Agilent 7700e ICP-MS apparatus interfaced to a Geolas Pro laser ablation system that consists of a 193 nm COMPex Pro 102Ar F excimer laser and a Micro Las optical system; (JEOL) JXA-8230 electron probe microanalyzer (EPMA) | Wuhan Sample Solution Analytical Technology Co., Ltd, Hubei, China | Detailed operation conditions for the laser ablation system and the ICP-MS instrument follow those described by Liu et al. (2008, 2010b) | [21 empty] | 3634 | [11 empty] | 3359 | [9 empty] | 58747 |  | 23.75 |  |  |  | 0.49 | [7 empty] | 14.83 | [13 empty] | 2155 | [76 empty] | 2025 | Wang C, Li Z-K, Sanislav I, Zheng Y, Li X-M, Zhang R-Z, Hu J, Zhang J (2025) Trace element zoning in sphalerite from the giant Nannihu porphyry-skarn-epithermal polymetallic system, central China. Mineralium Deposita |  | CHN | Henan Province
| Nannihu, Luotuoshan, Lengshuibeigou | Nannihu ore field | Magmatic hydrothermal | Porphyry, Skarn, Epithermal | Porphyry Mo-W, Skarn Zn-Cu-W, Epithermal Pb-Zn-Ag | Mo, Zn, Pb | W, Cu, Ag | Mo, W, Zn, Cu, Pb, Ag | Li et al., 2023b |  | BM-27-4 | BM-27-4 | underground mine |  |  |  |  | ore material | grab | grab | mineral separate | [5 empty] | mineralisation |  |  |  | sphalerite | Sulfide stage, Quartz-carbonate stage, Skarn stage, Pyrite-quartz stage, Quartz-polymetallic sulfide stage | disseminated, vein, massive | Skarn |  |  |  | pyrite, pyrrhotite, chalcopyrite, molybdenite, magnetite, rutile, garnet, fluorite, scheelite, galena, stannite, tetrahedrite, quartz, K-feldspar, biotite | polished thin sections | LA-ICPMS, EMPA, SEM-EDS | Agilent 7700e ICP-MS apparatus interfaced to a Geolas Pro laser ablation system that consists of a 193 nm COMPex Pro 102Ar F excimer laser and a Micro Las optical system; (JEOL) JXA-8230 electron probe microanalyzer (EPMA) | Wuhan Sample Solution Analytical Technology Co., Ltd, Hubei, China | Detailed operation conditions for the laser ablation system and the ICP-MS instrument follow those described by Liu et al. (2008, 2010b) | [21 empty] | 3472 | [11 empty] | 279 | [9 empty] | 60812 |  | 26.25 |  |  |  | 0.29 | [7 empty] | 24.14 | [13 empty] | 1778 | [76 empty] | 2025 | Wang C, Li Z-K, Sanislav I, Zheng Y, Li X-M, Zhang R-Z, Hu J, Zhang J (2025) Trace element zoning in sphalerite from the giant Nannihu porphyry-skarn-epithermal polymetallic system, central China. Mineralium Deposita |  | CHN | Henan Province
| Nannihu, Luotuoshan, Lengshuibeigou | Nannihu ore field | Magmatic hydrothermal | Porphyry, Skarn, Epithermal | Porphyry Mo-W, Skarn Zn-Cu-W, Epithermal Pb-Zn-Ag | Mo, Zn, Pb | W, Cu, Ag | Mo, W, Zn, Cu, Pb, Ag | Li et al., 2023b |  | BM-27-5 | BM-27-5 | underground mine |  |  |  |  | ore material | grab | grab | mineral separate | [5 empty] | mineralisation |  |  |  | sphalerite | Sulfide stage, Quartz-carbonate stage, Skarn stage, Pyrite-quartz stage, Quartz-polymetallic sulfide stage | disseminated, vein, massive | Skarn |  |  |  | pyrite, pyrrhotite, chalcopyrite, molybdenite, magnetite, rutile, garnet, fluorite, scheelite, galena, stannite, tetrahedrite, quartz, K-feldspar, biotite | polished thin sections | LA-ICPMS, EMPA, SEM-EDS | Agilent 7700e ICP-MS apparatus interfaced to a Geolas Pro laser ablation system that consists of a 193 nm COMPex Pro 102Ar F excimer laser and a Micro Las optical system; (JEOL) JXA-8230 electron probe microanalyzer (EPMA) | Wuhan Sample Solution Analytical Technology Co., Ltd, Hubei, China | Detailed operation conditions for the laser ablation system and the ICP-MS instrument follow those described by Liu et al. (2008, 2010b) | [21 empty] | 3274 | [11 empty] | 466 | [9 empty] | 59211 |  | 13.96 |  |  |  | 0.2 | [7 empty] | 19.05 | [13 empty] | 1765 | [76 empty] | 2025 | Wang C, Li Z-K, Sanislav I, Zheng Y, Li X-M, Zhang R-Z, Hu J, Zhang J (2025) Trace element zoning in sphalerite from the giant Nannihu porphyry-skarn-epithermal polymetallic system, central China. Mineralium Deposita |  | CHN | Henan Province
| Nannihu, Luotuoshan, Lengshuibeigou | Nannihu ore field | Magmatic hydrothermal | Porphyry, Skarn, Epithermal | Porphyry Mo-W, Skarn Zn-Cu-W, Epithermal Pb-Zn-Ag | Mo, Zn, Pb | W, Cu, Ag | Mo, W, Zn, Cu, Pb, Ag | Li et al., 2023b |  | BM-27-6 | BM-27-6 | underground mine |  |  |  |  | ore material | grab | grab | mineral separate | [5 empty] | mineralisation |  |  |  | sphalerite | Sulfide stage, Quartz-carbonate stage, Skarn stage, Pyrite-quartz stage, Quartz-polymetallic sulfide stage | disseminated, vein, massive | Skarn |  |  |  | pyrite, pyrrhotite, chalcopyrite, molybdenite, magnetite, rutile, garnet, fluorite, scheelite, galena, stannite, tetrahedrite, quartz, K-feldspar, biotite | polished thin sections | LA-ICPMS, EMPA, SEM-EDS | Agilent 7700e ICP-MS apparatus interfaced to a Geolas Pro laser ablation system that consists of a 193 nm COMPex Pro 102Ar F excimer laser and a Micro Las optical system; (JEOL) JXA-8230 electron probe microanalyzer (EPMA) | Wuhan Sample Solution Analytical Technology Co., Ltd, Hubei, China | Detailed operation conditions for the laser ablation system and the ICP-MS instrument follow those described by Liu et al. (2008, 2010b) | [21 empty] | 3484 | [11 empty] | 2170 | [9 empty] | 61404 |  | 13.76 |  |  |  | 0.29 | [7 empty] | 151.77 | [13 empty] | 1724 | [76 empty] | 2025 | Wang C, Li Z-K, Sanislav I, Zheng Y, Li X-M, Zhang R-Z, Hu J, Zhang J (2025) Trace element zoning in sphalerite from the giant Nannihu porphyry-skarn-epithermal polymetallic system, central China. Mineralium Deposita |  | CHN | Henan Province
| Nannihu, Luotuoshan, Lengshuibeigou | Nannihu ore field | Magmatic hydrothermal | Porphyry, Skarn, Epithermal | Porphyry Mo-W, Skarn Zn-Cu-W, Epithermal Pb-Zn-Ag | Mo, Zn, Pb | W, Cu, Ag | Mo, W, Zn, Cu, Pb, Ag | Li et al., 2023b |  | BM-27-7 | BM-27-7 | underground mine |  |  |  |  | ore material | grab | grab | mineral separate | [5 empty] | mineralisation |  |  |  | sphalerite | Sulfide stage, Quartz-carbonate stage, Skarn stage, Pyrite-quartz stage, Quartz-polymetallic sulfide stage | disseminated, vein, massive | Skarn |  |  |  | pyrite, pyrrhotite, chalcopyrite, molybdenite, magnetite, rutile, garnet, fluorite, scheelite, galena, stannite, tetrahedrite, quartz, K-feldspar, biotite | polished thin sections | LA-ICPMS, EMPA, SEM-EDS | Agilent 7700e ICP-MS apparatus interfaced to a Geolas Pro laser ablation system that consists of a 193 nm COMPex Pro 102Ar F excimer laser and a Micro Las optical system; (JEOL) JXA-8230 electron probe microanalyzer (EPMA) | Wuhan Sample Solution Analytical Technology Co., Ltd, Hubei, China | Detailed operation conditions for the laser ablation system and the ICP-MS instrument follow those described by Liu et al. (2008, 2010b) | [21 empty] | 3465 | [11 empty] | 217 | [9 empty] | 62595 |  | 22.18 |  |  |  | 0.31 | [7 empty] | 37.46 | [13 empty] | 1784 | [76 empty] | 2025 | Wang C, Li Z-K, Sanislav I, Zheng Y, Li X-M, Zhang R-Z, Hu J, Zhang J (2025) Trace element zoning in sphalerite from the giant Nannihu porphyry-skarn-epithermal polymetallic system, central China. Mineralium Deposita |  | CHN | Henan Province
| Nannihu, Luotuoshan, Lengshuibeigou | Nannihu ore field | Magmatic hydrothermal | Porphyry, Skarn, Epithermal | Porphyry Mo-W, Skarn Zn-Cu-W, Epithermal Pb-Zn-Ag | Mo, Zn, Pb | W, Cu, Ag | Mo, W, Zn, Cu, Pb, Ag | Li et al., 2023b |  | BM-27-8 | BM-27-8 | underground mine |  |  |  |  | ore material | grab | grab | mineral separate | [5 empty] | mineralisation |  |  |  | sphalerite | Sulfide stage, Quartz-carbonate stage, Skarn stage, Pyrite-quartz stage, Quartz-polymetallic sulfide stage | disseminated, vein, massive | Skarn |  |  |  | pyrite, pyrrhotite, chalcopyrite, molybdenite, magnetite, rutile, garnet, fluorite, scheelite, galena, stannite, tetrahedrite, quartz, K-feldspar, biotite | polished thin sections | LA-ICPMS, EMPA, SEM-EDS | Agilent 7700e ICP-MS apparatus interfaced to a Geolas Pro laser ablation system that consists of a 193 nm COMPex Pro 102Ar F excimer laser and a Micro Las optical system; (JEOL) JXA-8230 electron probe microanalyzer (EPMA) | Wuhan Sample Solution Analytical Technology Co., Ltd, Hubei, China | Detailed operation conditions for the laser ablation system and the ICP-MS instrument follow those described by Liu et al. (2008, 2010b) | [21 empty] | 3486 | [11 empty] | 1237 | [9 empty] | 60586 |  | 16.88 |  |  |  | 0.54 | [7 empty] | 10.34 | [13 empty] | 1712 | [76 empty] | 2025 | Wang C, Li Z-K, Sanislav I, Zheng Y, Li X-M, Zhang R-Z, Hu J, Zhang J (2025) Trace element zoning in sphalerite from the giant Nannihu porphyry-skarn-epithermal polymetallic system, central China. Mineralium Deposita |  | CHN | Henan Province
| Nannihu, Luotuoshan, Lengshuibeigou | Nannihu ore field | Magmatic hydrothermal | Porphyry, Skarn, Epithermal | Porphyry Mo-W, Skarn Zn-Cu-W, Epithermal Pb-Zn-Ag | Mo, Zn, Pb | W, Cu, Ag | Mo, W, Zn, Cu, Pb, Ag | Li et al., 2023b |  | BM-28-1 | BM-28-1 | underground mine |  |  |  |  | ore material | grab | grab | mineral separate | [5 empty] | mineralisation |  |  |  | sphalerite | Sulfide stage, Quartz-carbonate stage, Skarn stage, Pyrite-quartz stage, Quartz-polymetallic sulfide stage | disseminated, vein, massive | Skarn |  |  |  | pyrite, pyrrhotite, chalcopyrite, molybdenite, magnetite, rutile, garnet, fluorite, scheelite, galena, stannite, tetrahedrite, quartz, K-feldspar, biotite | polished thin sections | LA-ICPMS, EMPA, SEM-EDS | Agilent 7700e ICP-MS apparatus interfaced to a Geolas Pro laser ablation system that consists of a 193 nm COMPex Pro 102Ar F excimer laser and a Micro Las optical system; (JEOL) JXA-8230 electron probe microanalyzer (EPMA) | Wuhan Sample Solution Analytical Technology Co., Ltd, Hubei, China | Detailed operation conditions for the laser ablation system and the ICP-MS instrument follow those described by Liu et al. (2008, 2010b) | [21 empty] | 3052 | [11 empty] | 5412 | [9 empty] | 52037 |  | 43.63 |  |  |  | 0.35 | [7 empty] | 794 | [13 empty] | 1140 | [76 empty] | 2025 | Wang C, Li Z-K, Sanislav I, Zheng Y, Li X-M, Zhang R-Z, Hu J, Zhang J (2025) Trace element zoning in sphalerite from the giant Nannihu porphyry-skarn-epithermal polymetallic system, central China. Mineralium Deposita |  | CHN | Henan Province
| Nannihu, Luotuoshan, Lengshuibeigou | Nannihu ore field | Magmatic hydrothermal | Porphyry, Skarn, Epithermal | Porphyry Mo-W, Skarn Zn-Cu-W, Epithermal Pb-Zn-Ag | Mo, Zn, Pb | W, Cu, Ag | Mo, W, Zn, Cu, Pb, Ag | Li et al., 2023b |  | BM-28-2 | BM-28-2 | underground mine |  |  |  |  | ore material | grab | grab | mineral separate | [5 empty] | mineralisation |  |  |  | sphalerite | Sulfide stage, Quartz-carbonate stage, Skarn stage, Pyrite-quartz stage, Quartz-polymetallic sulfide stage | disseminated, vein, massive | Skarn |  |  |  | pyrite, pyrrhotite, chalcopyrite, molybdenite, magnetite, rutile, garnet, fluorite, scheelite, galena, stannite, tetrahedrite, quartz, K-feldspar, biotite | polished thin sections | LA-ICPMS, EMPA, SEM-EDS | Agilent 7700e ICP-MS apparatus interfaced to a Geolas Pro laser ablation system that consists of a 193 nm COMPex Pro 102Ar F excimer laser and a Micro Las optical system; (JEOL) JXA-8230 electron probe microanalyzer (EPMA) | Wuhan Sample Solution Analytical Technology Co., Ltd, Hubei, China | Detailed operation conditions for the laser ablation system and the ICP-MS instrument follow those described by Liu et al. (2008, 2010b) | [21 empty] | 2969 | [11 empty] | 4765 | [9 empty] | 54306 |  | 45.27 |  |  |  | 0.37 | [7 empty] | 805 | [13 empty] | 1295 | [76 empty] | 2025 | Wang C, Li Z-K, Sanislav I, Zheng Y, Li X-M, Zhang R-Z, Hu J, Zhang J (2025) Trace element zoning in sphalerite from the giant Nannihu porphyry-skarn-epithermal polymetallic system, central China. Mineralium Deposita |  | CHN | Henan Province
| Nannihu, Luotuoshan, Lengshuibeigou | Nannihu ore field | Magmatic hydrothermal | Porphyry, Skarn, Epithermal | Porphyry Mo-W, Skarn Zn-Cu-W, Epithermal Pb-Zn-Ag | Mo, Zn, Pb | W, Cu, Ag | Mo, W, Zn, Cu, Pb, Ag | Li et al., 2023b |  | BM-28-3 | BM-28-3 | underground mine |  |  |  |  | ore material | grab | grab | mineral separate | [5 empty] | mineralisation |  |  |  | sphalerite | Sulfide stage, Quartz-carbonate stage, Skarn stage, Pyrite-quartz stage, Quartz-polymetallic sulfide stage | disseminated, vein, massive | Skarn |  |  |  | pyrite, pyrrhotite, chalcopyrite, molybdenite, magnetite, rutile, garnet, fluorite, scheelite, galena, stannite, tetrahedrite, quartz, K-feldspar, biotite | polished thin sections | LA-ICPMS, EMPA, SEM-EDS | Agilent 7700e ICP-MS apparatus interfaced to a Geolas Pro laser ablation system that consists of a 193 nm COMPex Pro 102Ar F excimer laser and a Micro Las optical system; (JEOL) JXA-8230 electron probe microanalyzer (EPMA) | Wuhan Sample Solution Analytical Technology Co., Ltd, Hubei, China | Detailed operation conditions for the laser ablation system and the ICP-MS instrument follow those described by Liu et al. (2008, 2010b) | [21 empty] | 2976 | [11 empty] | 3635 | [9 empty] | 53884 |  | 44.66 |  |  |  | 0.2 | [7 empty] | 784 | [13 empty] | 1293 | [76 empty] | 2025 | Wang C, Li Z-K, Sanislav I, Zheng Y, Li X-M, Zhang R-Z, Hu J, Zhang J (2025) Trace element zoning in sphalerite from the giant Nannihu porphyry-skarn-epithermal polymetallic system, central China. Mineralium Deposita |  | CHN | Henan Province
| Nannihu, Luotuoshan, Lengshuibeigou | Nannihu ore field | Magmatic hydrothermal | Porphyry, Skarn, Epithermal | Porphyry Mo-W, Skarn Zn-Cu-W, Epithermal Pb-Zn-Ag | Mo, Zn, Pb | W, Cu, Ag | Mo, W, Zn, Cu, Pb, Ag | Li et al., 2023b |  | BM-28-4 | BM-28-4 | underground mine |  |  |  |  | ore material | grab | grab | mineral separate | [5 empty] | mineralisation |  |  |  | sphalerite | Sulfide stage, Quartz-carbonate stage, Skarn stage, Pyrite-quartz stage, Quartz-polymetallic sulfide stage | disseminated, vein, massive | Skarn |  |  |  | pyrite, pyrrhotite, chalcopyrite, molybdenite, magnetite, rutile, garnet, fluorite, scheelite, galena, stannite, tetrahedrite, quartz, K-feldspar, biotite | polished thin sections | LA-ICPMS, EMPA, SEM-EDS | Agilent 7700e ICP-MS apparatus interfaced to a Geolas Pro laser ablation system that consists of a 193 nm COMPex Pro 102Ar F excimer laser and a Micro Las optical system; (JEOL) JXA-8230 electron probe microanalyzer (EPMA) | Wuhan Sample Solution Analytical Technology Co., Ltd, Hubei, China | Detailed operation conditions for the laser ablation system and the ICP-MS instrument follow those described by Liu et al. (2008, 2010b) | [21 empty] | 3147 | [11 empty] | 2368 | [9 empty] | 52683 |  | 37.71 |  |  |  | 0.19 | [7 empty] | 985 | [13 empty] | 1274 | [76 empty] | 2025 | Wang C, Li Z-K, Sanislav I, Zheng Y, Li X-M, Zhang R-Z, Hu J, Zhang J (2025) Trace element zoning in sphalerite from the giant Nannihu porphyry-skarn-epithermal polymetallic system, central China. Mineralium Deposita |  | CHN | Henan Province
| Nannihu, Luotuoshan, Lengshuibeigou | Nannihu ore field | Magmatic hydrothermal | Porphyry, Skarn, Epithermal | Porphyry Mo-W, Skarn Zn-Cu-W, Epithermal Pb-Zn-Ag | Mo, Zn, Pb | W, Cu, Ag | Mo, W, Zn, Cu, Pb, Ag | Li et al., 2023b |  | BM-28-5 | BM-28-5 | underground mine |  |  |  |  | ore material | grab | grab | mineral separate | [5 empty] | mineralisation |  |  |  | sphalerite | Sulfide stage, Quartz-carbonate stage, Skarn stage, Pyrite-quartz stage, Quartz-polymetallic sulfide stage | disseminated, vein, massive | Skarn |  |  |  | pyrite, pyrrhotite, chalcopyrite, molybdenite, magnetite, rutile, garnet, fluorite, scheelite, galena, stannite, tetrahedrite, quartz, K-feldspar, biotite | polished thin sections | LA-ICPMS, EMPA, SEM-EDS | Agilent 7700e ICP-MS apparatus interfaced to a Geolas Pro laser ablation system that consists of a 193 nm COMPex Pro 102Ar F excimer laser and a Micro Las optical system; (JEOL) JXA-8230 electron probe microanalyzer (EPMA) | Wuhan Sample Solution Analytical Technology Co., Ltd, Hubei, China | Detailed operation conditions for the laser ablation system and the ICP-MS instrument follow those described by Liu et al. (2008, 2010b) | [21 empty] | 3039 | [11 empty] | 12865 | [9 empty] | 58387 |  | 44.53 |  |  |  | 0.21 | [7 empty] | 967 | [13 empty] | 1339 | [76 empty] | 2025 | Wang C, Li Z-K, Sanislav I, Zheng Y, Li X-M, Zhang R-Z, Hu J, Zhang J (2025) Trace element zoning in sphalerite from the giant Nannihu porphyry-skarn-epithermal polymetallic system, central China. Mineralium Deposita |  | CHN | Henan Province
| Nannihu, Luotuoshan, Lengshuibeigou | Nannihu ore field | Magmatic hydrothermal | Porphyry, Skarn, Epithermal | Porphyry Mo-W, Skarn Zn-Cu-W, Epithermal Pb-Zn-Ag | Mo, Zn, Pb | W, Cu, Ag | Mo, W, Zn, Cu, Pb, Ag | Li et al., 2023b |  | BM-28-6 | BM-28-6 | underground mine |  |  |  |  | ore material | grab | grab | mineral separate | [5 empty] | mineralisation |  |  |  | sphalerite | Sulfide stage, Quartz-carbonate stage, Skarn stage, Pyrite-quartz stage, Quartz-polymetallic sulfide stage | disseminated, vein, massive | Skarn |  |  |  | pyrite, pyrrhotite, chalcopyrite, molybdenite, magnetite, rutile, garnet, fluorite, scheelite, galena, stannite, tetrahedrite, quartz, K-feldspar, biotite | polished thin sections | LA-ICPMS, EMPA, SEM-EDS | Agilent 7700e ICP-MS apparatus interfaced to a Geolas Pro laser ablation system that consists of a 193 nm COMPex Pro 102Ar F excimer laser and a Micro Las optical system; (JEOL) JXA-8230 electron probe microanalyzer (EPMA) | Wuhan Sample Solution Analytical Technology Co., Ltd, Hubei, China | Detailed operation conditions for the laser ablation system and the ICP-MS instrument follow those described by Liu et al. (2008, 2010b) | [21 empty] | 3160 | [11 empty] | 6707 | [9 empty] | 54115 |  | 47.06 |  |  |  | 0.18 | [7 empty] | 953 | [13 empty] | 1343 | [76 empty] | 2025 | Wang C, Li Z-K, Sanislav I, Zheng Y, Li X-M, Zhang R-Z, Hu J, Zhang J (2025) Trace element zoning in sphalerite from the giant Nannihu porphyry-skarn-epithermal polymetallic system, central China. Mineralium Deposita |  | CHN | Henan Province
| Nannihu, Luotuoshan, Lengshuibeigou | Nannihu ore field | Magmatic hydrothermal | Porphyry, Skarn, Epithermal | Porphyry Mo-W, Skarn Zn-Cu-W, Epithermal Pb-Zn-Ag | Mo, Zn, Pb | W, Cu, Ag | Mo, W, Zn, Cu, Pb, Ag | Li et al., 2023b |  | BM-28-7 | BM-28-7 | underground mine |  |  |  |  | ore material | grab | grab | mineral separate | [5 empty] | mineralisation |  |  |  | sphalerite | Sulfide stage, Quartz-carbonate stage, Skarn stage, Pyrite-quartz stage, Quartz-polymetallic sulfide stage | disseminated, vein, massive | Skarn |  |  |  | pyrite, pyrrhotite, chalcopyrite, molybdenite, magnetite, rutile, garnet, fluorite, scheelite, galena, stannite, tetrahedrite, quartz, K-feldspar, biotite | polished thin sections | LA-ICPMS, EMPA, SEM-EDS | Agilent 7700e ICP-MS apparatus interfaced to a Geolas Pro laser ablation system that consists of a 193 nm COMPex Pro 102Ar F excimer laser and a Micro Las optical system; (JEOL) JXA-8230 electron probe microanalyzer (EPMA) | Wuhan Sample Solution Analytical Technology Co., Ltd, Hubei, China | Detailed operation conditions for the laser ablation system and the ICP-MS instrument follow those described by Liu et al. (2008, 2010b) | [21 empty] | 3207 | [11 empty] | 2011 | [9 empty] | 52631 |  | 43.84 |  |  |  | 0.17 | [7 empty] | 925 | [13 empty] | 1303 | [76 empty] | 2025 | Wang C, Li Z-K, Sanislav I, Zheng Y, Li X-M, Zhang R-Z, Hu J, Zhang J (2025) Trace element zoning in sphalerite from the giant Nannihu porphyry-skarn-epithermal polymetallic system, central China. Mineralium Deposita |  | CHN | Henan Province
| Nannihu, Luotuoshan, Lengshuibeigou | Nannihu ore field | Magmatic hydrothermal | Porphyry, Skarn, Epithermal | Porphyry Mo-W, Skarn Zn-Cu-W, Epithermal Pb-Zn-Ag | Mo, Zn, Pb | W, Cu, Ag | Mo, W, Zn, Cu, Pb, Ag | Li et al., 2023b |  | BM-28-8 | BM-28-8 | underground mine |  |  |  |  | ore material | grab | grab | mineral separate | [5 empty] | mineralisation |  |  |  | sphalerite | Sulfide stage, Quartz-carbonate stage, Skarn stage, Pyrite-quartz stage, Quartz-polymetallic sulfide stage | disseminated, vein, massive | Skarn |  |  |  | pyrite, pyrrhotite, chalcopyrite, molybdenite, magnetite, rutile, garnet, fluorite, scheelite, galena, stannite, tetrahedrite, quartz, K-feldspar, biotite | polished thin sections | LA-ICPMS, EMPA, SEM-EDS | Agilent 7700e ICP-MS apparatus interfaced to a Geolas Pro laser ablation system that consists of a 193 nm COMPex Pro 102Ar F excimer laser and a Micro Las optical system; (JEOL) JXA-8230 electron probe microanalyzer (EPMA) | Wuhan Sample Solution Analytical Technology Co., Ltd, Hubei, China | Detailed operation conditions for the laser ablation system and the ICP-MS instrument follow those described by Liu et al. (2008, 2010b) | [21 empty] | 3064 | [11 empty] | 1857 | [9 empty] | 51596 |  | 39.59 |  |  |  | 0.59 | [7 empty] | 913 | [13 empty] | 1382 | [76 empty] | 2025 | Wang C, Li Z-K, Sanislav I, Zheng Y, Li X-M, Zhang R-Z, Hu J, Zhang J (2025) Trace element zoning in sphalerite from the giant Nannihu porphyry-skarn-epithermal polymetallic system, central China. Mineralium Deposita |  | CHN | Henan Province
| Nannihu, Luotuoshan, Lengshuibeigou | Nannihu ore field | Magmatic hydrothermal | Porphyry, Skarn, Epithermal | Porphyry Mo-W, Skarn Zn-Cu-W, Epithermal Pb-Zn-Ag | Mo, Zn, Pb | W, Cu, Ag | Mo, W, Zn, Cu, Pb, Ag | Li et al., 2023b |  | BM-32-1 | BM-32-1 | underground mine |  |  |  |  | ore material | grab | grab | mineral separate | [5 empty] | mineralisation |  |  |  | sphalerite | Sulfide stage, Quartz-carbonate stage, Skarn stage, Pyrite-quartz stage, Quartz-polymetallic sulfide stage | disseminated, vein, massive | Skarn |  |  |  | pyrite, pyrrhotite, chalcopyrite, molybdenite, magnetite, rutile, garnet, fluorite, scheelite, galena, stannite, tetrahedrite, quartz, K-feldspar, biotite | polished thin sections | LA-ICPMS, EMPA, SEM-EDS | Agilent 7700e ICP-MS apparatus interfaced to a Geolas Pro laser ablation system that consists of a 193 nm COMPex Pro 102Ar F excimer laser and a Micro Las optical system; (JEOL) JXA-8230 electron probe microanalyzer (EPMA) | Wuhan Sample Solution Analytical Technology Co., Ltd, Hubei, China | Detailed operation conditions for the laser ablation system and the ICP-MS instrument follow those described by Liu et al. (2008, 2010b) | [21 empty] | 4122 | [11 empty] | 1428 | [9 empty] | 33823 |  | 48.23 |  |  |  | 1.34 | [7 empty] | 3.77 | [13 empty] | 1901 | [76 empty] | 2025 | Wang C, Li Z-K, Sanislav I, Zheng Y, Li X-M, Zhang R-Z, Hu J, Zhang J (2025) Trace element zoning in sphalerite from the giant Nannihu porphyry-skarn-epithermal polymetallic system, central China. Mineralium Deposita |  | CHN | Henan Province
| Nannihu, Luotuoshan, Lengshuibeigou | Nannihu ore field | Magmatic hydrothermal | Porphyry, Skarn, Epithermal | Porphyry Mo-W, Skarn Zn-Cu-W, Epithermal Pb-Zn-Ag | Mo, Zn, Pb | W, Cu, Ag | Mo, W, Zn, Cu, Pb, Ag | Li et al., 2023b |  | BM-32-2 | BM-32-2 | underground mine |  |  |  |  | ore material | grab | grab | mineral separate | [5 empty] | mineralisation |  |  |  | sphalerite | Sulfide stage, Quartz-carbonate stage, Skarn stage, Pyrite-quartz stage, Quartz-polymetallic sulfide stage | disseminated, vein, massive | Skarn |  |  |  | pyrite, pyrrhotite, chalcopyrite, molybdenite, magnetite, rutile, garnet, fluorite, scheelite, galena, stannite, tetrahedrite, quartz, K-feldspar, biotite | polished thin sections | LA-ICPMS, EMPA, SEM-EDS | Agilent 7700e ICP-MS apparatus interfaced to a Geolas Pro laser ablation system that consists of a 193 nm COMPex Pro 102Ar F excimer laser and a Micro Las optical system; (JEOL) JXA-8230 electron probe microanalyzer (EPMA) | Wuhan Sample Solution Analytical Technology Co., Ltd, Hubei, China | Detailed operation conditions for the laser ablation system and the ICP-MS instrument follow those described by Liu et al. (2008, 2010b) | [21 empty] | 4051 | [11 empty] | 551 | [9 empty] | 32707 |  | 10.17 |  |  |  | 34.02 | [7 empty] | 2.35 | [13 empty] | 1912 | [76 empty] | 2025 | Wang C, Li Z-K, Sanislav I, Zheng Y, Li X-M, Zhang R-Z, Hu J, Zhang J (2025) Trace element zoning in sphalerite from the giant Nannihu porphyry-skarn-epithermal polymetallic system, central China. Mineralium Deposita |  | CHN | Henan Province
| Nannihu, Luotuoshan, Lengshuibeigou | Nannihu ore field | Magmatic hydrothermal | Porphyry, Skarn, Epithermal | Porphyry Mo-W, Skarn Zn-Cu-W, Epithermal Pb-Zn-Ag | Mo, Zn, Pb | W, Cu, Ag | Mo, W, Zn, Cu, Pb, Ag | Li et al., 2023b |  | BM-32-3 | BM-32-3 | underground mine |  |  |  |  | ore material | grab | grab | mineral separate | [5 empty] | mineralisation |  |  |  | sphalerite | Sulfide stage, Quartz-carbonate stage, Skarn stage, Pyrite-quartz stage, Quartz-polymetallic sulfide stage | disseminated, vein, massive | Skarn |  |  |  | pyrite, pyrrhotite, chalcopyrite, molybdenite, magnetite, rutile, garnet, fluorite, scheelite, galena, stannite, tetrahedrite, quartz, K-feldspar, biotite | polished thin sections | LA-ICPMS, EMPA, SEM-EDS | Agilent 7700e ICP-MS apparatus interfaced to a Geolas Pro laser ablation system that consists of a 193 nm COMPex Pro 102Ar F excimer laser and a Micro Las optical system; (JEOL) JXA-8230 electron probe microanalyzer (EPMA) | Wuhan Sample Solution Analytical Technology Co., Ltd, Hubei, China | Detailed operation conditions for the laser ablation system and the ICP-MS instrument follow those described by Liu et al. (2008, 2010b) | [21 empty] | 4123 | [11 empty] | 95.25 | [9 empty] | 33623 |  | 12.09 |  |  |  | 1.45 | [7 empty] | 3.34 | [13 empty] | 1808 | [76 empty] | 2025 | Wang C, Li Z-K, Sanislav I, Zheng Y, Li X-M, Zhang R-Z, Hu J, Zhang J (2025) Trace element zoning in sphalerite from the giant Nannihu porphyry-skarn-epithermal polymetallic system, central China. Mineralium Deposita |  | CHN | Henan Province
| Nannihu, Luotuoshan, Lengshuibeigou | Nannihu ore field | Magmatic hydrothermal | Porphyry, Skarn, Epithermal | Porphyry Mo-W, Skarn Zn-Cu-W, Epithermal Pb-Zn-Ag | Mo, Zn, Pb | W, Cu, Ag | Mo, W, Zn, Cu, Pb, Ag | Li et al., 2023b |  | BM-32-4 | BM-32-4 | underground mine |  |  |  |  | ore material | grab | grab | mineral separate | [5 empty] | mineralisation |  |  |  | sphalerite | Sulfide stage, Quartz-carbonate stage, Skarn stage, Pyrite-quartz stage, Quartz-polymetallic sulfide stage | disseminated, vein, massive | Skarn |  |  |  | pyrite, pyrrhotite, chalcopyrite, molybdenite, magnetite, rutile, garnet, fluorite, scheelite, galena, stannite, tetrahedrite, quartz, K-feldspar, biotite | polished thin sections | LA-ICPMS, EMPA, SEM-EDS | Agilent 7700e ICP-MS apparatus interfaced to a Geolas Pro laser ablation system that consists of a 193 nm COMPex Pro 102Ar F excimer laser and a Micro Las optical system; (JEOL) JXA-8230 electron probe microanalyzer (EPMA) | Wuhan Sample Solution Analytical Technology Co., Ltd, Hubei, China | Detailed operation conditions for the laser ablation system and the ICP-MS instrument follow those described by Liu et al. (2008, 2010b) | [21 empty] | 4150 | [11 empty] | 2070 | [9 empty] | 33793 |  | 30.15 |  |  |  | 0.62 | [7 empty] | 2.17 | [13 empty] | 1861 | [76 empty] | 2025 | Wang C, Li Z-K, Sanislav I, Zheng Y, Li X-M, Zhang R-Z, Hu J, Zhang J (2025) Trace element zoning in sphalerite from the giant Nannihu porphyry-skarn-epithermal polymetallic system, central China. Mineralium Deposita |  | CHN | Henan Province
| Nannihu, Luotuoshan, Lengshuibeigou | Nannihu ore field | Magmatic hydrothermal | Porphyry, Skarn, Epithermal | Porphyry Mo-W, Skarn Zn-Cu-W, Epithermal Pb-Zn-Ag | Mo, Zn, Pb | W, Cu, Ag | Mo, W, Zn, Cu, Pb, Ag | Li et al., 2023b |  | BM-32-5 | BM-32-5 | underground mine |  |  |  |  | ore material | grab | grab | mineral separate | [5 empty] | mineralisation |  |  |  | sphalerite | Sulfide stage, Quartz-carbonate stage, Skarn stage, Pyrite-quartz stage, Quartz-polymetallic sulfide stage | disseminated, vein, massive | Skarn |  |  |  | pyrite, pyrrhotite, chalcopyrite, molybdenite, magnetite, rutile, garnet, fluorite, scheelite, galena, stannite, tetrahedrite, quartz, K-feldspar, biotite | polished thin sections | LA-ICPMS, EMPA, SEM-EDS | Agilent 7700e ICP-MS apparatus interfaced to a Geolas Pro laser ablation system that consists of a 193 nm COMPex Pro 102Ar F excimer laser and a Micro Las optical system; (JEOL) JXA-8230 electron probe microanalyzer (EPMA) | Wuhan Sample Solution Analytical Technology Co., Ltd, Hubei, China | Detailed operation conditions for the laser ablation system and the ICP-MS instrument follow those described by Liu et al. (2008, 2010b) | [21 empty] | 4189 | [11 empty] | 53.17 | [9 empty] | 32770 |  | 15.73 |  |  |  | 0.45 | [7 empty] | 1.47 | [13 empty] | 2066 | [76 empty] | 2025 | Wang C, Li Z-K, Sanislav I, Zheng Y, Li X-M, Zhang R-Z, Hu J, Zhang J (2025) Trace element zoning in sphalerite from the giant Nannihu porphyry-skarn-epithermal polymetallic system, central China. Mineralium Deposita |  | CHN | Henan Province
| Nannihu, Luotuoshan, Lengshuibeigou | Nannihu ore field | Magmatic hydrothermal | Porphyry, Skarn, Epithermal | Porphyry Mo-W, Skarn Zn-Cu-W, Epithermal Pb-Zn-Ag | Mo, Zn, Pb | W, Cu, Ag | Mo, W, Zn, Cu, Pb, Ag | Li et al., 2023b |  | BM-32-6 | BM-32-6 | underground mine |  |  |  |  | ore material | grab | grab | mineral separate | [5 empty] | mineralisation |  |  |  | sphalerite | Sulfide stage, Quartz-carbonate stage, Skarn stage, Pyrite-quartz stage, Quartz-polymetallic sulfide stage | disseminated, vein, massive | Skarn |  |  |  | pyrite, pyrrhotite, chalcopyrite, molybdenite, magnetite, rutile, garnet, fluorite, scheelite, galena, stannite, tetrahedrite, quartz, K-feldspar, biotite | polished thin sections | LA-ICPMS, EMPA, SEM-EDS | Agilent 7700e ICP-MS apparatus interfaced to a Geolas Pro laser ablation system that consists of a 193 nm COMPex Pro 102Ar F excimer laser and a Micro Las optical system; (JEOL) JXA-8230 electron probe microanalyzer (EPMA) | Wuhan Sample Solution Analytical Technology Co., Ltd, Hubei, China | Detailed operation conditions for the laser ablation system and the ICP-MS instrument follow those described by Liu et al. (2008, 2010b) | [21 empty] | 4150 | [11 empty] | 315 | [9 empty] | 31875 |  | 29.93 |  |  |  | 0.55 | [7 empty] | 4.87 | [13 empty] | 2063 | [76 empty] | 2025 | Wang C, Li Z-K, Sanislav I, Zheng Y, Li X-M, Zhang R-Z, Hu J, Zhang J (2025) Trace element zoning in sphalerite from the giant Nannihu porphyry-skarn-epithermal polymetallic system, central China. Mineralium Deposita |  | CHN | Henan Province
| Nannihu, Luotuoshan, Lengshuibeigou | Nannihu ore field | Magmatic hydrothermal | Porphyry, Skarn, Epithermal | Porphyry Mo-W, Skarn Zn-Cu-W, Epithermal Pb-Zn-Ag | Mo, Zn, Pb | W, Cu, Ag | Mo, W, Zn, Cu, Pb, Ag | Li et al., 2023b |  | BM-32-7 | BM-32-7 | underground mine |  |  |  |  | ore material | grab | grab | mineral separate | [5 empty] | mineralisation |  |  |  | sphalerite | Sulfide stage, Quartz-carbonate stage, Skarn stage, Pyrite-quartz stage, Quartz-polymetallic sulfide stage | disseminated, vein, massive | Skarn |  |  |  | pyrite, pyrrhotite, chalcopyrite, molybdenite, magnetite, rutile, garnet, fluorite, scheelite, galena, stannite, tetrahedrite, quartz, K-feldspar, biotite | polished thin sections | LA-ICPMS, EMPA, SEM-EDS | Agilent 7700e ICP-MS apparatus interfaced to a Geolas Pro laser ablation system that consists of a 193 nm COMPex Pro 102Ar F excimer laser and a Micro Las optical system; (JEOL) JXA-8230 electron probe microanalyzer (EPMA) | Wuhan Sample Solution Analytical Technology Co., Ltd, Hubei, China | Detailed operation conditions for the laser ablation system and the ICP-MS instrument follow those described by Liu et al. (2008, 2010b) | [21 empty] | 4189 | [11 empty] | 221 | [9 empty] | 32546 |  | 13.53 |  |  |  | 0.74 | [7 empty] | 16.52 | [13 empty] | 2282 | [76 empty] | 2025 | Wang C, Li Z-K, Sanislav I, Zheng Y, Li X-M, Zhang R-Z, Hu J, Zhang J (2025) Trace element zoning in sphalerite from the giant Nannihu porphyry-skarn-epithermal polymetallic system, central China. Mineralium Deposita |  | CHN | Henan Province
| Nannihu, Luotuoshan, Lengshuibeigou | Nannihu ore field | Magmatic hydrothermal | Porphyry, Skarn, Epithermal | Porphyry Mo-W, Skarn Zn-Cu-W, Epithermal Pb-Zn-Ag | Mo, Zn, Pb | W, Cu, Ag | Mo, W, Zn, Cu, Pb, Ag | Li et al., 2023b |  | BM-32-8 | BM-32-8 | underground mine |  |  |  |  | ore material | grab | grab | mineral separate | [5 empty] | mineralisation |  |  |  | sphalerite | Sulfide stage, Quartz-carbonate stage, Skarn stage, Pyrite-quartz stage, Quartz-polymetallic sulfide stage | disseminated, vein, massive | Skarn |  |  |  | pyrite, pyrrhotite, chalcopyrite, molybdenite, magnetite, rutile, garnet, fluorite, scheelite, galena, stannite, tetrahedrite, quartz, K-feldspar, biotite | polished thin sections | LA-ICPMS, EMPA, SEM-EDS | Agilent 7700e ICP-MS apparatus interfaced to a Geolas Pro laser ablation system that consists of a 193 nm COMPex Pro 102Ar F excimer laser and a Micro Las optical system; (JEOL) JXA-8230 electron probe microanalyzer (EPMA) | Wuhan Sample Solution Analytical Technology Co., Ltd, Hubei, China | Detailed operation conditions for the laser ablation system and the ICP-MS instrument follow those described by Liu et al. (2008, 2010b) | [21 empty] | 4134 | [11 empty] | 3692 | [9 empty] | 31128 |  | 69.59 |  |  |  | 0.39 | [7 empty] | 12.46 | [13 empty] | 2443 | [76 empty] | 2025 | Wang C, Li Z-K, Sanislav I, Zheng Y, Li X-M, Zhang R-Z, Hu J, Zhang J (2025) Trace element zoning in sphalerite from the giant Nannihu porphyry-skarn-epithermal polymetallic system, central China. Mineralium Deposita |  | CHN | Henan Province
| Nannihu, Luotuoshan, Lengshuibeigou | Nannihu ore field | Magmatic hydrothermal | Porphyry, Skarn, Epithermal | Porphyry Mo-W, Skarn Zn-Cu-W, Epithermal Pb-Zn-Ag | Mo, Zn, Pb | W, Cu, Ag | Mo, W, Zn, Cu, Pb, Ag | Li et al., 2023b |  | BM-32-9 | BM-32-9 | underground mine |  |  |  |  | ore material | grab | grab | mineral separate | [5 empty] | mineralisation |  |  |  | sphalerite | Sulfide stage, Quartz-carbonate stage, Skarn stage, Pyrite-quartz stage, Quartz-polymetallic sulfide stage | disseminated, vein, massive | Skarn |  |  |  | pyrite, pyrrhotite, chalcopyrite, molybdenite, magnetite, rutile, garnet, fluorite, scheelite, galena, stannite, tetrahedrite, quartz, K-feldspar, biotite | polished thin sections | LA-ICPMS, EMPA, SEM-EDS | Agilent 7700e ICP-MS apparatus interfaced to a Geolas Pro laser ablation system that consists of a 193 nm COMPex Pro 102Ar F excimer laser and a Micro Las optical system; (JEOL) JXA-8230 electron probe microanalyzer (EPMA) | Wuhan Sample Solution Analytical Technology Co., Ltd, Hubei, China | Detailed operation conditions for the laser ablation system and the ICP-MS instrument follow those described by Liu et al. (2008, 2010b) | [21 empty] | 4128 | [11 empty] | 118.21 | [9 empty] | 30721 |  | 28.41 |  |  |  | 0.65 | [7 empty] | 7.51 | [13 empty] | 2515 | [76 empty] | 2025 | Wang C, Li Z-K, Sanislav I, Zheng Y, Li X-M, Zhang R-Z, Hu J, Zhang J (2025) Trace element zoning in sphalerite from the giant Nannihu porphyry-skarn-epithermal polymetallic system, central China. Mineralium Deposita |  | CHN | Henan Province
| Nannihu, Luotuoshan, Lengshuibeigou | Nannihu ore field | Magmatic hydrothermal | Porphyry, Skarn, Epithermal | Porphyry Mo-W, Skarn Zn-Cu-W, Epithermal Pb-Zn-Ag | Mo, Zn, Pb | W, Cu, Ag | Mo, W, Zn, Cu, Pb, Ag | Li et al., 2023b |  | BM-32-10 | BM-32-10 | underground mine |  |  |  |  | ore material | grab | grab | mineral separate | [5 empty] | mineralisation |  |  |  | sphalerite | Sulfide stage, Quartz-carbonate stage, Skarn stage, Pyrite-quartz stage, Quartz-polymetallic sulfide stage | disseminated, vein, massive | Skarn |  |  |  | pyrite, pyrrhotite, chalcopyrite, molybdenite, magnetite, rutile, garnet, fluorite, scheelite, galena, stannite, tetrahedrite, quartz, K-feldspar, biotite | polished thin sections | LA-ICPMS, EMPA, SEM-EDS | Agilent 7700e ICP-MS apparatus interfaced to a Geolas Pro laser ablation system that consists of a 193 nm COMPex Pro 102Ar F excimer laser and a Micro Las optical system; (JEOL) JXA-8230 electron probe microanalyzer (EPMA) | Wuhan Sample Solution Analytical Technology Co., Ltd, Hubei, China | Detailed operation conditions for the laser ablation system and the ICP-MS instrument follow those described by Liu et al. (2008, 2010b) | [21 empty] | 4108 | [11 empty] | 2192 | [9 empty] | 30290 |  | 14.22 |  |  |  | 0.77 | [7 empty] | 9.38 | [13 empty] | 2458 | [76 empty] | 2025 | Wang C, Li Z-K, Sanislav I, Zheng Y, Li X-M, Zhang R-Z, Hu J, Zhang J (2025) Trace element zoning in sphalerite from the giant Nannihu porphyry-skarn-epithermal polymetallic system, central China. Mineralium Deposita |  | CHN | Henan Province
| Nannihu, Luotuoshan, Lengshuibeigou | Nannihu ore field | Magmatic hydrothermal | Porphyry, Skarn, Epithermal | Porphyry Mo-W, Skarn Zn-Cu-W, Epithermal Pb-Zn-Ag | Mo, Zn, Pb | W, Cu, Ag | Mo, W, Zn, Cu, Pb, Ag | Li et al., 2023b |  | BM-98-1 | BM-98-1 | underground mine |  |  |  |  | ore material | grab | grab | mineral separate | [5 empty] | mineralisation |  |  |  | sphalerite | Sulfide stage, Quartz-carbonate stage, Skarn stage, Pyrite-quartz stage, Quartz-polymetallic sulfide stage | disseminated, vein, massive | Skarn |  |  |  | pyrite, pyrrhotite, chalcopyrite, molybdenite, magnetite, rutile, garnet, fluorite, scheelite, galena, stannite, tetrahedrite, quartz, K-feldspar, biotite | polished thin sections | LA-ICPMS, EMPA, SEM-EDS | Agilent 7700e ICP-MS apparatus interfaced to a Geolas Pro laser ablation system that consists of a 193 nm COMPex Pro 102Ar F excimer laser and a Micro Las optical system; (JEOL) JXA-8230 electron probe microanalyzer (EPMA) | Wuhan Sample Solution Analytical Technology Co., Ltd, Hubei, China | Detailed operation conditions for the laser ablation system and the ICP-MS instrument follow those described by Liu et al. (2008, 2010b) | [21 empty] | 9026 | [11 empty] | 77.01 | [9 empty] | 26788 |  | 2.2 |  |  |  | 0.83 | [7 empty] | 35.95 | [13 empty] | 3218 | [76 empty] | 2025 | Wang C, Li Z-K, Sanislav I, Zheng Y, Li X-M, Zhang R-Z, Hu J, Zhang J (2025) Trace element zoning in sphalerite from the giant Nannihu porphyry-skarn-epithermal polymetallic system, central China. Mineralium Deposita |  | CHN | Henan Province
| Nannihu, Luotuoshan, Lengshuibeigou | Nannihu ore field | Magmatic hydrothermal | Porphyry, Skarn, Epithermal | Porphyry Mo-W, Skarn Zn-Cu-W, Epithermal Pb-Zn-Ag | Mo, Zn, Pb | W, Cu, Ag | Mo, W, Zn, Cu, Pb, Ag | Li et al., 2023b |  | BM-98-2 | BM-98-2 | underground mine |  |  |  |  | ore material | grab | grab | mineral separate | [5 empty] | mineralisation |  |  |  | sphalerite | Sulfide stage, Quartz-carbonate stage, Skarn stage, Pyrite-quartz stage, Quartz-polymetallic sulfide stage | disseminated, vein, massive | Skarn |  |  |  | pyrite, pyrrhotite, chalcopyrite, molybdenite, magnetite, rutile, garnet, fluorite, scheelite, galena, stannite, tetrahedrite, quartz, K-feldspar, biotite | polished thin sections | LA-ICPMS, EMPA, SEM-EDS | Agilent 7700e ICP-MS apparatus interfaced to a Geolas Pro laser ablation system that consists of a 193 nm COMPex Pro 102Ar F excimer laser and a Micro Las optical system; (JEOL) JXA-8230 electron probe microanalyzer (EPMA) | Wuhan Sample Solution Analytical Technology Co., Ltd, Hubei, China | Detailed operation conditions for the laser ablation system and the ICP-MS instrument follow those described by Liu et al. (2008, 2010b) | [21 empty] | 8626 | [11 empty] | 50.11 | [9 empty] | 26003 |  | 1.62 |  |  |  | 1.58 | [7 empty] | 2.21 | [13 empty] | 2920 | [76 empty] | 2025 | Wang C, Li Z-K, Sanislav I, Zheng Y, Li X-M, Zhang R-Z, Hu J, Zhang J (2025) Trace element zoning in sphalerite from the giant Nannihu porphyry-skarn-epithermal polymetallic system, central China. Mineralium Deposita |  | CHN | Henan Province
| Nannihu, Luotuoshan, Lengshuibeigou | Nannihu ore field | Magmatic hydrothermal | Porphyry, Skarn, Epithermal | Porphyry Mo-W, Skarn Zn-Cu-W, Epithermal Pb-Zn-Ag | Mo, Zn, Pb | W, Cu, Ag | Mo, W, Zn, Cu, Pb, Ag | Li et al., 2023b |  | BM-98-3 | BM-98-3 | underground mine |  |  |  |  | ore material | grab | grab | mineral separate | [5 empty] | mineralisation |  |  |  | sphalerite | Sulfide stage, Quartz-carbonate stage, Skarn stage, Pyrite-quartz stage, Quartz-polymetallic sulfide stage | disseminated, vein, massive | Skarn |  |  |  | pyrite, pyrrhotite, chalcopyrite, molybdenite, magnetite, rutile, garnet, fluorite, scheelite, galena, stannite, tetrahedrite, quartz, K-feldspar, biotite | polished thin sections | LA-ICPMS, EMPA, SEM-EDS | Agilent 7700e ICP-MS apparatus interfaced to a Geolas Pro laser ablation system that consists of a 193 nm COMPex Pro 102Ar F excimer laser and a Micro Las optical system; (JEOL) JXA-8230 electron probe microanalyzer (EPMA) | Wuhan Sample Solution Analytical Technology Co., Ltd, Hubei, China | Detailed operation conditions for the laser ablation system and the ICP-MS instrument follow those described by Liu et al. (2008, 2010b) | [21 empty] | 7255 | [11 empty] | 118.02 | [9 empty] | 37112 |  | 1.87 |  |  |  | 0.18 | [7 empty] | 25.96 | [13 empty] | 3651 | [76 empty] | 2025 | Wang C, Li Z-K, Sanislav I, Zheng Y, Li X-M, Zhang R-Z, Hu J, Zhang J (2025) Trace element zoning in sphalerite from the giant Nannihu porphyry-skarn-epithermal polymetallic system, central China. Mineralium Deposita |  | CHN | Henan Province
| Nannihu, Luotuoshan, Lengshuibeigou | Nannihu ore field | Magmatic hydrothermal | Porphyry, Skarn, Epithermal | Porphyry Mo-W, Skarn Zn-Cu-W, Epithermal Pb-Zn-Ag | Mo, Zn, Pb | W, Cu, Ag | Mo, W, Zn, Cu, Pb, Ag | Li et al., 2023b |  | BM-98-4 | BM-98-4 | underground mine |  |  |  |  | ore material | grab | grab | mineral separate | [5 empty] | mineralisation |  |  |  | sphalerite | Sulfide stage, Quartz-carbonate stage, Skarn stage, Pyrite-quartz stage, Quartz-polymetallic sulfide stage | disseminated, vein, massive | Skarn |  |  |  | pyrite, pyrrhotite, chalcopyrite, molybdenite, magnetite, rutile, garnet, fluorite, scheelite, galena, stannite, tetrahedrite, quartz, K-feldspar, biotite | polished thin sections | LA-ICPMS, EMPA, SEM-EDS | Agilent 7700e ICP-MS apparatus interfaced to a Geolas Pro laser ablation system that consists of a 193 nm COMPex Pro 102Ar F excimer laser and a Micro Las optical system; (JEOL) JXA-8230 electron probe microanalyzer (EPMA) | Wuhan Sample Solution Analytical Technology Co., Ltd, Hubei, China | Detailed operation conditions for the laser ablation system and the ICP-MS instrument follow those described by Liu et al. (2008, 2010b) | [21 empty] | 6917 | [11 empty] | 86.04 | [9 empty] | 38494 |  | 5.48 |  |  |  | 0.54 | [7 empty] | 8.12 | [13 empty] | 3711 | [76 empty] | 2025 | Wang C, Li Z-K, Sanislav I, Zheng Y, Li X-M, Zhang R-Z, Hu J, Zhang J (2025) Trace element zoning in sphalerite from the giant Nannihu porphyry-skarn-epithermal polymetallic system, central China. Mineralium Deposita |  | CHN | Henan Province
| Nannihu, Luotuoshan, Lengshuibeigou | Nannihu ore field | Magmatic hydrothermal | Porphyry, Skarn, Epithermal | Porphyry Mo-W, Skarn Zn-Cu-W, Epithermal Pb-Zn-Ag | Mo, Zn, Pb | W, Cu, Ag | Mo, W, Zn, Cu, Pb, Ag | Li et al., 2023b |  | BM-98-5 | BM-98-5 | underground mine |  |  |  |  | ore material | grab | grab | mineral separate | [5 empty] | mineralisation |  |  |  | sphalerite | Sulfide stage, Quartz-carbonate stage, Skarn stage, Pyrite-quartz stage, Quartz-polymetallic sulfide stage | disseminated, vein, massive | Skarn |  |  |  | pyrite, pyrrhotite, chalcopyrite, molybdenite, magnetite, rutile, garnet, fluorite, scheelite, galena, stannite, tetrahedrite, quartz, K-feldspar, biotite | polished thin sections | LA-ICPMS, EMPA, SEM-EDS | Agilent 7700e ICP-MS apparatus interfaced to a Geolas Pro laser ablation system that consists of a 193 nm COMPex Pro 102Ar F excimer laser and a Micro Las optical system; (JEOL) JXA-8230 electron probe microanalyzer (EPMA) | Wuhan Sample Solution Analytical Technology Co., Ltd, Hubei, China | Detailed operation conditions for the laser ablation system and the ICP-MS instrument follow those described by Liu et al. (2008, 2010b) | [21 empty] | 6109 | [11 empty] | 579 | [9 empty] | 38781 |  | 3.37 |  |  |  | 0.28 | [7 empty] | 21.64 | [13 empty] | 3373 | [76 empty] | 2025 | Wang C, Li Z-K, Sanislav I, Zheng Y, Li X-M, Zhang R-Z, Hu J, Zhang J (2025) Trace element zoning in sphalerite from the giant Nannihu porphyry-skarn-epithermal polymetallic system, central China. Mineralium Deposita |  | CHN | Henan Province
| Nannihu, Luotuoshan, Lengshuibeigou | Nannihu ore field | Magmatic hydrothermal | Porphyry, Skarn, Epithermal | Porphyry Mo-W, Skarn Zn-Cu-W, Epithermal Pb-Zn-Ag | Mo, Zn, Pb | W, Cu, Ag | Mo, W, Zn, Cu, Pb, Ag | Li et al., 2023b |  | BM-98-6 | BM-98-6 | underground mine |  |  |  |  | ore material | grab | grab | mineral separate | [5 empty] | mineralisation |  |  |  | sphalerite | Sulfide stage, Quartz-carbonate stage, Skarn stage, Pyrite-quartz stage, Quartz-polymetallic sulfide stage | disseminated, vein, massive | Skarn |  |  |  | pyrite, pyrrhotite, chalcopyrite, molybdenite, magnetite, rutile, garnet, fluorite, scheelite, galena, stannite, tetrahedrite, quartz, K-feldspar, biotite | polished thin sections | LA-ICPMS, EMPA, SEM-EDS | Agilent 7700e ICP-MS apparatus interfaced to a Geolas Pro laser ablation system that consists of a 193 nm COMPex Pro 102Ar F excimer laser and a Micro Las optical system; (JEOL) JXA-8230 electron probe microanalyzer (EPMA) | Wuhan Sample Solution Analytical Technology Co., Ltd, Hubei, China | Detailed operation conditions for the laser ablation system and the ICP-MS instrument follow those described by Liu et al. (2008, 2010b) | [21 empty] | 5723 | [11 empty] | 630 | [9 empty] | 37671 |  | 17.77 |  |  |  | 0.21 | [7 empty] | 129.81 | [13 empty] | 3919 | [76 empty] | 2025 | Wang C, Li Z-K, Sanislav I, Zheng Y, Li X-M, Zhang R-Z, Hu J, Zhang J (2025) Trace element zoning in sphalerite from the giant Nannihu porphyry-skarn-epithermal polymetallic system, central China. Mineralium Deposita |  | CHN | Henan Province
| Nannihu, Luotuoshan, Lengshuibeigou | Nannihu ore field | Magmatic hydrothermal | Porphyry, Skarn, Epithermal | Porphyry Mo-W, Skarn Zn-Cu-W, Epithermal Pb-Zn-Ag | Mo, Zn, Pb | W, Cu, Ag | Mo, W, Zn, Cu, Pb, Ag | Li et al., 2023b |  | BM-9-1 | BM-9-1 | underground mine |  |  |  |  | ore material | grab | grab | mineral separate | [5 empty] | mineralisation |  |  |  | sphalerite | Sulfide stage, Quartz-carbonate stage, Skarn stage, Pyrite-quartz stage, Quartz-polymetallic sulfide stage | disseminated, vein, massive | Skarn |  |  |  | pyrite, pyrrhotite, chalcopyrite, molybdenite, magnetite, rutile, garnet, fluorite, scheelite, galena, stannite, tetrahedrite, quartz, K-feldspar, biotite | polished thin sections | LA-ICPMS, EMPA, SEM-EDS | Agilent 7700e ICP-MS apparatus interfaced to a Geolas Pro laser ablation system that consists of a 193 nm COMPex Pro 102Ar F excimer laser and a Micro Las optical system; (JEOL) JXA-8230 electron probe microanalyzer (EPMA) | Wuhan Sample Solution Analytical Technology Co., Ltd, Hubei, China | Detailed operation conditions for the laser ablation system and the ICP-MS instrument follow those described by Liu et al. (2008, 2010b) | [21 empty] | 4112 | [11 empty] | 212 | [9 empty] | 13879 |  | 14.73 |  |  |  | 0.3 | [7 empty] | 28.69 | [13 empty] | 2417 | [76 empty] | 2025 | Wang C, Li Z-K, Sanislav I, Zheng Y, Li X-M, Zhang R-Z, Hu J, Zhang J (2025) Trace element zoning in sphalerite from the giant Nannihu porphyry-skarn-epithermal polymetallic system, central China. Mineralium Deposita |  | CHN | Henan Province
| Nannihu, Luotuoshan, Lengshuibeigou | Nannihu ore field | Magmatic hydrothermal | Porphyry, Skarn, Epithermal | Porphyry Mo-W, Skarn Zn-Cu-W, Epithermal Pb-Zn-Ag | Mo, Zn, Pb | W, Cu, Ag | Mo, W, Zn, Cu, Pb, Ag | Li et al., 2023b |  | BM-9-2 | BM-9-2 | underground mine |  |  |  |  | ore material | grab | grab | mineral separate | [5 empty] | mineralisation |  |  |  | sphalerite | Sulfide stage, Quartz-carbonate stage, Skarn stage, Pyrite-quartz stage, Quartz-polymetallic sulfide stage | disseminated, vein, massive | Skarn |  |  |  | pyrite, pyrrhotite, chalcopyrite, molybdenite, magnetite, rutile, garnet, fluorite, scheelite, galena, stannite, tetrahedrite, quartz, K-feldspar, biotite | polished thin sections | LA-ICPMS, EMPA, SEM-EDS | Agilent 7700e ICP-MS apparatus interfaced to a Geolas Pro laser ablation system that consists of a 193 nm COMPex Pro 102Ar F excimer laser and a Micro Las optical system; (JEOL) JXA-8230 electron probe microanalyzer (EPMA) | Wuhan Sample Solution Analytical Technology Co., Ltd, Hubei, China | Detailed operation conditions for the laser ablation system and the ICP-MS instrument follow those described by Liu et al. (2008, 2010b) | [21 empty] | 6152 | [11 empty] | 3088 | [9 empty] | 20320 |  | 32.81 |  |  |  | 3.21 | [7 empty] | 12.45 | [13 empty] | 982 | [76 empty] | 2025 | Wang C, Li Z-K, Sanislav I, Zheng Y, Li X-M, Zhang R-Z, Hu J, Zhang J (2025) Trace element zoning in sphalerite from the giant Nannihu porphyry-skarn-epithermal polymetallic system, central China. Mineralium Deposita |  | CHN | Henan Province
| Nannihu, Luotuoshan, Lengshuibeigou | Nannihu ore field | Magmatic hydrothermal | Porphyry, Skarn, Epithermal | Porphyry Mo-W, Skarn Zn-Cu-W, Epithermal Pb-Zn-Ag | Mo, Zn, Pb | W, Cu, Ag | Mo, W, Zn, Cu, Pb, Ag | Li et al., 2023b |  | BM-9-3 | BM-9-3 | underground mine |  |  |  |  | ore material | grab | grab | mineral separate | [5 empty] | mineralisation |  |  |  | sphalerite | Sulfide stage, Quartz-carbonate stage, Skarn stage, Pyrite-quartz stage, Quartz-polymetallic sulfide stage | disseminated, vein, massive | Skarn |  |  |  | pyrite, pyrrhotite, chalcopyrite, molybdenite, magnetite, rutile, garnet, fluorite, scheelite, galena, stannite, tetrahedrite, quartz, K-feldspar, biotite | polished thin sections | LA-ICPMS, EMPA, SEM-EDS | Agilent 7700e ICP-MS apparatus interfaced to a Geolas Pro laser ablation system that consists of a 193 nm COMPex Pro 102Ar F excimer laser and a Micro Las optical system; (JEOL) JXA-8230 electron probe microanalyzer (EPMA) | Wuhan Sample Solution Analytical Technology Co., Ltd, Hubei, China | Detailed operation conditions for the laser ablation system and the ICP-MS instrument follow those described by Liu et al. (2008, 2010b) | [21 empty] | 3489 | [11 empty] | 4540 | [9 empty] | 11071 |  | 25.06 |  |  |  | 1.33 | [7 empty] | 55.58 | [13 empty] | 1802 | [76 empty] | 2025 | Wang C, Li Z-K, Sanislav I, Zheng Y, Li X-M, Zhang R-Z, Hu J, Zhang J (2025) Trace element zoning in sphalerite from the giant Nannihu porphyry-skarn-epithermal polymetallic system, central China. Mineralium Deposita |  | CHN | Henan Province
| Nannihu, Luotuoshan, Lengshuibeigou | Nannihu ore field | Magmatic hydrothermal | Porphyry, Skarn, Epithermal | Porphyry Mo-W, Skarn Zn-Cu-W, Epithermal Pb-Zn-Ag | Mo, Zn, Pb | W, Cu, Ag | Mo, W, Zn, Cu, Pb, Ag | Li et al., 2023b |  | BM-9-4 | BM-9-4 | underground mine |  |  |  |  | ore material | grab | grab | mineral separate | [5 empty] | mineralisation |  |  |  | sphalerite | Sulfide stage, Quartz-carbonate stage, Skarn stage, Pyrite-quartz stage, Quartz-polymetallic sulfide stage | disseminated, vein, massive | Skarn |  |  |  | pyrite, pyrrhotite, chalcopyrite, molybdenite, magnetite, rutile, garnet, fluorite, scheelite, galena, stannite, tetrahedrite, quartz, K-feldspar, biotite | polished thin sections | LA-ICPMS, EMPA, SEM-EDS | Agilent 7700e ICP-MS apparatus interfaced to a Geolas Pro laser ablation system that consists of a 193 nm COMPex Pro 102Ar F excimer laser and a Micro Las optical system; (JEOL) JXA-8230 electron probe microanalyzer (EPMA) | Wuhan Sample Solution Analytical Technology Co., Ltd, Hubei, China | Detailed operation conditions for the laser ablation system and the ICP-MS instrument follow those described by Liu et al. (2008, 2010b) | [21 empty] | 4594 | [11 empty] | 805 | [9 empty] | 23654 |  | 22.67 |  |  |  | 0.34 | [7 empty] | 63.92 | [13 empty] | 5525 | [76 empty] | 2025 | Wang C, Li Z-K, Sanislav I, Zheng Y, Li X-M, Zhang R-Z, Hu J, Zhang J (2025) Trace element zoning in sphalerite from the giant Nannihu porphyry-skarn-epithermal polymetallic system, central China. Mineralium Deposita |  | CHN | Henan Province
| Nannihu, Luotuoshan, Lengshuibeigou | Nannihu ore field | Magmatic hydrothermal | Porphyry, Skarn, Epithermal | Porphyry Mo-W, Skarn Zn-Cu-W, Epithermal Pb-Zn-Ag | Mo, Zn, Pb | W, Cu, Ag | Mo, W, Zn, Cu, Pb, Ag | Li et al., 2023b |  | BM-9-5 | BM-9-5 | underground mine |  |  |  |  | ore material | grab | grab | mineral separate | [5 empty] | mineralisation |  |  |  | sphalerite | Sulfide stage, Quartz-carbonate stage, Skarn stage, Pyrite-quartz stage, Quartz-polymetallic sulfide stage | disseminated, vein, massive | Skarn |  |  |  | pyrite, pyrrhotite, chalcopyrite, molybdenite, magnetite, rutile, garnet, fluorite, scheelite, galena, stannite, tetrahedrite, quartz, K-feldspar, biotite | polished thin sections | LA-ICPMS, EMPA, SEM-EDS | Agilent 7700e ICP-MS apparatus interfaced to a Geolas Pro laser ablation system that consists of a 193 nm COMPex Pro 102Ar F excimer laser and a Micro Las optical system; (JEOL) JXA-8230 electron probe microanalyzer (EPMA) | Wuhan Sample Solution Analytical Technology Co., Ltd, Hubei, China | Detailed operation conditions for the laser ablation system and the ICP-MS instrument follow those described by Liu et al. (2008, 2010b) | [21 empty] | 4091 | [11 empty] | 355 | [9 empty] | 13577 |  | 26.56 |  |  |  | 0.27 | [7 empty] | 68.16 | [13 empty] | 4199 | [76 empty] | 2025 | Wang C, Li Z-K, Sanislav I, Zheng Y, Li X-M, Zhang R-Z, Hu J, Zhang J (2025) Trace element zoning in sphalerite from the giant Nannihu porphyry-skarn-epithermal polymetallic system, central China. Mineralium Deposita |  | CHN | Henan Province
| Nannihu, Luotuoshan, Lengshuibeigou | Nannihu ore field | Magmatic hydrothermal | Porphyry, Skarn, Epithermal | Porphyry Mo-W, Skarn Zn-Cu-W, Epithermal Pb-Zn-Ag | Mo, Zn, Pb | W, Cu, Ag | Mo, W, Zn, Cu, Pb, Ag | Li et al., 2023b |  | BM-9-6 | BM-9-6 | underground mine |  |  |  |  | ore material | grab | grab | mineral separate | [5 empty] | mineralisation |  |  |  | sphalerite | Sulfide stage, Quartz-carbonate stage, Skarn stage, Pyrite-quartz stage, Quartz-polymetallic sulfide stage | disseminated, vein, massive | Skarn |  |  |  | pyrite, pyrrhotite, chalcopyrite, molybdenite, magnetite, rutile, garnet, fluorite, scheelite, galena, stannite, tetrahedrite, quartz, K-feldspar, biotite | polished thin sections | LA-ICPMS, EMPA, SEM-EDS | Agilent 7700e ICP-MS apparatus interfaced to a Geolas Pro laser ablation system that consists of a 193 nm COMPex Pro 102Ar F excimer laser and a Micro Las optical system; (JEOL) JXA-8230 electron probe microanalyzer (EPMA) | Wuhan Sample Solution Analytical Technology Co., Ltd, Hubei, China | Detailed operation conditions for the laser ablation system and the ICP-MS instrument follow those described by Liu et al. (2008, 2010b) | [21 empty] | 5123 | [11 empty] | 2276 | [9 empty] | 17146 |  | 26.59 |  |  |  | 0.4 | [7 empty] | 41.59 | [13 empty] | 1293 | [76 empty] | 2025 | Wang C, Li Z-K, Sanislav I, Zheng Y, Li X-M, Zhang R-Z, Hu J, Zhang J (2025) Trace element zoning in sphalerite from the giant Nannihu porphyry-skarn-epithermal polymetallic system, central China. Mineralium Deposita |  | CHN | Henan Province
| Nannihu, Luotuoshan, Lengshuibeigou | Nannihu ore field | Magmatic hydrothermal | Porphyry, Skarn, Epithermal | Porphyry Mo-W, Skarn Zn-Cu-W, Epithermal Pb-Zn-Ag | Mo, Zn, Pb | W, Cu, Ag | Mo, W, Zn, Cu, Pb, Ag | Li et al., 2023b |  | BM-9-7 | BM-9-7 | underground mine |  |  |  |  | ore material | grab | grab | mineral separate | [5 empty] | mineralisation |  |  |  | sphalerite | Sulfide stage, Quartz-carbonate stage, Skarn stage, Pyrite-quartz stage, Quartz-polymetallic sulfide stage | disseminated, vein, massive | Skarn |  |  |  | pyrite, pyrrhotite, chalcopyrite, molybdenite, magnetite, rutile, garnet, fluorite, scheelite, galena, stannite, tetrahedrite, quartz, K-feldspar, biotite | polished thin sections | LA-ICPMS, EMPA, SEM-EDS | Agilent 7700e ICP-MS apparatus interfaced to a Geolas Pro laser ablation system that consists of a 193 nm COMPex Pro 102Ar F excimer laser and a Micro Las optical system; (JEOL) JXA-8230 electron probe microanalyzer (EPMA) | Wuhan Sample Solution Analytical Technology Co., Ltd, Hubei, China | Detailed operation conditions for the laser ablation system and the ICP-MS instrument follow those described by Liu et al. (2008, 2010b) | [21 empty] | 5959 | [11 empty] | 105.23 | [9 empty] | 26278 |  | 14.6 |  |  |  | 0.67 | [7 empty] | 0.98 | [13 empty] | 4293 | [76 empty] | 2025 | Wang C, Li Z-K, Sanislav I, Zheng Y, Li X-M, Zhang R-Z, Hu J, Zhang J (2025) Trace element zoning in sphalerite from the giant Nannihu porphyry-skarn-epithermal polymetallic system, central China. Mineralium Deposita |  | CHN | Henan Province
| Nannihu, Luotuoshan, Lengshuibeigou | Nannihu ore field | Magmatic hydrothermal | Porphyry, Skarn, Epithermal | Porphyry Mo-W, Skarn Zn-Cu-W, Epithermal Pb-Zn-Ag | Mo, Zn, Pb | W, Cu, Ag | Mo, W, Zn, Cu, Pb, Ag | Li et al., 2023b |  | BM-9-8 | BM-9-8 | underground mine |  |  |  |  | ore material | grab | grab | mineral separate | [5 empty] | mineralisation |  |  |  | sphalerite | Sulfide stage, Quartz-carbonate stage, Skarn stage, Pyrite-quartz stage, Quartz-polymetallic sulfide stage | disseminated, vein, massive | Skarn |  |  |  | pyrite, pyrrhotite, chalcopyrite, molybdenite, magnetite, rutile, garnet, fluorite, scheelite, galena, stannite, tetrahedrite, quartz, K-feldspar, biotite | polished thin sections | LA-ICPMS, EMPA, SEM-EDS | Agilent 7700e ICP-MS apparatus interfaced to a Geolas Pro laser ablation system that consists of a 193 nm COMPex Pro 102Ar F excimer laser and a Micro Las optical system; (JEOL) JXA-8230 electron probe microanalyzer (EPMA) | Wuhan Sample Solution Analytical Technology Co., Ltd, Hubei, China | Detailed operation conditions for the laser ablation system and the ICP-MS instrument follow those described by Liu et al. (2008, 2010b) | [21 empty] | 4572 | [11 empty] | 1344 | [9 empty] | 13644 |  | 47.02 |  |  |  | 0.37 | [7 empty] | 98.83 | [13 empty] | 6299 | [76 empty] | 2025 | Wang C, Li Z-K, Sanislav I, Zheng Y, Li X-M, Zhang R-Z, Hu J, Zhang J (2025) Trace element zoning in sphalerite from the giant Nannihu porphyry-skarn-epithermal polymetallic system, central China. Mineralium Deposita |  | CHN | Henan Province
| Nannihu, Luotuoshan, Lengshuibeigou | Nannihu ore field | Magmatic hydrothermal | Porphyry, Skarn, Epithermal | Porphyry Mo-W, Skarn Zn-Cu-W, Epithermal Pb-Zn-Ag | Mo, Zn, Pb | W, Cu, Ag | Mo, W, Zn, Cu, Pb, Ag | Li et al., 2023b |  | BM-9-9 | BM-9-9 | underground mine |  |  |  |  | ore material | grab | grab | mineral separate | [5 empty] | mineralisation |  |  |  | sphalerite | Sulfide stage, Quartz-carbonate stage, Skarn stage, Pyrite-quartz stage, Quartz-polymetallic sulfide stage | disseminated, vein, massive | Skarn |  |  |  | pyrite, pyrrhotite, chalcopyrite, molybdenite, magnetite, rutile, garnet, fluorite, scheelite, galena, stannite, tetrahedrite, quartz, K-feldspar, biotite | polished thin sections | LA-ICPMS, EMPA, SEM-EDS | Agilent 7700e ICP-MS apparatus interfaced to a Geolas Pro laser ablation system that consists of a 193 nm COMPex Pro 102Ar F excimer laser and a Micro Las optical system; (JEOL) JXA-8230 electron probe microanalyzer (EPMA) | Wuhan Sample Solution Analytical Technology Co., Ltd, Hubei, China | Detailed operation conditions for the laser ablation system and the ICP-MS instrument follow those described by Liu et al. (2008, 2010b) | [21 empty] | 6500 | [11 empty] | 405 | [9 empty] | 22517 |  | 25.26 |  |  |  | 0.45 | [7 empty] | 1.99 | [13 empty] | 4360 | [76 empty] | 2025 | Wang C, Li Z-K, Sanislav I, Zheng Y, Li X-M, Zhang R-Z, Hu J, Zhang J (2025) Trace element zoning in sphalerite from the giant Nannihu porphyry-skarn-epithermal polymetallic system, central China. Mineralium Deposita |  | CHN | Henan Province
| Nannihu, Luotuoshan, Lengshuibeigou | Nannihu ore field | Magmatic hydrothermal | Porphyry, Skarn, Epithermal | Porphyry Mo-W, Skarn Zn-Cu-W, Epithermal Pb-Zn-Ag | Mo, Zn, Pb | W, Cu, Ag | Mo, W, Zn, Cu, Pb, Ag | Li et al., 2023b |  | BM-9-10 | BM-9-10 | underground mine |  |  |  |  | ore material | grab | grab | mineral separate | [5 empty] | mineralisation |  |  |  | sphalerite | Sulfide stage, Quartz-carbonate stage, Skarn stage, Pyrite-quartz stage, Quartz-polymetallic sulfide stage | disseminated, vein, massive | Skarn |  |  |  | pyrite, pyrrhotite, chalcopyrite, molybdenite, magnetite, rutile, garnet, fluorite, scheelite, galena, stannite, tetrahedrite, quartz, K-feldspar, biotite | polished thin sections | LA-ICPMS, EMPA, SEM-EDS | Agilent 7700e ICP-MS apparatus interfaced to a Geolas Pro laser ablation system that consists of a 193 nm COMPex Pro 102Ar F excimer laser and a Micro Las optical system; (JEOL) JXA-8230 electron probe microanalyzer (EPMA) | Wuhan Sample Solution Analytical Technology Co., Ltd, Hubei, China | Detailed operation conditions for the laser ablation system and the ICP-MS instrument follow those described by Liu et al. (2008, 2010b) | [21 empty] | 3937 | [11 empty] | 2200 | [9 empty] | 19447 |  | 37.39 |  |  |  | 0.37 | [7 empty] | 106.91 | [13 empty] | 690 | [76 empty] | 2025 | Wang C, Li Z-K, Sanislav I, Zheng Y, Li X-M, Zhang R-Z, Hu J, Zhang J (2025) Trace element zoning in sphalerite from the giant Nannihu porphyry-skarn-epithermal polymetallic system, central China. Mineralium Deposita |  | CHN | Henan Province
| Nannihu, Luotuoshan, Lengshuibeigou | Nannihu ore field | Magmatic hydrothermal | Porphyry, Skarn, Epithermal | Porphyry Mo-W, Skarn Zn-Cu-W, Epithermal Pb-Zn-Ag | Mo, Zn, Pb | W, Cu, Ag | Mo, W, Zn, Cu, Pb, Ag | Li et al., 2023b |  | BM-9-11 | BM-9-11 | underground mine |  |  |  |  | ore material | grab | grab | mineral separate | [5 empty] | mineralisation |  |  |  | sphalerite | Sulfide stage, Quartz-carbonate stage, Skarn stage, Pyrite-quartz stage, Quartz-polymetallic sulfide stage | disseminated, vein, massive | Skarn |  |  |  | pyrite, pyrrhotite, chalcopyrite, molybdenite, magnetite, rutile, garnet, fluorite, scheelite, galena, stannite, tetrahedrite, quartz, K-feldspar, biotite | polished thin sections | LA-ICPMS, EMPA, SEM-EDS | Agilent 7700e ICP-MS apparatus interfaced to a Geolas Pro laser ablation system that consists of a 193 nm COMPex Pro 102Ar F excimer laser and a Micro Las optical system; (JEOL) JXA-8230 electron probe microanalyzer (EPMA) | Wuhan Sample Solution Analytical Technology Co., Ltd, Hubei, China | Detailed operation conditions for the laser ablation system and the ICP-MS instrument follow those described by Liu et al. (2008, 2010b) | [21 empty] | 4232 | [11 empty] | 4682 | [9 empty] | 20041 |  | 29.79 |  |  |  | 0.28 | [7 empty] | 261 | [13 empty] | 654 | [76 empty] | 2025 | Wang C, Li Z-K, Sanislav I, Zheng Y, Li X-M, Zhang R-Z, Hu J, Zhang J (2025) Trace element zoning in sphalerite from the giant Nannihu porphyry-skarn-epithermal polymetallic system, central China. Mineralium Deposita |  | CHN | Henan Province
| Nannihu, Luotuoshan, Lengshuibeigou | Nannihu ore field | Magmatic hydrothermal | Porphyry, Skarn, Epithermal | Porphyry Mo-W, Skarn Zn-Cu-W, Epithermal Pb-Zn-Ag | Mo, Zn, Pb | W, Cu, Ag | Mo, W, Zn, Cu, Pb, Ag | Li et al., 2023b |  | BM-9-12 | BM-9-12 | underground mine |  |  |  |  | ore material | grab | grab | mineral separate | [5 empty] | mineralisation |  |  |  | sphalerite | Sulfide stage, Quartz-carbonate stage, Skarn stage, Pyrite-quartz stage, Quartz-polymetallic sulfide stage | disseminated, vein, massive | Skarn |  |  |  | pyrite, pyrrhotite, chalcopyrite, molybdenite, magnetite, rutile, garnet, fluorite, scheelite, galena, stannite, tetrahedrite, quartz, K-feldspar, biotite | polished thin sections | LA-ICPMS, EMPA, SEM-EDS | Agilent 7700e ICP-MS apparatus interfaced to a Geolas Pro laser ablation system that consists of a 193 nm COMPex Pro 102Ar F excimer laser and a Micro Las optical system; (JEOL) JXA-8230 electron probe microanalyzer (EPMA) | Wuhan Sample Solution Analytical Technology Co., Ltd, Hubei, China | Detailed operation conditions for the laser ablation system and the ICP-MS instrument follow those described by Liu et al. (2008, 2010b) | [21 empty] | 4266 | [11 empty] | 1391 | [9 empty] | 33119 |  | 41.43 |  |  |  | 0.29 | [7 empty] | 5.86 | [13 empty] | 1969 | [76 empty] | 2025 | Wang C, Li Z-K, Sanislav I, Zheng Y, Li X-M, Zhang R-Z, Hu J, Zhang J (2025) Trace element zoning in sphalerite from the giant Nannihu porphyry-skarn-epithermal polymetallic system, central China. Mineralium Deposita |  | CHN | Henan Province
| Nannihu, Luotuoshan, Lengshuibeigou | Nannihu ore field | Magmatic hydrothermal | Porphyry, Skarn, Epithermal | Porphyry Mo-W, Skarn Zn-Cu-W, Epithermal Pb-Zn-Ag | Mo, Zn, Pb | W, Cu, Ag | Mo, W, Zn, Cu, Pb, Ag | Li et al., 2023b |  | BM-9-13 | BM-9-13 | underground mine |  |  |  |  | ore material | grab | grab | mineral separate | [5 empty] | mineralisation |  |  |  | sphalerite | Sulfide stage, Quartz-carbonate stage, Skarn stage, Pyrite-quartz stage, Quartz-polymetallic sulfide stage | disseminated, vein, massive | Skarn |  |  |  | pyrite, pyrrhotite, chalcopyrite, molybdenite, magnetite, rutile, garnet, fluorite, scheelite, galena, stannite, tetrahedrite, quartz, K-feldspar, biotite | polished thin sections | LA-ICPMS, EMPA, SEM-EDS | Agilent 7700e ICP-MS apparatus interfaced to a Geolas Pro laser ablation system that consists of a 193 nm COMPex Pro 102Ar F excimer laser and a Micro Las optical system; (JEOL) JXA-8230 electron probe microanalyzer (EPMA) | Wuhan Sample Solution Analytical Technology Co., Ltd, Hubei, China | Detailed operation conditions for the laser ablation system and the ICP-MS instrument follow those described by Liu et al. (2008, 2010b) | [21 empty] | 4446 | [11 empty] | 1103 | [9 empty] | 11534 |  | 54.98 |  |  |  | 0.27 | [7 empty] | 55.4 | [13 empty] | 2207 | [76 empty] | 2025 | Wang C, Li Z-K, Sanislav I, Zheng Y, Li X-M, Zhang R-Z, Hu J, Zhang J (2025) Trace element zoning in sphalerite from the giant Nannihu porphyry-skarn-epithermal polymetallic system, central China. Mineralium Deposita |  | CHN | Henan Province
| Nannihu, Luotuoshan, Lengshuibeigou | Nannihu ore field | Magmatic hydrothermal | Porphyry, Skarn, Epithermal | Porphyry Mo-W, Skarn Zn-Cu-W, Epithermal Pb-Zn-Ag | Mo, Zn, Pb | W, Cu, Ag | Mo, W, Zn, Cu, Pb, Ag | Li et al., 2023b |  | BM-9-14 | BM-9-14 | underground mine |  |  |  |  | ore material | grab | grab | mineral separate | [5 empty] | mineralisation |  |  |  | sphalerite | Sulfide stage, Quartz-carbonate stage, Skarn stage, Pyrite-quartz stage, Quartz-polymetallic sulfide stage | disseminated, vein, massive | Skarn |  |  |  | pyrite, pyrrhotite, chalcopyrite, molybdenite, magnetite, rutile, garnet, fluorite, scheelite, galena, stannite, tetrahedrite, quartz, K-feldspar, biotite | polished thin sections | LA-ICPMS, EMPA, SEM-EDS | Agilent 7700e ICP-MS apparatus interfaced to a Geolas Pro laser ablation system that consists of a 193 nm COMPex Pro 102Ar F excimer laser and a Micro Las optical system; (JEOL) JXA-8230 electron probe microanalyzer (EPMA) | Wuhan Sample Solution Analytical Technology Co., Ltd, Hubei, China | Detailed operation conditions for the laser ablation system and the ICP-MS instrument follow those described by Liu et al. (2008, 2010b) | [21 empty] | 4153 | [11 empty] | 588 | [9 empty] | 10727 |  | 33.38 |  |  |  | 0.25 | [7 empty] | 22.72 | [13 empty] | 4758 | [76 empty] | 2025 | Wang C, Li Z-K, Sanislav I, Zheng Y, Li X-M, Zhang R-Z, Hu J, Zhang J (2025) Trace element zoning in sphalerite from the giant Nannihu porphyry-skarn-epithermal polymetallic system, central China. Mineralium Deposita |  | CHN | Henan Province
| Nannihu, Luotuoshan, Lengshuibeigou | Nannihu ore field | Magmatic hydrothermal | Porphyry, Skarn, Epithermal | Porphyry Mo-W, Skarn Zn-Cu-W, Epithermal Pb-Zn-Ag | Mo, Zn, Pb | W, Cu, Ag | Mo, W, Zn, Cu, Pb, Ag | Li et al., 2023b |  | BM-9-15 | BM-9-15 | underground mine |  |  |  |  | ore material | grab | grab | mineral separate | [5 empty] | mineralisation |  |  |  | sphalerite | Sulfide stage, Quartz-carbonate stage, Skarn stage, Pyrite-quartz stage, Quartz-polymetallic sulfide stage | disseminated, vein, massive | Skarn |  |  |  | pyrite, pyrrhotite, chalcopyrite, molybdenite, magnetite, rutile, garnet, fluorite, scheelite, galena, stannite, tetrahedrite, quartz, K-feldspar, biotite | polished thin sections | LA-ICPMS, EMPA, SEM-EDS | Agilent 7700e ICP-MS apparatus interfaced to a Geolas Pro laser ablation system that consists of a 193 nm COMPex Pro 102Ar F excimer laser and a Micro Las optical system; (JEOL) JXA-8230 electron probe microanalyzer (EPMA) | Wuhan Sample Solution Analytical Technology Co., Ltd, Hubei, China | Detailed operation conditions for the laser ablation system and the ICP-MS instrument follow those described by Liu et al. (2008, 2010b) | [21 empty] | 4386 | [11 empty] | 90.63 | [9 empty] | 12370 |  | 11.75 |  |  |  | 0.22 | [7 empty] | 18.04 | [13 empty] | 3721 | [76 empty] | 2025 | Wang C, Li Z-K, Sanislav I, Zheng Y, Li X-M, Zhang R-Z, Hu J, Zhang J (2025) Trace element zoning in sphalerite from the giant Nannihu porphyry-skarn-epithermal polymetallic system, central China. Mineralium Deposita |  | CHN | Henan Province
| Nannihu, Luotuoshan, Lengshuibeigou | Nannihu ore field | Magmatic hydrothermal | Porphyry, Skarn, Epithermal | Porphyry Mo-W, Skarn Zn-Cu-W, Epithermal Pb-Zn-Ag | Mo, Zn, Pb | W, Cu, Ag | Mo, W, Zn, Cu, Pb, Ag | Li et al., 2023b |  | BM-9-16 | BM-9-16 | underground mine |  |  |  |  | ore material | grab | grab | mineral separate | [5 empty] | mineralisation |  |  |  | sphalerite | Sulfide stage, Quartz-carbonate stage, Skarn stage, Pyrite-quartz stage, Quartz-polymetallic sulfide stage | disseminated, vein, massive | Skarn |  |  |  | pyrite, pyrrhotite, chalcopyrite, molybdenite, magnetite, rutile, garnet, fluorite, scheelite, galena, stannite, tetrahedrite, quartz, K-feldspar, biotite | polished thin sections | LA-ICPMS, EMPA, SEM-EDS | Agilent 7700e ICP-MS apparatus interfaced to a Geolas Pro laser ablation system that consists of a 193 nm COMPex Pro 102Ar F excimer laser and a Micro Las optical system; (JEOL) JXA-8230 electron probe microanalyzer (EPMA) | Wuhan Sample Solution Analytical Technology Co., Ltd, Hubei, China | Detailed operation conditions for the laser ablation system and the ICP-MS instrument follow those described by Liu et al. (2008, 2010b) | [21 empty] | 5964 | [11 empty] | 1352 | [9 empty] | 12188 |  | 24.77 |  |  |  | 0.22 | [7 empty] | 26.6 | [13 empty] | 3079 | [76 empty] | 2025 | Wang C, Li Z-K, Sanislav I, Zheng Y, Li X-M, Zhang R-Z, Hu J, Zhang J (2025) Trace element zoning in sphalerite from the giant Nannihu porphyry-skarn-epithermal polymetallic system, central China. Mineralium Deposita |  | CHN | Henan Province
| Nannihu, Luotuoshan, Lengshuibeigou | Nannihu ore field | Magmatic hydrothermal | Porphyry, Skarn, Epithermal | Porphyry Mo-W, Skarn Zn-Cu-W, Epithermal Pb-Zn-Ag | Mo, Zn, Pb | W, Cu, Ag | Mo, W, Zn, Cu, Pb, Ag | Li et al., 2023b |  | BM-9-17 | BM-9-17 | underground mine |  |  |  |  | ore material | grab | grab | mineral separate | [5 empty] | mineralisation |  |  |  | sphalerite | Sulfide stage, Quartz-carbonate stage, Skarn stage, Pyrite-quartz stage, Quartz-polymetallic sulfide stage | disseminated, vein, massive | Skarn |  |  |  | pyrite, pyrrhotite, chalcopyrite, molybdenite, magnetite, rutile, garnet, fluorite, scheelite, galena, stannite, tetrahedrite, quartz, K-feldspar, biotite | polished thin sections | LA-ICPMS, EMPA, SEM-EDS | Agilent 7700e ICP-MS apparatus interfaced to a Geolas Pro laser ablation system that consists of a 193 nm COMPex Pro 102Ar F excimer laser and a Micro Las optical system; (JEOL) JXA-8230 electron probe microanalyzer (EPMA) | Wuhan Sample Solution Analytical Technology Co., Ltd, Hubei, China | Detailed operation conditions for the laser ablation system and the ICP-MS instrument follow those described by Liu et al. (2008, 2010b) | [21 empty] | 5246 | [11 empty] | 1977 | [9 empty] | 11402 |  | 29.68 |  |  |  | 0.23 | [7 empty] | 24.3 | [13 empty] | 3041 | [76 empty] | 2025 | Wang C, Li Z-K, Sanislav I, Zheng Y, Li X-M, Zhang R-Z, Hu J, Zhang J (2025) Trace element zoning in sphalerite from the giant Nannihu porphyry-skarn-epithermal polymetallic system, central China. Mineralium Deposita |  | CHN | Henan Province
| Nannihu, Luotuoshan, Lengshuibeigou | Nannihu ore field | Magmatic hydrothermal | Porphyry, Skarn, Epithermal | Porphyry Mo-W, Skarn Zn-Cu-W, Epithermal Pb-Zn-Ag | Mo, Zn, Pb | W, Cu, Ag | Mo, W, Zn, Cu, Pb, Ag | Li et al., 2023b |  | BM-10-1 | BM-10-1 | underground mine |  |  |  |  | ore material | grab | grab | mineral separate | [5 empty] | mineralisation |  |  |  | sphalerite | Sulfide stage, Quartz-carbonate stage, Skarn stage, Pyrite-quartz stage, Quartz-polymetallic sulfide stage | disseminated, vein, massive | Skarn |  |  |  | pyrite, pyrrhotite, chalcopyrite, molybdenite, magnetite, rutile, garnet, fluorite, scheelite, galena, stannite, tetrahedrite, quartz, K-feldspar, biotite | polished thin sections | LA-ICPMS, EMPA, SEM-EDS | Agilent 7700e ICP-MS apparatus interfaced to a Geolas Pro laser ablation system that consists of a 193 nm COMPex Pro 102Ar F excimer laser and a Micro Las optical system; (JEOL) JXA-8230 electron probe microanalyzer (EPMA) | Wuhan Sample Solution Analytical Technology Co., Ltd, Hubei, China | Detailed operation conditions for the laser ablation system and the ICP-MS instrument follow those described by Liu et al. (2008, 2010b) | [21 empty] | 6676 | [11 empty] | 2955 | [9 empty] | 80580 |  | 57.01 |  |  |  | 0.42 | [7 empty] | 21.58 | [13 empty] | 1788 | [76 empty] | 2025 | Wang C, Li Z-K, Sanislav I, Zheng Y, Li X-M, Zhang R-Z, Hu J, Zhang J (2025) Trace element zoning in sphalerite from the giant Nannihu porphyry-skarn-epithermal polymetallic system, central China. Mineralium Deposita |  | CHN | Henan Province
| Nannihu, Luotuoshan, Lengshuibeigou | Nannihu ore field | Magmatic hydrothermal | Porphyry, Skarn, Epithermal | Porphyry Mo-W, Skarn Zn-Cu-W, Epithermal Pb-Zn-Ag | Mo, Zn, Pb | W, Cu, Ag | Mo, W, Zn, Cu, Pb, Ag | Li et al., 2023b |  | BM-10-2 | BM-10-2 | underground mine |  |  |  |  | ore material | grab | grab | mineral separate | [5 empty] | mineralisation |  |  |  | sphalerite | Sulfide stage, Quartz-carbonate stage, Skarn stage, Pyrite-quartz stage, Quartz-polymetallic sulfide stage | disseminated, vein, massive | Skarn |  |  |  | pyrite, pyrrhotite, chalcopyrite, molybdenite, magnetite, rutile, garnet, fluorite, scheelite, galena, stannite, tetrahedrite, quartz, K-feldspar, biotite | polished thin sections | LA-ICPMS, EMPA, SEM-EDS | Agilent 7700e ICP-MS apparatus interfaced to a Geolas Pro laser ablation system that consists of a 193 nm COMPex Pro 102Ar F excimer laser and a Micro Las optical system; (JEOL) JXA-8230 electron probe microanalyzer (EPMA) | Wuhan Sample Solution Analytical Technology Co., Ltd, Hubei, China | Detailed operation conditions for the laser ablation system and the ICP-MS instrument follow those described by Liu et al. (2008, 2010b) | [21 empty] | 5030 | [11 empty] | 240 | [9 empty] | 18939 |  | 31.38 |  |  |  | 0.22 | [7 empty] | 27.4 | [13 empty] | 1300 | [76 empty] | 2025 | Wang C, Li Z-K, Sanislav I, Zheng Y, Li X-M, Zhang R-Z, Hu J, Zhang J (2025) Trace element zoning in sphalerite from the giant Nannihu porphyry-skarn-epithermal polymetallic system, central China. Mineralium Deposita |  | CHN | Henan Province
| Nannihu, Luotuoshan, Lengshuibeigou | Nannihu ore field | Magmatic hydrothermal | Porphyry, Skarn, Epithermal | Porphyry Mo-W, Skarn Zn-Cu-W, Epithermal Pb-Zn-Ag | Mo, Zn, Pb | W, Cu, Ag | Mo, W, Zn, Cu, Pb, Ag | Li et al., 2023b |  | BM-10-3 | BM-10-3 | underground mine |  |  |  |  | ore material | grab | grab | mineral separate | [5 empty] | mineralisation |  |  |  | sphalerite | Sulfide stage, Quartz-carbonate stage, Skarn stage, Pyrite-quartz stage, Quartz-polymetallic sulfide stage | disseminated, vein, massive | Skarn |  |  |  | pyrite, pyrrhotite, chalcopyrite, molybdenite, magnetite, rutile, garnet, fluorite, scheelite, galena, stannite, tetrahedrite, quartz, K-feldspar, biotite | polished thin sections | LA-ICPMS, EMPA, SEM-EDS | Agilent 7700e ICP-MS apparatus interfaced to a Geolas Pro laser ablation system that consists of a 193 nm COMPex Pro 102Ar F excimer laser and a Micro Las optical system; (JEOL) JXA-8230 electron probe microanalyzer (EPMA) | Wuhan Sample Solution Analytical Technology Co., Ltd, Hubei, China | Detailed operation conditions for the laser ablation system and the ICP-MS instrument follow those described by Liu et al. (2008, 2010b) | [21 empty] | 5414 | [11 empty] | 529 | [9 empty] | 21021 |  | 48.19 |  |  |  | 0.34 | [7 empty] | 3.48 | [13 empty] | 5515 | [76 empty] | 2025 | Wang C, Li Z-K, Sanislav I, Zheng Y, Li X-M, Zhang R-Z, Hu J, Zhang J (2025) Trace element zoning in sphalerite from the giant Nannihu porphyry-skarn-epithermal polymetallic system, central China. Mineralium Deposita |  | CHN | Henan Province
| Nannihu, Luotuoshan, Lengshuibeigou | Nannihu ore field | Magmatic hydrothermal | Porphyry, Skarn, Epithermal | Porphyry Mo-W, Skarn Zn-Cu-W, Epithermal Pb-Zn-Ag | Mo, Zn, Pb | W, Cu, Ag | Mo, W, Zn, Cu, Pb, Ag | Li et al., 2023b |  | BM-10-4 | BM-10-4 | underground mine |  |  |  |  | ore material | grab | grab | mineral separate | [5 empty] | mineralisation |  |  |  | sphalerite | Sulfide stage, Quartz-carbonate stage, Skarn stage, Pyrite-quartz stage, Quartz-polymetallic sulfide stage | disseminated, vein, massive | Skarn |  |  |  | pyrite, pyrrhotite, chalcopyrite, molybdenite, magnetite, rutile, garnet, fluorite, scheelite, galena, stannite, tetrahedrite, quartz, K-feldspar, biotite | polished thin sections | LA-ICPMS, EMPA, SEM-EDS | Agilent 7700e ICP-MS apparatus interfaced to a Geolas Pro laser ablation system that consists of a 193 nm COMPex Pro 102Ar F excimer laser and a Micro Las optical system; (JEOL) JXA-8230 electron probe microanalyzer (EPMA) | Wuhan Sample Solution Analytical Technology Co., Ltd, Hubei, China | Detailed operation conditions for the laser ablation system and the ICP-MS instrument follow those described by Liu et al. (2008, 2010b) | [21 empty] | 7024 | [11 empty] | 1098 | [9 empty] | 33572 |  | 44 |  |  |  | 0.41 | [7 empty] | 4.86 | [13 empty] | 7860 | [76 empty] | 2025 | Wang C, Li Z-K, Sanislav I, Zheng Y, Li X-M, Zhang R-Z, Hu J, Zhang J (2025) Trace element zoning in sphalerite from the giant Nannihu porphyry-skarn-epithermal polymetallic system, central China. Mineralium Deposita |  | CHN | Henan Province
| Nannihu, Luotuoshan, Lengshuibeigou | Nannihu ore field | Magmatic hydrothermal | Porphyry, Skarn, Epithermal | Porphyry Mo-W, Skarn Zn-Cu-W, Epithermal Pb-Zn-Ag | Mo, Zn, Pb | W, Cu, Ag | Mo, W, Zn, Cu, Pb, Ag | Li et al., 2023b |  | BM-10-5 | BM-10-5 | underground mine |  |  |  |  | ore material | grab | grab | mineral separate | [5 empty] | mineralisation |  |  |  | sphalerite | Sulfide stage, Quartz-carbonate stage, Skarn stage, Pyrite-quartz stage, Quartz-polymetallic sulfide stage | disseminated, vein, massive | Skarn |  |  |  | pyrite, pyrrhotite, chalcopyrite, molybdenite, magnetite, rutile, garnet, fluorite, scheelite, galena, stannite, tetrahedrite, quartz, K-feldspar, biotite | polished thin sections | LA-ICPMS, EMPA, SEM-EDS | Agilent 7700e ICP-MS apparatus interfaced to a Geolas Pro laser ablation system that consists of a 193 nm COMPex Pro 102Ar F excimer laser and a Micro Las optical system; (JEOL) JXA-8230 electron probe microanalyzer (EPMA) | Wuhan Sample Solution Analytical Technology Co., Ltd, Hubei, China | Detailed operation conditions for the laser ablation system and the ICP-MS instrument follow those described by Liu et al. (2008, 2010b) | [21 empty] | 5253 | [11 empty] | 163.31 | [9 empty] | 31560 |  | 19.78 |  |  |  | 0.27 | [7 empty] | 19.83 | [13 empty] | 4417 | [76 empty] | 2025 | Wang C, Li Z-K, Sanislav I, Zheng Y, Li X-M, Zhang R-Z, Hu J, Zhang J (2025) Trace element zoning in sphalerite from the giant Nannihu porphyry-skarn-epithermal polymetallic system, central China. Mineralium Deposita |  | CHN | Henan Province
| Nannihu, Luotuoshan, Lengshuibeigou | Nannihu ore field | Magmatic hydrothermal | Porphyry, Skarn, Epithermal | Porphyry Mo-W, Skarn Zn-Cu-W, Epithermal Pb-Zn-Ag | Mo, Zn, Pb | W, Cu, Ag | Mo, W, Zn, Cu, Pb, Ag | Li et al., 2023b |  | BM-10-6 | BM-10-6 | underground mine |  |  |  |  | ore material | grab | grab | mineral separate | [5 empty] | mineralisation |  |  |  | sphalerite | Sulfide stage, Quartz-carbonate stage, Skarn stage, Pyrite-quartz stage, Quartz-polymetallic sulfide stage | disseminated, vein, massive | Skarn |  |  |  | pyrite, pyrrhotite, chalcopyrite, molybdenite, magnetite, rutile, garnet, fluorite, scheelite, galena, stannite, tetrahedrite, quartz, K-feldspar, biotite | polished thin sections | LA-ICPMS, EMPA, SEM-EDS | Agilent 7700e ICP-MS apparatus interfaced to a Geolas Pro laser ablation system that consists of a 193 nm COMPex Pro 102Ar F excimer laser and a Micro Las optical system; (JEOL) JXA-8230 electron probe microanalyzer (EPMA) | Wuhan Sample Solution Analytical Technology Co., Ltd, Hubei, China | Detailed operation conditions for the laser ablation system and the ICP-MS instrument follow those described by Liu et al. (2008, 2010b) | [21 empty] | 5291 | [11 empty] | 187.4 | [9 empty] | 54235 |  | 17.69 |  |  |  | 3.21 | [7 empty] | 6.84 | [13 empty] | 5005 | [76 empty] | 2025 | Wang C, Li Z-K, Sanislav I, Zheng Y, Li X-M, Zhang R-Z, Hu J, Zhang J (2025) Trace element zoning in sphalerite from the giant Nannihu porphyry-skarn-epithermal polymetallic system, central China. Mineralium Deposita |  | CHN | Henan Province
| Nannihu, Luotuoshan, Lengshuibeigou | Nannihu ore field | Magmatic hydrothermal | Porphyry, Skarn, Epithermal | Porphyry Mo-W, Skarn Zn-Cu-W, Epithermal Pb-Zn-Ag | Mo, Zn, Pb | W, Cu, Ag | Mo, W, Zn, Cu, Pb, Ag | Li et al., 2023b |  | BM-10-7 | BM-10-7 | underground mine |  |  |  |  | ore material | grab | grab | mineral separate | [5 empty] | mineralisation |  |  |  | sphalerite | Sulfide stage, Quartz-carbonate stage, Skarn stage, Pyrite-quartz stage, Quartz-polymetallic sulfide stage | disseminated, vein, massive | Skarn |  |  |  | pyrite, pyrrhotite, chalcopyrite, molybdenite, magnetite, rutile, garnet, fluorite, scheelite, galena, stannite, tetrahedrite, quartz, K-feldspar, biotite | polished thin sections | LA-ICPMS, EMPA, SEM-EDS | Agilent 7700e ICP-MS apparatus interfaced to a Geolas Pro laser ablation system that consists of a 193 nm COMPex Pro 102Ar F excimer laser and a Micro Las optical system; (JEOL) JXA-8230 electron probe microanalyzer (EPMA) | Wuhan Sample Solution Analytical Technology Co., Ltd, Hubei, China | Detailed operation conditions for the laser ablation system and the ICP-MS instrument follow those described by Liu et al. (2008, 2010b) | [21 empty] | 5796 | [11 empty] | 1090 | [9 empty] | 81619 |  | 36.84 |  |  |  | 5.02 | [7 empty] | 11.18 | [13 empty] | 3059 | [76 empty] | 2025 | Wang C, Li Z-K, Sanislav I, Zheng Y, Li X-M, Zhang R-Z, Hu J, Zhang J (2025) Trace element zoning in sphalerite from the giant Nannihu porphyry-skarn-epithermal polymetallic system, central China. Mineralium Deposita |  | CHN | Henan Province
| Nannihu, Luotuoshan, Lengshuibeigou | Nannihu ore field | Magmatic hydrothermal | Porphyry, Skarn, Epithermal | Porphyry Mo-W, Skarn Zn-Cu-W, Epithermal Pb-Zn-Ag | Mo, Zn, Pb | W, Cu, Ag | Mo, W, Zn, Cu, Pb, Ag | Li et al., 2023b |  | BM-10-8 | BM-10-8 | underground mine |  |  |  |  | ore material | grab | grab | mineral separate | [5 empty] | mineralisation |  |  |  | sphalerite | Sulfide stage, Quartz-carbonate stage, Skarn stage, Pyrite-quartz stage, Quartz-polymetallic sulfide stage | disseminated, vein, massive | Skarn |  |  |  | pyrite, pyrrhotite, chalcopyrite, molybdenite, magnetite, rutile, garnet, fluorite, scheelite, galena, stannite, tetrahedrite, quartz, K-feldspar, biotite | polished thin sections | LA-ICPMS, EMPA, SEM-EDS | Agilent 7700e ICP-MS apparatus interfaced to a Geolas Pro laser ablation system that consists of a 193 nm COMPex Pro 102Ar F excimer laser and a Micro Las optical system; (JEOL) JXA-8230 electron probe microanalyzer (EPMA) | Wuhan Sample Solution Analytical Technology Co., Ltd, Hubei, China | Detailed operation conditions for the laser ablation system and the ICP-MS instrument follow those described by Liu et al. (2008, 2010b) | [21 empty] | 5140 | [11 empty] | 250 | [9 empty] | 18152 |  | 31.6 |  |  |  | 0.28 | [7 empty] | 36.4 | [13 empty] | 1225 | [76 empty] | 2025 | Wang C, Li Z-K, Sanislav I, Zheng Y, Li X-M, Zhang R-Z, Hu J, Zhang J (2025) Trace element zoning in sphalerite from the giant Nannihu porphyry-skarn-epithermal polymetallic system, central China. Mineralium Deposita |  | CHN | Henan Province
| Nannihu, Luotuoshan, Lengshuibeigou | Nannihu ore field | Magmatic hydrothermal | Porphyry, Skarn, Epithermal | Porphyry Mo-W, Skarn Zn-Cu-W, Epithermal Pb-Zn-Ag | Mo, Zn, Pb | W, Cu, Ag | Mo, W, Zn, Cu, Pb, Ag | Li et al., 2023b |  | BM-10-9 | BM-10-9 | underground mine |  |  |  |  | ore material | grab | grab | mineral separate | [5 empty] | mineralisation |  |  |  | sphalerite | Sulfide stage, Quartz-carbonate stage, Skarn stage, Pyrite-quartz stage, Quartz-polymetallic sulfide stage | disseminated, vein, massive | Skarn |  |  |  | pyrite, pyrrhotite, chalcopyrite, molybdenite, magnetite, rutile, garnet, fluorite, scheelite, galena, stannite, tetrahedrite, quartz, K-feldspar, biotite | polished thin sections | LA-ICPMS, EMPA, SEM-EDS | Agilent 7700e ICP-MS apparatus interfaced to a Geolas Pro laser ablation system that consists of a 193 nm COMPex Pro 102Ar F excimer laser and a Micro Las optical system; (JEOL) JXA-8230 electron probe microanalyzer (EPMA) | Wuhan Sample Solution Analytical Technology Co., Ltd, Hubei, China | Detailed operation conditions for the laser ablation system and the ICP-MS instrument follow those described by Liu et al. (2008, 2010b) | [21 empty] | 5809 | [11 empty] | 2585 | [9 empty] | 80184 |  | 41.79 |  |  |  | 6 | [7 empty] | 9.33 | [13 empty] | 2647 | [76 empty] | 2025 | Wang C, Li Z-K, Sanislav I, Zheng Y, Li X-M, Zhang R-Z, Hu J, Zhang J (2025) Trace element zoning in sphalerite from the giant Nannihu porphyry-skarn-epithermal polymetallic system, central China. Mineralium Deposita |  | CHN | Henan Province
| Nannihu, Luotuoshan, Lengshuibeigou | Nannihu ore field | Magmatic hydrothermal | Porphyry, Skarn, Epithermal | Porphyry Mo-W, Skarn Zn-Cu-W, Epithermal Pb-Zn-Ag | Mo, Zn, Pb | W, Cu, Ag | Mo, W, Zn, Cu, Pb, Ag | Li et al., 2023b |  | BM-10-10 | BM-10-10 | underground mine |  |  |  |  | ore material | grab | grab | mineral separate | [5 empty] | mineralisation |  |  |  | sphalerite | Sulfide stage, Quartz-carbonate stage, Skarn stage, Pyrite-quartz stage, Quartz-polymetallic sulfide stage | disseminated, vein, massive | Skarn |  |  |  | pyrite, pyrrhotite, chalcopyrite, molybdenite, magnetite, rutile, garnet, fluorite, scheelite, galena, stannite, tetrahedrite, quartz, K-feldspar, biotite | polished thin sections | LA-ICPMS, EMPA, SEM-EDS | Agilent 7700e ICP-MS apparatus interfaced to a Geolas Pro laser ablation system that consists of a 193 nm COMPex Pro 102Ar F excimer laser and a Micro Las optical system; (JEOL) JXA-8230 electron probe microanalyzer (EPMA) | Wuhan Sample Solution Analytical Technology Co., Ltd, Hubei, China | Detailed operation conditions for the laser ablation system and the ICP-MS instrument follow those described by Liu et al. (2008, 2010b) | [21 empty] | 5092 | [11 empty] | 1762 | [9 empty] | 24287 |  | 101.49 |  |  |  | 5.41 | [7 empty] | 3.66 | [13 empty] | 5378 | [76 empty] | 2025 | Wang C, Li Z-K, Sanislav I, Zheng Y, Li X-M, Zhang R-Z, Hu J, Zhang J (2025) Trace element zoning in sphalerite from the giant Nannihu porphyry-skarn-epithermal polymetallic system, central China. Mineralium Deposita |  | CHN | Henan Province
| Nannihu, Luotuoshan, Lengshuibeigou | Nannihu ore field | Magmatic hydrothermal | Porphyry, Skarn, Epithermal | Porphyry Mo-W, Skarn Zn-Cu-W, Epithermal Pb-Zn-Ag | Mo, Zn, Pb | W, Cu, Ag | Mo, W, Zn, Cu, Pb, Ag | Li et al., 2023b |  | BM-10-11 | BM-10-11 | underground mine |  |  |  |  | ore material | grab | grab | mineral separate | [5 empty] | mineralisation |  |  |  | sphalerite | Sulfide stage, Quartz-carbonate stage, Skarn stage, Pyrite-quartz stage, Quartz-polymetallic sulfide stage | disseminated, vein, massive | Skarn |  |  |  | pyrite, pyrrhotite, chalcopyrite, molybdenite, magnetite, rutile, garnet, fluorite, scheelite, galena, stannite, tetrahedrite, quartz, K-feldspar, biotite | polished thin sections | LA-ICPMS, EMPA, SEM-EDS | Agilent 7700e ICP-MS apparatus interfaced to a Geolas Pro laser ablation system that consists of a 193 nm COMPex Pro 102Ar F excimer laser and a Micro Las optical system; (JEOL) JXA-8230 electron probe microanalyzer (EPMA) | Wuhan Sample Solution Analytical Technology Co., Ltd, Hubei, China | Detailed operation conditions for the laser ablation system and the ICP-MS instrument follow those described by Liu et al. (2008, 2010b) | [21 empty] | 5242 | [11 empty] | 301 | [9 empty] | 19262 |  | 42.45 |  |  |  | 0.27 | [7 empty] | 12.56 | [13 empty] | 6167 | [76 empty] | 2025 | Wang C, Li Z-K, Sanislav I, Zheng Y, Li X-M, Zhang R-Z, Hu J, Zhang J (2025) Trace element zoning in sphalerite from the giant Nannihu porphyry-skarn-epithermal polymetallic system, central China. Mineralium Deposita |  | CHN | Henan Province
| Nannihu, Luotuoshan, Lengshuibeigou | Nannihu ore field | Magmatic hydrothermal | Porphyry, Skarn, Epithermal | Porphyry Mo-W, Skarn Zn-Cu-W, Epithermal Pb-Zn-Ag | Mo, Zn, Pb | W, Cu, Ag | Mo, W, Zn, Cu, Pb, Ag | Li et al., 2023b |  | BM-10-12 | BM-10-12 | underground mine |  |  |  |  | ore material | grab | grab | mineral separate | [5 empty] | mineralisation |  |  |  | sphalerite | Sulfide stage, Quartz-carbonate stage, Skarn stage, Pyrite-quartz stage, Quartz-polymetallic sulfide stage | disseminated, vein, massive | Skarn |  |  |  | pyrite, pyrrhotite, chalcopyrite, molybdenite, magnetite, rutile, garnet, fluorite, scheelite, galena, stannite, tetrahedrite, quartz, K-feldspar, biotite | polished thin sections | LA-ICPMS, EMPA, SEM-EDS | Agilent 7700e ICP-MS apparatus interfaced to a Geolas Pro laser ablation system that consists of a 193 nm COMPex Pro 102Ar F excimer laser and a Micro Las optical system; (JEOL) JXA-8230 electron probe microanalyzer (EPMA) | Wuhan Sample Solution Analytical Technology Co., Ltd, Hubei, China | Detailed operation conditions for the laser ablation system and the ICP-MS instrument follow those described by Liu et al. (2008, 2010b) | [21 empty] | 7422 | [11 empty] | 2993 | [9 empty] | 83940 |  | 31.26 |  |  |  | 0.27 | [7 empty] | 10.75 | [13 empty] | 2601 | [76 empty] | 2025 | Wang C, Li Z-K, Sanislav I, Zheng Y, Li X-M, Zhang R-Z, Hu J, Zhang J (2025) Trace element zoning in sphalerite from the giant Nannihu porphyry-skarn-epithermal polymetallic system, central China. Mineralium Deposita |  | CHN | Henan Province
| Nannihu, Luotuoshan, Lengshuibeigou | Nannihu ore field | Magmatic hydrothermal | Porphyry, Skarn, Epithermal | Porphyry Mo-W, Skarn Zn-Cu-W, Epithermal Pb-Zn-Ag | Mo, Zn, Pb | W, Cu, Ag | Mo, W, Zn, Cu, Pb, Ag | Li et al., 2023b |  | BM-10-13 | BM-10-13 | underground mine |  |  |  |  | ore material | grab | grab | mineral separate | [5 empty] | mineralisation |  |  |  | sphalerite | Sulfide stage, Quartz-carbonate stage, Skarn stage, Pyrite-quartz stage, Quartz-polymetallic sulfide stage | disseminated, vein, massive | Skarn |  |  |  | pyrite, pyrrhotite, chalcopyrite, molybdenite, magnetite, rutile, garnet, fluorite, scheelite, galena, stannite, tetrahedrite, quartz, K-feldspar, biotite | polished thin sections | LA-ICPMS, EMPA, SEM-EDS | Agilent 7700e ICP-MS apparatus interfaced to a Geolas Pro laser ablation system that consists of a 193 nm COMPex Pro 102Ar F excimer laser and a Micro Las optical system; (JEOL) JXA-8230 electron probe microanalyzer (EPMA) | Wuhan Sample Solution Analytical Technology Co., Ltd, Hubei, China | Detailed operation conditions for the laser ablation system and the ICP-MS instrument follow those described by Liu et al. (2008, 2010b) | [21 empty] | 5704 | [11 empty] | 221 | [9 empty] | 18266 |  | 14.97 |  |  |  | 0.32 | [7 empty] | 29.99 | [13 empty] | 1963 | [76 empty] | 2025 | Wang C, Li Z-K, Sanislav I, Zheng Y, Li X-M, Zhang R-Z, Hu J, Zhang J (2025) Trace element zoning in sphalerite from the giant Nannihu porphyry-skarn-epithermal polymetallic system, central China. Mineralium Deposita |  | CHN | Henan Province
| Nannihu, Luotuoshan, Lengshuibeigou | Nannihu ore field | Magmatic hydrothermal | Porphyry, Skarn, Epithermal | Porphyry Mo-W, Skarn Zn-Cu-W, Epithermal Pb-Zn-Ag | Mo, Zn, Pb | W, Cu, Ag | Mo, W, Zn, Cu, Pb, Ag | Li et al., 2023b |  | BM-10-14 | BM-10-14 | underground mine |  |  |  |  | ore material | grab | grab | mineral separate | [5 empty] | mineralisation |  |  |  | sphalerite | Sulfide stage, Quartz-carbonate stage, Skarn stage, Pyrite-quartz stage, Quartz-polymetallic sulfide stage | disseminated, vein, massive | Skarn |  |  |  | pyrite, pyrrhotite, chalcopyrite, molybdenite, magnetite, rutile, garnet, fluorite, scheelite, galena, stannite, tetrahedrite, quartz, K-feldspar, biotite | polished thin sections | LA-ICPMS, EMPA, SEM-EDS | Agilent 7700e ICP-MS apparatus interfaced to a Geolas Pro laser ablation system that consists of a 193 nm COMPex Pro 102Ar F excimer laser and a Micro Las optical system; (JEOL) JXA-8230 electron probe microanalyzer (EPMA) | Wuhan Sample Solution Analytical Technology Co., Ltd, Hubei, China | Detailed operation conditions for the laser ablation system and the ICP-MS instrument follow those described by Liu et al. (2008, 2010b) | [21 empty] | 5137 | [11 empty] | 390 | [9 empty] | 17258 |  | 44.76 |  |  |  | 0.39 | [7 empty] | 10 | [13 empty] | 5261 | [76 empty] | 2025 | Wang C, Li Z-K, Sanislav I, Zheng Y, Li X-M, Zhang R-Z, Hu J, Zhang J (2025) Trace element zoning in sphalerite from the giant Nannihu porphyry-skarn-epithermal polymetallic system, central China. Mineralium Deposita |  | CHN | Henan Province
| Nannihu, Luotuoshan, Lengshuibeigou | Nannihu ore field | Magmatic hydrothermal | Porphyry, Skarn, Epithermal | Porphyry Mo-W, Skarn Zn-Cu-W, Epithermal Pb-Zn-Ag | Mo, Zn, Pb | W, Cu, Ag | Mo, W, Zn, Cu, Pb, Ag | Li et al., 2023b |  | BM-10-15 | BM-10-15 | underground mine |  |  |  |  | ore material | grab | grab | mineral separate | [5 empty] | mineralisation |  |  |  | sphalerite | Sulfide stage, Quartz-carbonate stage, Skarn stage, Pyrite-quartz stage, Quartz-polymetallic sulfide stage | disseminated, vein, massive | Skarn |  |  |  | pyrite, pyrrhotite, chalcopyrite, molybdenite, magnetite, rutile, garnet, fluorite, scheelite, galena, stannite, tetrahedrite, quartz, K-feldspar, biotite | polished thin sections | LA-ICPMS, EMPA, SEM-EDS | Agilent 7700e ICP-MS apparatus interfaced to a Geolas Pro laser ablation system that consists of a 193 nm COMPex Pro 102Ar F excimer laser and a Micro Las optical system; (JEOL) JXA-8230 electron probe microanalyzer (EPMA) | Wuhan Sample Solution Analytical Technology Co., Ltd, Hubei, China | Detailed operation conditions for the laser ablation system and the ICP-MS instrument follow those described by Liu et al. (2008, 2010b) | [21 empty] | 5888 | [11 empty] | 1678 | [9 empty] | 64183 |  | 28.48 |  |  |  | 0.31 | [7 empty] | 22.6 | [13 empty] | 2378 | [76 empty] | 2025 | Wang C, Li Z-K, Sanislav I, Zheng Y, Li X-M, Zhang R-Z, Hu J, Zhang J (2025) Trace element zoning in sphalerite from the giant Nannihu porphyry-skarn-epithermal polymetallic system, central China. Mineralium Deposita |  | CHN | Henan Province
| Nannihu, Luotuoshan, Lengshuibeigou | Nannihu ore field | Magmatic hydrothermal | Porphyry, Skarn, Epithermal | Porphyry Mo-W, Skarn Zn-Cu-W, Epithermal Pb-Zn-Ag | Mo, Zn, Pb | W, Cu, Ag | Mo, W, Zn, Cu, Pb, Ag | Li et al., 2023b |  | BM-10-16 | BM-10-16 | underground mine |  |  |  |  | ore material | grab | grab | mineral separate | [5 empty] | mineralisation |  |  |  | sphalerite | Sulfide stage, Quartz-carbonate stage, Skarn stage, Pyrite-quartz stage, Quartz-polymetallic sulfide stage | disseminated, vein, massive | Skarn |  |  |  | pyrite, pyrrhotite, chalcopyrite, molybdenite, magnetite, rutile, garnet, fluorite, scheelite, galena, stannite, tetrahedrite, quartz, K-feldspar, biotite | polished thin sections | LA-ICPMS, EMPA, SEM-EDS | Agilent 7700e ICP-MS apparatus interfaced to a Geolas Pro laser ablation system that consists of a 193 nm COMPex Pro 102Ar F excimer laser and a Micro Las optical system; (JEOL) JXA-8230 electron probe microanalyzer (EPMA) | Wuhan Sample Solution Analytical Technology Co., Ltd, Hubei, China | Detailed operation conditions for the laser ablation system and the ICP-MS instrument follow those described by Liu et al. (2008, 2010b) | [21 empty] | 4931 | [11 empty] | 157.54 | [9 empty] | 20900 |  | 16.81 |  |  |  | 0.07 | [7 empty] | 16.01 | [13 empty] | 3853 | [76 empty] | 2025 | Wang C, Li Z-K, Sanislav I, Zheng Y, Li X-M, Zhang R-Z, Hu J, Zhang J (2025) Trace element zoning in sphalerite from the giant Nannihu porphyry-skarn-epithermal polymetallic system, central China. Mineralium Deposita |  | CHN | Henan Province
| Nannihu, Luotuoshan, Lengshuibeigou | Nannihu ore field | Magmatic hydrothermal | Porphyry, Skarn, Epithermal | Porphyry Mo-W, Skarn Zn-Cu-W, Epithermal Pb-Zn-Ag | Mo, Zn, Pb | W, Cu, Ag | Mo, W, Zn, Cu, Pb, Ag | Li et al., 2023b |  | BM-10-17 | BM-10-17 | underground mine |  |  |  |  | ore material | grab | grab | mineral separate | [5 empty] | mineralisation |  |  |  | sphalerite | Sulfide stage, Quartz-carbonate stage, Skarn stage, Pyrite-quartz stage, Quartz-polymetallic sulfide stage | disseminated, vein, massive | Skarn |  |  |  | pyrite, pyrrhotite, chalcopyrite, molybdenite, magnetite, rutile, garnet, fluorite, scheelite, galena, stannite, tetrahedrite, quartz, K-feldspar, biotite | polished thin sections | LA-ICPMS, EMPA, SEM-EDS | Agilent 7700e ICP-MS apparatus interfaced to a Geolas Pro laser ablation system that consists of a 193 nm COMPex Pro 102Ar F excimer laser and a Micro Las optical system; (JEOL) JXA-8230 electron probe microanalyzer (EPMA) | Wuhan Sample Solution Analytical Technology Co., Ltd, Hubei, China | Detailed operation conditions for the laser ablation system and the ICP-MS instrument follow those described by Liu et al. (2008, 2010b) | [21 empty] | 5485 | [11 empty] | 1133 | [9 empty] | 61949 |  | 38.79 |  |  |  | 0.41 | [7 empty] | 22.84 | [13 empty] | 2398 | [76 empty] | 2025 | Wang C, Li Z-K, Sanislav I, Zheng Y, Li X-M, Zhang R-Z, Hu J, Zhang J (2025) Trace element zoning in sphalerite from the giant Nannihu porphyry-skarn-epithermal polymetallic system, central China. Mineralium Deposita |  | CHN | Henan Province
| Nannihu, Luotuoshan, Lengshuibeigou | Nannihu ore field | Magmatic hydrothermal | Porphyry, Skarn, Epithermal | Porphyry Mo-W, Skarn Zn-Cu-W, Epithermal Pb-Zn-Ag | Mo, Zn, Pb | W, Cu, Ag | Mo, W, Zn, Cu, Pb, Ag | Li et al., 2023b |  | BM-10-18 | BM-10-18 | underground mine |  |  |  |  | ore material | grab | grab | mineral separate | [5 empty] | mineralisation |  |  |  | sphalerite | Sulfide stage, Quartz-carbonate stage, Skarn stage, Pyrite-quartz stage, Quartz-polymetallic sulfide stage | disseminated, vein, massive | Skarn |  |  |  | pyrite, pyrrhotite, chalcopyrite, molybdenite, magnetite, rutile, garnet, fluorite, scheelite, galena, stannite, tetrahedrite, quartz, K-feldspar, biotite | polished thin sections | LA-ICPMS, EMPA, SEM-EDS | Agilent 7700e ICP-MS apparatus interfaced to a Geolas Pro laser ablation system that consists of a 193 nm COMPex Pro 102Ar F excimer laser and a Micro Las optical system; (JEOL) JXA-8230 electron probe microanalyzer (EPMA) | Wuhan Sample Solution Analytical Technology Co., Ltd, Hubei, China | Detailed operation conditions for the laser ablation system and the ICP-MS instrument follow those described by Liu et al. (2008, 2010b) | [21 empty] | 5262 | [11 empty] | 736 | [9 empty] | 33056 |  | 36.39 |  |  |  | 0.25 | [7 empty] | 49.26 | [13 empty] | 4346 | [76 empty] | 2025 | Wang C, Li Z-K, Sanislav I, Zheng Y, Li X-M, Zhang R-Z, Hu J, Zhang J (2025) Trace element zoning in sphalerite from the giant Nannihu porphyry-skarn-epithermal polymetallic system, central China. Mineralium Deposita |  | CHN | Henan Province
| Nannihu, Luotuoshan, Lengshuibeigou | Nannihu ore field | Magmatic hydrothermal | Porphyry, Skarn, Epithermal | Porphyry Mo-W, Skarn Zn-Cu-W, Epithermal Pb-Zn-Ag | Mo, Zn, Pb | W, Cu, Ag | Mo, W, Zn, Cu, Pb, Ag | Li et al., 2023b |  | BM-10-19 | BM-10-19 | underground mine |  |  |  |  | ore material | grab | grab | mineral separate | [5 empty] | mineralisation |  |  |  | sphalerite | Sulfide stage, Quartz-carbonate stage, Skarn stage, Pyrite-quartz stage, Quartz-polymetallic sulfide stage | disseminated, vein, massive | Skarn |  |  |  | pyrite, pyrrhotite, chalcopyrite, molybdenite, magnetite, rutile, garnet, fluorite, scheelite, galena, stannite, tetrahedrite, quartz, K-feldspar, biotite | polished thin sections | LA-ICPMS, EMPA, SEM-EDS | Agilent 7700e ICP-MS apparatus interfaced to a Geolas Pro laser ablation system that consists of a 193 nm COMPex Pro 102Ar F excimer laser and a Micro Las optical system; (JEOL) JXA-8230 electron probe microanalyzer (EPMA) | Wuhan Sample Solution Analytical Technology Co., Ltd, Hubei, China | Detailed operation conditions for the laser ablation system and the ICP-MS instrument follow those described by Liu et al. (2008, 2010b) | [21 empty] | 8339 | [11 empty] | 2858 | [9 empty] | 83656 |  | 47.99 |  |  |  | 2.1 | [7 empty] | 16.67 | [13 empty] | 2347 | [76 empty] | 2025 | Wang C, Li Z-K, Sanislav I, Zheng Y, Li X-M, Zhang R-Z, Hu J, Zhang J (2025) Trace element zoning in sphalerite from the giant Nannihu porphyry-skarn-epithermal polymetallic system, central China. Mineralium Deposita |  | CHN | Henan Province
| Nannihu, Luotuoshan, Lengshuibeigou | Nannihu ore field | Magmatic hydrothermal | Porphyry, Skarn, Epithermal | Porphyry Mo-W, Skarn Zn-Cu-W, Epithermal Pb-Zn-Ag | Mo, Zn, Pb | W, Cu, Ag | Mo, W, Zn, Cu, Pb, Ag | Li et al., 2023b |  | BM-10-20 | BM-10-20 | underground mine |  |  |  |  | ore material | grab | grab | mineral separate | [5 empty] | mineralisation |  |  |  | sphalerite | Sulfide stage, Quartz-carbonate stage, Skarn stage, Pyrite-quartz stage, Quartz-polymetallic sulfide stage | disseminated, vein, massive | Skarn |  |  |  | pyrite, pyrrhotite, chalcopyrite, molybdenite, magnetite, rutile, garnet, fluorite, scheelite, galena, stannite, tetrahedrite, quartz, K-feldspar, biotite | polished thin sections | LA-ICPMS, EMPA, SEM-EDS | Agilent 7700e ICP-MS apparatus interfaced to a Geolas Pro laser ablation system that consists of a 193 nm COMPex Pro 102Ar F excimer laser and a Micro Las optical system; (JEOL) JXA-8230 electron probe microanalyzer (EPMA) | Wuhan Sample Solution Analytical Technology Co., Ltd, Hubei, China | Detailed operation conditions for the laser ablation system and the ICP-MS instrument follow those described by Liu et al. (2008, 2010b) | [21 empty] | 6252 | [11 empty] | 225 | [9 empty] | 59135 |  | 21.16 |  |  |  | 0.44 | [7 empty] | 17.65 | [13 empty] | 3583 | [76 empty] | 2025 | Wang C, Li Z-K, Sanislav I, Zheng Y, Li X-M, Zhang R-Z, Hu J, Zhang J (2025) Trace element zoning in sphalerite from the giant Nannihu porphyry-skarn-epithermal polymetallic system, central China. Mineralium Deposita |  | CHN | Henan Province
| Nannihu, Luotuoshan, Lengshuibeigou | Nannihu ore field | Magmatic hydrothermal | Porphyry, Skarn, Epithermal | Porphyry Mo-W, Skarn Zn-Cu-W, Epithermal Pb-Zn-Ag | Mo, Zn, Pb | W, Cu, Ag | Mo, W, Zn, Cu, Pb, Ag | Li et al., 2023b |  | BM-10-21 | BM-10-21 | underground mine |  |  |  |  | ore material | grab | grab | mineral separate | [5 empty] | mineralisation |  |  |  | sphalerite | Sulfide stage, Quartz-carbonate stage, Skarn stage, Pyrite-quartz stage, Quartz-polymetallic sulfide stage | disseminated, vein, massive | Skarn |  |  |  | pyrite, pyrrhotite, chalcopyrite, molybdenite, magnetite, rutile, garnet, fluorite, scheelite, galena, stannite, tetrahedrite, quartz, K-feldspar, biotite | polished thin sections | LA-ICPMS, EMPA, SEM-EDS | Agilent 7700e ICP-MS apparatus interfaced to a Geolas Pro laser ablation system that consists of a 193 nm COMPex Pro 102Ar F excimer laser and a Micro Las optical system; (JEOL) JXA-8230 electron probe microanalyzer (EPMA) | Wuhan Sample Solution Analytical Technology Co., Ltd, Hubei, China | Detailed operation conditions for the laser ablation system and the ICP-MS instrument follow those described by Liu et al. (2008, 2010b) | [21 empty] | 5226 | [11 empty] | 208 | [9 empty] | 23382 |  | 21.15 |  |  |  | 0.21 | [7 empty] | 27.37 | [13 empty] | 4004 | [76 empty] | 2025 | Wang C, Li Z-K, Sanislav I, Zheng Y, Li X-M, Zhang R-Z, Hu J, Zhang J (2025) Trace element zoning in sphalerite from the giant Nannihu porphyry-skarn-epithermal polymetallic system, central China. Mineralium Deposita |  | CHN | Henan Province
| Nannihu, Luotuoshan, Lengshuibeigou | Nannihu ore field | Magmatic hydrothermal | Porphyry, Skarn, Epithermal | Porphyry Mo-W, Skarn Zn-Cu-W, Epithermal Pb-Zn-Ag | Mo, Zn, Pb | W, Cu, Ag | Mo, W, Zn, Cu, Pb, Ag | Li et al., 2023b |  | BM-10-22 | BM-10-22 | underground mine |  |  |  |  | ore material | grab | grab | mineral separate | [5 empty] | mineralisation |  |  |  | sphalerite | Sulfide stage, Quartz-carbonate stage, Skarn stage, Pyrite-quartz stage, Quartz-polymetallic sulfide stage | disseminated, vein, massive | Skarn |  |  |  | pyrite, pyrrhotite, chalcopyrite, molybdenite, magnetite, rutile, garnet, fluorite, scheelite, galena, stannite, tetrahedrite, quartz, K-feldspar, biotite | polished thin sections | LA-ICPMS, EMPA, SEM-EDS | Agilent 7700e ICP-MS apparatus interfaced to a Geolas Pro laser ablation system that consists of a 193 nm COMPex Pro 102Ar F excimer laser and a Micro Las optical system; (JEOL) JXA-8230 electron probe microanalyzer (EPMA) | Wuhan Sample Solution Analytical Technology Co., Ltd, Hubei, China | Detailed operation conditions for the laser ablation system and the ICP-MS instrument follow those described by Liu et al. (2008, 2010b) | [21 empty] | 6582 | [11 empty] | 2267 | [9 empty] | 83814 |  | 57.62 |  |  |  | 3.37 | [7 empty] | 21.97 | [13 empty] | 1860 | [76 empty] | 2025 | Wang C, Li Z-K, Sanislav I, Zheng Y, Li X-M, Zhang R-Z, Hu J, Zhang J (2025) Trace element zoning in sphalerite from the giant Nannihu porphyry-skarn-epithermal polymetallic system, central China. Mineralium Deposita |  | CHN | Henan Province
| Nannihu, Luotuoshan, Lengshuibeigou | Nannihu ore field | Magmatic hydrothermal | Porphyry, Skarn, Epithermal | Porphyry Mo-W, Skarn Zn-Cu-W, Epithermal Pb-Zn-Ag | Mo, Zn, Pb | W, Cu, Ag | Mo, W, Zn, Cu, Pb, Ag | Li et al., 2023b |  | BM-16-1 | BM-16-1 | underground mine |  |  |  |  | ore material | grab | grab | mineral separate | [5 empty] | mineralisation |  |  |  | sphalerite | Sulfide stage, Quartz-carbonate stage, Skarn stage, Pyrite-quartz stage, Quartz-polymetallic sulfide stage | disseminated, vein, massive | Skarn |  |  |  | pyrite, pyrrhotite, chalcopyrite, molybdenite, magnetite, rutile, garnet, fluorite, scheelite, galena, stannite, tetrahedrite, quartz, K-feldspar, biotite | polished thin sections | LA-ICPMS, EMPA, SEM-EDS | Agilent 7700e ICP-MS apparatus interfaced to a Geolas Pro laser ablation system that consists of a 193 nm COMPex Pro 102Ar F excimer laser and a Micro Las optical system; (JEOL) JXA-8230 electron probe microanalyzer (EPMA) | Wuhan Sample Solution Analytical Technology Co., Ltd, Hubei, China | Detailed operation conditions for the laser ablation system and the ICP-MS instrument follow those described by Liu et al. (2008, 2010b) | [21 empty] | 3115 | [11 empty] | 13258 | [9 empty] | 13052 |  | 150.89 |  |  |  | 0.24 | [7 empty] | 460 | [13 empty] | 277 | [76 empty] | 2025 | Wang C, Li Z-K, Sanislav I, Zheng Y, Li X-M, Zhang R-Z, Hu J, Zhang J (2025) Trace element zoning in sphalerite from the giant Nannihu porphyry-skarn-epithermal polymetallic system, central China. Mineralium Deposita |  | CHN | Henan Province
| Nannihu, Luotuoshan, Lengshuibeigou | Nannihu ore field | Magmatic hydrothermal | Porphyry, Skarn, Epithermal | Porphyry Mo-W, Skarn Zn-Cu-W, Epithermal Pb-Zn-Ag | Mo, Zn, Pb | W, Cu, Ag | Mo, W, Zn, Cu, Pb, Ag | Li et al., 2023b |  | BM-16-2 | BM-16-2 | underground mine |  |  |  |  | ore material | grab | grab | mineral separate | [5 empty] | mineralisation |  |  |  | sphalerite | Sulfide stage, Quartz-carbonate stage, Skarn stage, Pyrite-quartz stage, Quartz-polymetallic sulfide stage | disseminated, vein, massive | Skarn |  |  |  | pyrite, pyrrhotite, chalcopyrite, molybdenite, magnetite, rutile, garnet, fluorite, scheelite, galena, stannite, tetrahedrite, quartz, K-feldspar, biotite | polished thin sections | LA-ICPMS, EMPA, SEM-EDS | Agilent 7700e ICP-MS apparatus interfaced to a Geolas Pro laser ablation system that consists of a 193 nm COMPex Pro 102Ar F excimer laser and a Micro Las optical system; (JEOL) JXA-8230 electron probe microanalyzer (EPMA) | Wuhan Sample Solution Analytical Technology Co., Ltd, Hubei, China | Detailed operation conditions for the laser ablation system and the ICP-MS instrument follow those described by Liu et al. (2008, 2010b) | [21 empty] | 3075 | [11 empty] | 10812 | [9 empty] | 12352 |  | 146.19 |  |  |  | 0.35 | [7 empty] | 321 | [13 empty] | 271 | [76 empty] | 2025 | Wang C, Li Z-K, Sanislav I, Zheng Y, Li X-M, Zhang R-Z, Hu J, Zhang J (2025) Trace element zoning in sphalerite from the giant Nannihu porphyry-skarn-epithermal polymetallic system, central China. Mineralium Deposita |  | CHN | Henan Province
| Nannihu, Luotuoshan, Lengshuibeigou | Nannihu ore field | Magmatic hydrothermal | Porphyry, Skarn, Epithermal | Porphyry Mo-W, Skarn Zn-Cu-W, Epithermal Pb-Zn-Ag | Mo, Zn, Pb | W, Cu, Ag | Mo, W, Zn, Cu, Pb, Ag | Li et al., 2023b |  | BM-16-3 | BM-16-3 | underground mine |  |  |  |  | ore material | grab | grab | mineral separate | [5 empty] | mineralisation |  |  |  | sphalerite | Sulfide stage, Quartz-carbonate stage, Skarn stage, Pyrite-quartz stage, Quartz-polymetallic sulfide stage | disseminated, vein, massive | Skarn |  |  |  | pyrite, pyrrhotite, chalcopyrite, molybdenite, magnetite, rutile, garnet, fluorite, scheelite, galena, stannite, tetrahedrite, quartz, K-feldspar, biotite | polished thin sections | LA-ICPMS, EMPA, SEM-EDS | Agilent 7700e ICP-MS apparatus interfaced to a Geolas Pro laser ablation system that consists of a 193 nm COMPex Pro 102Ar F excimer laser and a Micro Las optical system; (JEOL) JXA-8230 electron probe microanalyzer (EPMA) | Wuhan Sample Solution Analytical Technology Co., Ltd, Hubei, China | Detailed operation conditions for the laser ablation system and the ICP-MS instrument follow those described by Liu et al. (2008, 2010b) | [21 empty] | 2961 | [11 empty] | 1376 | [9 empty] | 11891 |  | 98.44 |  |  |  | 0.2 | [7 empty] | 67.26 | [13 empty] | 275 | [76 empty] | 2025 | Wang C, Li Z-K, Sanislav I, Zheng Y, Li X-M, Zhang R-Z, Hu J, Zhang J (2025) Trace element zoning in sphalerite from the giant Nannihu porphyry-skarn-epithermal polymetallic system, central China. Mineralium Deposita |  | CHN | Henan Province
| Nannihu, Luotuoshan, Lengshuibeigou | Nannihu ore field | Magmatic hydrothermal | Porphyry, Skarn, Epithermal | Porphyry Mo-W, Skarn Zn-Cu-W, Epithermal Pb-Zn-Ag | Mo, Zn, Pb | W, Cu, Ag | Mo, W, Zn, Cu, Pb, Ag | Li et al., 2023b |  | BM-16-4 | BM-16-4 | underground mine |  |  |  |  | ore material | grab | grab | mineral separate | [5 empty] | mineralisation |  |  |  | sphalerite | Sulfide stage, Quartz-carbonate stage, Skarn stage, Pyrite-quartz stage, Quartz-polymetallic sulfide stage | disseminated, vein, massive | Skarn |  |  |  | pyrite, pyrrhotite, chalcopyrite, molybdenite, magnetite, rutile, garnet, fluorite, scheelite, galena, stannite, tetrahedrite, quartz, K-feldspar, biotite | polished thin sections | LA-ICPMS, EMPA, SEM-EDS | Agilent 7700e ICP-MS apparatus interfaced to a Geolas Pro laser ablation system that consists of a 193 nm COMPex Pro 102Ar F excimer laser and a Micro Las optical system; (JEOL) JXA-8230 electron probe microanalyzer (EPMA) | Wuhan Sample Solution Analytical Technology Co., Ltd, Hubei, China | Detailed operation conditions for the laser ablation system and the ICP-MS instrument follow those described by Liu et al. (2008, 2010b) | [21 empty] | 2722 | [11 empty] | 8451 | [9 empty] | 11252 |  | 151.34 |  |  |  | 0.21 | [7 empty] | 746 | [13 empty] | 416 | [76 empty] | 2025 | Wang C, Li Z-K, Sanislav I, Zheng Y, Li X-M, Zhang R-Z, Hu J, Zhang J (2025) Trace element zoning in sphalerite from the giant Nannihu porphyry-skarn-epithermal polymetallic system, central China. Mineralium Deposita |  | CHN | Henan Province
| Nannihu, Luotuoshan, Lengshuibeigou | Nannihu ore field | Magmatic hydrothermal | Porphyry, Skarn, Epithermal | Porphyry Mo-W, Skarn Zn-Cu-W, Epithermal Pb-Zn-Ag | Mo, Zn, Pb | W, Cu, Ag | Mo, W, Zn, Cu, Pb, Ag | Li et al., 2023b |  | BM-16-5 | BM-16-5 | underground mine |  |  |  |  | ore material | grab | grab | mineral separate | [5 empty] | mineralisation |  |  |  | sphalerite | Sulfide stage, Quartz-carbonate stage, Skarn stage, Pyrite-quartz stage, Quartz-polymetallic sulfide stage | disseminated, vein, massive | Skarn |  |  |  | pyrite, pyrrhotite, chalcopyrite, molybdenite, magnetite, rutile, garnet, fluorite, scheelite, galena, stannite, tetrahedrite, quartz, K-feldspar, biotite | polished thin sections | LA-ICPMS, EMPA, SEM-EDS | Agilent 7700e ICP-MS apparatus interfaced to a Geolas Pro laser ablation system that consists of a 193 nm COMPex Pro 102Ar F excimer laser and a Micro Las optical system; (JEOL) JXA-8230 electron probe microanalyzer (EPMA) | Wuhan Sample Solution Analytical Technology Co., Ltd, Hubei, China | Detailed operation conditions for the laser ablation system and the ICP-MS instrument follow those described by Liu et al. (2008, 2010b) | [21 empty] | 2961 | [11 empty] | 9638 | [9 empty] | 14412 |  | 168.52 |  |  |  | 0.2 | [7 empty] | 346 | [13 empty] | 584 | [76 empty] | 2025 | Wang C, Li Z-K, Sanislav I, Zheng Y, Li X-M, Zhang R-Z, Hu J, Zhang J (2025) Trace element zoning in sphalerite from the giant Nannihu porphyry-skarn-epithermal polymetallic system, central China. Mineralium Deposita |  | CHN | Henan Province
| Nannihu, Luotuoshan, Lengshuibeigou | Nannihu ore field | Magmatic hydrothermal | Porphyry, Skarn, Epithermal | Porphyry Mo-W, Skarn Zn-Cu-W, Epithermal Pb-Zn-Ag | Mo, Zn, Pb | W, Cu, Ag | Mo, W, Zn, Cu, Pb, Ag | Li et al., 2023b |  | BM-16-6 | BM-16-6 | underground mine |  |  |  |  | ore material | grab | grab | mineral separate | [5 empty] | mineralisation |  |  |  | sphalerite | Sulfide stage, Quartz-carbonate stage, Skarn stage, Pyrite-quartz stage, Quartz-polymetallic sulfide stage | disseminated, vein, massive | Skarn |  |  |  | pyrite, pyrrhotite, chalcopyrite, molybdenite, magnetite, rutile, garnet, fluorite, scheelite, galena, stannite, tetrahedrite, quartz, K-feldspar, biotite | polished thin sections | LA-ICPMS, EMPA, SEM-EDS | Agilent 7700e ICP-MS apparatus interfaced to a Geolas Pro laser ablation system that consists of a 193 nm COMPex Pro 102Ar F excimer laser and a Micro Las optical system; (JEOL) JXA-8230 electron probe microanalyzer (EPMA) | Wuhan Sample Solution Analytical Technology Co., Ltd, Hubei, China | Detailed operation conditions for the laser ablation system and the ICP-MS instrument follow those described by Liu et al. (2008, 2010b) | [21 empty] | 3143 | [11 empty] | 12483 | [9 empty] | 12239 |  | 157.7 |  |  |  | 0.24 | [7 empty] | 285 | [13 empty] | 276 | [76 empty] | 2025 | Wang C, Li Z-K, Sanislav I, Zheng Y, Li X-M, Zhang R-Z, Hu J, Zhang J (2025) Trace element zoning in sphalerite from the giant Nannihu porphyry-skarn-epithermal polymetallic system, central China. Mineralium Deposita |  | CHN | Henan Province
| Nannihu, Luotuoshan, Lengshuibeigou | Nannihu ore field | Magmatic hydrothermal | Porphyry, Skarn, Epithermal | Porphyry Mo-W, Skarn Zn-Cu-W, Epithermal Pb-Zn-Ag | Mo, Zn, Pb | W, Cu, Ag | Mo, W, Zn, Cu, Pb, Ag | Li et al., 2023b |  | BM-16-7 | BM-16-7 | underground mine |  |  |  |  | ore material | grab | grab | mineral separate | [5 empty] | mineralisation |  |  |  | sphalerite | Sulfide stage, Quartz-carbonate stage, Skarn stage, Pyrite-quartz stage, Quartz-polymetallic sulfide stage | disseminated, vein, massive | Skarn |  |  |  | pyrite, pyrrhotite, chalcopyrite, molybdenite, magnetite, rutile, garnet, fluorite, scheelite, galena, stannite, tetrahedrite, quartz, K-feldspar, biotite | polished thin sections | LA-ICPMS, EMPA, SEM-EDS | Agilent 7700e ICP-MS apparatus interfaced to a Geolas Pro laser ablation system that consists of a 193 nm COMPex Pro 102Ar F excimer laser and a Micro Las optical system; (JEOL) JXA-8230 electron probe microanalyzer (EPMA) | Wuhan Sample Solution Analytical Technology Co., Ltd, Hubei, China | Detailed operation conditions for the laser ablation system and the ICP-MS instrument follow those described by Liu et al. (2008, 2010b) | [21 empty] | 3376 | [11 empty] | 190.39 | [9 empty] | 14627 |  | 22.95 |  |  |  | 0.21 | [7 empty] | 155.61 | [13 empty] | 2188 | [76 empty] | 2025 | Wang C, Li Z-K, Sanislav I, Zheng Y, Li X-M, Zhang R-Z, Hu J, Zhang J (2025) Trace element zoning in sphalerite from the giant Nannihu porphyry-skarn-epithermal polymetallic system, central China. Mineralium Deposita |  | CHN | Henan Province
| Nannihu, Luotuoshan, Lengshuibeigou | Nannihu ore field | Magmatic hydrothermal | Porphyry, Skarn, Epithermal | Porphyry Mo-W, Skarn Zn-Cu-W, Epithermal Pb-Zn-Ag | Mo, Zn, Pb | W, Cu, Ag | Mo, W, Zn, Cu, Pb, Ag | Li et al., 2023b |  | BM-16-8 | BM-16-8 | underground mine |  |  |  |  | ore material | grab | grab | mineral separate | [5 empty] | mineralisation |  |  |  | sphalerite | Sulfide stage, Quartz-carbonate stage, Skarn stage, Pyrite-quartz stage, Quartz-polymetallic sulfide stage | disseminated, vein, massive | Skarn |  |  |  | pyrite, pyrrhotite, chalcopyrite, molybdenite, magnetite, rutile, garnet, fluorite, scheelite, galena, stannite, tetrahedrite, quartz, K-feldspar, biotite | polished thin sections | LA-ICPMS, EMPA, SEM-EDS | Agilent 7700e ICP-MS apparatus interfaced to a Geolas Pro laser ablation system that consists of a 193 nm COMPex Pro 102Ar F excimer laser and a Micro Las optical system; (JEOL) JXA-8230 electron probe microanalyzer (EPMA) | Wuhan Sample Solution Analytical Technology Co., Ltd, Hubei, China | Detailed operation conditions for the laser ablation system and the ICP-MS instrument follow those described by Liu et al. (2008, 2010b) | [21 empty] | 3431 | [11 empty] | 582 | [9 empty] | 13227 |  | 61.06 |  |  |  | 0.23 | [7 empty] | 91.05 | [13 empty] | 497 | [76 empty] | 2025 | Wang C, Li Z-K, Sanislav I, Zheng Y, Li X-M, Zhang R-Z, Hu J, Zhang J (2025) Trace element zoning in sphalerite from the giant Nannihu porphyry-skarn-epithermal polymetallic system, central China. Mineralium Deposita |  | CHN | Henan Province
| Nannihu, Luotuoshan, Lengshuibeigou | Nannihu ore field | Magmatic hydrothermal | Porphyry, Skarn, Epithermal | Porphyry Mo-W, Skarn Zn-Cu-W, Epithermal Pb-Zn-Ag | Mo, Zn, Pb | W, Cu, Ag | Mo, W, Zn, Cu, Pb, Ag | Li et al., 2023b |  | BM-16-9 | BM-16-9 | underground mine |  |  |  |  | ore material | grab | grab | mineral separate | [5 empty] | mineralisation |  |  |  | sphalerite | Sulfide stage, Quartz-carbonate stage, Skarn stage, Pyrite-quartz stage, Quartz-polymetallic sulfide stage | disseminated, vein, massive | Skarn |  |  |  | pyrite, pyrrhotite, chalcopyrite, molybdenite, magnetite, rutile, garnet, fluorite, scheelite, galena, stannite, tetrahedrite, quartz, K-feldspar, biotite | polished thin sections | LA-ICPMS, EMPA, SEM-EDS | Agilent 7700e ICP-MS apparatus interfaced to a Geolas Pro laser ablation system that consists of a 193 nm COMPex Pro 102Ar F excimer laser and a Micro Las optical system; (JEOL) JXA-8230 electron probe microanalyzer (EPMA) | Wuhan Sample Solution Analytical Technology Co., Ltd, Hubei, China | Detailed operation conditions for the laser ablation system and the ICP-MS instrument follow those described by Liu et al. (2008, 2010b) | [21 empty] | 5078 | [11 empty] | 16576 | [9 empty] | 101986 |  | 121.56 |  |  |  | 0.31 | [7 empty] | 54.52 | [13 empty] | 3753 | [76 empty] | 2025 | Wang C, Li Z-K, Sanislav I, Zheng Y, Li X-M, Zhang R-Z, Hu J, Zhang J (2025) Trace element zoning in sphalerite from the giant Nannihu porphyry-skarn-epithermal polymetallic system, central China. Mineralium Deposita |  | CHN | Henan Province
| Nannihu, Luotuoshan, Lengshuibeigou | Nannihu ore field | Magmatic hydrothermal | Porphyry, Skarn, Epithermal | Porphyry Mo-W, Skarn Zn-Cu-W, Epithermal Pb-Zn-Ag | Mo, Zn, Pb | W, Cu, Ag | Mo, W, Zn, Cu, Pb, Ag | Li et al., 2023b |  | BM-16-10 | BM-16-10 | underground mine |  |  |  |  | ore material | grab | grab | mineral separate | [5 empty] | mineralisation |  |  |  | sphalerite | Sulfide stage, Quartz-carbonate stage, Skarn stage, Pyrite-quartz stage, Quartz-polymetallic sulfide stage | disseminated, vein, massive | Skarn |  |  |  | pyrite, pyrrhotite, chalcopyrite, molybdenite, magnetite, rutile, garnet, fluorite, scheelite, galena, stannite, tetrahedrite, quartz, K-feldspar, biotite | polished thin sections | LA-ICPMS, EMPA, SEM-EDS | Agilent 7700e ICP-MS apparatus interfaced to a Geolas Pro laser ablation system that consists of a 193 nm COMPex Pro 102Ar F excimer laser and a Micro Las optical system; (JEOL) JXA-8230 electron probe microanalyzer (EPMA) | Wuhan Sample Solution Analytical Technology Co., Ltd, Hubei, China | Detailed operation conditions for the laser ablation system and the ICP-MS instrument follow those described by Liu et al. (2008, 2010b) | [21 empty] | 3932 | [11 empty] | 1006 | [9 empty] | 63239 |  | 9.45 |  |  |  | 0.19 | [7 empty] | 31.18 | [13 empty] | 1904 | [76 empty] | 2025 | Wang C, Li Z-K, Sanislav I, Zheng Y, Li X-M, Zhang R-Z, Hu J, Zhang J (2025) Trace element zoning in sphalerite from the giant Nannihu porphyry-skarn-epithermal polymetallic system, central China. Mineralium Deposita |  | CHN | Henan Province
| Nannihu, Luotuoshan, Lengshuibeigou | Nannihu ore field | Magmatic hydrothermal | Porphyry, Skarn, Epithermal | Porphyry Mo-W, Skarn Zn-Cu-W, Epithermal Pb-Zn-Ag | Mo, Zn, Pb | W, Cu, Ag | Mo, W, Zn, Cu, Pb, Ag | Li et al., 2023b |  | BM-40-1 | BM-40-1 | underground mine |  |  |  |  | ore material | grab | grab | mineral separate | [5 empty] | mineralisation |  |  |  | sphalerite | Sulfide stage, Quartz-carbonate stage, Skarn stage, Pyrite-quartz stage, Quartz-polymetallic sulfide stage | disseminated, vein, massive | Skarn |  |  |  | pyrite, pyrrhotite, chalcopyrite, molybdenite, magnetite, rutile, garnet, fluorite, scheelite, galena, stannite, tetrahedrite, quartz, K-feldspar, biotite | polished thin sections | LA-ICPMS, EMPA, SEM-EDS | Agilent 7700e ICP-MS apparatus interfaced to a Geolas Pro laser ablation system that consists of a 193 nm COMPex Pro 102Ar F excimer laser and a Micro Las optical system; (JEOL) JXA-8230 electron probe microanalyzer (EPMA) | Wuhan Sample Solution Analytical Technology Co., Ltd, Hubei, China | Detailed operation conditions for the laser ablation system and the ICP-MS instrument follow those described by Liu et al. (2008, 2010b) | [21 empty] | 7051 | [11 empty] | 1693 | [9 empty] | 18304 |  | 7.69 |  |  |  | 7.85 | [7 empty] | 0.04 | [13 empty] | 3309 | [76 empty] | 2025 | Wang C, Li Z-K, Sanislav I, Zheng Y, Li X-M, Zhang R-Z, Hu J, Zhang J (2025) Trace element zoning in sphalerite from the giant Nannihu porphyry-skarn-epithermal polymetallic system, central China. Mineralium Deposita |  | CHN | Henan Province
| Nannihu, Luotuoshan, Lengshuibeigou | Nannihu ore field | Magmatic hydrothermal | Porphyry, Skarn, Epithermal | Porphyry Mo-W, Skarn Zn-Cu-W, Epithermal Pb-Zn-Ag | Mo, Zn, Pb | W, Cu, Ag | Mo, W, Zn, Cu, Pb, Ag | Li et al., 2023b |  | BM-40-2 | BM-40-2 | underground mine |  |  |  |  | ore material | grab | grab | mineral separate | [5 empty] | mineralisation |  |  |  | sphalerite | Sulfide stage, Quartz-carbonate stage, Skarn stage, Pyrite-quartz stage, Quartz-polymetallic sulfide stage | disseminated, vein, massive | Skarn |  |  |  | pyrite, pyrrhotite, chalcopyrite, molybdenite, magnetite, rutile, garnet, fluorite, scheelite, galena, stannite, tetrahedrite, quartz, K-feldspar, biotite | polished thin sections | LA-ICPMS, EMPA, SEM-EDS | Agilent 7700e ICP-MS apparatus interfaced to a Geolas Pro laser ablation system that consists of a 193 nm COMPex Pro 102Ar F excimer laser and a Micro Las optical system; (JEOL) JXA-8230 electron probe microanalyzer (EPMA) | Wuhan Sample Solution Analytical Technology Co., Ltd, Hubei, China | Detailed operation conditions for the laser ablation system and the ICP-MS instrument follow those described by Liu et al. (2008, 2010b) | [21 empty] | 6592 | [11 empty] | 1791 | [9 empty] | 15946 |  | 9.59 |  |  |  | 7.11 | [7 empty] | 0.29 | [13 empty] | 3595 | [76 empty] | 2025 | Wang C, Li Z-K, Sanislav I, Zheng Y, Li X-M, Zhang R-Z, Hu J, Zhang J (2025) Trace element zoning in sphalerite from the giant Nannihu porphyry-skarn-epithermal polymetallic system, central China. Mineralium Deposita |  | CHN | Henan Province
| Nannihu, Luotuoshan, Lengshuibeigou | Nannihu ore field | Magmatic hydrothermal | Porphyry, Skarn, Epithermal | Porphyry Mo-W, Skarn Zn-Cu-W, Epithermal Pb-Zn-Ag | Mo, Zn, Pb | W, Cu, Ag | Mo, W, Zn, Cu, Pb, Ag | Li et al., 2023b |  | BM-40-3 | BM-40-3 | underground mine |  |  |  |  | ore material | grab | grab | mineral separate | [5 empty] | mineralisation |  |  |  | sphalerite | Sulfide stage, Quartz-carbonate stage, Skarn stage, Pyrite-quartz stage, Quartz-polymetallic sulfide stage | disseminated, vein, massive | Skarn |  |  |  | pyrite, pyrrhotite, chalcopyrite, molybdenite, magnetite, rutile, garnet, fluorite, scheelite, galena, stannite, tetrahedrite, quartz, K-feldspar, biotite | polished thin sections | LA-ICPMS, EMPA, SEM-EDS | Agilent 7700e ICP-MS apparatus interfaced to a Geolas Pro laser ablation system that consists of a 193 nm COMPex Pro 102Ar F excimer laser and a Micro Las optical system; (JEOL) JXA-8230 electron probe microanalyzer (EPMA) | Wuhan Sample Solution Analytical Technology Co., Ltd, Hubei, China | Detailed operation conditions for the laser ablation system and the ICP-MS instrument follow those described by Liu et al. (2008, 2010b) | [21 empty] | 5775 | [11 empty] | 33.84 | [9 empty] | 12964 |  | 1.92 |  |  |  | 1.64 | [7 empty] | 0.27 | [13 empty] | 5249 | [76 empty] | 2025 | Wang C, Li Z-K, Sanislav I, Zheng Y, Li X-M, Zhang R-Z, Hu J, Zhang J (2025) Trace element zoning in sphalerite from the giant Nannihu porphyry-skarn-epithermal polymetallic system, central China. Mineralium Deposita |  | CHN | Henan Province
| Nannihu, Luotuoshan, Lengshuibeigou | Nannihu ore field | Magmatic hydrothermal | Porphyry, Skarn, Epithermal | Porphyry Mo-W, Skarn Zn-Cu-W, Epithermal Pb-Zn-Ag | Mo, Zn, Pb | W, Cu, Ag | Mo, W, Zn, Cu, Pb, Ag | Li et al., 2023b |  | BM-40-4 | BM-40-4 | underground mine |  |  |  |  | ore material | grab | grab | mineral separate | [5 empty] | mineralisation |  |  |  | sphalerite | Sulfide stage, Quartz-carbonate stage, Skarn stage, Pyrite-quartz stage, Quartz-polymetallic sulfide stage | disseminated, vein, massive | Skarn |  |  |  | pyrite, pyrrhotite, chalcopyrite, molybdenite, magnetite, rutile, garnet, fluorite, scheelite, galena, stannite, tetrahedrite, quartz, K-feldspar, biotite | polished thin sections | LA-ICPMS, EMPA, SEM-EDS | Agilent 7700e ICP-MS apparatus interfaced to a Geolas Pro laser ablation system that consists of a 193 nm COMPex Pro 102Ar F excimer laser and a Micro Las optical system; (JEOL) JXA-8230 electron probe microanalyzer (EPMA) | Wuhan Sample Solution Analytical Technology Co., Ltd, Hubei, China | Detailed operation conditions for the laser ablation system and the ICP-MS instrument follow those described by Liu et al. (2008, 2010b) | [21 empty] | 5809 | [11 empty] | 33.02 | [9 empty] | 13700 |  | 4.49 |  |  |  | 0.24 | [7 empty] | 0.89 | [13 empty] | 5040 | [76 empty] | 2025 | Wang C, Li Z-K, Sanislav I, Zheng Y, Li X-M, Zhang R-Z, Hu J, Zhang J (2025) Trace element zoning in sphalerite from the giant Nannihu porphyry-skarn-epithermal polymetallic system, central China. Mineralium Deposita |  | CHN | Henan Province
| Nannihu, Luotuoshan, Lengshuibeigou | Nannihu ore field | Magmatic hydrothermal | Porphyry, Skarn, Epithermal | Porphyry Mo-W, Skarn Zn-Cu-W, Epithermal Pb-Zn-Ag | Mo, Zn, Pb | W, Cu, Ag | Mo, W, Zn, Cu, Pb, Ag | Li et al., 2023b |  | BM-40-5 | BM-40-5 | underground mine |  |  |  |  | ore material | grab | grab | mineral separate | [5 empty] | mineralisation |  |  |  | sphalerite | Sulfide stage, Quartz-carbonate stage, Skarn stage, Pyrite-quartz stage, Quartz-polymetallic sulfide stage | disseminated, vein, massive | Skarn |  |  |  | pyrite, pyrrhotite, chalcopyrite, molybdenite, magnetite, rutile, garnet, fluorite, scheelite, galena, stannite, tetrahedrite, quartz, K-feldspar, biotite | polished thin sections | LA-ICPMS, EMPA, SEM-EDS | Agilent 7700e ICP-MS apparatus interfaced to a Geolas Pro laser ablation system that consists of a 193 nm COMPex Pro 102Ar F excimer laser and a Micro Las optical system; (JEOL) JXA-8230 electron probe microanalyzer (EPMA) | Wuhan Sample Solution Analytical Technology Co., Ltd, Hubei, China | Detailed operation conditions for the laser ablation system and the ICP-MS instrument follow those described by Liu et al. (2008, 2010b) | [21 empty] | 4037 | [11 empty] | 27.91 | [9 empty] | 8731 |  | 3.41 |  |  |  | 2.03 | [7 empty] | 0.52 | [13 empty] | 1846 | [76 empty] | 2025 | Wang C, Li Z-K, Sanislav I, Zheng Y, Li X-M, Zhang R-Z, Hu J, Zhang J (2025) Trace element zoning in sphalerite from the giant Nannihu porphyry-skarn-epithermal polymetallic system, central China. Mineralium Deposita |  | CHN | Henan Province
| Nannihu, Luotuoshan, Lengshuibeigou | Nannihu ore field | Magmatic hydrothermal | Porphyry, Skarn, Epithermal | Porphyry Mo-W, Skarn Zn-Cu-W, Epithermal Pb-Zn-Ag | Mo, Zn, Pb | W, Cu, Ag | Mo, W, Zn, Cu, Pb, Ag | Li et al., 2023b |  | BM-40-6 | BM-40-6 | underground mine |  |  |  |  | ore material | grab | grab | mineral separate | [5 empty] | mineralisation |  |  |  | sphalerite | Sulfide stage, Quartz-carbonate stage, Skarn stage, Pyrite-quartz stage, Quartz-polymetallic sulfide stage | disseminated, vein, massive | Skarn |  |  |  | pyrite, pyrrhotite, chalcopyrite, molybdenite, magnetite, rutile, garnet, fluorite, scheelite, galena, stannite, tetrahedrite, quartz, K-feldspar, biotite | polished thin sections | LA-ICPMS, EMPA, SEM-EDS | Agilent 7700e ICP-MS apparatus interfaced to a Geolas Pro laser ablation system that consists of a 193 nm COMPex Pro 102Ar F excimer laser and a Micro Las optical system; (JEOL) JXA-8230 electron probe microanalyzer (EPMA) | Wuhan Sample Solution Analytical Technology Co., Ltd, Hubei, China | Detailed operation conditions for the laser ablation system and the ICP-MS instrument follow those described by Liu et al. (2008, 2010b) | [21 empty] | 5356 | [11 empty] | 552 | [9 empty] | 13106 |  | 6.06 |  |  |  | 13.24 | [7 empty] | 0.87 | [13 empty] | 1936 | [76 empty] | 2025 | Wang C, Li Z-K, Sanislav I, Zheng Y, Li X-M, Zhang R-Z, Hu J, Zhang J (2025) Trace element zoning in sphalerite from the giant Nannihu porphyry-skarn-epithermal polymetallic system, central China. Mineralium Deposita |  | CHN | Henan Province
| Nannihu, Luotuoshan, Lengshuibeigou | Nannihu ore field | Magmatic hydrothermal | Porphyry, Skarn, Epithermal | Porphyry Mo-W, Skarn Zn-Cu-W, Epithermal Pb-Zn-Ag | Mo, Zn, Pb | W, Cu, Ag | Mo, W, Zn, Cu, Pb, Ag | Li et al., 2023b |  | BM-40-7 | BM-40-7 | underground mine |  |  |  |  | ore material | grab | grab | mineral separate | [5 empty] | mineralisation |  |  |  | sphalerite | Sulfide stage, Quartz-carbonate stage, Skarn stage, Pyrite-quartz stage, Quartz-polymetallic sulfide stage | disseminated, vein, massive | Skarn |  |  |  | pyrite, pyrrhotite, chalcopyrite, molybdenite, magnetite, rutile, garnet, fluorite, scheelite, galena, stannite, tetrahedrite, quartz, K-feldspar, biotite | polished thin sections | LA-ICPMS, EMPA, SEM-EDS | Agilent 7700e ICP-MS apparatus interfaced to a Geolas Pro laser ablation system that consists of a 193 nm COMPex Pro 102Ar F excimer laser and a Micro Las optical system; (JEOL) JXA-8230 electron probe microanalyzer (EPMA) | Wuhan Sample Solution Analytical Technology Co., Ltd, Hubei, China | Detailed operation conditions for the laser ablation system and the ICP-MS instrument follow those described by Liu et al. (2008, 2010b) | [21 empty] | 4846 | [11 empty] | 1219 | [9 empty] | 12481 |  | 3.51 |  |  |  | 14.09 | [7 empty] | 1.4 | [13 empty] | 1892 | [76 empty] | 2025 | Wang C, Li Z-K, Sanislav I, Zheng Y, Li X-M, Zhang R-Z, Hu J, Zhang J (2025) Trace element zoning in sphalerite from the giant Nannihu porphyry-skarn-epithermal polymetallic system, central China. Mineralium Deposita |  | CHN | Henan Province
| Nannihu, Luotuoshan, Lengshuibeigou | Nannihu ore field | Magmatic hydrothermal | Porphyry, Skarn, Epithermal | Porphyry Mo-W, Skarn Zn-Cu-W, Epithermal Pb-Zn-Ag | Mo, Zn, Pb | W, Cu, Ag | Mo, W, Zn, Cu, Pb, Ag | Li et al., 2023b |  | BM-40-8 | BM-40-8 | underground mine |  |  |  |  | ore material | grab | grab | mineral separate | [5 empty] | mineralisation |  |  |  | sphalerite | Sulfide stage, Quartz-carbonate stage, Skarn stage, Pyrite-quartz stage, Quartz-polymetallic sulfide stage | disseminated, vein, massive | Skarn |  |  |  | pyrite, pyrrhotite, chalcopyrite, molybdenite, magnetite, rutile, garnet, fluorite, scheelite, galena, stannite, tetrahedrite, quartz, K-feldspar, biotite | polished thin sections | LA-ICPMS, EMPA, SEM-EDS | Agilent 7700e ICP-MS apparatus interfaced to a Geolas Pro laser ablation system that consists of a 193 nm COMPex Pro 102Ar F excimer laser and a Micro Las optical system; (JEOL) JXA-8230 electron probe microanalyzer (EPMA) | Wuhan Sample Solution Analytical Technology Co., Ltd, Hubei, China | Detailed operation conditions for the laser ablation system and the ICP-MS instrument follow those described by Liu et al. (2008, 2010b) | [21 empty] | 5975 | [11 empty] | 191.34 | [9 empty] | 12744 |  | 1.09 |  |  |  | 3.18 | [7 empty] | 0.56 | [13 empty] | 1862 | [76 empty] | 2025 | Wang C, Li Z-K, Sanislav I, Zheng Y, Li X-M, Zhang R-Z, Hu J, Zhang J (2025) Trace element zoning in sphalerite from the giant Nannihu porphyry-skarn-epithermal polymetallic system, central China. Mineralium Deposita |  | CHN | Henan Province
| Nannihu, Luotuoshan, Lengshuibeigou | Nannihu ore field | Magmatic hydrothermal | Porphyry, Skarn, Epithermal | Porphyry Mo-W, Skarn Zn-Cu-W, Epithermal Pb-Zn-Ag | Mo, Zn, Pb | W, Cu, Ag | Mo, W, Zn, Cu, Pb, Ag | Li et al., 2023b |  | BM-40-9 | BM-40-9 | underground mine |  |  |  |  | ore material | grab | grab | mineral separate | [5 empty] | mineralisation |  |  |  | sphalerite | Sulfide stage, Quartz-carbonate stage, Skarn stage, Pyrite-quartz stage, Quartz-polymetallic sulfide stage | disseminated, vein, massive | Skarn |  |  |  | pyrite, pyrrhotite, chalcopyrite, molybdenite, magnetite, rutile, garnet, fluorite, scheelite, galena, stannite, tetrahedrite, quartz, K-feldspar, biotite | polished thin sections | LA-ICPMS, EMPA, SEM-EDS | Agilent 7700e ICP-MS apparatus interfaced to a Geolas Pro laser ablation system that consists of a 193 nm COMPex Pro 102Ar F excimer laser and a Micro Las optical system; (JEOL) JXA-8230 electron probe microanalyzer (EPMA) | Wuhan Sample Solution Analytical Technology Co., Ltd, Hubei, China | Detailed operation conditions for the laser ablation system and the ICP-MS instrument follow those described by Liu et al. (2008, 2010b) | [21 empty] | 4317 | [11 empty] | 30.93 | [9 empty] | 9832 |  | 6.6 |  |  |  | 3.27 | [7 empty] | 0.41 | [13 empty] | 2490 | [76 empty] | 2025 | Wang C, Li Z-K, Sanislav I, Zheng Y, Li X-M, Zhang R-Z, Hu J, Zhang J (2025) Trace element zoning in sphalerite from the giant Nannihu porphyry-skarn-epithermal polymetallic system, central China. Mineralium Deposita |  | CHN | Henan Province
| Nannihu, Luotuoshan, Lengshuibeigou | Nannihu ore field | Magmatic hydrothermal | Porphyry, Skarn, Epithermal | Porphyry Mo-W, Skarn Zn-Cu-W, Epithermal Pb-Zn-Ag | Mo, Zn, Pb | W, Cu, Ag | Mo, W, Zn, Cu, Pb, Ag | Li et al., 2023b |  | BM-58–2-1 | BM-58–2-1 | underground mine |  |  |  |  | ore material | grab | grab | mineral separate | [5 empty] | mineralisation |  |  |  | sphalerite | Sulfide stage, Quartz-carbonate stage, Skarn stage, Pyrite-quartz stage, Quartz-polymetallic sulfide stage | disseminated, vein, massive | Skarn |  |  |  | pyrite, pyrrhotite, chalcopyrite, molybdenite, magnetite, rutile, garnet, fluorite, scheelite, galena, stannite, tetrahedrite, quartz, K-feldspar, biotite | polished thin sections | LA-ICPMS, EMPA, SEM-EDS | Agilent 7700e ICP-MS apparatus interfaced to a Geolas Pro laser ablation system that consists of a 193 nm COMPex Pro 102Ar F excimer laser and a Micro Las optical system; (JEOL) JXA-8230 electron probe microanalyzer (EPMA) | Wuhan Sample Solution Analytical Technology Co., Ltd, Hubei, China | Detailed operation conditions for the laser ablation system and the ICP-MS instrument follow those described by Liu et al. (2008, 2010b) | [21 empty] | 4631 | [11 empty] | 570 | [9 empty] | 42720 |  | 55.82 |  |  |  | 0.19 | [7 empty] | 10.73 | [13 empty] | 1361 | [76 empty] | 2025 | Wang C, Li Z-K, Sanislav I, Zheng Y, Li X-M, Zhang R-Z, Hu J, Zhang J (2025) Trace element zoning in sphalerite from the giant Nannihu porphyry-skarn-epithermal polymetallic system, central China. Mineralium Deposita |  | CHN | Henan Province
| Nannihu, Luotuoshan, Lengshuibeigou | Nannihu ore field | Magmatic hydrothermal | Porphyry, Skarn, Epithermal | Porphyry Mo-W, Skarn Zn-Cu-W, Epithermal Pb-Zn-Ag | Mo, Zn, Pb | W, Cu, Ag | Mo, W, Zn, Cu, Pb, Ag | Li et al., 2023b |  | BM-58–2-2 | BM-58–2-2 | underground mine |  |  |  |  | ore material | grab | grab | mineral separate | [5 empty] | mineralisation |  |  |  | sphalerite | Sulfide stage, Quartz-carbonate stage, Skarn stage, Pyrite-quartz stage, Quartz-polymetallic sulfide stage | disseminated, vein, massive | Skarn |  |  |  | pyrite, pyrrhotite, chalcopyrite, molybdenite, magnetite, rutile, garnet, fluorite, scheelite, galena, stannite, tetrahedrite, quartz, K-feldspar, biotite | polished thin sections | LA-ICPMS, EMPA, SEM-EDS | Agilent 7700e ICP-MS apparatus interfaced to a Geolas Pro laser ablation system that consists of a 193 nm COMPex Pro 102Ar F excimer laser and a Micro Las optical system; (JEOL) JXA-8230 electron probe microanalyzer (EPMA) | Wuhan Sample Solution Analytical Technology Co., Ltd, Hubei, China | Detailed operation conditions for the laser ablation system and the ICP-MS instrument follow those described by Liu et al. (2008, 2010b) | [21 empty] | 4677 | [11 empty] | 1156 | [9 empty] | 45140 |  | 36.39 |  |  |  | 0.17 | [7 empty] | 19.06 | [13 empty] | 867 | [76 empty] | 2025 | Wang C, Li Z-K, Sanislav I, Zheng Y, Li X-M, Zhang R-Z, Hu J, Zhang J (2025) Trace element zoning in sphalerite from the giant Nannihu porphyry-skarn-epithermal polymetallic system, central China. Mineralium Deposita |  | CHN | Henan Province
| Nannihu, Luotuoshan, Lengshuibeigou | Nannihu ore field | Magmatic hydrothermal | Porphyry, Skarn, Epithermal | Porphyry Mo-W, Skarn Zn-Cu-W, Epithermal Pb-Zn-Ag | Mo, Zn, Pb | W, Cu, Ag | Mo, W, Zn, Cu, Pb, Ag | Li et al., 2023b |  | BM-58–2-3 | BM-58–2-3 | underground mine |  |  |  |  | ore material | grab | grab | mineral separate | [5 empty] | mineralisation |  |  |  | sphalerite | Sulfide stage, Quartz-carbonate stage, Skarn stage, Pyrite-quartz stage, Quartz-polymetallic sulfide stage | disseminated, vein, massive | Skarn |  |  |  | pyrite, pyrrhotite, chalcopyrite, molybdenite, magnetite, rutile, garnet, fluorite, scheelite, galena, stannite, tetrahedrite, quartz, K-feldspar, biotite | polished thin sections | LA-ICPMS, EMPA, SEM-EDS | Agilent 7700e ICP-MS apparatus interfaced to a Geolas Pro laser ablation system that consists of a 193 nm COMPex Pro 102Ar F excimer laser and a Micro Las optical system; (JEOL) JXA-8230 electron probe microanalyzer (EPMA) | Wuhan Sample Solution Analytical Technology Co., Ltd, Hubei, China | Detailed operation conditions for the laser ablation system and the ICP-MS instrument follow those described by Liu et al. (2008, 2010b) | [21 empty] | 4474 | [11 empty] | 2894 | [9 empty] | 41062 |  | 28.36 |  |  |  | 0.24 | [7 empty] | 28.12 | [13 empty] | 1121 | [76 empty] | 2025 | Wang C, Li Z-K, Sanislav I, Zheng Y, Li X-M, Zhang R-Z, Hu J, Zhang J (2025) Trace element zoning in sphalerite from the giant Nannihu porphyry-skarn-epithermal polymetallic system, central China. Mineralium Deposita |  | CHN | Henan Province
| Nannihu, Luotuoshan, Lengshuibeigou | Nannihu ore field | Magmatic hydrothermal | Porphyry, Skarn, Epithermal | Porphyry Mo-W, Skarn Zn-Cu-W, Epithermal Pb-Zn-Ag | Mo, Zn, Pb | W, Cu, Ag | Mo, W, Zn, Cu, Pb, Ag | Li et al., 2023b |  | BM-58–2-4 | BM-58–2-4 | underground mine |  |  |  |  | ore material | grab | grab | mineral separate | [5 empty] | mineralisation |  |  |  | sphalerite | Sulfide stage, Quartz-carbonate stage, Skarn stage, Pyrite-quartz stage, Quartz-polymetallic sulfide stage | disseminated, vein, massive | Skarn |  |  |  | pyrite, pyrrhotite, chalcopyrite, molybdenite, magnetite, rutile, garnet, fluorite, scheelite, galena, stannite, tetrahedrite, quartz, K-feldspar, biotite | polished thin sections | LA-ICPMS, EMPA, SEM-EDS | Agilent 7700e ICP-MS apparatus interfaced to a Geolas Pro laser ablation system that consists of a 193 nm COMPex Pro 102Ar F excimer laser and a Micro Las optical system; (JEOL) JXA-8230 electron probe microanalyzer (EPMA) | Wuhan Sample Solution Analytical Technology Co., Ltd, Hubei, China | Detailed operation conditions for the laser ablation system and the ICP-MS instrument follow those described by Liu et al. (2008, 2010b) | [21 empty] | 4291 | [11 empty] | 283 | [9 empty] | 41377 |  | 87.11 |  |  |  | 0.2 | [7 empty] | 25.43 | [13 empty] | 1542 | [76 empty] | 2025 | Wang C, Li Z-K, Sanislav I, Zheng Y, Li X-M, Zhang R-Z, Hu J, Zhang J (2025) Trace element zoning in sphalerite from the giant Nannihu porphyry-skarn-epithermal polymetallic system, central China. Mineralium Deposita |  | CHN | Henan Province
| Nannihu, Luotuoshan, Lengshuibeigou | Nannihu ore field | Magmatic hydrothermal | Porphyry, Skarn, Epithermal | Porphyry Mo-W, Skarn Zn-Cu-W, Epithermal Pb-Zn-Ag | Mo, Zn, Pb | W, Cu, Ag | Mo, W, Zn, Cu, Pb, Ag | Li et al., 2023b |  | BM-58–2-5 | BM-58–2-5 | underground mine |  |  |  |  | ore material | grab | grab | mineral separate | [5 empty] | mineralisation |  |  |  | sphalerite | Sulfide stage, Quartz-carbonate stage, Skarn stage, Pyrite-quartz stage, Quartz-polymetallic sulfide stage | disseminated, vein, massive | Skarn |  |  |  | pyrite, pyrrhotite, chalcopyrite, molybdenite, magnetite, rutile, garnet, fluorite, scheelite, galena, stannite, tetrahedrite, quartz, K-feldspar, biotite | polished thin sections | LA-ICPMS, EMPA, SEM-EDS | Agilent 7700e ICP-MS apparatus interfaced to a Geolas Pro laser ablation system that consists of a 193 nm COMPex Pro 102Ar F excimer laser and a Micro Las optical system; (JEOL) JXA-8230 electron probe microanalyzer (EPMA) | Wuhan Sample Solution Analytical Technology Co., Ltd, Hubei, China | Detailed operation conditions for the laser ablation system and the ICP-MS instrument follow those described by Liu et al. (2008, 2010b) | [21 empty] | 4592 | [11 empty] | 1055 | [9 empty] | 40848 |  | 30.19 |  |  |  | 0.19 | [7 empty] | 27.26 | [13 empty] | 1806 | [76 empty] | 2025 | Wang C, Li Z-K, Sanislav I, Zheng Y, Li X-M, Zhang R-Z, Hu J, Zhang J (2025) Trace element zoning in sphalerite from the giant Nannihu porphyry-skarn-epithermal polymetallic system, central China. Mineralium Deposita |  | CHN | Henan Province
| Nannihu, Luotuoshan, Lengshuibeigou | Nannihu ore field | Magmatic hydrothermal | Porphyry, Skarn, Epithermal | Porphyry Mo-W, Skarn Zn-Cu-W, Epithermal Pb-Zn-Ag | Mo, Zn, Pb | W, Cu, Ag | Mo, W, Zn, Cu, Pb, Ag | Li et al., 2023b |  | BM-58–2-6 | BM-58–2-6 | underground mine |  |  |  |  | ore material | grab | grab | mineral separate | [5 empty] | mineralisation |  |  |  | sphalerite | Sulfide stage, Quartz-carbonate stage, Skarn stage, Pyrite-quartz stage, Quartz-polymetallic sulfide stage | disseminated, vein, massive | Skarn |  |  |  | pyrite, pyrrhotite, chalcopyrite, molybdenite, magnetite, rutile, garnet, fluorite, scheelite, galena, stannite, tetrahedrite, quartz, K-feldspar, biotite | polished thin sections | LA-ICPMS, EMPA, SEM-EDS | Agilent 7700e ICP-MS apparatus interfaced to a Geolas Pro laser ablation system that consists of a 193 nm COMPex Pro 102Ar F excimer laser and a Micro Las optical system; (JEOL) JXA-8230 electron probe microanalyzer (EPMA) | Wuhan Sample Solution Analytical Technology Co., Ltd, Hubei, China | Detailed operation conditions for the laser ablation system and the ICP-MS instrument follow those described by Liu et al. (2008, 2010b) | [21 empty] | 4472 | [11 empty] | 1804 | [9 empty] | 39352 |  | 52.77 |  |  |  | 0.24 | [7 empty] | 24.37 | [13 empty] | 1921 | [76 empty] | 2025 | Wang C, Li Z-K, Sanislav I, Zheng Y, Li X-M, Zhang R-Z, Hu J, Zhang J (2025) Trace element zoning in sphalerite from the giant Nannihu porphyry-skarn-epithermal polymetallic system, central China. Mineralium Deposita |  | CHN | Henan Province
| Nannihu, Luotuoshan, Lengshuibeigou | Nannihu ore field | Magmatic hydrothermal | Porphyry, Skarn, Epithermal | Porphyry Mo-W, Skarn Zn-Cu-W, Epithermal Pb-Zn-Ag | Mo, Zn, Pb | W, Cu, Ag | Mo, W, Zn, Cu, Pb, Ag | Li et al., 2023b |  | BM-58–2-7 | BM-58–2-7 | underground mine |  |  |  |  | ore material | grab | grab | mineral separate | [5 empty] | mineralisation |  |  |  | sphalerite | Sulfide stage, Quartz-carbonate stage, Skarn stage, Pyrite-quartz stage, Quartz-polymetallic sulfide stage | disseminated, vein, massive | Skarn |  |  |  | pyrite, pyrrhotite, chalcopyrite, molybdenite, magnetite, rutile, garnet, fluorite, scheelite, galena, stannite, tetrahedrite, quartz, K-feldspar, biotite | polished thin sections | LA-ICPMS, EMPA, SEM-EDS | Agilent 7700e ICP-MS apparatus interfaced to a Geolas Pro laser ablation system that consists of a 193 nm COMPex Pro 102Ar F excimer laser and a Micro Las optical system; (JEOL) JXA-8230 electron probe microanalyzer (EPMA) | Wuhan Sample Solution Analytical Technology Co., Ltd, Hubei, China | Detailed operation conditions for the laser ablation system and the ICP-MS instrument follow those described by Liu et al. (2008, 2010b) | [21 empty] | 4235 | [11 empty] | 587 | [9 empty] | 29599 |  | 22.18 |  |  |  | 0.17 | [7 empty] | 18.36 | [13 empty] | 1877 | [76 empty] | 2025 | Wang C, Li Z-K, Sanislav I, Zheng Y, Li X-M, Zhang R-Z, Hu J, Zhang J (2025) Trace element zoning in sphalerite from the giant Nannihu porphyry-skarn-epithermal polymetallic system, central China. Mineralium Deposita |  | CHN | Henan Province
| Nannihu, Luotuoshan, Lengshuibeigou | Nannihu ore field | Magmatic hydrothermal | Porphyry, Skarn, Epithermal | Porphyry Mo-W, Skarn Zn-Cu-W, Epithermal Pb-Zn-Ag | Mo, Zn, Pb | W, Cu, Ag | Mo, W, Zn, Cu, Pb, Ag | Li et al., 2023b |  | BM-58–2-8 | BM-58–2-8 | underground mine |  |  |  |  | ore material | grab | grab | mineral separate | [5 empty] | mineralisation |  |  |  | sphalerite | Sulfide stage, Quartz-carbonate stage, Skarn stage, Pyrite-quartz stage, Quartz-polymetallic sulfide stage | disseminated, vein, massive | Skarn |  |  |  | pyrite, pyrrhotite, chalcopyrite, molybdenite, magnetite, rutile, garnet, fluorite, scheelite, galena, stannite, tetrahedrite, quartz, K-feldspar, biotite | polished thin sections | LA-ICPMS, EMPA, SEM-EDS | Agilent 7700e ICP-MS apparatus interfaced to a Geolas Pro laser ablation system that consists of a 193 nm COMPex Pro 102Ar F excimer laser and a Micro Las optical system; (JEOL) JXA-8230 electron probe microanalyzer (EPMA) | Wuhan Sample Solution Analytical Technology Co., Ltd, Hubei, China | Detailed operation conditions for the laser ablation system and the ICP-MS instrument follow those described by Liu et al. (2008, 2010b) | [21 empty] | 4244 | [11 empty] | 209 | [9 empty] | 17781 |  | 23.78 |  |  |  | 0.2 | [7 empty] | 12.46 | [13 empty] | 1531 | [76 empty] | 2025 | Wang C, Li Z-K, Sanislav I, Zheng Y, Li X-M, Zhang R-Z, Hu J, Zhang J (2025) Trace element zoning in sphalerite from the giant Nannihu porphyry-skarn-epithermal polymetallic system, central China. Mineralium Deposita |  | CHN | Henan Province
| Nannihu, Luotuoshan, Lengshuibeigou | Nannihu ore field | Magmatic hydrothermal | Porphyry, Skarn, Epithermal | Porphyry Mo-W, Skarn Zn-Cu-W, Epithermal Pb-Zn-Ag | Mo, Zn, Pb | W, Cu, Ag | Mo, W, Zn, Cu, Pb, Ag | Li et al., 2023b |  | BM-58–2-9 | BM-58–2-9 | underground mine |  |  |  |  | ore material | grab | grab | mineral separate | [5 empty] | mineralisation |  |  |  | sphalerite | Sulfide stage, Quartz-carbonate stage, Skarn stage, Pyrite-quartz stage, Quartz-polymetallic sulfide stage | disseminated, vein, massive | Skarn |  |  |  | pyrite, pyrrhotite, chalcopyrite, molybdenite, magnetite, rutile, garnet, fluorite, scheelite, galena, stannite, tetrahedrite, quartz, K-feldspar, biotite | polished thin sections | LA-ICPMS, EMPA, SEM-EDS | Agilent 7700e ICP-MS apparatus interfaced to a Geolas Pro laser ablation system that consists of a 193 nm COMPex Pro 102Ar F excimer laser and a Micro Las optical system; (JEOL) JXA-8230 electron probe microanalyzer (EPMA) | Wuhan Sample Solution Analytical Technology Co., Ltd, Hubei, China | Detailed operation conditions for the laser ablation system and the ICP-MS instrument follow those described by Liu et al. (2008, 2010b) | [21 empty] | 3846 | [11 empty] | 175.22 | [9 empty] | 33922 |  | 11.88 |  |  |  | 0.21 | [7 empty] | 124.33 | [13 empty] | 1805 | [76 empty] | 2025 | Wang C, Li Z-K, Sanislav I, Zheng Y, Li X-M, Zhang R-Z, Hu J, Zhang J (2025) Trace element zoning in sphalerite from the giant Nannihu porphyry-skarn-epithermal polymetallic system, central China. Mineralium Deposita |  | CHN | Henan Province
| Nannihu, Luotuoshan, Lengshuibeigou | Nannihu ore field | Magmatic hydrothermal | Porphyry, Skarn, Epithermal | Porphyry Mo-W, Skarn Zn-Cu-W, Epithermal Pb-Zn-Ag | Mo, Zn, Pb | W, Cu, Ag | Mo, W, Zn, Cu, Pb, Ag | Li et al., 2023b |  | BM-58–2-10 | BM-58–2-10 | underground mine |  |  |  |  | ore material | grab | grab | mineral separate | [5 empty] | mineralisation |  |  |  | sphalerite | Sulfide stage, Quartz-carbonate stage, Skarn stage, Pyrite-quartz stage, Quartz-polymetallic sulfide stage | disseminated, vein, massive | Skarn |  |  |  | pyrite, pyrrhotite, chalcopyrite, molybdenite, magnetite, rutile, garnet, fluorite, scheelite, galena, stannite, tetrahedrite, quartz, K-feldspar, biotite | polished thin sections | LA-ICPMS, EMPA, SEM-EDS | Agilent 7700e ICP-MS apparatus interfaced to a Geolas Pro laser ablation system that consists of a 193 nm COMPex Pro 102Ar F excimer laser and a Micro Las optical system; (JEOL) JXA-8230 electron probe microanalyzer (EPMA) | Wuhan Sample Solution Analytical Technology Co., Ltd, Hubei, China | Detailed operation conditions for the laser ablation system and the ICP-MS instrument follow those described by Liu et al. (2008, 2010b) | [21 empty] | 4380 | [11 empty] | 226 | [9 empty] | 40298 |  | 30.36 |  |  |  | 0.2 | [7 empty] | 11.8 | [13 empty] | 1772 | [76 empty] | 2025 | Wang C, Li Z-K, Sanislav I, Zheng Y, Li X-M, Zhang R-Z, Hu J, Zhang J (2025) Trace element zoning in sphalerite from the giant Nannihu porphyry-skarn-epithermal polymetallic system, central China. Mineralium Deposita |  | CHN | Henan Province
| Nannihu, Luotuoshan, Lengshuibeigou | Nannihu ore field | Magmatic hydrothermal | Porphyry, Skarn, Epithermal | Porphyry Mo-W, Skarn Zn-Cu-W, Epithermal Pb-Zn-Ag | Mo, Zn, Pb | W, Cu, Ag | Mo, W, Zn, Cu, Pb, Ag | Li et al., 2023b |  | BM-58–2-11 | BM-58–2-11 | underground mine |  |  |  |  | ore material | grab | grab | mineral separate | [5 empty] | mineralisation |  |  |  | sphalerite | Sulfide stage, Quartz-carbonate stage, Skarn stage, Pyrite-quartz stage, Quartz-polymetallic sulfide stage | disseminated, vein, massive | Skarn |  |  |  | pyrite, pyrrhotite, chalcopyrite, molybdenite, magnetite, rutile, garnet, fluorite, scheelite, galena, stannite, tetrahedrite, quartz, K-feldspar, biotite | polished thin sections | LA-ICPMS, EMPA, SEM-EDS | Agilent 7700e ICP-MS apparatus interfaced to a Geolas Pro laser ablation system that consists of a 193 nm COMPex Pro 102Ar F excimer laser and a Micro Las optical system; (JEOL) JXA-8230 electron probe microanalyzer (EPMA) | Wuhan Sample Solution Analytical Technology Co., Ltd, Hubei, China | Detailed operation conditions for the laser ablation system and the ICP-MS instrument follow those described by Liu et al. (2008, 2010b) | [21 empty] | 4548 | [11 empty] | 1522 | [9 empty] | 41902 |  | 31.3 |  |  |  | 0.21 | [7 empty] | 13.68 | [13 empty] | 1935 | [76 empty] | 2025 | Wang C, Li Z-K, Sanislav I, Zheng Y, Li X-M, Zhang R-Z, Hu J, Zhang J (2025) Trace element zoning in sphalerite from the giant Nannihu porphyry-skarn-epithermal polymetallic system, central China. Mineralium Deposita |  | CHN | Henan Province
| Nannihu, Luotuoshan, Lengshuibeigou | Nannihu ore field | Magmatic hydrothermal | Porphyry, Skarn, Epithermal | Porphyry Mo-W, Skarn Zn-Cu-W, Epithermal Pb-Zn-Ag | Mo, Zn, Pb | W, Cu, Ag | Mo, W, Zn, Cu, Pb, Ag | Li et al., 2023b |  | BM-58–2-12 | BM-58–2-12 | underground mine |  |  |  |  | ore material | grab | grab | mineral separate | [5 empty] | mineralisation |  |  |  | sphalerite | Sulfide stage, Quartz-carbonate stage, Skarn stage, Pyrite-quartz stage, Quartz-polymetallic sulfide stage | disseminated, vein, massive | Skarn |  |  |  | pyrite, pyrrhotite, chalcopyrite, molybdenite, magnetite, rutile, garnet, fluorite, scheelite, galena, stannite, tetrahedrite, quartz, K-feldspar, biotite | polished thin sections | LA-ICPMS, EMPA, SEM-EDS | Agilent 7700e ICP-MS apparatus interfaced to a Geolas Pro laser ablation system that consists of a 193 nm COMPex Pro 102Ar F excimer laser and a Micro Las optical system; (JEOL) JXA-8230 electron probe microanalyzer (EPMA) | Wuhan Sample Solution Analytical Technology Co., Ltd, Hubei, China | Detailed operation conditions for the laser ablation system and the ICP-MS instrument follow those described by Liu et al. (2008, 2010b) | [21 empty] | 4064 | [11 empty] | 1052 | [9 empty] | 40525 |  | 30.21 |  |  |  | 0.21 | [7 empty] | 19.66 | [13 empty] | 1971 | [76 empty] | 2025 | Wang C, Li Z-K, Sanislav I, Zheng Y, Li X-M, Zhang R-Z, Hu J, Zhang J (2025) Trace element zoning in sphalerite from the giant Nannihu porphyry-skarn-epithermal polymetallic system, central China. Mineralium Deposita |  | CHN | Henan Province
| Nannihu, Luotuoshan, Lengshuibeigou | Nannihu ore field | Magmatic hydrothermal | Porphyry, Skarn, Epithermal | Porphyry Mo-W, Skarn Zn-Cu-W, Epithermal Pb-Zn-Ag | Mo, Zn, Pb | W, Cu, Ag | Mo, W, Zn, Cu, Pb, Ag | Li et al., 2023b |  | BM-58–2-13 | BM-58–2-13 | underground mine |  |  |  |  | ore material | grab | grab | mineral separate | [5 empty] | mineralisation |  |  |  | sphalerite | Sulfide stage, Quartz-carbonate stage, Skarn stage, Pyrite-quartz stage, Quartz-polymetallic sulfide stage | disseminated, vein, massive | Skarn |  |  |  | pyrite, pyrrhotite, chalcopyrite, molybdenite, magnetite, rutile, garnet, fluorite, scheelite, galena, stannite, tetrahedrite, quartz, K-feldspar, biotite | polished thin sections | LA-ICPMS, EMPA, SEM-EDS | Agilent 7700e ICP-MS apparatus interfaced to a Geolas Pro laser ablation system that consists of a 193 nm COMPex Pro 102Ar F excimer laser and a Micro Las optical system; (JEOL) JXA-8230 electron probe microanalyzer (EPMA) | Wuhan Sample Solution Analytical Technology Co., Ltd, Hubei, China | Detailed operation conditions for the laser ablation system and the ICP-MS instrument follow those described by Liu et al. (2008, 2010b) | [21 empty] | 4146 | [11 empty] | 198 | [9 empty] | 39102 |  | 21.87 |  |  |  | 0.19 | [7 empty] | 11.82 | [13 empty] | 1763 | [76 empty] | 2025 | Wang C, Li Z-K, Sanislav I, Zheng Y, Li X-M, Zhang R-Z, Hu J, Zhang J (2025) Trace element zoning in sphalerite from the giant Nannihu porphyry-skarn-epithermal polymetallic system, central China. Mineralium Deposita |  | CHN | Henan Province
| Nannihu, Luotuoshan, Lengshuibeigou | Nannihu ore field | Magmatic hydrothermal | Porphyry, Skarn, Epithermal | Porphyry Mo-W, Skarn Zn-Cu-W, Epithermal Pb-Zn-Ag | Mo, Zn, Pb | W, Cu, Ag | Mo, W, Zn, Cu, Pb, Ag | Li et al., 2023b |  | BM-2-1 | BM-2-1 | underground mine |  |  |  |  | ore material | grab | grab | mineral separate | [5 empty] | mineralisation |  |  |  | sphalerite | Sulfide stage, Quartz-carbonate stage, Skarn stage, Pyrite-quartz stage, Quartz-polymetallic sulfide stage | disseminated, vein, massive | Skarn |  |  |  | pyrite, pyrrhotite, chalcopyrite, molybdenite, magnetite, rutile, garnet, fluorite, scheelite, galena, stannite, tetrahedrite, quartz, K-feldspar, biotite | polished thin sections | LA-ICPMS, EMPA, SEM-EDS | Agilent 7700e ICP-MS apparatus interfaced to a Geolas Pro laser ablation system that consists of a 193 nm COMPex Pro 102Ar F excimer laser and a Micro Las optical system; (JEOL) JXA-8230 electron probe microanalyzer (EPMA) | Wuhan Sample Solution Analytical Technology Co., Ltd, Hubei, China | Detailed operation conditions for the laser ablation system and the ICP-MS instrument follow those described by Liu et al. (2008, 2010b) | [21 empty] | 5340 | [11 empty] | 544 | [9 empty] | 4708 |  | 36.11 |  |  |  | 0.31 | [7 empty] | 143.87 | [13 empty] | 1550 | [76 empty] | 2025 | Wang C, Li Z-K, Sanislav I, Zheng Y, Li X-M, Zhang R-Z, Hu J, Zhang J (2025) Trace element zoning in sphalerite from the giant Nannihu porphyry-skarn-epithermal polymetallic system, central China. Mineralium Deposita |  | CHN | Henan Province
| Nannihu, Luotuoshan, Lengshuibeigou | Nannihu ore field | Magmatic hydrothermal | Porphyry, Skarn, Epithermal | Porphyry Mo-W, Skarn Zn-Cu-W, Epithermal Pb-Zn-Ag | Mo, Zn, Pb | W, Cu, Ag | Mo, W, Zn, Cu, Pb, Ag | Li et al., 2023b |  | BM-2-2 | BM-2-2 | underground mine |  |  |  |  | ore material | grab | grab | mineral separate | [5 empty] | mineralisation |  |  |  | sphalerite | Sulfide stage, Quartz-carbonate stage, Skarn stage, Pyrite-quartz stage, Quartz-polymetallic sulfide stage | disseminated, vein, massive | Skarn |  |  |  | pyrite, pyrrhotite, chalcopyrite, molybdenite, magnetite, rutile, garnet, fluorite, scheelite, galena, stannite, tetrahedrite, quartz, K-feldspar, biotite | polished thin sections | LA-ICPMS, EMPA, SEM-EDS | Agilent 7700e ICP-MS apparatus interfaced to a Geolas Pro laser ablation system that consists of a 193 nm COMPex Pro 102Ar F excimer laser and a Micro Las optical system; (JEOL) JXA-8230 electron probe microanalyzer (EPMA) | Wuhan Sample Solution Analytical Technology Co., Ltd, Hubei, China | Detailed operation conditions for the laser ablation system and the ICP-MS instrument follow those described by Liu et al. (2008, 2010b) | [21 empty] | 5140 | [11 empty] | 129.94 | [9 empty] | 6595 |  | 15.34 |  |  |  | 0.31 | [7 empty] | 20.08 | [13 empty] | 3716 | [76 empty] | 2025 | Wang C, Li Z-K, Sanislav I, Zheng Y, Li X-M, Zhang R-Z, Hu J, Zhang J (2025) Trace element zoning in sphalerite from the giant Nannihu porphyry-skarn-epithermal polymetallic system, central China. Mineralium Deposita |  | CHN | Henan Province
| Nannihu, Luotuoshan, Lengshuibeigou | Nannihu ore field | Magmatic hydrothermal | Porphyry, Skarn, Epithermal | Porphyry Mo-W, Skarn Zn-Cu-W, Epithermal Pb-Zn-Ag | Mo, Zn, Pb | W, Cu, Ag | Mo, W, Zn, Cu, Pb, Ag | Li et al., 2023b |  | BM-2-3 | BM-2-3 | underground mine |  |  |  |  | ore material | grab | grab | mineral separate | [5 empty] | mineralisation |  |  |  | sphalerite | Sulfide stage, Quartz-carbonate stage, Skarn stage, Pyrite-quartz stage, Quartz-polymetallic sulfide stage | disseminated, vein, massive | Skarn |  |  |  | pyrite, pyrrhotite, chalcopyrite, molybdenite, magnetite, rutile, garnet, fluorite, scheelite, galena, stannite, tetrahedrite, quartz, K-feldspar, biotite | polished thin sections | LA-ICPMS, EMPA, SEM-EDS | Agilent 7700e ICP-MS apparatus interfaced to a Geolas Pro laser ablation system that consists of a 193 nm COMPex Pro 102Ar F excimer laser and a Micro Las optical system; (JEOL) JXA-8230 electron probe microanalyzer (EPMA) | Wuhan Sample Solution Analytical Technology Co., Ltd, Hubei, China | Detailed operation conditions for the laser ablation system and the ICP-MS instrument follow those described by Liu et al. (2008, 2010b) | [21 empty] | 4846 | [11 empty] | 1057 | [9 empty] | 3727 |  | 97.49 |  |  |  | 3.79 | [7 empty] | 189.29 | [13 empty] | 635 | [76 empty] | 2025 | Wang C, Li Z-K, Sanislav I, Zheng Y, Li X-M, Zhang R-Z, Hu J, Zhang J (2025) Trace element zoning in sphalerite from the giant Nannihu porphyry-skarn-epithermal polymetallic system, central China. Mineralium Deposita |  | CHN | Henan Province
| Nannihu, Luotuoshan, Lengshuibeigou | Nannihu ore field | Magmatic hydrothermal | Porphyry, Skarn, Epithermal | Porphyry Mo-W, Skarn Zn-Cu-W, Epithermal Pb-Zn-Ag | Mo, Zn, Pb | W, Cu, Ag | Mo, W, Zn, Cu, Pb, Ag | Li et al., 2023b |  | BM-2-4 | BM-2-4 | underground mine |  |  |  |  | ore material | grab | grab | mineral separate | [5 empty] | mineralisation |  |  |  | sphalerite | Sulfide stage, Quartz-carbonate stage, Skarn stage, Pyrite-quartz stage, Quartz-polymetallic sulfide stage | disseminated, vein, massive | Skarn |  |  |  | pyrite, pyrrhotite, chalcopyrite, molybdenite, magnetite, rutile, garnet, fluorite, scheelite, galena, stannite, tetrahedrite, quartz, K-feldspar, biotite | polished thin sections | LA-ICPMS, EMPA, SEM-EDS | Agilent 7700e ICP-MS apparatus interfaced to a Geolas Pro laser ablation system that consists of a 193 nm COMPex Pro 102Ar F excimer laser and a Micro Las optical system; (JEOL) JXA-8230 electron probe microanalyzer (EPMA) | Wuhan Sample Solution Analytical Technology Co., Ltd, Hubei, China | Detailed operation conditions for the laser ablation system and the ICP-MS instrument follow those described by Liu et al. (2008, 2010b) | [21 empty] | 3982 | [11 empty] | 285 | [9 empty] | 9707 |  | 2.58 |  |  |  | 6.12 | [7 empty] | 0.1 | [13 empty] | 4211 | [76 empty] | 2025 | Wang C, Li Z-K, Sanislav I, Zheng Y, Li X-M, Zhang R-Z, Hu J, Zhang J (2025) Trace element zoning in sphalerite from the giant Nannihu porphyry-skarn-epithermal polymetallic system, central China. Mineralium Deposita |  | CHN | Henan Province
| Nannihu, Luotuoshan, Lengshuibeigou | Nannihu ore field | Magmatic hydrothermal | Porphyry, Skarn, Epithermal | Porphyry Mo-W, Skarn Zn-Cu-W, Epithermal Pb-Zn-Ag | Mo, Zn, Pb | W, Cu, Ag | Mo, W, Zn, Cu, Pb, Ag | Li et al., 2023b |  | BM-2-5 | BM-2-5 | underground mine |  |  |  |  | ore material | grab | grab | mineral separate | [5 empty] | mineralisation |  |  |  | sphalerite | Sulfide stage, Quartz-carbonate stage, Skarn stage, Pyrite-quartz stage, Quartz-polymetallic sulfide stage | disseminated, vein, massive | Skarn |  |  |  | pyrite, pyrrhotite, chalcopyrite, molybdenite, magnetite, rutile, garnet, fluorite, scheelite, galena, stannite, tetrahedrite, quartz, K-feldspar, biotite | polished thin sections | LA-ICPMS, EMPA, SEM-EDS | Agilent 7700e ICP-MS apparatus interfaced to a Geolas Pro laser ablation system that consists of a 193 nm COMPex Pro 102Ar F excimer laser and a Micro Las optical system; (JEOL) JXA-8230 electron probe microanalyzer (EPMA) | Wuhan Sample Solution Analytical Technology Co., Ltd, Hubei, China | Detailed operation conditions for the laser ablation system and the ICP-MS instrument follow those described by Liu et al. (2008, 2010b) | [21 empty] | 5045 | [11 empty] | 139.2 | [9 empty] | 19160 |  | 16.3 |  |  |  | 0.24 | [7 empty] | 48.08 | [13 empty] | 1336 | [76 empty] | 2025 | Wang C, Li Z-K, Sanislav I, Zheng Y, Li X-M, Zhang R-Z, Hu J, Zhang J (2025) Trace element zoning in sphalerite from the giant Nannihu porphyry-skarn-epithermal polymetallic system, central China. Mineralium Deposita |  | CHN | Henan Province
| Nannihu, Luotuoshan, Lengshuibeigou | Nannihu ore field | Magmatic hydrothermal | Porphyry, Skarn, Epithermal | Porphyry Mo-W, Skarn Zn-Cu-W, Epithermal Pb-Zn-Ag | Mo, Zn, Pb | W, Cu, Ag | Mo, W, Zn, Cu, Pb, Ag | Li et al., 2023b |  | BM-2-6 | BM-2-6 | underground mine |  |  |  |  | ore material | grab | grab | mineral separate | [5 empty] | mineralisation |  |  |  | sphalerite | Sulfide stage, Quartz-carbonate stage, Skarn stage, Pyrite-quartz stage, Quartz-polymetallic sulfide stage | disseminated, vein, massive | Skarn |  |  |  | pyrite, pyrrhotite, chalcopyrite, molybdenite, magnetite, rutile, garnet, fluorite, scheelite, galena, stannite, tetrahedrite, quartz, K-feldspar, biotite | polished thin sections | LA-ICPMS, EMPA, SEM-EDS | Agilent 7700e ICP-MS apparatus interfaced to a Geolas Pro laser ablation system that consists of a 193 nm COMPex Pro 102Ar F excimer laser and a Micro Las optical system; (JEOL) JXA-8230 electron probe microanalyzer (EPMA) | Wuhan Sample Solution Analytical Technology Co., Ltd, Hubei, China | Detailed operation conditions for the laser ablation system and the ICP-MS instrument follow those described by Liu et al. (2008, 2010b) | [21 empty] | 4697 | [11 empty] | 382 | [9 empty] | 9201 |  | 21.6 |  |  |  | 0.26 | [7 empty] | 24.54 | [13 empty] | 3952 | [76 empty] | 2025 | Wang C, Li Z-K, Sanislav I, Zheng Y, Li X-M, Zhang R-Z, Hu J, Zhang J (2025) Trace element zoning in sphalerite from the giant Nannihu porphyry-skarn-epithermal polymetallic system, central China. Mineralium Deposita |  | CHN | Henan Province
| Nannihu, Luotuoshan, Lengshuibeigou | Nannihu ore field | Magmatic hydrothermal | Porphyry, Skarn, Epithermal | Porphyry Mo-W, Skarn Zn-Cu-W, Epithermal Pb-Zn-Ag | Mo, Zn, Pb | W, Cu, Ag | Mo, W, Zn, Cu, Pb, Ag | Li et al., 2023b |  | BM-2-7 | BM-2-7 | underground mine |  |  |  |  | ore material | grab | grab | mineral separate | [5 empty] | mineralisation |  |  |  | sphalerite | Sulfide stage, Quartz-carbonate stage, Skarn stage, Pyrite-quartz stage, Quartz-polymetallic sulfide stage | disseminated, vein, massive | Skarn |  |  |  | pyrite, pyrrhotite, chalcopyrite, molybdenite, magnetite, rutile, garnet, fluorite, scheelite, galena, stannite, tetrahedrite, quartz, K-feldspar, biotite | polished thin sections | LA-ICPMS, EMPA, SEM-EDS | Agilent 7700e ICP-MS apparatus interfaced to a Geolas Pro laser ablation system that consists of a 193 nm COMPex Pro 102Ar F excimer laser and a Micro Las optical system; (JEOL) JXA-8230 electron probe microanalyzer (EPMA) | Wuhan Sample Solution Analytical Technology Co., Ltd, Hubei, China | Detailed operation conditions for the laser ablation system and the ICP-MS instrument follow those described by Liu et al. (2008, 2010b) | [21 empty] | 2862 | [11 empty] | 112.69 | [9 empty] | 5681 |  | 5 |  |  |  | 5.23 | [7 empty] | 6.37 | [13 empty] | 1065 | [76 empty] | 2025 | Wang C, Li Z-K, Sanislav I, Zheng Y, Li X-M, Zhang R-Z, Hu J, Zhang J (2025) Trace element zoning in sphalerite from the giant Nannihu porphyry-skarn-epithermal polymetallic system, central China. Mineralium Deposita |  | CHN | Henan Province
| Nannihu, Luotuoshan, Lengshuibeigou | Nannihu ore field | Magmatic hydrothermal | Porphyry, Skarn, Epithermal | Porphyry Mo-W, Skarn Zn-Cu-W, Epithermal Pb-Zn-Ag | Mo, Zn, Pb | W, Cu, Ag | Mo, W, Zn, Cu, Pb, Ag | Li et al., 2023b |  | BM-2-8 | BM-2-8 | underground mine |  |  |  |  | ore material | grab | grab | mineral separate | [5 empty] | mineralisation |  |  |  | sphalerite | Sulfide stage, Quartz-carbonate stage, Skarn stage, Pyrite-quartz stage, Quartz-polymetallic sulfide stage | disseminated, vein, massive | Skarn |  |  |  | pyrite, pyrrhotite, chalcopyrite, molybdenite, magnetite, rutile, garnet, fluorite, scheelite, galena, stannite, tetrahedrite, quartz, K-feldspar, biotite | polished thin sections | LA-ICPMS, EMPA, SEM-EDS | Agilent 7700e ICP-MS apparatus interfaced to a Geolas Pro laser ablation system that consists of a 193 nm COMPex Pro 102Ar F excimer laser and a Micro Las optical system; (JEOL) JXA-8230 electron probe microanalyzer (EPMA) | Wuhan Sample Solution Analytical Technology Co., Ltd, Hubei, China | Detailed operation conditions for the laser ablation system and the ICP-MS instrument follow those described by Liu et al. (2008, 2010b) | [21 empty] | 4294 | [11 empty] | 105.07 | [9 empty] | 16360 |  | 20.2 |  |  |  | 0.23 | [7 empty] | 33.41 | [13 empty] | 3631 | [76 empty] | 2025 | Wang C, Li Z-K, Sanislav I, Zheng Y, Li X-M, Zhang R-Z, Hu J, Zhang J (2025) Trace element zoning in sphalerite from the giant Nannihu porphyry-skarn-epithermal polymetallic system, central China. Mineralium Deposita |  | CHN | Henan Province
| Nannihu, Luotuoshan, Lengshuibeigou | Nannihu ore field | Magmatic hydrothermal | Porphyry, Skarn, Epithermal | Porphyry Mo-W, Skarn Zn-Cu-W, Epithermal Pb-Zn-Ag | Mo, Zn, Pb | W, Cu, Ag | Mo, W, Zn, Cu, Pb, Ag | Li et al., 2023b |  | BM-2-9 | BM-2-9 | underground mine |  |  |  |  | ore material | grab | grab | mineral separate | [5 empty] | mineralisation |  |  |  | sphalerite | Sulfide stage, Quartz-carbonate stage, Skarn stage, Pyrite-quartz stage, Quartz-polymetallic sulfide stage | disseminated, vein, massive | Skarn |  |  |  | pyrite, pyrrhotite, chalcopyrite, molybdenite, magnetite, rutile, garnet, fluorite, scheelite, galena, stannite, tetrahedrite, quartz, K-feldspar, biotite | polished thin sections | LA-ICPMS, EMPA, SEM-EDS | Agilent 7700e ICP-MS apparatus interfaced to a Geolas Pro laser ablation system that consists of a 193 nm COMPex Pro 102Ar F excimer laser and a Micro Las optical system; (JEOL) JXA-8230 electron probe microanalyzer (EPMA) | Wuhan Sample Solution Analytical Technology Co., Ltd, Hubei, China | Detailed operation conditions for the laser ablation system and the ICP-MS instrument follow those described by Liu et al. (2008, 2010b) | [21 empty] | 4064 | [11 empty] | 236 | [9 empty] | 32017 |  | 13.04 |  |  |  | 0.36 | [7 empty] | 40.68 | [13 empty] | 4429 | [76 empty] | 2025 | Wang C, Li Z-K, Sanislav I, Zheng Y, Li X-M, Zhang R-Z, Hu J, Zhang J (2025) Trace element zoning in sphalerite from the giant Nannihu porphyry-skarn-epithermal polymetallic system, central China. Mineralium Deposita |  | CHN | Henan Province
| Nannihu, Luotuoshan, Lengshuibeigou | Nannihu ore field | Magmatic hydrothermal | Porphyry, Skarn, Epithermal | Porphyry Mo-W, Skarn Zn-Cu-W, Epithermal Pb-Zn-Ag | Mo, Zn, Pb | W, Cu, Ag | Mo, W, Zn, Cu, Pb, Ag | Li et al., 2023b |  | BM-2-10 | BM-2-10 | underground mine |  |  |  |  | ore material | grab | grab | mineral separate | [5 empty] | mineralisation |  |  |  | sphalerite | Sulfide stage, Quartz-carbonate stage, Skarn stage, Pyrite-quartz stage, Quartz-polymetallic sulfide stage | disseminated, vein, massive | Skarn |  |  |  | pyrite, pyrrhotite, chalcopyrite, molybdenite, magnetite, rutile, garnet, fluorite, scheelite, galena, stannite, tetrahedrite, quartz, K-feldspar, biotite | polished thin sections | LA-ICPMS, EMPA, SEM-EDS | Agilent 7700e ICP-MS apparatus interfaced to a Geolas Pro laser ablation system that consists of a 193 nm COMPex Pro 102Ar F excimer laser and a Micro Las optical system; (JEOL) JXA-8230 electron probe microanalyzer (EPMA) | Wuhan Sample Solution Analytical Technology Co., Ltd, Hubei, China | Detailed operation conditions for the laser ablation system and the ICP-MS instrument follow those described by Liu et al. (2008, 2010b) | [21 empty] | 4593 | [11 empty] | 179.43 | [9 empty] | 16654 |  | 21.38 |  |  |  | 0.24 | [7 empty] | 27.55 | [13 empty] | 2091 | [76 empty] | 2025 | Wang C, Li Z-K, Sanislav I, Zheng Y, Li X-M, Zhang R-Z, Hu J, Zhang J (2025) Trace element zoning in sphalerite from the giant Nannihu porphyry-skarn-epithermal polymetallic system, central China. Mineralium Deposita |  | CHN | Henan Province
| Nannihu, Luotuoshan, Lengshuibeigou | Nannihu ore field | Magmatic hydrothermal | Porphyry, Skarn, Epithermal | Porphyry Mo-W, Skarn Zn-Cu-W, Epithermal Pb-Zn-Ag | Mo, Zn, Pb | W, Cu, Ag | Mo, W, Zn, Cu, Pb, Ag | Li et al., 2023b |  | BM-63-1 | BM-63-1 | underground mine |  |  |  |  | ore material | grab | grab | mineral separate | [5 empty] | mineralisation |  |  |  | sphalerite | Sulfide stage, Quartz-carbonate stage, Skarn stage, Pyrite-quartz stage, Quartz-polymetallic sulfide stage | disseminated, vein, massive | Skarn |  |  |  | pyrite, pyrrhotite, chalcopyrite, molybdenite, magnetite, rutile, garnet, fluorite, scheelite, galena, stannite, tetrahedrite, quartz, K-feldspar, biotite | polished thin sections | LA-ICPMS, EMPA, SEM-EDS | Agilent 7700e ICP-MS apparatus interfaced to a Geolas Pro laser ablation system that consists of a 193 nm COMPex Pro 102Ar F excimer laser and a Micro Las optical system; (JEOL) JXA-8230 electron probe microanalyzer (EPMA) | Wuhan Sample Solution Analytical Technology Co., Ltd, Hubei, China | Detailed operation conditions for the laser ablation system and the ICP-MS instrument follow those described by Liu et al. (2008, 2010b) | [21 empty] | 3364 | [11 empty] | 859 | [9 empty] | 66524 |  | 63.77 |  |  |  | 0.25 | [7 empty] | 363 | [13 empty] | 7445 | [76 empty] | 2025 | Wang C, Li Z-K, Sanislav I, Zheng Y, Li X-M, Zhang R-Z, Hu J, Zhang J (2025) Trace element zoning in sphalerite from the giant Nannihu porphyry-skarn-epithermal polymetallic system, central China. Mineralium Deposita |  | CHN | Henan Province
| Nannihu, Luotuoshan, Lengshuibeigou | Nannihu ore field | Magmatic hydrothermal | Porphyry, Skarn, Epithermal | Porphyry Mo-W, Skarn Zn-Cu-W, Epithermal Pb-Zn-Ag | Mo, Zn, Pb | W, Cu, Ag | Mo, W, Zn, Cu, Pb, Ag | Li et al., 2023b |  | BM-63-2 | BM-63-2 | underground mine |  |  |  |  | ore material | grab | grab | mineral separate | [5 empty] | mineralisation |  |  |  | sphalerite | Sulfide stage, Quartz-carbonate stage, Skarn stage, Pyrite-quartz stage, Quartz-polymetallic sulfide stage | disseminated, vein, massive | Skarn |  |  |  | pyrite, pyrrhotite, chalcopyrite, molybdenite, magnetite, rutile, garnet, fluorite, scheelite, galena, stannite, tetrahedrite, quartz, K-feldspar, biotite | polished thin sections | LA-ICPMS, EMPA, SEM-EDS | Agilent 7700e ICP-MS apparatus interfaced to a Geolas Pro laser ablation system that consists of a 193 nm COMPex Pro 102Ar F excimer laser and a Micro Las optical system; (JEOL) JXA-8230 electron probe microanalyzer (EPMA) | Wuhan Sample Solution Analytical Technology Co., Ltd, Hubei, China | Detailed operation conditions for the laser ablation system and the ICP-MS instrument follow those described by Liu et al. (2008, 2010b) | [21 empty] | 3746 | [11 empty] | 268 | [9 empty] | 44935 |  | 60.85 |  |  |  | 0.21 | [7 empty] | 337 | [13 empty] | 4227 | [76 empty] | 2025 | Wang C, Li Z-K, Sanislav I, Zheng Y, Li X-M, Zhang R-Z, Hu J, Zhang J (2025) Trace element zoning in sphalerite from the giant Nannihu porphyry-skarn-epithermal polymetallic system, central China. Mineralium Deposita |  | CHN | Henan Province
| Nannihu, Luotuoshan, Lengshuibeigou | Nannihu ore field | Magmatic hydrothermal | Porphyry, Skarn, Epithermal | Porphyry Mo-W, Skarn Zn-Cu-W, Epithermal Pb-Zn-Ag | Mo, Zn, Pb | W, Cu, Ag | Mo, W, Zn, Cu, Pb, Ag | Li et al., 2023b |  | BM-63-3 | BM-63-3 | underground mine |  |  |  |  | ore material | grab | grab | mineral separate | [5 empty] | mineralisation |  |  |  | sphalerite | Sulfide stage, Quartz-carbonate stage, Skarn stage, Pyrite-quartz stage, Quartz-polymetallic sulfide stage | disseminated, vein, massive | Skarn |  |  |  | pyrite, pyrrhotite, chalcopyrite, molybdenite, magnetite, rutile, garnet, fluorite, scheelite, galena, stannite, tetrahedrite, quartz, K-feldspar, biotite | polished thin sections | LA-ICPMS, EMPA, SEM-EDS | Agilent 7700e ICP-MS apparatus interfaced to a Geolas Pro laser ablation system that consists of a 193 nm COMPex Pro 102Ar F excimer laser and a Micro Las optical system; (JEOL) JXA-8230 electron probe microanalyzer (EPMA) | Wuhan Sample Solution Analytical Technology Co., Ltd, Hubei, China | Detailed operation conditions for the laser ablation system and the ICP-MS instrument follow those described by Liu et al. (2008, 2010b) | [21 empty] | 4198 | [11 empty] | 168 | [9 empty] | 28946 |  | 47.25 |  |  |  | 0.16 | [7 empty] | 191.56 | [13 empty] | 2956 | [76 empty] | 2025 | Wang C, Li Z-K, Sanislav I, Zheng Y, Li X-M, Zhang R-Z, Hu J, Zhang J (2025) Trace element zoning in sphalerite from the giant Nannihu porphyry-skarn-epithermal polymetallic system, central China. Mineralium Deposita |  | CHN | Henan Province
| Nannihu, Luotuoshan, Lengshuibeigou | Nannihu ore field | Magmatic hydrothermal | Porphyry, Skarn, Epithermal | Porphyry Mo-W, Skarn Zn-Cu-W, Epithermal Pb-Zn-Ag | Mo, Zn, Pb | W, Cu, Ag | Mo, W, Zn, Cu, Pb, Ag | Li et al., 2023b |  | BM-63-4 | BM-63-4 | underground mine |  |  |  |  | ore material | grab | grab | mineral separate | [5 empty] | mineralisation |  |  |  | sphalerite | Sulfide stage, Quartz-carbonate stage, Skarn stage, Pyrite-quartz stage, Quartz-polymetallic sulfide stage | disseminated, vein, massive | Skarn |  |  |  | pyrite, pyrrhotite, chalcopyrite, molybdenite, magnetite, rutile, garnet, fluorite, scheelite, galena, stannite, tetrahedrite, quartz, K-feldspar, biotite | polished thin sections | LA-ICPMS, EMPA, SEM-EDS | Agilent 7700e ICP-MS apparatus interfaced to a Geolas Pro laser ablation system that consists of a 193 nm COMPex Pro 102Ar F excimer laser and a Micro Las optical system; (JEOL) JXA-8230 electron probe microanalyzer (EPMA) | Wuhan Sample Solution Analytical Technology Co., Ltd, Hubei, China | Detailed operation conditions for the laser ablation system and the ICP-MS instrument follow those described by Liu et al. (2008, 2010b) | [21 empty] | 3798 | [11 empty] | 348 | [9 empty] | 25466 |  | 33.27 |  |  |  | 0.17 | [7 empty] | 70.34 | [13 empty] | 2563 | [76 empty] | 2025 | Wang C, Li Z-K, Sanislav I, Zheng Y, Li X-M, Zhang R-Z, Hu J, Zhang J (2025) Trace element zoning in sphalerite from the giant Nannihu porphyry-skarn-epithermal polymetallic system, central China. Mineralium Deposita |  | CHN | Henan Province
| Nannihu, Luotuoshan, Lengshuibeigou | Nannihu ore field | Magmatic hydrothermal | Porphyry, Skarn, Epithermal | Porphyry Mo-W, Skarn Zn-Cu-W, Epithermal Pb-Zn-Ag | Mo, Zn, Pb | W, Cu, Ag | Mo, W, Zn, Cu, Pb, Ag | Li et al., 2023b |  | BM-64B-1 | BM-64B-1 | underground mine |  |  |  |  | ore material | grab | grab | mineral separate | [5 empty] | mineralisation |  |  |  | sphalerite | Sulfide stage, Quartz-carbonate stage, Skarn stage, Pyrite-quartz stage, Quartz-polymetallic sulfide stage | disseminated, vein, massive | Skarn |  |  |  | pyrite, pyrrhotite, chalcopyrite, molybdenite, magnetite, rutile, garnet, fluorite, scheelite, galena, stannite, tetrahedrite, quartz, K-feldspar, biotite | polished thin sections | LA-ICPMS, EMPA, SEM-EDS | Agilent 7700e ICP-MS apparatus interfaced to a Geolas Pro laser ablation system that consists of a 193 nm COMPex Pro 102Ar F excimer laser and a Micro Las optical system; (JEOL) JXA-8230 electron probe microanalyzer (EPMA) | Wuhan Sample Solution Analytical Technology Co., Ltd, Hubei, China | Detailed operation conditions for the laser ablation system and the ICP-MS instrument follow those described by Liu et al. (2008, 2010b) | [21 empty] | 3645 | [11 empty] | 1894 | [9 empty] | 26689 |  | 55.99 |  |  |  | 11.74 | [7 empty] | 46.08 | [13 empty] | 3482 | [76 empty] | 2025 | Wang C, Li Z-K, Sanislav I, Zheng Y, Li X-M, Zhang R-Z, Hu J, Zhang J (2025) Trace element zoning in sphalerite from the giant Nannihu porphyry-skarn-epithermal polymetallic system, central China. Mineralium Deposita |  | CHN | Henan Province
| Nannihu, Luotuoshan, Lengshuibeigou | Nannihu ore field | Magmatic hydrothermal | Porphyry, Skarn, Epithermal | Porphyry Mo-W, Skarn Zn-Cu-W, Epithermal Pb-Zn-Ag | Mo, Zn, Pb | W, Cu, Ag | Mo, W, Zn, Cu, Pb, Ag | Li et al., 2023b |  | BM-64B-2 | BM-64B-2 | underground mine |  |  |  |  | ore material | grab | grab | mineral separate | [5 empty] | mineralisation |  |  |  | sphalerite | Sulfide stage, Quartz-carbonate stage, Skarn stage, Pyrite-quartz stage, Quartz-polymetallic sulfide stage | disseminated, vein, massive | Skarn |  |  |  | pyrite, pyrrhotite, chalcopyrite, molybdenite, magnetite, rutile, garnet, fluorite, scheelite, galena, stannite, tetrahedrite, quartz, K-feldspar, biotite | polished thin sections | LA-ICPMS, EMPA, SEM-EDS | Agilent 7700e ICP-MS apparatus interfaced to a Geolas Pro laser ablation system that consists of a 193 nm COMPex Pro 102Ar F excimer laser and a Micro Las optical system; (JEOL) JXA-8230 electron probe microanalyzer (EPMA) | Wuhan Sample Solution Analytical Technology Co., Ltd, Hubei, China | Detailed operation conditions for the laser ablation system and the ICP-MS instrument follow those described by Liu et al. (2008, 2010b) | [21 empty] | 3632 | [11 empty] | 241 | [9 empty] | 34941 |  | 16.55 |  |  |  | 0.69 | [7 empty] | 10.91 | [13 empty] | 6035 | [76 empty] | 2025 | Wang C, Li Z-K, Sanislav I, Zheng Y, Li X-M, Zhang R-Z, Hu J, Zhang J (2025) Trace element zoning in sphalerite from the giant Nannihu porphyry-skarn-epithermal polymetallic system, central China. Mineralium Deposita |  | CHN | Henan Province
| Nannihu, Luotuoshan, Lengshuibeigou | Nannihu ore field | Magmatic hydrothermal | Porphyry, Skarn, Epithermal | Porphyry Mo-W, Skarn Zn-Cu-W, Epithermal Pb-Zn-Ag | Mo, Zn, Pb | W, Cu, Ag | Mo, W, Zn, Cu, Pb, Ag | Li et al., 2023b |  | BM-64B-3 | BM-64B-3 | underground mine |  |  |  |  | ore material | grab | grab | mineral separate | [5 empty] | mineralisation |  |  |  | sphalerite | Sulfide stage, Quartz-carbonate stage, Skarn stage, Pyrite-quartz stage, Quartz-polymetallic sulfide stage | disseminated, vein, massive | Skarn |  |  |  | pyrite, pyrrhotite, chalcopyrite, molybdenite, magnetite, rutile, garnet, fluorite, scheelite, galena, stannite, tetrahedrite, quartz, K-feldspar, biotite | polished thin sections | LA-ICPMS, EMPA, SEM-EDS | Agilent 7700e ICP-MS apparatus interfaced to a Geolas Pro laser ablation system that consists of a 193 nm COMPex Pro 102Ar F excimer laser and a Micro Las optical system; (JEOL) JXA-8230 electron probe microanalyzer (EPMA) | Wuhan Sample Solution Analytical Technology Co., Ltd, Hubei, China | Detailed operation conditions for the laser ablation system and the ICP-MS instrument follow those described by Liu et al. (2008, 2010b) | [21 empty] | 2497 | [11 empty] | 201 | [9 empty] | 51974 |  | 13.65 |  |  |  | 0.91 | [7 empty] | 17.11 | [13 empty] | 3474 | [76 empty] | 2025 | Wang C, Li Z-K, Sanislav I, Zheng Y, Li X-M, Zhang R-Z, Hu J, Zhang J (2025) Trace element zoning in sphalerite from the giant Nannihu porphyry-skarn-epithermal polymetallic system, central China. Mineralium Deposita |  | CHN | Henan Province
| Nannihu, Luotuoshan, Lengshuibeigou | Nannihu ore field | Magmatic hydrothermal | Porphyry, Skarn, Epithermal | Porphyry Mo-W, Skarn Zn-Cu-W, Epithermal Pb-Zn-Ag | Mo, Zn, Pb | W, Cu, Ag | Mo, W, Zn, Cu, Pb, Ag | Li et al., 2023b |  | BM-64B-4 | BM-64B-4 | underground mine |  |  |  |  | ore material | grab | grab | mineral separate | [5 empty] | mineralisation |  |  |  | sphalerite | Sulfide stage, Quartz-carbonate stage, Skarn stage, Pyrite-quartz stage, Quartz-polymetallic sulfide stage | disseminated, vein, massive | Skarn |  |  |  | pyrite, pyrrhotite, chalcopyrite, molybdenite, magnetite, rutile, garnet, fluorite, scheelite, galena, stannite, tetrahedrite, quartz, K-feldspar, biotite | polished thin sections | LA-ICPMS, EMPA, SEM-EDS | Agilent 7700e ICP-MS apparatus interfaced to a Geolas Pro laser ablation system that consists of a 193 nm COMPex Pro 102Ar F excimer laser and a Micro Las optical system; (JEOL) JXA-8230 electron probe microanalyzer (EPMA) | Wuhan Sample Solution Analytical Technology Co., Ltd, Hubei, China | Detailed operation conditions for the laser ablation system and the ICP-MS instrument follow those described by Liu et al. (2008, 2010b) | [21 empty] | 3230 | [11 empty] | 142.44 | [9 empty] | 21308 |  | 16.11 |  |  |  | 0.26 | [7 empty] | 121.02 | [13 empty] | 3658 | [76 empty] | 2025 | Wang C, Li Z-K, Sanislav I, Zheng Y, Li X-M, Zhang R-Z, Hu J, Zhang J (2025) Trace element zoning in sphalerite from the giant Nannihu porphyry-skarn-epithermal polymetallic system, central China. Mineralium Deposita |  | CHN | Henan Province
| Nannihu, Luotuoshan, Lengshuibeigou | Nannihu ore field | Magmatic hydrothermal | Porphyry, Skarn, Epithermal | Porphyry Mo-W, Skarn Zn-Cu-W, Epithermal Pb-Zn-Ag | Mo, Zn, Pb | W, Cu, Ag | Mo, W, Zn, Cu, Pb, Ag | Li et al., 2023b |  | BM-64B-5 | BM-64B-5 | underground mine |  |  |  |  | ore material | grab | grab | mineral separate | [5 empty] | mineralisation |  |  |  | sphalerite | Sulfide stage, Quartz-carbonate stage, Skarn stage, Pyrite-quartz stage, Quartz-polymetallic sulfide stage | disseminated, vein, massive | Skarn |  |  |  | pyrite, pyrrhotite, chalcopyrite, molybdenite, magnetite, rutile, garnet, fluorite, scheelite, galena, stannite, tetrahedrite, quartz, K-feldspar, biotite | polished thin sections | LA-ICPMS, EMPA, SEM-EDS | Agilent 7700e ICP-MS apparatus interfaced to a Geolas Pro laser ablation system that consists of a 193 nm COMPex Pro 102Ar F excimer laser and a Micro Las optical system; (JEOL) JXA-8230 electron probe microanalyzer (EPMA) | Wuhan Sample Solution Analytical Technology Co., Ltd, Hubei, China | Detailed operation conditions for the laser ablation system and the ICP-MS instrument follow those described by Liu et al. (2008, 2010b) | [21 empty] | 3418 | [11 empty] | 103.08 | [9 empty] | 31390 |  | 9.98 |  |  |  | 0.21 | [7 empty] | 62.5 | [13 empty] | 4019 | [76 empty] | 2025 | Wang C, Li Z-K, Sanislav I, Zheng Y, Li X-M, Zhang R-Z, Hu J, Zhang J (2025) Trace element zoning in sphalerite from the giant Nannihu porphyry-skarn-epithermal polymetallic system, central China. Mineralium Deposita |  | CHN | Henan Province
| Nannihu, Luotuoshan, Lengshuibeigou | Nannihu ore field | Magmatic hydrothermal | Porphyry, Skarn, Epithermal | Porphyry Mo-W, Skarn Zn-Cu-W, Epithermal Pb-Zn-Ag | Mo, Zn, Pb | W, Cu, Ag | Mo, W, Zn, Cu, Pb, Ag | Li et al., 2023b |  | BM-64B-6 | BM-64B-6 | underground mine |  |  |  |  | ore material | grab | grab | mineral separate | [5 empty] | mineralisation |  |  |  | sphalerite | Sulfide stage, Quartz-carbonate stage, Skarn stage, Pyrite-quartz stage, Quartz-polymetallic sulfide stage | disseminated, vein, massive | Skarn |  |  |  | pyrite, pyrrhotite, chalcopyrite, molybdenite, magnetite, rutile, garnet, fluorite, scheelite, galena, stannite, tetrahedrite, quartz, K-feldspar, biotite | polished thin sections | LA-ICPMS, EMPA, SEM-EDS | Agilent 7700e ICP-MS apparatus interfaced to a Geolas Pro laser ablation system that consists of a 193 nm COMPex Pro 102Ar F excimer laser and a Micro Las optical system; (JEOL) JXA-8230 electron probe microanalyzer (EPMA) | Wuhan Sample Solution Analytical Technology Co., Ltd, Hubei, China | Detailed operation conditions for the laser ablation system and the ICP-MS instrument follow those described by Liu et al. (2008, 2010b) | [21 empty] | 3360 | [11 empty] | 87.33 | [9 empty] | 28263 |  | 22.22 |  |  |  | 0.2 | [7 empty] | 6.85 | [13 empty] | 3666 | [76 empty] | 2025 | Wang C, Li Z-K, Sanislav I, Zheng Y, Li X-M, Zhang R-Z, Hu J, Zhang J (2025) Trace element zoning in sphalerite from the giant Nannihu porphyry-skarn-epithermal polymetallic system, central China. Mineralium Deposita |  | CHN | Henan Province
| the Chitudian deposit | Nannihu ore field | Magmatic hydrothermal | Porphyry, Skarn, Epithermal | Porphyry Mo-W, Skarn Zn-Cu-W, Epithermal Pb-Zn-Ag | Mo, Zn, Pb | W, Cu, Ag | Mo, W, Zn, Cu, Pb, Ag | Li et al., 2023b |  | ZOB3-1-1 | ZOB3-1-1 | underground mine |  |  |  |  | ore material | grab | grab | mineral separate | [5 empty] | mineralisation |  |  |  | sphalerite | Sulfide stage, Quartz-carbonate stage, Skarn stage, Pyrite-quartz stage, Quartz-polymetallic sulfide stage | disseminated, vein, massive | Skarn |  |  |  | pyrite, pyrrhotite, chalcopyrite, molybdenite, magnetite, rutile, garnet, fluorite, scheelite, galena, stannite, tetrahedrite, quartz, K-feldspar, biotite | polished thin sections | LA-ICPMS, EMPA, SEM-EDS | Agilent 7700e ICP-MS apparatus interfaced to a Geolas Pro laser ablation system that consists of a 193 nm COMPex Pro 102Ar F excimer laser and a Micro Las optical system; (JEOL) JXA-8230 electron probe microanalyzer (EPMA) | Wuhan Sample Solution Analytical Technology Co., Ltd, Hubei, China | Detailed operation conditions for the laser ablation system and the ICP-MS instrument follow those described by Liu et al. (2008, 2010b) | [21 empty] | 1875.460367 | [11 empty] | 141.208189 | [9 empty] | 85721 |  | 3.327335 |  |  |  | 0.291259 | [7 empty] | 197.144275 | [13 empty] | 4419 | [76 empty] | 2025 | Wang C, Li Z-K, Sanislav I, Zheng Y, Li X-M, Zhang R-Z, Hu J, Zhang J (2025) Trace element zoning in sphalerite from the giant Nannihu porphyry-skarn-epithermal polymetallic system, central China. Mineralium Deposita |  | CHN | Henan Province
| Nannihu, Luotuoshan, Lengshuibeigou | Nannihu ore field | Magmatic hydrothermal | Porphyry, Skarn, Epithermal | Porphyry Mo-W, Skarn Zn-Cu-W, Epithermal Pb-Zn-Ag | Mo, Zn, Pb | W, Cu, Ag | Mo, W, Zn, Cu, Pb, Ag | Li et al., 2023b |  | ZOB3-2-1 | ZOB3-2-1 | underground mine |  |  |  |  | ore material | grab | grab | mineral separate | [5 empty] | mineralisation |  |  |  | sphalerite | Sulfide stage, Quartz-carbonate stage, Skarn stage, Pyrite-quartz stage, Quartz-polymetallic sulfide stage | disseminated, vein, massive | Skarn |  |  |  | pyrite, pyrrhotite, chalcopyrite, molybdenite, magnetite, rutile, garnet, fluorite, scheelite, galena, stannite, tetrahedrite, quartz, K-feldspar, biotite | polished thin sections | LA-ICPMS, EMPA, SEM-EDS | Agilent 7700e ICP-MS apparatus interfaced to a Geolas Pro laser ablation system that consists of a 193 nm COMPex Pro 102Ar F excimer laser and a Micro Las optical system; (JEOL) JXA-8230 electron probe microanalyzer (EPMA) | Wuhan Sample Solution Analytical Technology Co., Ltd, Hubei, China | Detailed operation conditions for the laser ablation system and the ICP-MS instrument follow those described by Liu et al. (2008, 2010b) | [21 empty] | 1859.058761 | [11 empty] | 106.597126 | [9 empty] | 85707 |  | 4.589451 |  |  |  | 0.391607 | [7 empty] | 195.136932 | [13 empty] | 4384 | [76 empty] | 2025 | Wang C, Li Z-K, Sanislav I, Zheng Y, Li X-M, Zhang R-Z, Hu J, Zhang J (2025) Trace element zoning in sphalerite from the giant Nannihu porphyry-skarn-epithermal polymetallic system, central China. Mineralium Deposita |  | CHN | Henan Province
| Nannihu, Luotuoshan, Lengshuibeigou | Nannihu ore field | Magmatic hydrothermal | Porphyry, Skarn, Epithermal | Porphyry Mo-W, Skarn Zn-Cu-W, Epithermal Pb-Zn-Ag | Mo, Zn, Pb | W, Cu, Ag | Mo, W, Zn, Cu, Pb, Ag | Li et al., 2023b |  | ZOB3-3-1 | ZOB3-3-1 | underground mine |  |  |  |  | ore material | grab | grab | mineral separate | [5 empty] | mineralisation |  |  |  | sphalerite | Sulfide stage, Quartz-carbonate stage, Skarn stage, Pyrite-quartz stage, Quartz-polymetallic sulfide stage | disseminated, vein, massive | Skarn |  |  |  | pyrite, pyrrhotite, chalcopyrite, molybdenite, magnetite, rutile, garnet, fluorite, scheelite, galena, stannite, tetrahedrite, quartz, K-feldspar, biotite | polished thin sections | LA-ICPMS, EMPA, SEM-EDS | Agilent 7700e ICP-MS apparatus interfaced to a Geolas Pro laser ablation system that consists of a 193 nm COMPex Pro 102Ar F excimer laser and a Micro Las optical system; (JEOL) JXA-8230 electron probe microanalyzer (EPMA) | Wuhan Sample Solution Analytical Technology Co., Ltd, Hubei, China | Detailed operation conditions for the laser ablation system and the ICP-MS instrument follow those described by Liu et al. (2008, 2010b) | [21 empty] | 1948.851671 | [11 empty] | 194.431063 | [9 empty] | 87910 |  | 4.011404 |  |  |  | 0.324362 | [7 empty] | 192.66233 | [13 empty] | 4536 | [76 empty] | 2025 | Wang C, Li Z-K, Sanislav I, Zheng Y, Li X-M, Zhang R-Z, Hu J, Zhang J (2025) Trace element zoning in sphalerite from the giant Nannihu porphyry-skarn-epithermal polymetallic system, central China. Mineralium Deposita |  | CHN | Henan Province
| Nannihu, Luotuoshan, Lengshuibeigou | Nannihu ore field | Magmatic hydrothermal | Porphyry, Skarn, Epithermal | Porphyry Mo-W, Skarn Zn-Cu-W, Epithermal Pb-Zn-Ag | Mo, Zn, Pb | W, Cu, Ag | Mo, W, Zn, Cu, Pb, Ag | Li et al., 2023b |  | ZOB3-5-1 | ZOB3-5-1 | underground mine |  |  |  |  | ore material | grab | grab | mineral separate | [5 empty] | mineralisation |  |  |  | sphalerite | Sulfide stage, Quartz-carbonate stage, Skarn stage, Pyrite-quartz stage, Quartz-polymetallic sulfide stage | disseminated, vein, massive | Skarn |  |  |  | pyrite, pyrrhotite, chalcopyrite, molybdenite, magnetite, rutile, garnet, fluorite, scheelite, galena, stannite, tetrahedrite, quartz, K-feldspar, biotite | polished thin sections | LA-ICPMS, EMPA, SEM-EDS | Agilent 7700e ICP-MS apparatus interfaced to a Geolas Pro laser ablation system that consists of a 193 nm COMPex Pro 102Ar F excimer laser and a Micro Las optical system; (JEOL) JXA-8230 electron probe microanalyzer (EPMA) | Wuhan Sample Solution Analytical Technology Co., Ltd, Hubei, China | Detailed operation conditions for the laser ablation system and the ICP-MS instrument follow those described by Liu et al. (2008, 2010b) | [21 empty] | 1851.168586 | [11 empty] | 121.663295 | [9 empty] | 87061 |  | 4.764823 |  |  |  | 0.414412 | [7 empty] | 189.771295 | [13 empty] | 4584 | [76 empty] | 2025 | Wang C, Li Z-K, Sanislav I, Zheng Y, Li X-M, Zhang R-Z, Hu J, Zhang J (2025) Trace element zoning in sphalerite from the giant Nannihu porphyry-skarn-epithermal polymetallic system, central China. Mineralium Deposita |  | CHN | Henan Province
| Nannihu, Luotuoshan, Lengshuibeigou | Nannihu ore field | Magmatic hydrothermal | Porphyry, Skarn, Epithermal | Porphyry Mo-W, Skarn Zn-Cu-W, Epithermal Pb-Zn-Ag | Mo, Zn, Pb | W, Cu, Ag | Mo, W, Zn, Cu, Pb, Ag | Li et al., 2023b |  | ZOB3-6-1 | ZOB3-6-1 | underground mine |  |  |  |  | ore material | grab | grab | mineral separate | [5 empty] | mineralisation |  |  |  | sphalerite | Sulfide stage, Quartz-carbonate stage, Skarn stage, Pyrite-quartz stage, Quartz-polymetallic sulfide stage | disseminated, vein, massive | Skarn |  |  |  | pyrite, pyrrhotite, chalcopyrite, molybdenite, magnetite, rutile, garnet, fluorite, scheelite, galena, stannite, tetrahedrite, quartz, K-feldspar, biotite | polished thin sections | LA-ICPMS, EMPA, SEM-EDS | Agilent 7700e ICP-MS apparatus interfaced to a Geolas Pro laser ablation system that consists of a 193 nm COMPex Pro 102Ar F excimer laser and a Micro Las optical system; (JEOL) JXA-8230 electron probe microanalyzer (EPMA) | Wuhan Sample Solution Analytical Technology Co., Ltd, Hubei, China | Detailed operation conditions for the laser ablation system and the ICP-MS instrument follow those described by Liu et al. (2008, 2010b) | [21 empty] | 1794.060759 | [11 empty] | 104.870552 | [9 empty] | 83688 |  | 4.525624 |  |  |  | 0.278763 | [7 empty] | 184.545113 | [13 empty] | 4245 | [76 empty] | 2025 | Wang C, Li Z-K, Sanislav I, Zheng Y, Li X-M, Zhang R-Z, Hu J, Zhang J (2025) Trace element zoning in sphalerite from the giant Nannihu porphyry-skarn-epithermal polymetallic system, central China. Mineralium Deposita |  | CHN | Henan Province
| Nannihu, Luotuoshan, Lengshuibeigou | Nannihu ore field | Magmatic hydrothermal | Porphyry, Skarn, Epithermal | Porphyry Mo-W, Skarn Zn-Cu-W, Epithermal Pb-Zn-Ag | Mo, Zn, Pb | W, Cu, Ag | Mo, W, Zn, Cu, Pb, Ag | Li et al., 2023b |  | ZOB3-7-1 | ZOB3-7-1 | underground mine |  |  |  |  | ore material | grab | grab | mineral separate | [5 empty] | mineralisation |  |  |  | sphalerite | Sulfide stage, Quartz-carbonate stage, Skarn stage, Pyrite-quartz stage, Quartz-polymetallic sulfide stage | disseminated, vein, massive | Skarn |  |  |  | pyrite, pyrrhotite, chalcopyrite, molybdenite, magnetite, rutile, garnet, fluorite, scheelite, galena, stannite, tetrahedrite, quartz, K-feldspar, biotite | polished thin sections | LA-ICPMS, EMPA, SEM-EDS | Agilent 7700e ICP-MS apparatus interfaced to a Geolas Pro laser ablation system that consists of a 193 nm COMPex Pro 102Ar F excimer laser and a Micro Las optical system; (JEOL) JXA-8230 electron probe microanalyzer (EPMA) | Wuhan Sample Solution Analytical Technology Co., Ltd, Hubei, China | Detailed operation conditions for the laser ablation system and the ICP-MS instrument follow those described by Liu et al. (2008, 2010b) | [21 empty] | 1892.450837 | [11 empty] | 151.012092 | [9 empty] | 105994 |  | 6.697475 |  |  |  | 0.513944 | [7 empty] | 239.982577 | [13 empty] | 5353 | [76 empty] | 2025 | Wang C, Li Z-K, Sanislav I, Zheng Y, Li X-M, Zhang R-Z, Hu J, Zhang J (2025) Trace element zoning in sphalerite from the giant Nannihu porphyry-skarn-epithermal polymetallic system, central China. Mineralium Deposita |  | CHN | Henan Province
| Nannihu, Luotuoshan, Lengshuibeigou | Nannihu ore field | Magmatic hydrothermal | Porphyry, Skarn, Epithermal | Porphyry Mo-W, Skarn Zn-Cu-W, Epithermal Pb-Zn-Ag | Mo, Zn, Pb | W, Cu, Ag | Mo, W, Zn, Cu, Pb, Ag | Li et al., 2023b |  | ZOB22-1-1 | ZOB22-1-1 | underground mine |  |  |  |  | ore material | grab | grab | mineral separate | [5 empty] | mineralisation |  |  |  | sphalerite | Sulfide stage, Quartz-carbonate stage, Skarn stage, Pyrite-quartz stage, Quartz-polymetallic sulfide stage | disseminated, vein, massive | Skarn |  |  |  | pyrite, pyrrhotite, chalcopyrite, molybdenite, magnetite, rutile, garnet, fluorite, scheelite, galena, stannite, tetrahedrite, quartz, K-feldspar, biotite | polished thin sections | LA-ICPMS, EMPA, SEM-EDS | Agilent 7700e ICP-MS apparatus interfaced to a Geolas Pro laser ablation system that consists of a 193 nm COMPex Pro 102Ar F excimer laser and a Micro Las optical system; (JEOL) JXA-8230 electron probe microanalyzer (EPMA) | Wuhan Sample Solution Analytical Technology Co., Ltd, Hubei, China | Detailed operation conditions for the laser ablation system and the ICP-MS instrument follow those described by Liu et al. (2008, 2010b) | [21 empty] | 1473.639928 | [11 empty] | 84.164077 | [9 empty] | 87930 |  | 3.311015 |  |  |  | 0.426899 | [7 empty] | 134.327845 | [13 empty] | 3572 | [76 empty] | 2025 | Wang C, Li Z-K, Sanislav I, Zheng Y, Li X-M, Zhang R-Z, Hu J, Zhang J (2025) Trace element zoning in sphalerite from the giant Nannihu porphyry-skarn-epithermal polymetallic system, central China. Mineralium Deposita |  | CHN | Henan Province
| Nannihu, Luotuoshan, Lengshuibeigou | Nannihu ore field | Magmatic hydrothermal | Porphyry, Skarn, Epithermal | Porphyry Mo-W, Skarn Zn-Cu-W, Epithermal Pb-Zn-Ag | Mo, Zn, Pb | W, Cu, Ag | Mo, W, Zn, Cu, Pb, Ag | Li et al., 2023b |  | ZOB22-2-1 | ZOB22-2-1 | underground mine |  |  |  |  | ore material | grab | grab | mineral separate | [5 empty] | mineralisation |  |  |  | sphalerite | Sulfide stage, Quartz-carbonate stage, Skarn stage, Pyrite-quartz stage, Quartz-polymetallic sulfide stage | disseminated, vein, massive | Skarn |  |  |  | pyrite, pyrrhotite, chalcopyrite, molybdenite, magnetite, rutile, garnet, fluorite, scheelite, galena, stannite, tetrahedrite, quartz, K-feldspar, biotite | polished thin sections | LA-ICPMS, EMPA, SEM-EDS | Agilent 7700e ICP-MS apparatus interfaced to a Geolas Pro laser ablation system that consists of a 193 nm COMPex Pro 102Ar F excimer laser and a Micro Las optical system; (JEOL) JXA-8230 electron probe microanalyzer (EPMA) | Wuhan Sample Solution Analytical Technology Co., Ltd, Hubei, China | Detailed operation conditions for the laser ablation system and the ICP-MS instrument follow those described by Liu et al. (2008, 2010b) | [21 empty] | 1473.23763 | [11 empty] | 85.549985 | [9 empty] | 88938 |  | 3.566071 |  |  |  | 0.411123 | [7 empty] | 135.017636 | [13 empty] | 3654 | [76 empty] | 2025 | Wang C, Li Z-K, Sanislav I, Zheng Y, Li X-M, Zhang R-Z, Hu J, Zhang J (2025) Trace element zoning in sphalerite from the giant Nannihu porphyry-skarn-epithermal polymetallic system, central China. Mineralium Deposita |  | CHN | Henan Province
| Nannihu, Luotuoshan, Lengshuibeigou | Nannihu ore field | Magmatic hydrothermal | Porphyry, Skarn, Epithermal | Porphyry Mo-W, Skarn Zn-Cu-W, Epithermal Pb-Zn-Ag | Mo, Zn, Pb | W, Cu, Ag | Mo, W, Zn, Cu, Pb, Ag | Li et al., 2023b |  | ZOB22-3-1 | ZOB22-3-1 | underground mine |  |  |  |  | ore material | grab | grab | mineral separate | [5 empty] | mineralisation |  |  |  | sphalerite | Sulfide stage, Quartz-carbonate stage, Skarn stage, Pyrite-quartz stage, Quartz-polymetallic sulfide stage | disseminated, vein, massive | Skarn |  |  |  | pyrite, pyrrhotite, chalcopyrite, molybdenite, magnetite, rutile, garnet, fluorite, scheelite, galena, stannite, tetrahedrite, quartz, K-feldspar, biotite | polished thin sections | LA-ICPMS, EMPA, SEM-EDS | Agilent 7700e ICP-MS apparatus interfaced to a Geolas Pro laser ablation system that consists of a 193 nm COMPex Pro 102Ar F excimer laser and a Micro Las optical system; (JEOL) JXA-8230 electron probe microanalyzer (EPMA) | Wuhan Sample Solution Analytical Technology Co., Ltd, Hubei, China | Detailed operation conditions for the laser ablation system and the ICP-MS instrument follow those described by Liu et al. (2008, 2010b) | [21 empty] | 1452.480005 | [11 empty] | 82.078088 | [9 empty] | 89554 |  | 3.649417 |  |  |  | 0.545415 | [7 empty] | 133.313484 | [13 empty] | 3541 | [76 empty] | 2025 | Wang C, Li Z-K, Sanislav I, Zheng Y, Li X-M, Zhang R-Z, Hu J, Zhang J (2025) Trace element zoning in sphalerite from the giant Nannihu porphyry-skarn-epithermal polymetallic system, central China. Mineralium Deposita |  | CHN | Henan Province
| Nannihu, Luotuoshan, Lengshuibeigou | Nannihu ore field | Magmatic hydrothermal | Porphyry, Skarn, Epithermal | Porphyry Mo-W, Skarn Zn-Cu-W, Epithermal Pb-Zn-Ag | Mo, Zn, Pb | W, Cu, Ag | Mo, W, Zn, Cu, Pb, Ag | Li et al., 2023b |  | ZOB22-4-1 | ZOB22-4-1 | underground mine |  |  |  |  | ore material | grab | grab | mineral separate | [5 empty] | mineralisation |  |  |  | sphalerite | Sulfide stage, Quartz-carbonate stage, Skarn stage, Pyrite-quartz stage, Quartz-polymetallic sulfide stage | disseminated, vein, massive | Skarn |  |  |  | pyrite, pyrrhotite, chalcopyrite, molybdenite, magnetite, rutile, garnet, fluorite, scheelite, galena, stannite, tetrahedrite, quartz, K-feldspar, biotite | polished thin sections | LA-ICPMS, EMPA, SEM-EDS | Agilent 7700e ICP-MS apparatus interfaced to a Geolas Pro laser ablation system that consists of a 193 nm COMPex Pro 102Ar F excimer laser and a Micro Las optical system; (JEOL) JXA-8230 electron probe microanalyzer (EPMA) | Wuhan Sample Solution Analytical Technology Co., Ltd, Hubei, China | Detailed operation conditions for the laser ablation system and the ICP-MS instrument follow those described by Liu et al. (2008, 2010b) | [21 empty] | 1465.918662 | [11 empty] | 82.254323 | [9 empty] | 87183 |  | 3.168495 |  |  |  | 0.476027 | [7 empty] | 131.867569 | [13 empty] | 3570 | [76 empty] | 2025 | Wang C, Li Z-K, Sanislav I, Zheng Y, Li X-M, Zhang R-Z, Hu J, Zhang J (2025) Trace element zoning in sphalerite from the giant Nannihu porphyry-skarn-epithermal polymetallic system, central China. Mineralium Deposita |  | CHN | Henan Province
| Nannihu, Luotuoshan, Lengshuibeigou | Nannihu ore field | Magmatic hydrothermal | Porphyry, Skarn, Epithermal | Porphyry Mo-W, Skarn Zn-Cu-W, Epithermal Pb-Zn-Ag | Mo, Zn, Pb | W, Cu, Ag | Mo, W, Zn, Cu, Pb, Ag | Li et al., 2023b |  | ZOB22-5-1 | ZOB22-5-1 | underground mine |  |  |  |  | ore material | grab | grab | mineral separate | [5 empty] | mineralisation |  |  |  | sphalerite | Sulfide stage, Quartz-carbonate stage, Skarn stage, Pyrite-quartz stage, Quartz-polymetallic sulfide stage | disseminated, vein, massive | Skarn |  |  |  | pyrite, pyrrhotite, chalcopyrite, molybdenite, magnetite, rutile, garnet, fluorite, scheelite, galena, stannite, tetrahedrite, quartz, K-feldspar, biotite | polished thin sections | LA-ICPMS, EMPA, SEM-EDS | Agilent 7700e ICP-MS apparatus interfaced to a Geolas Pro laser ablation system that consists of a 193 nm COMPex Pro 102Ar F excimer laser and a Micro Las optical system; (JEOL) JXA-8230 electron probe microanalyzer (EPMA) | Wuhan Sample Solution Analytical Technology Co., Ltd, Hubei, China | Detailed operation conditions for the laser ablation system and the ICP-MS instrument follow those described by Liu et al. (2008, 2010b) | [21 empty] | 1485.053097 | [11 empty] | 83.598742 | [9 empty] | 88483 |  | 3.425155 |  |  |  | 0.446636 | [7 empty] | 135.957791 | [13 empty] | 3616 | [76 empty] | 2025 | Wang C, Li Z-K, Sanislav I, Zheng Y, Li X-M, Zhang R-Z, Hu J, Zhang J (2025) Trace element zoning in sphalerite from the giant Nannihu porphyry-skarn-epithermal polymetallic system, central China. Mineralium Deposita |  | CHN | Henan Province
| Nannihu, Luotuoshan, Lengshuibeigou | Nannihu ore field | Magmatic hydrothermal | Porphyry, Skarn, Epithermal | Porphyry Mo-W, Skarn Zn-Cu-W, Epithermal Pb-Zn-Ag | Mo, Zn, Pb | W, Cu, Ag | Mo, W, Zn, Cu, Pb, Ag | Li et al., 2023b |  | ZOB22-6-1 | ZOB22-6-1 | underground mine |  |  |  |  | ore material | grab | grab | mineral separate | [5 empty] | mineralisation |  |  |  | sphalerite | Sulfide stage, Quartz-carbonate stage, Skarn stage, Pyrite-quartz stage, Quartz-polymetallic sulfide stage | disseminated, vein, massive | Skarn |  |  |  | pyrite, pyrrhotite, chalcopyrite, molybdenite, magnetite, rutile, garnet, fluorite, scheelite, galena, stannite, tetrahedrite, quartz, K-feldspar, biotite | polished thin sections | LA-ICPMS, EMPA, SEM-EDS | Agilent 7700e ICP-MS apparatus interfaced to a Geolas Pro laser ablation system that consists of a 193 nm COMPex Pro 102Ar F excimer laser and a Micro Las optical system; (JEOL) JXA-8230 electron probe microanalyzer (EPMA) | Wuhan Sample Solution Analytical Technology Co., Ltd, Hubei, China | Detailed operation conditions for the laser ablation system and the ICP-MS instrument follow those described by Liu et al. (2008, 2010b) | [21 empty] | 1457.220257 | [11 empty] | 80.605948 | [9 empty] | 87951 |  | 3.471688 |  |  |  | 0.524213 | [7 empty] | 134.851776 | [13 empty] | 3673 | [76 empty] | 2025 | Wang C, Li Z-K, Sanislav I, Zheng Y, Li X-M, Zhang R-Z, Hu J, Zhang J (2025) Trace element zoning in sphalerite from the giant Nannihu porphyry-skarn-epithermal polymetallic system, central China. Mineralium Deposita |  | CHN | Henan Province
| Nannihu, Luotuoshan, Lengshuibeigou | Nannihu ore field | Magmatic hydrothermal | Porphyry, Skarn, Epithermal | Porphyry Mo-W, Skarn Zn-Cu-W, Epithermal Pb-Zn-Ag | Mo, Zn, Pb | W, Cu, Ag | Mo, W, Zn, Cu, Pb, Ag | Li et al., 2023b |  | ZOB24-1-1 | ZOB24-1-1 | underground mine |  |  |  |  | ore material | grab | grab | mineral separate | [5 empty] | mineralisation |  |  |  | sphalerite | Sulfide stage, Quartz-carbonate stage, Skarn stage, Pyrite-quartz stage, Quartz-polymetallic sulfide stage | disseminated, vein, massive | Skarn |  |  |  | pyrite, pyrrhotite, chalcopyrite, molybdenite, magnetite, rutile, garnet, fluorite, scheelite, galena, stannite, tetrahedrite, quartz, K-feldspar, biotite | polished thin sections | LA-ICPMS, EMPA, SEM-EDS | Agilent 7700e ICP-MS apparatus interfaced to a Geolas Pro laser ablation system that consists of a 193 nm COMPex Pro 102Ar F excimer laser and a Micro Las optical system; (JEOL) JXA-8230 electron probe microanalyzer (EPMA) | Wuhan Sample Solution Analytical Technology Co., Ltd, Hubei, China | Detailed operation conditions for the laser ablation system and the ICP-MS instrument follow those described by Liu et al. (2008, 2010b) | [21 empty] | 1666.209451 | [11 empty] | 60.568994 | [9 empty] | 72219 |  | 1.519524 |  |  |  | 0.293348 | [7 empty] | 102.689801 | [13 empty] | 3486 | [76 empty] | 2025 | Wang C, Li Z-K, Sanislav I, Zheng Y, Li X-M, Zhang R-Z, Hu J, Zhang J (2025) Trace element zoning in sphalerite from the giant Nannihu porphyry-skarn-epithermal polymetallic system, central China. Mineralium Deposita |  | CHN | Henan Province
| Nannihu, Luotuoshan, Lengshuibeigou | Nannihu ore field | Magmatic hydrothermal | Porphyry, Skarn, Epithermal | Porphyry Mo-W, Skarn Zn-Cu-W, Epithermal Pb-Zn-Ag | Mo, Zn, Pb | W, Cu, Ag | Mo, W, Zn, Cu, Pb, Ag | Li et al., 2023b |  | ZOB24-2-1 | ZOB24-2-1 | underground mine |  |  |  |  | ore material | grab | grab | mineral separate | [5 empty] | mineralisation |  |  |  | sphalerite | Sulfide stage, Quartz-carbonate stage, Skarn stage, Pyrite-quartz stage, Quartz-polymetallic sulfide stage | disseminated, vein, massive | Skarn |  |  |  | pyrite, pyrrhotite, chalcopyrite, molybdenite, magnetite, rutile, garnet, fluorite, scheelite, galena, stannite, tetrahedrite, quartz, K-feldspar, biotite | polished thin sections | LA-ICPMS, EMPA, SEM-EDS | Agilent 7700e ICP-MS apparatus interfaced to a Geolas Pro laser ablation system that consists of a 193 nm COMPex Pro 102Ar F excimer laser and a Micro Las optical system; (JEOL) JXA-8230 electron probe microanalyzer (EPMA) | Wuhan Sample Solution Analytical Technology Co., Ltd, Hubei, China | Detailed operation conditions for the laser ablation system and the ICP-MS instrument follow those described by Liu et al. (2008, 2010b) | [21 empty] | 1679.676137 | [11 empty] | 150.278001 | [9 empty] | 47013 |  | 0.532758 |  |  |  | 0.377825 | [7 empty] | 106.596262 | [13 empty] | 2987 | [76 empty] | 2025 | Wang C, Li Z-K, Sanislav I, Zheng Y, Li X-M, Zhang R-Z, Hu J, Zhang J (2025) Trace element zoning in sphalerite from the giant Nannihu porphyry-skarn-epithermal polymetallic system, central China. Mineralium Deposita |  | CHN | Henan Province
| Nannihu, Luotuoshan, Lengshuibeigou | Nannihu ore field | Magmatic hydrothermal | Porphyry, Skarn, Epithermal | Porphyry Mo-W, Skarn Zn-Cu-W, Epithermal Pb-Zn-Ag | Mo, Zn, Pb | W, Cu, Ag | Mo, W, Zn, Cu, Pb, Ag | Li et al., 2023b |  | ZOB24-3-1 | ZOB24-3-1 | underground mine |  |  |  |  | ore material | grab | grab | mineral separate | [5 empty] | mineralisation |  |  |  | sphalerite | Sulfide stage, Quartz-carbonate stage, Skarn stage, Pyrite-quartz stage, Quartz-polymetallic sulfide stage | disseminated, vein, massive | Skarn |  |  |  | pyrite, pyrrhotite, chalcopyrite, molybdenite, magnetite, rutile, garnet, fluorite, scheelite, galena, stannite, tetrahedrite, quartz, K-feldspar, biotite | polished thin sections | LA-ICPMS, EMPA, SEM-EDS | Agilent 7700e ICP-MS apparatus interfaced to a Geolas Pro laser ablation system that consists of a 193 nm COMPex Pro 102Ar F excimer laser and a Micro Las optical system; (JEOL) JXA-8230 electron probe microanalyzer (EPMA) | Wuhan Sample Solution Analytical Technology Co., Ltd, Hubei, China | Detailed operation conditions for the laser ablation system and the ICP-MS instrument follow those described by Liu et al. (2008, 2010b) | [21 empty] | 1752.474134 | [11 empty] | 68.982099 | [9 empty] | 55844 |  | 0.887115 |  |  |  | 0.383021 | [7 empty] | 115.514934 | [13 empty] | 3732 | [76 empty] | 2025 | Wang C, Li Z-K, Sanislav I, Zheng Y, Li X-M, Zhang R-Z, Hu J, Zhang J (2025) Trace element zoning in sphalerite from the giant Nannihu porphyry-skarn-epithermal polymetallic system, central China. Mineralium Deposita |  | CHN | Henan Province
| Nannihu, Luotuoshan, Lengshuibeigou | Nannihu ore field | Magmatic hydrothermal | Porphyry, Skarn, Epithermal | Porphyry Mo-W, Skarn Zn-Cu-W, Epithermal Pb-Zn-Ag | Mo, Zn, Pb | W, Cu, Ag | Mo, W, Zn, Cu, Pb, Ag | Li et al., 2023b |  | ZOB24-4-1 | ZOB24-4-1 | underground mine |  |  |  |  | ore material | grab | grab | mineral separate | [5 empty] | mineralisation |  |  |  | sphalerite | Sulfide stage, Quartz-carbonate stage, Skarn stage, Pyrite-quartz stage, Quartz-polymetallic sulfide stage | disseminated, vein, massive | Skarn |  |  |  | pyrite, pyrrhotite, chalcopyrite, molybdenite, magnetite, rutile, garnet, fluorite, scheelite, galena, stannite, tetrahedrite, quartz, K-feldspar, biotite | polished thin sections | LA-ICPMS, EMPA, SEM-EDS | Agilent 7700e ICP-MS apparatus interfaced to a Geolas Pro laser ablation system that consists of a 193 nm COMPex Pro 102Ar F excimer laser and a Micro Las optical system; (JEOL) JXA-8230 electron probe microanalyzer (EPMA) | Wuhan Sample Solution Analytical Technology Co., Ltd, Hubei, China | Detailed operation conditions for the laser ablation system and the ICP-MS instrument follow those described by Liu et al. (2008, 2010b) | [21 empty] | 1843.971375 | [11 empty] | 114.870296 | [9 empty] | 96441 |  | 2.747515 |  |  |  | 0.776851 | [7 empty] | 186.008043 | [13 empty] | 6477 | [76 empty] | 2025 | Wang C, Li Z-K, Sanislav I, Zheng Y, Li X-M, Zhang R-Z, Hu J, Zhang J (2025) Trace element zoning in sphalerite from the giant Nannihu porphyry-skarn-epithermal polymetallic system, central China. Mineralium Deposita |  | CHN | Henan Province
| Nannihu, Luotuoshan, Lengshuibeigou | Nannihu ore field | Magmatic hydrothermal | Porphyry, Skarn, Epithermal | Porphyry Mo-W, Skarn Zn-Cu-W, Epithermal Pb-Zn-Ag | Mo, Zn, Pb | W, Cu, Ag | Mo, W, Zn, Cu, Pb, Ag | Li et al., 2023b |  | ZOB24-5-1 | ZOB24-5-1 | underground mine |  |  |  |  | ore material | grab | grab | mineral separate | [5 empty] | mineralisation |  |  |  | sphalerite | Sulfide stage, Quartz-carbonate stage, Skarn stage, Pyrite-quartz stage, Quartz-polymetallic sulfide stage | disseminated, vein, massive | Skarn |  |  |  | pyrite, pyrrhotite, chalcopyrite, molybdenite, magnetite, rutile, garnet, fluorite, scheelite, galena, stannite, tetrahedrite, quartz, K-feldspar, biotite | polished thin sections | LA-ICPMS, EMPA, SEM-EDS | Agilent 7700e ICP-MS apparatus interfaced to a Geolas Pro laser ablation system that consists of a 193 nm COMPex Pro 102Ar F excimer laser and a Micro Las optical system; (JEOL) JXA-8230 electron probe microanalyzer (EPMA) | Wuhan Sample Solution Analytical Technology Co., Ltd, Hubei, China | Detailed operation conditions for the laser ablation system and the ICP-MS instrument follow those described by Liu et al. (2008, 2010b) | [21 empty] | 1715.642424 | [11 empty] | 63.007818 | [9 empty] | 84256 |  | 1.146902 |  |  |  | 0.500371 | [7 empty] | 103.481867 | [13 empty] | 3615 | [76 empty] | 2025 | Wang C, Li Z-K, Sanislav I, Zheng Y, Li X-M, Zhang R-Z, Hu J, Zhang J (2025) Trace element zoning in sphalerite from the giant Nannihu porphyry-skarn-epithermal polymetallic system, central China. Mineralium Deposita |  | CHN | Henan Province
| Nannihu, Luotuoshan, Lengshuibeigou | Nannihu ore field | Magmatic hydrothermal | Porphyry, Skarn, Epithermal | Porphyry Mo-W, Skarn Zn-Cu-W, Epithermal Pb-Zn-Ag | Mo, Zn, Pb | W, Cu, Ag | Mo, W, Zn, Cu, Pb, Ag | Li et al., 2023b |  | ZOB24-6-1 | ZOB24-6-1 | underground mine |  |  |  |  | ore material | grab | grab | mineral separate | [5 empty] | mineralisation |  |  |  | sphalerite | Sulfide stage, Quartz-carbonate stage, Skarn stage, Pyrite-quartz stage, Quartz-polymetallic sulfide stage | disseminated, vein, massive | Skarn |  |  |  | pyrite, pyrrhotite, chalcopyrite, molybdenite, magnetite, rutile, garnet, fluorite, scheelite, galena, stannite, tetrahedrite, quartz, K-feldspar, biotite | polished thin sections | LA-ICPMS, EMPA, SEM-EDS | Agilent 7700e ICP-MS apparatus interfaced to a Geolas Pro laser ablation system that consists of a 193 nm COMPex Pro 102Ar F excimer laser and a Micro Las optical system; (JEOL) JXA-8230 electron probe microanalyzer (EPMA) | Wuhan Sample Solution Analytical Technology Co., Ltd, Hubei, China | Detailed operation conditions for the laser ablation system and the ICP-MS instrument follow those described by Liu et al. (2008, 2010b) | [21 empty] | 1693.773802 | [11 empty] | 89.213126 | [9 empty] | 82936 |  | 2.490424 |  |  |  | 0.75791 | [7 empty] | 146.939895 | [13 empty] | 4878 | [76 empty] | 2025 | Wang C, Li Z-K, Sanislav I, Zheng Y, Li X-M, Zhang R-Z, Hu J, Zhang J (2025) Trace element zoning in sphalerite from the giant Nannihu porphyry-skarn-epithermal polymetallic system, central China. Mineralium Deposita |  | CHN | Henan Province
| Nannihu, Luotuoshan, Lengshuibeigou | Nannihu ore field | Magmatic hydrothermal | Porphyry, Skarn, Epithermal | Porphyry Mo-W, Skarn Zn-Cu-W, Epithermal Pb-Zn-Ag | Mo, Zn, Pb | W, Cu, Ag | Mo, W, Zn, Cu, Pb, Ag | Li et al., 2023b |  | ZOB24-7-1 | ZOB24-7-1 | underground mine |  |  |  |  | ore material | grab | grab | mineral separate | [5 empty] | mineralisation |  |  |  | sphalerite | Sulfide stage, Quartz-carbonate stage, Skarn stage, Pyrite-quartz stage, Quartz-polymetallic sulfide stage | disseminated, vein, massive | Skarn |  |  |  | pyrite, pyrrhotite, chalcopyrite, molybdenite, magnetite, rutile, garnet, fluorite, scheelite, galena, stannite, tetrahedrite, quartz, K-feldspar, biotite | polished thin sections | LA-ICPMS, EMPA, SEM-EDS | Agilent 7700e ICP-MS apparatus interfaced to a Geolas Pro laser ablation system that consists of a 193 nm COMPex Pro 102Ar F excimer laser and a Micro Las optical system; (JEOL) JXA-8230 electron probe microanalyzer (EPMA) | Wuhan Sample Solution Analytical Technology Co., Ltd, Hubei, China | Detailed operation conditions for the laser ablation system and the ICP-MS instrument follow those described by Liu et al. (2008, 2010b) | [21 empty] | 1860.238626 | [11 empty] | 106.876144 | [9 empty] | 95390 |  | 2.796863 |  |  |  | 0.652189 | [7 empty] | 175.983742 | [13 empty] | 5981 | [76 empty] | 2025 | Wang C, Li Z-K, Sanislav I, Zheng Y, Li X-M, Zhang R-Z, Hu J, Zhang J (2025) Trace element zoning in sphalerite from the giant Nannihu porphyry-skarn-epithermal polymetallic system, central China. Mineralium Deposita |  | CHN | Henan Province
| Nannihu, Luotuoshan, Lengshuibeigou | Nannihu ore field | Magmatic hydrothermal | Porphyry, Skarn, Epithermal | Porphyry Mo-W, Skarn Zn-Cu-W, Epithermal Pb-Zn-Ag | Mo, Zn, Pb | W, Cu, Ag | Mo, W, Zn, Cu, Pb, Ag | Li et al., 2023b |  | ZOB24-8-1 | ZOB24-8-1 | underground mine |  |  |  |  | ore material | grab | grab | mineral separate | [5 empty] | mineralisation |  |  |  | sphalerite | Sulfide stage, Quartz-carbonate stage, Skarn stage, Pyrite-quartz stage, Quartz-polymetallic sulfide stage | disseminated, vein, massive | Skarn |  |  |  | pyrite, pyrrhotite, chalcopyrite, molybdenite, magnetite, rutile, garnet, fluorite, scheelite, galena, stannite, tetrahedrite, quartz, K-feldspar, biotite | polished thin sections | LA-ICPMS, EMPA, SEM-EDS | Agilent 7700e ICP-MS apparatus interfaced to a Geolas Pro laser ablation system that consists of a 193 nm COMPex Pro 102Ar F excimer laser and a Micro Las optical system; (JEOL) JXA-8230 electron probe microanalyzer (EPMA) | Wuhan Sample Solution Analytical Technology Co., Ltd, Hubei, China | Detailed operation conditions for the laser ablation system and the ICP-MS instrument follow those described by Liu et al. (2008, 2010b) | [21 empty] | 1658.143759 | [11 empty] | 66.379339 | [9 empty] | 85931 |  | 1.531149 |  |  |  | 0.498577 | [7 empty] | 104.881189 | [13 empty] | 3589 | [76 empty] | 2025 | Wang C, Li Z-K, Sanislav I, Zheng Y, Li X-M, Zhang R-Z, Hu J, Zhang J (2025) Trace element zoning in sphalerite from the giant Nannihu porphyry-skarn-epithermal polymetallic system, central China. Mineralium Deposita |  | CHN | Henan Province
| Nannihu, Luotuoshan, Lengshuibeigou | Nannihu ore field | Magmatic hydrothermal | Porphyry, Skarn, Epithermal | Porphyry Mo-W, Skarn Zn-Cu-W, Epithermal Pb-Zn-Ag | Mo, Zn, Pb | W, Cu, Ag | Mo, W, Zn, Cu, Pb, Ag | Li et al., 2023b |  | ZOB29-1-1 | ZOB29-1-1 | underground mine |  |  |  |  | ore material | grab | grab | mineral separate | [5 empty] | mineralisation |  |  |  | sphalerite | Sulfide stage, Quartz-carbonate stage, Skarn stage, Pyrite-quartz stage, Quartz-polymetallic sulfide stage | disseminated, vein, massive | Skarn |  |  |  | pyrite, pyrrhotite, chalcopyrite, molybdenite, magnetite, rutile, garnet, fluorite, scheelite, galena, stannite, tetrahedrite, quartz, K-feldspar, biotite | polished thin sections | LA-ICPMS, EMPA, SEM-EDS | Agilent 7700e ICP-MS apparatus interfaced to a Geolas Pro laser ablation system that consists of a 193 nm COMPex Pro 102Ar F excimer laser and a Micro Las optical system; (JEOL) JXA-8230 electron probe microanalyzer (EPMA) | Wuhan Sample Solution Analytical Technology Co., Ltd, Hubei, China | Detailed operation conditions for the laser ablation system and the ICP-MS instrument follow those described by Liu et al. (2008, 2010b) | [21 empty] | 1519.010147 | [11 empty] | 84.073657 | [9 empty] | 88229 |  | 2.95501 |  |  |  | 0.470203 | [7 empty] | 135.073579 | [13 empty] | 8707 | [76 empty] | 2025 | Wang C, Li Z-K, Sanislav I, Zheng Y, Li X-M, Zhang R-Z, Hu J, Zhang J (2025) Trace element zoning in sphalerite from the giant Nannihu porphyry-skarn-epithermal polymetallic system, central China. Mineralium Deposita |  | CHN | Henan Province
| Nannihu, Luotuoshan, Lengshuibeigou | Nannihu ore field | Magmatic hydrothermal | Porphyry, Skarn, Epithermal | Porphyry Mo-W, Skarn Zn-Cu-W, Epithermal Pb-Zn-Ag | Mo, Zn, Pb | W, Cu, Ag | Mo, W, Zn, Cu, Pb, Ag | Li et al., 2023b |  | ZOB29-2-1 | ZOB29-2-1 | underground mine |  |  |  |  | ore material | grab | grab | mineral separate | [5 empty] | mineralisation |  |  |  | sphalerite | Sulfide stage, Quartz-carbonate stage, Skarn stage, Pyrite-quartz stage, Quartz-polymetallic sulfide stage | disseminated, vein, massive | Skarn |  |  |  | pyrite, pyrrhotite, chalcopyrite, molybdenite, magnetite, rutile, garnet, fluorite, scheelite, galena, stannite, tetrahedrite, quartz, K-feldspar, biotite | polished thin sections | LA-ICPMS, EMPA, SEM-EDS | Agilent 7700e ICP-MS apparatus interfaced to a Geolas Pro laser ablation system that consists of a 193 nm COMPex Pro 102Ar F excimer laser and a Micro Las optical system; (JEOL) JXA-8230 electron probe microanalyzer (EPMA) | Wuhan Sample Solution Analytical Technology Co., Ltd, Hubei, China | Detailed operation conditions for the laser ablation system and the ICP-MS instrument follow those described by Liu et al. (2008, 2010b) | [21 empty] | 1463.660291 | [11 empty] | 120.275894 | [9 empty] | 85340 |  | 2.443655 |  |  |  | 0.349893 | [7 empty] | 135.32247 | [13 empty] | 8426 | [76 empty] | 2025 | Wang C, Li Z-K, Sanislav I, Zheng Y, Li X-M, Zhang R-Z, Hu J, Zhang J (2025) Trace element zoning in sphalerite from the giant Nannihu porphyry-skarn-epithermal polymetallic system, central China. Mineralium Deposita |  | CHN | Henan Province
| Nannihu, Luotuoshan, Lengshuibeigou | Nannihu ore field | Magmatic hydrothermal | Porphyry, Skarn, Epithermal | Porphyry Mo-W, Skarn Zn-Cu-W, Epithermal Pb-Zn-Ag | Mo, Zn, Pb | W, Cu, Ag | Mo, W, Zn, Cu, Pb, Ag | Li et al., 2023b |  | ZOB29-3-1 | ZOB29-3-1 | underground mine |  |  |  |  | ore material | grab | grab | mineral separate | [5 empty] | mineralisation |  |  |  | sphalerite | Sulfide stage, Quartz-carbonate stage, Skarn stage, Pyrite-quartz stage, Quartz-polymetallic sulfide stage | disseminated, vein, massive | Skarn |  |  |  | pyrite, pyrrhotite, chalcopyrite, molybdenite, magnetite, rutile, garnet, fluorite, scheelite, galena, stannite, tetrahedrite, quartz, K-feldspar, biotite | polished thin sections | LA-ICPMS, EMPA, SEM-EDS | Agilent 7700e ICP-MS apparatus interfaced to a Geolas Pro laser ablation system that consists of a 193 nm COMPex Pro 102Ar F excimer laser and a Micro Las optical system; (JEOL) JXA-8230 electron probe microanalyzer (EPMA) | Wuhan Sample Solution Analytical Technology Co., Ltd, Hubei, China | Detailed operation conditions for the laser ablation system and the ICP-MS instrument follow those described by Liu et al. (2008, 2010b) | [21 empty] | 1521.15946 | [11 empty] | 101.741162 | [9 empty] | 87964 |  | 2.651197 |  |  |  | 0.334717 | [7 empty] | 137.535036 | [13 empty] | 8781 | [76 empty] | 2025 | Wang C, Li Z-K, Sanislav I, Zheng Y, Li X-M, Zhang R-Z, Hu J, Zhang J (2025) Trace element zoning in sphalerite from the giant Nannihu porphyry-skarn-epithermal polymetallic system, central China. Mineralium Deposita |  | CHN | Henan Province
| Nannihu, Luotuoshan, Lengshuibeigou | Nannihu ore field | Magmatic hydrothermal | Porphyry, Skarn, Epithermal | Porphyry Mo-W, Skarn Zn-Cu-W, Epithermal Pb-Zn-Ag | Mo, Zn, Pb | W, Cu, Ag | Mo, W, Zn, Cu, Pb, Ag | Li et al., 2023b |  | ZOB29-4-1 | ZOB29-4-1 | underground mine |  |  |  |  | ore material | grab | grab | mineral separate | [5 empty] | mineralisation |  |  |  | sphalerite | Sulfide stage, Quartz-carbonate stage, Skarn stage, Pyrite-quartz stage, Quartz-polymetallic sulfide stage | disseminated, vein, massive | Skarn |  |  |  | pyrite, pyrrhotite, chalcopyrite, molybdenite, magnetite, rutile, garnet, fluorite, scheelite, galena, stannite, tetrahedrite, quartz, K-feldspar, biotite | polished thin sections | LA-ICPMS, EMPA, SEM-EDS | Agilent 7700e ICP-MS apparatus interfaced to a Geolas Pro laser ablation system that consists of a 193 nm COMPex Pro 102Ar F excimer laser and a Micro Las optical system; (JEOL) JXA-8230 electron probe microanalyzer (EPMA) | Wuhan Sample Solution Analytical Technology Co., Ltd, Hubei, China | Detailed operation conditions for the laser ablation system and the ICP-MS instrument follow those described by Liu et al. (2008, 2010b) | [21 empty] | 1508.097026 | [11 empty] | 83.146442 | [9 empty] | 90205 |  | 3.179834 |  |  |  | 0.530009 | [7 empty] | 136.27489 | [13 empty] | 8751 | [76 empty] | 2025 | Wang C, Li Z-K, Sanislav I, Zheng Y, Li X-M, Zhang R-Z, Hu J, Zhang J (2025) Trace element zoning in sphalerite from the giant Nannihu porphyry-skarn-epithermal polymetallic system, central China. Mineralium Deposita |  | CHN | Henan Province
| Nannihu, Luotuoshan, Lengshuibeigou | Nannihu ore field | Magmatic hydrothermal | Porphyry, Skarn, Epithermal | Porphyry Mo-W, Skarn Zn-Cu-W, Epithermal Pb-Zn-Ag | Mo, Zn, Pb | W, Cu, Ag | Mo, W, Zn, Cu, Pb, Ag | Li et al., 2023b |  | ZOB29-5-1 | ZOB29-5-1 | underground mine |  |  |  |  | ore material | grab | grab | mineral separate | [5 empty] | mineralisation |  |  |  | sphalerite | Sulfide stage, Quartz-carbonate stage, Skarn stage, Pyrite-quartz stage, Quartz-polymetallic sulfide stage | disseminated, vein, massive | Skarn |  |  |  | pyrite, pyrrhotite, chalcopyrite, molybdenite, magnetite, rutile, garnet, fluorite, scheelite, galena, stannite, tetrahedrite, quartz, K-feldspar, biotite | polished thin sections | LA-ICPMS, EMPA, SEM-EDS | Agilent 7700e ICP-MS apparatus interfaced to a Geolas Pro laser ablation system that consists of a 193 nm COMPex Pro 102Ar F excimer laser and a Micro Las optical system; (JEOL) JXA-8230 electron probe microanalyzer (EPMA) | Wuhan Sample Solution Analytical Technology Co., Ltd, Hubei, China | Detailed operation conditions for the laser ablation system and the ICP-MS instrument follow those described by Liu et al. (2008, 2010b) | [21 empty] | 1440.623092 | [11 empty] | 84.995779 | [9 empty] | 87935 |  | 3.629638 |  |  |  | 0.443813 | [7 empty] | 138.483974 | [13 empty] | 7672 | [76 empty] | 2025 | Wang C, Li Z-K, Sanislav I, Zheng Y, Li X-M, Zhang R-Z, Hu J, Zhang J (2025) Trace element zoning in sphalerite from the giant Nannihu porphyry-skarn-epithermal polymetallic system, central China. Mineralium Deposita |  | CHN | Henan Province
| Nannihu, Luotuoshan, Lengshuibeigou | Nannihu ore field | Magmatic hydrothermal | Porphyry, Skarn, Epithermal | Porphyry Mo-W, Skarn Zn-Cu-W, Epithermal Pb-Zn-Ag | Mo, Zn, Pb | W, Cu, Ag | Mo, W, Zn, Cu, Pb, Ag | Li et al., 2023b |  | ZOB29-6-1 | ZOB29-6-1 | underground mine |  |  |  |  | ore material | grab | grab | mineral separate | [5 empty] | mineralisation |  |  |  | sphalerite | Sulfide stage, Quartz-carbonate stage, Skarn stage, Pyrite-quartz stage, Quartz-polymetallic sulfide stage | disseminated, vein, massive | Skarn |  |  |  | pyrite, pyrrhotite, chalcopyrite, molybdenite, magnetite, rutile, garnet, fluorite, scheelite, galena, stannite, tetrahedrite, quartz, K-feldspar, biotite | polished thin sections | LA-ICPMS, EMPA, SEM-EDS | Agilent 7700e ICP-MS apparatus interfaced to a Geolas Pro laser ablation system that consists of a 193 nm COMPex Pro 102Ar F excimer laser and a Micro Las optical system; (JEOL) JXA-8230 electron probe microanalyzer (EPMA) | Wuhan Sample Solution Analytical Technology Co., Ltd, Hubei, China | Detailed operation conditions for the laser ablation system and the ICP-MS instrument follow those described by Liu et al. (2008, 2010b) | [21 empty] | 1482.333271 | [11 empty] | 95.544996 | [9 empty] | 89199 |  | 2.312418 |  |  |  | 0.551909 | [7 empty] | 132.448289 | [13 empty] | 8963 | [76 empty] | 2025 | Wang C, Li Z-K, Sanislav I, Zheng Y, Li X-M, Zhang R-Z, Hu J, Zhang J (2025) Trace element zoning in sphalerite from the giant Nannihu porphyry-skarn-epithermal polymetallic system, central China. Mineralium Deposita |  | CHN | Henan Province
| Nannihu, Luotuoshan, Lengshuibeigou | Nannihu ore field | Magmatic hydrothermal | Porphyry, Skarn, Epithermal | Porphyry Mo-W, Skarn Zn-Cu-W, Epithermal Pb-Zn-Ag | Mo, Zn, Pb | W, Cu, Ag | Mo, W, Zn, Cu, Pb, Ag | Li et al., 2023b |  | ZOB29-7-1 | ZOB29-7-1 | underground mine |  |  |  |  | ore material | grab | grab | mineral separate | [5 empty] | mineralisation |  |  |  | sphalerite | Sulfide stage, Quartz-carbonate stage, Skarn stage, Pyrite-quartz stage, Quartz-polymetallic sulfide stage | disseminated, vein, massive | Skarn |  |  |  | pyrite, pyrrhotite, chalcopyrite, molybdenite, magnetite, rutile, garnet, fluorite, scheelite, galena, stannite, tetrahedrite, quartz, K-feldspar, biotite | polished thin sections | LA-ICPMS, EMPA, SEM-EDS | Agilent 7700e ICP-MS apparatus interfaced to a Geolas Pro laser ablation system that consists of a 193 nm COMPex Pro 102Ar F excimer laser and a Micro Las optical system; (JEOL) JXA-8230 electron probe microanalyzer (EPMA) | Wuhan Sample Solution Analytical Technology Co., Ltd, Hubei, China | Detailed operation conditions for the laser ablation system and the ICP-MS instrument follow those described by Liu et al. (2008, 2010b) | [21 empty] | 1457.392248 | [11 empty] | 98.454996 | [9 empty] | 90848 |  | 3.059101 |  |  |  | 0.480049 | [7 empty] | 135.365828 | [13 empty] | 8969 | [76 empty] | 2025 | Wang C, Li Z-K, Sanislav I, Zheng Y, Li X-M, Zhang R-Z, Hu J, Zhang J (2025) Trace element zoning in sphalerite from the giant Nannihu porphyry-skarn-epithermal polymetallic system, central China. Mineralium Deposita |  | CHN | Henan Province
| Nannihu, Luotuoshan, Lengshuibeigou | Nannihu ore field | Magmatic hydrothermal | Porphyry, Skarn, Epithermal | Porphyry Mo-W, Skarn Zn-Cu-W, Epithermal Pb-Zn-Ag | Mo, Zn, Pb | W, Cu, Ag | Mo, W, Zn, Cu, Pb, Ag | Li et al., 2023b |  | YOB1-1-1 | YOB1-1-1 | underground mine |  |  |  |  | ore material | grab | grab | mineral separate | [5 empty] | mineralisation |  |  |  | sphalerite | Sulfide stage, Quartz-carbonate stage, Skarn stage, Pyrite-quartz stage, Quartz-polymetallic sulfide stage | disseminated, vein, massive | Skarn |  |  |  | pyrite, pyrrhotite, chalcopyrite, molybdenite, magnetite, rutile, garnet, fluorite, scheelite, galena, stannite, tetrahedrite, quartz, K-feldspar, biotite | polished thin sections | LA-ICPMS, EMPA, SEM-EDS | Agilent 7700e ICP-MS apparatus interfaced to a Geolas Pro laser ablation system that consists of a 193 nm COMPex Pro 102Ar F excimer laser and a Micro Las optical system; (JEOL) JXA-8230 electron probe microanalyzer (EPMA) | Wuhan Sample Solution Analytical Technology Co., Ltd, Hubei, China | Detailed operation conditions for the laser ablation system and the ICP-MS instrument follow those described by Liu et al. (2008, 2010b) | [21 empty] | 4127.653035 | [11 empty] | 131.971413 | [9 empty] | 148307.4 |  | 25.6834 |  |  |  | 1.171259 | [7 empty] | 331.631962 | [13 empty] | 672.820548 | [76 empty] | 2025 | Wang C, Li Z-K, Sanislav I, Zheng Y, Li X-M, Zhang R-Z, Hu J, Zhang J (2025) Trace element zoning in sphalerite from the giant Nannihu porphyry-skarn-epithermal polymetallic system, central China. Mineralium Deposita |  | CHN | Henan Province
| Nannihu, Luotuoshan, Lengshuibeigou | Nannihu ore field | Magmatic hydrothermal | Porphyry, Skarn, Epithermal | Porphyry Mo-W, Skarn Zn-Cu-W, Epithermal Pb-Zn-Ag | Mo, Zn, Pb | W, Cu, Ag | Mo, W, Zn, Cu, Pb, Ag | Li et al., 2023b |  | YOB1-2-1 | YOB1-2-1 | underground mine |  |  |  |  | ore material | grab | grab | mineral separate | [5 empty] | mineralisation |  |  |  | sphalerite | Sulfide stage, Quartz-carbonate stage, Skarn stage, Pyrite-quartz stage, Quartz-polymetallic sulfide stage | disseminated, vein, massive | Skarn |  |  |  | pyrite, pyrrhotite, chalcopyrite, molybdenite, magnetite, rutile, garnet, fluorite, scheelite, galena, stannite, tetrahedrite, quartz, K-feldspar, biotite | polished thin sections | LA-ICPMS, EMPA, SEM-EDS | Agilent 7700e ICP-MS apparatus interfaced to a Geolas Pro laser ablation system that consists of a 193 nm COMPex Pro 102Ar F excimer laser and a Micro Las optical system; (JEOL) JXA-8230 electron probe microanalyzer (EPMA) | Wuhan Sample Solution Analytical Technology Co., Ltd, Hubei, China | Detailed operation conditions for the laser ablation system and the ICP-MS instrument follow those described by Liu et al. (2008, 2010b) | [21 empty] | 4882.665646 | [11 empty] | 387.148763 | [9 empty] | 170865.1 |  | 52.352653 |  |  |  | 2.068811 | [7 empty] | 1460.934834 | [13 empty] | 1024.198038 | [76 empty] | 2025 | Wang C, Li Z-K, Sanislav I, Zheng Y, Li X-M, Zhang R-Z, Hu J, Zhang J (2025) Trace element zoning in sphalerite from the giant Nannihu porphyry-skarn-epithermal polymetallic system, central China. Mineralium Deposita |  | CHN | Henan Province
| Nannihu, Luotuoshan, Lengshuibeigou | Nannihu ore field | Magmatic hydrothermal | Porphyry, Skarn, Epithermal | Porphyry Mo-W, Skarn Zn-Cu-W, Epithermal Pb-Zn-Ag | Mo, Zn, Pb | W, Cu, Ag | Mo, W, Zn, Cu, Pb, Ag | Li et al., 2023b |  | YOB1-3-1 | YOB1-3-1 | underground mine |  |  |  |  | ore material | grab | grab | mineral separate | [5 empty] | mineralisation |  |  |  | sphalerite | Sulfide stage, Quartz-carbonate stage, Skarn stage, Pyrite-quartz stage, Quartz-polymetallic sulfide stage | disseminated, vein, massive | Skarn |  |  |  | pyrite, pyrrhotite, chalcopyrite, molybdenite, magnetite, rutile, garnet, fluorite, scheelite, galena, stannite, tetrahedrite, quartz, K-feldspar, biotite | polished thin sections | LA-ICPMS, EMPA, SEM-EDS | Agilent 7700e ICP-MS apparatus interfaced to a Geolas Pro laser ablation system that consists of a 193 nm COMPex Pro 102Ar F excimer laser and a Micro Las optical system; (JEOL) JXA-8230 electron probe microanalyzer (EPMA) | Wuhan Sample Solution Analytical Technology Co., Ltd, Hubei, China | Detailed operation conditions for the laser ablation system and the ICP-MS instrument follow those described by Liu et al. (2008, 2010b) | [21 empty] | 5133.208299 | [11 empty] | 419.782408 | [9 empty] | 158805 |  | 43.294056 |  |  |  | 1.114291 | [7 empty] | 1033.340514 | [13 empty] | 927.657951 | [76 empty] | 2025 | Wang C, Li Z-K, Sanislav I, Zheng Y, Li X-M, Zhang R-Z, Hu J, Zhang J (2025) Trace element zoning in sphalerite from the giant Nannihu porphyry-skarn-epithermal polymetallic system, central China. Mineralium Deposita |  | CHN | Henan Province
| Nannihu, Luotuoshan, Lengshuibeigou | Nannihu ore field | Magmatic hydrothermal | Porphyry, Skarn, Epithermal | Porphyry Mo-W, Skarn Zn-Cu-W, Epithermal Pb-Zn-Ag | Mo, Zn, Pb | W, Cu, Ag | Mo, W, Zn, Cu, Pb, Ag | Li et al., 2023b |  | YOB1-4-1 | YOB1-4-1 | underground mine |  |  |  |  | ore material | grab | grab | mineral separate | [5 empty] | mineralisation |  |  |  | sphalerite | Sulfide stage, Quartz-carbonate stage, Skarn stage, Pyrite-quartz stage, Quartz-polymetallic sulfide stage | disseminated, vein, massive | Skarn |  |  |  | pyrite, pyrrhotite, chalcopyrite, molybdenite, magnetite, rutile, garnet, fluorite, scheelite, galena, stannite, tetrahedrite, quartz, K-feldspar, biotite | polished thin sections | LA-ICPMS, EMPA, SEM-EDS | Agilent 7700e ICP-MS apparatus interfaced to a Geolas Pro laser ablation system that consists of a 193 nm COMPex Pro 102Ar F excimer laser and a Micro Las optical system; (JEOL) JXA-8230 electron probe microanalyzer (EPMA) | Wuhan Sample Solution Analytical Technology Co., Ltd, Hubei, China | Detailed operation conditions for the laser ablation system and the ICP-MS instrument follow those described by Liu et al. (2008, 2010b) | [21 empty] | 3523.038659 | [11 empty] | 57.168871 | [9 empty] | 78626.31 |  | 12.139125 |  |  |  | 0.427846 | [7 empty] | 50.322859 | [13 empty] | 558.458007 | [76 empty] | 2025 | Wang C, Li Z-K, Sanislav I, Zheng Y, Li X-M, Zhang R-Z, Hu J, Zhang J (2025) Trace element zoning in sphalerite from the giant Nannihu porphyry-skarn-epithermal polymetallic system, central China. Mineralium Deposita |  | CHN | Henan Province
| Nannihu, Luotuoshan, Lengshuibeigou | Nannihu ore field | Magmatic hydrothermal | Porphyry, Skarn, Epithermal | Porphyry Mo-W, Skarn Zn-Cu-W, Epithermal Pb-Zn-Ag | Mo, Zn, Pb | W, Cu, Ag | Mo, W, Zn, Cu, Pb, Ag | Li et al., 2023b |  | YOB1-5-1 | YOB1-5-1 | underground mine |  |  |  |  | ore material | grab | grab | mineral separate | [5 empty] | mineralisation |  |  |  | sphalerite | Sulfide stage, Quartz-carbonate stage, Skarn stage, Pyrite-quartz stage, Quartz-polymetallic sulfide stage | disseminated, vein, massive | Skarn |  |  |  | pyrite, pyrrhotite, chalcopyrite, molybdenite, magnetite, rutile, garnet, fluorite, scheelite, galena, stannite, tetrahedrite, quartz, K-feldspar, biotite | polished thin sections | LA-ICPMS, EMPA, SEM-EDS | Agilent 7700e ICP-MS apparatus interfaced to a Geolas Pro laser ablation system that consists of a 193 nm COMPex Pro 102Ar F excimer laser and a Micro Las optical system; (JEOL) JXA-8230 electron probe microanalyzer (EPMA) | Wuhan Sample Solution Analytical Technology Co., Ltd, Hubei, China | Detailed operation conditions for the laser ablation system and the ICP-MS instrument follow those described by Liu et al. (2008, 2010b) | [21 empty] | 3625.177364 | [11 empty] | 174.270008 | [9 empty] | 83266.52 |  | 22.434101 |  |  |  | 0.451922 | [7 empty] | 250.719283 | [13 empty] | 593.419416 | [76 empty] | 2025 | Wang C, Li Z-K, Sanislav I, Zheng Y, Li X-M, Zhang R-Z, Hu J, Zhang J (2025) Trace element zoning in sphalerite from the giant Nannihu porphyry-skarn-epithermal polymetallic system, central China. Mineralium Deposita |  | CHN | Henan Province
| Nannihu, Luotuoshan, Lengshuibeigou | Nannihu ore field | Magmatic hydrothermal | Porphyry, Skarn, Epithermal | Porphyry Mo-W, Skarn Zn-Cu-W, Epithermal Pb-Zn-Ag | Mo, Zn, Pb | W, Cu, Ag | Mo, W, Zn, Cu, Pb, Ag | Li et al., 2023b |  | YOB1-6-1 | YOB1-6-1 | underground mine |  |  |  |  | ore material | grab | grab | mineral separate | [5 empty] | mineralisation |  |  |  | sphalerite | Sulfide stage, Quartz-carbonate stage, Skarn stage, Pyrite-quartz stage, Quartz-polymetallic sulfide stage | disseminated, vein, massive | Skarn |  |  |  | pyrite, pyrrhotite, chalcopyrite, molybdenite, magnetite, rutile, garnet, fluorite, scheelite, galena, stannite, tetrahedrite, quartz, K-feldspar, biotite | polished thin sections | LA-ICPMS, EMPA, SEM-EDS | Agilent 7700e ICP-MS apparatus interfaced to a Geolas Pro laser ablation system that consists of a 193 nm COMPex Pro 102Ar F excimer laser and a Micro Las optical system; (JEOL) JXA-8230 electron probe microanalyzer (EPMA) | Wuhan Sample Solution Analytical Technology Co., Ltd, Hubei, China | Detailed operation conditions for the laser ablation system and the ICP-MS instrument follow those described by Liu et al. (2008, 2010b) | [21 empty] | 3912.385046 | [11 empty] | 147.919614 | [9 empty] | 83165.93 |  | 18.906868 |  |  |  | 0.31023 | [7 empty] | 174.484228 | [13 empty] | 585.411256 | [76 empty] | 2025 | Wang C, Li Z-K, Sanislav I, Zheng Y, Li X-M, Zhang R-Z, Hu J, Zhang J (2025) Trace element zoning in sphalerite from the giant Nannihu porphyry-skarn-epithermal polymetallic system, central China. Mineralium Deposita |  | CHN | Henan Province
| Nannihu, Luotuoshan, Lengshuibeigou | Nannihu ore field | Magmatic hydrothermal | Porphyry, Skarn, Epithermal | Porphyry Mo-W, Skarn Zn-Cu-W, Epithermal Pb-Zn-Ag | Mo, Zn, Pb | W, Cu, Ag | Mo, W, Zn, Cu, Pb, Ag | Li et al., 2023b |  | YOB1-7-1 | YOB1-7-1 | underground mine |  |  |  |  | ore material | grab | grab | mineral separate | [5 empty] | mineralisation |  |  |  | sphalerite | Sulfide stage, Quartz-carbonate stage, Skarn stage, Pyrite-quartz stage, Quartz-polymetallic sulfide stage | disseminated, vein, massive | Skarn |  |  |  | pyrite, pyrrhotite, chalcopyrite, molybdenite, magnetite, rutile, garnet, fluorite, scheelite, galena, stannite, tetrahedrite, quartz, K-feldspar, biotite | polished thin sections | LA-ICPMS, EMPA, SEM-EDS | Agilent 7700e ICP-MS apparatus interfaced to a Geolas Pro laser ablation system that consists of a 193 nm COMPex Pro 102Ar F excimer laser and a Micro Las optical system; (JEOL) JXA-8230 electron probe microanalyzer (EPMA) | Wuhan Sample Solution Analytical Technology Co., Ltd, Hubei, China | Detailed operation conditions for the laser ablation system and the ICP-MS instrument follow those described by Liu et al. (2008, 2010b) | [21 empty] | 3631.738451 | [11 empty] | 212.315002 | [9 empty] | 84826.31 |  | 21.275024 |  |  |  | 0.50149 | [7 empty] | 324.429744 | [13 empty] | 605.318934 | [76 empty] | 2025 | Wang C, Li Z-K, Sanislav I, Zheng Y, Li X-M, Zhang R-Z, Hu J, Zhang J (2025) Trace element zoning in sphalerite from the giant Nannihu porphyry-skarn-epithermal polymetallic system, central China. Mineralium Deposita |  | CHN | Henan Province
| Nannihu, Luotuoshan, Lengshuibeigou | Nannihu ore field | Magmatic hydrothermal | Porphyry, Skarn, Epithermal | Porphyry Mo-W, Skarn Zn-Cu-W, Epithermal Pb-Zn-Ag | Mo, Zn, Pb | W, Cu, Ag | Mo, W, Zn, Cu, Pb, Ag | Li et al., 2023b |  | YOB1-8-1 | YOB1-8-1 | underground mine |  |  |  |  | ore material | grab | grab | mineral separate | [5 empty] | mineralisation |  |  |  | sphalerite | Sulfide stage, Quartz-carbonate stage, Skarn stage, Pyrite-quartz stage, Quartz-polymetallic sulfide stage | disseminated, vein, massive | Skarn |  |  |  | pyrite, pyrrhotite, chalcopyrite, molybdenite, magnetite, rutile, garnet, fluorite, scheelite, galena, stannite, tetrahedrite, quartz, K-feldspar, biotite | polished thin sections | LA-ICPMS, EMPA, SEM-EDS | Agilent 7700e ICP-MS apparatus interfaced to a Geolas Pro laser ablation system that consists of a 193 nm COMPex Pro 102Ar F excimer laser and a Micro Las optical system; (JEOL) JXA-8230 electron probe microanalyzer (EPMA) | Wuhan Sample Solution Analytical Technology Co., Ltd, Hubei, China | Detailed operation conditions for the laser ablation system and the ICP-MS instrument follow those described by Liu et al. (2008, 2010b) | [21 empty] | 3923.898892 | [11 empty] | 347.095616 | [9 empty] | 79888.79 |  | 23.133258 |  |  |  | 0.514612 | [7 empty] | 166.355725 | [13 empty] | 532.238938 | [76 empty] | 2025 | Wang C, Li Z-K, Sanislav I, Zheng Y, Li X-M, Zhang R-Z, Hu J, Zhang J (2025) Trace element zoning in sphalerite from the giant Nannihu porphyry-skarn-epithermal polymetallic system, central China. Mineralium Deposita |  | CHN | Henan Province
| Nannihu, Luotuoshan, Lengshuibeigou | Nannihu ore field | Magmatic hydrothermal | Porphyry, Skarn, Epithermal | Porphyry Mo-W, Skarn Zn-Cu-W, Epithermal Pb-Zn-Ag | Mo, Zn, Pb | W, Cu, Ag | Mo, W, Zn, Cu, Pb, Ag | Li et al., 2023b |  | YOB2-1-1 | YOB2-1-1 | underground mine |  |  |  |  | ore material | grab | grab | mineral separate | [5 empty] | mineralisation |  |  |  | sphalerite | Sulfide stage, Quartz-carbonate stage, Skarn stage, Pyrite-quartz stage, Quartz-polymetallic sulfide stage | disseminated, vein, massive | Skarn |  |  |  | pyrite, pyrrhotite, chalcopyrite, molybdenite, magnetite, rutile, garnet, fluorite, scheelite, galena, stannite, tetrahedrite, quartz, K-feldspar, biotite | polished thin sections | LA-ICPMS, EMPA, SEM-EDS | Agilent 7700e ICP-MS apparatus interfaced to a Geolas Pro laser ablation system that consists of a 193 nm COMPex Pro 102Ar F excimer laser and a Micro Las optical system; (JEOL) JXA-8230 electron probe microanalyzer (EPMA) | Wuhan Sample Solution Analytical Technology Co., Ltd, Hubei, China | Detailed operation conditions for the laser ablation system and the ICP-MS instrument follow those described by Liu et al. (2008, 2010b) | [21 empty] | 2978.481749 | [11 empty] | 195.076379 | [9 empty] | 82647.09 |  | 11.084036 |  |  |  | 0.533802 | [7 empty] | 60.373656 | [13 empty] | 3167.104408 | [76 empty] | 2025 | Wang C, Li Z-K, Sanislav I, Zheng Y, Li X-M, Zhang R-Z, Hu J, Zhang J (2025) Trace element zoning in sphalerite from the giant Nannihu porphyry-skarn-epithermal polymetallic system, central China. Mineralium Deposita |  | CHN | Henan Province
| Nannihu, Luotuoshan, Lengshuibeigou | Nannihu ore field | Magmatic hydrothermal | Porphyry, Skarn, Epithermal | Porphyry Mo-W, Skarn Zn-Cu-W, Epithermal Pb-Zn-Ag | Mo, Zn, Pb | W, Cu, Ag | Mo, W, Zn, Cu, Pb, Ag | Li et al., 2023b |  | YOB2-2-1 | YOB2-2-1 | underground mine |  |  |  |  | ore material | grab | grab | mineral separate | [5 empty] | mineralisation |  |  |  | sphalerite | Sulfide stage, Quartz-carbonate stage, Skarn stage, Pyrite-quartz stage, Quartz-polymetallic sulfide stage | disseminated, vein, massive | Skarn |  |  |  | pyrite, pyrrhotite, chalcopyrite, molybdenite, magnetite, rutile, garnet, fluorite, scheelite, galena, stannite, tetrahedrite, quartz, K-feldspar, biotite | polished thin sections | LA-ICPMS, EMPA, SEM-EDS | Agilent 7700e ICP-MS apparatus interfaced to a Geolas Pro laser ablation system that consists of a 193 nm COMPex Pro 102Ar F excimer laser and a Micro Las optical system; (JEOL) JXA-8230 electron probe microanalyzer (EPMA) | Wuhan Sample Solution Analytical Technology Co., Ltd, Hubei, China | Detailed operation conditions for the laser ablation system and the ICP-MS instrument follow those described by Liu et al. (2008, 2010b) | [21 empty] | 2932.926918 | [11 empty] | 349.396638 | [9 empty] | 83368.56 |  | 12.611524 |  |  |  | 0.487951 | [7 empty] | 87.558028 | [13 empty] | 2525.192116 | [76 empty] | 2025 | Wang C, Li Z-K, Sanislav I, Zheng Y, Li X-M, Zhang R-Z, Hu J, Zhang J (2025) Trace element zoning in sphalerite from the giant Nannihu porphyry-skarn-epithermal polymetallic system, central China. Mineralium Deposita |  | CHN | Henan Province
| Nannihu, Luotuoshan, Lengshuibeigou | Nannihu ore field | Magmatic hydrothermal | Porphyry, Skarn, Epithermal | Porphyry Mo-W, Skarn Zn-Cu-W, Epithermal Pb-Zn-Ag | Mo, Zn, Pb | W, Cu, Ag | Mo, W, Zn, Cu, Pb, Ag | Li et al., 2023b |  | YOB2-3-1 | YOB2-3-1 | underground mine |  |  |  |  | ore material | grab | grab | mineral separate | [5 empty] | mineralisation |  |  |  | sphalerite | Sulfide stage, Quartz-carbonate stage, Skarn stage, Pyrite-quartz stage, Quartz-polymetallic sulfide stage | disseminated, vein, massive | Skarn |  |  |  | pyrite, pyrrhotite, chalcopyrite, molybdenite, magnetite, rutile, garnet, fluorite, scheelite, galena, stannite, tetrahedrite, quartz, K-feldspar, biotite | polished thin sections | LA-ICPMS, EMPA, SEM-EDS | Agilent 7700e ICP-MS apparatus interfaced to a Geolas Pro laser ablation system that consists of a 193 nm COMPex Pro 102Ar F excimer laser and a Micro Las optical system; (JEOL) JXA-8230 electron probe microanalyzer (EPMA) | Wuhan Sample Solution Analytical Technology Co., Ltd, Hubei, China | Detailed operation conditions for the laser ablation system and the ICP-MS instrument follow those described by Liu et al. (2008, 2010b) | [21 empty] | 2965.786308 | [11 empty] | 1682.573556 | [9 empty] | 84597.29 |  | 9.565287 |  |  |  | 0.460284 | [7 empty] | 40.455115 | [13 empty] | 3120.739299 | [76 empty] | 2025 | Wang C, Li Z-K, Sanislav I, Zheng Y, Li X-M, Zhang R-Z, Hu J, Zhang J (2025) Trace element zoning in sphalerite from the giant Nannihu porphyry-skarn-epithermal polymetallic system, central China. Mineralium Deposita |  | CHN | Henan Province
| Nannihu, Luotuoshan, Lengshuibeigou | Nannihu ore field | Magmatic hydrothermal | Porphyry, Skarn, Epithermal | Porphyry Mo-W, Skarn Zn-Cu-W, Epithermal Pb-Zn-Ag | Mo, Zn, Pb | W, Cu, Ag | Mo, W, Zn, Cu, Pb, Ag | Li et al., 2023b |  | YOB2-4-1 | YOB2-4-1 | underground mine |  |  |  |  | ore material | grab | grab | mineral separate | [5 empty] | mineralisation |  |  |  | sphalerite | Sulfide stage, Quartz-carbonate stage, Skarn stage, Pyrite-quartz stage, Quartz-polymetallic sulfide stage | disseminated, vein, massive | Skarn |  |  |  | pyrite, pyrrhotite, chalcopyrite, molybdenite, magnetite, rutile, garnet, fluorite, scheelite, galena, stannite, tetrahedrite, quartz, K-feldspar, biotite | polished thin sections | LA-ICPMS, EMPA, SEM-EDS | Agilent 7700e ICP-MS apparatus interfaced to a Geolas Pro laser ablation system that consists of a 193 nm COMPex Pro 102Ar F excimer laser and a Micro Las optical system; (JEOL) JXA-8230 electron probe microanalyzer (EPMA) | Wuhan Sample Solution Analytical Technology Co., Ltd, Hubei, China | Detailed operation conditions for the laser ablation system and the ICP-MS instrument follow those described by Liu et al. (2008, 2010b) | [21 empty] | 2943.272009 | [11 empty] | 500.232994 | [9 empty] | 85203.4 |  | 14.948885 |  |  |  | 0.296568 | [7 empty] | 177.617998 | [13 empty] | 1678.023057 | [76 empty] | 2025 | Wang C, Li Z-K, Sanislav I, Zheng Y, Li X-M, Zhang R-Z, Hu J, Zhang J (2025) Trace element zoning in sphalerite from the giant Nannihu porphyry-skarn-epithermal polymetallic system, central China. Mineralium Deposita |  | CHN | Henan Province
| Nannihu, Luotuoshan, Lengshuibeigou | Nannihu ore field | Magmatic hydrothermal | Porphyry, Skarn, Epithermal | Porphyry Mo-W, Skarn Zn-Cu-W, Epithermal Pb-Zn-Ag | Mo, Zn, Pb | W, Cu, Ag | Mo, W, Zn, Cu, Pb, Ag | Li et al., 2023b |  | YOB2-5-1 | YOB2-5-1 | underground mine |  |  |  |  | ore material | grab | grab | mineral separate | [5 empty] | mineralisation |  |  |  | sphalerite | Sulfide stage, Quartz-carbonate stage, Skarn stage, Pyrite-quartz stage, Quartz-polymetallic sulfide stage | disseminated, vein, massive | Skarn |  |  |  | pyrite, pyrrhotite, chalcopyrite, molybdenite, magnetite, rutile, garnet, fluorite, scheelite, galena, stannite, tetrahedrite, quartz, K-feldspar, biotite | polished thin sections | LA-ICPMS, EMPA, SEM-EDS | Agilent 7700e ICP-MS apparatus interfaced to a Geolas Pro laser ablation system that consists of a 193 nm COMPex Pro 102Ar F excimer laser and a Micro Las optical system; (JEOL) JXA-8230 electron probe microanalyzer (EPMA) | Wuhan Sample Solution Analytical Technology Co., Ltd, Hubei, China | Detailed operation conditions for the laser ablation system and the ICP-MS instrument follow those described by Liu et al. (2008, 2010b) | [21 empty] | 2920.211089 | [11 empty] | 4564.239954 | [9 empty] | 84387.19 |  | 11.578302 |  |  |  | 0.428297 | [7 empty] | 76.516899 | [13 empty] | 2921.063696 | [76 empty] | 2025 | Wang C, Li Z-K, Sanislav I, Zheng Y, Li X-M, Zhang R-Z, Hu J, Zhang J (2025) Trace element zoning in sphalerite from the giant Nannihu porphyry-skarn-epithermal polymetallic system, central China. Mineralium Deposita |  | CHN | Henan Province
| Nannihu, Luotuoshan, Lengshuibeigou | Nannihu ore field | Magmatic hydrothermal | Porphyry, Skarn, Epithermal | Porphyry Mo-W, Skarn Zn-Cu-W, Epithermal Pb-Zn-Ag | Mo, Zn, Pb | W, Cu, Ag | Mo, W, Zn, Cu, Pb, Ag | Li et al., 2023b |  | YOB7-2-1 | YOB7-2-1 | underground mine |  |  |  |  | ore material | grab | grab | mineral separate | [5 empty] | mineralisation |  |  |  | sphalerite | Sulfide stage, Quartz-carbonate stage, Skarn stage, Pyrite-quartz stage, Quartz-polymetallic sulfide stage | disseminated, vein, massive | Skarn |  |  |  | pyrite, pyrrhotite, chalcopyrite, molybdenite, magnetite, rutile, garnet, fluorite, scheelite, galena, stannite, tetrahedrite, quartz, K-feldspar, biotite | polished thin sections | LA-ICPMS, EMPA, SEM-EDS | Agilent 7700e ICP-MS apparatus interfaced to a Geolas Pro laser ablation system that consists of a 193 nm COMPex Pro 102Ar F excimer laser and a Micro Las optical system; (JEOL) JXA-8230 electron probe microanalyzer (EPMA) | Wuhan Sample Solution Analytical Technology Co., Ltd, Hubei, China | Detailed operation conditions for the laser ablation system and the ICP-MS instrument follow those described by Liu et al. (2008, 2010b) | [21 empty] | 4722.669234 | [11 empty] | 1470.585426 | [9 empty] | 58631.67 |  | 21.756264 |  |  |  | 0.362059 | [7 empty] | 1267.099791 | [13 empty] | 805.583705 | [76 empty] | 2025 | Wang C, Li Z-K, Sanislav I, Zheng Y, Li X-M, Zhang R-Z, Hu J, Zhang J (2025) Trace element zoning in sphalerite from the giant Nannihu porphyry-skarn-epithermal polymetallic system, central China. Mineralium Deposita |  | CHN | Henan Province
| Nannihu, Luotuoshan, Lengshuibeigou | Nannihu ore field | Magmatic hydrothermal | Porphyry, Skarn, Epithermal | Porphyry Mo-W, Skarn Zn-Cu-W, Epithermal Pb-Zn-Ag | Mo, Zn, Pb | W, Cu, Ag | Mo, W, Zn, Cu, Pb, Ag | Li et al., 2023b |  | YOB7-4-1 | YOB7-4-1 | underground mine |  |  |  |  | ore material | grab | grab | mineral separate | [5 empty] | mineralisation |  |  |  | sphalerite | Sulfide stage, Quartz-carbonate stage, Skarn stage, Pyrite-quartz stage, Quartz-polymetallic sulfide stage | disseminated, vein, massive | Skarn |  |  |  | pyrite, pyrrhotite, chalcopyrite, molybdenite, magnetite, rutile, garnet, fluorite, scheelite, galena, stannite, tetrahedrite, quartz, K-feldspar, biotite | polished thin sections | LA-ICPMS, EMPA, SEM-EDS | Agilent 7700e ICP-MS apparatus interfaced to a Geolas Pro laser ablation system that consists of a 193 nm COMPex Pro 102Ar F excimer laser and a Micro Las optical system; (JEOL) JXA-8230 electron probe microanalyzer (EPMA) | Wuhan Sample Solution Analytical Technology Co., Ltd, Hubei, China | Detailed operation conditions for the laser ablation system and the ICP-MS instrument follow those described by Liu et al. (2008, 2010b) | [21 empty] | 4952.899936 | [11 empty] | 1631.32374 | [9 empty] | 59568.27 |  | 6.960211 |  |  |  | 0.393825 | [7 empty] | 1356.84335 | [13 empty] | 758.523707 | [76 empty] | 2025 | Wang C, Li Z-K, Sanislav I, Zheng Y, Li X-M, Zhang R-Z, Hu J, Zhang J (2025) Trace element zoning in sphalerite from the giant Nannihu porphyry-skarn-epithermal polymetallic system, central China. Mineralium Deposita |  | CHN | Henan Province
| Nannihu, Luotuoshan, Lengshuibeigou | Nannihu ore field | Magmatic hydrothermal | Porphyry, Skarn, Epithermal | Porphyry Mo-W, Skarn Zn-Cu-W, Epithermal Pb-Zn-Ag | Mo, Zn, Pb | W, Cu, Ag | Mo, W, Zn, Cu, Pb, Ag | Li et al., 2023b |  | YOB7-5-1 | YOB7-5-1 | underground mine |  |  |  |  | ore material | grab | grab | mineral separate | [5 empty] | mineralisation |  |  |  | sphalerite | Sulfide stage, Quartz-carbonate stage, Skarn stage, Pyrite-quartz stage, Quartz-polymetallic sulfide stage | disseminated, vein, massive | Skarn |  |  |  | pyrite, pyrrhotite, chalcopyrite, molybdenite, magnetite, rutile, garnet, fluorite, scheelite, galena, stannite, tetrahedrite, quartz, K-feldspar, biotite | polished thin sections | LA-ICPMS, EMPA, SEM-EDS | Agilent 7700e ICP-MS apparatus interfaced to a Geolas Pro laser ablation system that consists of a 193 nm COMPex Pro 102Ar F excimer laser and a Micro Las optical system; (JEOL) JXA-8230 electron probe microanalyzer (EPMA) | Wuhan Sample Solution Analytical Technology Co., Ltd, Hubei, China | Detailed operation conditions for the laser ablation system and the ICP-MS instrument follow those described by Liu et al. (2008, 2010b) | [21 empty] | 5145.273345 | [11 empty] | 802.003142 | [9 empty] | 62921.04 |  | 28.613191 |  |  |  | 0.452683 | [7 empty] | 1544.378993 | [13 empty] | 684.621092 | [76 empty] | 2025 | Wang C, Li Z-K, Sanislav I, Zheng Y, Li X-M, Zhang R-Z, Hu J, Zhang J (2025) Trace element zoning in sphalerite from the giant Nannihu porphyry-skarn-epithermal polymetallic system, central China. Mineralium Deposita |  | CHN | Henan Province
| Nannihu, Luotuoshan, Lengshuibeigou | Nannihu ore field | Magmatic hydrothermal | Porphyry, Skarn, Epithermal | Porphyry Mo-W, Skarn Zn-Cu-W, Epithermal Pb-Zn-Ag | Mo, Zn, Pb | W, Cu, Ag | Mo, W, Zn, Cu, Pb, Ag | Li et al., 2023b |  | YOB14-3-1 | YOB14-3-1 | underground mine |  |  |  |  | ore material | grab | grab | mineral separate | [5 empty] | mineralisation |  |  |  | sphalerite | Sulfide stage, Quartz-carbonate stage, Skarn stage, Pyrite-quartz stage, Quartz-polymetallic sulfide stage | disseminated, vein, massive | Skarn |  |  |  | pyrite, pyrrhotite, chalcopyrite, molybdenite, magnetite, rutile, garnet, fluorite, scheelite, galena, stannite, tetrahedrite, quartz, K-feldspar, biotite | polished thin sections | LA-ICPMS, EMPA, SEM-EDS | Agilent 7700e ICP-MS apparatus interfaced to a Geolas Pro laser ablation system that consists of a 193 nm COMPex Pro 102Ar F excimer laser and a Micro Las optical system; (JEOL) JXA-8230 electron probe microanalyzer (EPMA) | Wuhan Sample Solution Analytical Technology Co., Ltd, Hubei, China | Detailed operation conditions for the laser ablation system and the ICP-MS instrument follow those described by Liu et al. (2008, 2010b) | [21 empty] | 1877.330482 | [11 empty] | 204.7108 | [9 empty] | 24322.46 |  | 32.114125 |  |  |  | 0.405145 | [7 empty] | 24.93381 | [13 empty] | 207.950119 | [76 empty] | 2025 | Wang C, Li Z-K, Sanislav I, Zheng Y, Li X-M, Zhang R-Z, Hu J, Zhang J (2025) Trace element zoning in sphalerite from the giant Nannihu porphyry-skarn-epithermal polymetallic system, central China. Mineralium Deposita |  | CHN | Henan Province
| Nannihu, Luotuoshan, Lengshuibeigou | Nannihu ore field | Magmatic hydrothermal | Porphyry, Skarn, Epithermal | Porphyry Mo-W, Skarn Zn-Cu-W, Epithermal Pb-Zn-Ag | Mo, Zn, Pb | W, Cu, Ag | Mo, W, Zn, Cu, Pb, Ag | Li et al., 2023b |  | YOB14-4-1 | YOB14-4-1 | underground mine |  |  |  |  | ore material | grab | grab | mineral separate | [5 empty] | mineralisation |  |  |  | sphalerite | Sulfide stage, Quartz-carbonate stage, Skarn stage, Pyrite-quartz stage, Quartz-polymetallic sulfide stage | disseminated, vein, massive | Skarn |  |  |  | pyrite, pyrrhotite, chalcopyrite, molybdenite, magnetite, rutile, garnet, fluorite, scheelite, galena, stannite, tetrahedrite, quartz, K-feldspar, biotite | polished thin sections | LA-ICPMS, EMPA, SEM-EDS | Agilent 7700e ICP-MS apparatus interfaced to a Geolas Pro laser ablation system that consists of a 193 nm COMPex Pro 102Ar F excimer laser and a Micro Las optical system; (JEOL) JXA-8230 electron probe microanalyzer (EPMA) | Wuhan Sample Solution Analytical Technology Co., Ltd, Hubei, China | Detailed operation conditions for the laser ablation system and the ICP-MS instrument follow those described by Liu et al. (2008, 2010b) | [21 empty] | 2499.615145 | [11 empty] | 168.774619 | [9 empty] | 58846.99 |  | 19.060843 |  |  |  | 0.36842 | [7 empty] | 7.41233 | [13 empty] | 397.610687 | [76 empty] | 2025 | Wang C, Li Z-K, Sanislav I, Zheng Y, Li X-M, Zhang R-Z, Hu J, Zhang J (2025) Trace element zoning in sphalerite from the giant Nannihu porphyry-skarn-epithermal polymetallic system, central China. Mineralium Deposita |  | CHN | Henan Province
| Nannihu, Luotuoshan, Lengshuibeigou | Nannihu ore field | Magmatic hydrothermal | Porphyry, Skarn, Epithermal | Porphyry Mo-W, Skarn Zn-Cu-W, Epithermal Pb-Zn-Ag | Mo, Zn, Pb | W, Cu, Ag | Mo, W, Zn, Cu, Pb, Ag | Li et al., 2023b |  | YOB14-5-1 | YOB14-5-1 | underground mine |  |  |  |  | ore material | grab | grab | mineral separate | [5 empty] | mineralisation |  |  |  | sphalerite | Sulfide stage, Quartz-carbonate stage, Skarn stage, Pyrite-quartz stage, Quartz-polymetallic sulfide stage | disseminated, vein, massive | Skarn |  |  |  | pyrite, pyrrhotite, chalcopyrite, molybdenite, magnetite, rutile, garnet, fluorite, scheelite, galena, stannite, tetrahedrite, quartz, K-feldspar, biotite | polished thin sections | LA-ICPMS, EMPA, SEM-EDS | Agilent 7700e ICP-MS apparatus interfaced to a Geolas Pro laser ablation system that consists of a 193 nm COMPex Pro 102Ar F excimer laser and a Micro Las optical system; (JEOL) JXA-8230 electron probe microanalyzer (EPMA) | Wuhan Sample Solution Analytical Technology Co., Ltd, Hubei, China | Detailed operation conditions for the laser ablation system and the ICP-MS instrument follow those described by Liu et al. (2008, 2010b) | [21 empty] | 2614.687819 | [11 empty] | 680.871535 | [9 empty] | 56575.74 |  | 15.266546 |  |  |  | 0.360176 | [7 empty] | 4.429556 | [13 empty] | 270.332171 | [76 empty] | 2025 | Wang C, Li Z-K, Sanislav I, Zheng Y, Li X-M, Zhang R-Z, Hu J, Zhang J (2025) Trace element zoning in sphalerite from the giant Nannihu porphyry-skarn-epithermal polymetallic system, central China. Mineralium Deposita |  | CHN | Henan Province
| Nannihu, Luotuoshan, Lengshuibeigou | Nannihu ore field | Magmatic hydrothermal | Porphyry, Skarn, Epithermal | Porphyry Mo-W, Skarn Zn-Cu-W, Epithermal Pb-Zn-Ag | Mo, Zn, Pb | W, Cu, Ag | Mo, W, Zn, Cu, Pb, Ag | Li et al., 2023b |  | YOB14-6-1 | YOB14-6-1 | underground mine |  |  |  |  | ore material | grab | grab | mineral separate | [5 empty] | mineralisation |  |  |  | sphalerite | Sulfide stage, Quartz-carbonate stage, Skarn stage, Pyrite-quartz stage, Quartz-polymetallic sulfide stage | disseminated, vein, massive | Skarn |  |  |  | pyrite, pyrrhotite, chalcopyrite, molybdenite, magnetite, rutile, garnet, fluorite, scheelite, galena, stannite, tetrahedrite, quartz, K-feldspar, biotite | polished thin sections | LA-ICPMS, EMPA, SEM-EDS | Agilent 7700e ICP-MS apparatus interfaced to a Geolas Pro laser ablation system that consists of a 193 nm COMPex Pro 102Ar F excimer laser and a Micro Las optical system; (JEOL) JXA-8230 electron probe microanalyzer (EPMA) | Wuhan Sample Solution Analytical Technology Co., Ltd, Hubei, China | Detailed operation conditions for the laser ablation system and the ICP-MS instrument follow those described by Liu et al. (2008, 2010b) | [21 empty] | 1804.457445 | [11 empty] | 242.671427 | [9 empty] | 23563.53 |  | 33.55023 |  |  |  | 0.354446 | [7 empty] | 27.910492 | [13 empty] | 211.250605 | [76 empty] | 2025 | Wang C, Li Z-K, Sanislav I, Zheng Y, Li X-M, Zhang R-Z, Hu J, Zhang J (2025) Trace element zoning in sphalerite from the giant Nannihu porphyry-skarn-epithermal polymetallic system, central China. Mineralium Deposita |  | CHN | Henan Province
| Nannihu, Luotuoshan, Lengshuibeigou | Nannihu ore field | Magmatic hydrothermal | Porphyry, Skarn, Epithermal | Porphyry Mo-W, Skarn Zn-Cu-W, Epithermal Pb-Zn-Ag | Mo, Zn, Pb | W, Cu, Ag | Mo, W, Zn, Cu, Pb, Ag | Li et al., 2023b |  | YOB14-7-1 | YOB14-7-1 | underground mine |  |  |  |  | ore material | grab | grab | mineral separate | [5 empty] | mineralisation |  |  |  | sphalerite | Sulfide stage, Quartz-carbonate stage, Skarn stage, Pyrite-quartz stage, Quartz-polymetallic sulfide stage | disseminated, vein, massive | Skarn |  |  |  | pyrite, pyrrhotite, chalcopyrite, molybdenite, magnetite, rutile, garnet, fluorite, scheelite, galena, stannite, tetrahedrite, quartz, K-feldspar, biotite | polished thin sections | LA-ICPMS, EMPA, SEM-EDS | Agilent 7700e ICP-MS apparatus interfaced to a Geolas Pro laser ablation system that consists of a 193 nm COMPex Pro 102Ar F excimer laser and a Micro Las optical system; (JEOL) JXA-8230 electron probe microanalyzer (EPMA) | Wuhan Sample Solution Analytical Technology Co., Ltd, Hubei, China | Detailed operation conditions for the laser ablation system and the ICP-MS instrument follow those described by Liu et al. (2008, 2010b) | [21 empty] | 1727.41214 | [11 empty] | 79.511293 | [9 empty] | 24413.36 |  | 27.820371 |  |  |  | 0.356775 | [7 empty] | 17.209013 | [13 empty] | 185.192696 | [76 empty] | 2025 | Wang C, Li Z-K, Sanislav I, Zheng Y, Li X-M, Zhang R-Z, Hu J, Zhang J (2025) Trace element zoning in sphalerite from the giant Nannihu porphyry-skarn-epithermal polymetallic system, central China. Mineralium Deposita |  | CHN | Henan Province
| Nannihu, Luotuoshan, Lengshuibeigou | Nannihu ore field | Magmatic hydrothermal | Porphyry, Skarn, Epithermal | Porphyry Mo-W, Skarn Zn-Cu-W, Epithermal Pb-Zn-Ag | Mo, Zn, Pb | W, Cu, Ag | Mo, W, Zn, Cu, Pb, Ag | Li et al., 2023b |  | YOB16-2-1 | YOB16-2-1 | underground mine |  |  |  |  | ore material | grab | grab | mineral separate | [5 empty] | mineralisation |  |  |  | sphalerite | Sulfide stage, Quartz-carbonate stage, Skarn stage, Pyrite-quartz stage, Quartz-polymetallic sulfide stage | disseminated, vein, massive | Skarn |  |  |  | pyrite, pyrrhotite, chalcopyrite, molybdenite, magnetite, rutile, garnet, fluorite, scheelite, galena, stannite, tetrahedrite, quartz, K-feldspar, biotite | polished thin sections | LA-ICPMS, EMPA, SEM-EDS | Agilent 7700e ICP-MS apparatus interfaced to a Geolas Pro laser ablation system that consists of a 193 nm COMPex Pro 102Ar F excimer laser and a Micro Las optical system; (JEOL) JXA-8230 electron probe microanalyzer (EPMA) | Wuhan Sample Solution Analytical Technology Co., Ltd, Hubei, China | Detailed operation conditions for the laser ablation system and the ICP-MS instrument follow those described by Liu et al. (2008, 2010b) | [21 empty] | 2781.398837 | [11 empty] | 599.879653 | [9 empty] | 58181.42 |  | 37.259433 |  |  |  | 0.598426 | [7 empty] | 7.490758 | [13 empty] | 551.611306 | [76 empty] | 2025 | Wang C, Li Z-K, Sanislav I, Zheng Y, Li X-M, Zhang R-Z, Hu J, Zhang J (2025) Trace element zoning in sphalerite from the giant Nannihu porphyry-skarn-epithermal polymetallic system, central China. Mineralium Deposita |  | CHN | Henan Province
| Nannihu, Luotuoshan, Lengshuibeigou | Nannihu ore field | Magmatic hydrothermal | Porphyry, Skarn, Epithermal | Porphyry Mo-W, Skarn Zn-Cu-W, Epithermal Pb-Zn-Ag | Mo, Zn, Pb | W, Cu, Ag | Mo, W, Zn, Cu, Pb, Ag | Li et al., 2023b |  | YOB16-3-1 | YOB16-3-1 | underground mine |  |  |  |  | ore material | grab | grab | mineral separate | [5 empty] | mineralisation |  |  |  | sphalerite | Sulfide stage, Quartz-carbonate stage, Skarn stage, Pyrite-quartz stage, Quartz-polymetallic sulfide stage | disseminated, vein, massive | Skarn |  |  |  | pyrite, pyrrhotite, chalcopyrite, molybdenite, magnetite, rutile, garnet, fluorite, scheelite, galena, stannite, tetrahedrite, quartz, K-feldspar, biotite | polished thin sections | LA-ICPMS, EMPA, SEM-EDS | Agilent 7700e ICP-MS apparatus interfaced to a Geolas Pro laser ablation system that consists of a 193 nm COMPex Pro 102Ar F excimer laser and a Micro Las optical system; (JEOL) JXA-8230 electron probe microanalyzer (EPMA) | Wuhan Sample Solution Analytical Technology Co., Ltd, Hubei, China | Detailed operation conditions for the laser ablation system and the ICP-MS instrument follow those described by Liu et al. (2008, 2010b) | [21 empty] | 2733.260389 | [11 empty] | 1025.600748 | [9 empty] | 56709.01 |  | 36.543308 |  |  |  | 0.406453 | [7 empty] | 9.40746 | [13 empty] | 589.741316 | [76 empty] | 2025 | Wang C, Li Z-K, Sanislav I, Zheng Y, Li X-M, Zhang R-Z, Hu J, Zhang J (2025) Trace element zoning in sphalerite from the giant Nannihu porphyry-skarn-epithermal polymetallic system, central China. Mineralium Deposita |  | CHN | Henan Province
| Nannihu, Luotuoshan, Lengshuibeigou | Nannihu ore field | Magmatic hydrothermal | Porphyry, Skarn, Epithermal | Porphyry Mo-W, Skarn Zn-Cu-W, Epithermal Pb-Zn-Ag | Mo, Zn, Pb | W, Cu, Ag | Mo, W, Zn, Cu, Pb, Ag | Li et al., 2023b |  | YOB16-4-1 | YOB16-4-1 | underground mine |  |  |  |  | ore material | grab | grab | mineral separate | [5 empty] | mineralisation |  |  |  | sphalerite | Sulfide stage, Quartz-carbonate stage, Skarn stage, Pyrite-quartz stage, Quartz-polymetallic sulfide stage | disseminated, vein, massive | Skarn |  |  |  | pyrite, pyrrhotite, chalcopyrite, molybdenite, magnetite, rutile, garnet, fluorite, scheelite, galena, stannite, tetrahedrite, quartz, K-feldspar, biotite | polished thin sections | LA-ICPMS, EMPA, SEM-EDS | Agilent 7700e ICP-MS apparatus interfaced to a Geolas Pro laser ablation system that consists of a 193 nm COMPex Pro 102Ar F excimer laser and a Micro Las optical system; (JEOL) JXA-8230 electron probe microanalyzer (EPMA) | Wuhan Sample Solution Analytical Technology Co., Ltd, Hubei, China | Detailed operation conditions for the laser ablation system and the ICP-MS instrument follow those described by Liu et al. (2008, 2010b) | [21 empty] | 2320.668606 | [11 empty] | 475.436943 | [9 empty] | 54377.5079 |  | 32.290159 |  |  |  | 0.468423 | [7 empty] | 15.370288 | [13 empty] | 622.561359 | [76 empty] | 2025 | Wang C, Li Z-K, Sanislav I, Zheng Y, Li X-M, Zhang R-Z, Hu J, Zhang J (2025) Trace element zoning in sphalerite from the giant Nannihu porphyry-skarn-epithermal polymetallic system, central China. Mineralium Deposita |  | CHN | Henan Province
| Nannihu, Luotuoshan, Lengshuibeigou | Nannihu ore field | Magmatic hydrothermal | Porphyry, Skarn, Epithermal | Porphyry Mo-W, Skarn Zn-Cu-W, Epithermal Pb-Zn-Ag | Mo, Zn, Pb | W, Cu, Ag | Mo, W, Zn, Cu, Pb, Ag | Li et al., 2023b |  | YOB16-5-1 | YOB16-5-1 | underground mine |  |  |  |  | ore material | grab | grab | mineral separate | [5 empty] | mineralisation |  |  |  | sphalerite | Sulfide stage, Quartz-carbonate stage, Skarn stage, Pyrite-quartz stage, Quartz-polymetallic sulfide stage | disseminated, vein, massive | Skarn |  |  |  | pyrite, pyrrhotite, chalcopyrite, molybdenite, magnetite, rutile, garnet, fluorite, scheelite, galena, stannite, tetrahedrite, quartz, K-feldspar, biotite | polished thin sections | LA-ICPMS, EMPA, SEM-EDS | Agilent 7700e ICP-MS apparatus interfaced to a Geolas Pro laser ablation system that consists of a 193 nm COMPex Pro 102Ar F excimer laser and a Micro Las optical system; (JEOL) JXA-8230 electron probe microanalyzer (EPMA) | Wuhan Sample Solution Analytical Technology Co., Ltd, Hubei, China | Detailed operation conditions for the laser ablation system and the ICP-MS instrument follow those described by Liu et al. (2008, 2010b) | [21 empty] | 2748.613696 | [11 empty] | 117.514606 | [9 empty] | 56765.33 |  | 33.901437 |  |  |  | 0.494679 | [7 empty] | 3.412587 | [13 empty] | 763.616434 | [76 empty] | 2025 | Wang C, Li Z-K, Sanislav I, Zheng Y, Li X-M, Zhang R-Z, Hu J, Zhang J (2025) Trace element zoning in sphalerite from the giant Nannihu porphyry-skarn-epithermal polymetallic system, central China. Mineralium Deposita |  | CHN | Henan Province
| Nannihu, Luotuoshan, Lengshuibeigou | Nannihu ore field | Magmatic hydrothermal | Porphyry, Skarn, Epithermal | Porphyry Mo-W, Skarn Zn-Cu-W, Epithermal Pb-Zn-Ag | Mo, Zn, Pb | W, Cu, Ag | Mo, W, Zn, Cu, Pb, Ag | Li et al., 2023b |  | YOB16-6-1 | YOB16-6-1 | underground mine |  |  |  |  | ore material | grab | grab | mineral separate | [5 empty] | mineralisation |  |  |  | sphalerite | Sulfide stage, Quartz-carbonate stage, Skarn stage, Pyrite-quartz stage, Quartz-polymetallic sulfide stage | disseminated, vein, massive | Skarn |  |  |  | pyrite, pyrrhotite, chalcopyrite, molybdenite, magnetite, rutile, garnet, fluorite, scheelite, galena, stannite, tetrahedrite, quartz, K-feldspar, biotite | polished thin sections | LA-ICPMS, EMPA, SEM-EDS | Agilent 7700e ICP-MS apparatus interfaced to a Geolas Pro laser ablation system that consists of a 193 nm COMPex Pro 102Ar F excimer laser and a Micro Las optical system; (JEOL) JXA-8230 electron probe microanalyzer (EPMA) | Wuhan Sample Solution Analytical Technology Co., Ltd, Hubei, China | Detailed operation conditions for the laser ablation system and the ICP-MS instrument follow those described by Liu et al. (2008, 2010b) | [21 empty] | 2396.947084 | [11 empty] | 89.413878 | [9 empty] | 53146.82094 |  | 23.030423 |  |  |  | 0.31359 | [7 empty] | 2.631243 | [13 empty] | 618.617195 | [76 empty] | 2025 | Wang C, Li Z-K, Sanislav I, Zheng Y, Li X-M, Zhang R-Z, Hu J, Zhang J (2025) Trace element zoning in sphalerite from the giant Nannihu porphyry-skarn-epithermal polymetallic system, central China. Mineralium Deposita |  | CHN | Henan Province
| Nannihu, Luotuoshan, Lengshuibeigou | Nannihu ore field | Magmatic hydrothermal | Porphyry, Skarn, Epithermal | Porphyry Mo-W, Skarn Zn-Cu-W, Epithermal Pb-Zn-Ag | Mo, Zn, Pb | W, Cu, Ag | Mo, W, Zn, Cu, Pb, Ag | Li et al., 2023b |  | YOB17-1-1 | YOB17-1-1 | underground mine |  |  |  |  | ore material | grab | grab | mineral separate | [5 empty] | mineralisation |  |  |  | sphalerite | Sulfide stage, Quartz-carbonate stage, Skarn stage, Pyrite-quartz stage, Quartz-polymetallic sulfide stage | disseminated, vein, massive | Skarn |  |  |  | pyrite, pyrrhotite, chalcopyrite, molybdenite, magnetite, rutile, garnet, fluorite, scheelite, galena, stannite, tetrahedrite, quartz, K-feldspar, biotite | polished thin sections | LA-ICPMS, EMPA, SEM-EDS | Agilent 7700e ICP-MS apparatus interfaced to a Geolas Pro laser ablation system that consists of a 193 nm COMPex Pro 102Ar F excimer laser and a Micro Las optical system; (JEOL) JXA-8230 electron probe microanalyzer (EPMA) | Wuhan Sample Solution Analytical Technology Co., Ltd, Hubei, China | Detailed operation conditions for the laser ablation system and the ICP-MS instrument follow those described by Liu et al. (2008, 2010b) | [21 empty] | 2625.700439 | [11 empty] | 81.979571 | [9 empty] | 27799.64 |  | 23.178353 |  |  |  | 0.697935 | [7 empty] | 2.734717 | [13 empty] | 266.379664 | [76 empty] | 2025 | Wang C, Li Z-K, Sanislav I, Zheng Y, Li X-M, Zhang R-Z, Hu J, Zhang J (2025) Trace element zoning in sphalerite from the giant Nannihu porphyry-skarn-epithermal polymetallic system, central China. Mineralium Deposita |  | CHN | Henan Province
| Nannihu, Luotuoshan, Lengshuibeigou | Nannihu ore field | Magmatic hydrothermal | Porphyry, Skarn, Epithermal | Porphyry Mo-W, Skarn Zn-Cu-W, Epithermal Pb-Zn-Ag | Mo, Zn, Pb | W, Cu, Ag | Mo, W, Zn, Cu, Pb, Ag | Li et al., 2023b |  | YOB17-2-1 | YOB17-2-1 | underground mine |  |  |  |  | ore material | grab | grab | mineral separate | [5 empty] | mineralisation |  |  |  | sphalerite | Sulfide stage, Quartz-carbonate stage, Skarn stage, Pyrite-quartz stage, Quartz-polymetallic sulfide stage | disseminated, vein, massive | Skarn |  |  |  | pyrite, pyrrhotite, chalcopyrite, molybdenite, magnetite, rutile, garnet, fluorite, scheelite, galena, stannite, tetrahedrite, quartz, K-feldspar, biotite | polished thin sections | LA-ICPMS, EMPA, SEM-EDS | Agilent 7700e ICP-MS apparatus interfaced to a Geolas Pro laser ablation system that consists of a 193 nm COMPex Pro 102Ar F excimer laser and a Micro Las optical system; (JEOL) JXA-8230 electron probe microanalyzer (EPMA) | Wuhan Sample Solution Analytical Technology Co., Ltd, Hubei, China | Detailed operation conditions for the laser ablation system and the ICP-MS instrument follow those described by Liu et al. (2008, 2010b) | [21 empty] | 2672.479424 | [11 empty] | 134.94428 | [9 empty] | 29266.98 |  | 33.769032 |  |  |  | 0.711239 | [7 empty] | 12.833194 | [13 empty] | 272.813745 | [76 empty] | 2025 | Wang C, Li Z-K, Sanislav I, Zheng Y, Li X-M, Zhang R-Z, Hu J, Zhang J (2025) Trace element zoning in sphalerite from the giant Nannihu porphyry-skarn-epithermal polymetallic system, central China. Mineralium Deposita |  | CHN | Henan Province
| Nannihu, Luotuoshan, Lengshuibeigou | Nannihu ore field | Magmatic hydrothermal | Porphyry, Skarn, Epithermal | Porphyry Mo-W, Skarn Zn-Cu-W, Epithermal Pb-Zn-Ag | Mo, Zn, Pb | W, Cu, Ag | Mo, W, Zn, Cu, Pb, Ag | Li et al., 2023b |  | YOB17-3-1 | YOB17-3-1 | underground mine |  |  |  |  | ore material | grab | grab | mineral separate | [5 empty] | mineralisation |  |  |  | sphalerite | Sulfide stage, Quartz-carbonate stage, Skarn stage, Pyrite-quartz stage, Quartz-polymetallic sulfide stage | disseminated, vein, massive | Skarn |  |  |  | pyrite, pyrrhotite, chalcopyrite, molybdenite, magnetite, rutile, garnet, fluorite, scheelite, galena, stannite, tetrahedrite, quartz, K-feldspar, biotite | polished thin sections | LA-ICPMS, EMPA, SEM-EDS | Agilent 7700e ICP-MS apparatus interfaced to a Geolas Pro laser ablation system that consists of a 193 nm COMPex Pro 102Ar F excimer laser and a Micro Las optical system; (JEOL) JXA-8230 electron probe microanalyzer (EPMA) | Wuhan Sample Solution Analytical Technology Co., Ltd, Hubei, China | Detailed operation conditions for the laser ablation system and the ICP-MS instrument follow those described by Liu et al. (2008, 2010b) | [21 empty] | 3114.370985 | [11 empty] | 145.82262 | [9 empty] | 55623.35 |  | 22.376521 |  |  |  | 0.94609 | [7 empty] | 3.964438 | [13 empty] | 518.350203 | [76 empty] | 2025 | Wang C, Li Z-K, Sanislav I, Zheng Y, Li X-M, Zhang R-Z, Hu J, Zhang J (2025) Trace element zoning in sphalerite from the giant Nannihu porphyry-skarn-epithermal polymetallic system, central China. Mineralium Deposita |  | CHN | Henan Province
| Nannihu, Luotuoshan, Lengshuibeigou | Nannihu ore field | Magmatic hydrothermal | Porphyry, Skarn, Epithermal | Porphyry Mo-W, Skarn Zn-Cu-W, Epithermal Pb-Zn-Ag | Mo, Zn, Pb | W, Cu, Ag | Mo, W, Zn, Cu, Pb, Ag | Li et al., 2023b |  | YOB17-4-1 | YOB17-4-1 | underground mine |  |  |  |  | ore material | grab | grab | mineral separate | [5 empty] | mineralisation |  |  |  | sphalerite | Sulfide stage, Quartz-carbonate stage, Skarn stage, Pyrite-quartz stage, Quartz-polymetallic sulfide stage | disseminated, vein, massive | Skarn |  |  |  | pyrite, pyrrhotite, chalcopyrite, molybdenite, magnetite, rutile, garnet, fluorite, scheelite, galena, stannite, tetrahedrite, quartz, K-feldspar, biotite | polished thin sections | LA-ICPMS, EMPA, SEM-EDS | Agilent 7700e ICP-MS apparatus interfaced to a Geolas Pro laser ablation system that consists of a 193 nm COMPex Pro 102Ar F excimer laser and a Micro Las optical system; (JEOL) JXA-8230 electron probe microanalyzer (EPMA) | Wuhan Sample Solution Analytical Technology Co., Ltd, Hubei, China | Detailed operation conditions for the laser ablation system and the ICP-MS instrument follow those described by Liu et al. (2008, 2010b) | [21 empty] | 2585.276321 | [11 empty] | 88.158885 | [9 empty] | 29661.36 |  | 34.473972 |  |  |  | 0.740927 | [7 empty] | 2.68842 | [13 empty] | 278.323674 | [76 empty] | 2025 | Wang C, Li Z-K, Sanislav I, Zheng Y, Li X-M, Zhang R-Z, Hu J, Zhang J (2025) Trace element zoning in sphalerite from the giant Nannihu porphyry-skarn-epithermal polymetallic system, central China. Mineralium Deposita |  | CHN | Henan Province
| Nannihu, Luotuoshan, Lengshuibeigou | Nannihu ore field | Magmatic hydrothermal | Porphyry, Skarn, Epithermal | Porphyry Mo-W, Skarn Zn-Cu-W, Epithermal Pb-Zn-Ag | Mo, Zn, Pb | W, Cu, Ag | Mo, W, Zn, Cu, Pb, Ag | Li et al., 2023b |  | XG980-1-1-1 | XG980-1-1-1 | underground mine |  |  |  |  | ore material | grab | grab | mineral separate | [5 empty] | mineralisation |  |  |  | sphalerite | Sulfide stage, Quartz-carbonate stage, Skarn stage, Pyrite-quartz stage, Quartz-polymetallic sulfide stage | disseminated, vein, massive | Skarn |  |  |  | pyrite, pyrrhotite, chalcopyrite, molybdenite, magnetite, rutile, garnet, fluorite, scheelite, galena, stannite, tetrahedrite, quartz, K-feldspar, biotite | polished thin sections | LA-ICPMS, EMPA, SEM-EDS | Agilent 7700e ICP-MS apparatus interfaced to a Geolas Pro laser ablation system that consists of a 193 nm COMPex Pro 102Ar F excimer laser and a Micro Las optical system; (JEOL) JXA-8230 electron probe microanalyzer (EPMA) | Wuhan Sample Solution Analytical Technology Co., Ltd, Hubei, China | Detailed operation conditions for the laser ablation system and the ICP-MS instrument follow those described by Liu et al. (2008, 2010b) | [21 empty] | 3843.824117 | [11 empty] | 146.11043 | [9 empty] | 40603.51 |  | 18.017699 |  |  |  | 0.518669 | [7 empty] | 1.394122 | [13 empty] | 301.706657 | [76 empty] | 2025 | Wang C, Li Z-K, Sanislav I, Zheng Y, Li X-M, Zhang R-Z, Hu J, Zhang J (2025) Trace element zoning in sphalerite from the giant Nannihu porphyry-skarn-epithermal polymetallic system, central China. Mineralium Deposita |  | CHN | Henan Province
| Nannihu, Luotuoshan, Lengshuibeigou | Nannihu ore field | Magmatic hydrothermal | Porphyry, Skarn, Epithermal | Porphyry Mo-W, Skarn Zn-Cu-W, Epithermal Pb-Zn-Ag | Mo, Zn, Pb | W, Cu, Ag | Mo, W, Zn, Cu, Pb, Ag | Li et al., 2023b |  | XG980-1-2-1 | XG980-1-2-1 | underground mine |  |  |  |  | ore material | grab | grab | mineral separate | [5 empty] | mineralisation |  |  |  | sphalerite | Sulfide stage, Quartz-carbonate stage, Skarn stage, Pyrite-quartz stage, Quartz-polymetallic sulfide stage | disseminated, vein, massive | Skarn |  |  |  | pyrite, pyrrhotite, chalcopyrite, molybdenite, magnetite, rutile, garnet, fluorite, scheelite, galena, stannite, tetrahedrite, quartz, K-feldspar, biotite | polished thin sections | LA-ICPMS, EMPA, SEM-EDS | Agilent 7700e ICP-MS apparatus interfaced to a Geolas Pro laser ablation system that consists of a 193 nm COMPex Pro 102Ar F excimer laser and a Micro Las optical system; (JEOL) JXA-8230 electron probe microanalyzer (EPMA) | Wuhan Sample Solution Analytical Technology Co., Ltd, Hubei, China | Detailed operation conditions for the laser ablation system and the ICP-MS instrument follow those described by Liu et al. (2008, 2010b) | [21 empty] | 3515.590088 | [11 empty] | 18.103717 | [9 empty] | 39799.03 |  | 13.707286 |  |  |  | 0.290106 | [7 empty] | 4.404301 | [13 empty] | 267.350107 | [76 empty] | 2025 | Wang C, Li Z-K, Sanislav I, Zheng Y, Li X-M, Zhang R-Z, Hu J, Zhang J (2025) Trace element zoning in sphalerite from the giant Nannihu porphyry-skarn-epithermal polymetallic system, central China. Mineralium Deposita |  | CHN | Henan Province
| Nannihu, Luotuoshan, Lengshuibeigou | Nannihu ore field | Magmatic hydrothermal | Porphyry, Skarn, Epithermal | Porphyry Mo-W, Skarn Zn-Cu-W, Epithermal Pb-Zn-Ag | Mo, Zn, Pb | W, Cu, Ag | Mo, W, Zn, Cu, Pb, Ag | Li et al., 2023b |  | XG980-1-3-1 | XG980-1-3-1 | underground mine |  |  |  |  | ore material | grab | grab | mineral separate | [5 empty] | mineralisation |  |  |  | sphalerite | Sulfide stage, Quartz-carbonate stage, Skarn stage, Pyrite-quartz stage, Quartz-polymetallic sulfide stage | disseminated, vein, massive | Skarn |  |  |  | pyrite, pyrrhotite, chalcopyrite, molybdenite, magnetite, rutile, garnet, fluorite, scheelite, galena, stannite, tetrahedrite, quartz, K-feldspar, biotite | polished thin sections | LA-ICPMS, EMPA, SEM-EDS | Agilent 7700e ICP-MS apparatus interfaced to a Geolas Pro laser ablation system that consists of a 193 nm COMPex Pro 102Ar F excimer laser and a Micro Las optical system; (JEOL) JXA-8230 electron probe microanalyzer (EPMA) | Wuhan Sample Solution Analytical Technology Co., Ltd, Hubei, China | Detailed operation conditions for the laser ablation system and the ICP-MS instrument follow those described by Liu et al. (2008, 2010b) | [21 empty] | 4136.187627 | [11 empty] | 408.010345 | [9 empty] | 41437.53 |  | 17.009919 |  |  |  | 0.496116 | [7 empty] | 1.655979 | [13 empty] | 289.727329 | [76 empty] | 2025 | Wang C, Li Z-K, Sanislav I, Zheng Y, Li X-M, Zhang R-Z, Hu J, Zhang J (2025) Trace element zoning in sphalerite from the giant Nannihu porphyry-skarn-epithermal polymetallic system, central China. Mineralium Deposita |  | CHN | Henan Province
| Nannihu, Luotuoshan, Lengshuibeigou | Nannihu ore field | Magmatic hydrothermal | Porphyry, Skarn, Epithermal | Porphyry Mo-W, Skarn Zn-Cu-W, Epithermal Pb-Zn-Ag | Mo, Zn, Pb | W, Cu, Ag | Mo, W, Zn, Cu, Pb, Ag | Li et al., 2023b |  | XG980-1-4-1 | XG980-1-4-1 | underground mine |  |  |  |  | ore material | grab | grab | mineral separate | [5 empty] | mineralisation |  |  |  | sphalerite | Sulfide stage, Quartz-carbonate stage, Skarn stage, Pyrite-quartz stage, Quartz-polymetallic sulfide stage | disseminated, vein, massive | Skarn |  |  |  | pyrite, pyrrhotite, chalcopyrite, molybdenite, magnetite, rutile, garnet, fluorite, scheelite, galena, stannite, tetrahedrite, quartz, K-feldspar, biotite | polished thin sections | LA-ICPMS, EMPA, SEM-EDS | Agilent 7700e ICP-MS apparatus interfaced to a Geolas Pro laser ablation system that consists of a 193 nm COMPex Pro 102Ar F excimer laser and a Micro Las optical system; (JEOL) JXA-8230 electron probe microanalyzer (EPMA) | Wuhan Sample Solution Analytical Technology Co., Ltd, Hubei, China | Detailed operation conditions for the laser ablation system and the ICP-MS instrument follow those described by Liu et al. (2008, 2010b) | [21 empty] | 3964.601076 | [11 empty] | 633.696204 | [9 empty] | 44372.88 |  | 14.250648 |  |  |  | 0.403246 | [7 empty] | 4.658676 | [13 empty] | 336.794288 | [76 empty] | 2025 | Wang C, Li Z-K, Sanislav I, Zheng Y, Li X-M, Zhang R-Z, Hu J, Zhang J (2025) Trace element zoning in sphalerite from the giant Nannihu porphyry-skarn-epithermal polymetallic system, central China. Mineralium Deposita |  | CHN | Henan Province
| Nannihu, Luotuoshan, Lengshuibeigou | Nannihu ore field | Magmatic hydrothermal | Porphyry, Skarn, Epithermal | Porphyry Mo-W, Skarn Zn-Cu-W, Epithermal Pb-Zn-Ag | Mo, Zn, Pb | W, Cu, Ag | Mo, W, Zn, Cu, Pb, Ag | Li et al., 2023b |  | XG980-1-5-1 | XG980-1-5-1 | underground mine |  |  |  |  | ore material | grab | grab | mineral separate | [5 empty] | mineralisation |  |  |  | sphalerite | Sulfide stage, Quartz-carbonate stage, Skarn stage, Pyrite-quartz stage, Quartz-polymetallic sulfide stage | disseminated, vein, massive | Skarn |  |  |  | pyrite, pyrrhotite, chalcopyrite, molybdenite, magnetite, rutile, garnet, fluorite, scheelite, galena, stannite, tetrahedrite, quartz, K-feldspar, biotite | polished thin sections | LA-ICPMS, EMPA, SEM-EDS | Agilent 7700e ICP-MS apparatus interfaced to a Geolas Pro laser ablation system that consists of a 193 nm COMPex Pro 102Ar F excimer laser and a Micro Las optical system; (JEOL) JXA-8230 electron probe microanalyzer (EPMA) | Wuhan Sample Solution Analytical Technology Co., Ltd, Hubei, China | Detailed operation conditions for the laser ablation system and the ICP-MS instrument follow those described by Liu et al. (2008, 2010b) | [21 empty] | 3881.322587 | [11 empty] | 20.187233 | [9 empty] | 46036.62 |  | 13.703185 |  |  |  | 0.290768 | [7 empty] | 2.30699 | [13 empty] | 375.121281 | [76 empty] | 2025 | Wang C, Li Z-K, Sanislav I, Zheng Y, Li X-M, Zhang R-Z, Hu J, Zhang J (2025) Trace element zoning in sphalerite from the giant Nannihu porphyry-skarn-epithermal polymetallic system, central China. Mineralium Deposita |  | CHN | Henan Province
| Nannihu, Luotuoshan, Lengshuibeigou | Nannihu ore field | Magmatic hydrothermal | Porphyry, Skarn, Epithermal | Porphyry Mo-W, Skarn Zn-Cu-W, Epithermal Pb-Zn-Ag | Mo, Zn, Pb | W, Cu, Ag | Mo, W, Zn, Cu, Pb, Ag | Li et al., 2023b |  | XG980-1-6-1 | XG980-1-6-1 | underground mine |  |  |  |  | ore material | grab | grab | mineral separate | [5 empty] | mineralisation |  |  |  | sphalerite | Sulfide stage, Quartz-carbonate stage, Skarn stage, Pyrite-quartz stage, Quartz-polymetallic sulfide stage | disseminated, vein, massive | Skarn |  |  |  | pyrite, pyrrhotite, chalcopyrite, molybdenite, magnetite, rutile, garnet, fluorite, scheelite, galena, stannite, tetrahedrite, quartz, K-feldspar, biotite | polished thin sections | LA-ICPMS, EMPA, SEM-EDS | Agilent 7700e ICP-MS apparatus interfaced to a Geolas Pro laser ablation system that consists of a 193 nm COMPex Pro 102Ar F excimer laser and a Micro Las optical system; (JEOL) JXA-8230 electron probe microanalyzer (EPMA) | Wuhan Sample Solution Analytical Technology Co., Ltd, Hubei, China | Detailed operation conditions for the laser ablation system and the ICP-MS instrument follow those described by Liu et al. (2008, 2010b) | [21 empty] | 3628.678756 | [11 empty] | 305.476095 | [9 empty] | 38780.28 |  | 16.587716 |  |  |  | 0.375592 | [7 empty] | 1.634621 | [13 empty] | 275.972871 | [76 empty] | 2025 | Wang C, Li Z-K, Sanislav I, Zheng Y, Li X-M, Zhang R-Z, Hu J, Zhang J (2025) Trace element zoning in sphalerite from the giant Nannihu porphyry-skarn-epithermal polymetallic system, central China. Mineralium Deposita |  | CHN | Henan Province
| Nannihu, Luotuoshan, Lengshuibeigou | Nannihu ore field | Magmatic hydrothermal | Porphyry, Skarn, Epithermal | Porphyry Mo-W, Skarn Zn-Cu-W, Epithermal Pb-Zn-Ag | Mo, Zn, Pb | W, Cu, Ag | Mo, W, Zn, Cu, Pb, Ag | Li et al., 2023b |  | XG980-1-7-1 | XG980-1-7-1 | underground mine |  |  |  |  | ore material | grab | grab | mineral separate | [5 empty] | mineralisation |  |  |  | sphalerite | Sulfide stage, Quartz-carbonate stage, Skarn stage, Pyrite-quartz stage, Quartz-polymetallic sulfide stage | disseminated, vein, massive | Skarn |  |  |  | pyrite, pyrrhotite, chalcopyrite, molybdenite, magnetite, rutile, garnet, fluorite, scheelite, galena, stannite, tetrahedrite, quartz, K-feldspar, biotite | polished thin sections | LA-ICPMS, EMPA, SEM-EDS | Agilent 7700e ICP-MS apparatus interfaced to a Geolas Pro laser ablation system that consists of a 193 nm COMPex Pro 102Ar F excimer laser and a Micro Las optical system; (JEOL) JXA-8230 electron probe microanalyzer (EPMA) | Wuhan Sample Solution Analytical Technology Co., Ltd, Hubei, China | Detailed operation conditions for the laser ablation system and the ICP-MS instrument follow those described by Liu et al. (2008, 2010b) | [21 empty] | 4504.790134 | [11 empty] | 713.817955 | [9 empty] | 43410.81 |  | 16.456527 |  |  |  | 0.478425 | [7 empty] | 5.216269 | [13 empty] | 308.104237 | [76 empty] | 2025 | Wang C, Li Z-K, Sanislav I, Zheng Y, Li X-M, Zhang R-Z, Hu J, Zhang J (2025) Trace element zoning in sphalerite from the giant Nannihu porphyry-skarn-epithermal polymetallic system, central China. Mineralium Deposita |  | CHN | Henan Province
| Nannihu, Luotuoshan, Lengshuibeigou | Nannihu ore field | Magmatic hydrothermal | Porphyry, Skarn, Epithermal | Porphyry Mo-W, Skarn Zn-Cu-W, Epithermal Pb-Zn-Ag | Mo, Zn, Pb | W, Cu, Ag | Mo, W, Zn, Cu, Pb, Ag | Li et al., 2023b |  | XG980-1-8-1 | XG980-1-8-1 | underground mine |  |  |  |  | ore material | grab | grab | mineral separate | [5 empty] | mineralisation |  |  |  | sphalerite | Sulfide stage, Quartz-carbonate stage, Skarn stage, Pyrite-quartz stage, Quartz-polymetallic sulfide stage | disseminated, vein, massive | Skarn |  |  |  | pyrite, pyrrhotite, chalcopyrite, molybdenite, magnetite, rutile, garnet, fluorite, scheelite, galena, stannite, tetrahedrite, quartz, K-feldspar, biotite | polished thin sections | LA-ICPMS, EMPA, SEM-EDS | Agilent 7700e ICP-MS apparatus interfaced to a Geolas Pro laser ablation system that consists of a 193 nm COMPex Pro 102Ar F excimer laser and a Micro Las optical system; (JEOL) JXA-8230 electron probe microanalyzer (EPMA) | Wuhan Sample Solution Analytical Technology Co., Ltd, Hubei, China | Detailed operation conditions for the laser ablation system and the ICP-MS instrument follow those described by Liu et al. (2008, 2010b) | [21 empty] | 4566.624227 | [11 empty] | 365.132677 | [9 empty] | 43541.45 |  | 17.275587 |  |  |  | 0.386855 | [7 empty] | 3.508538 | [13 empty] | 276.948478 | [76 empty] | 2025 | Wang C, Li Z-K, Sanislav I, Zheng Y, Li X-M, Zhang R-Z, Hu J, Zhang J (2025) Trace element zoning in sphalerite from the giant Nannihu porphyry-skarn-epithermal polymetallic system, central China. Mineralium Deposita |  | CHN | Henan Province
| Nannihu, Luotuoshan, Lengshuibeigou | Nannihu ore field | Magmatic hydrothermal | Porphyry, Skarn, Epithermal | Porphyry Mo-W, Skarn Zn-Cu-W, Epithermal Pb-Zn-Ag | Mo, Zn, Pb | W, Cu, Ag | Mo, W, Zn, Cu, Pb, Ag | Li et al., 2023b |  | XG980-4-1-1 | XG980-4-1-1 | underground mine |  |  |  |  | ore material | grab | grab | mineral separate | [5 empty] | mineralisation |  |  |  | sphalerite | Sulfide stage, Quartz-carbonate stage, Skarn stage, Pyrite-quartz stage, Quartz-polymetallic sulfide stage | disseminated, vein, massive | Skarn |  |  |  | pyrite, pyrrhotite, chalcopyrite, molybdenite, magnetite, rutile, garnet, fluorite, scheelite, galena, stannite, tetrahedrite, quartz, K-feldspar, biotite | polished thin sections | LA-ICPMS, EMPA, SEM-EDS | Agilent 7700e ICP-MS apparatus interfaced to a Geolas Pro laser ablation system that consists of a 193 nm COMPex Pro 102Ar F excimer laser and a Micro Las optical system; (JEOL) JXA-8230 electron probe microanalyzer (EPMA) | Wuhan Sample Solution Analytical Technology Co., Ltd, Hubei, China | Detailed operation conditions for the laser ablation system and the ICP-MS instrument follow those described by Liu et al. (2008, 2010b) | [21 empty] | 2400.215863 | [11 empty] | 74.985078 | [9 empty] | 35977.04 |  | 5.930573 |  |  |  | 0.38884 | [7 empty] | 53.094369 | [13 empty] | 259.35657 | [76 empty] | 2025 | Wang C, Li Z-K, Sanislav I, Zheng Y, Li X-M, Zhang R-Z, Hu J, Zhang J (2025) Trace element zoning in sphalerite from the giant Nannihu porphyry-skarn-epithermal polymetallic system, central China. Mineralium Deposita |  | CHN | Henan Province
| Nannihu, Luotuoshan, Lengshuibeigou | Nannihu ore field | Magmatic hydrothermal | Porphyry, Skarn, Epithermal | Porphyry Mo-W, Skarn Zn-Cu-W, Epithermal Pb-Zn-Ag | Mo, Zn, Pb | W, Cu, Ag | Mo, W, Zn, Cu, Pb, Ag | Li et al., 2023b |  | XG980-4-2-1 | XG980-4-2-1 | underground mine |  |  |  |  | ore material | grab | grab | mineral separate | [5 empty] | mineralisation |  |  |  | sphalerite | Sulfide stage, Quartz-carbonate stage, Skarn stage, Pyrite-quartz stage, Quartz-polymetallic sulfide stage | disseminated, vein, massive | Skarn |  |  |  | pyrite, pyrrhotite, chalcopyrite, molybdenite, magnetite, rutile, garnet, fluorite, scheelite, galena, stannite, tetrahedrite, quartz, K-feldspar, biotite | polished thin sections | LA-ICPMS, EMPA, SEM-EDS | Agilent 7700e ICP-MS apparatus interfaced to a Geolas Pro laser ablation system that consists of a 193 nm COMPex Pro 102Ar F excimer laser and a Micro Las optical system; (JEOL) JXA-8230 electron probe microanalyzer (EPMA) | Wuhan Sample Solution Analytical Technology Co., Ltd, Hubei, China | Detailed operation conditions for the laser ablation system and the ICP-MS instrument follow those described by Liu et al. (2008, 2010b) | [21 empty] | 2477.920736 | [11 empty] | 80.144133 | [9 empty] | 32242.20288 |  | 5.77251 |  |  |  | 0.343836 | [7 empty] | 2.087169 | [13 empty] | 287.642107 | [76 empty] | 2025 | Wang C, Li Z-K, Sanislav I, Zheng Y, Li X-M, Zhang R-Z, Hu J, Zhang J (2025) Trace element zoning in sphalerite from the giant Nannihu porphyry-skarn-epithermal polymetallic system, central China. Mineralium Deposita |  | CHN | Henan Province
| Nannihu, Luotuoshan, Lengshuibeigou | Nannihu ore field | Magmatic hydrothermal | Porphyry, Skarn, Epithermal | Porphyry Mo-W, Skarn Zn-Cu-W, Epithermal Pb-Zn-Ag | Mo, Zn, Pb | W, Cu, Ag | Mo, W, Zn, Cu, Pb, Ag | Li et al., 2023b |  | XG980-4-3-1 | XG980-4-3-1 | underground mine |  |  |  |  | ore material | grab | grab | mineral separate | [5 empty] | mineralisation |  |  |  | sphalerite | Sulfide stage, Quartz-carbonate stage, Skarn stage, Pyrite-quartz stage, Quartz-polymetallic sulfide stage | disseminated, vein, massive | Skarn |  |  |  | pyrite, pyrrhotite, chalcopyrite, molybdenite, magnetite, rutile, garnet, fluorite, scheelite, galena, stannite, tetrahedrite, quartz, K-feldspar, biotite | polished thin sections | LA-ICPMS, EMPA, SEM-EDS | Agilent 7700e ICP-MS apparatus interfaced to a Geolas Pro laser ablation system that consists of a 193 nm COMPex Pro 102Ar F excimer laser and a Micro Las optical system; (JEOL) JXA-8230 electron probe microanalyzer (EPMA) | Wuhan Sample Solution Analytical Technology Co., Ltd, Hubei, China | Detailed operation conditions for the laser ablation system and the ICP-MS instrument follow those described by Liu et al. (2008, 2010b) | [21 empty] | 2459.599054 | [11 empty] | 116.10523 | [9 empty] | 35386.61 |  | 11.790845 |  |  |  | 0.391576 | [7 empty] | 8.280598 | [13 empty] | 420.944342 | [76 empty] | 2025 | Wang C, Li Z-K, Sanislav I, Zheng Y, Li X-M, Zhang R-Z, Hu J, Zhang J (2025) Trace element zoning in sphalerite from the giant Nannihu porphyry-skarn-epithermal polymetallic system, central China. Mineralium Deposita |  | CHN | Henan Province
| Nannihu, Luotuoshan, Lengshuibeigou | Nannihu ore field | Magmatic hydrothermal | Porphyry, Skarn, Epithermal | Porphyry Mo-W, Skarn Zn-Cu-W, Epithermal Pb-Zn-Ag | Mo, Zn, Pb | W, Cu, Ag | Mo, W, Zn, Cu, Pb, Ag | Li et al., 2023b |  | XG980-4-4-1 | XG980-4-4-1 | underground mine |  |  |  |  | ore material | grab | grab | mineral separate | [5 empty] | mineralisation |  |  |  | sphalerite | Sulfide stage, Quartz-carbonate stage, Skarn stage, Pyrite-quartz stage, Quartz-polymetallic sulfide stage | disseminated, vein, massive | Skarn |  |  |  | pyrite, pyrrhotite, chalcopyrite, molybdenite, magnetite, rutile, garnet, fluorite, scheelite, galena, stannite, tetrahedrite, quartz, K-feldspar, biotite | polished thin sections | LA-ICPMS, EMPA, SEM-EDS | Agilent 7700e ICP-MS apparatus interfaced to a Geolas Pro laser ablation system that consists of a 193 nm COMPex Pro 102Ar F excimer laser and a Micro Las optical system; (JEOL) JXA-8230 electron probe microanalyzer (EPMA) | Wuhan Sample Solution Analytical Technology Co., Ltd, Hubei, China | Detailed operation conditions for the laser ablation system and the ICP-MS instrument follow those described by Liu et al. (2008, 2010b) | [21 empty] | 2427.747308 | [11 empty] | 37.912495 | [9 empty] | 34574.72 |  | 6.185516 |  |  |  | 0.459732 | [7 empty] | 33.156759 | [13 empty] | 385.875346 | [76 empty] | 2025 | Wang C, Li Z-K, Sanislav I, Zheng Y, Li X-M, Zhang R-Z, Hu J, Zhang J (2025) Trace element zoning in sphalerite from the giant Nannihu porphyry-skarn-epithermal polymetallic system, central China. Mineralium Deposita |  | CHN | Henan Province
| Nannihu, Luotuoshan, Lengshuibeigou | Nannihu ore field | Magmatic hydrothermal | Porphyry, Skarn, Epithermal | Porphyry Mo-W, Skarn Zn-Cu-W, Epithermal Pb-Zn-Ag | Mo, Zn, Pb | W, Cu, Ag | Mo, W, Zn, Cu, Pb, Ag | Li et al., 2023b |  | XG980-4-5-1 | XG980-4-5-1 | underground mine |  |  |  |  | ore material | grab | grab | mineral separate | [5 empty] | mineralisation |  |  |  | sphalerite | Sulfide stage, Quartz-carbonate stage, Skarn stage, Pyrite-quartz stage, Quartz-polymetallic sulfide stage | disseminated, vein, massive | Skarn |  |  |  | pyrite, pyrrhotite, chalcopyrite, molybdenite, magnetite, rutile, garnet, fluorite, scheelite, galena, stannite, tetrahedrite, quartz, K-feldspar, biotite | polished thin sections | LA-ICPMS, EMPA, SEM-EDS | Agilent 7700e ICP-MS apparatus interfaced to a Geolas Pro laser ablation system that consists of a 193 nm COMPex Pro 102Ar F excimer laser and a Micro Las optical system; (JEOL) JXA-8230 electron probe microanalyzer (EPMA) | Wuhan Sample Solution Analytical Technology Co., Ltd, Hubei, China | Detailed operation conditions for the laser ablation system and the ICP-MS instrument follow those described by Liu et al. (2008, 2010b) | [21 empty] | 2394.807544 | [11 empty] | 97.873305 | [9 empty] | 32539.31 |  | 9.760878 |  |  |  | 0.334487 | [7 empty] | 78.328323 | [13 empty] | 284.735244 | [76 empty] | 2025 | Wang C, Li Z-K, Sanislav I, Zheng Y, Li X-M, Zhang R-Z, Hu J, Zhang J (2025) Trace element zoning in sphalerite from the giant Nannihu porphyry-skarn-epithermal polymetallic system, central China. Mineralium Deposita |  | CHN | Henan Province
| Nannihu, Luotuoshan, Lengshuibeigou | Nannihu ore field | Magmatic hydrothermal | Porphyry, Skarn, Epithermal | Porphyry Mo-W, Skarn Zn-Cu-W, Epithermal Pb-Zn-Ag | Mo, Zn, Pb | W, Cu, Ag | Mo, W, Zn, Cu, Pb, Ag | Li et al., 2023b |  | XG980-4-6-1 | XG980-4-6-1 | underground mine |  |  |  |  | ore material | grab | grab | mineral separate | [5 empty] | mineralisation |  |  |  | sphalerite | Sulfide stage, Quartz-carbonate stage, Skarn stage, Pyrite-quartz stage, Quartz-polymetallic sulfide stage | disseminated, vein, massive | Skarn |  |  |  | pyrite, pyrrhotite, chalcopyrite, molybdenite, magnetite, rutile, garnet, fluorite, scheelite, galena, stannite, tetrahedrite, quartz, K-feldspar, biotite | polished thin sections | LA-ICPMS, EMPA, SEM-EDS | Agilent 7700e ICP-MS apparatus interfaced to a Geolas Pro laser ablation system that consists of a 193 nm COMPex Pro 102Ar F excimer laser and a Micro Las optical system; (JEOL) JXA-8230 electron probe microanalyzer (EPMA) | Wuhan Sample Solution Analytical Technology Co., Ltd, Hubei, China | Detailed operation conditions for the laser ablation system and the ICP-MS instrument follow those described by Liu et al. (2008, 2010b) | [21 empty] | 2501.731999 | [11 empty] | 255.884851 | [9 empty] | 32986.02 |  | 10.865062 |  |  |  | 0.425819 | [7 empty] | 80.199669 | [13 empty] | 284.896997 | [76 empty] | 2025 | Wang C, Li Z-K, Sanislav I, Zheng Y, Li X-M, Zhang R-Z, Hu J, Zhang J (2025) Trace element zoning in sphalerite from the giant Nannihu porphyry-skarn-epithermal polymetallic system, central China. Mineralium Deposita |  | CHN | Henan Province
| Nannihu, Luotuoshan, Lengshuibeigou | Nannihu ore field | Magmatic hydrothermal | Porphyry, Skarn, Epithermal | Porphyry Mo-W, Skarn Zn-Cu-W, Epithermal Pb-Zn-Ag | Mo, Zn, Pb | W, Cu, Ag | Mo, W, Zn, Cu, Pb, Ag | Li et al., 2023b |  | XG980-8-1-1 | XG980-8-1-1 | underground mine |  |  |  |  | ore material | grab | grab | mineral separate | [5 empty] | mineralisation |  |  |  | sphalerite | Sulfide stage, Quartz-carbonate stage, Skarn stage, Pyrite-quartz stage, Quartz-polymetallic sulfide stage | disseminated, vein, massive | Skarn |  |  |  | pyrite, pyrrhotite, chalcopyrite, molybdenite, magnetite, rutile, garnet, fluorite, scheelite, galena, stannite, tetrahedrite, quartz, K-feldspar, biotite | polished thin sections | LA-ICPMS, EMPA, SEM-EDS | Agilent 7700e ICP-MS apparatus interfaced to a Geolas Pro laser ablation system that consists of a 193 nm COMPex Pro 102Ar F excimer laser and a Micro Las optical system; (JEOL) JXA-8230 electron probe microanalyzer (EPMA) | Wuhan Sample Solution Analytical Technology Co., Ltd, Hubei, China | Detailed operation conditions for the laser ablation system and the ICP-MS instrument follow those described by Liu et al. (2008, 2010b) | [21 empty] | 2722.041139 | [11 empty] | 24.223282 | [9 empty] | 35498.3 |  | 10.769417 |  |  |  | 0.412103 | [7 empty] | 1.683695 | [13 empty] | 312.091909 | [76 empty] | 2025 | Wang C, Li Z-K, Sanislav I, Zheng Y, Li X-M, Zhang R-Z, Hu J, Zhang J (2025) Trace element zoning in sphalerite from the giant Nannihu porphyry-skarn-epithermal polymetallic system, central China. Mineralium Deposita |  | CHN | Henan Province
| Nannihu, Luotuoshan, Lengshuibeigou | Nannihu ore field | Magmatic hydrothermal | Porphyry, Skarn, Epithermal | Porphyry Mo-W, Skarn Zn-Cu-W, Epithermal Pb-Zn-Ag | Mo, Zn, Pb | W, Cu, Ag | Mo, W, Zn, Cu, Pb, Ag | Li et al., 2023b |  | XG980-8-2-1 | XG980-8-2-1 | underground mine |  |  |  |  | ore material | grab | grab | mineral separate | [5 empty] | mineralisation |  |  |  | sphalerite | Sulfide stage, Quartz-carbonate stage, Skarn stage, Pyrite-quartz stage, Quartz-polymetallic sulfide stage | disseminated, vein, massive | Skarn |  |  |  | pyrite, pyrrhotite, chalcopyrite, molybdenite, magnetite, rutile, garnet, fluorite, scheelite, galena, stannite, tetrahedrite, quartz, K-feldspar, biotite | polished thin sections | LA-ICPMS, EMPA, SEM-EDS | Agilent 7700e ICP-MS apparatus interfaced to a Geolas Pro laser ablation system that consists of a 193 nm COMPex Pro 102Ar F excimer laser and a Micro Las optical system; (JEOL) JXA-8230 electron probe microanalyzer (EPMA) | Wuhan Sample Solution Analytical Technology Co., Ltd, Hubei, China | Detailed operation conditions for the laser ablation system and the ICP-MS instrument follow those described by Liu et al. (2008, 2010b) | [21 empty] | 2926.912683 | [11 empty] | 156.701048 | [9 empty] | 50141.28 |  | 10.366451 |  |  |  | 0.442823 | [7 empty] | 1.308239 | [13 empty] | 329.652341 | [76 empty] | 2025 | Wang C, Li Z-K, Sanislav I, Zheng Y, Li X-M, Zhang R-Z, Hu J, Zhang J (2025) Trace element zoning in sphalerite from the giant Nannihu porphyry-skarn-epithermal polymetallic system, central China. Mineralium Deposita |  | CHN | Henan Province
| Nannihu, Luotuoshan, Lengshuibeigou | Nannihu ore field | Magmatic hydrothermal | Porphyry, Skarn, Epithermal | Porphyry Mo-W, Skarn Zn-Cu-W, Epithermal Pb-Zn-Ag | Mo, Zn, Pb | W, Cu, Ag | Mo, W, Zn, Cu, Pb, Ag | Li et al., 2023b |  | XG980-8-3-1 | XG980-8-3-1 | underground mine |  |  |  |  | ore material | grab | grab | mineral separate | [5 empty] | mineralisation |  |  |  | sphalerite | Sulfide stage, Quartz-carbonate stage, Skarn stage, Pyrite-quartz stage, Quartz-polymetallic sulfide stage | disseminated, vein, massive | Skarn |  |  |  | pyrite, pyrrhotite, chalcopyrite, molybdenite, magnetite, rutile, garnet, fluorite, scheelite, galena, stannite, tetrahedrite, quartz, K-feldspar, biotite | polished thin sections | LA-ICPMS, EMPA, SEM-EDS | Agilent 7700e ICP-MS apparatus interfaced to a Geolas Pro laser ablation system that consists of a 193 nm COMPex Pro 102Ar F excimer laser and a Micro Las optical system; (JEOL) JXA-8230 electron probe microanalyzer (EPMA) | Wuhan Sample Solution Analytical Technology Co., Ltd, Hubei, China | Detailed operation conditions for the laser ablation system and the ICP-MS instrument follow those described by Liu et al. (2008, 2010b) | [21 empty] | 2573.024908 | [11 empty] | 36.429474 | [9 empty] | 35574.63 |  | 9.775228 |  |  |  | 0.442551 | [7 empty] | 3.205203 | [13 empty] | 330.536402 | [76 empty] | 2025 | Wang C, Li Z-K, Sanislav I, Zheng Y, Li X-M, Zhang R-Z, Hu J, Zhang J (2025) Trace element zoning in sphalerite from the giant Nannihu porphyry-skarn-epithermal polymetallic system, central China. Mineralium Deposita |  | CHN | Henan Province
| Nannihu, Luotuoshan, Lengshuibeigou | Nannihu ore field | Magmatic hydrothermal | Porphyry, Skarn, Epithermal | Porphyry Mo-W, Skarn Zn-Cu-W, Epithermal Pb-Zn-Ag | Mo, Zn, Pb | W, Cu, Ag | Mo, W, Zn, Cu, Pb, Ag | Li et al., 2023b |  | XG980-8-4-1 | XG980-8-4-1 | underground mine |  |  |  |  | ore material | grab | grab | mineral separate | [5 empty] | mineralisation |  |  |  | sphalerite | Sulfide stage, Quartz-carbonate stage, Skarn stage, Pyrite-quartz stage, Quartz-polymetallic sulfide stage | disseminated, vein, massive | Skarn |  |  |  | pyrite, pyrrhotite, chalcopyrite, molybdenite, magnetite, rutile, garnet, fluorite, scheelite, galena, stannite, tetrahedrite, quartz, K-feldspar, biotite | polished thin sections | LA-ICPMS, EMPA, SEM-EDS | Agilent 7700e ICP-MS apparatus interfaced to a Geolas Pro laser ablation system that consists of a 193 nm COMPex Pro 102Ar F excimer laser and a Micro Las optical system; (JEOL) JXA-8230 electron probe microanalyzer (EPMA) | Wuhan Sample Solution Analytical Technology Co., Ltd, Hubei, China | Detailed operation conditions for the laser ablation system and the ICP-MS instrument follow those described by Liu et al. (2008, 2010b) | [21 empty] | 2864.903462 | [11 empty] | 314.71233 | [9 empty] | 38747.58 |  | 16.299003 |  |  |  | 0.672821 | [7 empty] | 0.747653 | [13 empty] | 324.543035 | [76 empty] | 2025 | Wang C, Li Z-K, Sanislav I, Zheng Y, Li X-M, Zhang R-Z, Hu J, Zhang J (2025) Trace element zoning in sphalerite from the giant Nannihu porphyry-skarn-epithermal polymetallic system, central China. Mineralium Deposita |  | CHN | Henan Province
| Nannihu, Luotuoshan, Lengshuibeigou | Nannihu ore field | Magmatic hydrothermal | Porphyry, Skarn, Epithermal | Porphyry Mo-W, Skarn Zn-Cu-W, Epithermal Pb-Zn-Ag | Mo, Zn, Pb | W, Cu, Ag | Mo, W, Zn, Cu, Pb, Ag | Li et al., 2023b |  | XG980-8-5-1 | XG980-8-5-1 | underground mine |  |  |  |  | ore material | grab | grab | mineral separate | [5 empty] | mineralisation |  |  |  | sphalerite | Sulfide stage, Quartz-carbonate stage, Skarn stage, Pyrite-quartz stage, Quartz-polymetallic sulfide stage | disseminated, vein, massive | Skarn |  |  |  | pyrite, pyrrhotite, chalcopyrite, molybdenite, magnetite, rutile, garnet, fluorite, scheelite, galena, stannite, tetrahedrite, quartz, K-feldspar, biotite | polished thin sections | LA-ICPMS, EMPA, SEM-EDS | Agilent 7700e ICP-MS apparatus interfaced to a Geolas Pro laser ablation system that consists of a 193 nm COMPex Pro 102Ar F excimer laser and a Micro Las optical system; (JEOL) JXA-8230 electron probe microanalyzer (EPMA) | Wuhan Sample Solution Analytical Technology Co., Ltd, Hubei, China | Detailed operation conditions for the laser ablation system and the ICP-MS instrument follow those described by Liu et al. (2008, 2010b) | [21 empty] | 2570.714066 | [11 empty] | 16.599066 | [9 empty] | 37074.15 |  | 8.825566 |  |  |  | 0.370101 | [7 empty] | 5.707721 | [13 empty] | 255.181898 | [76 empty] | 2025 | Wang C, Li Z-K, Sanislav I, Zheng Y, Li X-M, Zhang R-Z, Hu J, Zhang J (2025) Trace element zoning in sphalerite from the giant Nannihu porphyry-skarn-epithermal polymetallic system, central China. Mineralium Deposita |  | CHN | Henan Province
| Nannihu, Luotuoshan, Lengshuibeigou | Nannihu ore field | Magmatic hydrothermal | Porphyry, Skarn, Epithermal | Porphyry Mo-W, Skarn Zn-Cu-W, Epithermal Pb-Zn-Ag | Mo, Zn, Pb | W, Cu, Ag | Mo, W, Zn, Cu, Pb, Ag | Li et al., 2023b |  | XG900-8-2-1 | XG900-8-2-1 | underground mine |  |  |  |  | ore material | grab | grab | mineral separate | [5 empty] | mineralisation |  |  |  | sphalerite | Sulfide stage, Quartz-carbonate stage, Skarn stage, Pyrite-quartz stage, Quartz-polymetallic sulfide stage | disseminated, vein, massive | Skarn |  |  |  | pyrite, pyrrhotite, chalcopyrite, molybdenite, magnetite, rutile, garnet, fluorite, scheelite, galena, stannite, tetrahedrite, quartz, K-feldspar, biotite | polished thin sections | LA-ICPMS, EMPA, SEM-EDS | Agilent 7700e ICP-MS apparatus interfaced to a Geolas Pro laser ablation system that consists of a 193 nm COMPex Pro 102Ar F excimer laser and a Micro Las optical system; (JEOL) JXA-8230 electron probe microanalyzer (EPMA) | Wuhan Sample Solution Analytical Technology Co., Ltd, Hubei, China | Detailed operation conditions for the laser ablation system and the ICP-MS instrument follow those described by Liu et al. (2008, 2010b) | [21 empty] | 2574.399774 | [11 empty] | 730.210035 | [9 empty] | 28073.94 |  | 85.214518 |  |  |  | 1.082254 | [7 empty] | 8.825866 | [13 empty] | 434.232265 | [76 empty] | 2025 | Wang C, Li Z-K, Sanislav I, Zheng Y, Li X-M, Zhang R-Z, Hu J, Zhang J (2025) Trace element zoning in sphalerite from the giant Nannihu porphyry-skarn-epithermal polymetallic system, central China. Mineralium Deposita |  | CHN | Henan Province
| Nannihu, Luotuoshan, Lengshuibeigou | Nannihu ore field | Magmatic hydrothermal | Porphyry, Skarn, Epithermal | Porphyry Mo-W, Skarn Zn-Cu-W, Epithermal Pb-Zn-Ag | Mo, Zn, Pb | W, Cu, Ag | Mo, W, Zn, Cu, Pb, Ag | Li et al., 2023b |  | XG900-8-3-1 | XG900-8-3-1 | underground mine |  |  |  |  | ore material | grab | grab | mineral separate | [5 empty] | mineralisation |  |  |  | sphalerite | Sulfide stage, Quartz-carbonate stage, Skarn stage, Pyrite-quartz stage, Quartz-polymetallic sulfide stage | disseminated, vein, massive | Skarn |  |  |  | pyrite, pyrrhotite, chalcopyrite, molybdenite, magnetite, rutile, garnet, fluorite, scheelite, galena, stannite, tetrahedrite, quartz, K-feldspar, biotite | polished thin sections | LA-ICPMS, EMPA, SEM-EDS | Agilent 7700e ICP-MS apparatus interfaced to a Geolas Pro laser ablation system that consists of a 193 nm COMPex Pro 102Ar F excimer laser and a Micro Las optical system; (JEOL) JXA-8230 electron probe microanalyzer (EPMA) | Wuhan Sample Solution Analytical Technology Co., Ltd, Hubei, China | Detailed operation conditions for the laser ablation system and the ICP-MS instrument follow those described by Liu et al. (2008, 2010b) | [21 empty] | 2474.267988 | [11 empty] | 5547.077697 | [9 empty] | 27030.98 |  | 206.021908 |  |  |  | 1.582209 | [7 empty] | 7.756342 | [13 empty] | 401.514218 | [76 empty] | 2025 | Wang C, Li Z-K, Sanislav I, Zheng Y, Li X-M, Zhang R-Z, Hu J, Zhang J (2025) Trace element zoning in sphalerite from the giant Nannihu porphyry-skarn-epithermal polymetallic system, central China. Mineralium Deposita |  | CHN | Henan Province
| Nannihu, Luotuoshan, Lengshuibeigou | Nannihu ore field | Magmatic hydrothermal | Porphyry, Skarn, Epithermal | Porphyry Mo-W, Skarn Zn-Cu-W, Epithermal Pb-Zn-Ag | Mo, Zn, Pb | W, Cu, Ag | Mo, W, Zn, Cu, Pb, Ag | Li et al., 2023b |  | XG900-8-4-1 | XG900-8-4-1 | underground mine |  |  |  |  | ore material | grab | grab | mineral separate | [5 empty] | mineralisation |  |  |  | sphalerite | Sulfide stage, Quartz-carbonate stage, Skarn stage, Pyrite-quartz stage, Quartz-polymetallic sulfide stage | disseminated, vein, massive | Skarn |  |  |  | pyrite, pyrrhotite, chalcopyrite, molybdenite, magnetite, rutile, garnet, fluorite, scheelite, galena, stannite, tetrahedrite, quartz, K-feldspar, biotite | polished thin sections | LA-ICPMS, EMPA, SEM-EDS | Agilent 7700e ICP-MS apparatus interfaced to a Geolas Pro laser ablation system that consists of a 193 nm COMPex Pro 102Ar F excimer laser and a Micro Las optical system; (JEOL) JXA-8230 electron probe microanalyzer (EPMA) | Wuhan Sample Solution Analytical Technology Co., Ltd, Hubei, China | Detailed operation conditions for the laser ablation system and the ICP-MS instrument follow those described by Liu et al. (2008, 2010b) | [21 empty] | 2531.305441 | [11 empty] | 10044.63722 | [9 empty] | 28449.68 |  | 243.261579 |  |  |  | 2.067038 | [7 empty] | 3.720557 | [13 empty] | 380.784827 | [76 empty] | 2025 | Wang C, Li Z-K, Sanislav I, Zheng Y, Li X-M, Zhang R-Z, Hu J, Zhang J (2025) Trace element zoning in sphalerite from the giant Nannihu porphyry-skarn-epithermal polymetallic system, central China. Mineralium Deposita |  | CHN | Henan Province
| Nannihu, Luotuoshan, Lengshuibeigou | Nannihu ore field | Magmatic hydrothermal | Porphyry, Skarn, Epithermal | Porphyry Mo-W, Skarn Zn-Cu-W, Epithermal Pb-Zn-Ag | Mo, Zn, Pb | W, Cu, Ag | Mo, W, Zn, Cu, Pb, Ag | Li et al., 2023b |  | XG900-8-5-1 | XG900-8-5-1 | underground mine |  |  |  |  | ore material | grab | grab | mineral separate | [5 empty] | mineralisation |  |  |  | sphalerite | Sulfide stage, Quartz-carbonate stage, Skarn stage, Pyrite-quartz stage, Quartz-polymetallic sulfide stage | disseminated, vein, massive | Skarn |  |  |  | pyrite, pyrrhotite, chalcopyrite, molybdenite, magnetite, rutile, garnet, fluorite, scheelite, galena, stannite, tetrahedrite, quartz, K-feldspar, biotite | polished thin sections | LA-ICPMS, EMPA, SEM-EDS | Agilent 7700e ICP-MS apparatus interfaced to a Geolas Pro laser ablation system that consists of a 193 nm COMPex Pro 102Ar F excimer laser and a Micro Las optical system; (JEOL) JXA-8230 electron probe microanalyzer (EPMA) | Wuhan Sample Solution Analytical Technology Co., Ltd, Hubei, China | Detailed operation conditions for the laser ablation system and the ICP-MS instrument follow those described by Liu et al. (2008, 2010b) | [21 empty] | 2541.426764 | [11 empty] | 4989.837732 | [9 empty] | 30630.21 |  | 202.067234 |  |  |  | 1.146386 | [7 empty] | 3.408409 | [13 empty] | 427.195779 | [76 empty] | 2025 | Wang C, Li Z-K, Sanislav I, Zheng Y, Li X-M, Zhang R-Z, Hu J, Zhang J (2025) Trace element zoning in sphalerite from the giant Nannihu porphyry-skarn-epithermal polymetallic system, central China. Mineralium Deposita |  | CHN | Henan Province
| Nannihu, Luotuoshan, Lengshuibeigou | Nannihu ore field | Magmatic hydrothermal | Porphyry, Skarn, Epithermal | Porphyry Mo-W, Skarn Zn-Cu-W, Epithermal Pb-Zn-Ag | Mo, Zn, Pb | W, Cu, Ag | Mo, W, Zn, Cu, Pb, Ag | Li et al., 2023b |  | XG900-8-7-1 | XG900-8-7-1 | underground mine |  |  |  |  | ore material | grab | grab | mineral separate | [5 empty] | mineralisation |  |  |  | sphalerite | Sulfide stage, Quartz-carbonate stage, Skarn stage, Pyrite-quartz stage, Quartz-polymetallic sulfide stage | disseminated, vein, massive | Skarn |  |  |  | pyrite, pyrrhotite, chalcopyrite, molybdenite, magnetite, rutile, garnet, fluorite, scheelite, galena, stannite, tetrahedrite, quartz, K-feldspar, biotite | polished thin sections | LA-ICPMS, EMPA, SEM-EDS | Agilent 7700e ICP-MS apparatus interfaced to a Geolas Pro laser ablation system that consists of a 193 nm COMPex Pro 102Ar F excimer laser and a Micro Las optical system; (JEOL) JXA-8230 electron probe microanalyzer (EPMA) | Wuhan Sample Solution Analytical Technology Co., Ltd, Hubei, China | Detailed operation conditions for the laser ablation system and the ICP-MS instrument follow those described by Liu et al. (2008, 2010b) | [21 empty] | 2503.324861 | [11 empty] | 4393.356915 | [9 empty] | 31371.63 |  | 182.642972 |  |  |  | 1.122803 | [7 empty] | 9.002927 | [13 empty] | 425.421648 | [76 empty] | 2025 | Wang C, Li Z-K, Sanislav I, Zheng Y, Li X-M, Zhang R-Z, Hu J, Zhang J (2025) Trace element zoning in sphalerite from the giant Nannihu porphyry-skarn-epithermal polymetallic system, central China. Mineralium Deposita |  | CHN | Henan Province
| Nannihu, Luotuoshan, Lengshuibeigou | Nannihu ore field | Magmatic hydrothermal | Porphyry, Skarn, Epithermal | Porphyry Mo-W, Skarn Zn-Cu-W, Epithermal Pb-Zn-Ag | Mo, Zn, Pb | W, Cu, Ag | Mo, W, Zn, Cu, Pb, Ag | Li et al., 2023b |  | XG900-9-3-1 | XG900-9-3-1 | underground mine |  |  |  |  | ore material | grab | grab | mineral separate | [5 empty] | mineralisation |  |  |  | sphalerite | Sulfide stage, Quartz-carbonate stage, Skarn stage, Pyrite-quartz stage, Quartz-polymetallic sulfide stage | disseminated, vein, massive | Skarn |  |  |  | pyrite, pyrrhotite, chalcopyrite, molybdenite, magnetite, rutile, garnet, fluorite, scheelite, galena, stannite, tetrahedrite, quartz, K-feldspar, biotite | polished thin sections | LA-ICPMS, EMPA, SEM-EDS | Agilent 7700e ICP-MS apparatus interfaced to a Geolas Pro laser ablation system that consists of a 193 nm COMPex Pro 102Ar F excimer laser and a Micro Las optical system; (JEOL) JXA-8230 electron probe microanalyzer (EPMA) | Wuhan Sample Solution Analytical Technology Co., Ltd, Hubei, China | Detailed operation conditions for the laser ablation system and the ICP-MS instrument follow those described by Liu et al. (2008, 2010b) | [21 empty] | 3838.944649 | [11 empty] | 1544.926221 | [9 empty] | 29995.65 |  | 140.089234 |  |  |  | 2.115945 | [7 empty] | 11.45718 | [13 empty] | 834.493295 | [76 empty] | 2025 | Wang C, Li Z-K, Sanislav I, Zheng Y, Li X-M, Zhang R-Z, Hu J, Zhang J (2025) Trace element zoning in sphalerite from the giant Nannihu porphyry-skarn-epithermal polymetallic system, central China. Mineralium Deposita |  | CHN | Henan Province
| Nannihu, Luotuoshan, Lengshuibeigou | Nannihu ore field | Magmatic hydrothermal | Porphyry, Skarn, Epithermal | Porphyry Mo-W, Skarn Zn-Cu-W, Epithermal Pb-Zn-Ag | Mo, Zn, Pb | W, Cu, Ag | Mo, W, Zn, Cu, Pb, Ag | Li et al., 2023b |  | XG900-9-4-1 | XG900-9-4-1 | underground mine |  |  |  |  | ore material | grab | grab | mineral separate | [5 empty] | mineralisation |  |  |  | sphalerite | Sulfide stage, Quartz-carbonate stage, Skarn stage, Pyrite-quartz stage, Quartz-polymetallic sulfide stage | disseminated, vein, massive | Skarn |  |  |  | pyrite, pyrrhotite, chalcopyrite, molybdenite, magnetite, rutile, garnet, fluorite, scheelite, galena, stannite, tetrahedrite, quartz, K-feldspar, biotite | polished thin sections | LA-ICPMS, EMPA, SEM-EDS | Agilent 7700e ICP-MS apparatus interfaced to a Geolas Pro laser ablation system that consists of a 193 nm COMPex Pro 102Ar F excimer laser and a Micro Las optical system; (JEOL) JXA-8230 electron probe microanalyzer (EPMA) | Wuhan Sample Solution Analytical Technology Co., Ltd, Hubei, China | Detailed operation conditions for the laser ablation system and the ICP-MS instrument follow those described by Liu et al. (2008, 2010b) | [21 empty] | 3798.362465 | [11 empty] | 7317.259748 | [9 empty] | 30364.55 |  | 129.923157 |  |  |  | 3.121512 | [7 empty] | 23.258098 | [13 empty] | 790.38632 | [76 empty] | 2025 | Wang C, Li Z-K, Sanislav I, Zheng Y, Li X-M, Zhang R-Z, Hu J, Zhang J (2025) Trace element zoning in sphalerite from the giant Nannihu porphyry-skarn-epithermal polymetallic system, central China. Mineralium Deposita |  | CHN | Henan Province
| Nannihu, Luotuoshan, Lengshuibeigou | Nannihu ore field | Magmatic hydrothermal | Porphyry, Skarn, Epithermal | Porphyry Mo-W, Skarn Zn-Cu-W, Epithermal Pb-Zn-Ag | Mo, Zn, Pb | W, Cu, Ag | Mo, W, Zn, Cu, Pb, Ag | Li et al., 2023b |  | XG900-9-9-1 | XG900-9-9-1 | underground mine |  |  |  |  | ore material | grab | grab | mineral separate | [5 empty] | mineralisation |  |  |  | sphalerite | Sulfide stage, Quartz-carbonate stage, Skarn stage, Pyrite-quartz stage, Quartz-polymetallic sulfide stage | disseminated, vein, massive | Skarn |  |  |  | pyrite, pyrrhotite, chalcopyrite, molybdenite, magnetite, rutile, garnet, fluorite, scheelite, galena, stannite, tetrahedrite, quartz, K-feldspar, biotite | polished thin sections | LA-ICPMS, EMPA, SEM-EDS | Agilent 7700e ICP-MS apparatus interfaced to a Geolas Pro laser ablation system that consists of a 193 nm COMPex Pro 102Ar F excimer laser and a Micro Las optical system; (JEOL) JXA-8230 electron probe microanalyzer (EPMA) | Wuhan Sample Solution Analytical Technology Co., Ltd, Hubei, China | Detailed operation conditions for the laser ablation system and the ICP-MS instrument follow those described by Liu et al. (2008, 2010b) | [21 empty] | 3773.766262 | [11 empty] | 2876.284338 | [9 empty] | 30060.83 |  | 141.664347 |  |  |  | 2.055828 | [7 empty] | 24.678546 | [13 empty] | 784.27193 | [76 empty] | 2025 | Wang C, Li Z-K, Sanislav I, Zheng Y, Li X-M, Zhang R-Z, Hu J, Zhang J (2025) Trace element zoning in sphalerite from the giant Nannihu porphyry-skarn-epithermal polymetallic system, central China. Mineralium Deposita |  | CHN | Henan Province
| Nannihu, Luotuoshan, Lengshuibeigou | Nannihu ore field | Magmatic hydrothermal | Porphyry, Skarn, Epithermal | Porphyry Mo-W, Skarn Zn-Cu-W, Epithermal Pb-Zn-Ag | Mo, Zn, Pb | W, Cu, Ag | Mo, W, Zn, Cu, Pb, Ag | Li et al., 2023b |  | XG900-9-10-1 | XG900-9-10-1 | underground mine |  |  |  |  | ore material | grab | grab | mineral separate | [5 empty] | mineralisation |  |  |  | sphalerite | Sulfide stage, Quartz-carbonate stage, Skarn stage, Pyrite-quartz stage, Quartz-polymetallic sulfide stage | disseminated, vein, massive | Skarn |  |  |  | pyrite, pyrrhotite, chalcopyrite, molybdenite, magnetite, rutile, garnet, fluorite, scheelite, galena, stannite, tetrahedrite, quartz, K-feldspar, biotite | polished thin sections | LA-ICPMS, EMPA, SEM-EDS | Agilent 7700e ICP-MS apparatus interfaced to a Geolas Pro laser ablation system that consists of a 193 nm COMPex Pro 102Ar F excimer laser and a Micro Las optical system; (JEOL) JXA-8230 electron probe microanalyzer (EPMA) | Wuhan Sample Solution Analytical Technology Co., Ltd, Hubei, China | Detailed operation conditions for the laser ablation system and the ICP-MS instrument follow those described by Liu et al. (2008, 2010b) | [21 empty] | 3888.675189 | [11 empty] | 3781.186816 | [9 empty] | 30960.08 |  | 149.672641 |  |  |  | 3.049325 | [7 empty] | 15.096035 | [13 empty] | 826.310934 | [76 empty] | 2025 | Wang C, Li Z-K, Sanislav I, Zheng Y, Li X-M, Zhang R-Z, Hu J, Zhang J (2025) Trace element zoning in sphalerite from the giant Nannihu porphyry-skarn-epithermal polymetallic system, central China. Mineralium Deposita |  | CHN | Henan Province
| Nannihu, Luotuoshan, Lengshuibeigou | Nannihu ore field | Magmatic hydrothermal | Porphyry, Skarn, Epithermal | Porphyry Mo-W, Skarn Zn-Cu-W, Epithermal Pb-Zn-Ag | Mo, Zn, Pb | W, Cu, Ag | Mo, W, Zn, Cu, Pb, Ag | Li et al., 2023b |  | XG900-9-11-1 | XG900-9-11-1 | underground mine |  |  |  |  | ore material | grab | grab | mineral separate | [5 empty] | mineralisation |  |  |  | sphalerite | Sulfide stage, Quartz-carbonate stage, Skarn stage, Pyrite-quartz stage, Quartz-polymetallic sulfide stage | disseminated, vein, massive | Skarn |  |  |  | pyrite, pyrrhotite, chalcopyrite, molybdenite, magnetite, rutile, garnet, fluorite, scheelite, galena, stannite, tetrahedrite, quartz, K-feldspar, biotite | polished thin sections | LA-ICPMS, EMPA, SEM-EDS | Agilent 7700e ICP-MS apparatus interfaced to a Geolas Pro laser ablation system that consists of a 193 nm COMPex Pro 102Ar F excimer laser and a Micro Las optical system; (JEOL) JXA-8230 electron probe microanalyzer (EPMA) | Wuhan Sample Solution Analytical Technology Co., Ltd, Hubei, China | Detailed operation conditions for the laser ablation system and the ICP-MS instrument follow those described by Liu et al. (2008, 2010b) | [21 empty] | 3941.233278 | [11 empty] | 4792.216709 | [9 empty] | 31678.84 |  | 126.111876 |  |  |  | 2.869768 | [7 empty] | 19.207857 | [13 empty] | 784.072001 | [76 empty] | 2025 | Wang C, Li Z-K, Sanislav I, Zheng Y, Li X-M, Zhang R-Z, Hu J, Zhang J (2025) Trace element zoning in sphalerite from the giant Nannihu porphyry-skarn-epithermal polymetallic system, central China. Mineralium Deposita |  | CHN | Henan Province
| Nannihu, Luotuoshan, Lengshuibeigou | Nannihu ore field | Magmatic hydrothermal | Porphyry, Skarn, Epithermal | Porphyry Mo-W, Skarn Zn-Cu-W, Epithermal Pb-Zn-Ag | Mo, Zn, Pb | W, Cu, Ag | Mo, W, Zn, Cu, Pb, Ag | Li et al., 2023b |  | XG900-9-12-1 | XG900-9-12-1 | underground mine |  |  |  |  | ore material | grab | grab | mineral separate | [5 empty] | mineralisation |  |  |  | sphalerite | Sulfide stage, Quartz-carbonate stage, Skarn stage, Pyrite-quartz stage, Quartz-polymetallic sulfide stage | disseminated, vein, massive | Skarn |  |  |  | pyrite, pyrrhotite, chalcopyrite, molybdenite, magnetite, rutile, garnet, fluorite, scheelite, galena, stannite, tetrahedrite, quartz, K-feldspar, biotite | polished thin sections | LA-ICPMS, EMPA, SEM-EDS | Agilent 7700e ICP-MS apparatus interfaced to a Geolas Pro laser ablation system that consists of a 193 nm COMPex Pro 102Ar F excimer laser and a Micro Las optical system; (JEOL) JXA-8230 electron probe microanalyzer (EPMA) | Wuhan Sample Solution Analytical Technology Co., Ltd, Hubei, China | Detailed operation conditions for the laser ablation system and the ICP-MS instrument follow those described by Liu et al. (2008, 2010b) | [21 empty] | 4021.045534 | [11 empty] | 2977.702284 | [9 empty] | 31290.34 |  | 123.778473 |  |  |  | 3.184684 | [7 empty] | 14.888864 | [13 empty] | 765.571481 | [76 empty] | 2025 | Wang C, Li Z-K, Sanislav I, Zheng Y, Li X-M, Zhang R-Z, Hu J, Zhang J (2025) Trace element zoning in sphalerite from the giant Nannihu porphyry-skarn-epithermal polymetallic system, central China. Mineralium Deposita |  | CHN | Henan Province
| Nannihu, Luotuoshan, Lengshuibeigou | Nannihu ore field | Magmatic hydrothermal | Porphyry, Skarn, Epithermal | Porphyry Mo-W, Skarn Zn-Cu-W, Epithermal Pb-Zn-Ag | Mo, Zn, Pb | W, Cu, Ag | Mo, W, Zn, Cu, Pb, Ag | Li et al., 2023b |  | XG900-10-4-1 | XG900-10-4-1 | underground mine |  |  |  |  | ore material | grab | grab | mineral separate | [5 empty] | mineralisation |  |  |  | sphalerite | Sulfide stage, Quartz-carbonate stage, Skarn stage, Pyrite-quartz stage, Quartz-polymetallic sulfide stage | disseminated, vein, massive | Skarn |  |  |  | pyrite, pyrrhotite, chalcopyrite, molybdenite, magnetite, rutile, garnet, fluorite, scheelite, galena, stannite, tetrahedrite, quartz, K-feldspar, biotite | polished thin sections | LA-ICPMS, EMPA, SEM-EDS | Agilent 7700e ICP-MS apparatus interfaced to a Geolas Pro laser ablation system that consists of a 193 nm COMPex Pro 102Ar F excimer laser and a Micro Las optical system; (JEOL) JXA-8230 electron probe microanalyzer (EPMA) | Wuhan Sample Solution Analytical Technology Co., Ltd, Hubei, China | Detailed operation conditions for the laser ablation system and the ICP-MS instrument follow those described by Liu et al. (2008, 2010b) | [21 empty] | 2619.009721 | [11 empty] | 2975.548105 | [9 empty] | 21345.03 |  | 104.748724 |  |  |  | 1.880819 | [7 empty] | 5.019813 | [13 empty] | 467.983544 | [76 empty] | 2025 | Wang C, Li Z-K, Sanislav I, Zheng Y, Li X-M, Zhang R-Z, Hu J, Zhang J (2025) Trace element zoning in sphalerite from the giant Nannihu porphyry-skarn-epithermal polymetallic system, central China. Mineralium Deposita |  | CHN | Henan Province
| Nannihu, Luotuoshan, Lengshuibeigou | Nannihu ore field | Magmatic hydrothermal | Porphyry, Skarn, Epithermal | Porphyry Mo-W, Skarn Zn-Cu-W, Epithermal Pb-Zn-Ag | Mo, Zn, Pb | W, Cu, Ag | Mo, W, Zn, Cu, Pb, Ag | Li et al., 2023b |  | XG900-10-7-1 | XG900-10-7-1 | underground mine |  |  |  |  | ore material | grab | grab | mineral separate | [5 empty] | mineralisation |  |  |  | sphalerite | Sulfide stage, Quartz-carbonate stage, Skarn stage, Pyrite-quartz stage, Quartz-polymetallic sulfide stage | disseminated, vein, massive | Skarn |  |  |  | pyrite, pyrrhotite, chalcopyrite, molybdenite, magnetite, rutile, garnet, fluorite, scheelite, galena, stannite, tetrahedrite, quartz, K-feldspar, biotite | polished thin sections | LA-ICPMS, EMPA, SEM-EDS | Agilent 7700e ICP-MS apparatus interfaced to a Geolas Pro laser ablation system that consists of a 193 nm COMPex Pro 102Ar F excimer laser and a Micro Las optical system; (JEOL) JXA-8230 electron probe microanalyzer (EPMA) | Wuhan Sample Solution Analytical Technology Co., Ltd, Hubei, China | Detailed operation conditions for the laser ablation system and the ICP-MS instrument follow those described by Liu et al. (2008, 2010b) | [21 empty] | 2270.861136 | [11 empty] | 1369.145425 | [9 empty] | 22815.96 |  | 255.05039 |  |  |  | 0.524627 | [7 empty] | 211.053249 | [13 empty] | 511.820027 | [76 empty] | 2025 | Wang C, Li Z-K, Sanislav I, Zheng Y, Li X-M, Zhang R-Z, Hu J, Zhang J (2025) Trace element zoning in sphalerite from the giant Nannihu porphyry-skarn-epithermal polymetallic system, central China. Mineralium Deposita |  | CHN | Henan Province
| Nannihu, Luotuoshan, Lengshuibeigou | Nannihu ore field | Magmatic hydrothermal | Porphyry, Skarn, Epithermal | Porphyry Mo-W, Skarn Zn-Cu-W, Epithermal Pb-Zn-Ag | Mo, Zn, Pb | W, Cu, Ag | Mo, W, Zn, Cu, Pb, Ag | Li et al., 2023b |  | XG900-10-8-1 | XG900-10-8-1 | underground mine |  |  |  |  | ore material | grab | grab | mineral separate | [5 empty] | mineralisation |  |  |  | sphalerite | Sulfide stage, Quartz-carbonate stage, Skarn stage, Pyrite-quartz stage, Quartz-polymetallic sulfide stage | disseminated, vein, massive | Skarn |  |  |  | pyrite, pyrrhotite, chalcopyrite, molybdenite, magnetite, rutile, garnet, fluorite, scheelite, galena, stannite, tetrahedrite, quartz, K-feldspar, biotite | polished thin sections | LA-ICPMS, EMPA, SEM-EDS | Agilent 7700e ICP-MS apparatus interfaced to a Geolas Pro laser ablation system that consists of a 193 nm COMPex Pro 102Ar F excimer laser and a Micro Las optical system; (JEOL) JXA-8230 electron probe microanalyzer (EPMA) | Wuhan Sample Solution Analytical Technology Co., Ltd, Hubei, China | Detailed operation conditions for the laser ablation system and the ICP-MS instrument follow those described by Liu et al. (2008, 2010b) | [21 empty] | 2427.937075 | [11 empty] | 7547.534237 | [9 empty] | 24254.3 |  | 332.99154 |  |  |  | 1.047927 | [7 empty] | 89.94964 | [13 empty] | 498.62863 | [76 empty] | 2025 | Wang C, Li Z-K, Sanislav I, Zheng Y, Li X-M, Zhang R-Z, Hu J, Zhang J (2025) Trace element zoning in sphalerite from the giant Nannihu porphyry-skarn-epithermal polymetallic system, central China. Mineralium Deposita |  | CHN | Henan Province
| Nannihu, Luotuoshan, Lengshuibeigou | Nannihu ore field | Magmatic hydrothermal | Porphyry, Skarn, Epithermal | Porphyry Mo-W, Skarn Zn-Cu-W, Epithermal Pb-Zn-Ag | Mo, Zn, Pb | W, Cu, Ag | Mo, W, Zn, Cu, Pb, Ag | Li et al., 2023b |  | XG900-10-12-1 | XG900-10-12-1 | underground mine |  |  |  |  | ore material | grab | grab | mineral separate | [5 empty] | mineralisation |  |  |  | sphalerite | Sulfide stage, Quartz-carbonate stage, Skarn stage, Pyrite-quartz stage, Quartz-polymetallic sulfide stage | disseminated, vein, massive | Skarn |  |  |  | pyrite, pyrrhotite, chalcopyrite, molybdenite, magnetite, rutile, garnet, fluorite, scheelite, galena, stannite, tetrahedrite, quartz, K-feldspar, biotite | polished thin sections | LA-ICPMS, EMPA, SEM-EDS | Agilent 7700e ICP-MS apparatus interfaced to a Geolas Pro laser ablation system that consists of a 193 nm COMPex Pro 102Ar F excimer laser and a Micro Las optical system; (JEOL) JXA-8230 electron probe microanalyzer (EPMA) | Wuhan Sample Solution Analytical Technology Co., Ltd, Hubei, China | Detailed operation conditions for the laser ablation system and the ICP-MS instrument follow those described by Liu et al. (2008, 2010b) | [21 empty] | 2486.278275 | [11 empty] | 716.022592 | [9 empty] | 22308.89256 |  | 212.256145 |  |  |  | 0.94454 | [7 empty] | 21.222868 | [13 empty] | 568.499231 | [76 empty] | 2025 | Wang C, Li Z-K, Sanislav I, Zheng Y, Li X-M, Zhang R-Z, Hu J, Zhang J (2025) Trace element zoning in sphalerite from the giant Nannihu porphyry-skarn-epithermal polymetallic system, central China. Mineralium Deposita |  | CHN | Henan Province
| Nannihu, Luotuoshan, Lengshuibeigou | Nannihu ore field | Magmatic hydrothermal | Porphyry, Skarn, Epithermal | Porphyry Mo-W, Skarn Zn-Cu-W, Epithermal Pb-Zn-Ag | Mo, Zn, Pb | W, Cu, Ag | Mo, W, Zn, Cu, Pb, Ag | Li et al., 2023b |  | XG900-10-13-1 | XG900-10-13-1 | underground mine |  |  |  |  | ore material | grab | grab | mineral separate | [5 empty] | mineralisation |  |  |  | sphalerite | Sulfide stage, Quartz-carbonate stage, Skarn stage, Pyrite-quartz stage, Quartz-polymetallic sulfide stage | disseminated, vein, massive | Skarn |  |  |  | pyrite, pyrrhotite, chalcopyrite, molybdenite, magnetite, rutile, garnet, fluorite, scheelite, galena, stannite, tetrahedrite, quartz, K-feldspar, biotite | polished thin sections | LA-ICPMS, EMPA, SEM-EDS | Agilent 7700e ICP-MS apparatus interfaced to a Geolas Pro laser ablation system that consists of a 193 nm COMPex Pro 102Ar F excimer laser and a Micro Las optical system; (JEOL) JXA-8230 electron probe microanalyzer (EPMA) | Wuhan Sample Solution Analytical Technology Co., Ltd, Hubei, China | Detailed operation conditions for the laser ablation system and the ICP-MS instrument follow those described by Liu et al. (2008, 2010b) | [21 empty] | 2345.016561 | [11 empty] | 1032.427352 | [9 empty] | 23950.72 |  | 203.54646 |  |  |  | 1.404373 | [7 empty] | 17.606701 | [13 empty] | 580.503038 | [76 empty] | 2025 | Wang C, Li Z-K, Sanislav I, Zheng Y, Li X-M, Zhang R-Z, Hu J, Zhang J (2025) Trace element zoning in sphalerite from the giant Nannihu porphyry-skarn-epithermal polymetallic system, central China. Mineralium Deposita |  | CHN | Henan Province
| Nannihu, Luotuoshan, Lengshuibeigou | Nannihu ore field | Magmatic hydrothermal | Porphyry, Skarn, Epithermal | Porphyry Mo-W, Skarn Zn-Cu-W, Epithermal Pb-Zn-Ag | Mo, Zn, Pb | W, Cu, Ag | Mo, W, Zn, Cu, Pb, Ag | Li et al., 2023b |  | XG900-10-14-1 | XG900-10-14-1 | underground mine |  |  |  |  | ore material | grab | grab | mineral separate | [5 empty] | mineralisation |  |  |  | sphalerite | Sulfide stage, Quartz-carbonate stage, Skarn stage, Pyrite-quartz stage, Quartz-polymetallic sulfide stage | disseminated, vein, massive | Skarn |  |  |  | pyrite, pyrrhotite, chalcopyrite, molybdenite, magnetite, rutile, garnet, fluorite, scheelite, galena, stannite, tetrahedrite, quartz, K-feldspar, biotite | polished thin sections | LA-ICPMS, EMPA, SEM-EDS | Agilent 7700e ICP-MS apparatus interfaced to a Geolas Pro laser ablation system that consists of a 193 nm COMPex Pro 102Ar F excimer laser and a Micro Las optical system; (JEOL) JXA-8230 electron probe microanalyzer (EPMA) | Wuhan Sample Solution Analytical Technology Co., Ltd, Hubei, China | Detailed operation conditions for the laser ablation system and the ICP-MS instrument follow those described by Liu et al. (2008, 2010b) | [21 empty] | 2311.713155 | [11 empty] | 817.384349 | [9 empty] | 23484.17 |  | 203.321793 |  |  |  | 1.303247 | [7 empty] | 17.017464 | [13 empty] | 536.231547 | [76 empty] | 2025 | Wang C, Li Z-K, Sanislav I, Zheng Y, Li X-M, Zhang R-Z, Hu J, Zhang J (2025) Trace element zoning in sphalerite from the giant Nannihu porphyry-skarn-epithermal polymetallic system, central China. Mineralium Deposita |  | CHN | Henan Province
| Nannihu, Luotuoshan, Lengshuibeigou | Nannihu ore field | Magmatic hydrothermal | Porphyry, Skarn, Epithermal | Porphyry Mo-W, Skarn Zn-Cu-W, Epithermal Pb-Zn-Ag | Mo, Zn, Pb | W, Cu, Ag | Mo, W, Zn, Cu, Pb, Ag | Li et al., 2023b |  | XG900-8-1-1 | XG900-8-1-1 | underground mine |  |  |  |  | ore material | grab | grab | mineral separate | [5 empty] | mineralisation |  |  |  | sphalerite | Sulfide stage, Quartz-carbonate stage, Skarn stage, Pyrite-quartz stage, Quartz-polymetallic sulfide stage | disseminated, vein, massive | Skarn |  |  |  | pyrite, pyrrhotite, chalcopyrite, molybdenite, magnetite, rutile, garnet, fluorite, scheelite, galena, stannite, tetrahedrite, quartz, K-feldspar, biotite | polished thin sections | LA-ICPMS, EMPA, SEM-EDS | Agilent 7700e ICP-MS apparatus interfaced to a Geolas Pro laser ablation system that consists of a 193 nm COMPex Pro 102Ar F excimer laser and a Micro Las optical system; (JEOL) JXA-8230 electron probe microanalyzer (EPMA) | Wuhan Sample Solution Analytical Technology Co., Ltd, Hubei, China | Detailed operation conditions for the laser ablation system and the ICP-MS instrument follow those described by Liu et al. (2008, 2010b) | [21 empty] | 2512.875677 | [11 empty] | 43.378929 | [9 empty] | 24413.04 |  | 33.679187 |  |  |  | 0.450157 | [7 empty] | 20.06298 | [13 empty] | 400.018431 | [76 empty] | 2025 | Wang C, Li Z-K, Sanislav I, Zheng Y, Li X-M, Zhang R-Z, Hu J, Zhang J (2025) Trace element zoning in sphalerite from the giant Nannihu porphyry-skarn-epithermal polymetallic system, central China. Mineralium Deposita |  | CHN | Henan Province
| Nannihu, Luotuoshan, Lengshuibeigou | Nannihu ore field | Magmatic hydrothermal | Porphyry, Skarn, Epithermal | Porphyry Mo-W, Skarn Zn-Cu-W, Epithermal Pb-Zn-Ag | Mo, Zn, Pb | W, Cu, Ag | Mo, W, Zn, Cu, Pb, Ag | Li et al., 2023b |  | XG900-8-6-1 | XG900-8-6-1 | underground mine |  |  |  |  | ore material | grab | grab | mineral separate | [5 empty] | mineralisation |  |  |  | sphalerite | Sulfide stage, Quartz-carbonate stage, Skarn stage, Pyrite-quartz stage, Quartz-polymetallic sulfide stage | disseminated, vein, massive | Skarn |  |  |  | pyrite, pyrrhotite, chalcopyrite, molybdenite, magnetite, rutile, garnet, fluorite, scheelite, galena, stannite, tetrahedrite, quartz, K-feldspar, biotite | polished thin sections | LA-ICPMS, EMPA, SEM-EDS | Agilent 7700e ICP-MS apparatus interfaced to a Geolas Pro laser ablation system that consists of a 193 nm COMPex Pro 102Ar F excimer laser and a Micro Las optical system; (JEOL) JXA-8230 electron probe microanalyzer (EPMA) | Wuhan Sample Solution Analytical Technology Co., Ltd, Hubei, China | Detailed operation conditions for the laser ablation system and the ICP-MS instrument follow those described by Liu et al. (2008, 2010b) | [21 empty] | 2556.669821 | [11 empty] | 103.534487 | [9 empty] | 29882.21 |  | 98.922357 |  |  |  | 0.456149 | [7 empty] | 16.435445 | [13 empty] | 427.01058 | [76 empty] | 2025 | Wang C, Li Z-K, Sanislav I, Zheng Y, Li X-M, Zhang R-Z, Hu J, Zhang J (2025) Trace element zoning in sphalerite from the giant Nannihu porphyry-skarn-epithermal polymetallic system, central China. Mineralium Deposita |  | CHN | Henan Province
| Nannihu, Luotuoshan, Lengshuibeigou | Nannihu ore field | Magmatic hydrothermal | Porphyry, Skarn, Epithermal | Porphyry Mo-W, Skarn Zn-Cu-W, Epithermal Pb-Zn-Ag | Mo, Zn, Pb | W, Cu, Ag | Mo, W, Zn, Cu, Pb, Ag | Li et al., 2023b |  | XG900-8-8-1 | XG900-8-8-1 | underground mine |  |  |  |  | ore material | grab | grab | mineral separate | [5 empty] | mineralisation |  |  |  | sphalerite | Sulfide stage, Quartz-carbonate stage, Skarn stage, Pyrite-quartz stage, Quartz-polymetallic sulfide stage | disseminated, vein, massive | Skarn |  |  |  | pyrite, pyrrhotite, chalcopyrite, molybdenite, magnetite, rutile, garnet, fluorite, scheelite, galena, stannite, tetrahedrite, quartz, K-feldspar, biotite | polished thin sections | LA-ICPMS, EMPA, SEM-EDS | Agilent 7700e ICP-MS apparatus interfaced to a Geolas Pro laser ablation system that consists of a 193 nm COMPex Pro 102Ar F excimer laser and a Micro Las optical system; (JEOL) JXA-8230 electron probe microanalyzer (EPMA) | Wuhan Sample Solution Analytical Technology Co., Ltd, Hubei, China | Detailed operation conditions for the laser ablation system and the ICP-MS instrument follow those described by Liu et al. (2008, 2010b) | [21 empty] | 2522.757217 | [11 empty] | 64.259271 | [9 empty] | 31689.42 |  | 51.645996 |  |  |  | 0.423854 | [7 empty] | 19.054549 | [13 empty] | 410.368873 | [76 empty] | 2025 | Wang C, Li Z-K, Sanislav I, Zheng Y, Li X-M, Zhang R-Z, Hu J, Zhang J (2025) Trace element zoning in sphalerite from the giant Nannihu porphyry-skarn-epithermal polymetallic system, central China. Mineralium Deposita |  | CHN | Henan Province
| Nannihu, Luotuoshan, Lengshuibeigou | Nannihu ore field | Magmatic hydrothermal | Porphyry, Skarn, Epithermal | Porphyry Mo-W, Skarn Zn-Cu-W, Epithermal Pb-Zn-Ag | Mo, Zn, Pb | W, Cu, Ag | Mo, W, Zn, Cu, Pb, Ag | Li et al., 2023b |  | XG900-10-1-1 | XG900-10-1-1 | underground mine |  |  |  |  | ore material | grab | grab | mineral separate | [5 empty] | mineralisation |  |  |  | sphalerite | Sulfide stage, Quartz-carbonate stage, Skarn stage, Pyrite-quartz stage, Quartz-polymetallic sulfide stage | disseminated, vein, massive | Skarn |  |  |  | pyrite, pyrrhotite, chalcopyrite, molybdenite, magnetite, rutile, garnet, fluorite, scheelite, galena, stannite, tetrahedrite, quartz, K-feldspar, biotite | polished thin sections | LA-ICPMS, EMPA, SEM-EDS | Agilent 7700e ICP-MS apparatus interfaced to a Geolas Pro laser ablation system that consists of a 193 nm COMPex Pro 102Ar F excimer laser and a Micro Las optical system; (JEOL) JXA-8230 electron probe microanalyzer (EPMA) | Wuhan Sample Solution Analytical Technology Co., Ltd, Hubei, China | Detailed operation conditions for the laser ablation system and the ICP-MS instrument follow those described by Liu et al. (2008, 2010b) | [21 empty] | 2377.777278 | [11 empty] | 98.755944 | [9 empty] | 22520.18 |  | 44.654364 |  |  |  | 0.376969 | [7 empty] | 97.616605 | [13 empty] | 478.503714 | [76 empty] | 2025 | Wang C, Li Z-K, Sanislav I, Zheng Y, Li X-M, Zhang R-Z, Hu J, Zhang J (2025) Trace element zoning in sphalerite from the giant Nannihu porphyry-skarn-epithermal polymetallic system, central China. Mineralium Deposita |  | CHN | Henan Province
| Nannihu, Luotuoshan, Lengshuibeigou | Nannihu ore field | Magmatic hydrothermal | Porphyry, Skarn, Epithermal | Porphyry Mo-W, Skarn Zn-Cu-W, Epithermal Pb-Zn-Ag | Mo, Zn, Pb | W, Cu, Ag | Mo, W, Zn, Cu, Pb, Ag | Li et al., 2023b |  | XG900-10-2-1 | XG900-10-2-1 | underground mine |  |  |  |  | ore material | grab | grab | mineral separate | [5 empty] | mineralisation |  |  |  | sphalerite | Sulfide stage, Quartz-carbonate stage, Skarn stage, Pyrite-quartz stage, Quartz-polymetallic sulfide stage | disseminated, vein, massive | Skarn |  |  |  | pyrite, pyrrhotite, chalcopyrite, molybdenite, magnetite, rutile, garnet, fluorite, scheelite, galena, stannite, tetrahedrite, quartz, K-feldspar, biotite | polished thin sections | LA-ICPMS, EMPA, SEM-EDS | Agilent 7700e ICP-MS apparatus interfaced to a Geolas Pro laser ablation system that consists of a 193 nm COMPex Pro 102Ar F excimer laser and a Micro Las optical system; (JEOL) JXA-8230 electron probe microanalyzer (EPMA) | Wuhan Sample Solution Analytical Technology Co., Ltd, Hubei, China | Detailed operation conditions for the laser ablation system and the ICP-MS instrument follow those described by Liu et al. (2008, 2010b) | [21 empty] | 2416.121448 | [11 empty] | 93.164268 | [9 empty] | 22268.67 |  | 42.269971 |  |  |  | 0.355935 | [7 empty] | 91.981552 | [13 empty] | 483.683725 | [76 empty] | 2025 | Wang C, Li Z-K, Sanislav I, Zheng Y, Li X-M, Zhang R-Z, Hu J, Zhang J (2025) Trace element zoning in sphalerite from the giant Nannihu porphyry-skarn-epithermal polymetallic system, central China. Mineralium Deposita |  | CHN | Henan Province
| Nannihu, Luotuoshan, Lengshuibeigou | Nannihu ore field | Magmatic hydrothermal | Porphyry, Skarn, Epithermal | Porphyry Mo-W, Skarn Zn-Cu-W, Epithermal Pb-Zn-Ag | Mo, Zn, Pb | W, Cu, Ag | Mo, W, Zn, Cu, Pb, Ag | Li et al., 2023b |  | XG900-10-3-1 | XG900-10-3-1 | underground mine |  |  |  |  | ore material | grab | grab | mineral separate | [5 empty] | mineralisation |  |  |  | sphalerite | Sulfide stage, Quartz-carbonate stage, Skarn stage, Pyrite-quartz stage, Quartz-polymetallic sulfide stage | disseminated, vein, massive | Skarn |  |  |  | pyrite, pyrrhotite, chalcopyrite, molybdenite, magnetite, rutile, garnet, fluorite, scheelite, galena, stannite, tetrahedrite, quartz, K-feldspar, biotite | polished thin sections | LA-ICPMS, EMPA, SEM-EDS | Agilent 7700e ICP-MS apparatus interfaced to a Geolas Pro laser ablation system that consists of a 193 nm COMPex Pro 102Ar F excimer laser and a Micro Las optical system; (JEOL) JXA-8230 electron probe microanalyzer (EPMA) | Wuhan Sample Solution Analytical Technology Co., Ltd, Hubei, China | Detailed operation conditions for the laser ablation system and the ICP-MS instrument follow those described by Liu et al. (2008, 2010b) | [21 empty] | 2615.848953 | [11 empty] | 95.954933 | [9 empty] | 21102.57502 |  | 53.526087 |  |  |  | 0.386527 | [7 empty] | 79.935021 | [13 empty] | 440.842385 | [76 empty] | 2025 | Wang C, Li Z-K, Sanislav I, Zheng Y, Li X-M, Zhang R-Z, Hu J, Zhang J (2025) Trace element zoning in sphalerite from the giant Nannihu porphyry-skarn-epithermal polymetallic system, central China. Mineralium Deposita |  | CHN | Henan Province
| Nannihu, Luotuoshan, Lengshuibeigou | Nannihu ore field | Magmatic hydrothermal | Porphyry, Skarn, Epithermal | Porphyry Mo-W, Skarn Zn-Cu-W, Epithermal Pb-Zn-Ag | Mo, Zn, Pb | W, Cu, Ag | Mo, W, Zn, Cu, Pb, Ag | Li et al., 2023b |  | XG900-10-5-1 | XG900-10-5-1 | underground mine |  |  |  |  | ore material | grab | grab | mineral separate | [5 empty] | mineralisation |  |  |  | sphalerite | Sulfide stage, Quartz-carbonate stage, Skarn stage, Pyrite-quartz stage, Quartz-polymetallic sulfide stage | disseminated, vein, massive | Skarn |  |  |  | pyrite, pyrrhotite, chalcopyrite, molybdenite, magnetite, rutile, garnet, fluorite, scheelite, galena, stannite, tetrahedrite, quartz, K-feldspar, biotite | polished thin sections | LA-ICPMS, EMPA, SEM-EDS | Agilent 7700e ICP-MS apparatus interfaced to a Geolas Pro laser ablation system that consists of a 193 nm COMPex Pro 102Ar F excimer laser and a Micro Las optical system; (JEOL) JXA-8230 electron probe microanalyzer (EPMA) | Wuhan Sample Solution Analytical Technology Co., Ltd, Hubei, China | Detailed operation conditions for the laser ablation system and the ICP-MS instrument follow those described by Liu et al. (2008, 2010b) | [21 empty] | 2337.706073 | [11 empty] | 143.952844 | [9 empty] | 23346.67 |  | 71.035091 |  |  |  | 0.332277 | [7 empty] | 129.616186 | [13 empty] | 531.618505 | [76 empty] | 2025 | Wang C, Li Z-K, Sanislav I, Zheng Y, Li X-M, Zhang R-Z, Hu J, Zhang J (2025) Trace element zoning in sphalerite from the giant Nannihu porphyry-skarn-epithermal polymetallic system, central China. Mineralium Deposita |  | CHN | Henan Province
| Nannihu, Luotuoshan, Lengshuibeigou | Nannihu ore field | Magmatic hydrothermal | Porphyry, Skarn, Epithermal | Porphyry Mo-W, Skarn Zn-Cu-W, Epithermal Pb-Zn-Ag | Mo, Zn, Pb | W, Cu, Ag | Mo, W, Zn, Cu, Pb, Ag | Li et al., 2023b |  | XG900-10-6-1 | XG900-10-6-1 | underground mine |  |  |  |  | ore material | grab | grab | mineral separate | [5 empty] | mineralisation |  |  |  | sphalerite | Sulfide stage, Quartz-carbonate stage, Skarn stage, Pyrite-quartz stage, Quartz-polymetallic sulfide stage | disseminated, vein, massive | Skarn |  |  |  | pyrite, pyrrhotite, chalcopyrite, molybdenite, magnetite, rutile, garnet, fluorite, scheelite, galena, stannite, tetrahedrite, quartz, K-feldspar, biotite | polished thin sections | LA-ICPMS, EMPA, SEM-EDS | Agilent 7700e ICP-MS apparatus interfaced to a Geolas Pro laser ablation system that consists of a 193 nm COMPex Pro 102Ar F excimer laser and a Micro Las optical system; (JEOL) JXA-8230 electron probe microanalyzer (EPMA) | Wuhan Sample Solution Analytical Technology Co., Ltd, Hubei, China | Detailed operation conditions for the laser ablation system and the ICP-MS instrument follow those described by Liu et al. (2008, 2010b) | [21 empty] | 2283.978372 | [11 empty] | 549.718885 | [9 empty] | 23992.3 |  | 340.583008 |  |  |  | 0.450181 | [7 empty] | 349.484591 | [13 empty] | 559.988488 | [76 empty] | 2025 | Wang C, Li Z-K, Sanislav I, Zheng Y, Li X-M, Zhang R-Z, Hu J, Zhang J (2025) Trace element zoning in sphalerite from the giant Nannihu porphyry-skarn-epithermal polymetallic system, central China. Mineralium Deposita |  | CHN | Henan Province
| Nannihu, Luotuoshan, Lengshuibeigou | Nannihu ore field | Magmatic hydrothermal | Porphyry, Skarn, Epithermal | Porphyry Mo-W, Skarn Zn-Cu-W, Epithermal Pb-Zn-Ag | Mo, Zn, Pb | W, Cu, Ag | Mo, W, Zn, Cu, Pb, Ag | Li et al., 2023b |  | XG900-10-9-1 | XG900-10-9-1 | underground mine |  |  |  |  | ore material | grab | grab | mineral separate | [5 empty] | mineralisation |  |  |  | sphalerite | Sulfide stage, Quartz-carbonate stage, Skarn stage, Pyrite-quartz stage, Quartz-polymetallic sulfide stage | disseminated, vein, massive | Skarn |  |  |  | pyrite, pyrrhotite, chalcopyrite, molybdenite, magnetite, rutile, garnet, fluorite, scheelite, galena, stannite, tetrahedrite, quartz, K-feldspar, biotite | polished thin sections | LA-ICPMS, EMPA, SEM-EDS | Agilent 7700e ICP-MS apparatus interfaced to a Geolas Pro laser ablation system that consists of a 193 nm COMPex Pro 102Ar F excimer laser and a Micro Las optical system; (JEOL) JXA-8230 electron probe microanalyzer (EPMA) | Wuhan Sample Solution Analytical Technology Co., Ltd, Hubei, China | Detailed operation conditions for the laser ablation system and the ICP-MS instrument follow those described by Liu et al. (2008, 2010b) | [21 empty] | 2480.53121 | [11 empty] | 102.616649 | [9 empty] | 21769.38 |  | 59.107716 |  |  |  | 0.324902 | [7 empty] | 92.277849 | [13 empty] | 413.825965 | [76 empty] | 2025 | Wang C, Li Z-K, Sanislav I, Zheng Y, Li X-M, Zhang R-Z, Hu J, Zhang J (2025) Trace element zoning in sphalerite from the giant Nannihu porphyry-skarn-epithermal polymetallic system, central China. Mineralium Deposita |  | CHN | Henan Province
| Nannihu, Luotuoshan, Lengshuibeigou | Nannihu ore field | Magmatic hydrothermal | Porphyry, Skarn, Epithermal | Porphyry Mo-W, Skarn Zn-Cu-W, Epithermal Pb-Zn-Ag | Mo, Zn, Pb | W, Cu, Ag | Mo, W, Zn, Cu, Pb, Ag | Li et al., 2023b |  | XG900-10-10-1 | XG900-10-10-1 | underground mine |  |  |  |  | ore material | grab | grab | mineral separate | [5 empty] | mineralisation |  |  |  | sphalerite | Sulfide stage, Quartz-carbonate stage, Skarn stage, Pyrite-quartz stage, Quartz-polymetallic sulfide stage | disseminated, vein, massive | Skarn |  |  |  | pyrite, pyrrhotite, chalcopyrite, molybdenite, magnetite, rutile, garnet, fluorite, scheelite, galena, stannite, tetrahedrite, quartz, K-feldspar, biotite | polished thin sections | LA-ICPMS, EMPA, SEM-EDS | Agilent 7700e ICP-MS apparatus interfaced to a Geolas Pro laser ablation system that consists of a 193 nm COMPex Pro 102Ar F excimer laser and a Micro Las optical system; (JEOL) JXA-8230 electron probe microanalyzer (EPMA) | Wuhan Sample Solution Analytical Technology Co., Ltd, Hubei, China | Detailed operation conditions for the laser ablation system and the ICP-MS instrument follow those described by Liu et al. (2008, 2010b) | [21 empty] | 2345.402467 | [11 empty] | 165.615241 | [9 empty] | 23587.76 |  | 131.634212 |  |  |  | 0.377839 | [7 empty] | 61.692435 | [13 empty] | 548.414881 | [76 empty] | 2025 | Wang C, Li Z-K, Sanislav I, Zheng Y, Li X-M, Zhang R-Z, Hu J, Zhang J (2025) Trace element zoning in sphalerite from the giant Nannihu porphyry-skarn-epithermal polymetallic system, central China. Mineralium Deposita |  | CHN | Henan Province
| Nannihu, Luotuoshan, Lengshuibeigou | Nannihu ore field | Magmatic hydrothermal | Porphyry, Skarn, Epithermal | Porphyry Mo-W, Skarn Zn-Cu-W, Epithermal Pb-Zn-Ag | Mo, Zn, Pb | W, Cu, Ag | Mo, W, Zn, Cu, Pb, Ag | Li et al., 2023b |  | XG900-10-11-1 | XG900-10-11-1 | underground mine |  |  |  |  | ore material | grab | grab | mineral separate | [5 empty] | mineralisation |  |  |  | sphalerite | Sulfide stage, Quartz-carbonate stage, Skarn stage, Pyrite-quartz stage, Quartz-polymetallic sulfide stage | disseminated, vein, massive | Skarn |  |  |  | pyrite, pyrrhotite, chalcopyrite, molybdenite, magnetite, rutile, garnet, fluorite, scheelite, galena, stannite, tetrahedrite, quartz, K-feldspar, biotite | polished thin sections | LA-ICPMS, EMPA, SEM-EDS | Agilent 7700e ICP-MS apparatus interfaced to a Geolas Pro laser ablation system that consists of a 193 nm COMPex Pro 102Ar F excimer laser and a Micro Las optical system; (JEOL) JXA-8230 electron probe microanalyzer (EPMA) | Wuhan Sample Solution Analytical Technology Co., Ltd, Hubei, China | Detailed operation conditions for the laser ablation system and the ICP-MS instrument follow those described by Liu et al. (2008, 2010b) | [21 empty] | 2370.837177 | [11 empty] | 754.746254 | [9 empty] | 22057.93955 |  | 527.96849 |  |  |  | 0.39894 | [7 empty] | 422.142289 | [13 empty] | 467.138645 | [76 empty] | 2025 | Wang C, Li Z-K, Sanislav I, Zheng Y, Li X-M, Zhang R-Z, Hu J, Zhang J (2025) Trace element zoning in sphalerite from the giant Nannihu porphyry-skarn-epithermal polymetallic system, central China. Mineralium Deposita |  | CHN | Henan Province
| the Dafang deposit | Nannihu ore field | Magmatic hydrothermal | Porphyry, Skarn, Epithermal | Porphyry Mo-W, Skarn Zn-Cu-W, Epithermal Pb-Zn-Ag | Mo, Zn, Pb | W, Cu, Ag | Mo, W, Zn, Cu, Pb, Ag | Li et al., 2023b |  | DK23-2@A-1-1 | DK23-2@A-1-1 | underground mine |  |  |  |  | ore material | grab | grab | mineral separate | [5 empty] | mineralisation |  |  |  | sphalerite | Sulfide stage, Quartz-carbonate stage, Skarn stage, Pyrite-quartz stage, Quartz-polymetallic sulfide stage | disseminated, vein, massive | Skarn |  |  |  | pyrite, pyrrhotite, chalcopyrite, molybdenite, magnetite, rutile, garnet, fluorite, scheelite, galena, stannite, tetrahedrite, quartz, K-feldspar, biotite | polished thin sections | LA-ICPMS, EMPA, SEM-EDS | Agilent 7700e ICP-MS apparatus interfaced to a Geolas Pro laser ablation system that consists of a 193 nm COMPex Pro 102Ar F excimer laser and a Micro Las optical system; (JEOL) JXA-8230 electron probe microanalyzer (EPMA) | Wuhan Sample Solution Analytical Technology Co., Ltd, Hubei, China | Detailed operation conditions for the laser ablation system and the ICP-MS instrument follow those described by Liu et al. (2008, 2010b) | [21 empty] | 20547.59511 | [11 empty] | 246.704913 | [9 empty] | 111522.9 |  | 9.048518 |  |  |  | 1.861848 | [7 empty] | 43.09223 | [13 empty] | 9168.5128 | [76 empty] | 2025 | Wang C, Li Z-K, Sanislav I, Zheng Y, Li X-M, Zhang R-Z, Hu J, Zhang J (2025) Trace element zoning in sphalerite from the giant Nannihu porphyry-skarn-epithermal polymetallic system, central China. Mineralium Deposita |  | CHN | Henan Province
| Nannihu, Luotuoshan, Lengshuibeigou | Nannihu ore field | Magmatic hydrothermal | Porphyry, Skarn, Epithermal | Porphyry Mo-W, Skarn Zn-Cu-W, Epithermal Pb-Zn-Ag | Mo, Zn, Pb | W, Cu, Ag | Mo, W, Zn, Cu, Pb, Ag | Li et al., 2023b |  | DK23-2@A-2-1 | DK23-2@A-2-1 | underground mine |  |  |  |  | ore material | grab | grab | mineral separate | [5 empty] | mineralisation |  |  |  | sphalerite | Sulfide stage, Quartz-carbonate stage, Skarn stage, Pyrite-quartz stage, Quartz-polymetallic sulfide stage | disseminated, vein, massive | Skarn |  |  |  | pyrite, pyrrhotite, chalcopyrite, molybdenite, magnetite, rutile, garnet, fluorite, scheelite, galena, stannite, tetrahedrite, quartz, K-feldspar, biotite | polished thin sections | LA-ICPMS, EMPA, SEM-EDS | Agilent 7700e ICP-MS apparatus interfaced to a Geolas Pro laser ablation system that consists of a 193 nm COMPex Pro 102Ar F excimer laser and a Micro Las optical system; (JEOL) JXA-8230 electron probe microanalyzer (EPMA) | Wuhan Sample Solution Analytical Technology Co., Ltd, Hubei, China | Detailed operation conditions for the laser ablation system and the ICP-MS instrument follow those described by Liu et al. (2008, 2010b) | [21 empty] | 20573.74 | [11 empty] | 354.017916 | [9 empty] | 114269.7 |  | 9.145265 |  |  |  | 1.453204 | [7 empty] | 42.362128 | [13 empty] | 9301.098525 | [76 empty] | 2025 | Wang C, Li Z-K, Sanislav I, Zheng Y, Li X-M, Zhang R-Z, Hu J, Zhang J (2025) Trace element zoning in sphalerite from the giant Nannihu porphyry-skarn-epithermal polymetallic system, central China. Mineralium Deposita |  | CHN | Henan Province
| Nannihu, Luotuoshan, Lengshuibeigou | Nannihu ore field | Magmatic hydrothermal | Porphyry, Skarn, Epithermal | Porphyry Mo-W, Skarn Zn-Cu-W, Epithermal Pb-Zn-Ag | Mo, Zn, Pb | W, Cu, Ag | Mo, W, Zn, Cu, Pb, Ag | Li et al., 2023b |  | DK23-2@A-3-1 | DK23-2@A-3-1 | underground mine |  |  |  |  | ore material | grab | grab | mineral separate | [5 empty] | mineralisation |  |  |  | sphalerite | Sulfide stage, Quartz-carbonate stage, Skarn stage, Pyrite-quartz stage, Quartz-polymetallic sulfide stage | disseminated, vein, massive | Skarn |  |  |  | pyrite, pyrrhotite, chalcopyrite, molybdenite, magnetite, rutile, garnet, fluorite, scheelite, galena, stannite, tetrahedrite, quartz, K-feldspar, biotite | polished thin sections | LA-ICPMS, EMPA, SEM-EDS | Agilent 7700e ICP-MS apparatus interfaced to a Geolas Pro laser ablation system that consists of a 193 nm COMPex Pro 102Ar F excimer laser and a Micro Las optical system; (JEOL) JXA-8230 electron probe microanalyzer (EPMA) | Wuhan Sample Solution Analytical Technology Co., Ltd, Hubei, China | Detailed operation conditions for the laser ablation system and the ICP-MS instrument follow those described by Liu et al. (2008, 2010b) | [21 empty] | 20896.67 | [11 empty] | 257.582005 | [9 empty] | 113024.5 |  | 6.883351 |  |  |  | 1.799999 | [7 empty] | 42.853459 | [13 empty] | 8548.642936 | [76 empty] | 2025 | Wang C, Li Z-K, Sanislav I, Zheng Y, Li X-M, Zhang R-Z, Hu J, Zhang J (2025) Trace element zoning in sphalerite from the giant Nannihu porphyry-skarn-epithermal polymetallic system, central China. Mineralium Deposita |  | CHN | Henan Province
| Nannihu, Luotuoshan, Lengshuibeigou | Nannihu ore field | Magmatic hydrothermal | Porphyry, Skarn, Epithermal | Porphyry Mo-W, Skarn Zn-Cu-W, Epithermal Pb-Zn-Ag | Mo, Zn, Pb | W, Cu, Ag | Mo, W, Zn, Cu, Pb, Ag | Li et al., 2023b |  | DK23-2@A-4-1 | DK23-2@A-4-1 | underground mine |  |  |  |  | ore material | grab | grab | mineral separate | [5 empty] | mineralisation |  |  |  | sphalerite | Sulfide stage, Quartz-carbonate stage, Skarn stage, Pyrite-quartz stage, Quartz-polymetallic sulfide stage | disseminated, vein, massive | Skarn |  |  |  | pyrite, pyrrhotite, chalcopyrite, molybdenite, magnetite, rutile, garnet, fluorite, scheelite, galena, stannite, tetrahedrite, quartz, K-feldspar, biotite | polished thin sections | LA-ICPMS, EMPA, SEM-EDS | Agilent 7700e ICP-MS apparatus interfaced to a Geolas Pro laser ablation system that consists of a 193 nm COMPex Pro 102Ar F excimer laser and a Micro Las optical system; (JEOL) JXA-8230 electron probe microanalyzer (EPMA) | Wuhan Sample Solution Analytical Technology Co., Ltd, Hubei, China | Detailed operation conditions for the laser ablation system and the ICP-MS instrument follow those described by Liu et al. (2008, 2010b) | [21 empty] | 21157.01 | [11 empty] | 1058.969575 | [9 empty] | 116746 |  | 5.662805 |  |  |  | 1.454975 | [7 empty] | 41.717711 | [13 empty] | 8894.454666 | [76 empty] | 2025 | Wang C, Li Z-K, Sanislav I, Zheng Y, Li X-M, Zhang R-Z, Hu J, Zhang J (2025) Trace element zoning in sphalerite from the giant Nannihu porphyry-skarn-epithermal polymetallic system, central China. Mineralium Deposita |  | CHN | Henan Province
| Nannihu, Luotuoshan, Lengshuibeigou | Nannihu ore field | Magmatic hydrothermal | Porphyry, Skarn, Epithermal | Porphyry Mo-W, Skarn Zn-Cu-W, Epithermal Pb-Zn-Ag | Mo, Zn, Pb | W, Cu, Ag | Mo, W, Zn, Cu, Pb, Ag | Li et al., 2023b |  | DK23-2@A-5-1 | DK23-2@A-5-1 | underground mine |  |  |  |  | ore material | grab | grab | mineral separate | [5 empty] | mineralisation |  |  |  | sphalerite | Sulfide stage, Quartz-carbonate stage, Skarn stage, Pyrite-quartz stage, Quartz-polymetallic sulfide stage | disseminated, vein, massive | Skarn |  |  |  | pyrite, pyrrhotite, chalcopyrite, molybdenite, magnetite, rutile, garnet, fluorite, scheelite, galena, stannite, tetrahedrite, quartz, K-feldspar, biotite | polished thin sections | LA-ICPMS, EMPA, SEM-EDS | Agilent 7700e ICP-MS apparatus interfaced to a Geolas Pro laser ablation system that consists of a 193 nm COMPex Pro 102Ar F excimer laser and a Micro Las optical system; (JEOL) JXA-8230 electron probe microanalyzer (EPMA) | Wuhan Sample Solution Analytical Technology Co., Ltd, Hubei, China | Detailed operation conditions for the laser ablation system and the ICP-MS instrument follow those described by Liu et al. (2008, 2010b) | [21 empty] | 20241.14047 | [11 empty] | 170.114573 | [9 empty] | 110148.3 |  | 8.712786 |  |  |  | 2.044288 | [7 empty] | 43.024893 | [13 empty] | 8946.285409 | [76 empty] | 2025 | Wang C, Li Z-K, Sanislav I, Zheng Y, Li X-M, Zhang R-Z, Hu J, Zhang J (2025) Trace element zoning in sphalerite from the giant Nannihu porphyry-skarn-epithermal polymetallic system, central China. Mineralium Deposita |  | CHN | Henan Province
| Nannihu, Luotuoshan, Lengshuibeigou | Nannihu ore field | Magmatic hydrothermal | Porphyry, Skarn, Epithermal | Porphyry Mo-W, Skarn Zn-Cu-W, Epithermal Pb-Zn-Ag | Mo, Zn, Pb | W, Cu, Ag | Mo, W, Zn, Cu, Pb, Ag | Li et al., 2023b |  | DK23-2@A-6-1 | DK23-2@A-6-1 | underground mine |  |  |  |  | ore material | grab | grab | mineral separate | [5 empty] | mineralisation |  |  |  | sphalerite | Sulfide stage, Quartz-carbonate stage, Skarn stage, Pyrite-quartz stage, Quartz-polymetallic sulfide stage | disseminated, vein, massive | Skarn |  |  |  | pyrite, pyrrhotite, chalcopyrite, molybdenite, magnetite, rutile, garnet, fluorite, scheelite, galena, stannite, tetrahedrite, quartz, K-feldspar, biotite | polished thin sections | LA-ICPMS, EMPA, SEM-EDS | Agilent 7700e ICP-MS apparatus interfaced to a Geolas Pro laser ablation system that consists of a 193 nm COMPex Pro 102Ar F excimer laser and a Micro Las optical system; (JEOL) JXA-8230 electron probe microanalyzer (EPMA) | Wuhan Sample Solution Analytical Technology Co., Ltd, Hubei, China | Detailed operation conditions for the laser ablation system and the ICP-MS instrument follow those described by Liu et al. (2008, 2010b) | [21 empty] | 20082.18301 | [11 empty] | 917.357357 | [9 empty] | 113983.9 |  | 9.818924 |  |  |  | 1.401505 | [7 empty] | 44.218099 | [13 empty] | 8460.690668 | [76 empty] | 2025 | Wang C, Li Z-K, Sanislav I, Zheng Y, Li X-M, Zhang R-Z, Hu J, Zhang J (2025) Trace element zoning in sphalerite from the giant Nannihu porphyry-skarn-epithermal polymetallic system, central China. Mineralium Deposita |  | CHN | Henan Province
| Nannihu, Luotuoshan, Lengshuibeigou | Nannihu ore field | Magmatic hydrothermal | Porphyry, Skarn, Epithermal | Porphyry Mo-W, Skarn Zn-Cu-W, Epithermal Pb-Zn-Ag | Mo, Zn, Pb | W, Cu, Ag | Mo, W, Zn, Cu, Pb, Ag | Li et al., 2023b |  | DK23-2@B-1-1 | DK23-2@B-1-1 | underground mine |  |  |  |  | ore material | grab | grab | mineral separate | [5 empty] | mineralisation |  |  |  | sphalerite | Sulfide stage, Quartz-carbonate stage, Skarn stage, Pyrite-quartz stage, Quartz-polymetallic sulfide stage | disseminated, vein, massive | Skarn |  |  |  | pyrite, pyrrhotite, chalcopyrite, molybdenite, magnetite, rutile, garnet, fluorite, scheelite, galena, stannite, tetrahedrite, quartz, K-feldspar, biotite | polished thin sections | LA-ICPMS, EMPA, SEM-EDS | Agilent 7700e ICP-MS apparatus interfaced to a Geolas Pro laser ablation system that consists of a 193 nm COMPex Pro 102Ar F excimer laser and a Micro Las optical system; (JEOL) JXA-8230 electron probe microanalyzer (EPMA) | Wuhan Sample Solution Analytical Technology Co., Ltd, Hubei, China | Detailed operation conditions for the laser ablation system and the ICP-MS instrument follow those described by Liu et al. (2008, 2010b) | [21 empty] | 20432.75 | [11 empty] | 469.284993 | [9 empty] | 112639.4 |  | 7.750569 |  |  |  | 1.763415 | [7 empty] | 47.09815 | [13 empty] | 4139.654716 | [76 empty] | 2025 | Wang C, Li Z-K, Sanislav I, Zheng Y, Li X-M, Zhang R-Z, Hu J, Zhang J (2025) Trace element zoning in sphalerite from the giant Nannihu porphyry-skarn-epithermal polymetallic system, central China. Mineralium Deposita |  | CHN | Henan Province
| Nannihu, Luotuoshan, Lengshuibeigou | Nannihu ore field | Magmatic hydrothermal | Porphyry, Skarn, Epithermal | Porphyry Mo-W, Skarn Zn-Cu-W, Epithermal Pb-Zn-Ag | Mo, Zn, Pb | W, Cu, Ag | Mo, W, Zn, Cu, Pb, Ag | Li et al., 2023b |  | DK23-2@B-4-1 | DK23-2@B-4-1 | underground mine |  |  |  |  | ore material | grab | grab | mineral separate | [5 empty] | mineralisation |  |  |  | sphalerite | Sulfide stage, Quartz-carbonate stage, Skarn stage, Pyrite-quartz stage, Quartz-polymetallic sulfide stage | disseminated, vein, massive | Skarn |  |  |  | pyrite, pyrrhotite, chalcopyrite, molybdenite, magnetite, rutile, garnet, fluorite, scheelite, galena, stannite, tetrahedrite, quartz, K-feldspar, biotite | polished thin sections | LA-ICPMS, EMPA, SEM-EDS | Agilent 7700e ICP-MS apparatus interfaced to a Geolas Pro laser ablation system that consists of a 193 nm COMPex Pro 102Ar F excimer laser and a Micro Las optical system; (JEOL) JXA-8230 electron probe microanalyzer (EPMA) | Wuhan Sample Solution Analytical Technology Co., Ltd, Hubei, China | Detailed operation conditions for the laser ablation system and the ICP-MS instrument follow those described by Liu et al. (2008, 2010b) | [21 empty] | 22090.18 | [11 empty] | 240.712004 | [9 empty] | 113652.4 |  | 6.979707 |  |  |  | 1.930642 | [7 empty] | 46.361854 | [13 empty] | 4436.692188 | [76 empty] | 2025 | Wang C, Li Z-K, Sanislav I, Zheng Y, Li X-M, Zhang R-Z, Hu J, Zhang J (2025) Trace element zoning in sphalerite from the giant Nannihu porphyry-skarn-epithermal polymetallic system, central China. Mineralium Deposita |  | CHN | Henan Province
| Nannihu, Luotuoshan, Lengshuibeigou | Nannihu ore field | Magmatic hydrothermal | Porphyry, Skarn, Epithermal | Porphyry Mo-W, Skarn Zn-Cu-W, Epithermal Pb-Zn-Ag | Mo, Zn, Pb | W, Cu, Ag | Mo, W, Zn, Cu, Pb, Ag | Li et al., 2023b |  | DK23-2@B-5-1 | DK23-2@B-5-1 | underground mine |  |  |  |  | ore material | grab | grab | mineral separate | [5 empty] | mineralisation |  |  |  | sphalerite | Sulfide stage, Quartz-carbonate stage, Skarn stage, Pyrite-quartz stage, Quartz-polymetallic sulfide stage | disseminated, vein, massive | Skarn |  |  |  | pyrite, pyrrhotite, chalcopyrite, molybdenite, magnetite, rutile, garnet, fluorite, scheelite, galena, stannite, tetrahedrite, quartz, K-feldspar, biotite | polished thin sections | LA-ICPMS, EMPA, SEM-EDS | Agilent 7700e ICP-MS apparatus interfaced to a Geolas Pro laser ablation system that consists of a 193 nm COMPex Pro 102Ar F excimer laser and a Micro Las optical system; (JEOL) JXA-8230 electron probe microanalyzer (EPMA) | Wuhan Sample Solution Analytical Technology Co., Ltd, Hubei, China | Detailed operation conditions for the laser ablation system and the ICP-MS instrument follow those described by Liu et al. (2008, 2010b) | [21 empty] | 20914.45 | [11 empty] | 98.348056 | [9 empty] | 112059.5 |  | 7.545889 |  |  |  | 1.947002 | [7 empty] | 46.573547 | [13 empty] | 4312.596521 | [76 empty] | 2025 | Wang C, Li Z-K, Sanislav I, Zheng Y, Li X-M, Zhang R-Z, Hu J, Zhang J (2025) Trace element zoning in sphalerite from the giant Nannihu porphyry-skarn-epithermal polymetallic system, central China. Mineralium Deposita |  | CHN | Henan Province
| Nannihu, Luotuoshan, Lengshuibeigou | Nannihu ore field | Magmatic hydrothermal | Porphyry, Skarn, Epithermal | Porphyry Mo-W, Skarn Zn-Cu-W, Epithermal Pb-Zn-Ag | Mo, Zn, Pb | W, Cu, Ag | Mo, W, Zn, Cu, Pb, Ag | Li et al., 2023b |  | DK23-3@A-1-1 | DK23-3@A-1-1 | underground mine |  |  |  |  | ore material | grab | grab | mineral separate | [5 empty] | mineralisation |  |  |  | sphalerite | Sulfide stage, Quartz-carbonate stage, Skarn stage, Pyrite-quartz stage, Quartz-polymetallic sulfide stage | disseminated, vein, massive | Skarn |  |  |  | pyrite, pyrrhotite, chalcopyrite, molybdenite, magnetite, rutile, garnet, fluorite, scheelite, galena, stannite, tetrahedrite, quartz, K-feldspar, biotite | polished thin sections | LA-ICPMS, EMPA, SEM-EDS | Agilent 7700e ICP-MS apparatus interfaced to a Geolas Pro laser ablation system that consists of a 193 nm COMPex Pro 102Ar F excimer laser and a Micro Las optical system; (JEOL) JXA-8230 electron probe microanalyzer (EPMA) | Wuhan Sample Solution Analytical Technology Co., Ltd, Hubei, China | Detailed operation conditions for the laser ablation system and the ICP-MS instrument follow those described by Liu et al. (2008, 2010b) | [21 empty] | 20849.87 | [11 empty] | 162.551053 | [9 empty] | 103426.8 |  | 2.409844 |  |  |  | 1.5429 | [7 empty] | 57.478468 | [13 empty] | 2289.535768 | [76 empty] | 2025 | Wang C, Li Z-K, Sanislav I, Zheng Y, Li X-M, Zhang R-Z, Hu J, Zhang J (2025) Trace element zoning in sphalerite from the giant Nannihu porphyry-skarn-epithermal polymetallic system, central China. Mineralium Deposita |  | CHN | Henan Province
| Nannihu, Luotuoshan, Lengshuibeigou | Nannihu ore field | Magmatic hydrothermal | Porphyry, Skarn, Epithermal | Porphyry Mo-W, Skarn Zn-Cu-W, Epithermal Pb-Zn-Ag | Mo, Zn, Pb | W, Cu, Ag | Mo, W, Zn, Cu, Pb, Ag | Li et al., 2023b |  | DK23-3@A-2-1 | DK23-3@A-2-1 | underground mine |  |  |  |  | ore material | grab | grab | mineral separate | [5 empty] | mineralisation |  |  |  | sphalerite | Sulfide stage, Quartz-carbonate stage, Skarn stage, Pyrite-quartz stage, Quartz-polymetallic sulfide stage | disseminated, vein, massive | Skarn |  |  |  | pyrite, pyrrhotite, chalcopyrite, molybdenite, magnetite, rutile, garnet, fluorite, scheelite, galena, stannite, tetrahedrite, quartz, K-feldspar, biotite | polished thin sections | LA-ICPMS, EMPA, SEM-EDS | Agilent 7700e ICP-MS apparatus interfaced to a Geolas Pro laser ablation system that consists of a 193 nm COMPex Pro 102Ar F excimer laser and a Micro Las optical system; (JEOL) JXA-8230 electron probe microanalyzer (EPMA) | Wuhan Sample Solution Analytical Technology Co., Ltd, Hubei, China | Detailed operation conditions for the laser ablation system and the ICP-MS instrument follow those described by Liu et al. (2008, 2010b) | [21 empty] | 21698.1 | [11 empty] | 175.747331 | [9 empty] | 106748.1 |  | 2.23136 |  |  |  | 1.560107 | [7 empty] | 58.833444 | [13 empty] | 2280.662835 | [76 empty] | 2025 | Wang C, Li Z-K, Sanislav I, Zheng Y, Li X-M, Zhang R-Z, Hu J, Zhang J (2025) Trace element zoning in sphalerite from the giant Nannihu porphyry-skarn-epithermal polymetallic system, central China. Mineralium Deposita |  | CHN | Henan Province
| Nannihu, Luotuoshan, Lengshuibeigou | Nannihu ore field | Magmatic hydrothermal | Porphyry, Skarn, Epithermal | Porphyry Mo-W, Skarn Zn-Cu-W, Epithermal Pb-Zn-Ag | Mo, Zn, Pb | W, Cu, Ag | Mo, W, Zn, Cu, Pb, Ag | Li et al., 2023b |  | DK23-3@A-3-1 | DK23-3@A-3-1 | underground mine |  |  |  |  | ore material | grab | grab | mineral separate | [5 empty] | mineralisation |  |  |  | sphalerite | Sulfide stage, Quartz-carbonate stage, Skarn stage, Pyrite-quartz stage, Quartz-polymetallic sulfide stage | disseminated, vein, massive | Skarn |  |  |  | pyrite, pyrrhotite, chalcopyrite, molybdenite, magnetite, rutile, garnet, fluorite, scheelite, galena, stannite, tetrahedrite, quartz, K-feldspar, biotite | polished thin sections | LA-ICPMS, EMPA, SEM-EDS | Agilent 7700e ICP-MS apparatus interfaced to a Geolas Pro laser ablation system that consists of a 193 nm COMPex Pro 102Ar F excimer laser and a Micro Las optical system; (JEOL) JXA-8230 electron probe microanalyzer (EPMA) | Wuhan Sample Solution Analytical Technology Co., Ltd, Hubei, China | Detailed operation conditions for the laser ablation system and the ICP-MS instrument follow those described by Liu et al. (2008, 2010b) | [21 empty] | 19652.37 | [11 empty] | 343.110435 | [9 empty] | 100101.5 |  | 2.359868 |  |  |  | 1.827785 | [7 empty] | 58.879905 | [13 empty] | 2302.940932 | [76 empty] | 2025 | Wang C, Li Z-K, Sanislav I, Zheng Y, Li X-M, Zhang R-Z, Hu J, Zhang J (2025) Trace element zoning in sphalerite from the giant Nannihu porphyry-skarn-epithermal polymetallic system, central China. Mineralium Deposita |  | CHN | Henan Province
| Nannihu, Luotuoshan, Lengshuibeigou | Nannihu ore field | Magmatic hydrothermal | Porphyry, Skarn, Epithermal | Porphyry Mo-W, Skarn Zn-Cu-W, Epithermal Pb-Zn-Ag | Mo, Zn, Pb | W, Cu, Ag | Mo, W, Zn, Cu, Pb, Ag | Li et al., 2023b |  | DK23-3@A-5-1 | DK23-3@A-5-1 | underground mine |  |  |  |  | ore material | grab | grab | mineral separate | [5 empty] | mineralisation |  |  |  | sphalerite | Sulfide stage, Quartz-carbonate stage, Skarn stage, Pyrite-quartz stage, Quartz-polymetallic sulfide stage | disseminated, vein, massive | Skarn |  |  |  | pyrite, pyrrhotite, chalcopyrite, molybdenite, magnetite, rutile, garnet, fluorite, scheelite, galena, stannite, tetrahedrite, quartz, K-feldspar, biotite | polished thin sections | LA-ICPMS, EMPA, SEM-EDS | Agilent 7700e ICP-MS apparatus interfaced to a Geolas Pro laser ablation system that consists of a 193 nm COMPex Pro 102Ar F excimer laser and a Micro Las optical system; (JEOL) JXA-8230 electron probe microanalyzer (EPMA) | Wuhan Sample Solution Analytical Technology Co., Ltd, Hubei, China | Detailed operation conditions for the laser ablation system and the ICP-MS instrument follow those described by Liu et al. (2008, 2010b) | [21 empty] | 21239.87 | [11 empty] | 521.842698 | [9 empty] | 100986.2 |  | 1.711206 |  |  |  | 1.531889 | [7 empty] | 62.837779 | [13 empty] | 2652.611468 | [76 empty] | 2025 | Wang C, Li Z-K, Sanislav I, Zheng Y, Li X-M, Zhang R-Z, Hu J, Zhang J (2025) Trace element zoning in sphalerite from the giant Nannihu porphyry-skarn-epithermal polymetallic system, central China. Mineralium Deposita |  | CHN | Henan Province
| Nannihu, Luotuoshan, Lengshuibeigou | Nannihu ore field | Magmatic hydrothermal | Porphyry, Skarn, Epithermal | Porphyry Mo-W, Skarn Zn-Cu-W, Epithermal Pb-Zn-Ag | Mo, Zn, Pb | W, Cu, Ag | Mo, W, Zn, Cu, Pb, Ag | Li et al., 2023b |  | DK23-3@A-6-1 | DK23-3@A-6-1 | underground mine |  |  |  |  | ore material | grab | grab | mineral separate | [5 empty] | mineralisation |  |  |  | sphalerite | Sulfide stage, Quartz-carbonate stage, Skarn stage, Pyrite-quartz stage, Quartz-polymetallic sulfide stage | disseminated, vein, massive | Skarn |  |  |  | pyrite, pyrrhotite, chalcopyrite, molybdenite, magnetite, rutile, garnet, fluorite, scheelite, galena, stannite, tetrahedrite, quartz, K-feldspar, biotite | polished thin sections | LA-ICPMS, EMPA, SEM-EDS | Agilent 7700e ICP-MS apparatus interfaced to a Geolas Pro laser ablation system that consists of a 193 nm COMPex Pro 102Ar F excimer laser and a Micro Las optical system; (JEOL) JXA-8230 electron probe microanalyzer (EPMA) | Wuhan Sample Solution Analytical Technology Co., Ltd, Hubei, China | Detailed operation conditions for the laser ablation system and the ICP-MS instrument follow those described by Liu et al. (2008, 2010b) | [21 empty] | 21715.64 | [11 empty] | 135.677008 | [9 empty] | 103590.9 |  | 2.439401 |  |  |  | 1.478998 | [7 empty] | 60.539368 | [13 empty] | 2613.099804 | [76 empty] | 2025 | Wang C, Li Z-K, Sanislav I, Zheng Y, Li X-M, Zhang R-Z, Hu J, Zhang J (2025) Trace element zoning in sphalerite from the giant Nannihu porphyry-skarn-epithermal polymetallic system, central China. Mineralium Deposita |  | CHN | Henan Province
| Nannihu, Luotuoshan, Lengshuibeigou | Nannihu ore field | Magmatic hydrothermal | Porphyry, Skarn, Epithermal | Porphyry Mo-W, Skarn Zn-Cu-W, Epithermal Pb-Zn-Ag | Mo, Zn, Pb | W, Cu, Ag | Mo, W, Zn, Cu, Pb, Ag | Li et al., 2023b |  | DK-24-1@A-1-1 | DK-24-1@A-1-1 | underground mine |  |  |  |  | ore material | grab | grab | mineral separate | [5 empty] | mineralisation |  |  |  | sphalerite | Sulfide stage, Quartz-carbonate stage, Skarn stage, Pyrite-quartz stage, Quartz-polymetallic sulfide stage | disseminated, vein, massive | Skarn |  |  |  | pyrite, pyrrhotite, chalcopyrite, molybdenite, magnetite, rutile, garnet, fluorite, scheelite, galena, stannite, tetrahedrite, quartz, K-feldspar, biotite | polished thin sections | LA-ICPMS, EMPA, SEM-EDS | Agilent 7700e ICP-MS apparatus interfaced to a Geolas Pro laser ablation system that consists of a 193 nm COMPex Pro 102Ar F excimer laser and a Micro Las optical system; (JEOL) JXA-8230 electron probe microanalyzer (EPMA) | Wuhan Sample Solution Analytical Technology Co., Ltd, Hubei, China | Detailed operation conditions for the laser ablation system and the ICP-MS instrument follow those described by Liu et al. (2008, 2010b) | [21 empty] | 19764.38 | [11 empty] | 877.066563 | [9 empty] | 120110.2 |  | 9.934621 |  |  |  | 2.327587 | [7 empty] | 60.033626 | [13 empty] | 11019.82 | [76 empty] | 2025 | Wang C, Li Z-K, Sanislav I, Zheng Y, Li X-M, Zhang R-Z, Hu J, Zhang J (2025) Trace element zoning in sphalerite from the giant Nannihu porphyry-skarn-epithermal polymetallic system, central China. Mineralium Deposita |  | CHN | Henan Province
| Nannihu, Luotuoshan, Lengshuibeigou | Nannihu ore field | Magmatic hydrothermal | Porphyry, Skarn, Epithermal | Porphyry Mo-W, Skarn Zn-Cu-W, Epithermal Pb-Zn-Ag | Mo, Zn, Pb | W, Cu, Ag | Mo, W, Zn, Cu, Pb, Ag | Li et al., 2023b |  | DK-24-1@A-2-1 | DK-24-1@A-2-1 | underground mine |  |  |  |  | ore material | grab | grab | mineral separate | [5 empty] | mineralisation |  |  |  | sphalerite | Sulfide stage, Quartz-carbonate stage, Skarn stage, Pyrite-quartz stage, Quartz-polymetallic sulfide stage | disseminated, vein, massive | Skarn |  |  |  | pyrite, pyrrhotite, chalcopyrite, molybdenite, magnetite, rutile, garnet, fluorite, scheelite, galena, stannite, tetrahedrite, quartz, K-feldspar, biotite | polished thin sections | LA-ICPMS, EMPA, SEM-EDS | Agilent 7700e ICP-MS apparatus interfaced to a Geolas Pro laser ablation system that consists of a 193 nm COMPex Pro 102Ar F excimer laser and a Micro Las optical system; (JEOL) JXA-8230 electron probe microanalyzer (EPMA) | Wuhan Sample Solution Analytical Technology Co., Ltd, Hubei, China | Detailed operation conditions for the laser ablation system and the ICP-MS instrument follow those described by Liu et al. (2008, 2010b) | [21 empty] | 22347.61 | [11 empty] | 1049.584244 | [9 empty] | 117615.9 |  | 8.920592 | [11 empty] | 76.576144 | [13 empty] | 9995.113093 | [76 empty] | 2025 | Wang C, Li Z-K, Sanislav I, Zheng Y, Li X-M, Zhang R-Z, Hu J, Zhang J (2025) Trace element zoning in sphalerite from the giant Nannihu porphyry-skarn-epithermal polymetallic system, central China. Mineralium Deposita |  | CHN | Henan Province
| Nannihu, Luotuoshan, Lengshuibeigou | Nannihu ore field | Magmatic hydrothermal | Porphyry, Skarn, Epithermal | Porphyry Mo-W, Skarn Zn-Cu-W, Epithermal Pb-Zn-Ag | Mo, Zn, Pb | W, Cu, Ag | Mo, W, Zn, Cu, Pb, Ag | Li et al., 2023b |  | DK-24-1@A-3-1 | DK-24-1@A-3-1 | underground mine |  |  |  |  | ore material | grab | grab | mineral separate | [5 empty] | mineralisation |  |  |  | sphalerite | Sulfide stage, Quartz-carbonate stage, Skarn stage, Pyrite-quartz stage, Quartz-polymetallic sulfide stage | disseminated, vein, massive | Skarn |  |  |  | pyrite, pyrrhotite, chalcopyrite, molybdenite, magnetite, rutile, garnet, fluorite, scheelite, galena, stannite, tetrahedrite, quartz, K-feldspar, biotite | polished thin sections | LA-ICPMS, EMPA, SEM-EDS | Agilent 7700e ICP-MS apparatus interfaced to a Geolas Pro laser ablation system that consists of a 193 nm COMPex Pro 102Ar F excimer laser and a Micro Las optical system; (JEOL) JXA-8230 electron probe microanalyzer (EPMA) | Wuhan Sample Solution Analytical Technology Co., Ltd, Hubei, China | Detailed operation conditions for the laser ablation system and the ICP-MS instrument follow those described by Liu et al. (2008, 2010b) | [21 empty] | 21786.25 | [11 empty] | 869.984156 | [9 empty] | 109693.1 |  | 6.562016 |  |  |  | 1.633686 | [7 empty] | 79.012297 | [13 empty] | 8984.299613 | [76 empty] | 2025 | Wang C, Li Z-K, Sanislav I, Zheng Y, Li X-M, Zhang R-Z, Hu J, Zhang J (2025) Trace element zoning in sphalerite from the giant Nannihu porphyry-skarn-epithermal polymetallic system, central China. Mineralium Deposita |  | CHN | Henan Province
| Nannihu, Luotuoshan, Lengshuibeigou | Nannihu ore field | Magmatic hydrothermal | Porphyry, Skarn, Epithermal | Porphyry Mo-W, Skarn Zn-Cu-W, Epithermal Pb-Zn-Ag | Mo, Zn, Pb | W, Cu, Ag | Mo, W, Zn, Cu, Pb, Ag | Li et al., 2023b |  | DK-24-1@A-4-1 | DK-24-1@A-4-1 | underground mine |  |  |  |  | ore material | grab | grab | mineral separate | [5 empty] | mineralisation |  |  |  | sphalerite | Sulfide stage, Quartz-carbonate stage, Skarn stage, Pyrite-quartz stage, Quartz-polymetallic sulfide stage | disseminated, vein, massive | Skarn |  |  |  | pyrite, pyrrhotite, chalcopyrite, molybdenite, magnetite, rutile, garnet, fluorite, scheelite, galena, stannite, tetrahedrite, quartz, K-feldspar, biotite | polished thin sections | LA-ICPMS, EMPA, SEM-EDS | Agilent 7700e ICP-MS apparatus interfaced to a Geolas Pro laser ablation system that consists of a 193 nm COMPex Pro 102Ar F excimer laser and a Micro Las optical system; (JEOL) JXA-8230 electron probe microanalyzer (EPMA) | Wuhan Sample Solution Analytical Technology Co., Ltd, Hubei, China | Detailed operation conditions for the laser ablation system and the ICP-MS instrument follow those described by Liu et al. (2008, 2010b) | [21 empty] | 22238.24 | [11 empty] | 279.130367 | [9 empty] | 119736.5 |  | 6.386885 |  |  |  | 2.25401 | [7 empty] | 69.814566 | [13 empty] | 10141.93 | [76 empty] | 2025 | Wang C, Li Z-K, Sanislav I, Zheng Y, Li X-M, Zhang R-Z, Hu J, Zhang J (2025) Trace element zoning in sphalerite from the giant Nannihu porphyry-skarn-epithermal polymetallic system, central China. Mineralium Deposita |  | CHN | Henan Province
| Nannihu, Luotuoshan, Lengshuibeigou | Nannihu ore field | Magmatic hydrothermal | Porphyry, Skarn, Epithermal | Porphyry Mo-W, Skarn Zn-Cu-W, Epithermal Pb-Zn-Ag | Mo, Zn, Pb | W, Cu, Ag | Mo, W, Zn, Cu, Pb, Ag | Li et al., 2023b |  | DK-24-1@A-5-1 | DK-24-1@A-5-1 | underground mine |  |  |  |  | ore material | grab | grab | mineral separate | [5 empty] | mineralisation |  |  |  | sphalerite | Sulfide stage, Quartz-carbonate stage, Skarn stage, Pyrite-quartz stage, Quartz-polymetallic sulfide stage | disseminated, vein, massive | Skarn |  |  |  | pyrite, pyrrhotite, chalcopyrite, molybdenite, magnetite, rutile, garnet, fluorite, scheelite, galena, stannite, tetrahedrite, quartz, K-feldspar, biotite | polished thin sections | LA-ICPMS, EMPA, SEM-EDS | Agilent 7700e ICP-MS apparatus interfaced to a Geolas Pro laser ablation system that consists of a 193 nm COMPex Pro 102Ar F excimer laser and a Micro Las optical system; (JEOL) JXA-8230 electron probe microanalyzer (EPMA) | Wuhan Sample Solution Analytical Technology Co., Ltd, Hubei, China | Detailed operation conditions for the laser ablation system and the ICP-MS instrument follow those described by Liu et al. (2008, 2010b) | [21 empty] | 22301.43 | [11 empty] | 594.32054 | [9 empty] | 117804 |  | 12.187641 |  |  |  | 2.159564 | [7 empty] | 61.26221 | [13 empty] | 10236.38 | [76 empty] | 2025 | Wang C, Li Z-K, Sanislav I, Zheng Y, Li X-M, Zhang R-Z, Hu J, Zhang J (2025) Trace element zoning in sphalerite from the giant Nannihu porphyry-skarn-epithermal polymetallic system, central China. Mineralium Deposita |  | CHN | Henan Province
| Nannihu, Luotuoshan, Lengshuibeigou | Nannihu ore field | Magmatic hydrothermal | Porphyry, Skarn, Epithermal | Porphyry Mo-W, Skarn Zn-Cu-W, Epithermal Pb-Zn-Ag | Mo, Zn, Pb | W, Cu, Ag | Mo, W, Zn, Cu, Pb, Ag | Li et al., 2023b |  | DK-24-2@A-1-1 | DK-24-2@A-1-1 | underground mine |  |  |  |  | ore material | grab | grab | mineral separate | [5 empty] | mineralisation |  |  |  | sphalerite | Sulfide stage, Quartz-carbonate stage, Skarn stage, Pyrite-quartz stage, Quartz-polymetallic sulfide stage | disseminated, vein, massive | Skarn |  |  |  | pyrite, pyrrhotite, chalcopyrite, molybdenite, magnetite, rutile, garnet, fluorite, scheelite, galena, stannite, tetrahedrite, quartz, K-feldspar, biotite | polished thin sections | LA-ICPMS, EMPA, SEM-EDS | Agilent 7700e ICP-MS apparatus interfaced to a Geolas Pro laser ablation system that consists of a 193 nm COMPex Pro 102Ar F excimer laser and a Micro Las optical system; (JEOL) JXA-8230 electron probe microanalyzer (EPMA) | Wuhan Sample Solution Analytical Technology Co., Ltd, Hubei, China | Detailed operation conditions for the laser ablation system and the ICP-MS instrument follow those described by Liu et al. (2008, 2010b) | [21 empty] | 21668.85 | [11 empty] | 2868.478966 | [9 empty] | 124999.3 |  | 5.987584 |  |  |  | 1.863321 | [7 empty] | 81.682307 | [13 empty] | 10999.55 | [76 empty] | 2025 | Wang C, Li Z-K, Sanislav I, Zheng Y, Li X-M, Zhang R-Z, Hu J, Zhang J (2025) Trace element zoning in sphalerite from the giant Nannihu porphyry-skarn-epithermal polymetallic system, central China. Mineralium Deposita |  | CHN | Henan Province
| Nannihu, Luotuoshan, Lengshuibeigou | Nannihu ore field | Magmatic hydrothermal | Porphyry, Skarn, Epithermal | Porphyry Mo-W, Skarn Zn-Cu-W, Epithermal Pb-Zn-Ag | Mo, Zn, Pb | W, Cu, Ag | Mo, W, Zn, Cu, Pb, Ag | Li et al., 2023b |  | DK-24-2@A-2-1 | DK-24-2@A-2-1 | underground mine |  |  |  |  | ore material | grab | grab | mineral separate | [5 empty] | mineralisation |  |  |  | sphalerite | Sulfide stage, Quartz-carbonate stage, Skarn stage, Pyrite-quartz stage, Quartz-polymetallic sulfide stage | disseminated, vein, massive | Skarn |  |  |  | pyrite, pyrrhotite, chalcopyrite, molybdenite, magnetite, rutile, garnet, fluorite, scheelite, galena, stannite, tetrahedrite, quartz, K-feldspar, biotite | polished thin sections | LA-ICPMS, EMPA, SEM-EDS | Agilent 7700e ICP-MS apparatus interfaced to a Geolas Pro laser ablation system that consists of a 193 nm COMPex Pro 102Ar F excimer laser and a Micro Las optical system; (JEOL) JXA-8230 electron probe microanalyzer (EPMA) | Wuhan Sample Solution Analytical Technology Co., Ltd, Hubei, China | Detailed operation conditions for the laser ablation system and the ICP-MS instrument follow those described by Liu et al. (2008, 2010b) | [21 empty] | 22049.92 | [11 empty] | 1954.196583 | [9 empty] | 127317 |  | 6.469894 |  |  |  | 1.462836 | [7 empty] | 96.894669 | [13 empty] | 10378.21 | [76 empty] | 2025 | Wang C, Li Z-K, Sanislav I, Zheng Y, Li X-M, Zhang R-Z, Hu J, Zhang J (2025) Trace element zoning in sphalerite from the giant Nannihu porphyry-skarn-epithermal polymetallic system, central China. Mineralium Deposita |  | CHN | Henan Province
| Nannihu, Luotuoshan, Lengshuibeigou | Nannihu ore field | Magmatic hydrothermal | Porphyry, Skarn, Epithermal | Porphyry Mo-W, Skarn Zn-Cu-W, Epithermal Pb-Zn-Ag | Mo, Zn, Pb | W, Cu, Ag | Mo, W, Zn, Cu, Pb, Ag | Li et al., 2023b |  | DK-24-2@A-3-1 | DK-24-2@A-3-1 | underground mine |  |  |  |  | ore material | grab | grab | mineral separate | [5 empty] | mineralisation |  |  |  | sphalerite | Sulfide stage, Quartz-carbonate stage, Skarn stage, Pyrite-quartz stage, Quartz-polymetallic sulfide stage | disseminated, vein, massive | Skarn |  |  |  | pyrite, pyrrhotite, chalcopyrite, molybdenite, magnetite, rutile, garnet, fluorite, scheelite, galena, stannite, tetrahedrite, quartz, K-feldspar, biotite | polished thin sections | LA-ICPMS, EMPA, SEM-EDS | Agilent 7700e ICP-MS apparatus interfaced to a Geolas Pro laser ablation system that consists of a 193 nm COMPex Pro 102Ar F excimer laser and a Micro Las optical system; (JEOL) JXA-8230 electron probe microanalyzer (EPMA) | Wuhan Sample Solution Analytical Technology Co., Ltd, Hubei, China | Detailed operation conditions for the laser ablation system and the ICP-MS instrument follow those described by Liu et al. (2008, 2010b) | [21 empty] | 21648.2 | [11 empty] | 519.653104 | [9 empty] | 132518 |  | 8.97805 |  |  |  | 2.129708 | [7 empty] | 74.018702 | [13 empty] | 11974.41242 | [76 empty] | 2025 | Wang C, Li Z-K, Sanislav I, Zheng Y, Li X-M, Zhang R-Z, Hu J, Zhang J (2025) Trace element zoning in sphalerite from the giant Nannihu porphyry-skarn-epithermal polymetallic system, central China. Mineralium Deposita |  | CHN | Henan Province
| Nannihu, Luotuoshan, Lengshuibeigou | Nannihu ore field | Magmatic hydrothermal | Porphyry, Skarn, Epithermal | Porphyry Mo-W, Skarn Zn-Cu-W, Epithermal Pb-Zn-Ag | Mo, Zn, Pb | W, Cu, Ag | Mo, W, Zn, Cu, Pb, Ag | Li et al., 2023b |  | DK-24-2@A-4-1 | DK-24-2@A-4-1 | underground mine |  |  |  |  | ore material | grab | grab | mineral separate | [5 empty] | mineralisation |  |  |  | sphalerite | Sulfide stage, Quartz-carbonate stage, Skarn stage, Pyrite-quartz stage, Quartz-polymetallic sulfide stage | disseminated, vein, massive | Skarn |  |  |  | pyrite, pyrrhotite, chalcopyrite, molybdenite, magnetite, rutile, garnet, fluorite, scheelite, galena, stannite, tetrahedrite, quartz, K-feldspar, biotite | polished thin sections | LA-ICPMS, EMPA, SEM-EDS | Agilent 7700e ICP-MS apparatus interfaced to a Geolas Pro laser ablation system that consists of a 193 nm COMPex Pro 102Ar F excimer laser and a Micro Las optical system; (JEOL) JXA-8230 electron probe microanalyzer (EPMA) | Wuhan Sample Solution Analytical Technology Co., Ltd, Hubei, China | Detailed operation conditions for the laser ablation system and the ICP-MS instrument follow those described by Liu et al. (2008, 2010b) | [21 empty] | 22363.38 | [11 empty] | 2366.860213 | [9 empty] | 128687.3 |  | 9.046625 |  |  |  | 2.416289 | [7 empty] | 89.401031 | [13 empty] | 10803.35 | [76 empty] | 2025 | Wang C, Li Z-K, Sanislav I, Zheng Y, Li X-M, Zhang R-Z, Hu J, Zhang J (2025) Trace element zoning in sphalerite from the giant Nannihu porphyry-skarn-epithermal polymetallic system, central China. Mineralium Deposita |  | CHN | Henan Province
| Nannihu, Luotuoshan, Lengshuibeigou | Nannihu ore field | Magmatic hydrothermal | Porphyry, Skarn, Epithermal | Porphyry Mo-W, Skarn Zn-Cu-W, Epithermal Pb-Zn-Ag | Mo, Zn, Pb | W, Cu, Ag | Mo, W, Zn, Cu, Pb, Ag | Li et al., 2023b |  | DK-24-2@A-5-1 | DK-24-2@A-5-1 | underground mine |  |  |  |  | ore material | grab | grab | mineral separate | [5 empty] | mineralisation |  |  |  | sphalerite | Sulfide stage, Quartz-carbonate stage, Skarn stage, Pyrite-quartz stage, Quartz-polymetallic sulfide stage | disseminated, vein, massive | Skarn |  |  |  | pyrite, pyrrhotite, chalcopyrite, molybdenite, magnetite, rutile, garnet, fluorite, scheelite, galena, stannite, tetrahedrite, quartz, K-feldspar, biotite | polished thin sections | LA-ICPMS, EMPA, SEM-EDS | Agilent 7700e ICP-MS apparatus interfaced to a Geolas Pro laser ablation system that consists of a 193 nm COMPex Pro 102Ar F excimer laser and a Micro Las optical system; (JEOL) JXA-8230 electron probe microanalyzer (EPMA) | Wuhan Sample Solution Analytical Technology Co., Ltd, Hubei, China | Detailed operation conditions for the laser ablation system and the ICP-MS instrument follow those described by Liu et al. (2008, 2010b) | [21 empty] | 21019.92 | [11 empty] | 1217.904733 | [9 empty] | 132280.3 |  | 9.854361 |  |  |  | 2.2326 | [7 empty] | 66.565132 | [13 empty] | 12922.1 | [76 empty] | 2025 | Wang C, Li Z-K, Sanislav I, Zheng Y, Li X-M, Zhang R-Z, Hu J, Zhang J (2025) Trace element zoning in sphalerite from the giant Nannihu porphyry-skarn-epithermal polymetallic system, central China. Mineralium Deposita |  | CHN | Henan Province
| Nannihu, Luotuoshan, Lengshuibeigou | Nannihu ore field | Magmatic hydrothermal | Porphyry, Skarn, Epithermal | Porphyry Mo-W, Skarn Zn-Cu-W, Epithermal Pb-Zn-Ag | Mo, Zn, Pb | W, Cu, Ag | Mo, W, Zn, Cu, Pb, Ag | Li et al., 2023b |  | DK-24-2@A-6-1 | DK-24-2@A-6-1 | underground mine |  |  |  |  | ore material | grab | grab | mineral separate | [5 empty] | mineralisation |  |  |  | sphalerite | Sulfide stage, Quartz-carbonate stage, Skarn stage, Pyrite-quartz stage, Quartz-polymetallic sulfide stage | disseminated, vein, massive | Skarn |  |  |  | pyrite, pyrrhotite, chalcopyrite, molybdenite, magnetite, rutile, garnet, fluorite, scheelite, galena, stannite, tetrahedrite, quartz, K-feldspar, biotite | polished thin sections | LA-ICPMS, EMPA, SEM-EDS | Agilent 7700e ICP-MS apparatus interfaced to a Geolas Pro laser ablation system that consists of a 193 nm COMPex Pro 102Ar F excimer laser and a Micro Las optical system; (JEOL) JXA-8230 electron probe microanalyzer (EPMA) | Wuhan Sample Solution Analytical Technology Co., Ltd, Hubei, China | Detailed operation conditions for the laser ablation system and the ICP-MS instrument follow those described by Liu et al. (2008, 2010b) | [21 empty] | 21618.5 | [11 empty] | 803.676581 | [9 empty] | 132300.8 |  | 8.210942 |  |  |  | 1.728817 | [7 empty] | 73.852185 | [13 empty] | 12397.3327 | [76 empty] | 2025 | Wang C, Li Z-K, Sanislav I, Zheng Y, Li X-M, Zhang R-Z, Hu J, Zhang J (2025) Trace element zoning in sphalerite from the giant Nannihu porphyry-skarn-epithermal polymetallic system, central China. Mineralium Deposita |  | CHN | Henan Province
| Nannihu, Luotuoshan, Lengshuibeigou | Nannihu ore field | Magmatic hydrothermal | Porphyry, Skarn, Epithermal | Porphyry Mo-W, Skarn Zn-Cu-W, Epithermal Pb-Zn-Ag | Mo, Zn, Pb | W, Cu, Ag | Mo, W, Zn, Cu, Pb, Ag | Li et al., 2023b |  | DK-24-2@A-7-1 | DK-24-2@A-7-1 | underground mine |  |  |  |  | ore material | grab | grab | mineral separate | [5 empty] | mineralisation |  |  |  | sphalerite | Sulfide stage, Quartz-carbonate stage, Skarn stage, Pyrite-quartz stage, Quartz-polymetallic sulfide stage | disseminated, vein, massive | Skarn |  |  |  | pyrite, pyrrhotite, chalcopyrite, molybdenite, magnetite, rutile, garnet, fluorite, scheelite, galena, stannite, tetrahedrite, quartz, K-feldspar, biotite | polished thin sections | LA-ICPMS, EMPA, SEM-EDS | Agilent 7700e ICP-MS apparatus interfaced to a Geolas Pro laser ablation system that consists of a 193 nm COMPex Pro 102Ar F excimer laser and a Micro Las optical system; (JEOL) JXA-8230 electron probe microanalyzer (EPMA) | Wuhan Sample Solution Analytical Technology Co., Ltd, Hubei, China | Detailed operation conditions for the laser ablation system and the ICP-MS instrument follow those described by Liu et al. (2008, 2010b) | [21 empty] | 21815.65 | [11 empty] | 1090.55087 | [9 empty] | 131866.8 |  | 4.772421 |  |  |  | 2.060877 | [7 empty] | 76.084765 | [13 empty] | 12050.24 | [76 empty] | 2025 | Wang C, Li Z-K, Sanislav I, Zheng Y, Li X-M, Zhang R-Z, Hu J, Zhang J (2025) Trace element zoning in sphalerite from the giant Nannihu porphyry-skarn-epithermal polymetallic system, central China. Mineralium Deposita |  | CHN | Henan Province
| Nannihu, Luotuoshan, Lengshuibeigou | Nannihu ore field | Magmatic hydrothermal | Porphyry, Skarn, Epithermal | Porphyry Mo-W, Skarn Zn-Cu-W, Epithermal Pb-Zn-Ag | Mo, Zn, Pb | W, Cu, Ag | Mo, W, Zn, Cu, Pb, Ag | Li et al., 2023b |  | DK-24-2@A-8-1 | DK-24-2@A-8-1 | underground mine |  |  |  |  | ore material | grab | grab | mineral separate | [5 empty] | mineralisation |  |  |  | sphalerite | Sulfide stage, Quartz-carbonate stage, Skarn stage, Pyrite-quartz stage, Quartz-polymetallic sulfide stage | disseminated, vein, massive | Skarn |  |  |  | pyrite, pyrrhotite, chalcopyrite, molybdenite, magnetite, rutile, garnet, fluorite, scheelite, galena, stannite, tetrahedrite, quartz, K-feldspar, biotite | polished thin sections | LA-ICPMS, EMPA, SEM-EDS | Agilent 7700e ICP-MS apparatus interfaced to a Geolas Pro laser ablation system that consists of a 193 nm COMPex Pro 102Ar F excimer laser and a Micro Las optical system; (JEOL) JXA-8230 electron probe microanalyzer (EPMA) | Wuhan Sample Solution Analytical Technology Co., Ltd, Hubei, China | Detailed operation conditions for the laser ablation system and the ICP-MS instrument follow those described by Liu et al. (2008, 2010b) | [21 empty] | 21935.15 | [11 empty] | 1950.9467 | [9 empty] | 127805.8 |  | 6.398254 |  |  |  | 2.154408 | [7 empty] | 91.186481 | [13 empty] | 10748.46 | [76 empty] | 2025 | Wang C, Li Z-K, Sanislav I, Zheng Y, Li X-M, Zhang R-Z, Hu J, Zhang J (2025) Trace element zoning in sphalerite from the giant Nannihu porphyry-skarn-epithermal polymetallic system, central China. Mineralium Deposita |  | CHN | Henan Province
| Nannihu, Luotuoshan, Lengshuibeigou | Nannihu ore field | Magmatic hydrothermal | Porphyry, Skarn, Epithermal | Porphyry Mo-W, Skarn Zn-Cu-W, Epithermal Pb-Zn-Ag | Mo, Zn, Pb | W, Cu, Ag | Mo, W, Zn, Cu, Pb, Ag | Li et al., 2023b |  | DK-24-2@A-9-1 | DK-24-2@A-9-1 | underground mine |  |  |  |  | ore material | grab | grab | mineral separate | [5 empty] | mineralisation |  |  |  | sphalerite | Sulfide stage, Quartz-carbonate stage, Skarn stage, Pyrite-quartz stage, Quartz-polymetallic sulfide stage | disseminated, vein, massive | Skarn |  |  |  | pyrite, pyrrhotite, chalcopyrite, molybdenite, magnetite, rutile, garnet, fluorite, scheelite, galena, stannite, tetrahedrite, quartz, K-feldspar, biotite | polished thin sections | LA-ICPMS, EMPA, SEM-EDS | Agilent 7700e ICP-MS apparatus interfaced to a Geolas Pro laser ablation system that consists of a 193 nm COMPex Pro 102Ar F excimer laser and a Micro Las optical system; (JEOL) JXA-8230 electron probe microanalyzer (EPMA) | Wuhan Sample Solution Analytical Technology Co., Ltd, Hubei, China | Detailed operation conditions for the laser ablation system and the ICP-MS instrument follow those described by Liu et al. (2008, 2010b) | [21 empty] | 21179.18 | [11 empty] | 1295.36056 | [9 empty] | 122396.9 |  | 4.634964 |  |  |  | 1.701559 | [7 empty] | 93.812942 | [13 empty] | 9562.865743 | [76 empty] | 2025 | Wang C, Li Z-K, Sanislav I, Zheng Y, Li X-M, Zhang R-Z, Hu J, Zhang J (2025) Trace element zoning in sphalerite from the giant Nannihu porphyry-skarn-epithermal polymetallic system, central China. Mineralium Deposita |  | CHN | Henan Province
| Nannihu, Luotuoshan, Lengshuibeigou | Nannihu ore field | Magmatic hydrothermal | Porphyry, Skarn, Epithermal | Porphyry Mo-W, Skarn Zn-Cu-W, Epithermal Pb-Zn-Ag | Mo, Zn, Pb | W, Cu, Ag | Mo, W, Zn, Cu, Pb, Ag | Li et al., 2023b |  | DK-27-1@A-2-1 | DK-27-1@A-2-1 | underground mine |  |  |  |  | ore material | grab | grab | mineral separate | [5 empty] | mineralisation |  |  |  | sphalerite | Sulfide stage, Quartz-carbonate stage, Skarn stage, Pyrite-quartz stage, Quartz-polymetallic sulfide stage | disseminated, vein, massive | Skarn |  |  |  | pyrite, pyrrhotite, chalcopyrite, molybdenite, magnetite, rutile, garnet, fluorite, scheelite, galena, stannite, tetrahedrite, quartz, K-feldspar, biotite | polished thin sections | LA-ICPMS, EMPA, SEM-EDS | Agilent 7700e ICP-MS apparatus interfaced to a Geolas Pro laser ablation system that consists of a 193 nm COMPex Pro 102Ar F excimer laser and a Micro Las optical system; (JEOL) JXA-8230 electron probe microanalyzer (EPMA) | Wuhan Sample Solution Analytical Technology Co., Ltd, Hubei, China | Detailed operation conditions for the laser ablation system and the ICP-MS instrument follow those described by Liu et al. (2008, 2010b) | [21 empty] | 18221.49 | [11 empty] | 2713.677705 | [9 empty] | 139531.3 |  | 26.696814 |  |  |  | 1.993299 | [7 empty] | 30.875774 | [13 empty] | 17803.46 | [76 empty] | 2025 | Wang C, Li Z-K, Sanislav I, Zheng Y, Li X-M, Zhang R-Z, Hu J, Zhang J (2025) Trace element zoning in sphalerite from the giant Nannihu porphyry-skarn-epithermal polymetallic system, central China. Mineralium Deposita |  | CHN | Henan Province
| Nannihu, Luotuoshan, Lengshuibeigou | Nannihu ore field | Magmatic hydrothermal | Porphyry, Skarn, Epithermal | Porphyry Mo-W, Skarn Zn-Cu-W, Epithermal Pb-Zn-Ag | Mo, Zn, Pb | W, Cu, Ag | Mo, W, Zn, Cu, Pb, Ag | Li et al., 2023b |  | DK-27-1@A-3-1 | DK-27-1@A-3-1 | underground mine |  |  |  |  | ore material | grab | grab | mineral separate | [5 empty] | mineralisation |  |  |  | sphalerite | Sulfide stage, Quartz-carbonate stage, Skarn stage, Pyrite-quartz stage, Quartz-polymetallic sulfide stage | disseminated, vein, massive | Skarn |  |  |  | pyrite, pyrrhotite, chalcopyrite, molybdenite, magnetite, rutile, garnet, fluorite, scheelite, galena, stannite, tetrahedrite, quartz, K-feldspar, biotite | polished thin sections | LA-ICPMS, EMPA, SEM-EDS | Agilent 7700e ICP-MS apparatus interfaced to a Geolas Pro laser ablation system that consists of a 193 nm COMPex Pro 102Ar F excimer laser and a Micro Las optical system; (JEOL) JXA-8230 electron probe microanalyzer (EPMA) | Wuhan Sample Solution Analytical Technology Co., Ltd, Hubei, China | Detailed operation conditions for the laser ablation system and the ICP-MS instrument follow those described by Liu et al. (2008, 2010b) | [21 empty] | 17510.99 | [11 empty] | 1491.54898 | [9 empty] | 137953 |  | 25.429139 |  |  |  | 2.092957 | [7 empty] | 38.222223 | [13 empty] | 19277.32 | [76 empty] | 2025 | Wang C, Li Z-K, Sanislav I, Zheng Y, Li X-M, Zhang R-Z, Hu J, Zhang J (2025) Trace element zoning in sphalerite from the giant Nannihu porphyry-skarn-epithermal polymetallic system, central China. Mineralium Deposita |  | CHN | Henan Province
| Nannihu, Luotuoshan, Lengshuibeigou | Nannihu ore field | Magmatic hydrothermal | Porphyry, Skarn, Epithermal | Porphyry Mo-W, Skarn Zn-Cu-W, Epithermal Pb-Zn-Ag | Mo, Zn, Pb | W, Cu, Ag | Mo, W, Zn, Cu, Pb, Ag | Li et al., 2023b |  | DK-27-1@A-4-1 | DK-27-1@A-4-1 | underground mine |  |  |  |  | ore material | grab | grab | mineral separate | [5 empty] | mineralisation |  |  |  | sphalerite | Sulfide stage, Quartz-carbonate stage, Skarn stage, Pyrite-quartz stage, Quartz-polymetallic sulfide stage | disseminated, vein, massive | Skarn |  |  |  | pyrite, pyrrhotite, chalcopyrite, molybdenite, magnetite, rutile, garnet, fluorite, scheelite, galena, stannite, tetrahedrite, quartz, K-feldspar, biotite | polished thin sections | LA-ICPMS, EMPA, SEM-EDS | Agilent 7700e ICP-MS apparatus interfaced to a Geolas Pro laser ablation system that consists of a 193 nm COMPex Pro 102Ar F excimer laser and a Micro Las optical system; (JEOL) JXA-8230 electron probe microanalyzer (EPMA) | Wuhan Sample Solution Analytical Technology Co., Ltd, Hubei, China | Detailed operation conditions for the laser ablation system and the ICP-MS instrument follow those described by Liu et al. (2008, 2010b) | [21 empty] | 19512.08 | [11 empty] | 4385.353383 | [9 empty] | 145576.5 |  | 9.753293 |  |  |  | 2.593396 | [7 empty] | 64.082019 | [13 empty] | 21773.62 | [76 empty] | 2025 | Wang C, Li Z-K, Sanislav I, Zheng Y, Li X-M, Zhang R-Z, Hu J, Zhang J (2025) Trace element zoning in sphalerite from the giant Nannihu porphyry-skarn-epithermal polymetallic system, central China. Mineralium Deposita |  | CHN | Henan Province
| Nannihu, Luotuoshan, Lengshuibeigou | Nannihu ore field | Magmatic hydrothermal | Porphyry, Skarn, Epithermal | Porphyry Mo-W, Skarn Zn-Cu-W, Epithermal Pb-Zn-Ag | Mo, Zn, Pb | W, Cu, Ag | Mo, W, Zn, Cu, Pb, Ag | Li et al., 2023b |  | DK-27-1@A-5-1 | DK-27-1@A-5-1 | underground mine |  |  |  |  | ore material | grab | grab | mineral separate | [5 empty] | mineralisation |  |  |  | sphalerite | Sulfide stage, Quartz-carbonate stage, Skarn stage, Pyrite-quartz stage, Quartz-polymetallic sulfide stage | disseminated, vein, massive | Skarn |  |  |  | pyrite, pyrrhotite, chalcopyrite, molybdenite, magnetite, rutile, garnet, fluorite, scheelite, galena, stannite, tetrahedrite, quartz, K-feldspar, biotite | polished thin sections | LA-ICPMS, EMPA, SEM-EDS | Agilent 7700e ICP-MS apparatus interfaced to a Geolas Pro laser ablation system that consists of a 193 nm COMPex Pro 102Ar F excimer laser and a Micro Las optical system; (JEOL) JXA-8230 electron probe microanalyzer (EPMA) | Wuhan Sample Solution Analytical Technology Co., Ltd, Hubei, China | Detailed operation conditions for the laser ablation system and the ICP-MS instrument follow those described by Liu et al. (2008, 2010b) | [21 empty] | 17930.31 | [11 empty] | 9236.544351 | [9 empty] | 153055.1 |  | 12.828728 |  |  |  | 2.348542 | [7 empty] | 85.244305 | [13 empty] | 20007.86 | [76 empty] | 2025 | Wang C, Li Z-K, Sanislav I, Zheng Y, Li X-M, Zhang R-Z, Hu J, Zhang J (2025) Trace element zoning in sphalerite from the giant Nannihu porphyry-skarn-epithermal polymetallic system, central China. Mineralium Deposita |  | CHN | Henan Province
| Nannihu, Luotuoshan, Lengshuibeigou | Nannihu ore field | Magmatic hydrothermal | Porphyry, Skarn, Epithermal | Porphyry Mo-W, Skarn Zn-Cu-W, Epithermal Pb-Zn-Ag | Mo, Zn, Pb | W, Cu, Ag | Mo, W, Zn, Cu, Pb, Ag | Li et al., 2023b |  | DK-27-1@B-1-1 | DK-27-1@B-1-1 | underground mine |  |  |  |  | ore material | grab | grab | mineral separate | [5 empty] | mineralisation |  |  |  | sphalerite | Sulfide stage, Quartz-carbonate stage, Skarn stage, Pyrite-quartz stage, Quartz-polymetallic sulfide stage | disseminated, vein, massive | Skarn |  |  |  | pyrite, pyrrhotite, chalcopyrite, molybdenite, magnetite, rutile, garnet, fluorite, scheelite, galena, stannite, tetrahedrite, quartz, K-feldspar, biotite | polished thin sections | LA-ICPMS, EMPA, SEM-EDS | Agilent 7700e ICP-MS apparatus interfaced to a Geolas Pro laser ablation system that consists of a 193 nm COMPex Pro 102Ar F excimer laser and a Micro Las optical system; (JEOL) JXA-8230 electron probe microanalyzer (EPMA) | Wuhan Sample Solution Analytical Technology Co., Ltd, Hubei, China | Detailed operation conditions for the laser ablation system and the ICP-MS instrument follow those described by Liu et al. (2008, 2010b) | [21 empty] | 19465.36626 | [11 empty] | 2745.097064 | [9 empty] | 153325.2 |  | 14.870779 |  |  |  | 3.137799 | [7 empty] | 95.876611 | [13 empty] | 16576.16 | [76 empty] | 2025 | Wang C, Li Z-K, Sanislav I, Zheng Y, Li X-M, Zhang R-Z, Hu J, Zhang J (2025) Trace element zoning in sphalerite from the giant Nannihu porphyry-skarn-epithermal polymetallic system, central China. Mineralium Deposita |  | CHN | Henan Province
| Nannihu, Luotuoshan, Lengshuibeigou | Nannihu ore field | Magmatic hydrothermal | Porphyry, Skarn, Epithermal | Porphyry Mo-W, Skarn Zn-Cu-W, Epithermal Pb-Zn-Ag | Mo, Zn, Pb | W, Cu, Ag | Mo, W, Zn, Cu, Pb, Ag | Li et al., 2023b |  | DK-27-1@B-3-1 | DK-27-1@B-3-1 | underground mine |  |  |  |  | ore material | grab | grab | mineral separate | [5 empty] | mineralisation |  |  |  | sphalerite | Sulfide stage, Quartz-carbonate stage, Skarn stage, Pyrite-quartz stage, Quartz-polymetallic sulfide stage | disseminated, vein, massive | Skarn |  |  |  | pyrite, pyrrhotite, chalcopyrite, molybdenite, magnetite, rutile, garnet, fluorite, scheelite, galena, stannite, tetrahedrite, quartz, K-feldspar, biotite | polished thin sections | LA-ICPMS, EMPA, SEM-EDS | Agilent 7700e ICP-MS apparatus interfaced to a Geolas Pro laser ablation system that consists of a 193 nm COMPex Pro 102Ar F excimer laser and a Micro Las optical system; (JEOL) JXA-8230 electron probe microanalyzer (EPMA) | Wuhan Sample Solution Analytical Technology Co., Ltd, Hubei, China | Detailed operation conditions for the laser ablation system and the ICP-MS instrument follow those described by Liu et al. (2008, 2010b) | [21 empty] | 19100.60933 | [11 empty] | 3837.895391 | [9 empty] | 160030.7 |  | 15.72505 |  |  |  | 2.956355 | [7 empty] | 134.67247 | [13 empty] | 17055.41 | [76 empty] | 2025 | Wang C, Li Z-K, Sanislav I, Zheng Y, Li X-M, Zhang R-Z, Hu J, Zhang J (2025) Trace element zoning in sphalerite from the giant Nannihu porphyry-skarn-epithermal polymetallic system, central China. Mineralium Deposita |  | CHN | Henan Province
| Nannihu, Luotuoshan, Lengshuibeigou | Nannihu ore field | Magmatic hydrothermal | Porphyry, Skarn, Epithermal | Porphyry Mo-W, Skarn Zn-Cu-W, Epithermal Pb-Zn-Ag | Mo, Zn, Pb | W, Cu, Ag | Mo, W, Zn, Cu, Pb, Ag | Li et al., 2023b |  | DK-27-1@B-4-1 | DK-27-1@B-4-1 | underground mine |  |  |  |  | ore material | grab | grab | mineral separate | [5 empty] | mineralisation |  |  |  | sphalerite | Sulfide stage, Quartz-carbonate stage, Skarn stage, Pyrite-quartz stage, Quartz-polymetallic sulfide stage | disseminated, vein, massive | Skarn |  |  |  | pyrite, pyrrhotite, chalcopyrite, molybdenite, magnetite, rutile, garnet, fluorite, scheelite, galena, stannite, tetrahedrite, quartz, K-feldspar, biotite | polished thin sections | LA-ICPMS, EMPA, SEM-EDS | Agilent 7700e ICP-MS apparatus interfaced to a Geolas Pro laser ablation system that consists of a 193 nm COMPex Pro 102Ar F excimer laser and a Micro Las optical system; (JEOL) JXA-8230 electron probe microanalyzer (EPMA) | Wuhan Sample Solution Analytical Technology Co., Ltd, Hubei, China | Detailed operation conditions for the laser ablation system and the ICP-MS instrument follow those described by Liu et al. (2008, 2010b) | [21 empty] | 19122.37 | [11 empty] | 6751.770944 | [9 empty] | 152816.4 |  | 12.667033 |  |  |  | 2.536566 | [7 empty] | 108.84372 | [13 empty] | 17013.02 | [76 empty] | 2025 | Wang C, Li Z-K, Sanislav I, Zheng Y, Li X-M, Zhang R-Z, Hu J, Zhang J (2025) Trace element zoning in sphalerite from the giant Nannihu porphyry-skarn-epithermal polymetallic system, central China. Mineralium Deposita |  | CHN | Henan Province
| Nannihu, Luotuoshan, Lengshuibeigou | Nannihu ore field | Magmatic hydrothermal | Porphyry, Skarn, Epithermal | Porphyry Mo-W, Skarn Zn-Cu-W, Epithermal Pb-Zn-Ag | Mo, Zn, Pb | W, Cu, Ag | Mo, W, Zn, Cu, Pb, Ag | Li et al., 2023b |  | DK-27-1@B-5-1 | DK-27-1@B-5-1 | underground mine |  |  |  |  | ore material | grab | grab | mineral separate | [5 empty] | mineralisation |  |  |  | sphalerite | Sulfide stage, Quartz-carbonate stage, Skarn stage, Pyrite-quartz stage, Quartz-polymetallic sulfide stage | disseminated, vein, massive | Skarn |  |  |  | pyrite, pyrrhotite, chalcopyrite, molybdenite, magnetite, rutile, garnet, fluorite, scheelite, galena, stannite, tetrahedrite, quartz, K-feldspar, biotite | polished thin sections | LA-ICPMS, EMPA, SEM-EDS | Agilent 7700e ICP-MS apparatus interfaced to a Geolas Pro laser ablation system that consists of a 193 nm COMPex Pro 102Ar F excimer laser and a Micro Las optical system; (JEOL) JXA-8230 electron probe microanalyzer (EPMA) | Wuhan Sample Solution Analytical Technology Co., Ltd, Hubei, China | Detailed operation conditions for the laser ablation system and the ICP-MS instrument follow those described by Liu et al. (2008, 2010b) | [21 empty] | 19392.96 | [11 empty] | 5798.600828 | [9 empty] | 158426.9 |  | 13.860467 |  |  |  | 2.951884 | [7 empty] | 88.660408 | [13 empty] | 16572.65 | [76 empty] | 2025 | Wang C, Li Z-K, Sanislav I, Zheng Y, Li X-M, Zhang R-Z, Hu J, Zhang J (2025) Trace element zoning in sphalerite from the giant Nannihu porphyry-skarn-epithermal polymetallic system, central China. Mineralium Deposita |  | CHN | Henan Province
| Nannihu, Luotuoshan, Lengshuibeigou | Nannihu ore field | Magmatic hydrothermal | Porphyry, Skarn, Epithermal | Porphyry Mo-W, Skarn Zn-Cu-W, Epithermal Pb-Zn-Ag | Mo, Zn, Pb | W, Cu, Ag | Mo, W, Zn, Cu, Pb, Ag | Li et al., 2023b |  | DK-27-1@B-6-1 | DK-27-1@B-6-1 | underground mine |  |  |  |  | ore material | grab | grab | mineral separate | [5 empty] | mineralisation |  |  |  | sphalerite | Sulfide stage, Quartz-carbonate stage, Skarn stage, Pyrite-quartz stage, Quartz-polymetallic sulfide stage | disseminated, vein, massive | Skarn |  |  |  | pyrite, pyrrhotite, chalcopyrite, molybdenite, magnetite, rutile, garnet, fluorite, scheelite, galena, stannite, tetrahedrite, quartz, K-feldspar, biotite | polished thin sections | LA-ICPMS, EMPA, SEM-EDS | Agilent 7700e ICP-MS apparatus interfaced to a Geolas Pro laser ablation system that consists of a 193 nm COMPex Pro 102Ar F excimer laser and a Micro Las optical system; (JEOL) JXA-8230 electron probe microanalyzer (EPMA) | Wuhan Sample Solution Analytical Technology Co., Ltd, Hubei, China | Detailed operation conditions for the laser ablation system and the ICP-MS instrument follow those described by Liu et al. (2008, 2010b) | [21 empty] | 18672.97 | [11 empty] | 4773.226717 | [9 empty] | 206246.1 |  | 20.070187 |  |  |  | 4.027484 | [7 empty] | 121.292008 | [13 empty] | 19894.28 | [76 empty] | 2025 | Wang C, Li Z-K, Sanislav I, Zheng Y, Li X-M, Zhang R-Z, Hu J, Zhang J (2025) Trace element zoning in sphalerite from the giant Nannihu porphyry-skarn-epithermal polymetallic system, central China. Mineralium Deposita |  | CHN | Henan Province
| Nannihu, Luotuoshan, Lengshuibeigou | Nannihu ore field | Magmatic hydrothermal | Porphyry, Skarn, Epithermal | Porphyry Mo-W, Skarn Zn-Cu-W, Epithermal Pb-Zn-Ag | Mo, Zn, Pb | W, Cu, Ag | Mo, W, Zn, Cu, Pb, Ag | Li et al., 2023b |  | DK-27-1@B-7-1 | DK-27-1@B-7-1 | underground mine |  |  |  |  | ore material | grab | grab | mineral separate | [5 empty] | mineralisation |  |  |  | sphalerite | Sulfide stage, Quartz-carbonate stage, Skarn stage, Pyrite-quartz stage, Quartz-polymetallic sulfide stage | disseminated, vein, massive | Skarn |  |  |  | pyrite, pyrrhotite, chalcopyrite, molybdenite, magnetite, rutile, garnet, fluorite, scheelite, galena, stannite, tetrahedrite, quartz, K-feldspar, biotite | polished thin sections | LA-ICPMS, EMPA, SEM-EDS | Agilent 7700e ICP-MS apparatus interfaced to a Geolas Pro laser ablation system that consists of a 193 nm COMPex Pro 102Ar F excimer laser and a Micro Las optical system; (JEOL) JXA-8230 electron probe microanalyzer (EPMA) | Wuhan Sample Solution Analytical Technology Co., Ltd, Hubei, China | Detailed operation conditions for the laser ablation system and the ICP-MS instrument follow those described by Liu et al. (2008, 2010b) | [21 empty] | 18557.21 | [11 empty] | 8908.066981 | [9 empty] | 165476.9 |  | 35.891705 |  |  |  | 3.485497 | [7 empty] | 80.231859 | [13 empty] | 22369.92 | [76 empty] | 2025 | Wang C, Li Z-K, Sanislav I, Zheng Y, Li X-M, Zhang R-Z, Hu J, Zhang J (2025) Trace element zoning in sphalerite from the giant Nannihu porphyry-skarn-epithermal polymetallic system, central China. Mineralium Deposita |  | CHN | Henan Province
| Nannihu, Luotuoshan, Lengshuibeigou | Nannihu ore field | Magmatic hydrothermal | Porphyry, Skarn, Epithermal | Porphyry Mo-W, Skarn Zn-Cu-W, Epithermal Pb-Zn-Ag | Mo, Zn, Pb | W, Cu, Ag | Mo, W, Zn, Cu, Pb, Ag | Li et al., 2023b |  | DK-27-1@B-8-1 | DK-27-1@B-8-1 | underground mine |  |  |  |  | ore material | grab | grab | mineral separate | [5 empty] | mineralisation |  |  |  | sphalerite | Sulfide stage, Quartz-carbonate stage, Skarn stage, Pyrite-quartz stage, Quartz-polymetallic sulfide stage | disseminated, vein, massive | Skarn |  |  |  | pyrite, pyrrhotite, chalcopyrite, molybdenite, magnetite, rutile, garnet, fluorite, scheelite, galena, stannite, tetrahedrite, quartz, K-feldspar, biotite | polished thin sections | LA-ICPMS, EMPA, SEM-EDS | Agilent 7700e ICP-MS apparatus interfaced to a Geolas Pro laser ablation system that consists of a 193 nm COMPex Pro 102Ar F excimer laser and a Micro Las optical system; (JEOL) JXA-8230 electron probe microanalyzer (EPMA) | Wuhan Sample Solution Analytical Technology Co., Ltd, Hubei, China | Detailed operation conditions for the laser ablation system and the ICP-MS instrument follow those described by Liu et al. (2008, 2010b) | [21 empty] | 19332.78 | [11 empty] | 6640.949259 | [9 empty] | 152800.3 |  | 19.647365 |  |  |  | 2.755789 | [7 empty] | 86.348429 | [13 empty] | 21566.1 | [76 empty] | 2025 | Wang C, Li Z-K, Sanislav I, Zheng Y, Li X-M, Zhang R-Z, Hu J, Zhang J (2025) Trace element zoning in sphalerite from the giant Nannihu porphyry-skarn-epithermal polymetallic system, central China. Mineralium Deposita |  | CHN | Henan Province
| Nannihu, Luotuoshan, Lengshuibeigou | Nannihu ore field | Magmatic hydrothermal | Porphyry, Skarn, Epithermal | Porphyry Mo-W, Skarn Zn-Cu-W, Epithermal Pb-Zn-Ag | Mo, Zn, Pb | W, Cu, Ag | Mo, W, Zn, Cu, Pb, Ag | Li et al., 2023b |  | DK-27-1@B-9-1 | DK-27-1@B-9-1 | underground mine |  |  |  |  | ore material | grab | grab | mineral separate | [5 empty] | mineralisation |  |  |  | sphalerite | Sulfide stage, Quartz-carbonate stage, Skarn stage, Pyrite-quartz stage, Quartz-polymetallic sulfide stage | disseminated, vein, massive | Skarn |  |  |  | pyrite, pyrrhotite, chalcopyrite, molybdenite, magnetite, rutile, garnet, fluorite, scheelite, galena, stannite, tetrahedrite, quartz, K-feldspar, biotite | polished thin sections | LA-ICPMS, EMPA, SEM-EDS | Agilent 7700e ICP-MS apparatus interfaced to a Geolas Pro laser ablation system that consists of a 193 nm COMPex Pro 102Ar F excimer laser and a Micro Las optical system; (JEOL) JXA-8230 electron probe microanalyzer (EPMA) | Wuhan Sample Solution Analytical Technology Co., Ltd, Hubei, China | Detailed operation conditions for the laser ablation system and the ICP-MS instrument follow those described by Liu et al. (2008, 2010b) | [21 empty] | 19196.31 | [11 empty] | 6966.407366 | [9 empty] | 149709.2 |  | 29.724419 |  |  |  | 2.059919 | [7 empty] | 92.327959 | [13 empty] | 21535.08 | [76 empty] | 2025 | Wang C, Li Z-K, Sanislav I, Zheng Y, Li X-M, Zhang R-Z, Hu J, Zhang J (2025) Trace element zoning in sphalerite from the giant Nannihu porphyry-skarn-epithermal polymetallic system, central China. Mineralium Deposita |  | CHN | Henan Province
| Nannihu, Luotuoshan, Lengshuibeigou | Nannihu ore field | Magmatic hydrothermal | Porphyry, Skarn, Epithermal | Porphyry Mo-W, Skarn Zn-Cu-W, Epithermal Pb-Zn-Ag | Mo, Zn, Pb | W, Cu, Ag | Mo, W, Zn, Cu, Pb, Ag | Li et al., 2023b |  | DK-27-2@A-1-1 | DK-27-2@A-1-1 | underground mine |  |  |  |  | ore material | grab | grab | mineral separate | [5 empty] | mineralisation |  |  |  | sphalerite | Sulfide stage, Quartz-carbonate stage, Skarn stage, Pyrite-quartz stage, Quartz-polymetallic sulfide stage | disseminated, vein, massive | Skarn |  |  |  | pyrite, pyrrhotite, chalcopyrite, molybdenite, magnetite, rutile, garnet, fluorite, scheelite, galena, stannite, tetrahedrite, quartz, K-feldspar, biotite | polished thin sections | LA-ICPMS, EMPA, SEM-EDS | Agilent 7700e ICP-MS apparatus interfaced to a Geolas Pro laser ablation system that consists of a 193 nm COMPex Pro 102Ar F excimer laser and a Micro Las optical system; (JEOL) JXA-8230 electron probe microanalyzer (EPMA) | Wuhan Sample Solution Analytical Technology Co., Ltd, Hubei, China | Detailed operation conditions for the laser ablation system and the ICP-MS instrument follow those described by Liu et al. (2008, 2010b) | [21 empty] | 18384.17233 | [11 empty] | 20251.01 | [9 empty] | 151674.1 |  | 24.254363 |  |  |  | 2.168752 | [7 empty] | 90.271241 | [13 empty] | 12782.99 | [76 empty] | 2025 | Wang C, Li Z-K, Sanislav I, Zheng Y, Li X-M, Zhang R-Z, Hu J, Zhang J (2025) Trace element zoning in sphalerite from the giant Nannihu porphyry-skarn-epithermal polymetallic system, central China. Mineralium Deposita |  | CHN | Henan Province
| Nannihu, Luotuoshan, Lengshuibeigou | Nannihu ore field | Magmatic hydrothermal | Porphyry, Skarn, Epithermal | Porphyry Mo-W, Skarn Zn-Cu-W, Epithermal Pb-Zn-Ag | Mo, Zn, Pb | W, Cu, Ag | Mo, W, Zn, Cu, Pb, Ag | Li et al., 2023b |  | DK-27-2@A-2-1 | DK-27-2@A-2-1 | underground mine |  |  |  |  | ore material | grab | grab | mineral separate | [5 empty] | mineralisation |  |  |  | sphalerite | Sulfide stage, Quartz-carbonate stage, Skarn stage, Pyrite-quartz stage, Quartz-polymetallic sulfide stage | disseminated, vein, massive | Skarn |  |  |  | pyrite, pyrrhotite, chalcopyrite, molybdenite, magnetite, rutile, garnet, fluorite, scheelite, galena, stannite, tetrahedrite, quartz, K-feldspar, biotite | polished thin sections | LA-ICPMS, EMPA, SEM-EDS | Agilent 7700e ICP-MS apparatus interfaced to a Geolas Pro laser ablation system that consists of a 193 nm COMPex Pro 102Ar F excimer laser and a Micro Las optical system; (JEOL) JXA-8230 electron probe microanalyzer (EPMA) | Wuhan Sample Solution Analytical Technology Co., Ltd, Hubei, China | Detailed operation conditions for the laser ablation system and the ICP-MS instrument follow those described by Liu et al. (2008, 2010b) | [21 empty] | 20735.27 | [11 empty] | 5200.647236 | [9 empty] | 150985.1 |  | 10.128467 |  |  |  | 2.937799 | [7 empty] | 66.501294 | [13 empty] | 13171.11 | [76 empty] | 2025 | Wang C, Li Z-K, Sanislav I, Zheng Y, Li X-M, Zhang R-Z, Hu J, Zhang J (2025) Trace element zoning in sphalerite from the giant Nannihu porphyry-skarn-epithermal polymetallic system, central China. Mineralium Deposita |  | CHN | Henan Province
| Nannihu, Luotuoshan, Lengshuibeigou | Nannihu ore field | Magmatic hydrothermal | Porphyry, Skarn, Epithermal | Porphyry Mo-W, Skarn Zn-Cu-W, Epithermal Pb-Zn-Ag | Mo, Zn, Pb | W, Cu, Ag | Mo, W, Zn, Cu, Pb, Ag | Li et al., 2023b |  | DK-27-2@A-3-1 | DK-27-2@A-3-1 | underground mine |  |  |  |  | ore material | grab | grab | mineral separate | [5 empty] | mineralisation |  |  |  | sphalerite | Sulfide stage, Quartz-carbonate stage, Skarn stage, Pyrite-quartz stage, Quartz-polymetallic sulfide stage | disseminated, vein, massive | Skarn |  |  |  | pyrite, pyrrhotite, chalcopyrite, molybdenite, magnetite, rutile, garnet, fluorite, scheelite, galena, stannite, tetrahedrite, quartz, K-feldspar, biotite | polished thin sections | LA-ICPMS, EMPA, SEM-EDS | Agilent 7700e ICP-MS apparatus interfaced to a Geolas Pro laser ablation system that consists of a 193 nm COMPex Pro 102Ar F excimer laser and a Micro Las optical system; (JEOL) JXA-8230 electron probe microanalyzer (EPMA) | Wuhan Sample Solution Analytical Technology Co., Ltd, Hubei, China | Detailed operation conditions for the laser ablation system and the ICP-MS instrument follow those described by Liu et al. (2008, 2010b) | [21 empty] | 20265.78 | [11 empty] | 7098.225185 | [9 empty] | 147094.4 |  | 6.139061 |  |  |  | 2.155181 | [7 empty] | 29.435106 | [13 empty] | 13246.24 | [76 empty] | 2025 | Wang C, Li Z-K, Sanislav I, Zheng Y, Li X-M, Zhang R-Z, Hu J, Zhang J (2025) Trace element zoning in sphalerite from the giant Nannihu porphyry-skarn-epithermal polymetallic system, central China. Mineralium Deposita |  | CHN | Henan Province
| Nannihu, Luotuoshan, Lengshuibeigou | Nannihu ore field | Magmatic hydrothermal | Porphyry, Skarn, Epithermal | Porphyry Mo-W, Skarn Zn-Cu-W, Epithermal Pb-Zn-Ag | Mo, Zn, Pb | W, Cu, Ag | Mo, W, Zn, Cu, Pb, Ag | Li et al., 2023b |  | DK-27-2@A-4-1 | DK-27-2@A-4-1 | underground mine |  |  |  |  | ore material | grab | grab | mineral separate | [5 empty] | mineralisation |  |  |  | sphalerite | Sulfide stage, Quartz-carbonate stage, Skarn stage, Pyrite-quartz stage, Quartz-polymetallic sulfide stage | disseminated, vein, massive | Skarn |  |  |  | pyrite, pyrrhotite, chalcopyrite, molybdenite, magnetite, rutile, garnet, fluorite, scheelite, galena, stannite, tetrahedrite, quartz, K-feldspar, biotite | polished thin sections | LA-ICPMS, EMPA, SEM-EDS | Agilent 7700e ICP-MS apparatus interfaced to a Geolas Pro laser ablation system that consists of a 193 nm COMPex Pro 102Ar F excimer laser and a Micro Las optical system; (JEOL) JXA-8230 electron probe microanalyzer (EPMA) | Wuhan Sample Solution Analytical Technology Co., Ltd, Hubei, China | Detailed operation conditions for the laser ablation system and the ICP-MS instrument follow those described by Liu et al. (2008, 2010b) | [21 empty] | 20516.8 | [11 empty] | 8789.795495 | [9 empty] | 154738.5 |  | 12.431665 |  |  |  | 1.914712 | [7 empty] | 81.197567 | [13 empty] | 18997.45 | [76 empty] | 2025 | Wang C, Li Z-K, Sanislav I, Zheng Y, Li X-M, Zhang R-Z, Hu J, Zhang J (2025) Trace element zoning in sphalerite from the giant Nannihu porphyry-skarn-epithermal polymetallic system, central China. Mineralium Deposita |  | CHN | Henan Province
| Nannihu, Luotuoshan, Lengshuibeigou | Nannihu ore field | Magmatic hydrothermal | Porphyry, Skarn, Epithermal | Porphyry Mo-W, Skarn Zn-Cu-W, Epithermal Pb-Zn-Ag | Mo, Zn, Pb | W, Cu, Ag | Mo, W, Zn, Cu, Pb, Ag | Li et al., 2023b |  | DK-27-2@A-5-1 | DK-27-2@A-5-1 | underground mine |  |  |  |  | ore material | grab | grab | mineral separate | [5 empty] | mineralisation |  |  |  | sphalerite | Sulfide stage, Quartz-carbonate stage, Skarn stage, Pyrite-quartz stage, Quartz-polymetallic sulfide stage | disseminated, vein, massive | Skarn |  |  |  | pyrite, pyrrhotite, chalcopyrite, molybdenite, magnetite, rutile, garnet, fluorite, scheelite, galena, stannite, tetrahedrite, quartz, K-feldspar, biotite | polished thin sections | LA-ICPMS, EMPA, SEM-EDS | Agilent 7700e ICP-MS apparatus interfaced to a Geolas Pro laser ablation system that consists of a 193 nm COMPex Pro 102Ar F excimer laser and a Micro Las optical system; (JEOL) JXA-8230 electron probe microanalyzer (EPMA) | Wuhan Sample Solution Analytical Technology Co., Ltd, Hubei, China | Detailed operation conditions for the laser ablation system and the ICP-MS instrument follow those described by Liu et al. (2008, 2010b) | [21 empty] | 20905.82 | [11 empty] | 9308.977584 | [9 empty] | 157347.9 |  | 26.865493 |  |  |  | 2.789384 | [7 empty] | 64.894545 | [13 empty] | 20232.21 | [76 empty] | 2025 | Wang C, Li Z-K, Sanislav I, Zheng Y, Li X-M, Zhang R-Z, Hu J, Zhang J (2025) Trace element zoning in sphalerite from the giant Nannihu porphyry-skarn-epithermal polymetallic system, central China. Mineralium Deposita |  | CHN | Henan Province
| Nannihu, Luotuoshan, Lengshuibeigou | Nannihu ore field | Magmatic hydrothermal | Porphyry, Skarn, Epithermal | Porphyry Mo-W, Skarn Zn-Cu-W, Epithermal Pb-Zn-Ag | Mo, Zn, Pb | W, Cu, Ag | Mo, W, Zn, Cu, Pb, Ag | Li et al., 2023b |  | DK-27-2@A-6-1 | DK-27-2@A-6-1 | underground mine |  |  |  |  | ore material | grab | grab | mineral separate | [5 empty] | mineralisation |  |  |  | sphalerite | Sulfide stage, Quartz-carbonate stage, Skarn stage, Pyrite-quartz stage, Quartz-polymetallic sulfide stage | disseminated, vein, massive | Skarn |  |  |  | pyrite, pyrrhotite, chalcopyrite, molybdenite, magnetite, rutile, garnet, fluorite, scheelite, galena, stannite, tetrahedrite, quartz, K-feldspar, biotite | polished thin sections | LA-ICPMS, EMPA, SEM-EDS | Agilent 7700e ICP-MS apparatus interfaced to a Geolas Pro laser ablation system that consists of a 193 nm COMPex Pro 102Ar F excimer laser and a Micro Las optical system; (JEOL) JXA-8230 electron probe microanalyzer (EPMA) | Wuhan Sample Solution Analytical Technology Co., Ltd, Hubei, China | Detailed operation conditions for the laser ablation system and the ICP-MS instrument follow those described by Liu et al. (2008, 2010b) | [21 empty] | 20659.8 | [11 empty] | 5638.415166 | [9 empty] | 152107.1 |  | 9.663627 |  |  |  | 2.903134 | [7 empty] | 77.287294 | [13 empty] | 18676.83 | [76 empty] | 2025 | Wang C, Li Z-K, Sanislav I, Zheng Y, Li X-M, Zhang R-Z, Hu J, Zhang J (2025) Trace element zoning in sphalerite from the giant Nannihu porphyry-skarn-epithermal polymetallic system, central China. Mineralium Deposita |  | CHN | Henan Province
| Nannihu, Luotuoshan, Lengshuibeigou | Nannihu ore field | Magmatic hydrothermal | Porphyry, Skarn, Epithermal | Porphyry Mo-W, Skarn Zn-Cu-W, Epithermal Pb-Zn-Ag | Mo, Zn, Pb | W, Cu, Ag | Mo, W, Zn, Cu, Pb, Ag | Li et al., 2023b |  | DK-27-2@A-7-1 | DK-27-2@A-7-1 | underground mine |  |  |  |  | ore material | grab | grab | mineral separate | [5 empty] | mineralisation |  |  |  | sphalerite | Sulfide stage, Quartz-carbonate stage, Skarn stage, Pyrite-quartz stage, Quartz-polymetallic sulfide stage | disseminated, vein, massive | Skarn |  |  |  | pyrite, pyrrhotite, chalcopyrite, molybdenite, magnetite, rutile, garnet, fluorite, scheelite, galena, stannite, tetrahedrite, quartz, K-feldspar, biotite | polished thin sections | LA-ICPMS, EMPA, SEM-EDS | Agilent 7700e ICP-MS apparatus interfaced to a Geolas Pro laser ablation system that consists of a 193 nm COMPex Pro 102Ar F excimer laser and a Micro Las optical system; (JEOL) JXA-8230 electron probe microanalyzer (EPMA) | Wuhan Sample Solution Analytical Technology Co., Ltd, Hubei, China | Detailed operation conditions for the laser ablation system and the ICP-MS instrument follow those described by Liu et al. (2008, 2010b) | [21 empty] | 19721.42 | [11 empty] | 3040.095085 | [9 empty] | 157439.2 |  | 14.006449 |  |  |  | 2.516293 | [7 empty] | 36.326808 | [13 empty] | 12406.21 | [76 empty] | 2025 | Wang C, Li Z-K, Sanislav I, Zheng Y, Li X-M, Zhang R-Z, Hu J, Zhang J (2025) Trace element zoning in sphalerite from the giant Nannihu porphyry-skarn-epithermal polymetallic system, central China. Mineralium Deposita |  | CHN | Henan Province
| Nannihu, Luotuoshan, Lengshuibeigou | Nannihu ore field | Magmatic hydrothermal | Porphyry, Skarn, Epithermal | Porphyry Mo-W, Skarn Zn-Cu-W, Epithermal Pb-Zn-Ag | Mo, Zn, Pb | W, Cu, Ag | Mo, W, Zn, Cu, Pb, Ag | Li et al., 2023b |  | DK-27-2@A-8-1 | DK-27-2@A-8-1 | underground mine |  |  |  |  | ore material | grab | grab | mineral separate | [5 empty] | mineralisation |  |  |  | sphalerite | Sulfide stage, Quartz-carbonate stage, Skarn stage, Pyrite-quartz stage, Quartz-polymetallic sulfide stage | disseminated, vein, massive | Skarn |  |  |  | pyrite, pyrrhotite, chalcopyrite, molybdenite, magnetite, rutile, garnet, fluorite, scheelite, galena, stannite, tetrahedrite, quartz, K-feldspar, biotite | polished thin sections | LA-ICPMS, EMPA, SEM-EDS | Agilent 7700e ICP-MS apparatus interfaced to a Geolas Pro laser ablation system that consists of a 193 nm COMPex Pro 102Ar F excimer laser and a Micro Las optical system; (JEOL) JXA-8230 electron probe microanalyzer (EPMA) | Wuhan Sample Solution Analytical Technology Co., Ltd, Hubei, China | Detailed operation conditions for the laser ablation system and the ICP-MS instrument follow those described by Liu et al. (2008, 2010b) | [21 empty] | 19957.58274 | [11 empty] | 6510.533918 | [9 empty] | 151824.4 |  | 11.187767 |  |  |  | 2.280371 | [7 empty] | 53.913592 | [13 empty] | 17194.68 | [76 empty] | 2025 | Wang C, Li Z-K, Sanislav I, Zheng Y, Li X-M, Zhang R-Z, Hu J, Zhang J (2025) Trace element zoning in sphalerite from the giant Nannihu porphyry-skarn-epithermal polymetallic system, central China. Mineralium Deposita |  | CHN | Henan Province
| Nannihu, Luotuoshan, Lengshuibeigou | Nannihu ore field | Magmatic hydrothermal | Porphyry, Skarn, Epithermal | Porphyry Mo-W, Skarn Zn-Cu-W, Epithermal Pb-Zn-Ag | Mo, Zn, Pb | W, Cu, Ag | Mo, W, Zn, Cu, Pb, Ag | Li et al., 2023b |  | DK-27-2@A-9-1 | DK-27-2@A-9-1 | underground mine |  |  |  |  | ore material | grab | grab | mineral separate | [5 empty] | mineralisation |  |  |  | sphalerite | Sulfide stage, Quartz-carbonate stage, Skarn stage, Pyrite-quartz stage, Quartz-polymetallic sulfide stage | disseminated, vein, massive | Skarn |  |  |  | pyrite, pyrrhotite, chalcopyrite, molybdenite, magnetite, rutile, garnet, fluorite, scheelite, galena, stannite, tetrahedrite, quartz, K-feldspar, biotite | polished thin sections | LA-ICPMS, EMPA, SEM-EDS | Agilent 7700e ICP-MS apparatus interfaced to a Geolas Pro laser ablation system that consists of a 193 nm COMPex Pro 102Ar F excimer laser and a Micro Las optical system; (JEOL) JXA-8230 electron probe microanalyzer (EPMA) | Wuhan Sample Solution Analytical Technology Co., Ltd, Hubei, China | Detailed operation conditions for the laser ablation system and the ICP-MS instrument follow those described by Liu et al. (2008, 2010b) | [21 empty] | 19921.33 | [11 empty] | 4275.346396 | [9 empty] | 155066.9 |  | 20.204793 |  |  |  | 1.973661 | [7 empty] | 36.284555 | [13 empty] | 14067.72 | [76 empty] | 2025 | Wang C, Li Z-K, Sanislav I, Zheng Y, Li X-M, Zhang R-Z, Hu J, Zhang J (2025) Trace element zoning in sphalerite from the giant Nannihu porphyry-skarn-epithermal polymetallic system, central China. Mineralium Deposita |  | CHN | Henan Province
| Nannihu, Luotuoshan, Lengshuibeigou | Nannihu ore field | Magmatic hydrothermal | Porphyry, Skarn, Epithermal | Porphyry Mo-W, Skarn Zn-Cu-W, Epithermal Pb-Zn-Ag | Mo, Zn, Pb | W, Cu, Ag | Mo, W, Zn, Cu, Pb, Ag | Li et al., 2023b |  | DK-27-2@A-10-1 | DK-27-2@A-10-1 | underground mine |  |  |  |  | ore material | grab | grab | mineral separate | [5 empty] | mineralisation |  |  |  | sphalerite | Sulfide stage, Quartz-carbonate stage, Skarn stage, Pyrite-quartz stage, Quartz-polymetallic sulfide stage | disseminated, vein, massive | Skarn |  |  |  | pyrite, pyrrhotite, chalcopyrite, molybdenite, magnetite, rutile, garnet, fluorite, scheelite, galena, stannite, tetrahedrite, quartz, K-feldspar, biotite | polished thin sections | LA-ICPMS, EMPA, SEM-EDS | Agilent 7700e ICP-MS apparatus interfaced to a Geolas Pro laser ablation system that consists of a 193 nm COMPex Pro 102Ar F excimer laser and a Micro Las optical system; (JEOL) JXA-8230 electron probe microanalyzer (EPMA) | Wuhan Sample Solution Analytical Technology Co., Ltd, Hubei, China | Detailed operation conditions for the laser ablation system and the ICP-MS instrument follow those described by Liu et al. (2008, 2010b) | [21 empty] | 20079.55 | [11 empty] | 8230.110963 | [9 empty] | 151124.1 |  | 7.004291 |  |  |  | 2.09617 | [7 empty] | 70.27251 | [13 empty] | 19824.10658 | [76 empty] | 2025 | Wang C, Li Z-K, Sanislav I, Zheng Y, Li X-M, Zhang R-Z, Hu J, Zhang J (2025) Trace element zoning in sphalerite from the giant Nannihu porphyry-skarn-epithermal polymetallic system, central China. Mineralium Deposita |  | CHN | Henan Province
| Nannihu, Luotuoshan, Lengshuibeigou | Nannihu ore field | Magmatic hydrothermal | Porphyry, Skarn, Epithermal | Porphyry Mo-W, Skarn Zn-Cu-W, Epithermal Pb-Zn-Ag | Mo, Zn, Pb | W, Cu, Ag | Mo, W, Zn, Cu, Pb, Ag | Li et al., 2023b |  | DK-27-2@A-11-1 | DK-27-2@A-11-1 | underground mine |  |  |  |  | ore material | grab | grab | mineral separate | [5 empty] | mineralisation |  |  |  | sphalerite | Sulfide stage, Quartz-carbonate stage, Skarn stage, Pyrite-quartz stage, Quartz-polymetallic sulfide stage | disseminated, vein, massive | Skarn |  |  |  | pyrite, pyrrhotite, chalcopyrite, molybdenite, magnetite, rutile, garnet, fluorite, scheelite, galena, stannite, tetrahedrite, quartz, K-feldspar, biotite | polished thin sections | LA-ICPMS, EMPA, SEM-EDS | Agilent 7700e ICP-MS apparatus interfaced to a Geolas Pro laser ablation system that consists of a 193 nm COMPex Pro 102Ar F excimer laser and a Micro Las optical system; (JEOL) JXA-8230 electron probe microanalyzer (EPMA) | Wuhan Sample Solution Analytical Technology Co., Ltd, Hubei, China | Detailed operation conditions for the laser ablation system and the ICP-MS instrument follow those described by Liu et al. (2008, 2010b) | [21 empty] | 20872.62 | [11 empty] | 13767.51 | [9 empty] | 160473.5 |  | 7.965746 |  |  |  | 2.364467 | [7 empty] | 94.753627 | [13 empty] | 20342.34 | [76 empty] | 2025 | Wang C, Li Z-K, Sanislav I, Zheng Y, Li X-M, Zhang R-Z, Hu J, Zhang J (2025) Trace element zoning in sphalerite from the giant Nannihu porphyry-skarn-epithermal polymetallic system, central China. Mineralium Deposita |  | CHN | Henan Province
| Nannihu, Luotuoshan, Lengshuibeigou | Nannihu ore field | Magmatic hydrothermal | Porphyry, Skarn, Epithermal | Porphyry Mo-W, Skarn Zn-Cu-W, Epithermal Pb-Zn-Ag | Mo, Zn, Pb | W, Cu, Ag | Mo, W, Zn, Cu, Pb, Ag | Li et al., 2023b |  | DK-27-2@B-1-1 | DK-27-2@B-1-1 | underground mine |  |  |  |  | ore material | grab | grab | mineral separate | [5 empty] | mineralisation |  |  |  | sphalerite | Sulfide stage, Quartz-carbonate stage, Skarn stage, Pyrite-quartz stage, Quartz-polymetallic sulfide stage | disseminated, vein, massive | Skarn |  |  |  | pyrite, pyrrhotite, chalcopyrite, molybdenite, magnetite, rutile, garnet, fluorite, scheelite, galena, stannite, tetrahedrite, quartz, K-feldspar, biotite | polished thin sections | LA-ICPMS, EMPA, SEM-EDS | Agilent 7700e ICP-MS apparatus interfaced to a Geolas Pro laser ablation system that consists of a 193 nm COMPex Pro 102Ar F excimer laser and a Micro Las optical system; (JEOL) JXA-8230 electron probe microanalyzer (EPMA) | Wuhan Sample Solution Analytical Technology Co., Ltd, Hubei, China | Detailed operation conditions for the laser ablation system and the ICP-MS instrument follow those described by Liu et al. (2008, 2010b) | [21 empty] | 20917.38 | [11 empty] | 3446.111057 | [9 empty] | 157055.9 |  | 9.277545 |  |  |  | 2.507328 | [7 empty] | 35.245127 | [13 empty] | 13240.03 | [76 empty] | 2025 | Wang C, Li Z-K, Sanislav I, Zheng Y, Li X-M, Zhang R-Z, Hu J, Zhang J (2025) Trace element zoning in sphalerite from the giant Nannihu porphyry-skarn-epithermal polymetallic system, central China. Mineralium Deposita |  | CHN | Henan Province
| Nannihu, Luotuoshan, Lengshuibeigou | Nannihu ore field | Magmatic hydrothermal | Porphyry, Skarn, Epithermal | Porphyry Mo-W, Skarn Zn-Cu-W, Epithermal Pb-Zn-Ag | Mo, Zn, Pb | W, Cu, Ag | Mo, W, Zn, Cu, Pb, Ag | Li et al., 2023b |  | DK-27-2@B-2-1 | DK-27-2@B-2-1 | underground mine |  |  |  |  | ore material | grab | grab | mineral separate | [5 empty] | mineralisation |  |  |  | sphalerite | Sulfide stage, Quartz-carbonate stage, Skarn stage, Pyrite-quartz stage, Quartz-polymetallic sulfide stage | disseminated, vein, massive | Skarn |  |  |  | pyrite, pyrrhotite, chalcopyrite, molybdenite, magnetite, rutile, garnet, fluorite, scheelite, galena, stannite, tetrahedrite, quartz, K-feldspar, biotite | polished thin sections | LA-ICPMS, EMPA, SEM-EDS | Agilent 7700e ICP-MS apparatus interfaced to a Geolas Pro laser ablation system that consists of a 193 nm COMPex Pro 102Ar F excimer laser and a Micro Las optical system; (JEOL) JXA-8230 electron probe microanalyzer (EPMA) | Wuhan Sample Solution Analytical Technology Co., Ltd, Hubei, China | Detailed operation conditions for the laser ablation system and the ICP-MS instrument follow those described by Liu et al. (2008, 2010b) | [21 empty] | 21517.9 | [11 empty] | 6544.10376 | [9 empty] | 166617 |  | 9.386472 |  |  |  | 2.656402 | [7 empty] | 75.301149 | [13 empty] | 13714.75 | [76 empty] | 2025 | Wang C, Li Z-K, Sanislav I, Zheng Y, Li X-M, Zhang R-Z, Hu J, Zhang J (2025) Trace element zoning in sphalerite from the giant Nannihu porphyry-skarn-epithermal polymetallic system, central China. Mineralium Deposita |  | CHN | Henan Province
| Nannihu, Luotuoshan, Lengshuibeigou | Nannihu ore field | Magmatic hydrothermal | Porphyry, Skarn, Epithermal | Porphyry Mo-W, Skarn Zn-Cu-W, Epithermal Pb-Zn-Ag | Mo, Zn, Pb | W, Cu, Ag | Mo, W, Zn, Cu, Pb, Ag | Li et al., 2023b |  | DK-27-2@B-3-1 | DK-27-2@B-3-1 | underground mine |  |  |  |  | ore material | grab | grab | mineral separate | [5 empty] | mineralisation |  |  |  | sphalerite | Sulfide stage, Quartz-carbonate stage, Skarn stage, Pyrite-quartz stage, Quartz-polymetallic sulfide stage | disseminated, vein, massive | Skarn |  |  |  | pyrite, pyrrhotite, chalcopyrite, molybdenite, magnetite, rutile, garnet, fluorite, scheelite, galena, stannite, tetrahedrite, quartz, K-feldspar, biotite | polished thin sections | LA-ICPMS, EMPA, SEM-EDS | Agilent 7700e ICP-MS apparatus interfaced to a Geolas Pro laser ablation system that consists of a 193 nm COMPex Pro 102Ar F excimer laser and a Micro Las optical system; (JEOL) JXA-8230 electron probe microanalyzer (EPMA) | Wuhan Sample Solution Analytical Technology Co., Ltd, Hubei, China | Detailed operation conditions for the laser ablation system and the ICP-MS instrument follow those described by Liu et al. (2008, 2010b) | [21 empty] | 20567.44917 | [11 empty] | 5511.453592 | [9 empty] | 161977.9 |  | 13.881778 |  |  |  | 2.664517 | [7 empty] | 70.872414 | [13 empty] | 16254.04 | [76 empty] | 2025 | Wang C, Li Z-K, Sanislav I, Zheng Y, Li X-M, Zhang R-Z, Hu J, Zhang J (2025) Trace element zoning in sphalerite from the giant Nannihu porphyry-skarn-epithermal polymetallic system, central China. Mineralium Deposita |  | CHN | Henan Province
| Nannihu, Luotuoshan, Lengshuibeigou | Nannihu ore field | Magmatic hydrothermal | Porphyry, Skarn, Epithermal | Porphyry Mo-W, Skarn Zn-Cu-W, Epithermal Pb-Zn-Ag | Mo, Zn, Pb | W, Cu, Ag | Mo, W, Zn, Cu, Pb, Ag | Li et al., 2023b |  | DK19-1-1 | DK19-1-1 | underground mine |  |  |  |  | ore material | grab | grab | mineral separate | [5 empty] | mineralisation |  |  |  | sphalerite | Sulfide stage, Quartz-carbonate stage, Skarn stage, Pyrite-quartz stage, Quartz-polymetallic sulfide stage | disseminated, vein, massive | Skarn |  |  |  | pyrite, pyrrhotite, chalcopyrite, molybdenite, magnetite, rutile, garnet, fluorite, scheelite, galena, stannite, tetrahedrite, quartz, K-feldspar, biotite | polished thin sections | LA-ICPMS, EMPA, SEM-EDS | Agilent 7700e ICP-MS apparatus interfaced to a Geolas Pro laser ablation system that consists of a 193 nm COMPex Pro 102Ar F excimer laser and a Micro Las optical system; (JEOL) JXA-8230 electron probe microanalyzer (EPMA) | Wuhan Sample Solution Analytical Technology Co., Ltd, Hubei, China | Detailed operation conditions for the laser ablation system and the ICP-MS instrument follow those described by Liu et al. (2008, 2010b) | [21 empty] | 17921.76 | [11 empty] | 564.335209 | [9 empty] | 142326.2 |  | 6.143663 |  |  |  | 1.576728 | [7 empty] | 21.530966 | [13 empty] | 32262.73 | [76 empty] | 2025 | Wang C, Li Z-K, Sanislav I, Zheng Y, Li X-M, Zhang R-Z, Hu J, Zhang J (2025) Trace element zoning in sphalerite from the giant Nannihu porphyry-skarn-epithermal polymetallic system, central China. Mineralium Deposita |  | CHN | Henan Province
| Nannihu, Luotuoshan, Lengshuibeigou | Nannihu ore field | Magmatic hydrothermal | Porphyry, Skarn, Epithermal | Porphyry Mo-W, Skarn Zn-Cu-W, Epithermal Pb-Zn-Ag | Mo, Zn, Pb | W, Cu, Ag | Mo, W, Zn, Cu, Pb, Ag | Li et al., 2023b |  | DK19-2-1 | DK19-2-1 | underground mine |  |  |  |  | ore material | grab | grab | mineral separate | [5 empty] | mineralisation |  |  |  | sphalerite | Sulfide stage, Quartz-carbonate stage, Skarn stage, Pyrite-quartz stage, Quartz-polymetallic sulfide stage | disseminated, vein, massive | Skarn |  |  |  | pyrite, pyrrhotite, chalcopyrite, molybdenite, magnetite, rutile, garnet, fluorite, scheelite, galena, stannite, tetrahedrite, quartz, K-feldspar, biotite | polished thin sections | LA-ICPMS, EMPA, SEM-EDS | Agilent 7700e ICP-MS apparatus interfaced to a Geolas Pro laser ablation system that consists of a 193 nm COMPex Pro 102Ar F excimer laser and a Micro Las optical system; (JEOL) JXA-8230 electron probe microanalyzer (EPMA) | Wuhan Sample Solution Analytical Technology Co., Ltd, Hubei, China | Detailed operation conditions for the laser ablation system and the ICP-MS instrument follow those described by Liu et al. (2008, 2010b) | [21 empty] | 17552.43 | [11 empty] | 127.829937 | [9 empty] | 137546 |  | 4.454166 |  |  |  | 3.118732 | [7 empty] | 19.49378 | [13 empty] | 30203.72 | [76 empty] | 2025 | Wang C, Li Z-K, Sanislav I, Zheng Y, Li X-M, Zhang R-Z, Hu J, Zhang J (2025) Trace element zoning in sphalerite from the giant Nannihu porphyry-skarn-epithermal polymetallic system, central China. Mineralium Deposita |  | CHN | Henan Province
| Nannihu, Luotuoshan, Lengshuibeigou | Nannihu ore field | Magmatic hydrothermal | Porphyry, Skarn, Epithermal | Porphyry Mo-W, Skarn Zn-Cu-W, Epithermal Pb-Zn-Ag | Mo, Zn, Pb | W, Cu, Ag | Mo, W, Zn, Cu, Pb, Ag | Li et al., 2023b |  | DK19-3-1 | DK19-3-1 | underground mine |  |  |  |  | ore material | grab | grab | mineral separate | [5 empty] | mineralisation |  |  |  | sphalerite | Sulfide stage, Quartz-carbonate stage, Skarn stage, Pyrite-quartz stage, Quartz-polymetallic sulfide stage | disseminated, vein, massive | Skarn |  |  |  | pyrite, pyrrhotite, chalcopyrite, molybdenite, magnetite, rutile, garnet, fluorite, scheelite, galena, stannite, tetrahedrite, quartz, K-feldspar, biotite | polished thin sections | LA-ICPMS, EMPA, SEM-EDS | Agilent 7700e ICP-MS apparatus interfaced to a Geolas Pro laser ablation system that consists of a 193 nm COMPex Pro 102Ar F excimer laser and a Micro Las optical system; (JEOL) JXA-8230 electron probe microanalyzer (EPMA) | Wuhan Sample Solution Analytical Technology Co., Ltd, Hubei, China | Detailed operation conditions for the laser ablation system and the ICP-MS instrument follow those described by Liu et al. (2008, 2010b) | [21 empty] | 17253.57402 | [11 empty] | 64.929358 | [9 empty] | 138461.5 |  | 4.949977 |  |  |  | 2.927666 | [7 empty] | 24.863948 | [13 empty] | 32582.04226 | [76 empty] | 2025 | Wang C, Li Z-K, Sanislav I, Zheng Y, Li X-M, Zhang R-Z, Hu J, Zhang J (2025) Trace element zoning in sphalerite from the giant Nannihu porphyry-skarn-epithermal polymetallic system, central China. Mineralium Deposita |  | CHN | Henan Province
| Nannihu, Luotuoshan, Lengshuibeigou | Nannihu ore field | Magmatic hydrothermal | Porphyry, Skarn, Epithermal | Porphyry Mo-W, Skarn Zn-Cu-W, Epithermal Pb-Zn-Ag | Mo, Zn, Pb | W, Cu, Ag | Mo, W, Zn, Cu, Pb, Ag | Li et al., 2023b |  | DK19-4-1 | DK19-4-1 | underground mine |  |  |  |  | ore material | grab | grab | mineral separate | [5 empty] | mineralisation |  |  |  | sphalerite | Sulfide stage, Quartz-carbonate stage, Skarn stage, Pyrite-quartz stage, Quartz-polymetallic sulfide stage | disseminated, vein, massive | Skarn |  |  |  | pyrite, pyrrhotite, chalcopyrite, molybdenite, magnetite, rutile, garnet, fluorite, scheelite, galena, stannite, tetrahedrite, quartz, K-feldspar, biotite | polished thin sections | LA-ICPMS, EMPA, SEM-EDS | Agilent 7700e ICP-MS apparatus interfaced to a Geolas Pro laser ablation system that consists of a 193 nm COMPex Pro 102Ar F excimer laser and a Micro Las optical system; (JEOL) JXA-8230 electron probe microanalyzer (EPMA) | Wuhan Sample Solution Analytical Technology Co., Ltd, Hubei, China | Detailed operation conditions for the laser ablation system and the ICP-MS instrument follow those described by Liu et al. (2008, 2010b) | [21 empty] | 17877.92 | [11 empty] | 273.390511 | [9 empty] | 141857.8 |  | 4.238081 |  |  |  | 2.027295 | [7 empty] | 27.612881 | [13 empty] | 34035.23 | [76 empty] | 2025 | Wang C, Li Z-K, Sanislav I, Zheng Y, Li X-M, Zhang R-Z, Hu J, Zhang J (2025) Trace element zoning in sphalerite from the giant Nannihu porphyry-skarn-epithermal polymetallic system, central China. Mineralium Deposita |  | CHN | Henan Province
| Nannihu, Luotuoshan, Lengshuibeigou | Nannihu ore field | Magmatic hydrothermal | Porphyry, Skarn, Epithermal | Porphyry Mo-W, Skarn Zn-Cu-W, Epithermal Pb-Zn-Ag | Mo, Zn, Pb | W, Cu, Ag | Mo, W, Zn, Cu, Pb, Ag | Li et al., 2023b |  | DK19-5-1 | DK19-5-1 | underground mine |  |  |  |  | ore material | grab | grab | mineral separate | [5 empty] | mineralisation |  |  |  | sphalerite | Sulfide stage, Quartz-carbonate stage, Skarn stage, Pyrite-quartz stage, Quartz-polymetallic sulfide stage | disseminated, vein, massive | Skarn |  |  |  | pyrite, pyrrhotite, chalcopyrite, molybdenite, magnetite, rutile, garnet, fluorite, scheelite, galena, stannite, tetrahedrite, quartz, K-feldspar, biotite | polished thin sections | LA-ICPMS, EMPA, SEM-EDS | Agilent 7700e ICP-MS apparatus interfaced to a Geolas Pro laser ablation system that consists of a 193 nm COMPex Pro 102Ar F excimer laser and a Micro Las optical system; (JEOL) JXA-8230 electron probe microanalyzer (EPMA) | Wuhan Sample Solution Analytical Technology Co., Ltd, Hubei, China | Detailed operation conditions for the laser ablation system and the ICP-MS instrument follow those described by Liu et al. (2008, 2010b) | [21 empty] | 17865.38 | [11 empty] | 1098.590311 | [9 empty] | 138272.7 |  | 6.628917 |  |  |  | 1.800116 | [7 empty] | 30.149127 | [13 empty] | 32965.59 | [76 empty] | 2025 | Wang C, Li Z-K, Sanislav I, Zheng Y, Li X-M, Zhang R-Z, Hu J, Zhang J (2025) Trace element zoning in sphalerite from the giant Nannihu porphyry-skarn-epithermal polymetallic system, central China. Mineralium Deposita |  | CHN | Henan Province
| Nannihu, Luotuoshan, Lengshuibeigou | Nannihu ore field | Magmatic hydrothermal | Porphyry, Skarn, Epithermal | Porphyry Mo-W, Skarn Zn-Cu-W, Epithermal Pb-Zn-Ag | Mo, Zn, Pb | W, Cu, Ag | Mo, W, Zn, Cu, Pb, Ag | Li et al., 2023b |  | DK19-6-1 | DK19-6-1 | underground mine |  |  |  |  | ore material | grab | grab | mineral separate | [5 empty] | mineralisation |  |  |  | sphalerite | Sulfide stage, Quartz-carbonate stage, Skarn stage, Pyrite-quartz stage, Quartz-polymetallic sulfide stage | disseminated, vein, massive | Skarn |  |  |  | pyrite, pyrrhotite, chalcopyrite, molybdenite, magnetite, rutile, garnet, fluorite, scheelite, galena, stannite, tetrahedrite, quartz, K-feldspar, biotite | polished thin sections | LA-ICPMS, EMPA, SEM-EDS | Agilent 7700e ICP-MS apparatus interfaced to a Geolas Pro laser ablation system that consists of a 193 nm COMPex Pro 102Ar F excimer laser and a Micro Las optical system; (JEOL) JXA-8230 electron probe microanalyzer (EPMA) | Wuhan Sample Solution Analytical Technology Co., Ltd, Hubei, China | Detailed operation conditions for the laser ablation system and the ICP-MS instrument follow those described by Liu et al. (2008, 2010b) | [21 empty] | 18474.84 | [11 empty] | 3014.556476 | [9 empty] | 138266.2 |  | 7.473615 |  |  |  | 1.907134 | [7 empty] | 25.527299 | [13 empty] | 34468.77891 | [76 empty] | 2025 | Wang C, Li Z-K, Sanislav I, Zheng Y, Li X-M, Zhang R-Z, Hu J, Zhang J (2025) Trace element zoning in sphalerite from the giant Nannihu porphyry-skarn-epithermal polymetallic system, central China. Mineralium Deposita |  | CHN | Henan Province
| Nannihu, Luotuoshan, Lengshuibeigou | Nannihu ore field | Magmatic hydrothermal | Porphyry, Skarn, Epithermal | Porphyry Mo-W, Skarn Zn-Cu-W, Epithermal Pb-Zn-Ag | Mo, Zn, Pb | W, Cu, Ag | Mo, W, Zn, Cu, Pb, Ag | Li et al., 2023b |  | DK19-7-1 | DK19-7-1 | underground mine |  |  |  |  | ore material | grab | grab | mineral separate | [5 empty] | mineralisation |  |  |  | sphalerite | Sulfide stage, Quartz-carbonate stage, Skarn stage, Pyrite-quartz stage, Quartz-polymetallic sulfide stage | disseminated, vein, massive | Skarn |  |  |  | pyrite, pyrrhotite, chalcopyrite, molybdenite, magnetite, rutile, garnet, fluorite, scheelite, galena, stannite, tetrahedrite, quartz, K-feldspar, biotite | polished thin sections | LA-ICPMS, EMPA, SEM-EDS | Agilent 7700e ICP-MS apparatus interfaced to a Geolas Pro laser ablation system that consists of a 193 nm COMPex Pro 102Ar F excimer laser and a Micro Las optical system; (JEOL) JXA-8230 electron probe microanalyzer (EPMA) | Wuhan Sample Solution Analytical Technology Co., Ltd, Hubei, China | Detailed operation conditions for the laser ablation system and the ICP-MS instrument follow those described by Liu et al. (2008, 2010b) | [21 empty] | 19400.1 | [11 empty] | 1016.480788 | [9 empty] | 144050 |  | 9.351759 |  |  |  | 2.59683 | [7 empty] | 28.210195 | [13 empty] | 33121.99 | [76 empty] | 2025 | Wang C, Li Z-K, Sanislav I, Zheng Y, Li X-M, Zhang R-Z, Hu J, Zhang J (2025) Trace element zoning in sphalerite from the giant Nannihu porphyry-skarn-epithermal polymetallic system, central China. Mineralium Deposita |  | CHN | Henan Province
| Nannihu, Luotuoshan, Lengshuibeigou | Nannihu ore field | Magmatic hydrothermal | Porphyry, Skarn, Epithermal | Porphyry Mo-W, Skarn Zn-Cu-W, Epithermal Pb-Zn-Ag | Mo, Zn, Pb | W, Cu, Ag | Mo, W, Zn, Cu, Pb, Ag | Li et al., 2023b |  | DK-22-1@A-1-1 | DK-22-1@A-1-1 | underground mine |  |  |  |  | ore material | grab | grab | mineral separate | [5 empty] | mineralisation |  |  |  | sphalerite | Sulfide stage, Quartz-carbonate stage, Skarn stage, Pyrite-quartz stage, Quartz-polymetallic sulfide stage | disseminated, vein, massive | Skarn |  |  |  | pyrite, pyrrhotite, chalcopyrite, molybdenite, magnetite, rutile, garnet, fluorite, scheelite, galena, stannite, tetrahedrite, quartz, K-feldspar, biotite | polished thin sections | LA-ICPMS, EMPA, SEM-EDS | Agilent 7700e ICP-MS apparatus interfaced to a Geolas Pro laser ablation system that consists of a 193 nm COMPex Pro 102Ar F excimer laser and a Micro Las optical system; (JEOL) JXA-8230 electron probe microanalyzer (EPMA) | Wuhan Sample Solution Analytical Technology Co., Ltd, Hubei, China | Detailed operation conditions for the laser ablation system and the ICP-MS instrument follow those described by Liu et al. (2008, 2010b) | [21 empty] | 20137.28 | [11 empty] | 83845.59 | [9 empty] | 79957.77 |  | 28.851297 |  |  |  | 2.05157 | [7 empty] | 19.683555 | [13 empty] | 14916.24 | [76 empty] | 2025 | Wang C, Li Z-K, Sanislav I, Zheng Y, Li X-M, Zhang R-Z, Hu J, Zhang J (2025) Trace element zoning in sphalerite from the giant Nannihu porphyry-skarn-epithermal polymetallic system, central China. Mineralium Deposita |  | CHN | Henan Province
| Nannihu, Luotuoshan, Lengshuibeigou | Nannihu ore field | Magmatic hydrothermal | Porphyry, Skarn, Epithermal | Porphyry Mo-W, Skarn Zn-Cu-W, Epithermal Pb-Zn-Ag | Mo, Zn, Pb | W, Cu, Ag | Mo, W, Zn, Cu, Pb, Ag | Li et al., 2023b |  | DK-22-1@A-2-1 | DK-22-1@A-2-1 | underground mine |  |  |  |  | ore material | grab | grab | mineral separate | [5 empty] | mineralisation |  |  |  | sphalerite | Sulfide stage, Quartz-carbonate stage, Skarn stage, Pyrite-quartz stage, Quartz-polymetallic sulfide stage | disseminated, vein, massive | Skarn |  |  |  | pyrite, pyrrhotite, chalcopyrite, molybdenite, magnetite, rutile, garnet, fluorite, scheelite, galena, stannite, tetrahedrite, quartz, K-feldspar, biotite | polished thin sections | LA-ICPMS, EMPA, SEM-EDS | Agilent 7700e ICP-MS apparatus interfaced to a Geolas Pro laser ablation system that consists of a 193 nm COMPex Pro 102Ar F excimer laser and a Micro Las optical system; (JEOL) JXA-8230 electron probe microanalyzer (EPMA) | Wuhan Sample Solution Analytical Technology Co., Ltd, Hubei, China | Detailed operation conditions for the laser ablation system and the ICP-MS instrument follow those described by Liu et al. (2008, 2010b) | [21 empty] | 19154.2112 | [11 empty] | 92744.25 | [9 empty] | 91612.1 |  | 28.120817 |  |  |  | 1.916514 | [7 empty] | 20.262443 | [13 empty] | 11037.61 | [76 empty] | 2025 | Wang C, Li Z-K, Sanislav I, Zheng Y, Li X-M, Zhang R-Z, Hu J, Zhang J (2025) Trace element zoning in sphalerite from the giant Nannihu porphyry-skarn-epithermal polymetallic system, central China. Mineralium Deposita |  | CHN | Henan Province
| Nannihu, Luotuoshan, Lengshuibeigou | Nannihu ore field | Magmatic hydrothermal | Porphyry, Skarn, Epithermal | Porphyry Mo-W, Skarn Zn-Cu-W, Epithermal Pb-Zn-Ag | Mo, Zn, Pb | W, Cu, Ag | Mo, W, Zn, Cu, Pb, Ag | Li et al., 2023b |  | DK-22-1@A-3-1 | DK-22-1@A-3-1 | underground mine |  |  |  |  | ore material | grab | grab | mineral separate | [5 empty] | mineralisation |  |  |  | sphalerite | Sulfide stage, Quartz-carbonate stage, Skarn stage, Pyrite-quartz stage, Quartz-polymetallic sulfide stage | disseminated, vein, massive | Skarn |  |  |  | pyrite, pyrrhotite, chalcopyrite, molybdenite, magnetite, rutile, garnet, fluorite, scheelite, galena, stannite, tetrahedrite, quartz, K-feldspar, biotite | polished thin sections | LA-ICPMS, EMPA, SEM-EDS | Agilent 7700e ICP-MS apparatus interfaced to a Geolas Pro laser ablation system that consists of a 193 nm COMPex Pro 102Ar F excimer laser and a Micro Las optical system; (JEOL) JXA-8230 electron probe microanalyzer (EPMA) | Wuhan Sample Solution Analytical Technology Co., Ltd, Hubei, China | Detailed operation conditions for the laser ablation system and the ICP-MS instrument follow those described by Liu et al. (2008, 2010b) | [21 empty] | 20226.91 | [11 empty] | 12200.84 | [9 empty] | 143492.6 |  | 18.319207 |  |  |  | 2.88011 | [7 empty] | 26.871521 | [13 empty] | 28207.53 | [76 empty] | 2025 | Wang C, Li Z-K, Sanislav I, Zheng Y, Li X-M, Zhang R-Z, Hu J, Zhang J (2025) Trace element zoning in sphalerite from the giant Nannihu porphyry-skarn-epithermal polymetallic system, central China. Mineralium Deposita |  | CHN | Henan Province
| Nannihu, Luotuoshan, Lengshuibeigou | Nannihu ore field | Magmatic hydrothermal | Porphyry, Skarn, Epithermal | Porphyry Mo-W, Skarn Zn-Cu-W, Epithermal Pb-Zn-Ag | Mo, Zn, Pb | W, Cu, Ag | Mo, W, Zn, Cu, Pb, Ag | Li et al., 2023b |  | DK-22-1@A-4-1 | DK-22-1@A-4-1 | underground mine |  |  |  |  | ore material | grab | grab | mineral separate | [5 empty] | mineralisation |  |  |  | sphalerite | Sulfide stage, Quartz-carbonate stage, Skarn stage, Pyrite-quartz stage, Quartz-polymetallic sulfide stage | disseminated, vein, massive | Skarn |  |  |  | pyrite, pyrrhotite, chalcopyrite, molybdenite, magnetite, rutile, garnet, fluorite, scheelite, galena, stannite, tetrahedrite, quartz, K-feldspar, biotite | polished thin sections | LA-ICPMS, EMPA, SEM-EDS | Agilent 7700e ICP-MS apparatus interfaced to a Geolas Pro laser ablation system that consists of a 193 nm COMPex Pro 102Ar F excimer laser and a Micro Las optical system; (JEOL) JXA-8230 electron probe microanalyzer (EPMA) | Wuhan Sample Solution Analytical Technology Co., Ltd, Hubei, China | Detailed operation conditions for the laser ablation system and the ICP-MS instrument follow those described by Liu et al. (2008, 2010b) | [21 empty] | 19208.67 | [11 empty] | 14250.03 | [9 empty] | 132294.2 |  | 13.397385 |  |  |  | 1.992388 | [7 empty] | 21.864228 | [13 empty] | 28202.11492 | [76 empty] | 2025 | Wang C, Li Z-K, Sanislav I, Zheng Y, Li X-M, Zhang R-Z, Hu J, Zhang J (2025) Trace element zoning in sphalerite from the giant Nannihu porphyry-skarn-epithermal polymetallic system, central China. Mineralium Deposita |  | CHN | Henan Province
| Nannihu, Luotuoshan, Lengshuibeigou | Nannihu ore field | Magmatic hydrothermal | Porphyry, Skarn, Epithermal | Porphyry Mo-W, Skarn Zn-Cu-W, Epithermal Pb-Zn-Ag | Mo, Zn, Pb | W, Cu, Ag | Mo, W, Zn, Cu, Pb, Ag | Li et al., 2023b |  | DK-22-1@A-5-1 | DK-22-1@A-5-1 | underground mine |  |  |  |  | ore material | grab | grab | mineral separate | [5 empty] | mineralisation |  |  |  | sphalerite | Sulfide stage, Quartz-carbonate stage, Skarn stage, Pyrite-quartz stage, Quartz-polymetallic sulfide stage | disseminated, vein, massive | Skarn |  |  |  | pyrite, pyrrhotite, chalcopyrite, molybdenite, magnetite, rutile, garnet, fluorite, scheelite, galena, stannite, tetrahedrite, quartz, K-feldspar, biotite | polished thin sections | LA-ICPMS, EMPA, SEM-EDS | Agilent 7700e ICP-MS apparatus interfaced to a Geolas Pro laser ablation system that consists of a 193 nm COMPex Pro 102Ar F excimer laser and a Micro Las optical system; (JEOL) JXA-8230 electron probe microanalyzer (EPMA) | Wuhan Sample Solution Analytical Technology Co., Ltd, Hubei, China | Detailed operation conditions for the laser ablation system and the ICP-MS instrument follow those described by Liu et al. (2008, 2010b) | [21 empty] | 19076.42511 | [11 empty] | 2139.667103 | [9 empty] | 139977.6 |  | 18.89696 |  |  |  | 2.023678 | [7 empty] | 19.481302 | [13 empty] | 30621.10882 | [76 empty] | 2025 | Wang C, Li Z-K, Sanislav I, Zheng Y, Li X-M, Zhang R-Z, Hu J, Zhang J (2025) Trace element zoning in sphalerite from the giant Nannihu porphyry-skarn-epithermal polymetallic system, central China. Mineralium Deposita |  | CHN | Henan Province
| Nannihu, Luotuoshan, Lengshuibeigou | Nannihu ore field | Magmatic hydrothermal | Porphyry, Skarn, Epithermal | Porphyry Mo-W, Skarn Zn-Cu-W, Epithermal Pb-Zn-Ag | Mo, Zn, Pb | W, Cu, Ag | Mo, W, Zn, Cu, Pb, Ag | Li et al., 2023b |  | DK-22-1@A-7-1 | DK-22-1@A-7-1 | underground mine |  |  |  |  | ore material | grab | grab | mineral separate | [5 empty] | mineralisation |  |  |  | sphalerite | Sulfide stage, Quartz-carbonate stage, Skarn stage, Pyrite-quartz stage, Quartz-polymetallic sulfide stage | disseminated, vein, massive | Skarn |  |  |  | pyrite, pyrrhotite, chalcopyrite, molybdenite, magnetite, rutile, garnet, fluorite, scheelite, galena, stannite, tetrahedrite, quartz, K-feldspar, biotite | polished thin sections | LA-ICPMS, EMPA, SEM-EDS | Agilent 7700e ICP-MS apparatus interfaced to a Geolas Pro laser ablation system that consists of a 193 nm COMPex Pro 102Ar F excimer laser and a Micro Las optical system; (JEOL) JXA-8230 electron probe microanalyzer (EPMA) | Wuhan Sample Solution Analytical Technology Co., Ltd, Hubei, China | Detailed operation conditions for the laser ablation system and the ICP-MS instrument follow those described by Liu et al. (2008, 2010b) | [21 empty] | 18973.83 | [11 empty] | 93719.2 | [9 empty] | 79743.5 |  | 14.794356 |  |  |  | 1.791967 | [7 empty] | 16.885378 | [13 empty] | 17261.16 | [76 empty] | 2025 | Wang C, Li Z-K, Sanislav I, Zheng Y, Li X-M, Zhang R-Z, Hu J, Zhang J (2025) Trace element zoning in sphalerite from the giant Nannihu porphyry-skarn-epithermal polymetallic system, central China. Mineralium Deposita |  | CHN | Henan Province
| Nannihu, Luotuoshan, Lengshuibeigou | Nannihu ore field | Magmatic hydrothermal | Porphyry, Skarn, Epithermal | Porphyry Mo-W, Skarn Zn-Cu-W, Epithermal Pb-Zn-Ag | Mo, Zn, Pb | W, Cu, Ag | Mo, W, Zn, Cu, Pb, Ag | Li et al., 2023b |  | DK-22-1@A-8-1 | DK-22-1@A-8-1 | underground mine |  |  |  |  | ore material | grab | grab | mineral separate | [5 empty] | mineralisation |  |  |  | sphalerite | Sulfide stage, Quartz-carbonate stage, Skarn stage, Pyrite-quartz stage, Quartz-polymetallic sulfide stage | disseminated, vein, massive | Skarn |  |  |  | pyrite, pyrrhotite, chalcopyrite, molybdenite, magnetite, rutile, garnet, fluorite, scheelite, galena, stannite, tetrahedrite, quartz, K-feldspar, biotite | polished thin sections | LA-ICPMS, EMPA, SEM-EDS | Agilent 7700e ICP-MS apparatus interfaced to a Geolas Pro laser ablation system that consists of a 193 nm COMPex Pro 102Ar F excimer laser and a Micro Las optical system; (JEOL) JXA-8230 electron probe microanalyzer (EPMA) | Wuhan Sample Solution Analytical Technology Co., Ltd, Hubei, China | Detailed operation conditions for the laser ablation system and the ICP-MS instrument follow those described by Liu et al. (2008, 2010b) | [21 empty] | 18439.62 | [11 empty] | 101261.8 | [9 empty] | 83066.9 |  | 31.984607 |  |  |  | 2.75901 | [7 empty] | 20.063755 | [13 empty] | 9644.998605 | [76 empty] | 2025 | Wang C, Li Z-K, Sanislav I, Zheng Y, Li X-M, Zhang R-Z, Hu J, Zhang J (2025) Trace element zoning in sphalerite from the giant Nannihu porphyry-skarn-epithermal polymetallic system, central China. Mineralium Deposita |  | CHN | Henan Province
| Nannihu, Luotuoshan, Lengshuibeigou | Nannihu ore field | Magmatic hydrothermal | Porphyry, Skarn, Epithermal | Porphyry Mo-W, Skarn Zn-Cu-W, Epithermal Pb-Zn-Ag | Mo, Zn, Pb | W, Cu, Ag | Mo, W, Zn, Cu, Pb, Ag | Li et al., 2023b |  | DK-44-4@A-1-1 | DK-44-4@A-1-1 | underground mine |  |  |  |  | ore material | grab | grab | mineral separate | [5 empty] | mineralisation |  |  |  | sphalerite | Sulfide stage, Quartz-carbonate stage, Skarn stage, Pyrite-quartz stage, Quartz-polymetallic sulfide stage | disseminated, vein, massive | Skarn |  |  |  | pyrite, pyrrhotite, chalcopyrite, molybdenite, magnetite, rutile, garnet, fluorite, scheelite, galena, stannite, tetrahedrite, quartz, K-feldspar, biotite | polished thin sections | LA-ICPMS, EMPA, SEM-EDS | Agilent 7700e ICP-MS apparatus interfaced to a Geolas Pro laser ablation system that consists of a 193 nm COMPex Pro 102Ar F excimer laser and a Micro Las optical system; (JEOL) JXA-8230 electron probe microanalyzer (EPMA) | Wuhan Sample Solution Analytical Technology Co., Ltd, Hubei, China | Detailed operation conditions for the laser ablation system and the ICP-MS instrument follow those described by Liu et al. (2008, 2010b) | [21 empty] | 16907.02 | [11 empty] | 634.230244 | [9 empty] | 107636.4 |  | 38.420643 |  |  |  | 1.724869 | [7 empty] | 24.508686 | [13 empty] | 11856.82 | [76 empty] | 2025 | Wang C, Li Z-K, Sanislav I, Zheng Y, Li X-M, Zhang R-Z, Hu J, Zhang J (2025) Trace element zoning in sphalerite from the giant Nannihu porphyry-skarn-epithermal polymetallic system, central China. Mineralium Deposita |  | CHN | Henan Province
| Nannihu, Luotuoshan, Lengshuibeigou | Nannihu ore field | Magmatic hydrothermal | Porphyry, Skarn, Epithermal | Porphyry Mo-W, Skarn Zn-Cu-W, Epithermal Pb-Zn-Ag | Mo, Zn, Pb | W, Cu, Ag | Mo, W, Zn, Cu, Pb, Ag | Li et al., 2023b |  | DK-44-4@A-2-1 | DK-44-4@A-2-1 | underground mine |  |  |  |  | ore material | grab | grab | mineral separate | [5 empty] | mineralisation |  |  |  | sphalerite | Sulfide stage, Quartz-carbonate stage, Skarn stage, Pyrite-quartz stage, Quartz-polymetallic sulfide stage | disseminated, vein, massive | Skarn |  |  |  | pyrite, pyrrhotite, chalcopyrite, molybdenite, magnetite, rutile, garnet, fluorite, scheelite, galena, stannite, tetrahedrite, quartz, K-feldspar, biotite | polished thin sections | LA-ICPMS, EMPA, SEM-EDS | Agilent 7700e ICP-MS apparatus interfaced to a Geolas Pro laser ablation system that consists of a 193 nm COMPex Pro 102Ar F excimer laser and a Micro Las optical system; (JEOL) JXA-8230 electron probe microanalyzer (EPMA) | Wuhan Sample Solution Analytical Technology Co., Ltd, Hubei, China | Detailed operation conditions for the laser ablation system and the ICP-MS instrument follow those described by Liu et al. (2008, 2010b) | [21 empty] | 16962.49 | [11 empty] | 1400.515806 | [9 empty] | 103468.3 |  | 13.825011 |  |  |  | 1.991627 | [7 empty] | 8.742655 | [13 empty] | 12229.88 | [76 empty] | 2025 | Wang C, Li Z-K, Sanislav I, Zheng Y, Li X-M, Zhang R-Z, Hu J, Zhang J (2025) Trace element zoning in sphalerite from the giant Nannihu porphyry-skarn-epithermal polymetallic system, central China. Mineralium Deposita |  | CHN | Henan Province
| Nannihu, Luotuoshan, Lengshuibeigou | Nannihu ore field | Magmatic hydrothermal | Porphyry, Skarn, Epithermal | Porphyry Mo-W, Skarn Zn-Cu-W, Epithermal Pb-Zn-Ag | Mo, Zn, Pb | W, Cu, Ag | Mo, W, Zn, Cu, Pb, Ag | Li et al., 2023b |  | DK-44-4@A-3-1 | DK-44-4@A-3-1 | underground mine |  |  |  |  | ore material | grab | grab | mineral separate | [5 empty] | mineralisation |  |  |  | sphalerite | Sulfide stage, Quartz-carbonate stage, Skarn stage, Pyrite-quartz stage, Quartz-polymetallic sulfide stage | disseminated, vein, massive | Skarn |  |  |  | pyrite, pyrrhotite, chalcopyrite, molybdenite, magnetite, rutile, garnet, fluorite, scheelite, galena, stannite, tetrahedrite, quartz, K-feldspar, biotite | polished thin sections | LA-ICPMS, EMPA, SEM-EDS | Agilent 7700e ICP-MS apparatus interfaced to a Geolas Pro laser ablation system that consists of a 193 nm COMPex Pro 102Ar F excimer laser and a Micro Las optical system; (JEOL) JXA-8230 electron probe microanalyzer (EPMA) | Wuhan Sample Solution Analytical Technology Co., Ltd, Hubei, China | Detailed operation conditions for the laser ablation system and the ICP-MS instrument follow those described by Liu et al. (2008, 2010b) | [21 empty] | 18767.05 | [11 empty] | 3627.27767 | [9 empty] | 120395.6 |  | 9.679728 |  |  |  | 1.992129 | [7 empty] | 7.768353 | [13 empty] | 12091.12 | [76 empty] | 2025 | Wang C, Li Z-K, Sanislav I, Zheng Y, Li X-M, Zhang R-Z, Hu J, Zhang J (2025) Trace element zoning in sphalerite from the giant Nannihu porphyry-skarn-epithermal polymetallic system, central China. Mineralium Deposita |  | CHN | Henan Province
| Nannihu, Luotuoshan, Lengshuibeigou | Nannihu ore field | Magmatic hydrothermal | Porphyry, Skarn, Epithermal | Porphyry Mo-W, Skarn Zn-Cu-W, Epithermal Pb-Zn-Ag | Mo, Zn, Pb | W, Cu, Ag | Mo, W, Zn, Cu, Pb, Ag | Li et al., 2023b |  | DK-44-4@A-4-1 | DK-44-4@A-4-1 | underground mine |  |  |  |  | ore material | grab | grab | mineral separate | [5 empty] | mineralisation |  |  |  | sphalerite | Sulfide stage, Quartz-carbonate stage, Skarn stage, Pyrite-quartz stage, Quartz-polymetallic sulfide stage | disseminated, vein, massive | Skarn |  |  |  | pyrite, pyrrhotite, chalcopyrite, molybdenite, magnetite, rutile, garnet, fluorite, scheelite, galena, stannite, tetrahedrite, quartz, K-feldspar, biotite | polished thin sections | LA-ICPMS, EMPA, SEM-EDS | Agilent 7700e ICP-MS apparatus interfaced to a Geolas Pro laser ablation system that consists of a 193 nm COMPex Pro 102Ar F excimer laser and a Micro Las optical system; (JEOL) JXA-8230 electron probe microanalyzer (EPMA) | Wuhan Sample Solution Analytical Technology Co., Ltd, Hubei, China | Detailed operation conditions for the laser ablation system and the ICP-MS instrument follow those described by Liu et al. (2008, 2010b) | [21 empty] | 17412.36 | [11 empty] | 6860.580321 | [9 empty] | 104865.6 |  | 13.709376 |  |  |  | 1.372761 | [7 empty] | 18.867571 | [13 empty] | 10937.96 | [76 empty] | 2025 | Wang C, Li Z-K, Sanislav I, Zheng Y, Li X-M, Zhang R-Z, Hu J, Zhang J (2025) Trace element zoning in sphalerite from the giant Nannihu porphyry-skarn-epithermal polymetallic system, central China. Mineralium Deposita |  | CHN | Henan Province
| Nannihu, Luotuoshan, Lengshuibeigou | Nannihu ore field | Magmatic hydrothermal | Porphyry, Skarn, Epithermal | Porphyry Mo-W, Skarn Zn-Cu-W, Epithermal Pb-Zn-Ag | Mo, Zn, Pb | W, Cu, Ag | Mo, W, Zn, Cu, Pb, Ag | Li et al., 2023b |  | DK-44-4@A-5-1 | DK-44-4@A-5-1 | underground mine |  |  |  |  | ore material | grab | grab | mineral separate | [5 empty] | mineralisation |  |  |  | sphalerite | Sulfide stage, Quartz-carbonate stage, Skarn stage, Pyrite-quartz stage, Quartz-polymetallic sulfide stage | disseminated, vein, massive | Skarn |  |  |  | pyrite, pyrrhotite, chalcopyrite, molybdenite, magnetite, rutile, garnet, fluorite, scheelite, galena, stannite, tetrahedrite, quartz, K-feldspar, biotite | polished thin sections | LA-ICPMS, EMPA, SEM-EDS | Agilent 7700e ICP-MS apparatus interfaced to a Geolas Pro laser ablation system that consists of a 193 nm COMPex Pro 102Ar F excimer laser and a Micro Las optical system; (JEOL) JXA-8230 electron probe microanalyzer (EPMA) | Wuhan Sample Solution Analytical Technology Co., Ltd, Hubei, China | Detailed operation conditions for the laser ablation system and the ICP-MS instrument follow those described by Liu et al. (2008, 2010b) | [21 empty] | 17191.77 | [11 empty] | 1465.093159 | [9 empty] | 105587.9 |  | 18.402228 |  |  |  | 2.154941 | [7 empty] | 10.657433 | [13 empty] | 11815.06 | [76 empty] | 2025 | Wang C, Li Z-K, Sanislav I, Zheng Y, Li X-M, Zhang R-Z, Hu J, Zhang J (2025) Trace element zoning in sphalerite from the giant Nannihu porphyry-skarn-epithermal polymetallic system, central China. Mineralium Deposita |  | CHN | Henan Province
| Nannihu, Luotuoshan, Lengshuibeigou | Nannihu ore field | Magmatic hydrothermal | Porphyry, Skarn, Epithermal | Porphyry Mo-W, Skarn Zn-Cu-W, Epithermal Pb-Zn-Ag | Mo, Zn, Pb | W, Cu, Ag | Mo, W, Zn, Cu, Pb, Ag | Li et al., 2023b |  | DK-44-4@A-6-1 | DK-44-4@A-6-1 | underground mine |  |  |  |  | ore material | grab | grab | mineral separate | [5 empty] | mineralisation |  |  |  | sphalerite | Sulfide stage, Quartz-carbonate stage, Skarn stage, Pyrite-quartz stage, Quartz-polymetallic sulfide stage | disseminated, vein, massive | Skarn |  |  |  | pyrite, pyrrhotite, chalcopyrite, molybdenite, magnetite, rutile, garnet, fluorite, scheelite, galena, stannite, tetrahedrite, quartz, K-feldspar, biotite | polished thin sections | LA-ICPMS, EMPA, SEM-EDS | Agilent 7700e ICP-MS apparatus interfaced to a Geolas Pro laser ablation system that consists of a 193 nm COMPex Pro 102Ar F excimer laser and a Micro Las optical system; (JEOL) JXA-8230 electron probe microanalyzer (EPMA) | Wuhan Sample Solution Analytical Technology Co., Ltd, Hubei, China | Detailed operation conditions for the laser ablation system and the ICP-MS instrument follow those described by Liu et al. (2008, 2010b) | [21 empty] | 17818.72 | [11 empty] | 3578.347989 | [9 empty] | 116954.2 |  | 11.904586 |  |  |  | 1.376718 | [7 empty] | 6.447803 | [13 empty] | 11460.09 | [76 empty] | 2025 | Wang C, Li Z-K, Sanislav I, Zheng Y, Li X-M, Zhang R-Z, Hu J, Zhang J (2025) Trace element zoning in sphalerite from the giant Nannihu porphyry-skarn-epithermal polymetallic system, central China. Mineralium Deposita |  | CHN | Henan Province
| Nannihu, Luotuoshan, Lengshuibeigou | Nannihu ore field | Magmatic hydrothermal | Porphyry, Skarn, Epithermal | Porphyry Mo-W, Skarn Zn-Cu-W, Epithermal Pb-Zn-Ag | Mo, Zn, Pb | W, Cu, Ag | Mo, W, Zn, Cu, Pb, Ag | Li et al., 2023b |  | DK-44-4@A-7-1 | DK-44-4@A-7-1 | underground mine |  |  |  |  | ore material | grab | grab | mineral separate | [5 empty] | mineralisation |  |  |  | sphalerite | Sulfide stage, Quartz-carbonate stage, Skarn stage, Pyrite-quartz stage, Quartz-polymetallic sulfide stage | disseminated, vein, massive | Skarn |  |  |  | pyrite, pyrrhotite, chalcopyrite, molybdenite, magnetite, rutile, garnet, fluorite, scheelite, galena, stannite, tetrahedrite, quartz, K-feldspar, biotite | polished thin sections | LA-ICPMS, EMPA, SEM-EDS | Agilent 7700e ICP-MS apparatus interfaced to a Geolas Pro laser ablation system that consists of a 193 nm COMPex Pro 102Ar F excimer laser and a Micro Las optical system; (JEOL) JXA-8230 electron probe microanalyzer (EPMA) | Wuhan Sample Solution Analytical Technology Co., Ltd, Hubei, China | Detailed operation conditions for the laser ablation system and the ICP-MS instrument follow those described by Liu et al. (2008, 2010b) | [21 empty] | 17258.29672 | [11 empty] | 2392.631976 | [9 empty] | 101730.7 |  | 26.147749 |  |  |  | 1.910754 | [7 empty] | 12.383722 | [13 empty] | 12722.72 | [76 empty] | 2025 | Wang C, Li Z-K, Sanislav I, Zheng Y, Li X-M, Zhang R-Z, Hu J, Zhang J (2025) Trace element zoning in sphalerite from the giant Nannihu porphyry-skarn-epithermal polymetallic system, central China. Mineralium Deposita |  | CHN | Henan Province
| Nannihu, Luotuoshan, Lengshuibeigou | Nannihu ore field | Magmatic hydrothermal | Porphyry, Skarn, Epithermal | Porphyry Mo-W, Skarn Zn-Cu-W, Epithermal Pb-Zn-Ag | Mo, Zn, Pb | W, Cu, Ag | Mo, W, Zn, Cu, Pb, Ag | Li et al., 2023b |  | DK-44-4@A-8-1 | DK-44-4@A-8-1 | underground mine |  |  |  |  | ore material | grab | grab | mineral separate | [5 empty] | mineralisation |  |  |  | sphalerite | Sulfide stage, Quartz-carbonate stage, Skarn stage, Pyrite-quartz stage, Quartz-polymetallic sulfide stage | disseminated, vein, massive | Skarn |  |  |  | pyrite, pyrrhotite, chalcopyrite, molybdenite, magnetite, rutile, garnet, fluorite, scheelite, galena, stannite, tetrahedrite, quartz, K-feldspar, biotite | polished thin sections | LA-ICPMS, EMPA, SEM-EDS | Agilent 7700e ICP-MS apparatus interfaced to a Geolas Pro laser ablation system that consists of a 193 nm COMPex Pro 102Ar F excimer laser and a Micro Las optical system; (JEOL) JXA-8230 electron probe microanalyzer (EPMA) | Wuhan Sample Solution Analytical Technology Co., Ltd, Hubei, China | Detailed operation conditions for the laser ablation system and the ICP-MS instrument follow those described by Liu et al. (2008, 2010b) | [21 empty] | 17205.25 | [11 empty] | 1054.7148 | [9 empty] | 99695.75 |  | 27.715446 |  |  |  | 1.755023 | [7 empty] | 13.761998 | [13 empty] | 11289.87 | [76 empty] | 2025 | Wang C, Li Z-K, Sanislav I, Zheng Y, Li X-M, Zhang R-Z, Hu J, Zhang J (2025) Trace element zoning in sphalerite from the giant Nannihu porphyry-skarn-epithermal polymetallic system, central China. Mineralium Deposita |  | CHN | Henan Province
| Nannihu, Luotuoshan, Lengshuibeigou | Nannihu ore field | Magmatic hydrothermal | Porphyry, Skarn, Epithermal | Porphyry Mo-W, Skarn Zn-Cu-W, Epithermal Pb-Zn-Ag | Mo, Zn, Pb | W, Cu, Ag | Mo, W, Zn, Cu, Pb, Ag | Li et al., 2023b |  | DK-44-4@A-9-1 | DK-44-4@A-9-1 | underground mine |  |  |  |  | ore material | grab | grab | mineral separate | [5 empty] | mineralisation |  |  |  | sphalerite | Sulfide stage, Quartz-carbonate stage, Skarn stage, Pyrite-quartz stage, Quartz-polymetallic sulfide stage | disseminated, vein, massive | Skarn |  |  |  | pyrite, pyrrhotite, chalcopyrite, molybdenite, magnetite, rutile, garnet, fluorite, scheelite, galena, stannite, tetrahedrite, quartz, K-feldspar, biotite | polished thin sections | LA-ICPMS, EMPA, SEM-EDS | Agilent 7700e ICP-MS apparatus interfaced to a Geolas Pro laser ablation system that consists of a 193 nm COMPex Pro 102Ar F excimer laser and a Micro Las optical system; (JEOL) JXA-8230 electron probe microanalyzer (EPMA) | Wuhan Sample Solution Analytical Technology Co., Ltd, Hubei, China | Detailed operation conditions for the laser ablation system and the ICP-MS instrument follow those described by Liu et al. (2008, 2010b) | [21 empty] | 17074.21 | [11 empty] | 897.021401 | [9 empty] | 102081.3 |  | 25.506388 |  |  |  | 1.592907 | [7 empty] | 11.526118 | [13 empty] | 12113.92 | [76 empty] | 2025 | Wang C, Li Z-K, Sanislav I, Zheng Y, Li X-M, Zhang R-Z, Hu J, Zhang J (2025) Trace element zoning in sphalerite from the giant Nannihu porphyry-skarn-epithermal polymetallic system, central China. Mineralium Deposita |  | CHN | Henan Province
| Nannihu, Luotuoshan, Lengshuibeigou | Nannihu ore field | Magmatic hydrothermal | Porphyry, Skarn, Epithermal | Porphyry Mo-W, Skarn Zn-Cu-W, Epithermal Pb-Zn-Ag | Mo, Zn, Pb | W, Cu, Ag | Mo, W, Zn, Cu, Pb, Ag | Li et al., 2023b |  | DK-44-4@A-10-1 | DK-44-4@A-10-1 | underground mine |  |  |  |  | ore material | grab | grab | mineral separate | [5 empty] | mineralisation |  |  |  | sphalerite | Sulfide stage, Quartz-carbonate stage, Skarn stage, Pyrite-quartz stage, Quartz-polymetallic sulfide stage | disseminated, vein, massive | Skarn |  |  |  | pyrite, pyrrhotite, chalcopyrite, molybdenite, magnetite, rutile, garnet, fluorite, scheelite, galena, stannite, tetrahedrite, quartz, K-feldspar, biotite | polished thin sections | LA-ICPMS, EMPA, SEM-EDS | Agilent 7700e ICP-MS apparatus interfaced to a Geolas Pro laser ablation system that consists of a 193 nm COMPex Pro 102Ar F excimer laser and a Micro Las optical system; (JEOL) JXA-8230 electron probe microanalyzer (EPMA) | Wuhan Sample Solution Analytical Technology Co., Ltd, Hubei, China | Detailed operation conditions for the laser ablation system and the ICP-MS instrument follow those described by Liu et al. (2008, 2010b) | [21 empty] | 15330.18 | [11 empty] | 965.645256 | [9 empty] | 77725.39 |  | 18.038106 |  |  |  | 1.06896 | [7 empty] | 13.684023 | [13 empty] | 9814.174326 | [76 empty] | 2025 | Wang C, Li Z-K, Sanislav I, Zheng Y, Li X-M, Zhang R-Z, Hu J, Zhang J (2025) Trace element zoning in sphalerite from the giant Nannihu porphyry-skarn-epithermal polymetallic system, central China. Mineralium Deposita |  | CHN | Henan Province
| Nannihu, Luotuoshan, Lengshuibeigou | Nannihu ore field | Magmatic hydrothermal | Porphyry, Skarn, Epithermal | Porphyry Mo-W, Skarn Zn-Cu-W, Epithermal Pb-Zn-Ag | Mo, Zn, Pb | W, Cu, Ag | Mo, W, Zn, Cu, Pb, Ag | Li et al., 2023b |  | DK-44-4@A-11-1 | DK-44-4@A-11-1 | underground mine |  |  |  |  | ore material | grab | grab | mineral separate | [5 empty] | mineralisation |  |  |  | sphalerite | Sulfide stage, Quartz-carbonate stage, Skarn stage, Pyrite-quartz stage, Quartz-polymetallic sulfide stage | disseminated, vein, massive | Skarn |  |  |  | pyrite, pyrrhotite, chalcopyrite, molybdenite, magnetite, rutile, garnet, fluorite, scheelite, galena, stannite, tetrahedrite, quartz, K-feldspar, biotite | polished thin sections | LA-ICPMS, EMPA, SEM-EDS | Agilent 7700e ICP-MS apparatus interfaced to a Geolas Pro laser ablation system that consists of a 193 nm COMPex Pro 102Ar F excimer laser and a Micro Las optical system; (JEOL) JXA-8230 electron probe microanalyzer (EPMA) | Wuhan Sample Solution Analytical Technology Co., Ltd, Hubei, China | Detailed operation conditions for the laser ablation system and the ICP-MS instrument follow those described by Liu et al. (2008, 2010b) | [21 empty] | 16168.35 | [11 empty] | 839.510647 | [9 empty] | 83349.46 |  | 15.370837 |  |  |  | 1.734824 | [7 empty] | 8.459261 | [13 empty] | 12442.9 | [76 empty] | 2025 | Wang C, Li Z-K, Sanislav I, Zheng Y, Li X-M, Zhang R-Z, Hu J, Zhang J (2025) Trace element zoning in sphalerite from the giant Nannihu porphyry-skarn-epithermal polymetallic system, central China. Mineralium Deposita |  | CHN | Henan Province
| Nannihu, Luotuoshan, Lengshuibeigou | Nannihu ore field | Magmatic hydrothermal | Porphyry, Skarn, Epithermal | Porphyry Mo-W, Skarn Zn-Cu-W, Epithermal Pb-Zn-Ag | Mo, Zn, Pb | W, Cu, Ag | Mo, W, Zn, Cu, Pb, Ag | Li et al., 2023b |  | DK-44-6@A-4-1 | DK-44-6@A-4-1 | underground mine |  |  |  |  | ore material | grab | grab | mineral separate | [5 empty] | mineralisation |  |  |  | sphalerite | Sulfide stage, Quartz-carbonate stage, Skarn stage, Pyrite-quartz stage, Quartz-polymetallic sulfide stage | disseminated, vein, massive | Skarn |  |  |  | pyrite, pyrrhotite, chalcopyrite, molybdenite, magnetite, rutile, garnet, fluorite, scheelite, galena, stannite, tetrahedrite, quartz, K-feldspar, biotite | polished thin sections | LA-ICPMS, EMPA, SEM-EDS | Agilent 7700e ICP-MS apparatus interfaced to a Geolas Pro laser ablation system that consists of a 193 nm COMPex Pro 102Ar F excimer laser and a Micro Las optical system; (JEOL) JXA-8230 electron probe microanalyzer (EPMA) | Wuhan Sample Solution Analytical Technology Co., Ltd, Hubei, China | Detailed operation conditions for the laser ablation system and the ICP-MS instrument follow those described by Liu et al. (2008, 2010b) | [21 empty] | 16379.23 | [11 empty] | 2077.267277 | [9 empty] | 105127.5 |  | 22.897087 |  |  |  | 1.523276 | [7 empty] | 7.131572 | [13 empty] | 16571.08 | [76 empty] | 2025 | Wang C, Li Z-K, Sanislav I, Zheng Y, Li X-M, Zhang R-Z, Hu J, Zhang J (2025) Trace element zoning in sphalerite from the giant Nannihu porphyry-skarn-epithermal polymetallic system, central China. Mineralium Deposita |  | CHN | Henan Province
| Nannihu, Luotuoshan, Lengshuibeigou | Nannihu ore field | Magmatic hydrothermal | Porphyry, Skarn, Epithermal | Porphyry Mo-W, Skarn Zn-Cu-W, Epithermal Pb-Zn-Ag | Mo, Zn, Pb | W, Cu, Ag | Mo, W, Zn, Cu, Pb, Ag | Li et al., 2023b |  | DK-44-6@A-5-1 | DK-44-6@A-5-1 | underground mine |  |  |  |  | ore material | grab | grab | mineral separate | [5 empty] | mineralisation |  |  |  | sphalerite | Sulfide stage, Quartz-carbonate stage, Skarn stage, Pyrite-quartz stage, Quartz-polymetallic sulfide stage | disseminated, vein, massive | Skarn |  |  |  | pyrite, pyrrhotite, chalcopyrite, molybdenite, magnetite, rutile, garnet, fluorite, scheelite, galena, stannite, tetrahedrite, quartz, K-feldspar, biotite | polished thin sections | LA-ICPMS, EMPA, SEM-EDS | Agilent 7700e ICP-MS apparatus interfaced to a Geolas Pro laser ablation system that consists of a 193 nm COMPex Pro 102Ar F excimer laser and a Micro Las optical system; (JEOL) JXA-8230 electron probe microanalyzer (EPMA) | Wuhan Sample Solution Analytical Technology Co., Ltd, Hubei, China | Detailed operation conditions for the laser ablation system and the ICP-MS instrument follow those described by Liu et al. (2008, 2010b) | [21 empty] | 16758.44 | [11 empty] | 4426.091414 | [9 empty] | 116447.8 |  | 21.257212 |  |  |  | 2.228026 | [7 empty] | 8.203582 | [13 empty] | 13088.78 | [76 empty] | 2025 | Wang C, Li Z-K, Sanislav I, Zheng Y, Li X-M, Zhang R-Z, Hu J, Zhang J (2025) Trace element zoning in sphalerite from the giant Nannihu porphyry-skarn-epithermal polymetallic system, central China. Mineralium Deposita |  | CHN | Henan Province
| Nannihu, Luotuoshan, Lengshuibeigou | Nannihu ore field | Magmatic hydrothermal | Porphyry, Skarn, Epithermal | Porphyry Mo-W, Skarn Zn-Cu-W, Epithermal Pb-Zn-Ag | Mo, Zn, Pb | W, Cu, Ag | Mo, W, Zn, Cu, Pb, Ag | Li et al., 2023b |  | DK-44-6@A-6-1 | DK-44-6@A-6-1 | underground mine |  |  |  |  | ore material | grab | grab | mineral separate | [5 empty] | mineralisation |  |  |  | sphalerite | Sulfide stage, Quartz-carbonate stage, Skarn stage, Pyrite-quartz stage, Quartz-polymetallic sulfide stage | disseminated, vein, massive | Skarn |  |  |  | pyrite, pyrrhotite, chalcopyrite, molybdenite, magnetite, rutile, garnet, fluorite, scheelite, galena, stannite, tetrahedrite, quartz, K-feldspar, biotite | polished thin sections | LA-ICPMS, EMPA, SEM-EDS | Agilent 7700e ICP-MS apparatus interfaced to a Geolas Pro laser ablation system that consists of a 193 nm COMPex Pro 102Ar F excimer laser and a Micro Las optical system; (JEOL) JXA-8230 electron probe microanalyzer (EPMA) | Wuhan Sample Solution Analytical Technology Co., Ltd, Hubei, China | Detailed operation conditions for the laser ablation system and the ICP-MS instrument follow those described by Liu et al. (2008, 2010b) | [21 empty] | 15405.42 | [11 empty] | 276.359928 | [9 empty] | 98426.82 |  | 22.004487 |  |  |  | 1.731967 | [7 empty] | 10.041725 | [13 empty] | 12837.67 | [76 empty] | 2025 | Wang C, Li Z-K, Sanislav I, Zheng Y, Li X-M, Zhang R-Z, Hu J, Zhang J (2025) Trace element zoning in sphalerite from the giant Nannihu porphyry-skarn-epithermal polymetallic system, central China. Mineralium Deposita |  | CHN | Henan Province
| Nannihu, Luotuoshan, Lengshuibeigou | Nannihu ore field | Magmatic hydrothermal | Porphyry, Skarn, Epithermal | Porphyry Mo-W, Skarn Zn-Cu-W, Epithermal Pb-Zn-Ag | Mo, Zn, Pb | W, Cu, Ag | Mo, W, Zn, Cu, Pb, Ag | Li et al., 2023b |  | DK-44-6@A-8-1 | DK-44-6@A-8-1 | underground mine |  |  |  |  | ore material | grab | grab | mineral separate | [5 empty] | mineralisation |  |  |  | sphalerite | Sulfide stage, Quartz-carbonate stage, Skarn stage, Pyrite-quartz stage, Quartz-polymetallic sulfide stage | disseminated, vein, massive | Skarn |  |  |  | pyrite, pyrrhotite, chalcopyrite, molybdenite, magnetite, rutile, garnet, fluorite, scheelite, galena, stannite, tetrahedrite, quartz, K-feldspar, biotite | polished thin sections | LA-ICPMS, EMPA, SEM-EDS | Agilent 7700e ICP-MS apparatus interfaced to a Geolas Pro laser ablation system that consists of a 193 nm COMPex Pro 102Ar F excimer laser and a Micro Las optical system; (JEOL) JXA-8230 electron probe microanalyzer (EPMA) | Wuhan Sample Solution Analytical Technology Co., Ltd, Hubei, China | Detailed operation conditions for the laser ablation system and the ICP-MS instrument follow those described by Liu et al. (2008, 2010b) | [21 empty] | 17126.93 | [11 empty] | 804.829274 | [9 empty] | 117896.1 |  | 15.450129 |  |  |  | 1.614276 | [7 empty] | 17.425637 | [13 empty] | 13920.47 | [76 empty] | 2025 | Wang C, Li Z-K, Sanislav I, Zheng Y, Li X-M, Zhang R-Z, Hu J, Zhang J (2025) Trace element zoning in sphalerite from the giant Nannihu porphyry-skarn-epithermal polymetallic system, central China. Mineralium Deposita |  | CHN | Henan Province
| Nannihu, Luotuoshan, Lengshuibeigou | Nannihu ore field | Magmatic hydrothermal | Porphyry, Skarn, Epithermal | Porphyry Mo-W, Skarn Zn-Cu-W, Epithermal Pb-Zn-Ag | Mo, Zn, Pb | W, Cu, Ag | Mo, W, Zn, Cu, Pb, Ag | Li et al., 2023b |  | DK-44-6@A-12-1 | DK-44-6@A-12-1 | underground mine |  |  |  |  | ore material | grab | grab | mineral separate | [5 empty] | mineralisation |  |  |  | sphalerite | Sulfide stage, Quartz-carbonate stage, Skarn stage, Pyrite-quartz stage, Quartz-polymetallic sulfide stage | disseminated, vein, massive | Skarn |  |  |  | pyrite, pyrrhotite, chalcopyrite, molybdenite, magnetite, rutile, garnet, fluorite, scheelite, galena, stannite, tetrahedrite, quartz, K-feldspar, biotite | polished thin sections | LA-ICPMS, EMPA, SEM-EDS | Agilent 7700e ICP-MS apparatus interfaced to a Geolas Pro laser ablation system that consists of a 193 nm COMPex Pro 102Ar F excimer laser and a Micro Las optical system; (JEOL) JXA-8230 electron probe microanalyzer (EPMA) | Wuhan Sample Solution Analytical Technology Co., Ltd, Hubei, China | Detailed operation conditions for the laser ablation system and the ICP-MS instrument follow those described by Liu et al. (2008, 2010b) | [21 empty] | 16501.15 | [11 empty] | 6328.967616 | [9 empty] | 102631.6 |  | 18.454084 |  |  |  | 1.930175 | [7 empty] | 11.952342 | [13 empty] | 11880.21 | [76 empty] | 2025 | Wang C, Li Z-K, Sanislav I, Zheng Y, Li X-M, Zhang R-Z, Hu J, Zhang J (2025) Trace element zoning in sphalerite from the giant Nannihu porphyry-skarn-epithermal polymetallic system, central China. Mineralium Deposita |  | CHN | Henan Province
| Nannihu, Luotuoshan, Lengshuibeigou | Nannihu ore field | Magmatic hydrothermal | Porphyry, Skarn, Epithermal | Porphyry Mo-W, Skarn Zn-Cu-W, Epithermal Pb-Zn-Ag | Mo, Zn, Pb | W, Cu, Ag | Mo, W, Zn, Cu, Pb, Ag | Li et al., 2023b |  | DK-44-6@B-1-1 | DK-44-6@B-1-1 | underground mine |  |  |  |  | ore material | grab | grab | mineral separate | [5 empty] | mineralisation |  |  |  | sphalerite | Sulfide stage, Quartz-carbonate stage, Skarn stage, Pyrite-quartz stage, Quartz-polymetallic sulfide stage | disseminated, vein, massive | Skarn |  |  |  | pyrite, pyrrhotite, chalcopyrite, molybdenite, magnetite, rutile, garnet, fluorite, scheelite, galena, stannite, tetrahedrite, quartz, K-feldspar, biotite | polished thin sections | LA-ICPMS, EMPA, SEM-EDS | Agilent 7700e ICP-MS apparatus interfaced to a Geolas Pro laser ablation system that consists of a 193 nm COMPex Pro 102Ar F excimer laser and a Micro Las optical system; (JEOL) JXA-8230 electron probe microanalyzer (EPMA) | Wuhan Sample Solution Analytical Technology Co., Ltd, Hubei, China | Detailed operation conditions for the laser ablation system and the ICP-MS instrument follow those described by Liu et al. (2008, 2010b) | [21 empty] | 16460.68 | [11 empty] | 2101.695416 | [9 empty] | 110585 |  | 19.319131 |  |  |  | 2.535865 | [7 empty] | 14.201012 | [13 empty] | 11298.62 | [76 empty] | 2025 | Wang C, Li Z-K, Sanislav I, Zheng Y, Li X-M, Zhang R-Z, Hu J, Zhang J (2025) Trace element zoning in sphalerite from the giant Nannihu porphyry-skarn-epithermal polymetallic system, central China. Mineralium Deposita |  | CHN | Henan Province
| the Dulong deposit | Nannihu ore field | Magmatic hydrothermal | Porphyry, Skarn, Epithermal | Porphyry Mo-W, Skarn Zn-Cu-W, Epithermal Pb-Zn-Ag | Mo, Zn, Pb | W, Cu, Ag | Mo, W, Zn, Cu, Pb, Ag | Li et al., 2023b |  | DL1170-10.1-1-1 | DL1170-10.1-1-1 | underground mine |  |  |  |  | ore material | grab | grab | mineral separate | [5 empty] | mineralisation |  |  |  | sphalerite | Sulfide stage, Quartz-carbonate stage, Skarn stage, Pyrite-quartz stage, Quartz-polymetallic sulfide stage | disseminated, vein, massive | Skarn |  |  |  | pyrite, pyrrhotite, chalcopyrite, molybdenite, magnetite, rutile, garnet, fluorite, scheelite, galena, stannite, tetrahedrite, quartz, K-feldspar, biotite | polished thin sections | LA-ICPMS, EMPA, SEM-EDS | Agilent 7700e ICP-MS apparatus interfaced to a Geolas Pro laser ablation system that consists of a 193 nm COMPex Pro 102Ar F excimer laser and a Micro Las optical system; (JEOL) JXA-8230 electron probe microanalyzer (EPMA) | Wuhan Sample Solution Analytical Technology Co., Ltd, Hubei, China | Detailed operation conditions for the laser ablation system and the ICP-MS instrument follow those described by Liu et al. (2008, 2010b) | [21 empty] | 1630.460073 | [11 empty] | 1632.223419 | [9 empty] | 76313 |  | 0.393734 |  |  |  | 0.685015 | [7 empty] | 0.275237 | [13 empty] | 735 | [76 empty] | 2025 | Wang C, Li Z-K, Sanislav I, Zheng Y, Li X-M, Zhang R-Z, Hu J, Zhang J (2025) Trace element zoning in sphalerite from the giant Nannihu porphyry-skarn-epithermal polymetallic system, central China. Mineralium Deposita |  | CHN | Henan Province
| Nannihu, Luotuoshan, Lengshuibeigou | Nannihu ore field | Magmatic hydrothermal | Porphyry, Skarn, Epithermal | Porphyry Mo-W, Skarn Zn-Cu-W, Epithermal Pb-Zn-Ag | Mo, Zn, Pb | W, Cu, Ag | Mo, W, Zn, Cu, Pb, Ag | Li et al., 2023b |  | DL1170-10.1-2-1 | DL1170-10.1-2-1 | underground mine |  |  |  |  | ore material | grab | grab | mineral separate | [5 empty] | mineralisation |  |  |  | sphalerite | Sulfide stage, Quartz-carbonate stage, Skarn stage, Pyrite-quartz stage, Quartz-polymetallic sulfide stage | disseminated, vein, massive | Skarn |  |  |  | pyrite, pyrrhotite, chalcopyrite, molybdenite, magnetite, rutile, garnet, fluorite, scheelite, galena, stannite, tetrahedrite, quartz, K-feldspar, biotite | polished thin sections | LA-ICPMS, EMPA, SEM-EDS | Agilent 7700e ICP-MS apparatus interfaced to a Geolas Pro laser ablation system that consists of a 193 nm COMPex Pro 102Ar F excimer laser and a Micro Las optical system; (JEOL) JXA-8230 electron probe microanalyzer (EPMA) | Wuhan Sample Solution Analytical Technology Co., Ltd, Hubei, China | Detailed operation conditions for the laser ablation system and the ICP-MS instrument follow those described by Liu et al. (2008, 2010b) | [21 empty] | 1547.775275 | [11 empty] | 3447.453268 | [9 empty] | 80207 |  | 1.359785 |  |  |  | 0.513208 | [7 empty] | 0.315537 | [13 empty] | 785 | [76 empty] | 2025 | Wang C, Li Z-K, Sanislav I, Zheng Y, Li X-M, Zhang R-Z, Hu J, Zhang J (2025) Trace element zoning in sphalerite from the giant Nannihu porphyry-skarn-epithermal polymetallic system, central China. Mineralium Deposita |  | CHN | Henan Province
| Nannihu, Luotuoshan, Lengshuibeigou | Nannihu ore field | Magmatic hydrothermal | Porphyry, Skarn, Epithermal | Porphyry Mo-W, Skarn Zn-Cu-W, Epithermal Pb-Zn-Ag | Mo, Zn, Pb | W, Cu, Ag | Mo, W, Zn, Cu, Pb, Ag | Li et al., 2023b |  | DL1170-10.1-3-1 | DL1170-10.1-3-1 | underground mine |  |  |  |  | ore material | grab | grab | mineral separate | [5 empty] | mineralisation |  |  |  | sphalerite | Sulfide stage, Quartz-carbonate stage, Skarn stage, Pyrite-quartz stage, Quartz-polymetallic sulfide stage | disseminated, vein, massive | Skarn |  |  |  | pyrite, pyrrhotite, chalcopyrite, molybdenite, magnetite, rutile, garnet, fluorite, scheelite, galena, stannite, tetrahedrite, quartz, K-feldspar, biotite | polished thin sections | LA-ICPMS, EMPA, SEM-EDS | Agilent 7700e ICP-MS apparatus interfaced to a Geolas Pro laser ablation system that consists of a 193 nm COMPex Pro 102Ar F excimer laser and a Micro Las optical system; (JEOL) JXA-8230 electron probe microanalyzer (EPMA) | Wuhan Sample Solution Analytical Technology Co., Ltd, Hubei, China | Detailed operation conditions for the laser ablation system and the ICP-MS instrument follow those described by Liu et al. (2008, 2010b) | [21 empty] | 1746.299886 | [11 empty] | 1610.181701 | [9 empty] | 76571 |  | 0.476093 |  |  |  | 0.510209 | [7 empty] | 0.326494 | [13 empty] | 677 | [76 empty] | 2025 | Wang C, Li Z-K, Sanislav I, Zheng Y, Li X-M, Zhang R-Z, Hu J, Zhang J (2025) Trace element zoning in sphalerite from the giant Nannihu porphyry-skarn-epithermal polymetallic system, central China. Mineralium Deposita |  | CHN | Henan Province
| Nannihu, Luotuoshan, Lengshuibeigou | Nannihu ore field | Magmatic hydrothermal | Porphyry, Skarn, Epithermal | Porphyry Mo-W, Skarn Zn-Cu-W, Epithermal Pb-Zn-Ag | Mo, Zn, Pb | W, Cu, Ag | Mo, W, Zn, Cu, Pb, Ag | Li et al., 2023b |  | DL1170-10.1-4-1 | DL1170-10.1-4-1 | underground mine |  |  |  |  | ore material | grab | grab | mineral separate | [5 empty] | mineralisation |  |  |  | sphalerite | Sulfide stage, Quartz-carbonate stage, Skarn stage, Pyrite-quartz stage, Quartz-polymetallic sulfide stage | disseminated, vein, massive | Skarn |  |  |  | pyrite, pyrrhotite, chalcopyrite, molybdenite, magnetite, rutile, garnet, fluorite, scheelite, galena, stannite, tetrahedrite, quartz, K-feldspar, biotite | polished thin sections | LA-ICPMS, EMPA, SEM-EDS | Agilent 7700e ICP-MS apparatus interfaced to a Geolas Pro laser ablation system that consists of a 193 nm COMPex Pro 102Ar F excimer laser and a Micro Las optical system; (JEOL) JXA-8230 electron probe microanalyzer (EPMA) | Wuhan Sample Solution Analytical Technology Co., Ltd, Hubei, China | Detailed operation conditions for the laser ablation system and the ICP-MS instrument follow those described by Liu et al. (2008, 2010b) | [21 empty] | 1819.035748 | [11 empty] | 1771.904572 | [9 empty] | 78484 |  | 0.6232 |  |  |  | 0.606662 | [7 empty] | 0.352181 | [13 empty] | 772 | [76 empty] | 2025 | Wang C, Li Z-K, Sanislav I, Zheng Y, Li X-M, Zhang R-Z, Hu J, Zhang J (2025) Trace element zoning in sphalerite from the giant Nannihu porphyry-skarn-epithermal polymetallic system, central China. Mineralium Deposita |  | CHN | Henan Province
| Nannihu, Luotuoshan, Lengshuibeigou | Nannihu ore field | Magmatic hydrothermal | Porphyry, Skarn, Epithermal | Porphyry Mo-W, Skarn Zn-Cu-W, Epithermal Pb-Zn-Ag | Mo, Zn, Pb | W, Cu, Ag | Mo, W, Zn, Cu, Pb, Ag | Li et al., 2023b |  | DL1170-10.1-5-1 | DL1170-10.1-5-1 | underground mine |  |  |  |  | ore material | grab | grab | mineral separate | [5 empty] | mineralisation |  |  |  | sphalerite | Sulfide stage, Quartz-carbonate stage, Skarn stage, Pyrite-quartz stage, Quartz-polymetallic sulfide stage | disseminated, vein, massive | Skarn |  |  |  | pyrite, pyrrhotite, chalcopyrite, molybdenite, magnetite, rutile, garnet, fluorite, scheelite, galena, stannite, tetrahedrite, quartz, K-feldspar, biotite | polished thin sections | LA-ICPMS, EMPA, SEM-EDS | Agilent 7700e ICP-MS apparatus interfaced to a Geolas Pro laser ablation system that consists of a 193 nm COMPex Pro 102Ar F excimer laser and a Micro Las optical system; (JEOL) JXA-8230 electron probe microanalyzer (EPMA) | Wuhan Sample Solution Analytical Technology Co., Ltd, Hubei, China | Detailed operation conditions for the laser ablation system and the ICP-MS instrument follow those described by Liu et al. (2008, 2010b) | [21 empty] | 1797.142208 | [11 empty] | 2075.164278 | [9 empty] | 71644 |  | 0.208982 |  |  |  | 0.469662 | [7 empty] | 0.317174 | [13 empty] | 611 | [76 empty] | 2025 | Wang C, Li Z-K, Sanislav I, Zheng Y, Li X-M, Zhang R-Z, Hu J, Zhang J (2025) Trace element zoning in sphalerite from the giant Nannihu porphyry-skarn-epithermal polymetallic system, central China. Mineralium Deposita |  | CHN | Henan Province
| Nannihu, Luotuoshan, Lengshuibeigou | Nannihu ore field | Magmatic hydrothermal | Porphyry, Skarn, Epithermal | Porphyry Mo-W, Skarn Zn-Cu-W, Epithermal Pb-Zn-Ag | Mo, Zn, Pb | W, Cu, Ag | Mo, W, Zn, Cu, Pb, Ag | Li et al., 2023b |  | DL-970-11-1-1 | DL-970-11-1-1 | underground mine |  |  |  |  | ore material | grab | grab | mineral separate | [5 empty] | mineralisation |  |  |  | sphalerite | Sulfide stage, Quartz-carbonate stage, Skarn stage, Pyrite-quartz stage, Quartz-polymetallic sulfide stage | disseminated, vein, massive | Skarn |  |  |  | pyrite, pyrrhotite, chalcopyrite, molybdenite, magnetite, rutile, garnet, fluorite, scheelite, galena, stannite, tetrahedrite, quartz, K-feldspar, biotite | polished thin sections | LA-ICPMS, EMPA, SEM-EDS | Agilent 7700e ICP-MS apparatus interfaced to a Geolas Pro laser ablation system that consists of a 193 nm COMPex Pro 102Ar F excimer laser and a Micro Las optical system; (JEOL) JXA-8230 electron probe microanalyzer (EPMA) | Wuhan Sample Solution Analytical Technology Co., Ltd, Hubei, China | Detailed operation conditions for the laser ablation system and the ICP-MS instrument follow those described by Liu et al. (2008, 2010b) | [21 empty] | 2191.390976 | [11 empty] | 10419.33 | [9 empty] | 78309 |  | 0.304781 |  |  |  | 0.485292 | [7 empty] | 401.000127 | [13 empty] | 1069 | [76 empty] | 2025 | Wang C, Li Z-K, Sanislav I, Zheng Y, Li X-M, Zhang R-Z, Hu J, Zhang J (2025) Trace element zoning in sphalerite from the giant Nannihu porphyry-skarn-epithermal polymetallic system, central China. Mineralium Deposita |  | CHN | Henan Province
| Nannihu, Luotuoshan, Lengshuibeigou | Nannihu ore field | Magmatic hydrothermal | Porphyry, Skarn, Epithermal | Porphyry Mo-W, Skarn Zn-Cu-W, Epithermal Pb-Zn-Ag | Mo, Zn, Pb | W, Cu, Ag | Mo, W, Zn, Cu, Pb, Ag | Li et al., 2023b |  | DL-970-11-2-1 | DL-970-11-2-1 | underground mine |  |  |  |  | ore material | grab | grab | mineral separate | [5 empty] | mineralisation |  |  |  | sphalerite | Sulfide stage, Quartz-carbonate stage, Skarn stage, Pyrite-quartz stage, Quartz-polymetallic sulfide stage | disseminated, vein, massive | Skarn |  |  |  | pyrite, pyrrhotite, chalcopyrite, molybdenite, magnetite, rutile, garnet, fluorite, scheelite, galena, stannite, tetrahedrite, quartz, K-feldspar, biotite | polished thin sections | LA-ICPMS, EMPA, SEM-EDS | Agilent 7700e ICP-MS apparatus interfaced to a Geolas Pro laser ablation system that consists of a 193 nm COMPex Pro 102Ar F excimer laser and a Micro Las optical system; (JEOL) JXA-8230 electron probe microanalyzer (EPMA) | Wuhan Sample Solution Analytical Technology Co., Ltd, Hubei, China | Detailed operation conditions for the laser ablation system and the ICP-MS instrument follow those described by Liu et al. (2008, 2010b) | [21 empty] | 2025.430543 | [11 empty] | 12120.33 | [9 empty] | 83640 |  | 0.454967 |  |  |  | 0.374349 | [7 empty] | 366.647162 | [13 empty] | 1383 | [76 empty] | 2025 | Wang C, Li Z-K, Sanislav I, Zheng Y, Li X-M, Zhang R-Z, Hu J, Zhang J (2025) Trace element zoning in sphalerite from the giant Nannihu porphyry-skarn-epithermal polymetallic system, central China. Mineralium Deposita |  | CHN | Henan Province
| Nannihu, Luotuoshan, Lengshuibeigou | Nannihu ore field | Magmatic hydrothermal | Porphyry, Skarn, Epithermal | Porphyry Mo-W, Skarn Zn-Cu-W, Epithermal Pb-Zn-Ag | Mo, Zn, Pb | W, Cu, Ag | Mo, W, Zn, Cu, Pb, Ag | Li et al., 2023b |  | DL-970-11-3-1 | DL-970-11-3-1 | underground mine |  |  |  |  | ore material | grab | grab | mineral separate | [5 empty] | mineralisation |  |  |  | sphalerite | Sulfide stage, Quartz-carbonate stage, Skarn stage, Pyrite-quartz stage, Quartz-polymetallic sulfide stage | disseminated, vein, massive | Skarn |  |  |  | pyrite, pyrrhotite, chalcopyrite, molybdenite, magnetite, rutile, garnet, fluorite, scheelite, galena, stannite, tetrahedrite, quartz, K-feldspar, biotite | polished thin sections | LA-ICPMS, EMPA, SEM-EDS | Agilent 7700e ICP-MS apparatus interfaced to a Geolas Pro laser ablation system that consists of a 193 nm COMPex Pro 102Ar F excimer laser and a Micro Las optical system; (JEOL) JXA-8230 electron probe microanalyzer (EPMA) | Wuhan Sample Solution Analytical Technology Co., Ltd, Hubei, China | Detailed operation conditions for the laser ablation system and the ICP-MS instrument follow those described by Liu et al. (2008, 2010b) | [21 empty] | 2222.271068 | [11 empty] | 14331.76 | [9 empty] | 75333 |  | 0.51455 |  |  |  | 0.438467 | [7 empty] | 389.955607 | [13 empty] | 1362 | [76 empty] | 2025 | Wang C, Li Z-K, Sanislav I, Zheng Y, Li X-M, Zhang R-Z, Hu J, Zhang J (2025) Trace element zoning in sphalerite from the giant Nannihu porphyry-skarn-epithermal polymetallic system, central China. Mineralium Deposita |  | CHN | Henan Province
| Nannihu, Luotuoshan, Lengshuibeigou | Nannihu ore field | Magmatic hydrothermal | Porphyry, Skarn, Epithermal | Porphyry Mo-W, Skarn Zn-Cu-W, Epithermal Pb-Zn-Ag | Mo, Zn, Pb | W, Cu, Ag | Mo, W, Zn, Cu, Pb, Ag | Li et al., 2023b |  | DL-970-11-4-1 | DL-970-11-4-1 | underground mine |  |  |  |  | ore material | grab | grab | mineral separate | [5 empty] | mineralisation |  |  |  | sphalerite | Sulfide stage, Quartz-carbonate stage, Skarn stage, Pyrite-quartz stage, Quartz-polymetallic sulfide stage | disseminated, vein, massive | Skarn |  |  |  | pyrite, pyrrhotite, chalcopyrite, molybdenite, magnetite, rutile, garnet, fluorite, scheelite, galena, stannite, tetrahedrite, quartz, K-feldspar, biotite | polished thin sections | LA-ICPMS, EMPA, SEM-EDS | Agilent 7700e ICP-MS apparatus interfaced to a Geolas Pro laser ablation system that consists of a 193 nm COMPex Pro 102Ar F excimer laser and a Micro Las optical system; (JEOL) JXA-8230 electron probe microanalyzer (EPMA) | Wuhan Sample Solution Analytical Technology Co., Ltd, Hubei, China | Detailed operation conditions for the laser ablation system and the ICP-MS instrument follow those described by Liu et al. (2008, 2010b) | [21 empty] | 2169.158966 | [11 empty] | 15674.67 | [9 empty] | 73676 |  | 0.453861 |  |  |  | 0.428199 | [7 empty] | 384.096769 | [13 empty] | 1105 | [76 empty] | 2025 | Wang C, Li Z-K, Sanislav I, Zheng Y, Li X-M, Zhang R-Z, Hu J, Zhang J (2025) Trace element zoning in sphalerite from the giant Nannihu porphyry-skarn-epithermal polymetallic system, central China. Mineralium Deposita |  | CHN | Henan Province
| Nannihu, Luotuoshan, Lengshuibeigou | Nannihu ore field | Magmatic hydrothermal | Porphyry, Skarn, Epithermal | Porphyry Mo-W, Skarn Zn-Cu-W, Epithermal Pb-Zn-Ag | Mo, Zn, Pb | W, Cu, Ag | Mo, W, Zn, Cu, Pb, Ag | Li et al., 2023b |  | DL-970-11-5-1 | DL-970-11-5-1 | underground mine |  |  |  |  | ore material | grab | grab | mineral separate | [5 empty] | mineralisation |  |  |  | sphalerite | Sulfide stage, Quartz-carbonate stage, Skarn stage, Pyrite-quartz stage, Quartz-polymetallic sulfide stage | disseminated, vein, massive | Skarn |  |  |  | pyrite, pyrrhotite, chalcopyrite, molybdenite, magnetite, rutile, garnet, fluorite, scheelite, galena, stannite, tetrahedrite, quartz, K-feldspar, biotite | polished thin sections | LA-ICPMS, EMPA, SEM-EDS | Agilent 7700e ICP-MS apparatus interfaced to a Geolas Pro laser ablation system that consists of a 193 nm COMPex Pro 102Ar F excimer laser and a Micro Las optical system; (JEOL) JXA-8230 electron probe microanalyzer (EPMA) | Wuhan Sample Solution Analytical Technology Co., Ltd, Hubei, China | Detailed operation conditions for the laser ablation system and the ICP-MS instrument follow those described by Liu et al. (2008, 2010b) | [21 empty] | 2085.013901 | [11 empty] | 11779.72 | [9 empty] | 65757 |  | 0.452167 |  |  |  | 0.49022 | [7 empty] | 429.719606 | [13 empty] | 778 | [76 empty] | 2025 | Wang C, Li Z-K, Sanislav I, Zheng Y, Li X-M, Zhang R-Z, Hu J, Zhang J (2025) Trace element zoning in sphalerite from the giant Nannihu porphyry-skarn-epithermal polymetallic system, central China. Mineralium Deposita |  | CHN | Henan Province
| Nannihu, Luotuoshan, Lengshuibeigou | Nannihu ore field | Magmatic hydrothermal | Porphyry, Skarn, Epithermal | Porphyry Mo-W, Skarn Zn-Cu-W, Epithermal Pb-Zn-Ag | Mo, Zn, Pb | W, Cu, Ag | Mo, W, Zn, Cu, Pb, Ag | Li et al., 2023b |  | DL-970-11-6-1 | DL-970-11-6-1 | underground mine |  |  |  |  | ore material | grab | grab | mineral separate | [5 empty] | mineralisation |  |  |  | sphalerite | Sulfide stage, Quartz-carbonate stage, Skarn stage, Pyrite-quartz stage, Quartz-polymetallic sulfide stage | disseminated, vein, massive | Skarn |  |  |  | pyrite, pyrrhotite, chalcopyrite, molybdenite, magnetite, rutile, garnet, fluorite, scheelite, galena, stannite, tetrahedrite, quartz, K-feldspar, biotite | polished thin sections | LA-ICPMS, EMPA, SEM-EDS | Agilent 7700e ICP-MS apparatus interfaced to a Geolas Pro laser ablation system that consists of a 193 nm COMPex Pro 102Ar F excimer laser and a Micro Las optical system; (JEOL) JXA-8230 electron probe microanalyzer (EPMA) | Wuhan Sample Solution Analytical Technology Co., Ltd, Hubei, China | Detailed operation conditions for the laser ablation system and the ICP-MS instrument follow those described by Liu et al. (2008, 2010b) | [21 empty] | 2179.008159 | [11 empty] | 2799.504373 | [9 empty] | 90702 |  | 0.4434 |  |  |  | 0.467018 | [7 empty] | 397.563493 | [13 empty] | 1536 | [76 empty] | 2025 | Wang C, Li Z-K, Sanislav I, Zheng Y, Li X-M, Zhang R-Z, Hu J, Zhang J (2025) Trace element zoning in sphalerite from the giant Nannihu porphyry-skarn-epithermal polymetallic system, central China. Mineralium Deposita |  | CHN | Henan Province
| Nannihu, Luotuoshan, Lengshuibeigou | Nannihu ore field | Magmatic hydrothermal | Porphyry, Skarn, Epithermal | Porphyry Mo-W, Skarn Zn-Cu-W, Epithermal Pb-Zn-Ag | Mo, Zn, Pb | W, Cu, Ag | Mo, W, Zn, Cu, Pb, Ag | Li et al., 2023b |  | DL-970-11-7-1 | DL-970-11-7-1 | underground mine |  |  |  |  | ore material | grab | grab | mineral separate | [5 empty] | mineralisation |  |  |  | sphalerite | Sulfide stage, Quartz-carbonate stage, Skarn stage, Pyrite-quartz stage, Quartz-polymetallic sulfide stage | disseminated, vein, massive | Skarn |  |  |  | pyrite, pyrrhotite, chalcopyrite, molybdenite, magnetite, rutile, garnet, fluorite, scheelite, galena, stannite, tetrahedrite, quartz, K-feldspar, biotite | polished thin sections | LA-ICPMS, EMPA, SEM-EDS | Agilent 7700e ICP-MS apparatus interfaced to a Geolas Pro laser ablation system that consists of a 193 nm COMPex Pro 102Ar F excimer laser and a Micro Las optical system; (JEOL) JXA-8230 electron probe microanalyzer (EPMA) | Wuhan Sample Solution Analytical Technology Co., Ltd, Hubei, China | Detailed operation conditions for the laser ablation system and the ICP-MS instrument follow those described by Liu et al. (2008, 2010b) | [21 empty] | 2213.95352 | [11 empty] | 1867.484763 | [9 empty] | 89603 |  | 0.30611 |  |  |  | 0.62344 | [7 empty] | 403.016655 | [13 empty] | 1430 | [76 empty] | 2025 | Wang C, Li Z-K, Sanislav I, Zheng Y, Li X-M, Zhang R-Z, Hu J, Zhang J (2025) Trace element zoning in sphalerite from the giant Nannihu porphyry-skarn-epithermal polymetallic system, central China. Mineralium Deposita |  | CHN | Henan Province
| Nannihu, Luotuoshan, Lengshuibeigou | Nannihu ore field | Magmatic hydrothermal | Porphyry, Skarn, Epithermal | Porphyry Mo-W, Skarn Zn-Cu-W, Epithermal Pb-Zn-Ag | Mo, Zn, Pb | W, Cu, Ag | Mo, W, Zn, Cu, Pb, Ag | Li et al., 2023b |  | DL-970-11-8-1 | DL-970-11-8-1 | underground mine |  |  |  |  | ore material | grab | grab | mineral separate | [5 empty] | mineralisation |  |  |  | sphalerite | Sulfide stage, Quartz-carbonate stage, Skarn stage, Pyrite-quartz stage, Quartz-polymetallic sulfide stage | disseminated, vein, massive | Skarn |  |  |  | pyrite, pyrrhotite, chalcopyrite, molybdenite, magnetite, rutile, garnet, fluorite, scheelite, galena, stannite, tetrahedrite, quartz, K-feldspar, biotite | polished thin sections | LA-ICPMS, EMPA, SEM-EDS | Agilent 7700e ICP-MS apparatus interfaced to a Geolas Pro laser ablation system that consists of a 193 nm COMPex Pro 102Ar F excimer laser and a Micro Las optical system; (JEOL) JXA-8230 electron probe microanalyzer (EPMA) | Wuhan Sample Solution Analytical Technology Co., Ltd, Hubei, China | Detailed operation conditions for the laser ablation system and the ICP-MS instrument follow those described by Liu et al. (2008, 2010b) | [21 empty] | 1992.620678 | [11 empty] | 23735.27 | [9 empty] | 72211 |  | 0.321492 |  |  |  | 0.478149 | [7 empty] | 350.787542 | [13 empty] | 956 | [76 empty] | 2025 | Wang C, Li Z-K, Sanislav I, Zheng Y, Li X-M, Zhang R-Z, Hu J, Zhang J (2025) Trace element zoning in sphalerite from the giant Nannihu porphyry-skarn-epithermal polymetallic system, central China. Mineralium Deposita |  | CHN | Henan Province
| Nannihu, Luotuoshan, Lengshuibeigou | Nannihu ore field | Magmatic hydrothermal | Porphyry, Skarn, Epithermal | Porphyry Mo-W, Skarn Zn-Cu-W, Epithermal Pb-Zn-Ag | Mo, Zn, Pb | W, Cu, Ag | Mo, W, Zn, Cu, Pb, Ag | Li et al., 2023b |  | DL-970-11-9-1 | DL-970-11-9-1 | underground mine |  |  |  |  | ore material | grab | grab | mineral separate | [5 empty] | mineralisation |  |  |  | sphalerite | Sulfide stage, Quartz-carbonate stage, Skarn stage, Pyrite-quartz stage, Quartz-polymetallic sulfide stage | disseminated, vein, massive | Skarn |  |  |  | pyrite, pyrrhotite, chalcopyrite, molybdenite, magnetite, rutile, garnet, fluorite, scheelite, galena, stannite, tetrahedrite, quartz, K-feldspar, biotite | polished thin sections | LA-ICPMS, EMPA, SEM-EDS | Agilent 7700e ICP-MS apparatus interfaced to a Geolas Pro laser ablation system that consists of a 193 nm COMPex Pro 102Ar F excimer laser and a Micro Las optical system; (JEOL) JXA-8230 electron probe microanalyzer (EPMA) | Wuhan Sample Solution Analytical Technology Co., Ltd, Hubei, China | Detailed operation conditions for the laser ablation system and the ICP-MS instrument follow those described by Liu et al. (2008, 2010b) | [21 empty] | 2312.634845 | [11 empty] | 1178.169486 | [9 empty] | 83616 |  | 0.588393 |  |  |  | 0.653643 | [7 empty] | 426.121295 | [13 empty] | 1477 | [76 empty] | 2025 | Wang C, Li Z-K, Sanislav I, Zheng Y, Li X-M, Zhang R-Z, Hu J, Zhang J (2025) Trace element zoning in sphalerite from the giant Nannihu porphyry-skarn-epithermal polymetallic system, central China. Mineralium Deposita |  | CHN | Henan Province
| Nannihu, Luotuoshan, Lengshuibeigou | Nannihu ore field | Magmatic hydrothermal | Porphyry, Skarn, Epithermal | Porphyry Mo-W, Skarn Zn-Cu-W, Epithermal Pb-Zn-Ag | Mo, Zn, Pb | W, Cu, Ag | Mo, W, Zn, Cu, Pb, Ag | Li et al., 2023b |  | DL-970-11-10-1 | DL-970-11-10-1 | underground mine |  |  |  |  | ore material | grab | grab | mineral separate | [5 empty] | mineralisation |  |  |  | sphalerite | Sulfide stage, Quartz-carbonate stage, Skarn stage, Pyrite-quartz stage, Quartz-polymetallic sulfide stage | disseminated, vein, massive | Skarn |  |  |  | pyrite, pyrrhotite, chalcopyrite, molybdenite, magnetite, rutile, garnet, fluorite, scheelite, galena, stannite, tetrahedrite, quartz, K-feldspar, biotite | polished thin sections | LA-ICPMS, EMPA, SEM-EDS | Agilent 7700e ICP-MS apparatus interfaced to a Geolas Pro laser ablation system that consists of a 193 nm COMPex Pro 102Ar F excimer laser and a Micro Las optical system; (JEOL) JXA-8230 electron probe microanalyzer (EPMA) | Wuhan Sample Solution Analytical Technology Co., Ltd, Hubei, China | Detailed operation conditions for the laser ablation system and the ICP-MS instrument follow those described by Liu et al. (2008, 2010b) | [21 empty] | 2286.906407 | [11 empty] | 435.409363 | [9 empty] | 88604 |  | 0.291227 |  |  |  | 0.573264 | [7 empty] | 401.262017 | [13 empty] | 1459 | [76 empty] | 2025 | Wang C, Li Z-K, Sanislav I, Zheng Y, Li X-M, Zhang R-Z, Hu J, Zhang J (2025) Trace element zoning in sphalerite from the giant Nannihu porphyry-skarn-epithermal polymetallic system, central China. Mineralium Deposita |  | CHN | Henan Province
| Nannihu, Luotuoshan, Lengshuibeigou | Nannihu ore field | Magmatic hydrothermal | Porphyry, Skarn, Epithermal | Porphyry Mo-W, Skarn Zn-Cu-W, Epithermal Pb-Zn-Ag | Mo, Zn, Pb | W, Cu, Ag | Mo, W, Zn, Cu, Pb, Ag | Li et al., 2023b |  | DL-970-11-11-1 | DL-970-11-11-1 | underground mine |  |  |  |  | ore material | grab | grab | mineral separate | [5 empty] | mineralisation |  |  |  | sphalerite | Sulfide stage, Quartz-carbonate stage, Skarn stage, Pyrite-quartz stage, Quartz-polymetallic sulfide stage | disseminated, vein, massive | Skarn |  |  |  | pyrite, pyrrhotite, chalcopyrite, molybdenite, magnetite, rutile, garnet, fluorite, scheelite, galena, stannite, tetrahedrite, quartz, K-feldspar, biotite | polished thin sections | LA-ICPMS, EMPA, SEM-EDS | Agilent 7700e ICP-MS apparatus interfaced to a Geolas Pro laser ablation system that consists of a 193 nm COMPex Pro 102Ar F excimer laser and a Micro Las optical system; (JEOL) JXA-8230 electron probe microanalyzer (EPMA) | Wuhan Sample Solution Analytical Technology Co., Ltd, Hubei, China | Detailed operation conditions for the laser ablation system and the ICP-MS instrument follow those described by Liu et al. (2008, 2010b) | [21 empty] | 2125.999938 | [11 empty] | 6857.280191 | [9 empty] | 89847 |  | 0.42873 |  |  |  | 0.380247 | [7 empty] | 388.921292 | [13 empty] | 1538 | [76 empty] | 2025 | Wang C, Li Z-K, Sanislav I, Zheng Y, Li X-M, Zhang R-Z, Hu J, Zhang J (2025) Trace element zoning in sphalerite from the giant Nannihu porphyry-skarn-epithermal polymetallic system, central China. Mineralium Deposita |  | CHN | Henan Province
| Nannihu, Luotuoshan, Lengshuibeigou | Nannihu ore field | Magmatic hydrothermal | Porphyry, Skarn, Epithermal | Porphyry Mo-W, Skarn Zn-Cu-W, Epithermal Pb-Zn-Ag | Mo, Zn, Pb | W, Cu, Ag | Mo, W, Zn, Cu, Pb, Ag | Li et al., 2023b |  | DL-970-11-12-1 | DL-970-11-12-1 | underground mine |  |  |  |  | ore material | grab | grab | mineral separate | [5 empty] | mineralisation |  |  |  | sphalerite | Sulfide stage, Quartz-carbonate stage, Skarn stage, Pyrite-quartz stage, Quartz-polymetallic sulfide stage | disseminated, vein, massive | Skarn |  |  |  | pyrite, pyrrhotite, chalcopyrite, molybdenite, magnetite, rutile, garnet, fluorite, scheelite, galena, stannite, tetrahedrite, quartz, K-feldspar, biotite | polished thin sections | LA-ICPMS, EMPA, SEM-EDS | Agilent 7700e ICP-MS apparatus interfaced to a Geolas Pro laser ablation system that consists of a 193 nm COMPex Pro 102Ar F excimer laser and a Micro Las optical system; (JEOL) JXA-8230 electron probe microanalyzer (EPMA) | Wuhan Sample Solution Analytical Technology Co., Ltd, Hubei, China | Detailed operation conditions for the laser ablation system and the ICP-MS instrument follow those described by Liu et al. (2008, 2010b) | [21 empty] | 2195.083434 | [11 empty] | 22883.56 | [9 empty] | 63488 |  | 0.252016 |  |  |  | 0.642109 | [7 empty] | 380.992966 | [13 empty] | 426 | [76 empty] | 2025 | Wang C, Li Z-K, Sanislav I, Zheng Y, Li X-M, Zhang R-Z, Hu J, Zhang J (2025) Trace element zoning in sphalerite from the giant Nannihu porphyry-skarn-epithermal polymetallic system, central China. Mineralium Deposita |  | CHN | Henan Province
| Nannihu, Luotuoshan, Lengshuibeigou | Nannihu ore field | Magmatic hydrothermal | Porphyry, Skarn, Epithermal | Porphyry Mo-W, Skarn Zn-Cu-W, Epithermal Pb-Zn-Ag | Mo, Zn, Pb | W, Cu, Ag | Mo, W, Zn, Cu, Pb, Ag | Li et al., 2023b |  | DL-970-11-13-1 | DL-970-11-13-1 | underground mine |  |  |  |  | ore material | grab | grab | mineral separate | [5 empty] | mineralisation |  |  |  | sphalerite | Sulfide stage, Quartz-carbonate stage, Skarn stage, Pyrite-quartz stage, Quartz-polymetallic sulfide stage | disseminated, vein, massive | Skarn |  |  |  | pyrite, pyrrhotite, chalcopyrite, molybdenite, magnetite, rutile, garnet, fluorite, scheelite, galena, stannite, tetrahedrite, quartz, K-feldspar, biotite | polished thin sections | LA-ICPMS, EMPA, SEM-EDS | Agilent 7700e ICP-MS apparatus interfaced to a Geolas Pro laser ablation system that consists of a 193 nm COMPex Pro 102Ar F excimer laser and a Micro Las optical system; (JEOL) JXA-8230 electron probe microanalyzer (EPMA) | Wuhan Sample Solution Analytical Technology Co., Ltd, Hubei, China | Detailed operation conditions for the laser ablation system and the ICP-MS instrument follow those described by Liu et al. (2008, 2010b) | [21 empty] | 1888.959775 | [11 empty] | 6490.991975 | [9 empty] | 84904 |  | 0.446594 |  |  |  | 0.653886 | [7 empty] | 420.707296 | [13 empty] | 1453 | [76 empty] | 2025 | Wang C, Li Z-K, Sanislav I, Zheng Y, Li X-M, Zhang R-Z, Hu J, Zhang J (2025) Trace element zoning in sphalerite from the giant Nannihu porphyry-skarn-epithermal polymetallic system, central China. Mineralium Deposita |  | CHN | Henan Province
| Nannihu, Luotuoshan, Lengshuibeigou | Nannihu ore field | Magmatic hydrothermal | Porphyry, Skarn, Epithermal | Porphyry Mo-W, Skarn Zn-Cu-W, Epithermal Pb-Zn-Ag | Mo, Zn, Pb | W, Cu, Ag | Mo, W, Zn, Cu, Pb, Ag | Li et al., 2023b |  | DL-970-8-1-1 | DL-970-8-1-1 | underground mine |  |  |  |  | ore material | grab | grab | mineral separate | [5 empty] | mineralisation |  |  |  | sphalerite | Sulfide stage, Quartz-carbonate stage, Skarn stage, Pyrite-quartz stage, Quartz-polymetallic sulfide stage | disseminated, vein, massive | Skarn |  |  |  | pyrite, pyrrhotite, chalcopyrite, molybdenite, magnetite, rutile, garnet, fluorite, scheelite, galena, stannite, tetrahedrite, quartz, K-feldspar, biotite | polished thin sections | LA-ICPMS, EMPA, SEM-EDS | Agilent 7700e ICP-MS apparatus interfaced to a Geolas Pro laser ablation system that consists of a 193 nm COMPex Pro 102Ar F excimer laser and a Micro Las optical system; (JEOL) JXA-8230 electron probe microanalyzer (EPMA) | Wuhan Sample Solution Analytical Technology Co., Ltd, Hubei, China | Detailed operation conditions for the laser ablation system and the ICP-MS instrument follow those described by Liu et al. (2008, 2010b) | [21 empty] | 2451.878068 | [11 empty] | 960.53489 | [9 empty] | 90362 |  | 1.066656 |  |  |  | 0.377838 | [7 empty] | 1861.494726 | [13 empty] | 1129 | [76 empty] | 2025 | Wang C, Li Z-K, Sanislav I, Zheng Y, Li X-M, Zhang R-Z, Hu J, Zhang J (2025) Trace element zoning in sphalerite from the giant Nannihu porphyry-skarn-epithermal polymetallic system, central China. Mineralium Deposita |  | CHN | Henan Province
| Nannihu, Luotuoshan, Lengshuibeigou | Nannihu ore field | Magmatic hydrothermal | Porphyry, Skarn, Epithermal | Porphyry Mo-W, Skarn Zn-Cu-W, Epithermal Pb-Zn-Ag | Mo, Zn, Pb | W, Cu, Ag | Mo, W, Zn, Cu, Pb, Ag | Li et al., 2023b |  | DL-970-8-2-1 | DL-970-8-2-1 | underground mine |  |  |  |  | ore material | grab | grab | mineral separate | [5 empty] | mineralisation |  |  |  | sphalerite | Sulfide stage, Quartz-carbonate stage, Skarn stage, Pyrite-quartz stage, Quartz-polymetallic sulfide stage | disseminated, vein, massive | Skarn |  |  |  | pyrite, pyrrhotite, chalcopyrite, molybdenite, magnetite, rutile, garnet, fluorite, scheelite, galena, stannite, tetrahedrite, quartz, K-feldspar, biotite | polished thin sections | LA-ICPMS, EMPA, SEM-EDS | Agilent 7700e ICP-MS apparatus interfaced to a Geolas Pro laser ablation system that consists of a 193 nm COMPex Pro 102Ar F excimer laser and a Micro Las optical system; (JEOL) JXA-8230 electron probe microanalyzer (EPMA) | Wuhan Sample Solution Analytical Technology Co., Ltd, Hubei, China | Detailed operation conditions for the laser ablation system and the ICP-MS instrument follow those described by Liu et al. (2008, 2010b) | [21 empty] | 2786.758787 | [11 empty] | 1138.275165 | [9 empty] | 96140 |  | 1.648413 |  |  |  | 0.493505 | [7 empty] | 1713.726122 | [13 empty] | 1523 | [76 empty] | 2025 | Wang C, Li Z-K, Sanislav I, Zheng Y, Li X-M, Zhang R-Z, Hu J, Zhang J (2025) Trace element zoning in sphalerite from the giant Nannihu porphyry-skarn-epithermal polymetallic system, central China. Mineralium Deposita |  | CHN | Henan Province
| Nannihu, Luotuoshan, Lengshuibeigou | Nannihu ore field | Magmatic hydrothermal | Porphyry, Skarn, Epithermal | Porphyry Mo-W, Skarn Zn-Cu-W, Epithermal Pb-Zn-Ag | Mo, Zn, Pb | W, Cu, Ag | Mo, W, Zn, Cu, Pb, Ag | Li et al., 2023b |  | DL-970-8-3-1 | DL-970-8-3-1 | underground mine |  |  |  |  | ore material | grab | grab | mineral separate | [5 empty] | mineralisation |  |  |  | sphalerite | Sulfide stage, Quartz-carbonate stage, Skarn stage, Pyrite-quartz stage, Quartz-polymetallic sulfide stage | disseminated, vein, massive | Skarn |  |  |  | pyrite, pyrrhotite, chalcopyrite, molybdenite, magnetite, rutile, garnet, fluorite, scheelite, galena, stannite, tetrahedrite, quartz, K-feldspar, biotite | polished thin sections | LA-ICPMS, EMPA, SEM-EDS | Agilent 7700e ICP-MS apparatus interfaced to a Geolas Pro laser ablation system that consists of a 193 nm COMPex Pro 102Ar F excimer laser and a Micro Las optical system; (JEOL) JXA-8230 electron probe microanalyzer (EPMA) | Wuhan Sample Solution Analytical Technology Co., Ltd, Hubei, China | Detailed operation conditions for the laser ablation system and the ICP-MS instrument follow those described by Liu et al. (2008, 2010b) | [21 empty] | 2834.285295 | [11 empty] | 1011.991269 | [9 empty] | 88263 |  | 1.25926 |  |  |  | 0.459281 | [7 empty] | 1879.267695 | [13 empty] | 1225 | [76 empty] | 2025 | Wang C, Li Z-K, Sanislav I, Zheng Y, Li X-M, Zhang R-Z, Hu J, Zhang J (2025) Trace element zoning in sphalerite from the giant Nannihu porphyry-skarn-epithermal polymetallic system, central China. Mineralium Deposita |  | CHN | Henan Province
| Nannihu, Luotuoshan, Lengshuibeigou | Nannihu ore field | Magmatic hydrothermal | Porphyry, Skarn, Epithermal | Porphyry Mo-W, Skarn Zn-Cu-W, Epithermal Pb-Zn-Ag | Mo, Zn, Pb | W, Cu, Ag | Mo, W, Zn, Cu, Pb, Ag | Li et al., 2023b |  | DL-20-24-1-1 | DL-20-24-1-1 | underground mine |  |  |  |  | ore material | grab | grab | mineral separate | [5 empty] | mineralisation |  |  |  | sphalerite | Sulfide stage, Quartz-carbonate stage, Skarn stage, Pyrite-quartz stage, Quartz-polymetallic sulfide stage | disseminated, vein, massive | Skarn |  |  |  | pyrite, pyrrhotite, chalcopyrite, molybdenite, magnetite, rutile, garnet, fluorite, scheelite, galena, stannite, tetrahedrite, quartz, K-feldspar, biotite | polished thin sections | LA-ICPMS, EMPA, SEM-EDS | Agilent 7700e ICP-MS apparatus interfaced to a Geolas Pro laser ablation system that consists of a 193 nm COMPex Pro 102Ar F excimer laser and a Micro Las optical system; (JEOL) JXA-8230 electron probe microanalyzer (EPMA) | Wuhan Sample Solution Analytical Technology Co., Ltd, Hubei, China | Detailed operation conditions for the laser ablation system and the ICP-MS instrument follow those described by Liu et al. (2008, 2010b) | [21 empty] | 2232.401491 | [11 empty] | 374.021377 | [9 empty] | 77957 |  | 0.105206 |  |  |  | 0.623704 | [7 empty] | 120.672198 | [13 empty] | 458 | [76 empty] | 2025 | Wang C, Li Z-K, Sanislav I, Zheng Y, Li X-M, Zhang R-Z, Hu J, Zhang J (2025) Trace element zoning in sphalerite from the giant Nannihu porphyry-skarn-epithermal polymetallic system, central China. Mineralium Deposita |  | CHN | Henan Province
| Nannihu, Luotuoshan, Lengshuibeigou | Nannihu ore field | Magmatic hydrothermal | Porphyry, Skarn, Epithermal | Porphyry Mo-W, Skarn Zn-Cu-W, Epithermal Pb-Zn-Ag | Mo, Zn, Pb | W, Cu, Ag | Mo, W, Zn, Cu, Pb, Ag | Li et al., 2023b |  | DL-20-24-2-1 | DL-20-24-2-1 | underground mine |  |  |  |  | ore material | grab | grab | mineral separate | [5 empty] | mineralisation |  |  |  | sphalerite | Sulfide stage, Quartz-carbonate stage, Skarn stage, Pyrite-quartz stage, Quartz-polymetallic sulfide stage | disseminated, vein, massive | Skarn |  |  |  | pyrite, pyrrhotite, chalcopyrite, molybdenite, magnetite, rutile, garnet, fluorite, scheelite, galena, stannite, tetrahedrite, quartz, K-feldspar, biotite | polished thin sections | LA-ICPMS, EMPA, SEM-EDS | Agilent 7700e ICP-MS apparatus interfaced to a Geolas Pro laser ablation system that consists of a 193 nm COMPex Pro 102Ar F excimer laser and a Micro Las optical system; (JEOL) JXA-8230 electron probe microanalyzer (EPMA) | Wuhan Sample Solution Analytical Technology Co., Ltd, Hubei, China | Detailed operation conditions for the laser ablation system and the ICP-MS instrument follow those described by Liu et al. (2008, 2010b) | [21 empty] | 2019.997213 | [11 empty] | 1592.385941 | [9 empty] | 98225 |  | 0.102754 |  |  |  | 0.602364 | [7 empty] | 102.65153 | [13 empty] | 1556 | [76 empty] | 2025 | Wang C, Li Z-K, Sanislav I, Zheng Y, Li X-M, Zhang R-Z, Hu J, Zhang J (2025) Trace element zoning in sphalerite from the giant Nannihu porphyry-skarn-epithermal polymetallic system, central China. Mineralium Deposita |  | CHN | Henan Province
| Nannihu, Luotuoshan, Lengshuibeigou | Nannihu ore field | Magmatic hydrothermal | Porphyry, Skarn, Epithermal | Porphyry Mo-W, Skarn Zn-Cu-W, Epithermal Pb-Zn-Ag | Mo, Zn, Pb | W, Cu, Ag | Mo, W, Zn, Cu, Pb, Ag | Li et al., 2023b |  | DL-20-24-3-1 | DL-20-24-3-1 | underground mine |  |  |  |  | ore material | grab | grab | mineral separate | [5 empty] | mineralisation |  |  |  | sphalerite | Sulfide stage, Quartz-carbonate stage, Skarn stage, Pyrite-quartz stage, Quartz-polymetallic sulfide stage | disseminated, vein, massive | Skarn |  |  |  | pyrite, pyrrhotite, chalcopyrite, molybdenite, magnetite, rutile, garnet, fluorite, scheelite, galena, stannite, tetrahedrite, quartz, K-feldspar, biotite | polished thin sections | LA-ICPMS, EMPA, SEM-EDS | Agilent 7700e ICP-MS apparatus interfaced to a Geolas Pro laser ablation system that consists of a 193 nm COMPex Pro 102Ar F excimer laser and a Micro Las optical system; (JEOL) JXA-8230 electron probe microanalyzer (EPMA) | Wuhan Sample Solution Analytical Technology Co., Ltd, Hubei, China | Detailed operation conditions for the laser ablation system and the ICP-MS instrument follow those described by Liu et al. (2008, 2010b) | [21 empty] | 2037.308517 | [11 empty] | 908.191347 | [9 empty] | 99123 |  | 0.082852 |  |  |  | 0.390984 | [7 empty] | 96.602084 | [13 empty] | 1656 | [76 empty] | 2025 | Wang C, Li Z-K, Sanislav I, Zheng Y, Li X-M, Zhang R-Z, Hu J, Zhang J (2025) Trace element zoning in sphalerite from the giant Nannihu porphyry-skarn-epithermal polymetallic system, central China. Mineralium Deposita |  | CHN | Henan Province
| Nannihu, Luotuoshan, Lengshuibeigou | Nannihu ore field | Magmatic hydrothermal | Porphyry, Skarn, Epithermal | Porphyry Mo-W, Skarn Zn-Cu-W, Epithermal Pb-Zn-Ag | Mo, Zn, Pb | W, Cu, Ag | Mo, W, Zn, Cu, Pb, Ag | Li et al., 2023b |  | DL-20-21-1-1 | DL-20-21-1-1 | underground mine |  |  |  |  | ore material | grab | grab | mineral separate | [5 empty] | mineralisation |  |  |  | sphalerite | Sulfide stage, Quartz-carbonate stage, Skarn stage, Pyrite-quartz stage, Quartz-polymetallic sulfide stage | disseminated, vein, massive | Skarn |  |  |  | pyrite, pyrrhotite, chalcopyrite, molybdenite, magnetite, rutile, garnet, fluorite, scheelite, galena, stannite, tetrahedrite, quartz, K-feldspar, biotite | polished thin sections | LA-ICPMS, EMPA, SEM-EDS | Agilent 7700e ICP-MS apparatus interfaced to a Geolas Pro laser ablation system that consists of a 193 nm COMPex Pro 102Ar F excimer laser and a Micro Las optical system; (JEOL) JXA-8230 electron probe microanalyzer (EPMA) | Wuhan Sample Solution Analytical Technology Co., Ltd, Hubei, China | Detailed operation conditions for the laser ablation system and the ICP-MS instrument follow those described by Liu et al. (2008, 2010b) | [21 empty] | 2190.884848 | [11 empty] | 33517.03 | [9 empty] | 77029 |  | 5.904943 |  |  |  | 0.549003 | [7 empty] | 58.86216 | [13 empty] | 113 | [76 empty] | 2025 | Wang C, Li Z-K, Sanislav I, Zheng Y, Li X-M, Zhang R-Z, Hu J, Zhang J (2025) Trace element zoning in sphalerite from the giant Nannihu porphyry-skarn-epithermal polymetallic system, central China. Mineralium Deposita |  | CHN | Henan Province
| Nannihu, Luotuoshan, Lengshuibeigou | Nannihu ore field | Magmatic hydrothermal | Porphyry, Skarn, Epithermal | Porphyry Mo-W, Skarn Zn-Cu-W, Epithermal Pb-Zn-Ag | Mo, Zn, Pb | W, Cu, Ag | Mo, W, Zn, Cu, Pb, Ag | Li et al., 2023b |  | DL-20-21-2-1 | DL-20-21-2-1 | underground mine |  |  |  |  | ore material | grab | grab | mineral separate | [5 empty] | mineralisation |  |  |  | sphalerite | Sulfide stage, Quartz-carbonate stage, Skarn stage, Pyrite-quartz stage, Quartz-polymetallic sulfide stage | disseminated, vein, massive | Skarn |  |  |  | pyrite, pyrrhotite, chalcopyrite, molybdenite, magnetite, rutile, garnet, fluorite, scheelite, galena, stannite, tetrahedrite, quartz, K-feldspar, biotite | polished thin sections | LA-ICPMS, EMPA, SEM-EDS | Agilent 7700e ICP-MS apparatus interfaced to a Geolas Pro laser ablation system that consists of a 193 nm COMPex Pro 102Ar F excimer laser and a Micro Las optical system; (JEOL) JXA-8230 electron probe microanalyzer (EPMA) | Wuhan Sample Solution Analytical Technology Co., Ltd, Hubei, China | Detailed operation conditions for the laser ablation system and the ICP-MS instrument follow those described by Liu et al. (2008, 2010b) | [21 empty] | 2040.151834 | [11 empty] | 2093.740018 | [9 empty] | 76370 |  | 1.12392 |  |  |  | 0.472387 | [7 empty] | 81.305361 | [13 empty] | 116 | [76 empty] | 2025 | Wang C, Li Z-K, Sanislav I, Zheng Y, Li X-M, Zhang R-Z, Hu J, Zhang J (2025) Trace element zoning in sphalerite from the giant Nannihu porphyry-skarn-epithermal polymetallic system, central China. Mineralium Deposita |  | CHN | Henan Province
| Nannihu, Luotuoshan, Lengshuibeigou | Nannihu ore field | Magmatic hydrothermal | Porphyry, Skarn, Epithermal | Porphyry Mo-W, Skarn Zn-Cu-W, Epithermal Pb-Zn-Ag | Mo, Zn, Pb | W, Cu, Ag | Mo, W, Zn, Cu, Pb, Ag | Li et al., 2023b |  | DL-20-21-3-1 | DL-20-21-3-1 | underground mine |  |  |  |  | ore material | grab | grab | mineral separate | [5 empty] | mineralisation |  |  |  | sphalerite | Sulfide stage, Quartz-carbonate stage, Skarn stage, Pyrite-quartz stage, Quartz-polymetallic sulfide stage | disseminated, vein, massive | Skarn |  |  |  | pyrite, pyrrhotite, chalcopyrite, molybdenite, magnetite, rutile, garnet, fluorite, scheelite, galena, stannite, tetrahedrite, quartz, K-feldspar, biotite | polished thin sections | LA-ICPMS, EMPA, SEM-EDS | Agilent 7700e ICP-MS apparatus interfaced to a Geolas Pro laser ablation system that consists of a 193 nm COMPex Pro 102Ar F excimer laser and a Micro Las optical system; (JEOL) JXA-8230 electron probe microanalyzer (EPMA) | Wuhan Sample Solution Analytical Technology Co., Ltd, Hubei, China | Detailed operation conditions for the laser ablation system and the ICP-MS instrument follow those described by Liu et al. (2008, 2010b) | [21 empty] | 1981.598839 | [11 empty] | 18466.71 | [9 empty] | 69047 |  | 6.028405 |  |  |  | 0.475953 | [7 empty] | 53.654458 | [13 empty] | 537 | [76 empty] | 2025 | Wang C, Li Z-K, Sanislav I, Zheng Y, Li X-M, Zhang R-Z, Hu J, Zhang J (2025) Trace element zoning in sphalerite from the giant Nannihu porphyry-skarn-epithermal polymetallic system, central China. Mineralium Deposita |  | CHN | Henan Province
| Nannihu, Luotuoshan, Lengshuibeigou | Nannihu ore field | Magmatic hydrothermal | Porphyry, Skarn, Epithermal | Porphyry Mo-W, Skarn Zn-Cu-W, Epithermal Pb-Zn-Ag | Mo, Zn, Pb | W, Cu, Ag | Mo, W, Zn, Cu, Pb, Ag | Li et al., 2023b |  | DL-20-21-4-1 | DL-20-21-4-1 | underground mine |  |  |  |  | ore material | grab | grab | mineral separate | [5 empty] | mineralisation |  |  |  | sphalerite | Sulfide stage, Quartz-carbonate stage, Skarn stage, Pyrite-quartz stage, Quartz-polymetallic sulfide stage | disseminated, vein, massive | Skarn |  |  |  | pyrite, pyrrhotite, chalcopyrite, molybdenite, magnetite, rutile, garnet, fluorite, scheelite, galena, stannite, tetrahedrite, quartz, K-feldspar, biotite | polished thin sections | LA-ICPMS, EMPA, SEM-EDS | Agilent 7700e ICP-MS apparatus interfaced to a Geolas Pro laser ablation system that consists of a 193 nm COMPex Pro 102Ar F excimer laser and a Micro Las optical system; (JEOL) JXA-8230 electron probe microanalyzer (EPMA) | Wuhan Sample Solution Analytical Technology Co., Ltd, Hubei, China | Detailed operation conditions for the laser ablation system and the ICP-MS instrument follow those described by Liu et al. (2008, 2010b) | [21 empty] | 2025.952331 | [11 empty] | 13752.55 | [9 empty] | 76876 |  | 6.133576 |  |  |  | 0.640558 | [7 empty] | 42.783935 | [13 empty] | 3042 | [76 empty] | 2025 | Wang C, Li Z-K, Sanislav I, Zheng Y, Li X-M, Zhang R-Z, Hu J, Zhang J (2025) Trace element zoning in sphalerite from the giant Nannihu porphyry-skarn-epithermal polymetallic system, central China. Mineralium Deposita |  | CHN | Henan Province
| Nannihu, Luotuoshan, Lengshuibeigou | Nannihu ore field | Magmatic hydrothermal | Porphyry, Skarn, Epithermal | Porphyry Mo-W, Skarn Zn-Cu-W, Epithermal Pb-Zn-Ag | Mo, Zn, Pb | W, Cu, Ag | Mo, W, Zn, Cu, Pb, Ag | Li et al., 2023b |  | DL-20-21-5-1 | DL-20-21-5-1 | underground mine |  |  |  |  | ore material | grab | grab | mineral separate | [5 empty] | mineralisation |  |  |  | sphalerite | Sulfide stage, Quartz-carbonate stage, Skarn stage, Pyrite-quartz stage, Quartz-polymetallic sulfide stage | disseminated, vein, massive | Skarn |  |  |  | pyrite, pyrrhotite, chalcopyrite, molybdenite, magnetite, rutile, garnet, fluorite, scheelite, galena, stannite, tetrahedrite, quartz, K-feldspar, biotite | polished thin sections | LA-ICPMS, EMPA, SEM-EDS | Agilent 7700e ICP-MS apparatus interfaced to a Geolas Pro laser ablation system that consists of a 193 nm COMPex Pro 102Ar F excimer laser and a Micro Las optical system; (JEOL) JXA-8230 electron probe microanalyzer (EPMA) | Wuhan Sample Solution Analytical Technology Co., Ltd, Hubei, China | Detailed operation conditions for the laser ablation system and the ICP-MS instrument follow those described by Liu et al. (2008, 2010b) | [21 empty] | 1915.64106 | [11 empty] | 14632.11 | [9 empty] | 73139 |  | 5.13124 |  |  |  | 0.4866 | [7 empty] | 72.397107 | [13 empty] | 92.1 | [76 empty] | 2025 | Wang C, Li Z-K, Sanislav I, Zheng Y, Li X-M, Zhang R-Z, Hu J, Zhang J (2025) Trace element zoning in sphalerite from the giant Nannihu porphyry-skarn-epithermal polymetallic system, central China. Mineralium Deposita |  | CHN | Henan Province
| Nannihu, Luotuoshan, Lengshuibeigou | Nannihu ore field | Magmatic hydrothermal | Porphyry, Skarn, Epithermal | Porphyry Mo-W, Skarn Zn-Cu-W, Epithermal Pb-Zn-Ag | Mo, Zn, Pb | W, Cu, Ag | Mo, W, Zn, Cu, Pb, Ag | Li et al., 2023b |  | DL-20-21-6-1 | DL-20-21-6-1 | underground mine |  |  |  |  | ore material | grab | grab | mineral separate | [5 empty] | mineralisation |  |  |  | sphalerite | Sulfide stage, Quartz-carbonate stage, Skarn stage, Pyrite-quartz stage, Quartz-polymetallic sulfide stage | disseminated, vein, massive | Skarn |  |  |  | pyrite, pyrrhotite, chalcopyrite, molybdenite, magnetite, rutile, garnet, fluorite, scheelite, galena, stannite, tetrahedrite, quartz, K-feldspar, biotite | polished thin sections | LA-ICPMS, EMPA, SEM-EDS | Agilent 7700e ICP-MS apparatus interfaced to a Geolas Pro laser ablation system that consists of a 193 nm COMPex Pro 102Ar F excimer laser and a Micro Las optical system; (JEOL) JXA-8230 electron probe microanalyzer (EPMA) | Wuhan Sample Solution Analytical Technology Co., Ltd, Hubei, China | Detailed operation conditions for the laser ablation system and the ICP-MS instrument follow those described by Liu et al. (2008, 2010b) | [21 empty] | 2119.242423 | [11 empty] | 28255.48 | [9 empty] | 69136 |  | 4.009736 |  |  |  | 0.633912 | [7 empty] | 68.617277 | [13 empty] | 96.6 | [76 empty] | 2025 | Wang C, Li Z-K, Sanislav I, Zheng Y, Li X-M, Zhang R-Z, Hu J, Zhang J (2025) Trace element zoning in sphalerite from the giant Nannihu porphyry-skarn-epithermal polymetallic system, central China. Mineralium Deposita |  | CHN | Henan Province
| Nannihu, Luotuoshan, Lengshuibeigou | Nannihu ore field | Magmatic hydrothermal | Porphyry, Skarn, Epithermal | Porphyry Mo-W, Skarn Zn-Cu-W, Epithermal Pb-Zn-Ag | Mo, Zn, Pb | W, Cu, Ag | Mo, W, Zn, Cu, Pb, Ag | Li et al., 2023b |  | DL-20-18-1-1 | DL-20-18-1-1 | underground mine |  |  |  |  | ore material | grab | grab | mineral separate | [5 empty] | mineralisation |  |  |  | sphalerite | Sulfide stage, Quartz-carbonate stage, Skarn stage, Pyrite-quartz stage, Quartz-polymetallic sulfide stage | disseminated, vein, massive | Skarn |  |  |  | pyrite, pyrrhotite, chalcopyrite, molybdenite, magnetite, rutile, garnet, fluorite, scheelite, galena, stannite, tetrahedrite, quartz, K-feldspar, biotite | polished thin sections | LA-ICPMS, EMPA, SEM-EDS | Agilent 7700e ICP-MS apparatus interfaced to a Geolas Pro laser ablation system that consists of a 193 nm COMPex Pro 102Ar F excimer laser and a Micro Las optical system; (JEOL) JXA-8230 electron probe microanalyzer (EPMA) | Wuhan Sample Solution Analytical Technology Co., Ltd, Hubei, China | Detailed operation conditions for the laser ablation system and the ICP-MS instrument follow those described by Liu et al. (2008, 2010b) | [21 empty] | 1870.653276 | [11 empty] | 97.57378 | [9 empty] | 81746 |  | 0.079402 |  |  |  | 0.64593 | [7 empty] | 94.029832 | [13 empty] | 524 | [76 empty] | 2025 | Wang C, Li Z-K, Sanislav I, Zheng Y, Li X-M, Zhang R-Z, Hu J, Zhang J (2025) Trace element zoning in sphalerite from the giant Nannihu porphyry-skarn-epithermal polymetallic system, central China. Mineralium Deposita |  | CHN | Henan Province
| Nannihu, Luotuoshan, Lengshuibeigou | Nannihu ore field | Magmatic hydrothermal | Porphyry, Skarn, Epithermal | Porphyry Mo-W, Skarn Zn-Cu-W, Epithermal Pb-Zn-Ag | Mo, Zn, Pb | W, Cu, Ag | Mo, W, Zn, Cu, Pb, Ag | Li et al., 2023b |  | DL-20-18-2-1 | DL-20-18-2-1 | underground mine |  |  |  |  | ore material | grab | grab | mineral separate | [5 empty] | mineralisation |  |  |  | sphalerite | Sulfide stage, Quartz-carbonate stage, Skarn stage, Pyrite-quartz stage, Quartz-polymetallic sulfide stage | disseminated, vein, massive | Skarn |  |  |  | pyrite, pyrrhotite, chalcopyrite, molybdenite, magnetite, rutile, garnet, fluorite, scheelite, galena, stannite, tetrahedrite, quartz, K-feldspar, biotite | polished thin sections | LA-ICPMS, EMPA, SEM-EDS | Agilent 7700e ICP-MS apparatus interfaced to a Geolas Pro laser ablation system that consists of a 193 nm COMPex Pro 102Ar F excimer laser and a Micro Las optical system; (JEOL) JXA-8230 electron probe microanalyzer (EPMA) | Wuhan Sample Solution Analytical Technology Co., Ltd, Hubei, China | Detailed operation conditions for the laser ablation system and the ICP-MS instrument follow those described by Liu et al. (2008, 2010b) | [21 empty] | 1827.418833 | [11 empty] | 87.403704 | [9 empty] | 92610 |  | 0.062691 |  |  |  | 0.408418 | [7 empty] | 97.678569 | [13 empty] | 687 | [76 empty] | 2025 | Wang C, Li Z-K, Sanislav I, Zheng Y, Li X-M, Zhang R-Z, Hu J, Zhang J (2025) Trace element zoning in sphalerite from the giant Nannihu porphyry-skarn-epithermal polymetallic system, central China. Mineralium Deposita |  | CHN | Henan Province
| Nannihu, Luotuoshan, Lengshuibeigou | Nannihu ore field | Magmatic hydrothermal | Porphyry, Skarn, Epithermal | Porphyry Mo-W, Skarn Zn-Cu-W, Epithermal Pb-Zn-Ag | Mo, Zn, Pb | W, Cu, Ag | Mo, W, Zn, Cu, Pb, Ag | Li et al., 2023b |  | DL-20-18-3-1 | DL-20-18-3-1 | underground mine |  |  |  |  | ore material | grab | grab | mineral separate | [5 empty] | mineralisation |  |  |  | sphalerite | Sulfide stage, Quartz-carbonate stage, Skarn stage, Pyrite-quartz stage, Quartz-polymetallic sulfide stage | disseminated, vein, massive | Skarn |  |  |  | pyrite, pyrrhotite, chalcopyrite, molybdenite, magnetite, rutile, garnet, fluorite, scheelite, galena, stannite, tetrahedrite, quartz, K-feldspar, biotite | polished thin sections | LA-ICPMS, EMPA, SEM-EDS | Agilent 7700e ICP-MS apparatus interfaced to a Geolas Pro laser ablation system that consists of a 193 nm COMPex Pro 102Ar F excimer laser and a Micro Las optical system; (JEOL) JXA-8230 electron probe microanalyzer (EPMA) | Wuhan Sample Solution Analytical Technology Co., Ltd, Hubei, China | Detailed operation conditions for the laser ablation system and the ICP-MS instrument follow those described by Liu et al. (2008, 2010b) | [21 empty] | 1754.142463 | [11 empty] | 92.254961 | [9 empty] | 97846 |  | 0.039386 |  |  |  | 0.343837 | [7 empty] | 95.550332 | [13 empty] | 484 | [76 empty] | 2025 | Wang C, Li Z-K, Sanislav I, Zheng Y, Li X-M, Zhang R-Z, Hu J, Zhang J (2025) Trace element zoning in sphalerite from the giant Nannihu porphyry-skarn-epithermal polymetallic system, central China. Mineralium Deposita |  | CHN | Henan Province
| Nannihu, Luotuoshan, Lengshuibeigou | Nannihu ore field | Magmatic hydrothermal | Porphyry, Skarn, Epithermal | Porphyry Mo-W, Skarn Zn-Cu-W, Epithermal Pb-Zn-Ag | Mo, Zn, Pb | W, Cu, Ag | Mo, W, Zn, Cu, Pb, Ag | Li et al., 2023b |  | DL-20-11-1-1 | DL-20-11-1-1 | underground mine |  |  |  |  | ore material | grab | grab | mineral separate | [5 empty] | mineralisation |  |  |  | sphalerite | Sulfide stage, Quartz-carbonate stage, Skarn stage, Pyrite-quartz stage, Quartz-polymetallic sulfide stage | disseminated, vein, massive | Skarn |  |  |  | pyrite, pyrrhotite, chalcopyrite, molybdenite, magnetite, rutile, garnet, fluorite, scheelite, galena, stannite, tetrahedrite, quartz, K-feldspar, biotite | polished thin sections | LA-ICPMS, EMPA, SEM-EDS | Agilent 7700e ICP-MS apparatus interfaced to a Geolas Pro laser ablation system that consists of a 193 nm COMPex Pro 102Ar F excimer laser and a Micro Las optical system; (JEOL) JXA-8230 electron probe microanalyzer (EPMA) | Wuhan Sample Solution Analytical Technology Co., Ltd, Hubei, China | Detailed operation conditions for the laser ablation system and the ICP-MS instrument follow those described by Liu et al. (2008, 2010b) | [21 empty] | 2244.846291 | [11 empty] | 127.843967 | [9 empty] | 89787 |  | 3.086565 |  |  |  | 0.367977 | [7 empty] | 100.060001 | [13 empty] | 449 | [76 empty] | 2025 | Wang C, Li Z-K, Sanislav I, Zheng Y, Li X-M, Zhang R-Z, Hu J, Zhang J (2025) Trace element zoning in sphalerite from the giant Nannihu porphyry-skarn-epithermal polymetallic system, central China. Mineralium Deposita |  | CHN | Henan Province
| Nannihu, Luotuoshan, Lengshuibeigou | Nannihu ore field | Magmatic hydrothermal | Porphyry, Skarn, Epithermal | Porphyry Mo-W, Skarn Zn-Cu-W, Epithermal Pb-Zn-Ag | Mo, Zn, Pb | W, Cu, Ag | Mo, W, Zn, Cu, Pb, Ag | Li et al., 2023b |  | DL-20-11-2-1 | DL-20-11-2-1 | underground mine |  |  |  |  | ore material | grab | grab | mineral separate | [5 empty] | mineralisation |  |  |  | sphalerite | Sulfide stage, Quartz-carbonate stage, Skarn stage, Pyrite-quartz stage, Quartz-polymetallic sulfide stage | disseminated, vein, massive | Skarn |  |  |  | pyrite, pyrrhotite, chalcopyrite, molybdenite, magnetite, rutile, garnet, fluorite, scheelite, galena, stannite, tetrahedrite, quartz, K-feldspar, biotite | polished thin sections | LA-ICPMS, EMPA, SEM-EDS | Agilent 7700e ICP-MS apparatus interfaced to a Geolas Pro laser ablation system that consists of a 193 nm COMPex Pro 102Ar F excimer laser and a Micro Las optical system; (JEOL) JXA-8230 electron probe microanalyzer (EPMA) | Wuhan Sample Solution Analytical Technology Co., Ltd, Hubei, China | Detailed operation conditions for the laser ablation system and the ICP-MS instrument follow those described by Liu et al. (2008, 2010b) | [21 empty] | 2053.56477 | [11 empty] | 85.196975 | [9 empty] | 92612 |  | 0.66702 |  |  |  | 3.433142 | [7 empty] | 98.812385 | [13 empty] | 88.2 | [76 empty] | 2025 | Wang C, Li Z-K, Sanislav I, Zheng Y, Li X-M, Zhang R-Z, Hu J, Zhang J (2025) Trace element zoning in sphalerite from the giant Nannihu porphyry-skarn-epithermal polymetallic system, central China. Mineralium Deposita |  | CHN | Henan Province
| Nannihu, Luotuoshan, Lengshuibeigou | Nannihu ore field | Magmatic hydrothermal | Porphyry, Skarn, Epithermal | Porphyry Mo-W, Skarn Zn-Cu-W, Epithermal Pb-Zn-Ag | Mo, Zn, Pb | W, Cu, Ag | Mo, W, Zn, Cu, Pb, Ag | Li et al., 2023b |  | DL-20-11-3-1 | DL-20-11-3-1 | underground mine |  |  |  |  | ore material | grab | grab | mineral separate | [5 empty] | mineralisation |  |  |  | sphalerite | Sulfide stage, Quartz-carbonate stage, Skarn stage, Pyrite-quartz stage, Quartz-polymetallic sulfide stage | disseminated, vein, massive | Skarn |  |  |  | pyrite, pyrrhotite, chalcopyrite, molybdenite, magnetite, rutile, garnet, fluorite, scheelite, galena, stannite, tetrahedrite, quartz, K-feldspar, biotite | polished thin sections | LA-ICPMS, EMPA, SEM-EDS | Agilent 7700e ICP-MS apparatus interfaced to a Geolas Pro laser ablation system that consists of a 193 nm COMPex Pro 102Ar F excimer laser and a Micro Las optical system; (JEOL) JXA-8230 electron probe microanalyzer (EPMA) | Wuhan Sample Solution Analytical Technology Co., Ltd, Hubei, China | Detailed operation conditions for the laser ablation system and the ICP-MS instrument follow those described by Liu et al. (2008, 2010b) | [21 empty] | 2190.591471 | [11 empty] | 79.72747 | [9 empty] | 86880 |  | 0.498078 |  |  |  | 0.427057 | [7 empty] | 105.893002 | [13 empty] | 341 | [76 empty] | 2025 | Wang C, Li Z-K, Sanislav I, Zheng Y, Li X-M, Zhang R-Z, Hu J, Zhang J (2025) Trace element zoning in sphalerite from the giant Nannihu porphyry-skarn-epithermal polymetallic system, central China. Mineralium Deposita |  | CHN | Henan Province
| Nannihu, Luotuoshan, Lengshuibeigou | Nannihu ore field | Magmatic hydrothermal | Porphyry, Skarn, Epithermal | Porphyry Mo-W, Skarn Zn-Cu-W, Epithermal Pb-Zn-Ag | Mo, Zn, Pb | W, Cu, Ag | Mo, W, Zn, Cu, Pb, Ag | Li et al., 2023b |  | DL-20-11-4-1 | DL-20-11-4-1 | underground mine |  |  |  |  | ore material | grab | grab | mineral separate | [5 empty] | mineralisation |  |  |  | sphalerite | Sulfide stage, Quartz-carbonate stage, Skarn stage, Pyrite-quartz stage, Quartz-polymetallic sulfide stage | disseminated, vein, massive | Skarn |  |  |  | pyrite, pyrrhotite, chalcopyrite, molybdenite, magnetite, rutile, garnet, fluorite, scheelite, galena, stannite, tetrahedrite, quartz, K-feldspar, biotite | polished thin sections | LA-ICPMS, EMPA, SEM-EDS | Agilent 7700e ICP-MS apparatus interfaced to a Geolas Pro laser ablation system that consists of a 193 nm COMPex Pro 102Ar F excimer laser and a Micro Las optical system; (JEOL) JXA-8230 electron probe microanalyzer (EPMA) | Wuhan Sample Solution Analytical Technology Co., Ltd, Hubei, China | Detailed operation conditions for the laser ablation system and the ICP-MS instrument follow those described by Liu et al. (2008, 2010b) | [21 empty] | 2200.982025 | [11 empty] | 89.469302 | [9 empty] | 82229 |  | 1.908562 |  |  |  | 0.41402 | [7 empty] | 104.229921 | [13 empty] | 337 | [76 empty] | 2025 | Wang C, Li Z-K, Sanislav I, Zheng Y, Li X-M, Zhang R-Z, Hu J, Zhang J (2025) Trace element zoning in sphalerite from the giant Nannihu porphyry-skarn-epithermal polymetallic system, central China. Mineralium Deposita |  | CHN | Henan Province
| Nannihu, Luotuoshan, Lengshuibeigou | Nannihu ore field | Magmatic hydrothermal | Porphyry, Skarn, Epithermal | Porphyry Mo-W, Skarn Zn-Cu-W, Epithermal Pb-Zn-Ag | Mo, Zn, Pb | W, Cu, Ag | Mo, W, Zn, Cu, Pb, Ag | Li et al., 2023b |  | DL-20-11-5-1 | DL-20-11-5-1 | underground mine |  |  |  |  | ore material | grab | grab | mineral separate | [5 empty] | mineralisation |  |  |  | sphalerite | Sulfide stage, Quartz-carbonate stage, Skarn stage, Pyrite-quartz stage, Quartz-polymetallic sulfide stage | disseminated, vein, massive | Skarn |  |  |  | pyrite, pyrrhotite, chalcopyrite, molybdenite, magnetite, rutile, garnet, fluorite, scheelite, galena, stannite, tetrahedrite, quartz, K-feldspar, biotite | polished thin sections | LA-ICPMS, EMPA, SEM-EDS | Agilent 7700e ICP-MS apparatus interfaced to a Geolas Pro laser ablation system that consists of a 193 nm COMPex Pro 102Ar F excimer laser and a Micro Las optical system; (JEOL) JXA-8230 electron probe microanalyzer (EPMA) | Wuhan Sample Solution Analytical Technology Co., Ltd, Hubei, China | Detailed operation conditions for the laser ablation system and the ICP-MS instrument follow those described by Liu et al. (2008, 2010b) | [21 empty] | 2294.317812 | [11 empty] | 104.676675 | [9 empty] | 78196 |  | 1.278966 |  |  |  | 0.386922 | [7 empty] | 102.461359 | [13 empty] | 266 | [76 empty] | 2025 | Wang C, Li Z-K, Sanislav I, Zheng Y, Li X-M, Zhang R-Z, Hu J, Zhang J (2025) Trace element zoning in sphalerite from the giant Nannihu porphyry-skarn-epithermal polymetallic system, central China. Mineralium Deposita |  | CHN | Henan Province
| the Laochang deposit | Nannihu ore field | Magmatic hydrothermal | Porphyry, Skarn, Epithermal | Porphyry Mo-W, Skarn Zn-Cu-W, Epithermal Pb-Zn-Ag | Mo, Zn, Pb | W, Cu, Ag | Mo, W, Zn, Cu, Pb, Ag | Li et al., 2023b |  | ZK18-1-3-04-1 | ZK18-1-3-04-1 | underground mine |  |  |  |  | ore material | grab | grab | mineral separate | [5 empty] | mineralisation |  |  |  | sphalerite | Sulfide stage, Quartz-carbonate stage, Skarn stage, Pyrite-quartz stage, Quartz-polymetallic sulfide stage | disseminated, vein, massive | Skarn |  |  |  | pyrite, pyrrhotite, chalcopyrite, molybdenite, magnetite, rutile, garnet, fluorite, scheelite, galena, stannite, tetrahedrite, quartz, K-feldspar, biotite | polished thin sections | LA-ICPMS, EMPA, SEM-EDS | Agilent 7700e ICP-MS apparatus interfaced to a Geolas Pro laser ablation system that consists of a 193 nm COMPex Pro 102Ar F excimer laser and a Micro Las optical system; (JEOL) JXA-8230 electron probe microanalyzer (EPMA) | Wuhan Sample Solution Analytical Technology Co., Ltd, Hubei, China | Detailed operation conditions for the laser ablation system and the ICP-MS instrument follow those described by Liu et al. (2008, 2010b) | [21 empty] | 4400 | [11 empty] | 4500 | [9 empty] | 65300 |  | 0.32 |  |  |  | 1.97 | [7 empty] | 635 | [13 empty] | 275 | [76 empty] | 2025 | Wang C, Li Z-K, Sanislav I, Zheng Y, Li X-M, Zhang R-Z, Hu J, Zhang J (2025) Trace element zoning in sphalerite from the giant Nannihu porphyry-skarn-epithermal polymetallic system, central China. Mineralium Deposita |  | CHN | Henan Province
| Nannihu, Luotuoshan, Lengshuibeigou | Nannihu ore field | Magmatic hydrothermal | Porphyry, Skarn, Epithermal | Porphyry Mo-W, Skarn Zn-Cu-W, Epithermal Pb-Zn-Ag | Mo, Zn, Pb | W, Cu, Ag | Mo, W, Zn, Cu, Pb, Ag | Li et al., 2023b |  | ZK18-1-3-09-1 | ZK18-1-3-09-1 | underground mine |  |  |  |  | ore material | grab | grab | mineral separate | [5 empty] | mineralisation |  |  |  | sphalerite | Sulfide stage, Quartz-carbonate stage, Skarn stage, Pyrite-quartz stage, Quartz-polymetallic sulfide stage | disseminated, vein, massive | Skarn |  |  |  | pyrite, pyrrhotite, chalcopyrite, molybdenite, magnetite, rutile, garnet, fluorite, scheelite, galena, stannite, tetrahedrite, quartz, K-feldspar, biotite | polished thin sections | LA-ICPMS, EMPA, SEM-EDS | Agilent 7700e ICP-MS apparatus interfaced to a Geolas Pro laser ablation system that consists of a 193 nm COMPex Pro 102Ar F excimer laser and a Micro Las optical system; (JEOL) JXA-8230 electron probe microanalyzer (EPMA) | Wuhan Sample Solution Analytical Technology Co., Ltd, Hubei, China | Detailed operation conditions for the laser ablation system and the ICP-MS instrument follow those described by Liu et al. (2008, 2010b) | [21 empty] | 3800 | [11 empty] | 500 | [9 empty] | 80800 |  | 0.16 |  |  |  | 0.52 | [7 empty] | 360 | [13 empty] | 985 | [76 empty] | 2025 | Wang C, Li Z-K, Sanislav I, Zheng Y, Li X-M, Zhang R-Z, Hu J, Zhang J (2025) Trace element zoning in sphalerite from the giant Nannihu porphyry-skarn-epithermal polymetallic system, central China. Mineralium Deposita |  | CHN | Henan Province
| Nannihu, Luotuoshan, Lengshuibeigou | Nannihu ore field | Magmatic hydrothermal | Porphyry, Skarn, Epithermal | Porphyry Mo-W, Skarn Zn-Cu-W, Epithermal Pb-Zn-Ag | Mo, Zn, Pb | W, Cu, Ag | Mo, W, Zn, Cu, Pb, Ag | Li et al., 2023b |  | ZK18-1-3-13-1 | ZK18-1-3-13-1 | underground mine |  |  |  |  | ore material | grab | grab | mineral separate | [5 empty] | mineralisation |  |  |  | sphalerite | Sulfide stage, Quartz-carbonate stage, Skarn stage, Pyrite-quartz stage, Quartz-polymetallic sulfide stage | disseminated, vein, massive | Skarn |  |  |  | pyrite, pyrrhotite, chalcopyrite, molybdenite, magnetite, rutile, garnet, fluorite, scheelite, galena, stannite, tetrahedrite, quartz, K-feldspar, biotite | polished thin sections | LA-ICPMS, EMPA, SEM-EDS | Agilent 7700e ICP-MS apparatus interfaced to a Geolas Pro laser ablation system that consists of a 193 nm COMPex Pro 102Ar F excimer laser and a Micro Las optical system; (JEOL) JXA-8230 electron probe microanalyzer (EPMA) | Wuhan Sample Solution Analytical Technology Co., Ltd, Hubei, China | Detailed operation conditions for the laser ablation system and the ICP-MS instrument follow those described by Liu et al. (2008, 2010b) | [21 empty] | 4300 | [11 empty] | 9200 | [9 empty] | 67200 |  | 1.57 |  |  |  | 1.21 | [7 empty] | 723 | [13 empty] | 185 | [76 empty] | 2025 | Wang C, Li Z-K, Sanislav I, Zheng Y, Li X-M, Zhang R-Z, Hu J, Zhang J (2025) Trace element zoning in sphalerite from the giant Nannihu porphyry-skarn-epithermal polymetallic system, central China. Mineralium Deposita |  | CHN | Henan Province
| Nannihu, Luotuoshan, Lengshuibeigou | Nannihu ore field | Magmatic hydrothermal | Porphyry, Skarn, Epithermal | Porphyry Mo-W, Skarn Zn-Cu-W, Epithermal Pb-Zn-Ag | Mo, Zn, Pb | W, Cu, Ag | Mo, W, Zn, Cu, Pb, Ag | Li et al., 2023b |  | ZK18-1-3-14-1 | ZK18-1-3-14-1 | underground mine |  |  |  |  | ore material | grab | grab | mineral separate | [5 empty] | mineralisation |  |  |  | sphalerite | Sulfide stage, Quartz-carbonate stage, Skarn stage, Pyrite-quartz stage, Quartz-polymetallic sulfide stage | disseminated, vein, massive | Skarn |  |  |  | pyrite, pyrrhotite, chalcopyrite, molybdenite, magnetite, rutile, garnet, fluorite, scheelite, galena, stannite, tetrahedrite, quartz, K-feldspar, biotite | polished thin sections | LA-ICPMS, EMPA, SEM-EDS | Agilent 7700e ICP-MS apparatus interfaced to a Geolas Pro laser ablation system that consists of a 193 nm COMPex Pro 102Ar F excimer laser and a Micro Las optical system; (JEOL) JXA-8230 electron probe microanalyzer (EPMA) | Wuhan Sample Solution Analytical Technology Co., Ltd, Hubei, China | Detailed operation conditions for the laser ablation system and the ICP-MS instrument follow those described by Liu et al. (2008, 2010b) | [21 empty] | 4300 | [11 empty] | 2600 | [9 empty] | 74200 |  | 0.17 |  |  |  | 0.5 | [7 empty] | 352 | [13 empty] | 698 | [76 empty] | 2025 | Wang C, Li Z-K, Sanislav I, Zheng Y, Li X-M, Zhang R-Z, Hu J, Zhang J (2025) Trace element zoning in sphalerite from the giant Nannihu porphyry-skarn-epithermal polymetallic system, central China. Mineralium Deposita |  | CHN | Henan Province
| Nannihu, Luotuoshan, Lengshuibeigou | Nannihu ore field | Magmatic hydrothermal | Porphyry, Skarn, Epithermal | Porphyry Mo-W, Skarn Zn-Cu-W, Epithermal Pb-Zn-Ag | Mo, Zn, Pb | W, Cu, Ag | Mo, W, Zn, Cu, Pb, Ag | Li et al., 2023b |  | ZK18-2-11-02-1 | ZK18-2-11-02-1 | underground mine |  |  |  |  | ore material | grab | grab | mineral separate | [5 empty] | mineralisation |  |  |  | sphalerite | Sulfide stage, Quartz-carbonate stage, Skarn stage, Pyrite-quartz stage, Quartz-polymetallic sulfide stage | disseminated, vein, massive | Skarn |  |  |  | pyrite, pyrrhotite, chalcopyrite, molybdenite, magnetite, rutile, garnet, fluorite, scheelite, galena, stannite, tetrahedrite, quartz, K-feldspar, biotite | polished thin sections | LA-ICPMS, EMPA, SEM-EDS | Agilent 7700e ICP-MS apparatus interfaced to a Geolas Pro laser ablation system that consists of a 193 nm COMPex Pro 102Ar F excimer laser and a Micro Las optical system; (JEOL) JXA-8230 electron probe microanalyzer (EPMA) | Wuhan Sample Solution Analytical Technology Co., Ltd, Hubei, China | Detailed operation conditions for the laser ablation system and the ICP-MS instrument follow those described by Liu et al. (2008, 2010b) | [21 empty] | 4300 | [11 empty] | 3300 | [9 empty] | 77100 |  | 6.04 |  |  |  | 3.15 | [7 empty] | 412 | [13 empty] | 731 | [76 empty] | 2025 | Wang C, Li Z-K, Sanislav I, Zheng Y, Li X-M, Zhang R-Z, Hu J, Zhang J (2025) Trace element zoning in sphalerite from the giant Nannihu porphyry-skarn-epithermal polymetallic system, central China. Mineralium Deposita |  | CHN | Henan Province
| Nannihu, Luotuoshan, Lengshuibeigou | Nannihu ore field | Magmatic hydrothermal | Porphyry, Skarn, Epithermal | Porphyry Mo-W, Skarn Zn-Cu-W, Epithermal Pb-Zn-Ag | Mo, Zn, Pb | W, Cu, Ag | Mo, W, Zn, Cu, Pb, Ag | Li et al., 2023b |  | ZK18-3-8-05-1 | ZK18-3-8-05-1 | underground mine |  |  |  |  | ore material | grab | grab | mineral separate | [5 empty] | mineralisation |  |  |  | sphalerite | Sulfide stage, Quartz-carbonate stage, Skarn stage, Pyrite-quartz stage, Quartz-polymetallic sulfide stage | disseminated, vein, massive | Skarn |  |  |  | pyrite, pyrrhotite, chalcopyrite, molybdenite, magnetite, rutile, garnet, fluorite, scheelite, galena, stannite, tetrahedrite, quartz, K-feldspar, biotite | polished thin sections | LA-ICPMS, EMPA, SEM-EDS | Agilent 7700e ICP-MS apparatus interfaced to a Geolas Pro laser ablation system that consists of a 193 nm COMPex Pro 102Ar F excimer laser and a Micro Las optical system; (JEOL) JXA-8230 electron probe microanalyzer (EPMA) | Wuhan Sample Solution Analytical Technology Co., Ltd, Hubei, China | Detailed operation conditions for the laser ablation system and the ICP-MS instrument follow those described by Liu et al. (2008, 2010b) | [21 empty] | 4200 | [11 empty] | 200 | [9 empty] | 84000 |  | 0.89 |  |  |  | 0.54 | [7 empty] | 271 | [13 empty] | 2557 | [76 empty] | 2025 | Wang C, Li Z-K, Sanislav I, Zheng Y, Li X-M, Zhang R-Z, Hu J, Zhang J (2025) Trace element zoning in sphalerite from the giant Nannihu porphyry-skarn-epithermal polymetallic system, central China. Mineralium Deposita |  | CHN | Henan Province
| Nannihu, Luotuoshan, Lengshuibeigou | Nannihu ore field | Magmatic hydrothermal | Porphyry, Skarn, Epithermal | Porphyry Mo-W, Skarn Zn-Cu-W, Epithermal Pb-Zn-Ag | Mo, Zn, Pb | W, Cu, Ag | Mo, W, Zn, Cu, Pb, Ag | Li et al., 2023b |  | LCK18-34-15-1 | LCK18-34-15-1 | underground mine |  |  |  |  | ore material | grab | grab | mineral separate | [5 empty] | mineralisation |  |  |  | sphalerite | Sulfide stage, Quartz-carbonate stage, Skarn stage, Pyrite-quartz stage, Quartz-polymetallic sulfide stage | disseminated, vein, massive | Skarn |  |  |  | pyrite, pyrrhotite, chalcopyrite, molybdenite, magnetite, rutile, garnet, fluorite, scheelite, galena, stannite, tetrahedrite, quartz, K-feldspar, biotite | polished thin sections | LA-ICPMS, EMPA, SEM-EDS | Agilent 7700e ICP-MS apparatus interfaced to a Geolas Pro laser ablation system that consists of a 193 nm COMPex Pro 102Ar F excimer laser and a Micro Las optical system; (JEOL) JXA-8230 electron probe microanalyzer (EPMA) | Wuhan Sample Solution Analytical Technology Co., Ltd, Hubei, China | Detailed operation conditions for the laser ablation system and the ICP-MS instrument follow those described by Liu et al. (2008, 2010b) | [21 empty] | 3400 | [11 empty] | 14100 | [9 empty] | 59100 |  | 4.54 |  |  |  | 0.56 | [7 empty] | 367 | [13 empty] | 102 | [76 empty] | 2025 | Wang C, Li Z-K, Sanislav I, Zheng Y, Li X-M, Zhang R-Z, Hu J, Zhang J (2025) Trace element zoning in sphalerite from the giant Nannihu porphyry-skarn-epithermal polymetallic system, central China. Mineralium Deposita |  | CHN | Henan Province
| Majdanpek | Nannihu ore field | Magmatic hydrothermal | Porphyry, Skarn, Epithermal | Porphyry Mo-W, Skarn Zn-Cu-W, Epithermal Pb-Zn-Ag | Mo, Zn, Pb | W, Cu, Ag | Mo, W, Zn, Cu, Pb, Ag | Li et al., 2023b |  | MD-20-1 | MD-20-1 | underground mine |  |  |  |  | ore material | grab | grab | mineral separate | [5 empty] | mineralisation |  |  |  | sphalerite | Sulfide stage, Quartz-carbonate stage, Skarn stage, Pyrite-quartz stage, Quartz-polymetallic sulfide stage | disseminated, vein, massive | Skarn |  |  |  | pyrite, pyrrhotite, chalcopyrite, molybdenite, magnetite, rutile, garnet, fluorite, scheelite, galena, stannite, tetrahedrite, quartz, K-feldspar, biotite | polished thin sections | LA-ICPMS, EMPA, SEM-EDS | Agilent 7700e ICP-MS apparatus interfaced to a Geolas Pro laser ablation system that consists of a 193 nm COMPex Pro 102Ar F excimer laser and a Micro Las optical system; (JEOL) JXA-8230 electron probe microanalyzer (EPMA) | Wuhan Sample Solution Analytical Technology Co., Ltd, Hubei, China | Detailed operation conditions for the laser ablation system and the ICP-MS instrument follow those described by Liu et al. (2008, 2010b) | [21 empty] | 2823 | [11 empty] | 541 | [9 empty] | 92590 |  | 0.59 |  |  |  | 1 | [7 empty] | 50.2 | [13 empty] | 4345 | [76 empty] | 2025 | Wang C, Li Z-K, Sanislav I, Zheng Y, Li X-M, Zhang R-Z, Hu J, Zhang J (2025) Trace element zoning in sphalerite from the giant Nannihu porphyry-skarn-epithermal polymetallic system, central China. Mineralium Deposita |  | CHN | Henan Province
| Nannihu, Luotuoshan, Lengshuibeigou | Nannihu ore field | Magmatic hydrothermal | Porphyry, Skarn, Epithermal | Porphyry Mo-W, Skarn Zn-Cu-W, Epithermal Pb-Zn-Ag | Mo, Zn, Pb | W, Cu, Ag | Mo, W, Zn, Cu, Pb, Ag | Li et al., 2023b |  | MD-20-2 | MD-20-2 | underground mine |  |  |  |  | ore material | grab | grab | mineral separate | [5 empty] | mineralisation |  |  |  | sphalerite | Sulfide stage, Quartz-carbonate stage, Skarn stage, Pyrite-quartz stage, Quartz-polymetallic sulfide stage | disseminated, vein, massive | Skarn |  |  |  | pyrite, pyrrhotite, chalcopyrite, molybdenite, magnetite, rutile, garnet, fluorite, scheelite, galena, stannite, tetrahedrite, quartz, K-feldspar, biotite | polished thin sections | LA-ICPMS, EMPA, SEM-EDS | Agilent 7700e ICP-MS apparatus interfaced to a Geolas Pro laser ablation system that consists of a 193 nm COMPex Pro 102Ar F excimer laser and a Micro Las optical system; (JEOL) JXA-8230 electron probe microanalyzer (EPMA) | Wuhan Sample Solution Analytical Technology Co., Ltd, Hubei, China | Detailed operation conditions for the laser ablation system and the ICP-MS instrument follow those described by Liu et al. (2008, 2010b) | [21 empty] | 3256 | [11 empty] | 165 | [9 empty] | 92222 |  | 0.46 |  |  |  | 1 | [7 empty] | 98.9 | [13 empty] | 2545 | [76 empty] | 2025 | Wang C, Li Z-K, Sanislav I, Zheng Y, Li X-M, Zhang R-Z, Hu J, Zhang J (2025) Trace element zoning in sphalerite from the giant Nannihu porphyry-skarn-epithermal polymetallic system, central China. Mineralium Deposita |  | CHN | Henan Province
| Nannihu, Luotuoshan, Lengshuibeigou | Nannihu ore field | Magmatic hydrothermal | Porphyry, Skarn, Epithermal | Porphyry Mo-W, Skarn Zn-Cu-W, Epithermal Pb-Zn-Ag | Mo, Zn, Pb | W, Cu, Ag | Mo, W, Zn, Cu, Pb, Ag | Li et al., 2023b |  | MD-20-3 | MD-20-3 | underground mine |  |  |  |  | ore material | grab | grab | mineral separate | [5 empty] | mineralisation |  |  |  | sphalerite | Sulfide stage, Quartz-carbonate stage, Skarn stage, Pyrite-quartz stage, Quartz-polymetallic sulfide stage | disseminated, vein, massive | Skarn |  |  |  | pyrite, pyrrhotite, chalcopyrite, molybdenite, magnetite, rutile, garnet, fluorite, scheelite, galena, stannite, tetrahedrite, quartz, K-feldspar, biotite | polished thin sections | LA-ICPMS, EMPA, SEM-EDS | Agilent 7700e ICP-MS apparatus interfaced to a Geolas Pro laser ablation system that consists of a 193 nm COMPex Pro 102Ar F excimer laser and a Micro Las optical system; (JEOL) JXA-8230 electron probe microanalyzer (EPMA) | Wuhan Sample Solution Analytical Technology Co., Ltd, Hubei, China | Detailed operation conditions for the laser ablation system and the ICP-MS instrument follow those described by Liu et al. (2008, 2010b) | [21 empty] | 2800 | [11 empty] | 129 | [9 empty] | 87931 |  | 0.7 |  |  |  | 1.1 | [7 empty] | 63.6 | [13 empty] | 3745 | [76 empty] | 2025 | Wang C, Li Z-K, Sanislav I, Zheng Y, Li X-M, Zhang R-Z, Hu J, Zhang J (2025) Trace element zoning in sphalerite from the giant Nannihu porphyry-skarn-epithermal polymetallic system, central China. Mineralium Deposita |  | CHN | Henan Province
| Nannihu, Luotuoshan, Lengshuibeigou | Nannihu ore field | Magmatic hydrothermal | Porphyry, Skarn, Epithermal | Porphyry Mo-W, Skarn Zn-Cu-W, Epithermal Pb-Zn-Ag | Mo, Zn, Pb | W, Cu, Ag | Mo, W, Zn, Cu, Pb, Ag | Li et al., 2023b |  | MD-20-4 | MD-20-4 | underground mine |  |  |  |  | ore material | grab | grab | mineral separate | [5 empty] | mineralisation |  |  |  | sphalerite | Sulfide stage, Quartz-carbonate stage, Skarn stage, Pyrite-quartz stage, Quartz-polymetallic sulfide stage | disseminated, vein, massive | Skarn |  |  |  | pyrite, pyrrhotite, chalcopyrite, molybdenite, magnetite, rutile, garnet, fluorite, scheelite, galena, stannite, tetrahedrite, quartz, K-feldspar, biotite | polished thin sections | LA-ICPMS, EMPA, SEM-EDS | Agilent 7700e ICP-MS apparatus interfaced to a Geolas Pro laser ablation system that consists of a 193 nm COMPex Pro 102Ar F excimer laser and a Micro Las optical system; (JEOL) JXA-8230 electron probe microanalyzer (EPMA) | Wuhan Sample Solution Analytical Technology Co., Ltd, Hubei, China | Detailed operation conditions for the laser ablation system and the ICP-MS instrument follow those described by Liu et al. (2008, 2010b) | [21 empty] | 2944 | [11 empty] | 143 | [9 empty] | 91453 |  | 0.8 |  |  |  | 1.1 | [7 empty] | 57 | [13 empty] | 4202 | [76 empty] | 2025 | Wang C, Li Z-K, Sanislav I, Zheng Y, Li X-M, Zhang R-Z, Hu J, Zhang J (2025) Trace element zoning in sphalerite from the giant Nannihu porphyry-skarn-epithermal polymetallic system, central China. Mineralium Deposita |  | CHN | Henan Province
| Nannihu, Luotuoshan, Lengshuibeigou | Nannihu ore field | Magmatic hydrothermal | Porphyry, Skarn, Epithermal | Porphyry Mo-W, Skarn Zn-Cu-W, Epithermal Pb-Zn-Ag | Mo, Zn, Pb | W, Cu, Ag | Mo, W, Zn, Cu, Pb, Ag | Li et al., 2023b |  | MD-20-5 | MD-20-5 | underground mine |  |  |  |  | ore material | grab | grab | mineral separate | [5 empty] | mineralisation |  |  |  | sphalerite | Sulfide stage, Quartz-carbonate stage, Skarn stage, Pyrite-quartz stage, Quartz-polymetallic sulfide stage | disseminated, vein, massive | Skarn |  |  |  | pyrite, pyrrhotite, chalcopyrite, molybdenite, magnetite, rutile, garnet, fluorite, scheelite, galena, stannite, tetrahedrite, quartz, K-feldspar, biotite | polished thin sections | LA-ICPMS, EMPA, SEM-EDS | Agilent 7700e ICP-MS apparatus interfaced to a Geolas Pro laser ablation system that consists of a 193 nm COMPex Pro 102Ar F excimer laser and a Micro Las optical system; (JEOL) JXA-8230 electron probe microanalyzer (EPMA) | Wuhan Sample Solution Analytical Technology Co., Ltd, Hubei, China | Detailed operation conditions for the laser ablation system and the ICP-MS instrument follow those described by Liu et al. (2008, 2010b) | [21 empty] | 2850 | [11 empty] | 328 | [9 empty] | 85805 |  | 1.2 |  |  |  | 1.2 | [7 empty] | 46.9 | [13 empty] | 3570 | [76 empty] | 2025 | Wang C, Li Z-K, Sanislav I, Zheng Y, Li X-M, Zhang R-Z, Hu J, Zhang J (2025) Trace element zoning in sphalerite from the giant Nannihu porphyry-skarn-epithermal polymetallic system, central China. Mineralium Deposita |  | CHN | Henan Province
| Nannihu, Luotuoshan, Lengshuibeigou | Nannihu ore field | Magmatic hydrothermal | Porphyry, Skarn, Epithermal | Porphyry Mo-W, Skarn Zn-Cu-W, Epithermal Pb-Zn-Ag | Mo, Zn, Pb | W, Cu, Ag | Mo, W, Zn, Cu, Pb, Ag | Li et al., 2023b |  | MD-20-6 | MD-20-6 | underground mine |  |  |  |  | ore material | grab | grab | mineral separate | [5 empty] | mineralisation |  |  |  | sphalerite | Sulfide stage, Quartz-carbonate stage, Skarn stage, Pyrite-quartz stage, Quartz-polymetallic sulfide stage | disseminated, vein, massive | Skarn |  |  |  | pyrite, pyrrhotite, chalcopyrite, molybdenite, magnetite, rutile, garnet, fluorite, scheelite, galena, stannite, tetrahedrite, quartz, K-feldspar, biotite | polished thin sections | LA-ICPMS, EMPA, SEM-EDS | Agilent 7700e ICP-MS apparatus interfaced to a Geolas Pro laser ablation system that consists of a 193 nm COMPex Pro 102Ar F excimer laser and a Micro Las optical system; (JEOL) JXA-8230 electron probe microanalyzer (EPMA) | Wuhan Sample Solution Analytical Technology Co., Ltd, Hubei, China | Detailed operation conditions for the laser ablation system and the ICP-MS instrument follow those described by Liu et al. (2008, 2010b) | [21 empty] | 2867 | [11 empty] | 463 | [9 empty] | 89874 |  | 0.85 |  |  |  | 1.1 | [7 empty] | 44.4 | [13 empty] | 4066 | [76 empty] | 2025 | Wang C, Li Z-K, Sanislav I, Zheng Y, Li X-M, Zhang R-Z, Hu J, Zhang J (2025) Trace element zoning in sphalerite from the giant Nannihu porphyry-skarn-epithermal polymetallic system, central China. Mineralium Deposita |  | CHN | Henan Province
| Nannihu, Luotuoshan, Lengshuibeigou | Nannihu ore field | Magmatic hydrothermal | Porphyry, Skarn, Epithermal | Porphyry Mo-W, Skarn Zn-Cu-W, Epithermal Pb-Zn-Ag | Mo, Zn, Pb | W, Cu, Ag | Mo, W, Zn, Cu, Pb, Ag | Li et al., 2023b |  | MD-20-7 | MD-20-7 | underground mine |  |  |  |  | ore material | grab | grab | mineral separate | [5 empty] | mineralisation |  |  |  | sphalerite | Sulfide stage, Quartz-carbonate stage, Skarn stage, Pyrite-quartz stage, Quartz-polymetallic sulfide stage | disseminated, vein, massive | Skarn |  |  |  | pyrite, pyrrhotite, chalcopyrite, molybdenite, magnetite, rutile, garnet, fluorite, scheelite, galena, stannite, tetrahedrite, quartz, K-feldspar, biotite | polished thin sections | LA-ICPMS, EMPA, SEM-EDS | Agilent 7700e ICP-MS apparatus interfaced to a Geolas Pro laser ablation system that consists of a 193 nm COMPex Pro 102Ar F excimer laser and a Micro Las optical system; (JEOL) JXA-8230 electron probe microanalyzer (EPMA) | Wuhan Sample Solution Analytical Technology Co., Ltd, Hubei, China | Detailed operation conditions for the laser ablation system and the ICP-MS instrument follow those described by Liu et al. (2008, 2010b) | [21 empty] | 2869 | [11 empty] | 171 | [9 empty] | 91608 |  | 1.3 |  |  |  | 1.2 | [7 empty] | 38.6 | [13 empty] | 4405 | [76 empty] | 2025 | Wang C, Li Z-K, Sanislav I, Zheng Y, Li X-M, Zhang R-Z, Hu J, Zhang J (2025) Trace element zoning in sphalerite from the giant Nannihu porphyry-skarn-epithermal polymetallic system, central China. Mineralium Deposita |  | CHN | Henan Province
| Nannihu, Luotuoshan, Lengshuibeigou | Nannihu ore field | Magmatic hydrothermal | Porphyry, Skarn, Epithermal | Porphyry Mo-W, Skarn Zn-Cu-W, Epithermal Pb-Zn-Ag | Mo, Zn, Pb | W, Cu, Ag | Mo, W, Zn, Cu, Pb, Ag | Li et al., 2023b |  | MD-20-8 | MD-20-8 | underground mine |  |  |  |  | ore material | grab | grab | mineral separate | [5 empty] | mineralisation |  |  |  | sphalerite | Sulfide stage, Quartz-carbonate stage, Skarn stage, Pyrite-quartz stage, Quartz-polymetallic sulfide stage | disseminated, vein, massive | Skarn |  |  |  | pyrite, pyrrhotite, chalcopyrite, molybdenite, magnetite, rutile, garnet, fluorite, scheelite, galena, stannite, tetrahedrite, quartz, K-feldspar, biotite | polished thin sections | LA-ICPMS, EMPA, SEM-EDS | Agilent 7700e ICP-MS apparatus interfaced to a Geolas Pro laser ablation system that consists of a 193 nm COMPex Pro 102Ar F excimer laser and a Micro Las optical system; (JEOL) JXA-8230 electron probe microanalyzer (EPMA) | Wuhan Sample Solution Analytical Technology Co., Ltd, Hubei, China | Detailed operation conditions for the laser ablation system and the ICP-MS instrument follow those described by Liu et al. (2008, 2010b) | [21 empty] | 2773 | [11 empty] | 69 | [9 empty] | 91815 |  | 1 |  |  |  | 1 | [7 empty] | 44 | [13 empty] | 4476 | [76 empty] | 2025 | Wang C, Li Z-K, Sanislav I, Zheng Y, Li X-M, Zhang R-Z, Hu J, Zhang J (2025) Trace element zoning in sphalerite from the giant Nannihu porphyry-skarn-epithermal polymetallic system, central China. Mineralium Deposita |  | CHN | Henan Province
| Ocna de Fier | Nannihu ore field | Magmatic hydrothermal | Porphyry, Skarn, Epithermal | Porphyry Mo-W, Skarn Zn-Cu-W, Epithermal Pb-Zn-Ag | Mo, Zn, Pb | W, Cu, Ag | Mo, W, Zn, Cu, Pb, Ag | Li et al., 2023b |  | Stef-1-1 | Stef-1-1 | underground mine |  |  |  |  | ore material | grab | grab | mineral separate | [5 empty] | mineralisation |  |  |  | sphalerite | Sulfide stage, Quartz-carbonate stage, Skarn stage, Pyrite-quartz stage, Quartz-polymetallic sulfide stage | disseminated, vein, massive | Skarn |  |  |  | pyrite, pyrrhotite, chalcopyrite, molybdenite, magnetite, rutile, garnet, fluorite, scheelite, galena, stannite, tetrahedrite, quartz, K-feldspar, biotite | polished thin sections | LA-ICPMS, EMPA, SEM-EDS | Agilent 7700e ICP-MS apparatus interfaced to a Geolas Pro laser ablation system that consists of a 193 nm COMPex Pro 102Ar F excimer laser and a Micro Las optical system; (JEOL) JXA-8230 electron probe microanalyzer (EPMA) | Wuhan Sample Solution Analytical Technology Co., Ltd, Hubei, China | Detailed operation conditions for the laser ablation system and the ICP-MS instrument follow those described by Liu et al. (2008, 2010b) | [21 empty] | 6009 | [11 empty] | 1629 | [9 empty] | 65915 |  | 0.67 |  |  |  | 1.43 | [7 empty] | 62.8 | [13 empty] | 5681 | [76 empty] | 2025 | Wang C, Li Z-K, Sanislav I, Zheng Y, Li X-M, Zhang R-Z, Hu J, Zhang J (2025) Trace element zoning in sphalerite from the giant Nannihu porphyry-skarn-epithermal polymetallic system, central China. Mineralium Deposita |  | CHN | Henan Province
| Nannihu, Luotuoshan, Lengshuibeigou | Nannihu ore field | Magmatic hydrothermal | Porphyry, Skarn, Epithermal | Porphyry Mo-W, Skarn Zn-Cu-W, Epithermal Pb-Zn-Ag | Mo, Zn, Pb | W, Cu, Ag | Mo, W, Zn, Cu, Pb, Ag | Li et al., 2023b |  | Stef-1-2 | Stef-1-2 | underground mine |  |  |  |  | ore material | grab | grab | mineral separate | [5 empty] | mineralisation |  |  |  | sphalerite | Sulfide stage, Quartz-carbonate stage, Skarn stage, Pyrite-quartz stage, Quartz-polymetallic sulfide stage | disseminated, vein, massive | Skarn |  |  |  | pyrite, pyrrhotite, chalcopyrite, molybdenite, magnetite, rutile, garnet, fluorite, scheelite, galena, stannite, tetrahedrite, quartz, K-feldspar, biotite | polished thin sections | LA-ICPMS, EMPA, SEM-EDS | Agilent 7700e ICP-MS apparatus interfaced to a Geolas Pro laser ablation system that consists of a 193 nm COMPex Pro 102Ar F excimer laser and a Micro Las optical system; (JEOL) JXA-8230 electron probe microanalyzer (EPMA) | Wuhan Sample Solution Analytical Technology Co., Ltd, Hubei, China | Detailed operation conditions for the laser ablation system and the ICP-MS instrument follow those described by Liu et al. (2008, 2010b) | [21 empty] | 5896 | [11 empty] | 107 | [9 empty] | 68680 |  | 0.76 |  |  |  | 1.47 | [7 empty] | 37.7 | [13 empty] | 5300 | [76 empty] | 2025 | Wang C, Li Z-K, Sanislav I, Zheng Y, Li X-M, Zhang R-Z, Hu J, Zhang J (2025) Trace element zoning in sphalerite from the giant Nannihu porphyry-skarn-epithermal polymetallic system, central China. Mineralium Deposita |  | CHN | Henan Province
| Nannihu, Luotuoshan, Lengshuibeigou | Nannihu ore field | Magmatic hydrothermal | Porphyry, Skarn, Epithermal | Porphyry Mo-W, Skarn Zn-Cu-W, Epithermal Pb-Zn-Ag | Mo, Zn, Pb | W, Cu, Ag | Mo, W, Zn, Cu, Pb, Ag | Li et al., 2023b |  | Stef-1-3 | Stef-1-3 | underground mine |  |  |  |  | ore material | grab | grab | mineral separate | [5 empty] | mineralisation |  |  |  | sphalerite | Sulfide stage, Quartz-carbonate stage, Skarn stage, Pyrite-quartz stage, Quartz-polymetallic sulfide stage | disseminated, vein, massive | Skarn |  |  |  | pyrite, pyrrhotite, chalcopyrite, molybdenite, magnetite, rutile, garnet, fluorite, scheelite, galena, stannite, tetrahedrite, quartz, K-feldspar, biotite | polished thin sections | LA-ICPMS, EMPA, SEM-EDS | Agilent 7700e ICP-MS apparatus interfaced to a Geolas Pro laser ablation system that consists of a 193 nm COMPex Pro 102Ar F excimer laser and a Micro Las optical system; (JEOL) JXA-8230 electron probe microanalyzer (EPMA) | Wuhan Sample Solution Analytical Technology Co., Ltd, Hubei, China | Detailed operation conditions for the laser ablation system and the ICP-MS instrument follow those described by Liu et al. (2008, 2010b) | [21 empty] | 5962 | [11 empty] | 251 | [9 empty] | 70619 |  | 1.55 |  |  |  | 1.63 | [7 empty] | 127 | [13 empty] | 5275 | [76 empty] | 2025 | Wang C, Li Z-K, Sanislav I, Zheng Y, Li X-M, Zhang R-Z, Hu J, Zhang J (2025) Trace element zoning in sphalerite from the giant Nannihu porphyry-skarn-epithermal polymetallic system, central China. Mineralium Deposita |  | CHN | Henan Province
| Nannihu, Luotuoshan, Lengshuibeigou | Nannihu ore field | Magmatic hydrothermal | Porphyry, Skarn, Epithermal | Porphyry Mo-W, Skarn Zn-Cu-W, Epithermal Pb-Zn-Ag | Mo, Zn, Pb | W, Cu, Ag | Mo, W, Zn, Cu, Pb, Ag | Li et al., 2023b |  | Stef-1-4 | Stef-1-4 | underground mine |  |  |  |  | ore material | grab | grab | mineral separate | [5 empty] | mineralisation |  |  |  | sphalerite | Sulfide stage, Quartz-carbonate stage, Skarn stage, Pyrite-quartz stage, Quartz-polymetallic sulfide stage | disseminated, vein, massive | Skarn |  |  |  | pyrite, pyrrhotite, chalcopyrite, molybdenite, magnetite, rutile, garnet, fluorite, scheelite, galena, stannite, tetrahedrite, quartz, K-feldspar, biotite | polished thin sections | LA-ICPMS, EMPA, SEM-EDS | Agilent 7700e ICP-MS apparatus interfaced to a Geolas Pro laser ablation system that consists of a 193 nm COMPex Pro 102Ar F excimer laser and a Micro Las optical system; (JEOL) JXA-8230 electron probe microanalyzer (EPMA) | Wuhan Sample Solution Analytical Technology Co., Ltd, Hubei, China | Detailed operation conditions for the laser ablation system and the ICP-MS instrument follow those described by Liu et al. (2008, 2010b) | [21 empty] | 5804 | [11 empty] | 527 | [9 empty] | 78640 |  | 1.87 |  |  |  | 1.69 | [7 empty] | 175 | [13 empty] | 3797 | [76 empty] | 2025 | Wang C, Li Z-K, Sanislav I, Zheng Y, Li X-M, Zhang R-Z, Hu J, Zhang J (2025) Trace element zoning in sphalerite from the giant Nannihu porphyry-skarn-epithermal polymetallic system, central China. Mineralium Deposita |  | CHN | Henan Province
| Nannihu, Luotuoshan, Lengshuibeigou | Nannihu ore field | Magmatic hydrothermal | Porphyry, Skarn, Epithermal | Porphyry Mo-W, Skarn Zn-Cu-W, Epithermal Pb-Zn-Ag | Mo, Zn, Pb | W, Cu, Ag | Mo, W, Zn, Cu, Pb, Ag | Li et al., 2023b |  | Stef-1-5 | Stef-1-5 | underground mine |  |  |  |  | ore material | grab | grab | mineral separate | [5 empty] | mineralisation |  |  |  | sphalerite | Sulfide stage, Quartz-carbonate stage, Skarn stage, Pyrite-quartz stage, Quartz-polymetallic sulfide stage | disseminated, vein, massive | Skarn |  |  |  | pyrite, pyrrhotite, chalcopyrite, molybdenite, magnetite, rutile, garnet, fluorite, scheelite, galena, stannite, tetrahedrite, quartz, K-feldspar, biotite | polished thin sections | LA-ICPMS, EMPA, SEM-EDS | Agilent 7700e ICP-MS apparatus interfaced to a Geolas Pro laser ablation system that consists of a 193 nm COMPex Pro 102Ar F excimer laser and a Micro Las optical system; (JEOL) JXA-8230 electron probe microanalyzer (EPMA) | Wuhan Sample Solution Analytical Technology Co., Ltd, Hubei, China | Detailed operation conditions for the laser ablation system and the ICP-MS instrument follow those described by Liu et al. (2008, 2010b) | [21 empty] | 5821 | [11 empty] | 120 | [9 empty] | 60411 |  | 3.88 |  |  |  | 1.76 | [7 empty] | 54.1 | [13 empty] | 4803 | [76 empty] | 2025 | Wang C, Li Z-K, Sanislav I, Zheng Y, Li X-M, Zhang R-Z, Hu J, Zhang J (2025) Trace element zoning in sphalerite from the giant Nannihu porphyry-skarn-epithermal polymetallic system, central China. Mineralium Deposita |  | CHN | Henan Province
| Nannihu, Luotuoshan, Lengshuibeigou | Nannihu ore field | Magmatic hydrothermal | Porphyry, Skarn, Epithermal | Porphyry Mo-W, Skarn Zn-Cu-W, Epithermal Pb-Zn-Ag | Mo, Zn, Pb | W, Cu, Ag | Mo, W, Zn, Cu, Pb, Ag | Li et al., 2023b |  | Stef-1-6 | Stef-1-6 | underground mine |  |  |  |  | ore material | grab | grab | mineral separate | [5 empty] | mineralisation |  |  |  | sphalerite | Sulfide stage, Quartz-carbonate stage, Skarn stage, Pyrite-quartz stage, Quartz-polymetallic sulfide stage | disseminated, vein, massive | Skarn |  |  |  | pyrite, pyrrhotite, chalcopyrite, molybdenite, magnetite, rutile, garnet, fluorite, scheelite, galena, stannite, tetrahedrite, quartz, K-feldspar, biotite | polished thin sections | LA-ICPMS, EMPA, SEM-EDS | Agilent 7700e ICP-MS apparatus interfaced to a Geolas Pro laser ablation system that consists of a 193 nm COMPex Pro 102Ar F excimer laser and a Micro Las optical system; (JEOL) JXA-8230 electron probe microanalyzer (EPMA) | Wuhan Sample Solution Analytical Technology Co., Ltd, Hubei, China | Detailed operation conditions for the laser ablation system and the ICP-MS instrument follow those described by Liu et al. (2008, 2010b) | [21 empty] | 5577 | [11 empty] | 285 | [9 empty] | 71029 |  | 1.7 |  |  |  | 1.72 | [7 empty] | 57.4 | [13 empty] | 2909 | [76 empty] | 2025 | Wang C, Li Z-K, Sanislav I, Zheng Y, Li X-M, Zhang R-Z, Hu J, Zhang J (2025) Trace element zoning in sphalerite from the giant Nannihu porphyry-skarn-epithermal polymetallic system, central China. Mineralium Deposita |  | CHN | Henan Province
| Nannihu, Luotuoshan, Lengshuibeigou | Nannihu ore field | Magmatic hydrothermal | Porphyry, Skarn, Epithermal | Porphyry Mo-W, Skarn Zn-Cu-W, Epithermal Pb-Zn-Ag | Mo, Zn, Pb | W, Cu, Ag | Mo, W, Zn, Cu, Pb, Ag | Li et al., 2023b |  | 3910b-1 | 3910b-1 | underground mine |  |  |  |  | ore material | grab | grab | mineral separate | [5 empty] | mineralisation |  |  |  | sphalerite | Sulfide stage, Quartz-carbonate stage, Skarn stage, Pyrite-quartz stage, Quartz-polymetallic sulfide stage | disseminated, vein, massive | Skarn |  |  |  | pyrite, pyrrhotite, chalcopyrite, molybdenite, magnetite, rutile, garnet, fluorite, scheelite, galena, stannite, tetrahedrite, quartz, K-feldspar, biotite | polished thin sections | LA-ICPMS, EMPA, SEM-EDS | Agilent 7700e ICP-MS apparatus interfaced to a Geolas Pro laser ablation system that consists of a 193 nm COMPex Pro 102Ar F excimer laser and a Micro Las optical system; (JEOL) JXA-8230 electron probe microanalyzer (EPMA) | Wuhan Sample Solution Analytical Technology Co., Ltd, Hubei, China | Detailed operation conditions for the laser ablation system and the ICP-MS instrument follow those described by Liu et al. (2008, 2010b) | [21 empty] | 4825 | [11 empty] | 38 | [9 empty] | 28566 |  | 0.33 |  |  |  | 0.89 | [7 empty] | 13 | [13 empty] | 3991 | [76 empty] | 2025 | Wang C, Li Z-K, Sanislav I, Zheng Y, Li X-M, Zhang R-Z, Hu J, Zhang J (2025) Trace element zoning in sphalerite from the giant Nannihu porphyry-skarn-epithermal polymetallic system, central China. Mineralium Deposita |  | CHN | Henan Province
| Nannihu, Luotuoshan, Lengshuibeigou | Nannihu ore field | Magmatic hydrothermal | Porphyry, Skarn, Epithermal | Porphyry Mo-W, Skarn Zn-Cu-W, Epithermal Pb-Zn-Ag | Mo, Zn, Pb | W, Cu, Ag | Mo, W, Zn, Cu, Pb, Ag | Li et al., 2023b |  | 3910b-2 | 3910b-2 | underground mine |  |  |  |  | ore material | grab | grab | mineral separate | [5 empty] | mineralisation |  |  |  | sphalerite | Sulfide stage, Quartz-carbonate stage, Skarn stage, Pyrite-quartz stage, Quartz-polymetallic sulfide stage | disseminated, vein, massive | Skarn |  |  |  | pyrite, pyrrhotite, chalcopyrite, molybdenite, magnetite, rutile, garnet, fluorite, scheelite, galena, stannite, tetrahedrite, quartz, K-feldspar, biotite | polished thin sections | LA-ICPMS, EMPA, SEM-EDS | Agilent 7700e ICP-MS apparatus interfaced to a Geolas Pro laser ablation system that consists of a 193 nm COMPex Pro 102Ar F excimer laser and a Micro Las optical system; (JEOL) JXA-8230 electron probe microanalyzer (EPMA) | Wuhan Sample Solution Analytical Technology Co., Ltd, Hubei, China | Detailed operation conditions for the laser ablation system and the ICP-MS instrument follow those described by Liu et al. (2008, 2010b) | [21 empty] | 4947 | [11 empty] | 638 | [9 empty] | 27287 |  | 0.31 |  |  |  | 1.09 | [7 empty] | 14.9 | [13 empty] | 10063 | [76 empty] | 2025 | Wang C, Li Z-K, Sanislav I, Zheng Y, Li X-M, Zhang R-Z, Hu J, Zhang J (2025) Trace element zoning in sphalerite from the giant Nannihu porphyry-skarn-epithermal polymetallic system, central China. Mineralium Deposita |  | CHN | Henan Province
| Nannihu, Luotuoshan, Lengshuibeigou | Nannihu ore field | Magmatic hydrothermal | Porphyry, Skarn, Epithermal | Porphyry Mo-W, Skarn Zn-Cu-W, Epithermal Pb-Zn-Ag | Mo, Zn, Pb | W, Cu, Ag | Mo, W, Zn, Cu, Pb, Ag | Li et al., 2023b |  | 3910b-3 | 3910b-3 | underground mine |  |  |  |  | ore material | grab | grab | mineral separate | [5 empty] | mineralisation |  |  |  | sphalerite | Sulfide stage, Quartz-carbonate stage, Skarn stage, Pyrite-quartz stage, Quartz-polymetallic sulfide stage | disseminated, vein, massive | Skarn |  |  |  | pyrite, pyrrhotite, chalcopyrite, molybdenite, magnetite, rutile, garnet, fluorite, scheelite, galena, stannite, tetrahedrite, quartz, K-feldspar, biotite | polished thin sections | LA-ICPMS, EMPA, SEM-EDS | Agilent 7700e ICP-MS apparatus interfaced to a Geolas Pro laser ablation system that consists of a 193 nm COMPex Pro 102Ar F excimer laser and a Micro Las optical system; (JEOL) JXA-8230 electron probe microanalyzer (EPMA) | Wuhan Sample Solution Analytical Technology Co., Ltd, Hubei, China | Detailed operation conditions for the laser ablation system and the ICP-MS instrument follow those described by Liu et al. (2008, 2010b) | [21 empty] | 5169 | [11 empty] | 647 | [9 empty] | 42010 |  | 0.53 |  |  |  | 1.17 | [7 empty] | 18.5 | [13 empty] | 13256 | [76 empty] | 2025 | Wang C, Li Z-K, Sanislav I, Zheng Y, Li X-M, Zhang R-Z, Hu J, Zhang J (2025) Trace element zoning in sphalerite from the giant Nannihu porphyry-skarn-epithermal polymetallic system, central China. Mineralium Deposita |  | CHN | Henan Province
| Nannihu, Luotuoshan, Lengshuibeigou | Nannihu ore field | Magmatic hydrothermal | Porphyry, Skarn, Epithermal | Porphyry Mo-W, Skarn Zn-Cu-W, Epithermal Pb-Zn-Ag | Mo, Zn, Pb | W, Cu, Ag | Mo, W, Zn, Cu, Pb, Ag | Li et al., 2023b |  | 3910b-4 | 3910b-4 | underground mine |  |  |  |  | ore material | grab | grab | mineral separate | [5 empty] | mineralisation |  |  |  | sphalerite | Sulfide stage, Quartz-carbonate stage, Skarn stage, Pyrite-quartz stage, Quartz-polymetallic sulfide stage | disseminated, vein, massive | Skarn |  |  |  | pyrite, pyrrhotite, chalcopyrite, molybdenite, magnetite, rutile, garnet, fluorite, scheelite, galena, stannite, tetrahedrite, quartz, K-feldspar, biotite | polished thin sections | LA-ICPMS, EMPA, SEM-EDS | Agilent 7700e ICP-MS apparatus interfaced to a Geolas Pro laser ablation system that consists of a 193 nm COMPex Pro 102Ar F excimer laser and a Micro Las optical system; (JEOL) JXA-8230 electron probe microanalyzer (EPMA) | Wuhan Sample Solution Analytical Technology Co., Ltd, Hubei, China | Detailed operation conditions for the laser ablation system and the ICP-MS instrument follow those described by Liu et al. (2008, 2010b) | [21 empty] | 4952 | [11 empty] | 31.5 | [9 empty] | 30266 |  | 0.26 |  |  |  | 1.1 | [7 empty] | 16.6 | [13 empty] | 4093 | [76 empty] | 2025 | Wang C, Li Z-K, Sanislav I, Zheng Y, Li X-M, Zhang R-Z, Hu J, Zhang J (2025) Trace element zoning in sphalerite from the giant Nannihu porphyry-skarn-epithermal polymetallic system, central China. Mineralium Deposita |  | CHN | Henan Province
| Nannihu, Luotuoshan, Lengshuibeigou | Nannihu ore field | Magmatic hydrothermal | Porphyry, Skarn, Epithermal | Porphyry Mo-W, Skarn Zn-Cu-W, Epithermal Pb-Zn-Ag | Mo, Zn, Pb | W, Cu, Ag | Mo, W, Zn, Cu, Pb, Ag | Li et al., 2023b |  | 3910b-5 | 3910b-5 | underground mine |  |  |  |  | ore material | grab | grab | mineral separate | [5 empty] | mineralisation |  |  |  | sphalerite | Sulfide stage, Quartz-carbonate stage, Skarn stage, Pyrite-quartz stage, Quartz-polymetallic sulfide stage | disseminated, vein, massive | Skarn |  |  |  | pyrite, pyrrhotite, chalcopyrite, molybdenite, magnetite, rutile, garnet, fluorite, scheelite, galena, stannite, tetrahedrite, quartz, K-feldspar, biotite | polished thin sections | LA-ICPMS, EMPA, SEM-EDS | Agilent 7700e ICP-MS apparatus interfaced to a Geolas Pro laser ablation system that consists of a 193 nm COMPex Pro 102Ar F excimer laser and a Micro Las optical system; (JEOL) JXA-8230 electron probe microanalyzer (EPMA) | Wuhan Sample Solution Analytical Technology Co., Ltd, Hubei, China | Detailed operation conditions for the laser ablation system and the ICP-MS instrument follow those described by Liu et al. (2008, 2010b) | [21 empty] | 5104 | [11 empty] | 19 | [9 empty] | 31452 |  | 0.59 |  |  |  | 1.59 | [7 empty] | 17.1 | [13 empty] | 4769 | [76 empty] | 2025 | Wang C, Li Z-K, Sanislav I, Zheng Y, Li X-M, Zhang R-Z, Hu J, Zhang J (2025) Trace element zoning in sphalerite from the giant Nannihu porphyry-skarn-epithermal polymetallic system, central China. Mineralium Deposita |  | CHN | Henan Province
| Nannihu, Luotuoshan, Lengshuibeigou | Nannihu ore field | Magmatic hydrothermal | Porphyry, Skarn, Epithermal | Porphyry Mo-W, Skarn Zn-Cu-W, Epithermal Pb-Zn-Ag | Mo, Zn, Pb | W, Cu, Ag | Mo, W, Zn, Cu, Pb, Ag | Li et al., 2023b |  | 3910b-6 | 3910b-6 | underground mine |  |  |  |  | ore material | grab | grab | mineral separate | [5 empty] | mineralisation |  |  |  | sphalerite | Sulfide stage, Quartz-carbonate stage, Skarn stage, Pyrite-quartz stage, Quartz-polymetallic sulfide stage | disseminated, vein, massive | Skarn |  |  |  | pyrite, pyrrhotite, chalcopyrite, molybdenite, magnetite, rutile, garnet, fluorite, scheelite, galena, stannite, tetrahedrite, quartz, K-feldspar, biotite | polished thin sections | LA-ICPMS, EMPA, SEM-EDS | Agilent 7700e ICP-MS apparatus interfaced to a Geolas Pro laser ablation system that consists of a 193 nm COMPex Pro 102Ar F excimer laser and a Micro Las optical system; (JEOL) JXA-8230 electron probe microanalyzer (EPMA) | Wuhan Sample Solution Analytical Technology Co., Ltd, Hubei, China | Detailed operation conditions for the laser ablation system and the ICP-MS instrument follow those described by Liu et al. (2008, 2010b) | [21 empty] | 5373 | [11 empty] | 621 | [9 empty] | 26863 |  | 0.48 |  |  |  | 1.24 | [7 empty] | 20.5 | [13 empty] | 3878 | [76 empty] | 2025 | Wang C, Li Z-K, Sanislav I, Zheng Y, Li X-M, Zhang R-Z, Hu J, Zhang J (2025) Trace element zoning in sphalerite from the giant Nannihu porphyry-skarn-epithermal polymetallic system, central China. Mineralium Deposita |  | CHN | Henan Province
| Nannihu, Luotuoshan, Lengshuibeigou | Nannihu ore field | Magmatic hydrothermal | Porphyry, Skarn, Epithermal | Porphyry Mo-W, Skarn Zn-Cu-W, Epithermal Pb-Zn-Ag | Mo, Zn, Pb | W, Cu, Ag | Mo, W, Zn, Cu, Pb, Ag | Li et al., 2023b |  | 3910b-7 | 3910b-7 | underground mine |  |  |  |  | ore material | grab | grab | mineral separate | [5 empty] | mineralisation |  |  |  | sphalerite | Sulfide stage, Quartz-carbonate stage, Skarn stage, Pyrite-quartz stage, Quartz-polymetallic sulfide stage | disseminated, vein, massive | Skarn |  |  |  | pyrite, pyrrhotite, chalcopyrite, molybdenite, magnetite, rutile, garnet, fluorite, scheelite, galena, stannite, tetrahedrite, quartz, K-feldspar, biotite | polished thin sections | LA-ICPMS, EMPA, SEM-EDS | Agilent 7700e ICP-MS apparatus interfaced to a Geolas Pro laser ablation system that consists of a 193 nm COMPex Pro 102Ar F excimer laser and a Micro Las optical system; (JEOL) JXA-8230 electron probe microanalyzer (EPMA) | Wuhan Sample Solution Analytical Technology Co., Ltd, Hubei, China | Detailed operation conditions for the laser ablation system and the ICP-MS instrument follow those described by Liu et al. (2008, 2010b) | [21 empty] | 4968 | [11 empty] | 19 | [9 empty] | 28702 |  | 0.39 |  |  |  | 0.98 | [7 empty] | 20.9 | [13 empty] | 4071 | [76 empty] | 2025 | Wang C, Li Z-K, Sanislav I, Zheng Y, Li X-M, Zhang R-Z, Hu J, Zhang J (2025) Trace element zoning in sphalerite from the giant Nannihu porphyry-skarn-epithermal polymetallic system, central China. Mineralium Deposita |  | CHN | Henan Province
| Nannihu, Luotuoshan, Lengshuibeigou | Nannihu ore field | Magmatic hydrothermal | Porphyry, Skarn, Epithermal | Porphyry Mo-W, Skarn Zn-Cu-W, Epithermal Pb-Zn-Ag | Mo, Zn, Pb | W, Cu, Ag | Mo, W, Zn, Cu, Pb, Ag | Li et al., 2023b |  | 3910b-8 | 3910b-8 | underground mine |  |  |  |  | ore material | grab | grab | mineral separate | [5 empty] | mineralisation |  |  |  | sphalerite | Sulfide stage, Quartz-carbonate stage, Skarn stage, Pyrite-quartz stage, Quartz-polymetallic sulfide stage | disseminated, vein, massive | Skarn |  |  |  | pyrite, pyrrhotite, chalcopyrite, molybdenite, magnetite, rutile, garnet, fluorite, scheelite, galena, stannite, tetrahedrite, quartz, K-feldspar, biotite | polished thin sections | LA-ICPMS, EMPA, SEM-EDS | Agilent 7700e ICP-MS apparatus interfaced to a Geolas Pro laser ablation system that consists of a 193 nm COMPex Pro 102Ar F excimer laser and a Micro Las optical system; (JEOL) JXA-8230 electron probe microanalyzer (EPMA) | Wuhan Sample Solution Analytical Technology Co., Ltd, Hubei, China | Detailed operation conditions for the laser ablation system and the ICP-MS instrument follow those described by Liu et al. (2008, 2010b) | [21 empty] | 5362 | [11 empty] | 166 | [9 empty] | 25413 |  | 0.14 |  |  |  | 1.13 | [7 empty] | 13 | [13 empty] | 4217 | [76 empty] | 2025 | Wang C, Li Z-K, Sanislav I, Zheng Y, Li X-M, Zhang R-Z, Hu J, Zhang J (2025) Trace element zoning in sphalerite from the giant Nannihu porphyry-skarn-epithermal polymetallic system, central China. Mineralium Deposita |  | CHN | Henan Province
| Nannihu, Luotuoshan, Lengshuibeigou | Nannihu ore field | Magmatic hydrothermal | Porphyry, Skarn, Epithermal | Porphyry Mo-W, Skarn Zn-Cu-W, Epithermal Pb-Zn-Ag | Mo, Zn, Pb | W, Cu, Ag | Mo, W, Zn, Cu, Pb, Ag | Li et al., 2023b |  | 54G-1 | 54G-1 | underground mine |  |  |  |  | ore material | grab | grab | mineral separate | [5 empty] | mineralisation |  |  |  | sphalerite | Sulfide stage, Quartz-carbonate stage, Skarn stage, Pyrite-quartz stage, Quartz-polymetallic sulfide stage | disseminated, vein, massive | Skarn |  |  |  | pyrite, pyrrhotite, chalcopyrite, molybdenite, magnetite, rutile, garnet, fluorite, scheelite, galena, stannite, tetrahedrite, quartz, K-feldspar, biotite | polished thin sections | LA-ICPMS, EMPA, SEM-EDS | Agilent 7700e ICP-MS apparatus interfaced to a Geolas Pro laser ablation system that consists of a 193 nm COMPex Pro 102Ar F excimer laser and a Micro Las optical system; (JEOL) JXA-8230 electron probe microanalyzer (EPMA) | Wuhan Sample Solution Analytical Technology Co., Ltd, Hubei, China | Detailed operation conditions for the laser ablation system and the ICP-MS instrument follow those described by Liu et al. (2008, 2010b) | [21 empty] | 5159 | [11 empty] | 2590 | [9 empty] | 20797 |  | 0.26 |  |  |  | 0.99 | [7 empty] | 20.8 | [13 empty] | 3374 | [76 empty] | 2025 | Wang C, Li Z-K, Sanislav I, Zheng Y, Li X-M, Zhang R-Z, Hu J, Zhang J (2025) Trace element zoning in sphalerite from the giant Nannihu porphyry-skarn-epithermal polymetallic system, central China. Mineralium Deposita |  | CHN | Henan Province
| Nannihu, Luotuoshan, Lengshuibeigou | Nannihu ore field | Magmatic hydrothermal | Porphyry, Skarn, Epithermal | Porphyry Mo-W, Skarn Zn-Cu-W, Epithermal Pb-Zn-Ag | Mo, Zn, Pb | W, Cu, Ag | Mo, W, Zn, Cu, Pb, Ag | Li et al., 2023b |  | 54G-2 | 54G-2 | underground mine |  |  |  |  | ore material | grab | grab | mineral separate | [5 empty] | mineralisation |  |  |  | sphalerite | Sulfide stage, Quartz-carbonate stage, Skarn stage, Pyrite-quartz stage, Quartz-polymetallic sulfide stage | disseminated, vein, massive | Skarn |  |  |  | pyrite, pyrrhotite, chalcopyrite, molybdenite, magnetite, rutile, garnet, fluorite, scheelite, galena, stannite, tetrahedrite, quartz, K-feldspar, biotite | polished thin sections | LA-ICPMS, EMPA, SEM-EDS | Agilent 7700e ICP-MS apparatus interfaced to a Geolas Pro laser ablation system that consists of a 193 nm COMPex Pro 102Ar F excimer laser and a Micro Las optical system; (JEOL) JXA-8230 electron probe microanalyzer (EPMA) | Wuhan Sample Solution Analytical Technology Co., Ltd, Hubei, China | Detailed operation conditions for the laser ablation system and the ICP-MS instrument follow those described by Liu et al. (2008, 2010b) | [21 empty] | 5419 | [11 empty] | 13397 | [9 empty] | 24248 |  | 0.3 |  |  |  | 1.06 | [7 empty] | 18.3 | [13 empty] | 3070 | [76 empty] | 2025 | Wang C, Li Z-K, Sanislav I, Zheng Y, Li X-M, Zhang R-Z, Hu J, Zhang J (2025) Trace element zoning in sphalerite from the giant Nannihu porphyry-skarn-epithermal polymetallic system, central China. Mineralium Deposita |  | CHN | Henan Province
| Nannihu, Luotuoshan, Lengshuibeigou | Nannihu ore field | Magmatic hydrothermal | Porphyry, Skarn, Epithermal | Porphyry Mo-W, Skarn Zn-Cu-W, Epithermal Pb-Zn-Ag | Mo, Zn, Pb | W, Cu, Ag | Mo, W, Zn, Cu, Pb, Ag | Li et al., 2023b |  | 54G-3 | 54G-3 | underground mine |  |  |  |  | ore material | grab | grab | mineral separate | [5 empty] | mineralisation |  |  |  | sphalerite | Sulfide stage, Quartz-carbonate stage, Skarn stage, Pyrite-quartz stage, Quartz-polymetallic sulfide stage | disseminated, vein, massive | Skarn |  |  |  | pyrite, pyrrhotite, chalcopyrite, molybdenite, magnetite, rutile, garnet, fluorite, scheelite, galena, stannite, tetrahedrite, quartz, K-feldspar, biotite | polished thin sections | LA-ICPMS, EMPA, SEM-EDS | Agilent 7700e ICP-MS apparatus interfaced to a Geolas Pro laser ablation system that consists of a 193 nm COMPex Pro 102Ar F excimer laser and a Micro Las optical system; (JEOL) JXA-8230 electron probe microanalyzer (EPMA) | Wuhan Sample Solution Analytical Technology Co., Ltd, Hubei, China | Detailed operation conditions for the laser ablation system and the ICP-MS instrument follow those described by Liu et al. (2008, 2010b) | [21 empty] | 5338 | [11 empty] | 4134 | [9 empty] | 19997 |  | 0.115 |  |  |  | 1.19 | [7 empty] | 9.4 | [13 empty] | 2758 | [76 empty] | 2025 | Wang C, Li Z-K, Sanislav I, Zheng Y, Li X-M, Zhang R-Z, Hu J, Zhang J (2025) Trace element zoning in sphalerite from the giant Nannihu porphyry-skarn-epithermal polymetallic system, central China. Mineralium Deposita |  | CHN | Henan Province
| Nannihu, Luotuoshan, Lengshuibeigou | Nannihu ore field | Magmatic hydrothermal | Porphyry, Skarn, Epithermal | Porphyry Mo-W, Skarn Zn-Cu-W, Epithermal Pb-Zn-Ag | Mo, Zn, Pb | W, Cu, Ag | Mo, W, Zn, Cu, Pb, Ag | Li et al., 2023b |  | 54G-4 | 54G-4 | underground mine |  |  |  |  | ore material | grab | grab | mineral separate | [5 empty] | mineralisation |  |  |  | sphalerite | Sulfide stage, Quartz-carbonate stage, Skarn stage, Pyrite-quartz stage, Quartz-polymetallic sulfide stage | disseminated, vein, massive | Skarn |  |  |  | pyrite, pyrrhotite, chalcopyrite, molybdenite, magnetite, rutile, garnet, fluorite, scheelite, galena, stannite, tetrahedrite, quartz, K-feldspar, biotite | polished thin sections | LA-ICPMS, EMPA, SEM-EDS | Agilent 7700e ICP-MS apparatus interfaced to a Geolas Pro laser ablation system that consists of a 193 nm COMPex Pro 102Ar F excimer laser and a Micro Las optical system; (JEOL) JXA-8230 electron probe microanalyzer (EPMA) | Wuhan Sample Solution Analytical Technology Co., Ltd, Hubei, China | Detailed operation conditions for the laser ablation system and the ICP-MS instrument follow those described by Liu et al. (2008, 2010b) | [21 empty] | 5640 | [11 empty] | 567 | [9 empty] | 18055 |  | 0.145 |  |  |  | 1.02 | [7 empty] | 34.3 | [13 empty] | 2346 | [76 empty] | 2025 | Wang C, Li Z-K, Sanislav I, Zheng Y, Li X-M, Zhang R-Z, Hu J, Zhang J (2025) Trace element zoning in sphalerite from the giant Nannihu porphyry-skarn-epithermal polymetallic system, central China. Mineralium Deposita |  | CHN | Henan Province
| Nannihu, Luotuoshan, Lengshuibeigou | Nannihu ore field | Magmatic hydrothermal | Porphyry, Skarn, Epithermal | Porphyry Mo-W, Skarn Zn-Cu-W, Epithermal Pb-Zn-Ag | Mo, Zn, Pb | W, Cu, Ag | Mo, W, Zn, Cu, Pb, Ag | Li et al., 2023b |  | 54G-5 | 54G-5 | underground mine |  |  |  |  | ore material | grab | grab | mineral separate | [5 empty] | mineralisation |  |  |  | sphalerite | Sulfide stage, Quartz-carbonate stage, Skarn stage, Pyrite-quartz stage, Quartz-polymetallic sulfide stage | disseminated, vein, massive | Skarn |  |  |  | pyrite, pyrrhotite, chalcopyrite, molybdenite, magnetite, rutile, garnet, fluorite, scheelite, galena, stannite, tetrahedrite, quartz, K-feldspar, biotite | polished thin sections | LA-ICPMS, EMPA, SEM-EDS | Agilent 7700e ICP-MS apparatus interfaced to a Geolas Pro laser ablation system that consists of a 193 nm COMPex Pro 102Ar F excimer laser and a Micro Las optical system; (JEOL) JXA-8230 electron probe microanalyzer (EPMA) | Wuhan Sample Solution Analytical Technology Co., Ltd, Hubei, China | Detailed operation conditions for the laser ablation system and the ICP-MS instrument follow those described by Liu et al. (2008, 2010b) | [21 empty] | 5205 | [11 empty] | 24 | [9 empty] | 18584 |  | 0.16 |  |  |  | 1.1 | [7 empty] | 10.3 | [13 empty] | 2651 | [76 empty] | 2025 | Wang C, Li Z-K, Sanislav I, Zheng Y, Li X-M, Zhang R-Z, Hu J, Zhang J (2025) Trace element zoning in sphalerite from the giant Nannihu porphyry-skarn-epithermal polymetallic system, central China. Mineralium Deposita |  | CHN | Henan Province
| Nannihu, Luotuoshan, Lengshuibeigou | Nannihu ore field | Magmatic hydrothermal | Porphyry, Skarn, Epithermal | Porphyry Mo-W, Skarn Zn-Cu-W, Epithermal Pb-Zn-Ag | Mo, Zn, Pb | W, Cu, Ag | Mo, W, Zn, Cu, Pb, Ag | Li et al., 2023b |  | 54G-6 | 54G-6 | underground mine |  |  |  |  | ore material | grab | grab | mineral separate | [5 empty] | mineralisation |  |  |  | sphalerite | Sulfide stage, Quartz-carbonate stage, Skarn stage, Pyrite-quartz stage, Quartz-polymetallic sulfide stage | disseminated, vein, massive | Skarn |  |  |  | pyrite, pyrrhotite, chalcopyrite, molybdenite, magnetite, rutile, garnet, fluorite, scheelite, galena, stannite, tetrahedrite, quartz, K-feldspar, biotite | polished thin sections | LA-ICPMS, EMPA, SEM-EDS | Agilent 7700e ICP-MS apparatus interfaced to a Geolas Pro laser ablation system that consists of a 193 nm COMPex Pro 102Ar F excimer laser and a Micro Las optical system; (JEOL) JXA-8230 electron probe microanalyzer (EPMA) | Wuhan Sample Solution Analytical Technology Co., Ltd, Hubei, China | Detailed operation conditions for the laser ablation system and the ICP-MS instrument follow those described by Liu et al. (2008, 2010b) | [21 empty] | 5664 | [11 empty] | 2001 | [9 empty] | 15734 |  | 0.16 |  |  |  | 1.5 | [7 empty] | 10.1 | [13 empty] | 2152 | [76 empty] | 2025 | Wang C, Li Z-K, Sanislav I, Zheng Y, Li X-M, Zhang R-Z, Hu J, Zhang J (2025) Trace element zoning in sphalerite from the giant Nannihu porphyry-skarn-epithermal polymetallic system, central China. Mineralium Deposita |  | CHN | Henan Province
| Nannihu, Luotuoshan, Lengshuibeigou | Nannihu ore field | Magmatic hydrothermal | Porphyry, Skarn, Epithermal | Porphyry Mo-W, Skarn Zn-Cu-W, Epithermal Pb-Zn-Ag | Mo, Zn, Pb | W, Cu, Ag | Mo, W, Zn, Cu, Pb, Ag | Li et al., 2023b |  | 3375-1 | 3375-1 | underground mine |  |  |  |  | ore material | grab | grab | mineral separate | [5 empty] | mineralisation |  |  |  | sphalerite | Sulfide stage, Quartz-carbonate stage, Skarn stage, Pyrite-quartz stage, Quartz-polymetallic sulfide stage | disseminated, vein, massive | Skarn |  |  |  | pyrite, pyrrhotite, chalcopyrite, molybdenite, magnetite, rutile, garnet, fluorite, scheelite, galena, stannite, tetrahedrite, quartz, K-feldspar, biotite | polished thin sections | LA-ICPMS, EMPA, SEM-EDS | Agilent 7700e ICP-MS apparatus interfaced to a Geolas Pro laser ablation system that consists of a 193 nm COMPex Pro 102Ar F excimer laser and a Micro Las optical system; (JEOL) JXA-8230 electron probe microanalyzer (EPMA) | Wuhan Sample Solution Analytical Technology Co., Ltd, Hubei, China | Detailed operation conditions for the laser ablation system and the ICP-MS instrument follow those described by Liu et al. (2008, 2010b) | [21 empty] | 6352 | [11 empty] | 10 | [9 empty] | 1619 |  | 0.12 |  |  |  | 0.77 | [7 empty] | 1.6 | [13 empty] | 11047 | [76 empty] | 2025 | Wang C, Li Z-K, Sanislav I, Zheng Y, Li X-M, Zhang R-Z, Hu J, Zhang J (2025) Trace element zoning in sphalerite from the giant Nannihu porphyry-skarn-epithermal polymetallic system, central China. Mineralium Deposita |  | CHN | Henan Province
| Nannihu, Luotuoshan, Lengshuibeigou | Nannihu ore field | Magmatic hydrothermal | Porphyry, Skarn, Epithermal | Porphyry Mo-W, Skarn Zn-Cu-W, Epithermal Pb-Zn-Ag | Mo, Zn, Pb | W, Cu, Ag | Mo, W, Zn, Cu, Pb, Ag | Li et al., 2023b |  | 3375-2 | 3375-2 | underground mine |  |  |  |  | ore material | grab | grab | mineral separate | [5 empty] | mineralisation |  |  |  | sphalerite | Sulfide stage, Quartz-carbonate stage, Skarn stage, Pyrite-quartz stage, Quartz-polymetallic sulfide stage | disseminated, vein, massive | Skarn |  |  |  | pyrite, pyrrhotite, chalcopyrite, molybdenite, magnetite, rutile, garnet, fluorite, scheelite, galena, stannite, tetrahedrite, quartz, K-feldspar, biotite | polished thin sections | LA-ICPMS, EMPA, SEM-EDS | Agilent 7700e ICP-MS apparatus interfaced to a Geolas Pro laser ablation system that consists of a 193 nm COMPex Pro 102Ar F excimer laser and a Micro Las optical system; (JEOL) JXA-8230 electron probe microanalyzer (EPMA) | Wuhan Sample Solution Analytical Technology Co., Ltd, Hubei, China | Detailed operation conditions for the laser ablation system and the ICP-MS instrument follow those described by Liu et al. (2008, 2010b) | [21 empty] | 6721 | [11 empty] | 17 | [9 empty] | 3199 |  | 0.53 |  |  |  | 0.76 | [7 empty] | 1 | [13 empty] | 1934 | [76 empty] | 2025 | Wang C, Li Z-K, Sanislav I, Zheng Y, Li X-M, Zhang R-Z, Hu J, Zhang J (2025) Trace element zoning in sphalerite from the giant Nannihu porphyry-skarn-epithermal polymetallic system, central China. Mineralium Deposita |  | CHN | Henan Province
| Nannihu, Luotuoshan, Lengshuibeigou | Nannihu ore field | Magmatic hydrothermal | Porphyry, Skarn, Epithermal | Porphyry Mo-W, Skarn Zn-Cu-W, Epithermal Pb-Zn-Ag | Mo, Zn, Pb | W, Cu, Ag | Mo, W, Zn, Cu, Pb, Ag | Li et al., 2023b |  | 3375-3 | 3375-3 | underground mine |  |  |  |  | ore material | grab | grab | mineral separate | [5 empty] | mineralisation |  |  |  | sphalerite | Sulfide stage, Quartz-carbonate stage, Skarn stage, Pyrite-quartz stage, Quartz-polymetallic sulfide stage | disseminated, vein, massive | Skarn |  |  |  | pyrite, pyrrhotite, chalcopyrite, molybdenite, magnetite, rutile, garnet, fluorite, scheelite, galena, stannite, tetrahedrite, quartz, K-feldspar, biotite | polished thin sections | LA-ICPMS, EMPA, SEM-EDS | Agilent 7700e ICP-MS apparatus interfaced to a Geolas Pro laser ablation system that consists of a 193 nm COMPex Pro 102Ar F excimer laser and a Micro Las optical system; (JEOL) JXA-8230 electron probe microanalyzer (EPMA) | Wuhan Sample Solution Analytical Technology Co., Ltd, Hubei, China | Detailed operation conditions for the laser ablation system and the ICP-MS instrument follow those described by Liu et al. (2008, 2010b) | [21 empty] | 6553 | [11 empty] | 14 | [9 empty] | 13871 |  | 1.11 |  |  |  | 0.88 | [7 empty] | 2.7 | [13 empty] | 23484 | [76 empty] | 2025 | Wang C, Li Z-K, Sanislav I, Zheng Y, Li X-M, Zhang R-Z, Hu J, Zhang J (2025) Trace element zoning in sphalerite from the giant Nannihu porphyry-skarn-epithermal polymetallic system, central China. Mineralium Deposita |  | CHN | Henan Province
| Nannihu, Luotuoshan, Lengshuibeigou | Nannihu ore field | Magmatic hydrothermal | Porphyry, Skarn, Epithermal | Porphyry Mo-W, Skarn Zn-Cu-W, Epithermal Pb-Zn-Ag | Mo, Zn, Pb | W, Cu, Ag | Mo, W, Zn, Cu, Pb, Ag | Li et al., 2023b |  | 3375-4 | 3375-4 | underground mine |  |  |  |  | ore material | grab | grab | mineral separate | [5 empty] | mineralisation |  |  |  | sphalerite | Sulfide stage, Quartz-carbonate stage, Skarn stage, Pyrite-quartz stage, Quartz-polymetallic sulfide stage | disseminated, vein, massive | Skarn |  |  |  | pyrite, pyrrhotite, chalcopyrite, molybdenite, magnetite, rutile, garnet, fluorite, scheelite, galena, stannite, tetrahedrite, quartz, K-feldspar, biotite | polished thin sections | LA-ICPMS, EMPA, SEM-EDS | Agilent 7700e ICP-MS apparatus interfaced to a Geolas Pro laser ablation system that consists of a 193 nm COMPex Pro 102Ar F excimer laser and a Micro Las optical system; (JEOL) JXA-8230 electron probe microanalyzer (EPMA) | Wuhan Sample Solution Analytical Technology Co., Ltd, Hubei, China | Detailed operation conditions for the laser ablation system and the ICP-MS instrument follow those described by Liu et al. (2008, 2010b) | [21 empty] | 6897 | [11 empty] | 10 | [9 empty] | 2866 |  | 0.63 |  |  |  | 0.58 | [7 empty] | 2.1 | [13 empty] | 1713 | [76 empty] | 2025 | Wang C, Li Z-K, Sanislav I, Zheng Y, Li X-M, Zhang R-Z, Hu J, Zhang J (2025) Trace element zoning in sphalerite from the giant Nannihu porphyry-skarn-epithermal polymetallic system, central China. Mineralium Deposita |  | CHN | Henan Province
| Nannihu, Luotuoshan, Lengshuibeigou | Nannihu ore field | Magmatic hydrothermal | Porphyry, Skarn, Epithermal | Porphyry Mo-W, Skarn Zn-Cu-W, Epithermal Pb-Zn-Ag | Mo, Zn, Pb | W, Cu, Ag | Mo, W, Zn, Cu, Pb, Ag | Li et al., 2023b |  | 3375-5 | 3375-5 | underground mine |  |  |  |  | ore material | grab | grab | mineral separate | [5 empty] | mineralisation |  |  |  | sphalerite | Sulfide stage, Quartz-carbonate stage, Skarn stage, Pyrite-quartz stage, Quartz-polymetallic sulfide stage | disseminated, vein, massive | Skarn |  |  |  | pyrite, pyrrhotite, chalcopyrite, molybdenite, magnetite, rutile, garnet, fluorite, scheelite, galena, stannite, tetrahedrite, quartz, K-feldspar, biotite | polished thin sections | LA-ICPMS, EMPA, SEM-EDS | Agilent 7700e ICP-MS apparatus interfaced to a Geolas Pro laser ablation system that consists of a 193 nm COMPex Pro 102Ar F excimer laser and a Micro Las optical system; (JEOL) JXA-8230 electron probe microanalyzer (EPMA) | Wuhan Sample Solution Analytical Technology Co., Ltd, Hubei, China | Detailed operation conditions for the laser ablation system and the ICP-MS instrument follow those described by Liu et al. (2008, 2010b) | [21 empty] | 7146 | [11 empty] | 20 | [9 empty] | 4422 |  | 0.45 |  |  |  | 0.67 | [7 empty] | 2.1 | [13 empty] | 905 | [76 empty] | 2025 | Wang C, Li Z-K, Sanislav I, Zheng Y, Li X-M, Zhang R-Z, Hu J, Zhang J (2025) Trace element zoning in sphalerite from the giant Nannihu porphyry-skarn-epithermal polymetallic system, central China. Mineralium Deposita |  | CHN | Henan Province
| Baita Bihor | Nannihu ore field | Magmatic hydrothermal | Porphyry, Skarn, Epithermal | Porphyry Mo-W, Skarn Zn-Cu-W, Epithermal Pb-Zn-Ag | Mo, Zn, Pb | W, Cu, Ag | Mo, W, Zn, Cu, Pb, Ag | Li et al., 2023b |  | 16C-1 | 16C-1 | underground mine |  |  |  |  | ore material | grab | grab | mineral separate | [5 empty] | mineralisation |  |  |  | sphalerite | Sulfide stage, Quartz-carbonate stage, Skarn stage, Pyrite-quartz stage, Quartz-polymetallic sulfide stage | disseminated, vein, massive | Skarn |  |  |  | pyrite, pyrrhotite, chalcopyrite, molybdenite, magnetite, rutile, garnet, fluorite, scheelite, galena, stannite, tetrahedrite, quartz, K-feldspar, biotite | polished thin sections | LA-ICPMS, EMPA, SEM-EDS | Agilent 7700e ICP-MS apparatus interfaced to a Geolas Pro laser ablation system that consists of a 193 nm COMPex Pro 102Ar F excimer laser and a Micro Las optical system; (JEOL) JXA-8230 electron probe microanalyzer (EPMA) | Wuhan Sample Solution Analytical Technology Co., Ltd, Hubei, China | Detailed operation conditions for the laser ablation system and the ICP-MS instrument follow those described by Liu et al. (2008, 2010b) | [21 empty] | 7662 | [11 empty] | 18 | [9 empty] | 12053 |  | 0.7 |  |  |  | 0.86 | [7 empty] | 25.8 | [13 empty] | 3355 | [76 empty] | 2025 | Wang C, Li Z-K, Sanislav I, Zheng Y, Li X-M, Zhang R-Z, Hu J, Zhang J (2025) Trace element zoning in sphalerite from the giant Nannihu porphyry-skarn-epithermal polymetallic system, central China. Mineralium Deposita |  | CHN | Henan Province
| Nannihu, Luotuoshan, Lengshuibeigou | Nannihu ore field | Magmatic hydrothermal | Porphyry, Skarn, Epithermal | Porphyry Mo-W, Skarn Zn-Cu-W, Epithermal Pb-Zn-Ag | Mo, Zn, Pb | W, Cu, Ag | Mo, W, Zn, Cu, Pb, Ag | Li et al., 2023b |  | 16C-2 | 16C-2 | underground mine |  |  |  |  | ore material | grab | grab | mineral separate | [5 empty] | mineralisation |  |  |  | sphalerite | Sulfide stage, Quartz-carbonate stage, Skarn stage, Pyrite-quartz stage, Quartz-polymetallic sulfide stage | disseminated, vein, massive | Skarn |  |  |  | pyrite, pyrrhotite, chalcopyrite, molybdenite, magnetite, rutile, garnet, fluorite, scheelite, galena, stannite, tetrahedrite, quartz, K-feldspar, biotite | polished thin sections | LA-ICPMS, EMPA, SEM-EDS | Agilent 7700e ICP-MS apparatus interfaced to a Geolas Pro laser ablation system that consists of a 193 nm COMPex Pro 102Ar F excimer laser and a Micro Las optical system; (JEOL) JXA-8230 electron probe microanalyzer (EPMA) | Wuhan Sample Solution Analytical Technology Co., Ltd, Hubei, China | Detailed operation conditions for the laser ablation system and the ICP-MS instrument follow those described by Liu et al. (2008, 2010b) | [21 empty] | 7823 | [11 empty] | 173 | [9 empty] | 15554 |  | 4.5 |  |  |  | 0.75 | [7 empty] | 24.9 | [13 empty] | 3054 | [76 empty] | 2025 | Wang C, Li Z-K, Sanislav I, Zheng Y, Li X-M, Zhang R-Z, Hu J, Zhang J (2025) Trace element zoning in sphalerite from the giant Nannihu porphyry-skarn-epithermal polymetallic system, central China. Mineralium Deposita |  | CHN | Henan Province
| Nannihu, Luotuoshan, Lengshuibeigou | Nannihu ore field | Magmatic hydrothermal | Porphyry, Skarn, Epithermal | Porphyry Mo-W, Skarn Zn-Cu-W, Epithermal Pb-Zn-Ag | Mo, Zn, Pb | W, Cu, Ag | Mo, W, Zn, Cu, Pb, Ag | Li et al., 2023b |  | 16C-3 | 16C-3 | underground mine |  |  |  |  | ore material | grab | grab | mineral separate | [5 empty] | mineralisation |  |  |  | sphalerite | Sulfide stage, Quartz-carbonate stage, Skarn stage, Pyrite-quartz stage, Quartz-polymetallic sulfide stage | disseminated, vein, massive | Skarn |  |  |  | pyrite, pyrrhotite, chalcopyrite, molybdenite, magnetite, rutile, garnet, fluorite, scheelite, galena, stannite, tetrahedrite, quartz, K-feldspar, biotite | polished thin sections | LA-ICPMS, EMPA, SEM-EDS | Agilent 7700e ICP-MS apparatus interfaced to a Geolas Pro laser ablation system that consists of a 193 nm COMPex Pro 102Ar F excimer laser and a Micro Las optical system; (JEOL) JXA-8230 electron probe microanalyzer (EPMA) | Wuhan Sample Solution Analytical Technology Co., Ltd, Hubei, China | Detailed operation conditions for the laser ablation system and the ICP-MS instrument follow those described by Liu et al. (2008, 2010b) | [21 empty] | 7793 | [11 empty] | 22 | [9 empty] | 11898 |  | 1.8 |  |  |  | 0.79 | [7 empty] | 34 | [13 empty] | 3423 | [76 empty] | 2025 | Wang C, Li Z-K, Sanislav I, Zheng Y, Li X-M, Zhang R-Z, Hu J, Zhang J (2025) Trace element zoning in sphalerite from the giant Nannihu porphyry-skarn-epithermal polymetallic system, central China. Mineralium Deposita |  | CHN | Henan Province
| Nannihu, Luotuoshan, Lengshuibeigou | Nannihu ore field | Magmatic hydrothermal | Porphyry, Skarn, Epithermal | Porphyry Mo-W, Skarn Zn-Cu-W, Epithermal Pb-Zn-Ag | Mo, Zn, Pb | W, Cu, Ag | Mo, W, Zn, Cu, Pb, Ag | Li et al., 2023b |  | 16C-4 | 16C-4 | underground mine |  |  |  |  | ore material | grab | grab | mineral separate | [5 empty] | mineralisation |  |  |  | sphalerite | Sulfide stage, Quartz-carbonate stage, Skarn stage, Pyrite-quartz stage, Quartz-polymetallic sulfide stage | disseminated, vein, massive | Skarn |  |  |  | pyrite, pyrrhotite, chalcopyrite, molybdenite, magnetite, rutile, garnet, fluorite, scheelite, galena, stannite, tetrahedrite, quartz, K-feldspar, biotite | polished thin sections | LA-ICPMS, EMPA, SEM-EDS | Agilent 7700e ICP-MS apparatus interfaced to a Geolas Pro laser ablation system that consists of a 193 nm COMPex Pro 102Ar F excimer laser and a Micro Las optical system; (JEOL) JXA-8230 electron probe microanalyzer (EPMA) | Wuhan Sample Solution Analytical Technology Co., Ltd, Hubei, China | Detailed operation conditions for the laser ablation system and the ICP-MS instrument follow those described by Liu et al. (2008, 2010b) | [21 empty] | 7833 | [11 empty] | 15 | [9 empty] | 11462 |  | 0.17 |  |  |  | 0.72 | [7 empty] | 22.1 | [13 empty] | 3601 | [76 empty] | 2025 | Wang C, Li Z-K, Sanislav I, Zheng Y, Li X-M, Zhang R-Z, Hu J, Zhang J (2025) Trace element zoning in sphalerite from the giant Nannihu porphyry-skarn-epithermal polymetallic system, central China. Mineralium Deposita |  | CHN | Henan Province
| Nannihu, Luotuoshan, Lengshuibeigou | Nannihu ore field | Magmatic hydrothermal | Porphyry, Skarn, Epithermal | Porphyry Mo-W, Skarn Zn-Cu-W, Epithermal Pb-Zn-Ag | Mo, Zn, Pb | W, Cu, Ag | Mo, W, Zn, Cu, Pb, Ag | Li et al., 2023b |  | 16C-5 | 16C-5 | underground mine |  |  |  |  | ore material | grab | grab | mineral separate | [5 empty] | mineralisation |  |  |  | sphalerite | Sulfide stage, Quartz-carbonate stage, Skarn stage, Pyrite-quartz stage, Quartz-polymetallic sulfide stage | disseminated, vein, massive | Skarn |  |  |  | pyrite, pyrrhotite, chalcopyrite, molybdenite, magnetite, rutile, garnet, fluorite, scheelite, galena, stannite, tetrahedrite, quartz, K-feldspar, biotite | polished thin sections | LA-ICPMS, EMPA, SEM-EDS | Agilent 7700e ICP-MS apparatus interfaced to a Geolas Pro laser ablation system that consists of a 193 nm COMPex Pro 102Ar F excimer laser and a Micro Las optical system; (JEOL) JXA-8230 electron probe microanalyzer (EPMA) | Wuhan Sample Solution Analytical Technology Co., Ltd, Hubei, China | Detailed operation conditions for the laser ablation system and the ICP-MS instrument follow those described by Liu et al. (2008, 2010b) | [21 empty] | 7909 | [11 empty] | 40 | [9 empty] | 13887 |  | 0.78 |  |  |  | 0.84 | [7 empty] | 21.7 | [13 empty] | 3295 | [76 empty] | 2025 | Wang C, Li Z-K, Sanislav I, Zheng Y, Li X-M, Zhang R-Z, Hu J, Zhang J (2025) Trace element zoning in sphalerite from the giant Nannihu porphyry-skarn-epithermal polymetallic system, central China. Mineralium Deposita |  | CHN | Henan Province
| Nannihu, Luotuoshan, Lengshuibeigou | Nannihu ore field | Magmatic hydrothermal | Porphyry, Skarn, Epithermal | Porphyry Mo-W, Skarn Zn-Cu-W, Epithermal Pb-Zn-Ag | Mo, Zn, Pb | W, Cu, Ag | Mo, W, Zn, Cu, Pb, Ag | Li et al., 2023b |  | 16C-6 | 16C-6 | underground mine |  |  |  |  | ore material | grab | grab | mineral separate | [5 empty] | mineralisation |  |  |  | sphalerite | Sulfide stage, Quartz-carbonate stage, Skarn stage, Pyrite-quartz stage, Quartz-polymetallic sulfide stage | disseminated, vein, massive | Skarn |  |  |  | pyrite, pyrrhotite, chalcopyrite, molybdenite, magnetite, rutile, garnet, fluorite, scheelite, galena, stannite, tetrahedrite, quartz, K-feldspar, biotite | polished thin sections | LA-ICPMS, EMPA, SEM-EDS | Agilent 7700e ICP-MS apparatus interfaced to a Geolas Pro laser ablation system that consists of a 193 nm COMPex Pro 102Ar F excimer laser and a Micro Las optical system; (JEOL) JXA-8230 electron probe microanalyzer (EPMA) | Wuhan Sample Solution Analytical Technology Co., Ltd, Hubei, China | Detailed operation conditions for the laser ablation system and the ICP-MS instrument follow those described by Liu et al. (2008, 2010b) | [21 empty] | 7833 | [11 empty] | 14 | [9 empty] | 11883 |  | 3.5 |  |  |  | 0.9 | [7 empty] | 16.8 | [13 empty] | 3421 | [76 empty] | 2025 | Wang C, Li Z-K, Sanislav I, Zheng Y, Li X-M, Zhang R-Z, Hu J, Zhang J (2025) Trace element zoning in sphalerite from the giant Nannihu porphyry-skarn-epithermal polymetallic system, central China. Mineralium Deposita |  | CHN | Henan Province
| Nannihu, Luotuoshan, Lengshuibeigou | Nannihu ore field | Magmatic hydrothermal | Porphyry, Skarn, Epithermal | Porphyry Mo-W, Skarn Zn-Cu-W, Epithermal Pb-Zn-Ag | Mo, Zn, Pb | W, Cu, Ag | Mo, W, Zn, Cu, Pb, Ag | Li et al., 2023b |  | 19CB-1 | 19CB-1 | underground mine |  |  |  |  | ore material | grab | grab | mineral separate | [5 empty] | mineralisation |  |  |  | sphalerite | Sulfide stage, Quartz-carbonate stage, Skarn stage, Pyrite-quartz stage, Quartz-polymetallic sulfide stage | disseminated, vein, massive | Skarn |  |  |  | pyrite, pyrrhotite, chalcopyrite, molybdenite, magnetite, rutile, garnet, fluorite, scheelite, galena, stannite, tetrahedrite, quartz, K-feldspar, biotite | polished thin sections | LA-ICPMS, EMPA, SEM-EDS | Agilent 7700e ICP-MS apparatus interfaced to a Geolas Pro laser ablation system that consists of a 193 nm COMPex Pro 102Ar F excimer laser and a Micro Las optical system; (JEOL) JXA-8230 electron probe microanalyzer (EPMA) | Wuhan Sample Solution Analytical Technology Co., Ltd, Hubei, China | Detailed operation conditions for the laser ablation system and the ICP-MS instrument follow those described by Liu et al. (2008, 2010b) | [21 empty] | 5726 | [11 empty] | 7724 | [9 empty] | 2782 |  | 0.95 |  |  |  | 0.69 | [7 empty] | 824 | [13 empty] | 1142 | [76 empty] | 2025 | Wang C, Li Z-K, Sanislav I, Zheng Y, Li X-M, Zhang R-Z, Hu J, Zhang J (2025) Trace element zoning in sphalerite from the giant Nannihu porphyry-skarn-epithermal polymetallic system, central China. Mineralium Deposita |  | CHN | Henan Province
| Nannihu, Luotuoshan, Lengshuibeigou | Nannihu ore field | Magmatic hydrothermal | Porphyry, Skarn, Epithermal | Porphyry Mo-W, Skarn Zn-Cu-W, Epithermal Pb-Zn-Ag | Mo, Zn, Pb | W, Cu, Ag | Mo, W, Zn, Cu, Pb, Ag | Li et al., 2023b |  | 19CB-2 | 19CB-2 | underground mine |  |  |  |  | ore material | grab | grab | mineral separate | [5 empty] | mineralisation |  |  |  | sphalerite | Sulfide stage, Quartz-carbonate stage, Skarn stage, Pyrite-quartz stage, Quartz-polymetallic sulfide stage | disseminated, vein, massive | Skarn |  |  |  | pyrite, pyrrhotite, chalcopyrite, molybdenite, magnetite, rutile, garnet, fluorite, scheelite, galena, stannite, tetrahedrite, quartz, K-feldspar, biotite | polished thin sections | LA-ICPMS, EMPA, SEM-EDS | Agilent 7700e ICP-MS apparatus interfaced to a Geolas Pro laser ablation system that consists of a 193 nm COMPex Pro 102Ar F excimer laser and a Micro Las optical system; (JEOL) JXA-8230 electron probe microanalyzer (EPMA) | Wuhan Sample Solution Analytical Technology Co., Ltd, Hubei, China | Detailed operation conditions for the laser ablation system and the ICP-MS instrument follow those described by Liu et al. (2008, 2010b) | [21 empty] | 5691 | [11 empty] | 3464 | [9 empty] | 1723 |  | 0.22 |  |  |  | 0.72 | [7 empty] | 867 | [13 empty] | 1115 | [76 empty] | 2025 | Wang C, Li Z-K, Sanislav I, Zheng Y, Li X-M, Zhang R-Z, Hu J, Zhang J (2025) Trace element zoning in sphalerite from the giant Nannihu porphyry-skarn-epithermal polymetallic system, central China. Mineralium Deposita |  | CHN | Henan Province
| Nannihu, Luotuoshan, Lengshuibeigou | Nannihu ore field | Magmatic hydrothermal | Porphyry, Skarn, Epithermal | Porphyry Mo-W, Skarn Zn-Cu-W, Epithermal Pb-Zn-Ag | Mo, Zn, Pb | W, Cu, Ag | Mo, W, Zn, Cu, Pb, Ag | Li et al., 2023b |  | 19CB-3 | 19CB-3 | underground mine |  |  |  |  | ore material | grab | grab | mineral separate | [5 empty] | mineralisation |  |  |  | sphalerite | Sulfide stage, Quartz-carbonate stage, Skarn stage, Pyrite-quartz stage, Quartz-polymetallic sulfide stage | disseminated, vein, massive | Skarn |  |  |  | pyrite, pyrrhotite, chalcopyrite, molybdenite, magnetite, rutile, garnet, fluorite, scheelite, galena, stannite, tetrahedrite, quartz, K-feldspar, biotite | polished thin sections | LA-ICPMS, EMPA, SEM-EDS | Agilent 7700e ICP-MS apparatus interfaced to a Geolas Pro laser ablation system that consists of a 193 nm COMPex Pro 102Ar F excimer laser and a Micro Las optical system; (JEOL) JXA-8230 electron probe microanalyzer (EPMA) | Wuhan Sample Solution Analytical Technology Co., Ltd, Hubei, China | Detailed operation conditions for the laser ablation system and the ICP-MS instrument follow those described by Liu et al. (2008, 2010b) | [21 empty] | 5780 | [11 empty] | 2664 | [9 empty] | 1220 |  | 0.83 |  |  |  | 0.8 | [7 empty] | 817 | [13 empty] | 952 | [76 empty] | 2025 | Wang C, Li Z-K, Sanislav I, Zheng Y, Li X-M, Zhang R-Z, Hu J, Zhang J (2025) Trace element zoning in sphalerite from the giant Nannihu porphyry-skarn-epithermal polymetallic system, central China. Mineralium Deposita |  | CHN | Henan Province
| Nannihu, Luotuoshan, Lengshuibeigou | Nannihu ore field | Magmatic hydrothermal | Porphyry, Skarn, Epithermal | Porphyry Mo-W, Skarn Zn-Cu-W, Epithermal Pb-Zn-Ag | Mo, Zn, Pb | W, Cu, Ag | Mo, W, Zn, Cu, Pb, Ag | Li et al., 2023b |  | 19CB-4 | 19CB-4 | underground mine |  |  |  |  | ore material | grab | grab | mineral separate | [5 empty] | mineralisation |  |  |  | sphalerite | Sulfide stage, Quartz-carbonate stage, Skarn stage, Pyrite-quartz stage, Quartz-polymetallic sulfide stage | disseminated, vein, massive | Skarn |  |  |  | pyrite, pyrrhotite, chalcopyrite, molybdenite, magnetite, rutile, garnet, fluorite, scheelite, galena, stannite, tetrahedrite, quartz, K-feldspar, biotite | polished thin sections | LA-ICPMS, EMPA, SEM-EDS | Agilent 7700e ICP-MS apparatus interfaced to a Geolas Pro laser ablation system that consists of a 193 nm COMPex Pro 102Ar F excimer laser and a Micro Las optical system; (JEOL) JXA-8230 electron probe microanalyzer (EPMA) | Wuhan Sample Solution Analytical Technology Co., Ltd, Hubei, China | Detailed operation conditions for the laser ablation system and the ICP-MS instrument follow those described by Liu et al. (2008, 2010b) | [21 empty] | 5889 | [11 empty] | 2031 | [9 empty] | 919 |  | 0.18 |  |  |  | 0.92 | [7 empty] | 770 | [13 empty] | 841 | [76 empty] | 2025 | Wang C, Li Z-K, Sanislav I, Zheng Y, Li X-M, Zhang R-Z, Hu J, Zhang J (2025) Trace element zoning in sphalerite from the giant Nannihu porphyry-skarn-epithermal polymetallic system, central China. Mineralium Deposita |  | CHN | Henan Province
| Nannihu, Luotuoshan, Lengshuibeigou | Nannihu ore field | Magmatic hydrothermal | Porphyry, Skarn, Epithermal | Porphyry Mo-W, Skarn Zn-Cu-W, Epithermal Pb-Zn-Ag | Mo, Zn, Pb | W, Cu, Ag | Mo, W, Zn, Cu, Pb, Ag | Li et al., 2023b |  | 19CB-5 | 19CB-5 | underground mine |  |  |  |  | ore material | grab | grab | mineral separate | [5 empty] | mineralisation |  |  |  | sphalerite | Sulfide stage, Quartz-carbonate stage, Skarn stage, Pyrite-quartz stage, Quartz-polymetallic sulfide stage | disseminated, vein, massive | Skarn |  |  |  | pyrite, pyrrhotite, chalcopyrite, molybdenite, magnetite, rutile, garnet, fluorite, scheelite, galena, stannite, tetrahedrite, quartz, K-feldspar, biotite | polished thin sections | LA-ICPMS, EMPA, SEM-EDS | Agilent 7700e ICP-MS apparatus interfaced to a Geolas Pro laser ablation system that consists of a 193 nm COMPex Pro 102Ar F excimer laser and a Micro Las optical system; (JEOL) JXA-8230 electron probe microanalyzer (EPMA) | Wuhan Sample Solution Analytical Technology Co., Ltd, Hubei, China | Detailed operation conditions for the laser ablation system and the ICP-MS instrument follow those described by Liu et al. (2008, 2010b) | [21 empty] | 5631 | [11 empty] | 2799 | [9 empty] | 1446 |  | 0.18 |  |  |  | 0.82 | [7 empty] | 795 | [13 empty] | 1048 | [76 empty] | 2025 | Wang C, Li Z-K, Sanislav I, Zheng Y, Li X-M, Zhang R-Z, Hu J, Zhang J (2025) Trace element zoning in sphalerite from the giant Nannihu porphyry-skarn-epithermal polymetallic system, central China. Mineralium Deposita |  | CHN | Henan Province
| Nannihu, Luotuoshan, Lengshuibeigou | Nannihu ore field | Magmatic hydrothermal | Porphyry, Skarn, Epithermal | Porphyry Mo-W, Skarn Zn-Cu-W, Epithermal Pb-Zn-Ag | Mo, Zn, Pb | W, Cu, Ag | Mo, W, Zn, Cu, Pb, Ag | Li et al., 2023b |  | 19CB-6 | 19CB-6 | underground mine |  |  |  |  | ore material | grab | grab | mineral separate | [5 empty] | mineralisation |  |  |  | sphalerite | Sulfide stage, Quartz-carbonate stage, Skarn stage, Pyrite-quartz stage, Quartz-polymetallic sulfide stage | disseminated, vein, massive | Skarn |  |  |  | pyrite, pyrrhotite, chalcopyrite, molybdenite, magnetite, rutile, garnet, fluorite, scheelite, galena, stannite, tetrahedrite, quartz, K-feldspar, biotite | polished thin sections | LA-ICPMS, EMPA, SEM-EDS | Agilent 7700e ICP-MS apparatus interfaced to a Geolas Pro laser ablation system that consists of a 193 nm COMPex Pro 102Ar F excimer laser and a Micro Las optical system; (JEOL) JXA-8230 electron probe microanalyzer (EPMA) | Wuhan Sample Solution Analytical Technology Co., Ltd, Hubei, China | Detailed operation conditions for the laser ablation system and the ICP-MS instrument follow those described by Liu et al. (2008, 2010b) | [21 empty] | 5852 | [11 empty] | 3509 | [9 empty] | 1352 |  | 0.41 |  |  |  | 0.92 | [7 empty] | 811 | [13 empty] | 883 | [76 empty] | 2025 | Wang C, Li Z-K, Sanislav I, Zheng Y, Li X-M, Zhang R-Z, Hu J, Zhang J (2025) Trace element zoning in sphalerite from the giant Nannihu porphyry-skarn-epithermal polymetallic system, central China. Mineralium Deposita |  | CHN | Henan Province
| Nannihu, Luotuoshan, Lengshuibeigou | Nannihu ore field | Magmatic hydrothermal | Porphyry, Skarn, Epithermal | Porphyry Mo-W, Skarn Zn-Cu-W, Epithermal Pb-Zn-Ag | Mo, Zn, Pb | W, Cu, Ag | Mo, W, Zn, Cu, Pb, Ag | Li et al., 2023b |  | BB6-1 | BB6-1 | underground mine |  |  |  |  | ore material | grab | grab | mineral separate | [5 empty] | mineralisation |  |  |  | sphalerite | Sulfide stage, Quartz-carbonate stage, Skarn stage, Pyrite-quartz stage, Quartz-polymetallic sulfide stage | disseminated, vein, massive | Skarn |  |  |  | pyrite, pyrrhotite, chalcopyrite, molybdenite, magnetite, rutile, garnet, fluorite, scheelite, galena, stannite, tetrahedrite, quartz, K-feldspar, biotite | polished thin sections | LA-ICPMS, EMPA, SEM-EDS | Agilent 7700e ICP-MS apparatus interfaced to a Geolas Pro laser ablation system that consists of a 193 nm COMPex Pro 102Ar F excimer laser and a Micro Las optical system; (JEOL) JXA-8230 electron probe microanalyzer (EPMA) | Wuhan Sample Solution Analytical Technology Co., Ltd, Hubei, China | Detailed operation conditions for the laser ablation system and the ICP-MS instrument follow those described by Liu et al. (2008, 2010b) | [21 empty] | 7310 | [11 empty] | 161 | [9 empty] | 13943 |  | 0.38 |  |  |  | 0.88 | [7 empty] | 250 | [13 empty] | 4300 | [76 empty] | 2025 | Wang C, Li Z-K, Sanislav I, Zheng Y, Li X-M, Zhang R-Z, Hu J, Zhang J (2025) Trace element zoning in sphalerite from the giant Nannihu porphyry-skarn-epithermal polymetallic system, central China. Mineralium Deposita |  | CHN | Henan Province
| Nannihu, Luotuoshan, Lengshuibeigou | Nannihu ore field | Magmatic hydrothermal | Porphyry, Skarn, Epithermal | Porphyry Mo-W, Skarn Zn-Cu-W, Epithermal Pb-Zn-Ag | Mo, Zn, Pb | W, Cu, Ag | Mo, W, Zn, Cu, Pb, Ag | Li et al., 2023b |  | BB6-2 | BB6-2 | underground mine |  |  |  |  | ore material | grab | grab | mineral separate | [5 empty] | mineralisation |  |  |  | sphalerite | Sulfide stage, Quartz-carbonate stage, Skarn stage, Pyrite-quartz stage, Quartz-polymetallic sulfide stage | disseminated, vein, massive | Skarn |  |  |  | pyrite, pyrrhotite, chalcopyrite, molybdenite, magnetite, rutile, garnet, fluorite, scheelite, galena, stannite, tetrahedrite, quartz, K-feldspar, biotite | polished thin sections | LA-ICPMS, EMPA, SEM-EDS | Agilent 7700e ICP-MS apparatus interfaced to a Geolas Pro laser ablation system that consists of a 193 nm COMPex Pro 102Ar F excimer laser and a Micro Las optical system; (JEOL) JXA-8230 electron probe microanalyzer (EPMA) | Wuhan Sample Solution Analytical Technology Co., Ltd, Hubei, China | Detailed operation conditions for the laser ablation system and the ICP-MS instrument follow those described by Liu et al. (2008, 2010b) | [21 empty] | 7118 | [11 empty] | 163 | [9 empty] | 10100 |  | 0.56 |  |  |  | 0.8 | [7 empty] | 245 | [13 empty] | 3240 | [76 empty] | 2025 | Wang C, Li Z-K, Sanislav I, Zheng Y, Li X-M, Zhang R-Z, Hu J, Zhang J (2025) Trace element zoning in sphalerite from the giant Nannihu porphyry-skarn-epithermal polymetallic system, central China. Mineralium Deposita |  | CHN | Henan Province
| Nannihu, Luotuoshan, Lengshuibeigou | Nannihu ore field | Magmatic hydrothermal | Porphyry, Skarn, Epithermal | Porphyry Mo-W, Skarn Zn-Cu-W, Epithermal Pb-Zn-Ag | Mo, Zn, Pb | W, Cu, Ag | Mo, W, Zn, Cu, Pb, Ag | Li et al., 2023b |  | BB6-3 | BB6-3 | underground mine |  |  |  |  | ore material | grab | grab | mineral separate | [5 empty] | mineralisation |  |  |  | sphalerite | Sulfide stage, Quartz-carbonate stage, Skarn stage, Pyrite-quartz stage, Quartz-polymetallic sulfide stage | disseminated, vein, massive | Skarn |  |  |  | pyrite, pyrrhotite, chalcopyrite, molybdenite, magnetite, rutile, garnet, fluorite, scheelite, galena, stannite, tetrahedrite, quartz, K-feldspar, biotite | polished thin sections | LA-ICPMS, EMPA, SEM-EDS | Agilent 7700e ICP-MS apparatus interfaced to a Geolas Pro laser ablation system that consists of a 193 nm COMPex Pro 102Ar F excimer laser and a Micro Las optical system; (JEOL) JXA-8230 electron probe microanalyzer (EPMA) | Wuhan Sample Solution Analytical Technology Co., Ltd, Hubei, China | Detailed operation conditions for the laser ablation system and the ICP-MS instrument follow those described by Liu et al. (2008, 2010b) | [21 empty] | 7601 | [11 empty] | 215 | [9 empty] | 10869 |  | 0.81 |  |  |  | 1.06 | [7 empty] | 235 | [13 empty] | 3182 | [76 empty] | 2025 | Wang C, Li Z-K, Sanislav I, Zheng Y, Li X-M, Zhang R-Z, Hu J, Zhang J (2025) Trace element zoning in sphalerite from the giant Nannihu porphyry-skarn-epithermal polymetallic system, central China. Mineralium Deposita |  | CHN | Henan Province
| Nannihu, Luotuoshan, Lengshuibeigou | Nannihu ore field | Magmatic hydrothermal | Porphyry, Skarn, Epithermal | Porphyry Mo-W, Skarn Zn-Cu-W, Epithermal Pb-Zn-Ag | Mo, Zn, Pb | W, Cu, Ag | Mo, W, Zn, Cu, Pb, Ag | Li et al., 2023b |  | BB6-4 | BB6-4 | underground mine |  |  |  |  | ore material | grab | grab | mineral separate | [5 empty] | mineralisation |  |  |  | sphalerite | Sulfide stage, Quartz-carbonate stage, Skarn stage, Pyrite-quartz stage, Quartz-polymetallic sulfide stage | disseminated, vein, massive | Skarn |  |  |  | pyrite, pyrrhotite, chalcopyrite, molybdenite, magnetite, rutile, garnet, fluorite, scheelite, galena, stannite, tetrahedrite, quartz, K-feldspar, biotite | polished thin sections | LA-ICPMS, EMPA, SEM-EDS | Agilent 7700e ICP-MS apparatus interfaced to a Geolas Pro laser ablation system that consists of a 193 nm COMPex Pro 102Ar F excimer laser and a Micro Las optical system; (JEOL) JXA-8230 electron probe microanalyzer (EPMA) | Wuhan Sample Solution Analytical Technology Co., Ltd, Hubei, China | Detailed operation conditions for the laser ablation system and the ICP-MS instrument follow those described by Liu et al. (2008, 2010b) | [21 empty] | 7119 | [11 empty] | 112 | [9 empty] | 12931 |  | 1.27 |  |  |  | 1.04 | [7 empty] | 137 | [13 empty] | 3777 | [76 empty] | 2025 | Wang C, Li Z-K, Sanislav I, Zheng Y, Li X-M, Zhang R-Z, Hu J, Zhang J (2025) Trace element zoning in sphalerite from the giant Nannihu porphyry-skarn-epithermal polymetallic system, central China. Mineralium Deposita |  | CHN | Henan Province
| Nannihu, Luotuoshan, Lengshuibeigou | Nannihu ore field | Magmatic hydrothermal | Porphyry, Skarn, Epithermal | Porphyry Mo-W, Skarn Zn-Cu-W, Epithermal Pb-Zn-Ag | Mo, Zn, Pb | W, Cu, Ag | Mo, W, Zn, Cu, Pb, Ag | Li et al., 2023b |  | BB6-5 | BB6-5 | underground mine |  |  |  |  | ore material | grab | grab | mineral separate | [5 empty] | mineralisation |  |  |  | sphalerite | Sulfide stage, Quartz-carbonate stage, Skarn stage, Pyrite-quartz stage, Quartz-polymetallic sulfide stage | disseminated, vein, massive | Skarn |  |  |  | pyrite, pyrrhotite, chalcopyrite, molybdenite, magnetite, rutile, garnet, fluorite, scheelite, galena, stannite, tetrahedrite, quartz, K-feldspar, biotite | polished thin sections | LA-ICPMS, EMPA, SEM-EDS | Agilent 7700e ICP-MS apparatus interfaced to a Geolas Pro laser ablation system that consists of a 193 nm COMPex Pro 102Ar F excimer laser and a Micro Las optical system; (JEOL) JXA-8230 electron probe microanalyzer (EPMA) | Wuhan Sample Solution Analytical Technology Co., Ltd, Hubei, China | Detailed operation conditions for the laser ablation system and the ICP-MS instrument follow those described by Liu et al. (2008, 2010b) | [21 empty] | 7218 | [11 empty] | 217 | [9 empty] | 12961 |  | 1.15 |  |  |  | 1.31 | [7 empty] | 225 | [13 empty] | 3729 | [76 empty] | 2025 | Wang C, Li Z-K, Sanislav I, Zheng Y, Li X-M, Zhang R-Z, Hu J, Zhang J (2025) Trace element zoning in sphalerite from the giant Nannihu porphyry-skarn-epithermal polymetallic system, central China. Mineralium Deposita |  | CHN | Henan Province
| Nannihu, Luotuoshan, Lengshuibeigou | Nannihu ore field | Magmatic hydrothermal | Porphyry, Skarn, Epithermal | Porphyry Mo-W, Skarn Zn-Cu-W, Epithermal Pb-Zn-Ag | Mo, Zn, Pb | W, Cu, Ag | Mo, W, Zn, Cu, Pb, Ag | Li et al., 2023b |  | BB6-6 | BB6-6 | underground mine |  |  |  |  | ore material | grab | grab | mineral separate | [5 empty] | mineralisation |  |  |  | sphalerite | Sulfide stage, Quartz-carbonate stage, Skarn stage, Pyrite-quartz stage, Quartz-polymetallic sulfide stage | disseminated, vein, massive | Skarn |  |  |  | pyrite, pyrrhotite, chalcopyrite, molybdenite, magnetite, rutile, garnet, fluorite, scheelite, galena, stannite, tetrahedrite, quartz, K-feldspar, biotite | polished thin sections | LA-ICPMS, EMPA, SEM-EDS | Agilent 7700e ICP-MS apparatus interfaced to a Geolas Pro laser ablation system that consists of a 193 nm COMPex Pro 102Ar F excimer laser and a Micro Las optical system; (JEOL) JXA-8230 electron probe microanalyzer (EPMA) | Wuhan Sample Solution Analytical Technology Co., Ltd, Hubei, China | Detailed operation conditions for the laser ablation system and the ICP-MS instrument follow those described by Liu et al. (2008, 2010b) | [21 empty] | 7892 | [11 empty] | 722 | [9 empty] | 16482 |  | 0.73 |  |  |  | 1.23 | [7 empty] | 265 | [13 empty] | 4575 | [76 empty] | 2025 | Wang C, Li Z-K, Sanislav I, Zheng Y, Li X-M, Zhang R-Z, Hu J, Zhang J (2025) Trace element zoning in sphalerite from the giant Nannihu porphyry-skarn-epithermal polymetallic system, central China. Mineralium Deposita |  | CHN | Henan Province
| Nannihu, Luotuoshan, Lengshuibeigou | Nannihu ore field | Magmatic hydrothermal | Porphyry, Skarn, Epithermal | Porphyry Mo-W, Skarn Zn-Cu-W, Epithermal Pb-Zn-Ag | Mo, Zn, Pb | W, Cu, Ag | Mo, W, Zn, Cu, Pb, Ag | Li et al., 2023b |  | BB6-7 | BB6-7 | underground mine |  |  |  |  | ore material | grab | grab | mineral separate | [5 empty] | mineralisation |  |  |  | sphalerite | Sulfide stage, Quartz-carbonate stage, Skarn stage, Pyrite-quartz stage, Quartz-polymetallic sulfide stage | disseminated, vein, massive | Skarn |  |  |  | pyrite, pyrrhotite, chalcopyrite, molybdenite, magnetite, rutile, garnet, fluorite, scheelite, galena, stannite, tetrahedrite, quartz, K-feldspar, biotite | polished thin sections | LA-ICPMS, EMPA, SEM-EDS | Agilent 7700e ICP-MS apparatus interfaced to a Geolas Pro laser ablation system that consists of a 193 nm COMPex Pro 102Ar F excimer laser and a Micro Las optical system; (JEOL) JXA-8230 electron probe microanalyzer (EPMA) | Wuhan Sample Solution Analytical Technology Co., Ltd, Hubei, China | Detailed operation conditions for the laser ablation system and the ICP-MS instrument follow those described by Liu et al. (2008, 2010b) | [21 empty] | 7415 | [11 empty] | 207 | [9 empty] | 15679 |  | 1.22 |  |  |  | 1.09 | [7 empty] | 248 | [13 empty] | 4382 | [76 empty] | 2025 | Wang C, Li Z-K, Sanislav I, Zheng Y, Li X-M, Zhang R-Z, Hu J, Zhang J (2025) Trace element zoning in sphalerite from the giant Nannihu porphyry-skarn-epithermal polymetallic system, central China. Mineralium Deposita |  | CHN | Henan Province
| Nannihu, Luotuoshan, Lengshuibeigou | Nannihu ore field | Magmatic hydrothermal | Porphyry, Skarn, Epithermal | Porphyry Mo-W, Skarn Zn-Cu-W, Epithermal Pb-Zn-Ag | Mo, Zn, Pb | W, Cu, Ag | Mo, W, Zn, Cu, Pb, Ag | Li et al., 2023b |  | BB6-8 | BB6-8 | underground mine |  |  |  |  | ore material | grab | grab | mineral separate | [5 empty] | mineralisation |  |  |  | sphalerite | Sulfide stage, Quartz-carbonate stage, Skarn stage, Pyrite-quartz stage, Quartz-polymetallic sulfide stage | disseminated, vein, massive | Skarn |  |  |  | pyrite, pyrrhotite, chalcopyrite, molybdenite, magnetite, rutile, garnet, fluorite, scheelite, galena, stannite, tetrahedrite, quartz, K-feldspar, biotite | polished thin sections | LA-ICPMS, EMPA, SEM-EDS | Agilent 7700e ICP-MS apparatus interfaced to a Geolas Pro laser ablation system that consists of a 193 nm COMPex Pro 102Ar F excimer laser and a Micro Las optical system; (JEOL) JXA-8230 electron probe microanalyzer (EPMA) | Wuhan Sample Solution Analytical Technology Co., Ltd, Hubei, China | Detailed operation conditions for the laser ablation system and the ICP-MS instrument follow those described by Liu et al. (2008, 2010b) | [21 empty] | 7148 | [11 empty] | 157 | [9 empty] | 11274 |  | 2.06 |  |  |  | 1.1 | [7 empty] | 182 | [13 empty] | 3431 | [76 empty] | 2025 | Wang C, Li Z-K, Sanislav I, Zheng Y, Li X-M, Zhang R-Z, Hu J, Zhang J (2025) Trace element zoning in sphalerite from the giant Nannihu porphyry-skarn-epithermal polymetallic system, central China. Mineralium Deposita |  | CHN | Henan Province
| Nannihu, Luotuoshan, Lengshuibeigou | Nannihu ore field | Magmatic hydrothermal | Porphyry, Skarn, Epithermal | Porphyry Mo-W, Skarn Zn-Cu-W, Epithermal Pb-Zn-Ag | Mo, Zn, Pb | W, Cu, Ag | Mo, W, Zn, Cu, Pb, Ag | Li et al., 2023b |  | BB23-1 | BB23-1 | underground mine |  |  |  |  | ore material | grab | grab | mineral separate | [5 empty] | mineralisation |  |  |  | sphalerite | Sulfide stage, Quartz-carbonate stage, Skarn stage, Pyrite-quartz stage, Quartz-polymetallic sulfide stage | disseminated, vein, massive | Skarn |  |  |  | pyrite, pyrrhotite, chalcopyrite, molybdenite, magnetite, rutile, garnet, fluorite, scheelite, galena, stannite, tetrahedrite, quartz, K-feldspar, biotite | polished thin sections | LA-ICPMS, EMPA, SEM-EDS | Agilent 7700e ICP-MS apparatus interfaced to a Geolas Pro laser ablation system that consists of a 193 nm COMPex Pro 102Ar F excimer laser and a Micro Las optical system; (JEOL) JXA-8230 electron probe microanalyzer (EPMA) | Wuhan Sample Solution Analytical Technology Co., Ltd, Hubei, China | Detailed operation conditions for the laser ablation system and the ICP-MS instrument follow those described by Liu et al. (2008, 2010b) | [21 empty] | 7999 | [11 empty] | 10.7 | [9 empty] | 10665 |  | 0.58 |  |  |  | 0.77 | [7 empty] | 10.3 | [13 empty] | 3602 | [76 empty] | 2025 | Wang C, Li Z-K, Sanislav I, Zheng Y, Li X-M, Zhang R-Z, Hu J, Zhang J (2025) Trace element zoning in sphalerite from the giant Nannihu porphyry-skarn-epithermal polymetallic system, central China. Mineralium Deposita |  | CHN | Henan Province
| Nannihu, Luotuoshan, Lengshuibeigou | Nannihu ore field | Magmatic hydrothermal | Porphyry, Skarn, Epithermal | Porphyry Mo-W, Skarn Zn-Cu-W, Epithermal Pb-Zn-Ag | Mo, Zn, Pb | W, Cu, Ag | Mo, W, Zn, Cu, Pb, Ag | Li et al., 2023b |  | BB23-2 | BB23-2 | underground mine |  |  |  |  | ore material | grab | grab | mineral separate | [5 empty] | mineralisation |  |  |  | sphalerite | Sulfide stage, Quartz-carbonate stage, Skarn stage, Pyrite-quartz stage, Quartz-polymetallic sulfide stage | disseminated, vein, massive | Skarn |  |  |  | pyrite, pyrrhotite, chalcopyrite, molybdenite, magnetite, rutile, garnet, fluorite, scheelite, galena, stannite, tetrahedrite, quartz, K-feldspar, biotite | polished thin sections | LA-ICPMS, EMPA, SEM-EDS | Agilent 7700e ICP-MS apparatus interfaced to a Geolas Pro laser ablation system that consists of a 193 nm COMPex Pro 102Ar F excimer laser and a Micro Las optical system; (JEOL) JXA-8230 electron probe microanalyzer (EPMA) | Wuhan Sample Solution Analytical Technology Co., Ltd, Hubei, China | Detailed operation conditions for the laser ablation system and the ICP-MS instrument follow those described by Liu et al. (2008, 2010b) | [21 empty] | 7865 | [11 empty] | 29.8 | [9 empty] | 10258 |  | 0.75 |  |  |  | 0.74 | [7 empty] | 11.2 | [13 empty] | 3811 | [76 empty] | 2025 | Wang C, Li Z-K, Sanislav I, Zheng Y, Li X-M, Zhang R-Z, Hu J, Zhang J (2025) Trace element zoning in sphalerite from the giant Nannihu porphyry-skarn-epithermal polymetallic system, central China. Mineralium Deposita |  | CHN | Henan Province
| Nannihu, Luotuoshan, Lengshuibeigou | Nannihu ore field | Magmatic hydrothermal | Porphyry, Skarn, Epithermal | Porphyry Mo-W, Skarn Zn-Cu-W, Epithermal Pb-Zn-Ag | Mo, Zn, Pb | W, Cu, Ag | Mo, W, Zn, Cu, Pb, Ag | Li et al., 2023b |  | BB23-3 | BB23-3 | underground mine |  |  |  |  | ore material | grab | grab | mineral separate | [5 empty] | mineralisation |  |  |  | sphalerite | Sulfide stage, Quartz-carbonate stage, Skarn stage, Pyrite-quartz stage, Quartz-polymetallic sulfide stage | disseminated, vein, massive | Skarn |  |  |  | pyrite, pyrrhotite, chalcopyrite, molybdenite, magnetite, rutile, garnet, fluorite, scheelite, galena, stannite, tetrahedrite, quartz, K-feldspar, biotite | polished thin sections | LA-ICPMS, EMPA, SEM-EDS | Agilent 7700e ICP-MS apparatus interfaced to a Geolas Pro laser ablation system that consists of a 193 nm COMPex Pro 102Ar F excimer laser and a Micro Las optical system; (JEOL) JXA-8230 electron probe microanalyzer (EPMA) | Wuhan Sample Solution Analytical Technology Co., Ltd, Hubei, China | Detailed operation conditions for the laser ablation system and the ICP-MS instrument follow those described by Liu et al. (2008, 2010b) | [21 empty] | 7502 | [11 empty] | 43.7 | [9 empty] | 12013 |  | 1.3 |  |  |  | 0.72 | [7 empty] | 12.6 | [13 empty] | 4924 | [76 empty] | 2025 | Wang C, Li Z-K, Sanislav I, Zheng Y, Li X-M, Zhang R-Z, Hu J, Zhang J (2025) Trace element zoning in sphalerite from the giant Nannihu porphyry-skarn-epithermal polymetallic system, central China. Mineralium Deposita |  | CHN | Henan Province
| Nannihu, Luotuoshan, Lengshuibeigou | Nannihu ore field | Magmatic hydrothermal | Porphyry, Skarn, Epithermal | Porphyry Mo-W, Skarn Zn-Cu-W, Epithermal Pb-Zn-Ag | Mo, Zn, Pb | W, Cu, Ag | Mo, W, Zn, Cu, Pb, Ag | Li et al., 2023b |  | BB23-4 | BB23-4 | underground mine |  |  |  |  | ore material | grab | grab | mineral separate | [5 empty] | mineralisation |  |  |  | sphalerite | Sulfide stage, Quartz-carbonate stage, Skarn stage, Pyrite-quartz stage, Quartz-polymetallic sulfide stage | disseminated, vein, massive | Skarn |  |  |  | pyrite, pyrrhotite, chalcopyrite, molybdenite, magnetite, rutile, garnet, fluorite, scheelite, galena, stannite, tetrahedrite, quartz, K-feldspar, biotite | polished thin sections | LA-ICPMS, EMPA, SEM-EDS | Agilent 7700e ICP-MS apparatus interfaced to a Geolas Pro laser ablation system that consists of a 193 nm COMPex Pro 102Ar F excimer laser and a Micro Las optical system; (JEOL) JXA-8230 electron probe microanalyzer (EPMA) | Wuhan Sample Solution Analytical Technology Co., Ltd, Hubei, China | Detailed operation conditions for the laser ablation system and the ICP-MS instrument follow those described by Liu et al. (2008, 2010b) | [21 empty] | 7741 | [11 empty] | 23.9 | [9 empty] | 10616 |  | 0.76 |  |  |  | 0.87 | [7 empty] | 12.4 | [13 empty] | 3529 | [76 empty] | 2025 | Wang C, Li Z-K, Sanislav I, Zheng Y, Li X-M, Zhang R-Z, Hu J, Zhang J (2025) Trace element zoning in sphalerite from the giant Nannihu porphyry-skarn-epithermal polymetallic system, central China. Mineralium Deposita |  | CHN | Henan Province
| Nannihu, Luotuoshan, Lengshuibeigou | Nannihu ore field | Magmatic hydrothermal | Porphyry, Skarn, Epithermal | Porphyry Mo-W, Skarn Zn-Cu-W, Epithermal Pb-Zn-Ag | Mo, Zn, Pb | W, Cu, Ag | Mo, W, Zn, Cu, Pb, Ag | Li et al., 2023b |  | BB23-5 | BB23-5 | underground mine |  |  |  |  | ore material | grab | grab | mineral separate | [5 empty] | mineralisation |  |  |  | sphalerite | Sulfide stage, Quartz-carbonate stage, Skarn stage, Pyrite-quartz stage, Quartz-polymetallic sulfide stage | disseminated, vein, massive | Skarn |  |  |  | pyrite, pyrrhotite, chalcopyrite, molybdenite, magnetite, rutile, garnet, fluorite, scheelite, galena, stannite, tetrahedrite, quartz, K-feldspar, biotite | polished thin sections | LA-ICPMS, EMPA, SEM-EDS | Agilent 7700e ICP-MS apparatus interfaced to a Geolas Pro laser ablation system that consists of a 193 nm COMPex Pro 102Ar F excimer laser and a Micro Las optical system; (JEOL) JXA-8230 electron probe microanalyzer (EPMA) | Wuhan Sample Solution Analytical Technology Co., Ltd, Hubei, China | Detailed operation conditions for the laser ablation system and the ICP-MS instrument follow those described by Liu et al. (2008, 2010b) | [21 empty] | 7530 | [11 empty] | 10.5 | [9 empty] | 10567 |  | 1.3 |  |  |  | 0.79 | [7 empty] | 12.5 | [13 empty] | 4562 | [76 empty] | 2025 | Wang C, Li Z-K, Sanislav I, Zheng Y, Li X-M, Zhang R-Z, Hu J, Zhang J (2025) Trace element zoning in sphalerite from the giant Nannihu porphyry-skarn-epithermal polymetallic system, central China. Mineralium Deposita |  | CHN | Henan Province
| Nannihu, Luotuoshan, Lengshuibeigou | Nannihu ore field | Magmatic hydrothermal | Porphyry, Skarn, Epithermal | Porphyry Mo-W, Skarn Zn-Cu-W, Epithermal Pb-Zn-Ag | Mo, Zn, Pb | W, Cu, Ag | Mo, W, Zn, Cu, Pb, Ag | Li et al., 2023b |  | BB23-6 | BB23-6 | underground mine |  |  |  |  | ore material | grab | grab | mineral separate | [5 empty] | mineralisation |  |  |  | sphalerite | Sulfide stage, Quartz-carbonate stage, Skarn stage, Pyrite-quartz stage, Quartz-polymetallic sulfide stage | disseminated, vein, massive | Skarn |  |  |  | pyrite, pyrrhotite, chalcopyrite, molybdenite, magnetite, rutile, garnet, fluorite, scheelite, galena, stannite, tetrahedrite, quartz, K-feldspar, biotite | polished thin sections | LA-ICPMS, EMPA, SEM-EDS | Agilent 7700e ICP-MS apparatus interfaced to a Geolas Pro laser ablation system that consists of a 193 nm COMPex Pro 102Ar F excimer laser and a Micro Las optical system; (JEOL) JXA-8230 electron probe microanalyzer (EPMA) | Wuhan Sample Solution Analytical Technology Co., Ltd, Hubei, China | Detailed operation conditions for the laser ablation system and the ICP-MS instrument follow those described by Liu et al. (2008, 2010b) | [21 empty] | 7278 | [11 empty] | 13.7 | [9 empty] | 11839 |  | 0.81 |  |  |  | 0.88 | [7 empty] | 12.3 | [13 empty] | 4900 | [76 empty] | 2025 | Wang C, Li Z-K, Sanislav I, Zheng Y, Li X-M, Zhang R-Z, Hu J, Zhang J (2025) Trace element zoning in sphalerite from the giant Nannihu porphyry-skarn-epithermal polymetallic system, central China. Mineralium Deposita |  | CHN | Henan Province
| Nannihu, Luotuoshan, Lengshuibeigou | Nannihu ore field | Magmatic hydrothermal | Porphyry, Skarn, Epithermal | Porphyry Mo-W, Skarn Zn-Cu-W, Epithermal Pb-Zn-Ag | Mo, Zn, Pb | W, Cu, Ag | Mo, W, Zn, Cu, Pb, Ag | Li et al., 2023b |  | BB23-7 | BB23-7 | underground mine |  |  |  |  | ore material | grab | grab | mineral separate | [5 empty] | mineralisation |  |  |  | sphalerite | Sulfide stage, Quartz-carbonate stage, Skarn stage, Pyrite-quartz stage, Quartz-polymetallic sulfide stage | disseminated, vein, massive | Skarn |  |  |  | pyrite, pyrrhotite, chalcopyrite, molybdenite, magnetite, rutile, garnet, fluorite, scheelite, galena, stannite, tetrahedrite, quartz, K-feldspar, biotite | polished thin sections | LA-ICPMS, EMPA, SEM-EDS | Agilent 7700e ICP-MS apparatus interfaced to a Geolas Pro laser ablation system that consists of a 193 nm COMPex Pro 102Ar F excimer laser and a Micro Las optical system; (JEOL) JXA-8230 electron probe microanalyzer (EPMA) | Wuhan Sample Solution Analytical Technology Co., Ltd, Hubei, China | Detailed operation conditions for the laser ablation system and the ICP-MS instrument follow those described by Liu et al. (2008, 2010b) | [21 empty] | 7521 | [11 empty] | 32 | [9 empty] | 10290 |  | 3.4 |  |  |  | 0.78 | [7 empty] | 12.5 | [13 empty] | 4161 | [76 empty] | 2025 | Wang C, Li Z-K, Sanislav I, Zheng Y, Li X-M, Zhang R-Z, Hu J, Zhang J (2025) Trace element zoning in sphalerite from the giant Nannihu porphyry-skarn-epithermal polymetallic system, central China. Mineralium Deposita |  | CHN | Henan Province
| Nannihu, Luotuoshan, Lengshuibeigou | Nannihu ore field | Magmatic hydrothermal | Porphyry, Skarn, Epithermal | Porphyry Mo-W, Skarn Zn-Cu-W, Epithermal Pb-Zn-Ag | Mo, Zn, Pb | W, Cu, Ag | Mo, W, Zn, Cu, Pb, Ag | Li et al., 2023b |  | BB23-8 | BB23-8 | underground mine |  |  |  |  | ore material | grab | grab | mineral separate | [5 empty] | mineralisation |  |  |  | sphalerite | Sulfide stage, Quartz-carbonate stage, Skarn stage, Pyrite-quartz stage, Quartz-polymetallic sulfide stage | disseminated, vein, massive | Skarn |  |  |  | pyrite, pyrrhotite, chalcopyrite, molybdenite, magnetite, rutile, garnet, fluorite, scheelite, galena, stannite, tetrahedrite, quartz, K-feldspar, biotite | polished thin sections | LA-ICPMS, EMPA, SEM-EDS | Agilent 7700e ICP-MS apparatus interfaced to a Geolas Pro laser ablation system that consists of a 193 nm COMPex Pro 102Ar F excimer laser and a Micro Las optical system; (JEOL) JXA-8230 electron probe microanalyzer (EPMA) | Wuhan Sample Solution Analytical Technology Co., Ltd, Hubei, China | Detailed operation conditions for the laser ablation system and the ICP-MS instrument follow those described by Liu et al. (2008, 2010b) | [21 empty] | 7681 | [11 empty] | 9 | [9 empty] | 10260 |  | 1.3 |  |  |  | 0.74 | [7 empty] | 11.6 | [13 empty] | 4108 | [76 empty] | 2025 | Wang C, Li Z-K, Sanislav I, Zheng Y, Li X-M, Zhang R-Z, Hu J, Zhang J (2025) Trace element zoning in sphalerite from the giant Nannihu porphyry-skarn-epithermal polymetallic system, central China. Mineralium Deposita |  | CHN | Henan Province
| Nannihu, Luotuoshan, Lengshuibeigou | Nannihu ore field | Magmatic hydrothermal | Porphyry, Skarn, Epithermal | Porphyry Mo-W, Skarn Zn-Cu-W, Epithermal Pb-Zn-Ag | Mo, Zn, Pb | W, Cu, Ag | Mo, W, Zn, Cu, Pb, Ag | Li et al., 2023b |  | BB23-9 | BB23-9 | underground mine |  |  |  |  | ore material | grab | grab | mineral separate | [5 empty] | mineralisation |  |  |  | sphalerite | Sulfide stage, Quartz-carbonate stage, Skarn stage, Pyrite-quartz stage, Quartz-polymetallic sulfide stage | disseminated, vein, massive | Skarn |  |  |  | pyrite, pyrrhotite, chalcopyrite, molybdenite, magnetite, rutile, garnet, fluorite, scheelite, galena, stannite, tetrahedrite, quartz, K-feldspar, biotite | polished thin sections | LA-ICPMS, EMPA, SEM-EDS | Agilent 7700e ICP-MS apparatus interfaced to a Geolas Pro laser ablation system that consists of a 193 nm COMPex Pro 102Ar F excimer laser and a Micro Las optical system; (JEOL) JXA-8230 electron probe microanalyzer (EPMA) | Wuhan Sample Solution Analytical Technology Co., Ltd, Hubei, China | Detailed operation conditions for the laser ablation system and the ICP-MS instrument follow those described by Liu et al. (2008, 2010b) | [21 empty] | 7668 | [11 empty] | 9.7 | [9 empty] | 10464 |  | 1.2 |  |  |  | 0.85 | [7 empty] | 11.1 | [13 empty] | 4183 | [76 empty] | 2025 | Wang C, Li Z-K, Sanislav I, Zheng Y, Li X-M, Zhang R-Z, Hu J, Zhang J (2025) Trace element zoning in sphalerite from the giant Nannihu porphyry-skarn-epithermal polymetallic system, central China. Mineralium Deposita |  | CHN | Henan Province
| Nannihu, Luotuoshan, Lengshuibeigou | Nannihu ore field | Magmatic hydrothermal | Porphyry, Skarn, Epithermal | Porphyry Mo-W, Skarn Zn-Cu-W, Epithermal Pb-Zn-Ag | Mo, Zn, Pb | W, Cu, Ag | Mo, W, Zn, Cu, Pb, Ag | Li et al., 2023b |  | BB23-10 | BB23-10 | underground mine |  |  |  |  | ore material | grab | grab | mineral separate | [5 empty] | mineralisation |  |  |  | sphalerite | Sulfide stage, Quartz-carbonate stage, Skarn stage, Pyrite-quartz stage, Quartz-polymetallic sulfide stage | disseminated, vein, massive | Skarn |  |  |  | pyrite, pyrrhotite, chalcopyrite, molybdenite, magnetite, rutile, garnet, fluorite, scheelite, galena, stannite, tetrahedrite, quartz, K-feldspar, biotite | polished thin sections | LA-ICPMS, EMPA, SEM-EDS | Agilent 7700e ICP-MS apparatus interfaced to a Geolas Pro laser ablation system that consists of a 193 nm COMPex Pro 102Ar F excimer laser and a Micro Las optical system; (JEOL) JXA-8230 electron probe microanalyzer (EPMA) | Wuhan Sample Solution Analytical Technology Co., Ltd, Hubei, China | Detailed operation conditions for the laser ablation system and the ICP-MS instrument follow those described by Liu et al. (2008, 2010b) | [21 empty] | 7500 | [11 empty] | 51.2 | [9 empty] | 11050 |  | 3 |  |  |  | 0.78 | [7 empty] | 13 | [13 empty] | 4294 | [76 empty] | 2025 | Wang C, Li Z-K, Sanislav I, Zheng Y, Li X-M, Zhang R-Z, Hu J, Zhang J (2025) Trace element zoning in sphalerite from the giant Nannihu porphyry-skarn-epithermal polymetallic system, central China. Mineralium Deposita |  | CHN | Henan Province
| Nannihu, Luotuoshan, Lengshuibeigou | Nannihu ore field | Magmatic hydrothermal | Porphyry, Skarn, Epithermal | Porphyry Mo-W, Skarn Zn-Cu-W, Epithermal Pb-Zn-Ag | Mo, Zn, Pb | W, Cu, Ag | Mo, W, Zn, Cu, Pb, Ag | Li et al., 2023b |  | BBH19-1 | BBH19-1 | underground mine |  |  |  |  | ore material | grab | grab | mineral separate | [5 empty] | mineralisation |  |  |  | sphalerite | Sulfide stage, Quartz-carbonate stage, Skarn stage, Pyrite-quartz stage, Quartz-polymetallic sulfide stage | disseminated, vein, massive | Skarn |  |  |  | pyrite, pyrrhotite, chalcopyrite, molybdenite, magnetite, rutile, garnet, fluorite, scheelite, galena, stannite, tetrahedrite, quartz, K-feldspar, biotite | polished thin sections | LA-ICPMS, EMPA, SEM-EDS | Agilent 7700e ICP-MS apparatus interfaced to a Geolas Pro laser ablation system that consists of a 193 nm COMPex Pro 102Ar F excimer laser and a Micro Las optical system; (JEOL) JXA-8230 electron probe microanalyzer (EPMA) | Wuhan Sample Solution Analytical Technology Co., Ltd, Hubei, China | Detailed operation conditions for the laser ablation system and the ICP-MS instrument follow those described by Liu et al. (2008, 2010b) | [21 empty] | 2894 | [11 empty] | 618 | [9 empty] | 513 |  | 0.03 |  |  |  | 0.35 | [7 empty] | 542.69977 | [13 empty] | 685 | [76 empty] | 2025 | Wang C, Li Z-K, Sanislav I, Zheng Y, Li X-M, Zhang R-Z, Hu J, Zhang J (2025) Trace element zoning in sphalerite from the giant Nannihu porphyry-skarn-epithermal polymetallic system, central China. Mineralium Deposita |  | CHN | Henan Province
| Nannihu, Luotuoshan, Lengshuibeigou | Nannihu ore field | Magmatic hydrothermal | Porphyry, Skarn, Epithermal | Porphyry Mo-W, Skarn Zn-Cu-W, Epithermal Pb-Zn-Ag | Mo, Zn, Pb | W, Cu, Ag | Mo, W, Zn, Cu, Pb, Ag | Li et al., 2023b |  | BBH19-2 | BBH19-2 | underground mine |  |  |  |  | ore material | grab | grab | mineral separate | [5 empty] | mineralisation |  |  |  | sphalerite | Sulfide stage, Quartz-carbonate stage, Skarn stage, Pyrite-quartz stage, Quartz-polymetallic sulfide stage | disseminated, vein, massive | Skarn |  |  |  | pyrite, pyrrhotite, chalcopyrite, molybdenite, magnetite, rutile, garnet, fluorite, scheelite, galena, stannite, tetrahedrite, quartz, K-feldspar, biotite | polished thin sections | LA-ICPMS, EMPA, SEM-EDS | Agilent 7700e ICP-MS apparatus interfaced to a Geolas Pro laser ablation system that consists of a 193 nm COMPex Pro 102Ar F excimer laser and a Micro Las optical system; (JEOL) JXA-8230 electron probe microanalyzer (EPMA) | Wuhan Sample Solution Analytical Technology Co., Ltd, Hubei, China | Detailed operation conditions for the laser ablation system and the ICP-MS instrument follow those described by Liu et al. (2008, 2010b) | [21 empty] | 2757 | [11 empty] | 1295 | [9 empty] | 922 |  | 0.03 |  |  |  | 0.35 | [7 empty] | 634.199496 | [13 empty] | 1187.2 | [76 empty] | 2025 | Wang C, Li Z-K, Sanislav I, Zheng Y, Li X-M, Zhang R-Z, Hu J, Zhang J (2025) Trace element zoning in sphalerite from the giant Nannihu porphyry-skarn-epithermal polymetallic system, central China. Mineralium Deposita |  | CHN | Henan Province
| Nannihu, Luotuoshan, Lengshuibeigou | Nannihu ore field | Magmatic hydrothermal | Porphyry, Skarn, Epithermal | Porphyry Mo-W, Skarn Zn-Cu-W, Epithermal Pb-Zn-Ag | Mo, Zn, Pb | W, Cu, Ag | Mo, W, Zn, Cu, Pb, Ag | Li et al., 2023b |  | BBH19-3 | BBH19-3 | underground mine |  |  |  |  | ore material | grab | grab | mineral separate | [5 empty] | mineralisation |  |  |  | sphalerite | Sulfide stage, Quartz-carbonate stage, Skarn stage, Pyrite-quartz stage, Quartz-polymetallic sulfide stage | disseminated, vein, massive | Skarn |  |  |  | pyrite, pyrrhotite, chalcopyrite, molybdenite, magnetite, rutile, garnet, fluorite, scheelite, galena, stannite, tetrahedrite, quartz, K-feldspar, biotite | polished thin sections | LA-ICPMS, EMPA, SEM-EDS | Agilent 7700e ICP-MS apparatus interfaced to a Geolas Pro laser ablation system that consists of a 193 nm COMPex Pro 102Ar F excimer laser and a Micro Las optical system; (JEOL) JXA-8230 electron probe microanalyzer (EPMA) | Wuhan Sample Solution Analytical Technology Co., Ltd, Hubei, China | Detailed operation conditions for the laser ablation system and the ICP-MS instrument follow those described by Liu et al. (2008, 2010b) | [21 empty] | 2771 | [11 empty] | 3290 | [9 empty] | 1680 |  | 0.03 |  |  |  | 0.35 | [7 empty] | 646.999136 | [13 empty] | 1123.5 | [76 empty] | 2025 | Wang C, Li Z-K, Sanislav I, Zheng Y, Li X-M, Zhang R-Z, Hu J, Zhang J (2025) Trace element zoning in sphalerite from the giant Nannihu porphyry-skarn-epithermal polymetallic system, central China. Mineralium Deposita |  | CHN | Henan Province
| Nannihu, Luotuoshan, Lengshuibeigou | Nannihu ore field | Magmatic hydrothermal | Porphyry, Skarn, Epithermal | Porphyry Mo-W, Skarn Zn-Cu-W, Epithermal Pb-Zn-Ag | Mo, Zn, Pb | W, Cu, Ag | Mo, W, Zn, Cu, Pb, Ag | Li et al., 2023b |  | BBH19-4 | BBH19-4 | underground mine |  |  |  |  | ore material | grab | grab | mineral separate | [5 empty] | mineralisation |  |  |  | sphalerite | Sulfide stage, Quartz-carbonate stage, Skarn stage, Pyrite-quartz stage, Quartz-polymetallic sulfide stage | disseminated, vein, massive | Skarn |  |  |  | pyrite, pyrrhotite, chalcopyrite, molybdenite, magnetite, rutile, garnet, fluorite, scheelite, galena, stannite, tetrahedrite, quartz, K-feldspar, biotite | polished thin sections | LA-ICPMS, EMPA, SEM-EDS | Agilent 7700e ICP-MS apparatus interfaced to a Geolas Pro laser ablation system that consists of a 193 nm COMPex Pro 102Ar F excimer laser and a Micro Las optical system; (JEOL) JXA-8230 electron probe microanalyzer (EPMA) | Wuhan Sample Solution Analytical Technology Co., Ltd, Hubei, China | Detailed operation conditions for the laser ablation system and the ICP-MS instrument follow those described by Liu et al. (2008, 2010b) | [21 empty] | 2687 | [11 empty] | 4860 | [9 empty] | 2740 |  | 0.139 |  |  |  | 0.35 | [7 empty] | 677.098806 | [13 empty] | 1155.4 | [76 empty] | 2025 | Wang C, Li Z-K, Sanislav I, Zheng Y, Li X-M, Zhang R-Z, Hu J, Zhang J (2025) Trace element zoning in sphalerite from the giant Nannihu porphyry-skarn-epithermal polymetallic system, central China. Mineralium Deposita |  | CHN | Henan Province
| Nannihu, Luotuoshan, Lengshuibeigou | Nannihu ore field | Magmatic hydrothermal | Porphyry, Skarn, Epithermal | Porphyry Mo-W, Skarn Zn-Cu-W, Epithermal Pb-Zn-Ag | Mo, Zn, Pb | W, Cu, Ag | Mo, W, Zn, Cu, Pb, Ag | Li et al., 2023b |  | BBH19-5 | BBH19-5 | underground mine |  |  |  |  | ore material | grab | grab | mineral separate | [5 empty] | mineralisation |  |  |  | sphalerite | Sulfide stage, Quartz-carbonate stage, Skarn stage, Pyrite-quartz stage, Quartz-polymetallic sulfide stage | disseminated, vein, massive | Skarn |  |  |  | pyrite, pyrrhotite, chalcopyrite, molybdenite, magnetite, rutile, garnet, fluorite, scheelite, galena, stannite, tetrahedrite, quartz, K-feldspar, biotite | polished thin sections | LA-ICPMS, EMPA, SEM-EDS | Agilent 7700e ICP-MS apparatus interfaced to a Geolas Pro laser ablation system that consists of a 193 nm COMPex Pro 102Ar F excimer laser and a Micro Las optical system; (JEOL) JXA-8230 electron probe microanalyzer (EPMA) | Wuhan Sample Solution Analytical Technology Co., Ltd, Hubei, China | Detailed operation conditions for the laser ablation system and the ICP-MS instrument follow those described by Liu et al. (2008, 2010b) | [21 empty] | 2656 | [11 empty] | 1294 | [9 empty] | 1089 |  | 0.389 |  |  |  | 0.35 | [7 empty] | 735.997231 | [13 empty] | 1195 | [76 empty] | 2025 | Wang C, Li Z-K, Sanislav I, Zheng Y, Li X-M, Zhang R-Z, Hu J, Zhang J (2025) Trace element zoning in sphalerite from the giant Nannihu porphyry-skarn-epithermal polymetallic system, central China. Mineralium Deposita |  | CHN | Henan Province
| Nannihu, Luotuoshan, Lengshuibeigou | Nannihu ore field | Magmatic hydrothermal | Porphyry, Skarn, Epithermal | Porphyry Mo-W, Skarn Zn-Cu-W, Epithermal Pb-Zn-Ag | Mo, Zn, Pb | W, Cu, Ag | Mo, W, Zn, Cu, Pb, Ag | Li et al., 2023b |  | BBH19-6 | BBH19-6 | underground mine |  |  |  |  | ore material | grab | grab | mineral separate | [5 empty] | mineralisation |  |  |  | sphalerite | Sulfide stage, Quartz-carbonate stage, Skarn stage, Pyrite-quartz stage, Quartz-polymetallic sulfide stage | disseminated, vein, massive | Skarn |  |  |  | pyrite, pyrrhotite, chalcopyrite, molybdenite, magnetite, rutile, garnet, fluorite, scheelite, galena, stannite, tetrahedrite, quartz, K-feldspar, biotite | polished thin sections | LA-ICPMS, EMPA, SEM-EDS | Agilent 7700e ICP-MS apparatus interfaced to a Geolas Pro laser ablation system that consists of a 193 nm COMPex Pro 102Ar F excimer laser and a Micro Las optical system; (JEOL) JXA-8230 electron probe microanalyzer (EPMA) | Wuhan Sample Solution Analytical Technology Co., Ltd, Hubei, China | Detailed operation conditions for the laser ablation system and the ICP-MS instrument follow those described by Liu et al. (2008, 2010b) | [21 empty] | 2669 | [11 empty] | 1216 | [9 empty] | 904 |  | 0.716 |  |  |  | 0.35 | [7 empty] | 698.296184 | [13 empty] | 1147 | [76 empty] | 2025 | Wang C, Li Z-K, Sanislav I, Zheng Y, Li X-M, Zhang R-Z, Hu J, Zhang J (2025) Trace element zoning in sphalerite from the giant Nannihu porphyry-skarn-epithermal polymetallic system, central China. Mineralium Deposita |  | CHN | Henan Province
| Nannihu, Luotuoshan, Lengshuibeigou | Nannihu ore field | Magmatic hydrothermal | Porphyry, Skarn, Epithermal | Porphyry Mo-W, Skarn Zn-Cu-W, Epithermal Pb-Zn-Ag | Mo, Zn, Pb | W, Cu, Ag | Mo, W, Zn, Cu, Pb, Ag | Li et al., 2023b |  | BBH19-7 | BBH19-7 | underground mine |  |  |  |  | ore material | grab | grab | mineral separate | [5 empty] | mineralisation |  |  |  | sphalerite | Sulfide stage, Quartz-carbonate stage, Skarn stage, Pyrite-quartz stage, Quartz-polymetallic sulfide stage | disseminated, vein, massive | Skarn |  |  |  | pyrite, pyrrhotite, chalcopyrite, molybdenite, magnetite, rutile, garnet, fluorite, scheelite, galena, stannite, tetrahedrite, quartz, K-feldspar, biotite | polished thin sections | LA-ICPMS, EMPA, SEM-EDS | Agilent 7700e ICP-MS apparatus interfaced to a Geolas Pro laser ablation system that consists of a 193 nm COMPex Pro 102Ar F excimer laser and a Micro Las optical system; (JEOL) JXA-8230 electron probe microanalyzer (EPMA) | Wuhan Sample Solution Analytical Technology Co., Ltd, Hubei, China | Detailed operation conditions for the laser ablation system and the ICP-MS instrument follow those described by Liu et al. (2008, 2010b) | [21 empty] | 2791 | [11 empty] | 1863 | [9 empty] | 836 |  | 0.558 |  |  |  | 0.35 | [7 empty] | 617.298954 | [13 empty] | 831 | [76 empty] | 2025 | Wang C, Li Z-K, Sanislav I, Zheng Y, Li X-M, Zhang R-Z, Hu J, Zhang J (2025) Trace element zoning in sphalerite from the giant Nannihu porphyry-skarn-epithermal polymetallic system, central China. Mineralium Deposita |  | CHN | Henan Province
| Nannihu, Luotuoshan, Lengshuibeigou | Nannihu ore field | Magmatic hydrothermal | Porphyry, Skarn, Epithermal | Porphyry Mo-W, Skarn Zn-Cu-W, Epithermal Pb-Zn-Ag | Mo, Zn, Pb | W, Cu, Ag | Mo, W, Zn, Cu, Pb, Ag | Li et al., 2023b |  | BBH19-8 | BBH19-8 | underground mine |  |  |  |  | ore material | grab | grab | mineral separate | [5 empty] | mineralisation |  |  |  | sphalerite | Sulfide stage, Quartz-carbonate stage, Skarn stage, Pyrite-quartz stage, Quartz-polymetallic sulfide stage | disseminated, vein, massive | Skarn |  |  |  | pyrite, pyrrhotite, chalcopyrite, molybdenite, magnetite, rutile, garnet, fluorite, scheelite, galena, stannite, tetrahedrite, quartz, K-feldspar, biotite | polished thin sections | LA-ICPMS, EMPA, SEM-EDS | Agilent 7700e ICP-MS apparatus interfaced to a Geolas Pro laser ablation system that consists of a 193 nm COMPex Pro 102Ar F excimer laser and a Micro Las optical system; (JEOL) JXA-8230 electron probe microanalyzer (EPMA) | Wuhan Sample Solution Analytical Technology Co., Ltd, Hubei, China | Detailed operation conditions for the laser ablation system and the ICP-MS instrument follow those described by Liu et al. (2008, 2010b) | [21 empty] | 2791 | [11 empty] | 1820 | [9 empty] | 956 |  | 0.546 |  |  |  | 0.35 | [7 empty] | 623.79912 | [13 empty] | 935.5 | [76 empty] | 2025 | Wang C, Li Z-K, Sanislav I, Zheng Y, Li X-M, Zhang R-Z, Hu J, Zhang J (2025) Trace element zoning in sphalerite from the giant Nannihu porphyry-skarn-epithermal polymetallic system, central China. Mineralium Deposita |  | CHN | Henan Province
| Nannihu, Luotuoshan, Lengshuibeigou | Nannihu ore field | Magmatic hydrothermal | Porphyry, Skarn, Epithermal | Porphyry Mo-W, Skarn Zn-Cu-W, Epithermal Pb-Zn-Ag | Mo, Zn, Pb | W, Cu, Ag | Mo, W, Zn, Cu, Pb, Ag | Li et al., 2023b |  | BBH19-9 | BBH19-9 | underground mine |  |  |  |  | ore material | grab | grab | mineral separate | [5 empty] | mineralisation |  |  |  | sphalerite | Sulfide stage, Quartz-carbonate stage, Skarn stage, Pyrite-quartz stage, Quartz-polymetallic sulfide stage | disseminated, vein, massive | Skarn |  |  |  | pyrite, pyrrhotite, chalcopyrite, molybdenite, magnetite, rutile, garnet, fluorite, scheelite, galena, stannite, tetrahedrite, quartz, K-feldspar, biotite | polished thin sections | LA-ICPMS, EMPA, SEM-EDS | Agilent 7700e ICP-MS apparatus interfaced to a Geolas Pro laser ablation system that consists of a 193 nm COMPex Pro 102Ar F excimer laser and a Micro Las optical system; (JEOL) JXA-8230 electron probe microanalyzer (EPMA) | Wuhan Sample Solution Analytical Technology Co., Ltd, Hubei, China | Detailed operation conditions for the laser ablation system and the ICP-MS instrument follow those described by Liu et al. (2008, 2010b) | [21 empty] | 2781 | [11 empty] | 2110 | [9 empty] | 1122 |  | 0.624 |  |  |  | 0.35 | [7 empty] | 634.698874 | [13 empty] | 996 | [76 empty] | 2025 | Wang C, Li Z-K, Sanislav I, Zheng Y, Li X-M, Zhang R-Z, Hu J, Zhang J (2025) Trace element zoning in sphalerite from the giant Nannihu porphyry-skarn-epithermal polymetallic system, central China. Mineralium Deposita |  | CHN | Henan Province
| Nannihu, Luotuoshan, Lengshuibeigou | Nannihu ore field | Magmatic hydrothermal | Porphyry, Skarn, Epithermal | Porphyry Mo-W, Skarn Zn-Cu-W, Epithermal Pb-Zn-Ag | Mo, Zn, Pb | W, Cu, Ag | Mo, W, Zn, Cu, Pb, Ag | Li et al., 2023b |  | BBH19-10 | BBH19-10 | underground mine |  |  |  |  | ore material | grab | grab | mineral separate | [5 empty] | mineralisation |  |  |  | sphalerite | Sulfide stage, Quartz-carbonate stage, Skarn stage, Pyrite-quartz stage, Quartz-polymetallic sulfide stage | disseminated, vein, massive | Skarn |  |  |  | pyrite, pyrrhotite, chalcopyrite, molybdenite, magnetite, rutile, garnet, fluorite, scheelite, galena, stannite, tetrahedrite, quartz, K-feldspar, biotite | polished thin sections | LA-ICPMS, EMPA, SEM-EDS | Agilent 7700e ICP-MS apparatus interfaced to a Geolas Pro laser ablation system that consists of a 193 nm COMPex Pro 102Ar F excimer laser and a Micro Las optical system; (JEOL) JXA-8230 electron probe microanalyzer (EPMA) | Wuhan Sample Solution Analytical Technology Co., Ltd, Hubei, China | Detailed operation conditions for the laser ablation system and the ICP-MS instrument follow those described by Liu et al. (2008, 2010b) | [21 empty] | 2779 | [11 empty] | 2860 | [9 empty] | 1490 |  | 0.52 |  |  |  | 0.35 | [7 empty] | 650.698138 | [13 empty] | 1106.6 | [76 empty] | 2025 | Wang C, Li Z-K, Sanislav I, Zheng Y, Li X-M, Zhang R-Z, Hu J, Zhang J (2025) Trace element zoning in sphalerite from the giant Nannihu porphyry-skarn-epithermal polymetallic system, central China. Mineralium Deposita |  | CHN | Henan Province
| Nannihu, Luotuoshan, Lengshuibeigou | Nannihu ore field | Magmatic hydrothermal | Porphyry, Skarn, Epithermal | Porphyry Mo-W, Skarn Zn-Cu-W, Epithermal Pb-Zn-Ag | Mo, Zn, Pb | W, Cu, Ag | Mo, W, Zn, Cu, Pb, Ag | Li et al., 2023b |  | BBH19-11 | BBH19-11 | underground mine |  |  |  |  | ore material | grab | grab | mineral separate | [5 empty] | mineralisation |  |  |  | sphalerite | Sulfide stage, Quartz-carbonate stage, Skarn stage, Pyrite-quartz stage, Quartz-polymetallic sulfide stage | disseminated, vein, massive | Skarn |  |  |  | pyrite, pyrrhotite, chalcopyrite, molybdenite, magnetite, rutile, garnet, fluorite, scheelite, galena, stannite, tetrahedrite, quartz, K-feldspar, biotite | polished thin sections | LA-ICPMS, EMPA, SEM-EDS | Agilent 7700e ICP-MS apparatus interfaced to a Geolas Pro laser ablation system that consists of a 193 nm COMPex Pro 102Ar F excimer laser and a Micro Las optical system; (JEOL) JXA-8230 electron probe microanalyzer (EPMA) | Wuhan Sample Solution Analytical Technology Co., Ltd, Hubei, China | Detailed operation conditions for the laser ablation system and the ICP-MS instrument follow those described by Liu et al. (2008, 2010b) | [21 empty] | 3011 | [11 empty] | 1190 | [9 empty] | 604 |  | 0.172 |  |  |  | 0.35 | [7 empty] | 544.699382 | [13 empty] | 658 | [76 empty] | 2025 | Wang C, Li Z-K, Sanislav I, Zheng Y, Li X-M, Zhang R-Z, Hu J, Zhang J (2025) Trace element zoning in sphalerite from the giant Nannihu porphyry-skarn-epithermal polymetallic system, central China. Mineralium Deposita |  | CHN | Henan Province
| Valea Seaca | Nannihu ore field | Magmatic hydrothermal | Porphyry, Skarn, Epithermal | Porphyry Mo-W, Skarn Zn-Cu-W, Epithermal Pb-Zn-Ag | Mo, Zn, Pb | W, Cu, Ag | Mo, W, Zn, Cu, Pb, Ag | Li et al., 2023b |  | VS1b-1 | VS1b-1 | underground mine |  |  |  |  | ore material | grab | grab | mineral separate | [5 empty] | mineralisation |  |  |  | sphalerite | Sulfide stage, Quartz-carbonate stage, Skarn stage, Pyrite-quartz stage, Quartz-polymetallic sulfide stage | disseminated, vein, massive | Skarn |  |  |  | pyrite, pyrrhotite, chalcopyrite, molybdenite, magnetite, rutile, garnet, fluorite, scheelite, galena, stannite, tetrahedrite, quartz, K-feldspar, biotite | polished thin sections | LA-ICPMS, EMPA, SEM-EDS | Agilent 7700e ICP-MS apparatus interfaced to a Geolas Pro laser ablation system that consists of a 193 nm COMPex Pro 102Ar F excimer laser and a Micro Las optical system; (JEOL) JXA-8230 electron probe microanalyzer (EPMA) | Wuhan Sample Solution Analytical Technology Co., Ltd, Hubei, China | Detailed operation conditions for the laser ablation system and the ICP-MS instrument follow those described by Liu et al. (2008, 2010b) | [21 empty] | 5349 | [11 empty] | 6205 | [9 empty] | 27758 |  | 3.68 |  |  |  | 1.51 | [7 empty] | 59.2 | [13 empty] | 2109 | [76 empty] | 2025 | Wang C, Li Z-K, Sanislav I, Zheng Y, Li X-M, Zhang R-Z, Hu J, Zhang J (2025) Trace element zoning in sphalerite from the giant Nannihu porphyry-skarn-epithermal polymetallic system, central China. Mineralium Deposita |  | CHN | Henan Province
| Nannihu, Luotuoshan, Lengshuibeigou | Nannihu ore field | Magmatic hydrothermal | Porphyry, Skarn, Epithermal | Porphyry Mo-W, Skarn Zn-Cu-W, Epithermal Pb-Zn-Ag | Mo, Zn, Pb | W, Cu, Ag | Mo, W, Zn, Cu, Pb, Ag | Li et al., 2023b |  | VS1b-2 | VS1b-2 | underground mine |  |  |  |  | ore material | grab | grab | mineral separate | [5 empty] | mineralisation |  |  |  | sphalerite | Sulfide stage, Quartz-carbonate stage, Skarn stage, Pyrite-quartz stage, Quartz-polymetallic sulfide stage | disseminated, vein, massive | Skarn |  |  |  | pyrite, pyrrhotite, chalcopyrite, molybdenite, magnetite, rutile, garnet, fluorite, scheelite, galena, stannite, tetrahedrite, quartz, K-feldspar, biotite | polished thin sections | LA-ICPMS, EMPA, SEM-EDS | Agilent 7700e ICP-MS apparatus interfaced to a Geolas Pro laser ablation system that consists of a 193 nm COMPex Pro 102Ar F excimer laser and a Micro Las optical system; (JEOL) JXA-8230 electron probe microanalyzer (EPMA) | Wuhan Sample Solution Analytical Technology Co., Ltd, Hubei, China | Detailed operation conditions for the laser ablation system and the ICP-MS instrument follow those described by Liu et al. (2008, 2010b) | [21 empty] | 5102 | [11 empty] | 12140 | [9 empty] | 27087 |  | 4.01 |  |  |  | 1.09 | [7 empty] | 59.7 | [13 empty] | 1447 | [76 empty] | 2025 | Wang C, Li Z-K, Sanislav I, Zheng Y, Li X-M, Zhang R-Z, Hu J, Zhang J (2025) Trace element zoning in sphalerite from the giant Nannihu porphyry-skarn-epithermal polymetallic system, central China. Mineralium Deposita |  | CHN | Henan Province
| Nannihu, Luotuoshan, Lengshuibeigou | Nannihu ore field | Magmatic hydrothermal | Porphyry, Skarn, Epithermal | Porphyry Mo-W, Skarn Zn-Cu-W, Epithermal Pb-Zn-Ag | Mo, Zn, Pb | W, Cu, Ag | Mo, W, Zn, Cu, Pb, Ag | Li et al., 2023b |  | VS1b-3 | VS1b-3 | underground mine |  |  |  |  | ore material | grab | grab | mineral separate | [5 empty] | mineralisation |  |  |  | sphalerite | Sulfide stage, Quartz-carbonate stage, Skarn stage, Pyrite-quartz stage, Quartz-polymetallic sulfide stage | disseminated, vein, massive | Skarn |  |  |  | pyrite, pyrrhotite, chalcopyrite, molybdenite, magnetite, rutile, garnet, fluorite, scheelite, galena, stannite, tetrahedrite, quartz, K-feldspar, biotite | polished thin sections | LA-ICPMS, EMPA, SEM-EDS | Agilent 7700e ICP-MS apparatus interfaced to a Geolas Pro laser ablation system that consists of a 193 nm COMPex Pro 102Ar F excimer laser and a Micro Las optical system; (JEOL) JXA-8230 electron probe microanalyzer (EPMA) | Wuhan Sample Solution Analytical Technology Co., Ltd, Hubei, China | Detailed operation conditions for the laser ablation system and the ICP-MS instrument follow those described by Liu et al. (2008, 2010b) | [21 empty] | 5559 | [11 empty] | 9967 | [9 empty] | 28477 |  | 1.34 |  |  |  | 1.5 | [7 empty] | 21.3 | [13 empty] | 1699 | [76 empty] | 2025 | Wang C, Li Z-K, Sanislav I, Zheng Y, Li X-M, Zhang R-Z, Hu J, Zhang J (2025) Trace element zoning in sphalerite from the giant Nannihu porphyry-skarn-epithermal polymetallic system, central China. Mineralium Deposita |  | CHN | Henan Province
| Nannihu, Luotuoshan, Lengshuibeigou | Nannihu ore field | Magmatic hydrothermal | Porphyry, Skarn, Epithermal | Porphyry Mo-W, Skarn Zn-Cu-W, Epithermal Pb-Zn-Ag | Mo, Zn, Pb | W, Cu, Ag | Mo, W, Zn, Cu, Pb, Ag | Li et al., 2023b |  | VS1b-4 | VS1b-4 | underground mine |  |  |  |  | ore material | grab | grab | mineral separate | [5 empty] | mineralisation |  |  |  | sphalerite | Sulfide stage, Quartz-carbonate stage, Skarn stage, Pyrite-quartz stage, Quartz-polymetallic sulfide stage | disseminated, vein, massive | Skarn |  |  |  | pyrite, pyrrhotite, chalcopyrite, molybdenite, magnetite, rutile, garnet, fluorite, scheelite, galena, stannite, tetrahedrite, quartz, K-feldspar, biotite | polished thin sections | LA-ICPMS, EMPA, SEM-EDS | Agilent 7700e ICP-MS apparatus interfaced to a Geolas Pro laser ablation system that consists of a 193 nm COMPex Pro 102Ar F excimer laser and a Micro Las optical system; (JEOL) JXA-8230 electron probe microanalyzer (EPMA) | Wuhan Sample Solution Analytical Technology Co., Ltd, Hubei, China | Detailed operation conditions for the laser ablation system and the ICP-MS instrument follow those described by Liu et al. (2008, 2010b) | [21 empty] | 5315 | [11 empty] | 9770 | [9 empty] | 27339 |  | 2.41 |  |  |  | 1.3 | [7 empty] | 40.4 | [13 empty] | 1580 | [76 empty] | 2025 | Wang C, Li Z-K, Sanislav I, Zheng Y, Li X-M, Zhang R-Z, Hu J, Zhang J (2025) Trace element zoning in sphalerite from the giant Nannihu porphyry-skarn-epithermal polymetallic system, central China. Mineralium Deposita |  | CHN | Henan Province
| Nannihu, Luotuoshan, Lengshuibeigou | Nannihu ore field | Magmatic hydrothermal | Porphyry, Skarn, Epithermal | Porphyry Mo-W, Skarn Zn-Cu-W, Epithermal Pb-Zn-Ag | Mo, Zn, Pb | W, Cu, Ag | Mo, W, Zn, Cu, Pb, Ag | Li et al., 2023b |  | VS1b-5 | VS1b-5 | underground mine |  |  |  |  | ore material | grab | grab | mineral separate | [5 empty] | mineralisation |  |  |  | sphalerite | Sulfide stage, Quartz-carbonate stage, Skarn stage, Pyrite-quartz stage, Quartz-polymetallic sulfide stage | disseminated, vein, massive | Skarn |  |  |  | pyrite, pyrrhotite, chalcopyrite, molybdenite, magnetite, rutile, garnet, fluorite, scheelite, galena, stannite, tetrahedrite, quartz, K-feldspar, biotite | polished thin sections | LA-ICPMS, EMPA, SEM-EDS | Agilent 7700e ICP-MS apparatus interfaced to a Geolas Pro laser ablation system that consists of a 193 nm COMPex Pro 102Ar F excimer laser and a Micro Las optical system; (JEOL) JXA-8230 electron probe microanalyzer (EPMA) | Wuhan Sample Solution Analytical Technology Co., Ltd, Hubei, China | Detailed operation conditions for the laser ablation system and the ICP-MS instrument follow those described by Liu et al. (2008, 2010b) | [21 empty] | 5493 | [11 empty] | 15114 | [9 empty] | 32653 |  | 2.48 |  |  |  | 1.21 | [7 empty] | 114 | [13 empty] | 1875 | [76 empty] | 2025 | Wang C, Li Z-K, Sanislav I, Zheng Y, Li X-M, Zhang R-Z, Hu J, Zhang J (2025) Trace element zoning in sphalerite from the giant Nannihu porphyry-skarn-epithermal polymetallic system, central China. Mineralium Deposita |  | CHN | Henan Province
| Lefevre | Nannihu ore field | Magmatic hydrothermal | Porphyry, Skarn, Epithermal | Porphyry Mo-W, Skarn Zn-Cu-W, Epithermal Pb-Zn-Ag | Mo, Zn, Pb | W, Cu, Ag | Mo, W, Zn, Cu, Pb, Ag | Li et al., 2023b |  | L-12-1 | L-12-1 | underground mine |  |  |  |  | ore material | grab | grab | mineral separate | [5 empty] | mineralisation |  |  |  | sphalerite | Sulfide stage, Quartz-carbonate stage, Skarn stage, Pyrite-quartz stage, Quartz-polymetallic sulfide stage | disseminated, vein, massive | Skarn |  |  |  | pyrite, pyrrhotite, chalcopyrite, molybdenite, magnetite, rutile, garnet, fluorite, scheelite, galena, stannite, tetrahedrite, quartz, K-feldspar, biotite | polished thin sections | LA-ICPMS, EMPA, SEM-EDS | Agilent 7700e ICP-MS apparatus interfaced to a Geolas Pro laser ablation system that consists of a 193 nm COMPex Pro 102Ar F excimer laser and a Micro Las optical system; (JEOL) JXA-8230 electron probe microanalyzer (EPMA) | Wuhan Sample Solution Analytical Technology Co., Ltd, Hubei, China | Detailed operation conditions for the laser ablation system and the ICP-MS instrument follow those described by Liu et al. (2008, 2010b) | [21 empty] | 10923 | [11 empty] | 118 | [9 empty] | 109147 |  | 0.7 |  |  |  | 2.26 | [7 empty] | 186 | [13 empty] | 2819 | [76 empty] | 2025 | Wang C, Li Z-K, Sanislav I, Zheng Y, Li X-M, Zhang R-Z, Hu J, Zhang J (2025) Trace element zoning in sphalerite from the giant Nannihu porphyry-skarn-epithermal polymetallic system, central China. Mineralium Deposita |  | CHN | Henan Province
| Nannihu, Luotuoshan, Lengshuibeigou | Nannihu ore field | Magmatic hydrothermal | Porphyry, Skarn, Epithermal | Porphyry Mo-W, Skarn Zn-Cu-W, Epithermal Pb-Zn-Ag | Mo, Zn, Pb | W, Cu, Ag | Mo, W, Zn, Cu, Pb, Ag | Li et al., 2023b |  | L-12-2 | L-12-2 | underground mine |  |  |  |  | ore material | grab | grab | mineral separate | [5 empty] | mineralisation |  |  |  | sphalerite | Sulfide stage, Quartz-carbonate stage, Skarn stage, Pyrite-quartz stage, Quartz-polymetallic sulfide stage | disseminated, vein, massive | Skarn |  |  |  | pyrite, pyrrhotite, chalcopyrite, molybdenite, magnetite, rutile, garnet, fluorite, scheelite, galena, stannite, tetrahedrite, quartz, K-feldspar, biotite | polished thin sections | LA-ICPMS, EMPA, SEM-EDS | Agilent 7700e ICP-MS apparatus interfaced to a Geolas Pro laser ablation system that consists of a 193 nm COMPex Pro 102Ar F excimer laser and a Micro Las optical system; (JEOL) JXA-8230 electron probe microanalyzer (EPMA) | Wuhan Sample Solution Analytical Technology Co., Ltd, Hubei, China | Detailed operation conditions for the laser ablation system and the ICP-MS instrument follow those described by Liu et al. (2008, 2010b) | [21 empty] | 10559 | [11 empty] | 108 | [9 empty] | 102969 |  | 0.73 |  |  |  | 1.97 | [7 empty] | 180 | [13 empty] | 2663 | [76 empty] | 2025 | Wang C, Li Z-K, Sanislav I, Zheng Y, Li X-M, Zhang R-Z, Hu J, Zhang J (2025) Trace element zoning in sphalerite from the giant Nannihu porphyry-skarn-epithermal polymetallic system, central China. Mineralium Deposita |  | CHN | Henan Province
| Nannihu, Luotuoshan, Lengshuibeigou | Nannihu ore field | Magmatic hydrothermal | Porphyry, Skarn, Epithermal | Porphyry Mo-W, Skarn Zn-Cu-W, Epithermal Pb-Zn-Ag | Mo, Zn, Pb | W, Cu, Ag | Mo, W, Zn, Cu, Pb, Ag | Li et al., 2023b |  | L-12-3 | L-12-3 | underground mine |  |  |  |  | ore material | grab | grab | mineral separate | [5 empty] | mineralisation |  |  |  | sphalerite | Sulfide stage, Quartz-carbonate stage, Skarn stage, Pyrite-quartz stage, Quartz-polymetallic sulfide stage | disseminated, vein, massive | Skarn |  |  |  | pyrite, pyrrhotite, chalcopyrite, molybdenite, magnetite, rutile, garnet, fluorite, scheelite, galena, stannite, tetrahedrite, quartz, K-feldspar, biotite | polished thin sections | LA-ICPMS, EMPA, SEM-EDS | Agilent 7700e ICP-MS apparatus interfaced to a Geolas Pro laser ablation system that consists of a 193 nm COMPex Pro 102Ar F excimer laser and a Micro Las optical system; (JEOL) JXA-8230 electron probe microanalyzer (EPMA) | Wuhan Sample Solution Analytical Technology Co., Ltd, Hubei, China | Detailed operation conditions for the laser ablation system and the ICP-MS instrument follow those described by Liu et al. (2008, 2010b) | [21 empty] | 10469 | [11 empty] | 107 | [9 empty] | 92428 |  | 0.25 |  |  |  | 2.02 | [7 empty] | 172 | [13 empty] | 2396 | [76 empty] | 2025 | Wang C, Li Z-K, Sanislav I, Zheng Y, Li X-M, Zhang R-Z, Hu J, Zhang J (2025) Trace element zoning in sphalerite from the giant Nannihu porphyry-skarn-epithermal polymetallic system, central China. Mineralium Deposita |  | CHN | Henan Province
| Nannihu, Luotuoshan, Lengshuibeigou | Nannihu ore field | Magmatic hydrothermal | Porphyry, Skarn, Epithermal | Porphyry Mo-W, Skarn Zn-Cu-W, Epithermal Pb-Zn-Ag | Mo, Zn, Pb | W, Cu, Ag | Mo, W, Zn, Cu, Pb, Ag | Li et al., 2023b |  | L-12-4 | L-12-4 | underground mine |  |  |  |  | ore material | grab | grab | mineral separate | [5 empty] | mineralisation |  |  |  | sphalerite | Sulfide stage, Quartz-carbonate stage, Skarn stage, Pyrite-quartz stage, Quartz-polymetallic sulfide stage | disseminated, vein, massive | Skarn |  |  |  | pyrite, pyrrhotite, chalcopyrite, molybdenite, magnetite, rutile, garnet, fluorite, scheelite, galena, stannite, tetrahedrite, quartz, K-feldspar, biotite | polished thin sections | LA-ICPMS, EMPA, SEM-EDS | Agilent 7700e ICP-MS apparatus interfaced to a Geolas Pro laser ablation system that consists of a 193 nm COMPex Pro 102Ar F excimer laser and a Micro Las optical system; (JEOL) JXA-8230 electron probe microanalyzer (EPMA) | Wuhan Sample Solution Analytical Technology Co., Ltd, Hubei, China | Detailed operation conditions for the laser ablation system and the ICP-MS instrument follow those described by Liu et al. (2008, 2010b) | [21 empty] | 10463 | [11 empty] | 122 | [9 empty] | 98651 |  | 0.56 |  |  |  | 2.02 | [7 empty] | 160 | [13 empty] | 2609 | [76 empty] | 2025 | Wang C, Li Z-K, Sanislav I, Zheng Y, Li X-M, Zhang R-Z, Hu J, Zhang J (2025) Trace element zoning in sphalerite from the giant Nannihu porphyry-skarn-epithermal polymetallic system, central China. Mineralium Deposita |  | CHN | Henan Province
| Nannihu, Luotuoshan, Lengshuibeigou | Nannihu ore field | Magmatic hydrothermal | Porphyry, Skarn, Epithermal | Porphyry Mo-W, Skarn Zn-Cu-W, Epithermal Pb-Zn-Ag | Mo, Zn, Pb | W, Cu, Ag | Mo, W, Zn, Cu, Pb, Ag | Li et al., 2023b |  | L-12-5 | L-12-5 | underground mine |  |  |  |  | ore material | grab | grab | mineral separate | [5 empty] | mineralisation |  |  |  | sphalerite | Sulfide stage, Quartz-carbonate stage, Skarn stage, Pyrite-quartz stage, Quartz-polymetallic sulfide stage | disseminated, vein, massive | Skarn |  |  |  | pyrite, pyrrhotite, chalcopyrite, molybdenite, magnetite, rutile, garnet, fluorite, scheelite, galena, stannite, tetrahedrite, quartz, K-feldspar, biotite | polished thin sections | LA-ICPMS, EMPA, SEM-EDS | Agilent 7700e ICP-MS apparatus interfaced to a Geolas Pro laser ablation system that consists of a 193 nm COMPex Pro 102Ar F excimer laser and a Micro Las optical system; (JEOL) JXA-8230 electron probe microanalyzer (EPMA) | Wuhan Sample Solution Analytical Technology Co., Ltd, Hubei, China | Detailed operation conditions for the laser ablation system and the ICP-MS instrument follow those described by Liu et al. (2008, 2010b) | [21 empty] | 10644 | [11 empty] | 398 | [9 empty] | 99588 |  | 0.4 |  |  |  | 1.73 | [7 empty] | 139 | [13 empty] | 2762 | [76 empty] | 2025 | Wang C, Li Z-K, Sanislav I, Zheng Y, Li X-M, Zhang R-Z, Hu J, Zhang J (2025) Trace element zoning in sphalerite from the giant Nannihu porphyry-skarn-epithermal polymetallic system, central China. Mineralium Deposita |  | CHN | Henan Province
| Nannihu, Luotuoshan, Lengshuibeigou | Nannihu ore field | Magmatic hydrothermal | Porphyry, Skarn, Epithermal | Porphyry Mo-W, Skarn Zn-Cu-W, Epithermal Pb-Zn-Ag | Mo, Zn, Pb | W, Cu, Ag | Mo, W, Zn, Cu, Pb, Ag | Li et al., 2023b |  | L-12-6 | L-12-6 | underground mine |  |  |  |  | ore material | grab | grab | mineral separate | [5 empty] | mineralisation |  |  |  | sphalerite | Sulfide stage, Quartz-carbonate stage, Skarn stage, Pyrite-quartz stage, Quartz-polymetallic sulfide stage | disseminated, vein, massive | Skarn |  |  |  | pyrite, pyrrhotite, chalcopyrite, molybdenite, magnetite, rutile, garnet, fluorite, scheelite, galena, stannite, tetrahedrite, quartz, K-feldspar, biotite | polished thin sections | LA-ICPMS, EMPA, SEM-EDS | Agilent 7700e ICP-MS apparatus interfaced to a Geolas Pro laser ablation system that consists of a 193 nm COMPex Pro 102Ar F excimer laser and a Micro Las optical system; (JEOL) JXA-8230 electron probe microanalyzer (EPMA) | Wuhan Sample Solution Analytical Technology Co., Ltd, Hubei, China | Detailed operation conditions for the laser ablation system and the ICP-MS instrument follow those described by Liu et al. (2008, 2010b) | [21 empty] | 10071 | [11 empty] | 161 | [9 empty] | 119230 |  | 2.02 |  |  |  | 3.58 | [7 empty] | 192 | [13 empty] | 5186 | [76 empty] | 2025 | Wang C, Li Z-K, Sanislav I, Zheng Y, Li X-M, Zhang R-Z, Hu J, Zhang J (2025) Trace element zoning in sphalerite from the giant Nannihu porphyry-skarn-epithermal polymetallic system, central China. Mineralium Deposita |  | CHN | Henan Province
| Nannihu, Luotuoshan, Lengshuibeigou | Nannihu ore field | Magmatic hydrothermal | Porphyry, Skarn, Epithermal | Porphyry Mo-W, Skarn Zn-Cu-W, Epithermal Pb-Zn-Ag | Mo, Zn, Pb | W, Cu, Ag | Mo, W, Zn, Cu, Pb, Ag | Li et al., 2023b |  | L-12-7 | L-12-7 | underground mine |  |  |  |  | ore material | grab | grab | mineral separate | [5 empty] | mineralisation |  |  |  | sphalerite | Sulfide stage, Quartz-carbonate stage, Skarn stage, Pyrite-quartz stage, Quartz-polymetallic sulfide stage | disseminated, vein, massive | Skarn |  |  |  | pyrite, pyrrhotite, chalcopyrite, molybdenite, magnetite, rutile, garnet, fluorite, scheelite, galena, stannite, tetrahedrite, quartz, K-feldspar, biotite | polished thin sections | LA-ICPMS, EMPA, SEM-EDS | Agilent 7700e ICP-MS apparatus interfaced to a Geolas Pro laser ablation system that consists of a 193 nm COMPex Pro 102Ar F excimer laser and a Micro Las optical system; (JEOL) JXA-8230 electron probe microanalyzer (EPMA) | Wuhan Sample Solution Analytical Technology Co., Ltd, Hubei, China | Detailed operation conditions for the laser ablation system and the ICP-MS instrument follow those described by Liu et al. (2008, 2010b) | [21 empty] | 11945 | [11 empty] | 1268 | [9 empty] | 108884 |  | 0.8 |  |  |  | 2.29 | [7 empty] | 203 | [13 empty] | 3148 | [76 empty] | 2025 | Wang C, Li Z-K, Sanislav I, Zheng Y, Li X-M, Zhang R-Z, Hu J, Zhang J (2025) Trace element zoning in sphalerite from the giant Nannihu porphyry-skarn-epithermal polymetallic system, central China. Mineralium Deposita |  | CHN | Henan Province
| Nannihu, Luotuoshan, Lengshuibeigou | Nannihu ore field | Magmatic hydrothermal | Porphyry, Skarn, Epithermal | Porphyry Mo-W, Skarn Zn-Cu-W, Epithermal Pb-Zn-Ag | Mo, Zn, Pb | W, Cu, Ag | Mo, W, Zn, Cu, Pb, Ag | Li et al., 2023b |  | L-12-8 | L-12-8 | underground mine |  |  |  |  | ore material | grab | grab | mineral separate | [5 empty] | mineralisation |  |  |  | sphalerite | Sulfide stage, Quartz-carbonate stage, Skarn stage, Pyrite-quartz stage, Quartz-polymetallic sulfide stage | disseminated, vein, massive | Skarn |  |  |  | pyrite, pyrrhotite, chalcopyrite, molybdenite, magnetite, rutile, garnet, fluorite, scheelite, galena, stannite, tetrahedrite, quartz, K-feldspar, biotite | polished thin sections | LA-ICPMS, EMPA, SEM-EDS | Agilent 7700e ICP-MS apparatus interfaced to a Geolas Pro laser ablation system that consists of a 193 nm COMPex Pro 102Ar F excimer laser and a Micro Las optical system; (JEOL) JXA-8230 electron probe microanalyzer (EPMA) | Wuhan Sample Solution Analytical Technology Co., Ltd, Hubei, China | Detailed operation conditions for the laser ablation system and the ICP-MS instrument follow those described by Liu et al. (2008, 2010b) | [21 empty] | 11359 | [11 empty] | 166 | [9 empty] | 101065 |  | 0.52 |  |  |  | 2.16 | [7 empty] | 202 | [13 empty] | 2815 | [76 empty] | 2025 | Wang C, Li Z-K, Sanislav I, Zheng Y, Li X-M, Zhang R-Z, Hu J, Zhang J (2025) Trace element zoning in sphalerite from the giant Nannihu porphyry-skarn-epithermal polymetallic system, central China. Mineralium Deposita |  | CHN | Henan Province
| Konnerudkollen | Nannihu ore field | Magmatic hydrothermal | Porphyry, Skarn, Epithermal | Porphyry Mo-W, Skarn Zn-Cu-W, Epithermal Pb-Zn-Ag | Mo, Zn, Pb | W, Cu, Ag | Mo, W, Zn, Cu, Pb, Ag | Li et al., 2023b |  | Ko99.2-1 | Ko99.2-1 | underground mine |  |  |  |  | ore material | grab | grab | mineral separate | [5 empty] | mineralisation |  |  |  | sphalerite | Sulfide stage, Quartz-carbonate stage, Skarn stage, Pyrite-quartz stage, Quartz-polymetallic sulfide stage | disseminated, vein, massive | Skarn |  |  |  | pyrite, pyrrhotite, chalcopyrite, molybdenite, magnetite, rutile, garnet, fluorite, scheelite, galena, stannite, tetrahedrite, quartz, K-feldspar, biotite | polished thin sections | LA-ICPMS, EMPA, SEM-EDS | Agilent 7700e ICP-MS apparatus interfaced to a Geolas Pro laser ablation system that consists of a 193 nm COMPex Pro 102Ar F excimer laser and a Micro Las optical system; (JEOL) JXA-8230 electron probe microanalyzer (EPMA) | Wuhan Sample Solution Analytical Technology Co., Ltd, Hubei, China | Detailed operation conditions for the laser ablation system and the ICP-MS instrument follow those described by Liu et al. (2008, 2010b) | [21 empty] | 2469 | [11 empty] | 633 | [9 empty] | 4390 |  | 0.085 |  |  |  | 0.81 | [7 empty] | 7.7 | [13 empty] | 609 | [76 empty] | 2025 | Wang C, Li Z-K, Sanislav I, Zheng Y, Li X-M, Zhang R-Z, Hu J, Zhang J (2025) Trace element zoning in sphalerite from the giant Nannihu porphyry-skarn-epithermal polymetallic system, central China. Mineralium Deposita |  | CHN | Henan Province
| Nannihu, Luotuoshan, Lengshuibeigou | Nannihu ore field | Magmatic hydrothermal | Porphyry, Skarn, Epithermal | Porphyry Mo-W, Skarn Zn-Cu-W, Epithermal Pb-Zn-Ag | Mo, Zn, Pb | W, Cu, Ag | Mo, W, Zn, Cu, Pb, Ag | Li et al., 2023b |  | Ko99.2-2 | Ko99.2-2 | underground mine |  |  |  |  | ore material | grab | grab | mineral separate | [5 empty] | mineralisation |  |  |  | sphalerite | Sulfide stage, Quartz-carbonate stage, Skarn stage, Pyrite-quartz stage, Quartz-polymetallic sulfide stage | disseminated, vein, massive | Skarn |  |  |  | pyrite, pyrrhotite, chalcopyrite, molybdenite, magnetite, rutile, garnet, fluorite, scheelite, galena, stannite, tetrahedrite, quartz, K-feldspar, biotite | polished thin sections | LA-ICPMS, EMPA, SEM-EDS | Agilent 7700e ICP-MS apparatus interfaced to a Geolas Pro laser ablation system that consists of a 193 nm COMPex Pro 102Ar F excimer laser and a Micro Las optical system; (JEOL) JXA-8230 electron probe microanalyzer (EPMA) | Wuhan Sample Solution Analytical Technology Co., Ltd, Hubei, China | Detailed operation conditions for the laser ablation system and the ICP-MS instrument follow those described by Liu et al. (2008, 2010b) | [21 empty] | 2492 | [11 empty] | 350 | [9 empty] | 4332 |  | 0.97 |  |  |  | 0.72 | [7 empty] | 6.5 | [13 empty] | 575 | [76 empty] | 2025 | Wang C, Li Z-K, Sanislav I, Zheng Y, Li X-M, Zhang R-Z, Hu J, Zhang J (2025) Trace element zoning in sphalerite from the giant Nannihu porphyry-skarn-epithermal polymetallic system, central China. Mineralium Deposita |  | CHN | Henan Province
| Nannihu, Luotuoshan, Lengshuibeigou | Nannihu ore field | Magmatic hydrothermal | Porphyry, Skarn, Epithermal | Porphyry Mo-W, Skarn Zn-Cu-W, Epithermal Pb-Zn-Ag | Mo, Zn, Pb | W, Cu, Ag | Mo, W, Zn, Cu, Pb, Ag | Li et al., 2023b |  | Ko99.2-3 | Ko99.2-3 | underground mine |  |  |  |  | ore material | grab | grab | mineral separate | [5 empty] | mineralisation |  |  |  | sphalerite | Sulfide stage, Quartz-carbonate stage, Skarn stage, Pyrite-quartz stage, Quartz-polymetallic sulfide stage | disseminated, vein, massive | Skarn |  |  |  | pyrite, pyrrhotite, chalcopyrite, molybdenite, magnetite, rutile, garnet, fluorite, scheelite, galena, stannite, tetrahedrite, quartz, K-feldspar, biotite | polished thin sections | LA-ICPMS, EMPA, SEM-EDS | Agilent 7700e ICP-MS apparatus interfaced to a Geolas Pro laser ablation system that consists of a 193 nm COMPex Pro 102Ar F excimer laser and a Micro Las optical system; (JEOL) JXA-8230 electron probe microanalyzer (EPMA) | Wuhan Sample Solution Analytical Technology Co., Ltd, Hubei, China | Detailed operation conditions for the laser ablation system and the ICP-MS instrument follow those described by Liu et al. (2008, 2010b) | [21 empty] | 2468 | [11 empty] | 529 | [9 empty] | 4405 |  | 0.56 |  |  |  | 0.59 | [7 empty] | 8.2 | [13 empty] | 551 | [76 empty] | 2025 | Wang C, Li Z-K, Sanislav I, Zheng Y, Li X-M, Zhang R-Z, Hu J, Zhang J (2025) Trace element zoning in sphalerite from the giant Nannihu porphyry-skarn-epithermal polymetallic system, central China. Mineralium Deposita |  | CHN | Henan Province
| Nannihu, Luotuoshan, Lengshuibeigou | Nannihu ore field | Magmatic hydrothermal | Porphyry, Skarn, Epithermal | Porphyry Mo-W, Skarn Zn-Cu-W, Epithermal Pb-Zn-Ag | Mo, Zn, Pb | W, Cu, Ag | Mo, W, Zn, Cu, Pb, Ag | Li et al., 2023b |  | Ko99.2-4 | Ko99.2-4 | underground mine |  |  |  |  | ore material | grab | grab | mineral separate | [5 empty] | mineralisation |  |  |  | sphalerite | Sulfide stage, Quartz-carbonate stage, Skarn stage, Pyrite-quartz stage, Quartz-polymetallic sulfide stage | disseminated, vein, massive | Skarn |  |  |  | pyrite, pyrrhotite, chalcopyrite, molybdenite, magnetite, rutile, garnet, fluorite, scheelite, galena, stannite, tetrahedrite, quartz, K-feldspar, biotite | polished thin sections | LA-ICPMS, EMPA, SEM-EDS | Agilent 7700e ICP-MS apparatus interfaced to a Geolas Pro laser ablation system that consists of a 193 nm COMPex Pro 102Ar F excimer laser and a Micro Las optical system; (JEOL) JXA-8230 electron probe microanalyzer (EPMA) | Wuhan Sample Solution Analytical Technology Co., Ltd, Hubei, China | Detailed operation conditions for the laser ablation system and the ICP-MS instrument follow those described by Liu et al. (2008, 2010b) | [21 empty] | 2495 | [11 empty] | 103 | [9 empty] | 3981 |  | 0.35 |  |  |  | 0.79 | [7 empty] | 8.1 | [13 empty] | 506 | [76 empty] | 2025 | Wang C, Li Z-K, Sanislav I, Zheng Y, Li X-M, Zhang R-Z, Hu J, Zhang J (2025) Trace element zoning in sphalerite from the giant Nannihu porphyry-skarn-epithermal polymetallic system, central China. Mineralium Deposita |  | CHN | Henan Province
| the Huize deposit | Nannihu ore field | Magmatic hydrothermal | Porphyry, Skarn, Epithermal | Porphyry Mo-W, Skarn Zn-Cu-W, Epithermal Pb-Zn-Ag | Mo, Zn, Pb | W, Cu, Ag | Mo, W, Zn, Cu, Pb, Ag | Li et al., 2023b |  | KS-1740-18-2-1 | KS-1740-18-2-1 | underground mine |  |  |  |  | ore material | grab | grab | mineral separate | [5 empty] | mineralisation |  |  |  | sphalerite | Sulfide stage, Quartz-carbonate stage, Skarn stage, Pyrite-quartz stage, Quartz-polymetallic sulfide stage | disseminated, vein, massive | MVT |  |  |  | pyrite, pyrrhotite, chalcopyrite, molybdenite, magnetite, rutile, garnet, fluorite, scheelite, galena, stannite, tetrahedrite, quartz, K-feldspar, biotite | polished thin sections | LA-ICPMS, EMPA, SEM-EDS | Agilent 7700e ICP-MS apparatus interfaced to a Geolas Pro laser ablation system that consists of a 193 nm COMPex Pro 102Ar F excimer laser and a Micro Las optical system; (JEOL) JXA-8230 electron probe microanalyzer (EPMA) | Wuhan Sample Solution Analytical Technology Co., Ltd, Hubei, China | Detailed operation conditions for the laser ablation system and the ICP-MS instrument follow those described by Liu et al. (2008, 2010b) | [21 empty] | 2572 | [11 empty] | 68.87 | [9 empty] | 54135 |  | 0.016 |  |  |  | 175 | [7 empty] | 0.013 | [13 empty] | 90.1 | [76 empty] | 2025 | Wang C, Li Z-K, Sanislav I, Zheng Y, Li X-M, Zhang R-Z, Hu J, Zhang J (2025) Trace element zoning in sphalerite from the giant Nannihu porphyry-skarn-epithermal polymetallic system, central China. Mineralium Deposita |  | CHN | Henan Province
| Nannihu, Luotuoshan, Lengshuibeigou | Nannihu ore field | Magmatic hydrothermal | Porphyry, Skarn, Epithermal | Porphyry Mo-W, Skarn Zn-Cu-W, Epithermal Pb-Zn-Ag | Mo, Zn, Pb | W, Cu, Ag | Mo, W, Zn, Cu, Pb, Ag | Li et al., 2023b |  | QL-1225-9-1 | QL-1225-9-1 | underground mine |  |  |  |  | ore material | grab | grab | mineral separate | [5 empty] | mineralisation |  |  |  | sphalerite | Sulfide stage, Quartz-carbonate stage, Skarn stage, Pyrite-quartz stage, Quartz-polymetallic sulfide stage | disseminated, vein, massive | MVT |  |  |  | pyrite, pyrrhotite, chalcopyrite, molybdenite, magnetite, rutile, garnet, fluorite, scheelite, galena, stannite, tetrahedrite, quartz, K-feldspar, biotite | polished thin sections | LA-ICPMS, EMPA, SEM-EDS | Agilent 7700e ICP-MS apparatus interfaced to a Geolas Pro laser ablation system that consists of a 193 nm COMPex Pro 102Ar F excimer laser and a Micro Las optical system; (JEOL) JXA-8230 electron probe microanalyzer (EPMA) | Wuhan Sample Solution Analytical Technology Co., Ltd, Hubei, China | Detailed operation conditions for the laser ablation system and the ICP-MS instrument follow those described by Liu et al. (2008, 2010b) | [21 empty] | 1252 | [11 empty] | 12.454 | [9 empty] | 78101 |  | 0.074 |  |  |  | 361 | [7 empty] | 0.026 | [13 empty] | 127 | [76 empty] | 2025 | Wang C, Li Z-K, Sanislav I, Zheng Y, Li X-M, Zhang R-Z, Hu J, Zhang J (2025) Trace element zoning in sphalerite from the giant Nannihu porphyry-skarn-epithermal polymetallic system, central China. Mineralium Deposita |  | CHN | Henan Province
| Nannihu, Luotuoshan, Lengshuibeigou | Nannihu ore field | Magmatic hydrothermal | Porphyry, Skarn, Epithermal | Porphyry Mo-W, Skarn Zn-Cu-W, Epithermal Pb-Zn-Ag | Mo, Zn, Pb | W, Cu, Ag | Mo, W, Zn, Cu, Pb, Ag | Li et al., 2023b |  | Ql-1261-8-1 | Ql-1261-8-1 | underground mine |  |  |  |  | ore material | grab | grab | mineral separate | [5 empty] | mineralisation |  |  |  | sphalerite | Sulfide stage, Quartz-carbonate stage, Skarn stage, Pyrite-quartz stage, Quartz-polymetallic sulfide stage | disseminated, vein, massive | MVT |  |  |  | pyrite, pyrrhotite, chalcopyrite, molybdenite, magnetite, rutile, garnet, fluorite, scheelite, galena, stannite, tetrahedrite, quartz, K-feldspar, biotite | polished thin sections | LA-ICPMS, EMPA, SEM-EDS | Agilent 7700e ICP-MS apparatus interfaced to a Geolas Pro laser ablation system that consists of a 193 nm COMPex Pro 102Ar F excimer laser and a Micro Las optical system; (JEOL) JXA-8230 electron probe microanalyzer (EPMA) | Wuhan Sample Solution Analytical Technology Co., Ltd, Hubei, China | Detailed operation conditions for the laser ablation system and the ICP-MS instrument follow those described by Liu et al. (2008, 2010b) | [21 empty] | 1760 | [11 empty] | 229 | [9 empty] | 52331 |  | 0.032 |  |  |  | 108 | [7 empty] | 0.015 | [13 empty] | 96.8 | [76 empty] | 2025 | Wang C, Li Z-K, Sanislav I, Zheng Y, Li X-M, Zhang R-Z, Hu J, Zhang J (2025) Trace element zoning in sphalerite from the giant Nannihu porphyry-skarn-epithermal polymetallic system, central China. Mineralium Deposita |  | CHN | Henan Province
| Nannihu, Luotuoshan, Lengshuibeigou | Nannihu ore field | Magmatic hydrothermal | Porphyry, Skarn, Epithermal | Porphyry Mo-W, Skarn Zn-Cu-W, Epithermal Pb-Zn-Ag | Mo, Zn, Pb | W, Cu, Ag | Mo, W, Zn, Cu, Pb, Ag | Li et al., 2023b |  | KS-1740-16-1-1 | KS-1740-16-1-1 | underground mine |  |  |  |  | ore material | grab | grab | mineral separate | [5 empty] | mineralisation |  |  |  | sphalerite | Sulfide stage, Quartz-carbonate stage, Skarn stage, Pyrite-quartz stage, Quartz-polymetallic sulfide stage | disseminated, vein, massive | MVT |  |  |  | pyrite, pyrrhotite, chalcopyrite, molybdenite, magnetite, rutile, garnet, fluorite, scheelite, galena, stannite, tetrahedrite, quartz, K-feldspar, biotite | polished thin sections | LA-ICPMS, EMPA, SEM-EDS | Agilent 7700e ICP-MS apparatus interfaced to a Geolas Pro laser ablation system that consists of a 193 nm COMPex Pro 102Ar F excimer laser and a Micro Las optical system; (JEOL) JXA-8230 electron probe microanalyzer (EPMA) | Wuhan Sample Solution Analytical Technology Co., Ltd, Hubei, China | Detailed operation conditions for the laser ablation system and the ICP-MS instrument follow those described by Liu et al. (2008, 2010b) | [21 empty] | 2817 | [11 empty] | 111 | [9 empty] | 51395 |  | 0.013 |  |  |  | 114 | [7 empty] | 0.016 | [13 empty] | 88.94 | [76 empty] | 2025 | Wang C, Li Z-K, Sanislav I, Zheng Y, Li X-M, Zhang R-Z, Hu J, Zhang J (2025) Trace element zoning in sphalerite from the giant Nannihu porphyry-skarn-epithermal polymetallic system, central China. Mineralium Deposita |  | CHN | Henan Province
| Nannihu, Luotuoshan, Lengshuibeigou | Nannihu ore field | Magmatic hydrothermal | Porphyry, Skarn, Epithermal | Porphyry Mo-W, Skarn Zn-Cu-W, Epithermal Pb-Zn-Ag | Mo, Zn, Pb | W, Cu, Ag | Mo, W, Zn, Cu, Pb, Ag | Li et al., 2023b |  | Ql-1261-3-2-1 | Ql-1261-3-2-1 | underground mine |  |  |  |  | ore material | grab | grab | mineral separate | [5 empty] | mineralisation |  |  |  | sphalerite | Sulfide stage, Quartz-carbonate stage, Skarn stage, Pyrite-quartz stage, Quartz-polymetallic sulfide stage | disseminated, vein, massive | MVT |  |  |  | pyrite, pyrrhotite, chalcopyrite, molybdenite, magnetite, rutile, garnet, fluorite, scheelite, galena, stannite, tetrahedrite, quartz, K-feldspar, biotite | polished thin sections | LA-ICPMS, EMPA, SEM-EDS | Agilent 7700e ICP-MS apparatus interfaced to a Geolas Pro laser ablation system that consists of a 193 nm COMPex Pro 102Ar F excimer laser and a Micro Las optical system; (JEOL) JXA-8230 electron probe microanalyzer (EPMA) | Wuhan Sample Solution Analytical Technology Co., Ltd, Hubei, China | Detailed operation conditions for the laser ablation system and the ICP-MS instrument follow those described by Liu et al. (2008, 2010b) | [21 empty] | 1350 | [11 empty] | 1025 | [9 empty] | 120 |  | 0.5 |  |  |  | 433 | [7 empty] | 0.015 | [13 empty] | 146 | [76 empty] | 2025 | Wang C, Li Z-K, Sanislav I, Zheng Y, Li X-M, Zhang R-Z, Hu J, Zhang J (2025) Trace element zoning in sphalerite from the giant Nannihu porphyry-skarn-epithermal polymetallic system, central China. Mineralium Deposita |  | CHN | Henan Province
| Nannihu, Luotuoshan, Lengshuibeigou | Nannihu ore field | Magmatic hydrothermal | Porphyry, Skarn, Epithermal | Porphyry Mo-W, Skarn Zn-Cu-W, Epithermal Pb-Zn-Ag | Mo, Zn, Pb | W, Cu, Ag | Mo, W, Zn, Cu, Pb, Ag | Li et al., 2023b |  | QL-1226-26-1 | QL-1226-26-1 | underground mine |  |  |  |  | ore material | grab | grab | mineral separate | [5 empty] | mineralisation |  |  |  | sphalerite | Sulfide stage, Quartz-carbonate stage, Skarn stage, Pyrite-quartz stage, Quartz-polymetallic sulfide stage | disseminated, vein, massive | MVT |  |  |  | pyrite, pyrrhotite, chalcopyrite, molybdenite, magnetite, rutile, garnet, fluorite, scheelite, galena, stannite, tetrahedrite, quartz, K-feldspar, biotite | polished thin sections | LA-ICPMS, EMPA, SEM-EDS | Agilent 7700e ICP-MS apparatus interfaced to a Geolas Pro laser ablation system that consists of a 193 nm COMPex Pro 102Ar F excimer laser and a Micro Las optical system; (JEOL) JXA-8230 electron probe microanalyzer (EPMA) | Wuhan Sample Solution Analytical Technology Co., Ltd, Hubei, China | Detailed operation conditions for the laser ablation system and the ICP-MS instrument follow those described by Liu et al. (2008, 2010b) | [21 empty] | 1011 | [11 empty] | 780 | [9 empty] | 988 |  | 14.604 |  |  |  | 334 | [7 empty] | 0.32 | [13 empty] | 97.86 | [76 empty] | 2025 | Wang C, Li Z-K, Sanislav I, Zheng Y, Li X-M, Zhang R-Z, Hu J, Zhang J (2025) Trace element zoning in sphalerite from the giant Nannihu porphyry-skarn-epithermal polymetallic system, central China. Mineralium Deposita |  | CHN | Henan Province
| Nannihu, Luotuoshan, Lengshuibeigou | Nannihu ore field | Magmatic hydrothermal | Porphyry, Skarn, Epithermal | Porphyry Mo-W, Skarn Zn-Cu-W, Epithermal Pb-Zn-Ag | Mo, Zn, Pb | W, Cu, Ag | Mo, W, Zn, Cu, Pb, Ag | Li et al., 2023b |  | QL-1226-26-2 | QL-1226-26-2 | underground mine |  |  |  |  | ore material | grab | grab | mineral separate | [5 empty] | mineralisation |  |  |  | sphalerite | Sulfide stage, Quartz-carbonate stage, Skarn stage, Pyrite-quartz stage, Quartz-polymetallic sulfide stage | disseminated, vein, massive | MVT |  |  |  | pyrite, pyrrhotite, chalcopyrite, molybdenite, magnetite, rutile, garnet, fluorite, scheelite, galena, stannite, tetrahedrite, quartz, K-feldspar, biotite | polished thin sections | LA-ICPMS, EMPA, SEM-EDS | Agilent 7700e ICP-MS apparatus interfaced to a Geolas Pro laser ablation system that consists of a 193 nm COMPex Pro 102Ar F excimer laser and a Micro Las optical system; (JEOL) JXA-8230 electron probe microanalyzer (EPMA) | Wuhan Sample Solution Analytical Technology Co., Ltd, Hubei, China | Detailed operation conditions for the laser ablation system and the ICP-MS instrument follow those described by Liu et al. (2008, 2010b) | [21 empty] | 1180 | [11 empty] | 902 | [9 empty] | 554 |  | 7.6 |  |  |  | 384 | [7 empty] | 0.2 | [13 empty] | 122 | [76 empty] | 2025 | Wang C, Li Z-K, Sanislav I, Zheng Y, Li X-M, Zhang R-Z, Hu J, Zhang J (2025) Trace element zoning in sphalerite from the giant Nannihu porphyry-skarn-epithermal polymetallic system, central China. Mineralium Deposita |  | CHN | Henan Province
| Nannihu, Luotuoshan, Lengshuibeigou | Nannihu ore field | Magmatic hydrothermal | Porphyry, Skarn, Epithermal | Porphyry Mo-W, Skarn Zn-Cu-W, Epithermal Pb-Zn-Ag | Mo, Zn, Pb | W, Cu, Ag | Mo, W, Zn, Cu, Pb, Ag | Li et al., 2023b |  | KS-1740-16-2-1 | KS-1740-16-2-1 | underground mine |  |  |  |  | ore material | grab | grab | mineral separate | [5 empty] | mineralisation |  |  |  | sphalerite | Sulfide stage, Quartz-carbonate stage, Skarn stage, Pyrite-quartz stage, Quartz-polymetallic sulfide stage | disseminated, vein, massive | MVT |  |  |  | pyrite, pyrrhotite, chalcopyrite, molybdenite, magnetite, rutile, garnet, fluorite, scheelite, galena, stannite, tetrahedrite, quartz, K-feldspar, biotite | polished thin sections | LA-ICPMS, EMPA, SEM-EDS | Agilent 7700e ICP-MS apparatus interfaced to a Geolas Pro laser ablation system that consists of a 193 nm COMPex Pro 102Ar F excimer laser and a Micro Las optical system; (JEOL) JXA-8230 electron probe microanalyzer (EPMA) | Wuhan Sample Solution Analytical Technology Co., Ltd, Hubei, China | Detailed operation conditions for the laser ablation system and the ICP-MS instrument follow those described by Liu et al. (2008, 2010b) | [21 empty] | 927 | [11 empty] | 127 | [9 empty] | 17198 |  | 13.49 |  |  |  | 47.09 | [7 empty] | 2.808 | [13 empty] | 19.41 | [76 empty] | 2025 | Wang C, Li Z-K, Sanislav I, Zheng Y, Li X-M, Zhang R-Z, Hu J, Zhang J (2025) Trace element zoning in sphalerite from the giant Nannihu porphyry-skarn-epithermal polymetallic system, central China. Mineralium Deposita |  | CHN | Henan Province
| Nannihu, Luotuoshan, Lengshuibeigou | Nannihu ore field | Magmatic hydrothermal | Porphyry, Skarn, Epithermal | Porphyry Mo-W, Skarn Zn-Cu-W, Epithermal Pb-Zn-Ag | Mo, Zn, Pb | W, Cu, Ag | Mo, W, Zn, Cu, Pb, Ag | Li et al., 2023b |  | QL-1225-36-2-1 | QL-1225-36-2-1 | underground mine |  |  |  |  | ore material | grab | grab | mineral separate | [5 empty] | mineralisation |  |  |  | sphalerite | Sulfide stage, Quartz-carbonate stage, Skarn stage, Pyrite-quartz stage, Quartz-polymetallic sulfide stage | disseminated, vein, massive | MVT |  |  |  | pyrite, pyrrhotite, chalcopyrite, molybdenite, magnetite, rutile, garnet, fluorite, scheelite, galena, stannite, tetrahedrite, quartz, K-feldspar, biotite | polished thin sections | LA-ICPMS, EMPA, SEM-EDS | Agilent 7700e ICP-MS apparatus interfaced to a Geolas Pro laser ablation system that consists of a 193 nm COMPex Pro 102Ar F excimer laser and a Micro Las optical system; (JEOL) JXA-8230 electron probe microanalyzer (EPMA) | Wuhan Sample Solution Analytical Technology Co., Ltd, Hubei, China | Detailed operation conditions for the laser ablation system and the ICP-MS instrument follow those described by Liu et al. (2008, 2010b) | [21 empty] | 1133 | [11 empty] | 308 | [9 empty] | 21255 |  | 0.63 |  |  |  | 189 | [7 empty] | 0.031 | [13 empty] | 83.74 | [76 empty] | 2025 | Wang C, Li Z-K, Sanislav I, Zheng Y, Li X-M, Zhang R-Z, Hu J, Zhang J (2025) Trace element zoning in sphalerite from the giant Nannihu porphyry-skarn-epithermal polymetallic system, central China. Mineralium Deposita |  | CHN | Henan Province
| Nannihu, Luotuoshan, Lengshuibeigou | Nannihu ore field | Magmatic hydrothermal | Porphyry, Skarn, Epithermal | Porphyry Mo-W, Skarn Zn-Cu-W, Epithermal Pb-Zn-Ag | Mo, Zn, Pb | W, Cu, Ag | Mo, W, Zn, Cu, Pb, Ag | Li et al., 2023b |  | QL-1225-36-2-2 | QL-1225-36-2-2 | underground mine |  |  |  |  | ore material | grab | grab | mineral separate | [5 empty] | mineralisation |  |  |  | sphalerite | Sulfide stage, Quartz-carbonate stage, Skarn stage, Pyrite-quartz stage, Quartz-polymetallic sulfide stage | disseminated, vein, massive | MVT |  |  |  | pyrite, pyrrhotite, chalcopyrite, molybdenite, magnetite, rutile, garnet, fluorite, scheelite, galena, stannite, tetrahedrite, quartz, K-feldspar, biotite | polished thin sections | LA-ICPMS, EMPA, SEM-EDS | Agilent 7700e ICP-MS apparatus interfaced to a Geolas Pro laser ablation system that consists of a 193 nm COMPex Pro 102Ar F excimer laser and a Micro Las optical system; (JEOL) JXA-8230 electron probe microanalyzer (EPMA) | Wuhan Sample Solution Analytical Technology Co., Ltd, Hubei, China | Detailed operation conditions for the laser ablation system and the ICP-MS instrument follow those described by Liu et al. (2008, 2010b) | [21 empty] | 1030 | [11 empty] | 217 | [9 empty] | 19227 |  | 7 |  |  |  | 118 | [7 empty] | 1.4 | [13 empty] | 51.6 | [76 empty] | 2025 | Wang C, Li Z-K, Sanislav I, Zheng Y, Li X-M, Zhang R-Z, Hu J, Zhang J (2025) Trace element zoning in sphalerite from the giant Nannihu porphyry-skarn-epithermal polymetallic system, central China. Mineralium Deposita |  | CHN | Henan Province
| Nannihu, Luotuoshan, Lengshuibeigou | Nannihu ore field | Magmatic hydrothermal | Porphyry, Skarn, Epithermal | Porphyry Mo-W, Skarn Zn-Cu-W, Epithermal Pb-Zn-Ag | Mo, Zn, Pb | W, Cu, Ag | Mo, W, Zn, Cu, Pb, Ag | Li et al., 2023b |  | QL-1331-3-3-1 | QL-1331-3-3-1 | underground mine |  |  |  |  | ore material | grab | grab | mineral separate | [5 empty] | mineralisation |  |  |  | sphalerite | Sulfide stage, Quartz-carbonate stage, Skarn stage, Pyrite-quartz stage, Quartz-polymetallic sulfide stage | disseminated, vein, massive | MVT |  |  |  | pyrite, pyrrhotite, chalcopyrite, molybdenite, magnetite, rutile, garnet, fluorite, scheelite, galena, stannite, tetrahedrite, quartz, K-feldspar, biotite | polished thin sections | LA-ICPMS, EMPA, SEM-EDS | Agilent 7700e ICP-MS apparatus interfaced to a Geolas Pro laser ablation system that consists of a 193 nm COMPex Pro 102Ar F excimer laser and a Micro Las optical system; (JEOL) JXA-8230 electron probe microanalyzer (EPMA) | Wuhan Sample Solution Analytical Technology Co., Ltd, Hubei, China | Detailed operation conditions for the laser ablation system and the ICP-MS instrument follow those described by Liu et al. (2008, 2010b) | [21 empty] | 1184 | [11 empty] | 69.49 | [9 empty] | 23262 |  | 7.11 |  |  |  | 28.89 | [7 empty] | 0.025 | [13 empty] | 26.7 | [76 empty] | 2025 | Wang C, Li Z-K, Sanislav I, Zheng Y, Li X-M, Zhang R-Z, Hu J, Zhang J (2025) Trace element zoning in sphalerite from the giant Nannihu porphyry-skarn-epithermal polymetallic system, central China. Mineralium Deposita |  | CHN | Henan Province
| Nannihu, Luotuoshan, Lengshuibeigou | Nannihu ore field | Magmatic hydrothermal | Porphyry, Skarn, Epithermal | Porphyry Mo-W, Skarn Zn-Cu-W, Epithermal Pb-Zn-Ag | Mo, Zn, Pb | W, Cu, Ag | Mo, W, Zn, Cu, Pb, Ag | Li et al., 2023b |  | KS-1740-15-1-1 | KS-1740-15-1-1 | underground mine |  |  |  |  | ore material | grab | grab | mineral separate | [5 empty] | mineralisation |  |  |  | sphalerite | Sulfide stage, Quartz-carbonate stage, Skarn stage, Pyrite-quartz stage, Quartz-polymetallic sulfide stage | disseminated, vein, massive | MVT |  |  |  | pyrite, pyrrhotite, chalcopyrite, molybdenite, magnetite, rutile, garnet, fluorite, scheelite, galena, stannite, tetrahedrite, quartz, K-feldspar, biotite | polished thin sections | LA-ICPMS, EMPA, SEM-EDS | Agilent 7700e ICP-MS apparatus interfaced to a Geolas Pro laser ablation system that consists of a 193 nm COMPex Pro 102Ar F excimer laser and a Micro Las optical system; (JEOL) JXA-8230 electron probe microanalyzer (EPMA) | Wuhan Sample Solution Analytical Technology Co., Ltd, Hubei, China | Detailed operation conditions for the laser ablation system and the ICP-MS instrument follow those described by Liu et al. (2008, 2010b) | [21 empty] | 1035 | [11 empty] | 63.23 | [9 empty] | 16881 |  | 16.35 |  |  |  | 17.54 | [7 empty] | 0.487 | [13 empty] | 35.395 | [76 empty] | 2025 | Wang C, Li Z-K, Sanislav I, Zheng Y, Li X-M, Zhang R-Z, Hu J, Zhang J (2025) Trace element zoning in sphalerite from the giant Nannihu porphyry-skarn-epithermal polymetallic system, central China. Mineralium Deposita |  | CHN | Henan Province
| Nannihu, Luotuoshan, Lengshuibeigou | Nannihu ore field | Magmatic hydrothermal | Porphyry, Skarn, Epithermal | Porphyry Mo-W, Skarn Zn-Cu-W, Epithermal Pb-Zn-Ag | Mo, Zn, Pb | W, Cu, Ag | Mo, W, Zn, Cu, Pb, Ag | Li et al., 2023b |  | KS-1740-15-1-2 | KS-1740-15-1-2 | underground mine |  |  |  |  | ore material | grab | grab | mineral separate | [5 empty] | mineralisation |  |  |  | sphalerite | Sulfide stage, Quartz-carbonate stage, Skarn stage, Pyrite-quartz stage, Quartz-polymetallic sulfide stage | disseminated, vein, massive | MVT |  |  |  | pyrite, pyrrhotite, chalcopyrite, molybdenite, magnetite, rutile, garnet, fluorite, scheelite, galena, stannite, tetrahedrite, quartz, K-feldspar, biotite | polished thin sections | LA-ICPMS, EMPA, SEM-EDS | Agilent 7700e ICP-MS apparatus interfaced to a Geolas Pro laser ablation system that consists of a 193 nm COMPex Pro 102Ar F excimer laser and a Micro Las optical system; (JEOL) JXA-8230 electron probe microanalyzer (EPMA) | Wuhan Sample Solution Analytical Technology Co., Ltd, Hubei, China | Detailed operation conditions for the laser ablation system and the ICP-MS instrument follow those described by Liu et al. (2008, 2010b) | [21 empty] | 1106 | [11 empty] | 66.2 | [9 empty] | 19904 |  | 12 |  |  |  | 22.9 | [7 empty] | 0.3 | [13 empty] | 31.3 | [76 empty] | 2025 | Wang C, Li Z-K, Sanislav I, Zheng Y, Li X-M, Zhang R-Z, Hu J, Zhang J (2025) Trace element zoning in sphalerite from the giant Nannihu porphyry-skarn-epithermal polymetallic system, central China. Mineralium Deposita |  | CHN | Henan Province
| Nannihu, Luotuoshan, Lengshuibeigou | Nannihu ore field | Magmatic hydrothermal | Porphyry, Skarn, Epithermal | Porphyry Mo-W, Skarn Zn-Cu-W, Epithermal Pb-Zn-Ag | Mo, Zn, Pb | W, Cu, Ag | Mo, W, Zn, Cu, Pb, Ag | Li et al., 2023b |  | QL-1225-8-1 | QL-1225-8-1 | underground mine |  |  |  |  | ore material | grab | grab | mineral separate | [5 empty] | mineralisation |  |  |  | sphalerite | Sulfide stage, Quartz-carbonate stage, Skarn stage, Pyrite-quartz stage, Quartz-polymetallic sulfide stage | disseminated, vein, massive | MVT |  |  |  | pyrite, pyrrhotite, chalcopyrite, molybdenite, magnetite, rutile, garnet, fluorite, scheelite, galena, stannite, tetrahedrite, quartz, K-feldspar, biotite | polished thin sections | LA-ICPMS, EMPA, SEM-EDS | Agilent 7700e ICP-MS apparatus interfaced to a Geolas Pro laser ablation system that consists of a 193 nm COMPex Pro 102Ar F excimer laser and a Micro Las optical system; (JEOL) JXA-8230 electron probe microanalyzer (EPMA) | Wuhan Sample Solution Analytical Technology Co., Ltd, Hubei, China | Detailed operation conditions for the laser ablation system and the ICP-MS instrument follow those described by Liu et al. (2008, 2010b) | [21 empty] | 1548 | [11 empty] | 8.369 | [9 empty] | 853 |  | 1.882 |  |  |  | 1.58 | [7 empty] | 0.113 | [13 empty] | 4.022 | [76 empty] | 2025 | Wang C, Li Z-K, Sanislav I, Zheng Y, Li X-M, Zhang R-Z, Hu J, Zhang J (2025) Trace element zoning in sphalerite from the giant Nannihu porphyry-skarn-epithermal polymetallic system, central China. Mineralium Deposita |  | CHN | Henan Province
| Nannihu, Luotuoshan, Lengshuibeigou | Nannihu ore field | Magmatic hydrothermal | Porphyry, Skarn, Epithermal | Porphyry Mo-W, Skarn Zn-Cu-W, Epithermal Pb-Zn-Ag | Mo, Zn, Pb | W, Cu, Ag | Mo, W, Zn, Cu, Pb, Ag | Li et al., 2023b |  | QL-1225-3-2-1 | QL-1225-3-2-1 | underground mine |  |  |  |  | ore material | grab | grab | mineral separate | [5 empty] | mineralisation |  |  |  | sphalerite | Sulfide stage, Quartz-carbonate stage, Skarn stage, Pyrite-quartz stage, Quartz-polymetallic sulfide stage | disseminated, vein, massive | MVT |  |  |  | pyrite, pyrrhotite, chalcopyrite, molybdenite, magnetite, rutile, garnet, fluorite, scheelite, galena, stannite, tetrahedrite, quartz, K-feldspar, biotite | polished thin sections | LA-ICPMS, EMPA, SEM-EDS | Agilent 7700e ICP-MS apparatus interfaced to a Geolas Pro laser ablation system that consists of a 193 nm COMPex Pro 102Ar F excimer laser and a Micro Las optical system; (JEOL) JXA-8230 electron probe microanalyzer (EPMA) | Wuhan Sample Solution Analytical Technology Co., Ltd, Hubei, China | Detailed operation conditions for the laser ablation system and the ICP-MS instrument follow those described by Liu et al. (2008, 2010b) | [21 empty] | 1760 | [11 empty] | 4.521 | [9 empty] | 1001 |  | 2.84 |  |  |  | 0.326 | [7 empty] | 0.047 | [13 empty] | 27.47 | [76 empty] | 2025 | Wang C, Li Z-K, Sanislav I, Zheng Y, Li X-M, Zhang R-Z, Hu J, Zhang J (2025) Trace element zoning in sphalerite from the giant Nannihu porphyry-skarn-epithermal polymetallic system, central China. Mineralium Deposita |  | CHN | Henan Province
| Nannihu, Luotuoshan, Lengshuibeigou | Nannihu ore field | Magmatic hydrothermal | Porphyry, Skarn, Epithermal | Porphyry Mo-W, Skarn Zn-Cu-W, Epithermal Pb-Zn-Ag | Mo, Zn, Pb | W, Cu, Ag | Mo, W, Zn, Cu, Pb, Ag | Li et al., 2023b |  | QL-1225-3-2-2 | QL-1225-3-2-2 | underground mine |  |  |  |  | ore material | grab | grab | mineral separate | [5 empty] | mineralisation |  |  |  | sphalerite | Sulfide stage, Quartz-carbonate stage, Skarn stage, Pyrite-quartz stage, Quartz-polymetallic sulfide stage | disseminated, vein, massive | MVT |  |  |  | pyrite, pyrrhotite, chalcopyrite, molybdenite, magnetite, rutile, garnet, fluorite, scheelite, galena, stannite, tetrahedrite, quartz, K-feldspar, biotite | polished thin sections | LA-ICPMS, EMPA, SEM-EDS | Agilent 7700e ICP-MS apparatus interfaced to a Geolas Pro laser ablation system that consists of a 193 nm COMPex Pro 102Ar F excimer laser and a Micro Las optical system; (JEOL) JXA-8230 electron probe microanalyzer (EPMA) | Wuhan Sample Solution Analytical Technology Co., Ltd, Hubei, China | Detailed operation conditions for the laser ablation system and the ICP-MS instrument follow those described by Liu et al. (2008, 2010b) | [21 empty] | 1654 | [11 empty] | 6.4 | [9 empty] | 927 |  | 2.4 |  |  |  | 1 | [7 empty] | 0.1 | [13 empty] | 15.7 | [76 empty] | 2025 | Wang C, Li Z-K, Sanislav I, Zheng Y, Li X-M, Zhang R-Z, Hu J, Zhang J (2025) Trace element zoning in sphalerite from the giant Nannihu porphyry-skarn-epithermal polymetallic system, central China. Mineralium Deposita |  | CHN | Henan Province
| the Huize deposit | Nannihu ore field | Magmatic hydrothermal | Porphyry, Skarn, Epithermal | Porphyry Mo-W, Skarn Zn-Cu-W, Epithermal Pb-Zn-Ag | Mo, Zn, Pb | W, Cu, Ag | Mo, W, Zn, Cu, Pb, Ag | Li et al., 2023b |  | Hui 1086-1 | Hui 1086-1 | underground mine |  |  |  |  | ore material | grab | grab | mineral separate | [5 empty] | mineralisation |  |  |  | sphalerite | Sulfide stage, Quartz-carbonate stage, Skarn stage, Pyrite-quartz stage, Quartz-polymetallic sulfide stage | disseminated, vein, massive | MVT |  |  |  | pyrite, pyrrhotite, chalcopyrite, molybdenite, magnetite, rutile, garnet, fluorite, scheelite, galena, stannite, tetrahedrite, quartz, K-feldspar, biotite | polished thin sections | LA-ICPMS, EMPA, SEM-EDS | Agilent 7700e ICP-MS apparatus interfaced to a Geolas Pro laser ablation system that consists of a 193 nm COMPex Pro 102Ar F excimer laser and a Micro Las optical system; (JEOL) JXA-8230 electron probe microanalyzer (EPMA) | Wuhan Sample Solution Analytical Technology Co., Ltd, Hubei, China | Detailed operation conditions for the laser ablation system and the ICP-MS instrument follow those described by Liu et al. (2008, 2010b) | [21 empty] | 3637 | [11 empty] | 1188 | [9 empty] | 37553 |  | 1.11 |  |  |  | 354 | [7 empty] | 0.0016 | [13 empty] | 121 | [76 empty] | 2025 | Wang C, Li Z-K, Sanislav I, Zheng Y, Li X-M, Zhang R-Z, Hu J, Zhang J (2025) Trace element zoning in sphalerite from the giant Nannihu porphyry-skarn-epithermal polymetallic system, central China. Mineralium Deposita |  | CHN | Henan Province
| Nannihu, Luotuoshan, Lengshuibeigou | Nannihu ore field | Magmatic hydrothermal | Porphyry, Skarn, Epithermal | Porphyry Mo-W, Skarn Zn-Cu-W, Epithermal Pb-Zn-Ag | Mo, Zn, Pb | W, Cu, Ag | Mo, W, Zn, Cu, Pb, Ag | Li et al., 2023b |  | Hui 1086-2 | Hui 1086-2 | underground mine |  |  |  |  | ore material | grab | grab | mineral separate | [5 empty] | mineralisation |  |  |  | sphalerite | Sulfide stage, Quartz-carbonate stage, Skarn stage, Pyrite-quartz stage, Quartz-polymetallic sulfide stage | disseminated, vein, massive | MVT |  |  |  | pyrite, pyrrhotite, chalcopyrite, molybdenite, magnetite, rutile, garnet, fluorite, scheelite, galena, stannite, tetrahedrite, quartz, K-feldspar, biotite | polished thin sections | LA-ICPMS, EMPA, SEM-EDS | Agilent 7700e ICP-MS apparatus interfaced to a Geolas Pro laser ablation system that consists of a 193 nm COMPex Pro 102Ar F excimer laser and a Micro Las optical system; (JEOL) JXA-8230 electron probe microanalyzer (EPMA) | Wuhan Sample Solution Analytical Technology Co., Ltd, Hubei, China | Detailed operation conditions for the laser ablation system and the ICP-MS instrument follow those described by Liu et al. (2008, 2010b) | [21 empty] | 3404 | [11 empty] | 357 | [9 empty] | 25183 |  | 6.18 |  |  |  | 98 | [7 empty] | 0.003 | [13 empty] | 88 | [76 empty] | 2025 | Wang C, Li Z-K, Sanislav I, Zheng Y, Li X-M, Zhang R-Z, Hu J, Zhang J (2025) Trace element zoning in sphalerite from the giant Nannihu porphyry-skarn-epithermal polymetallic system, central China. Mineralium Deposita |  | CHN | Henan Province
| Nannihu, Luotuoshan, Lengshuibeigou | Nannihu ore field | Magmatic hydrothermal | Porphyry, Skarn, Epithermal | Porphyry Mo-W, Skarn Zn-Cu-W, Epithermal Pb-Zn-Ag | Mo, Zn, Pb | W, Cu, Ag | Mo, W, Zn, Cu, Pb, Ag | Li et al., 2023b |  | Hui 1086-3 | Hui 1086-3 | underground mine |  |  |  |  | ore material | grab | grab | mineral separate | [5 empty] | mineralisation |  |  |  | sphalerite | Sulfide stage, Quartz-carbonate stage, Skarn stage, Pyrite-quartz stage, Quartz-polymetallic sulfide stage | disseminated, vein, massive | MVT |  |  |  | pyrite, pyrrhotite, chalcopyrite, molybdenite, magnetite, rutile, garnet, fluorite, scheelite, galena, stannite, tetrahedrite, quartz, K-feldspar, biotite | polished thin sections | LA-ICPMS, EMPA, SEM-EDS | Agilent 7700e ICP-MS apparatus interfaced to a Geolas Pro laser ablation system that consists of a 193 nm COMPex Pro 102Ar F excimer laser and a Micro Las optical system; (JEOL) JXA-8230 electron probe microanalyzer (EPMA) | Wuhan Sample Solution Analytical Technology Co., Ltd, Hubei, China | Detailed operation conditions for the laser ablation system and the ICP-MS instrument follow those described by Liu et al. (2008, 2010b) | [21 empty] | 4647 | [11 empty] | 926 | [9 empty] | 47248 |  | 19.75 |  |  |  | 146 | [7 empty] | 0.003 | [13 empty] | 137 | [76 empty] | 2025 | Wang C, Li Z-K, Sanislav I, Zheng Y, Li X-M, Zhang R-Z, Hu J, Zhang J (2025) Trace element zoning in sphalerite from the giant Nannihu porphyry-skarn-epithermal polymetallic system, central China. Mineralium Deposita |  | CHN | Henan Province
| Nannihu, Luotuoshan, Lengshuibeigou | Nannihu ore field | Magmatic hydrothermal | Porphyry, Skarn, Epithermal | Porphyry Mo-W, Skarn Zn-Cu-W, Epithermal Pb-Zn-Ag | Mo, Zn, Pb | W, Cu, Ag | Mo, W, Zn, Cu, Pb, Ag | Li et al., 2023b |  | Hui 1086-4 | Hui 1086-4 | underground mine |  |  |  |  | ore material | grab | grab | mineral separate | [5 empty] | mineralisation |  |  |  | sphalerite | Sulfide stage, Quartz-carbonate stage, Skarn stage, Pyrite-quartz stage, Quartz-polymetallic sulfide stage | disseminated, vein, massive | MVT |  |  |  | pyrite, pyrrhotite, chalcopyrite, molybdenite, magnetite, rutile, garnet, fluorite, scheelite, galena, stannite, tetrahedrite, quartz, K-feldspar, biotite | polished thin sections | LA-ICPMS, EMPA, SEM-EDS | Agilent 7700e ICP-MS apparatus interfaced to a Geolas Pro laser ablation system that consists of a 193 nm COMPex Pro 102Ar F excimer laser and a Micro Las optical system; (JEOL) JXA-8230 electron probe microanalyzer (EPMA) | Wuhan Sample Solution Analytical Technology Co., Ltd, Hubei, China | Detailed operation conditions for the laser ablation system and the ICP-MS instrument follow those described by Liu et al. (2008, 2010b) | [21 empty] | 2817 | [11 empty] | 809 | [9 empty] | 32666 |  | 8.06 |  |  |  | 221 | [7 empty] | 0.002 | [13 empty] | 100 | [76 empty] | 2025 | Wang C, Li Z-K, Sanislav I, Zheng Y, Li X-M, Zhang R-Z, Hu J, Zhang J (2025) Trace element zoning in sphalerite from the giant Nannihu porphyry-skarn-epithermal polymetallic system, central China. Mineralium Deposita |  | CHN | Henan Province
| Nannihu, Luotuoshan, Lengshuibeigou | Nannihu ore field | Magmatic hydrothermal | Porphyry, Skarn, Epithermal | Porphyry Mo-W, Skarn Zn-Cu-W, Epithermal Pb-Zn-Ag | Mo, Zn, Pb | W, Cu, Ag | Mo, W, Zn, Cu, Pb, Ag | Li et al., 2023b |  | Hui 1086-5 | Hui 1086-5 | underground mine |  |  |  |  | ore material | grab | grab | mineral separate | [5 empty] | mineralisation |  |  |  | sphalerite | Sulfide stage, Quartz-carbonate stage, Skarn stage, Pyrite-quartz stage, Quartz-polymetallic sulfide stage | disseminated, vein, massive | MVT |  |  |  | pyrite, pyrrhotite, chalcopyrite, molybdenite, magnetite, rutile, garnet, fluorite, scheelite, galena, stannite, tetrahedrite, quartz, K-feldspar, biotite | polished thin sections | LA-ICPMS, EMPA, SEM-EDS | Agilent 7700e ICP-MS apparatus interfaced to a Geolas Pro laser ablation system that consists of a 193 nm COMPex Pro 102Ar F excimer laser and a Micro Las optical system; (JEOL) JXA-8230 electron probe microanalyzer (EPMA) | Wuhan Sample Solution Analytical Technology Co., Ltd, Hubei, China | Detailed operation conditions for the laser ablation system and the ICP-MS instrument follow those described by Liu et al. (2008, 2010b) | [21 empty] | 3104 | [11 empty] | 287 | [9 empty] | 32551 |  | 0.4 |  |  |  | 90 | [7 empty] | 0.00105 | [13 empty] | 105 | [76 empty] | 2025 | Wang C, Li Z-K, Sanislav I, Zheng Y, Li X-M, Zhang R-Z, Hu J, Zhang J (2025) Trace element zoning in sphalerite from the giant Nannihu porphyry-skarn-epithermal polymetallic system, central China. Mineralium Deposita |  | CHN | Henan Province
| Nannihu, Luotuoshan, Lengshuibeigou | Nannihu ore field | Magmatic hydrothermal | Porphyry, Skarn, Epithermal | Porphyry Mo-W, Skarn Zn-Cu-W, Epithermal Pb-Zn-Ag | Mo, Zn, Pb | W, Cu, Ag | Mo, W, Zn, Cu, Pb, Ag | Li et al., 2023b |  | Hui 1086-6 | Hui 1086-6 | underground mine |  |  |  |  | ore material | grab | grab | mineral separate | [5 empty] | mineralisation |  |  |  | sphalerite | Sulfide stage, Quartz-carbonate stage, Skarn stage, Pyrite-quartz stage, Quartz-polymetallic sulfide stage | disseminated, vein, massive | MVT |  |  |  | pyrite, pyrrhotite, chalcopyrite, molybdenite, magnetite, rutile, garnet, fluorite, scheelite, galena, stannite, tetrahedrite, quartz, K-feldspar, biotite | polished thin sections | LA-ICPMS, EMPA, SEM-EDS | Agilent 7700e ICP-MS apparatus interfaced to a Geolas Pro laser ablation system that consists of a 193 nm COMPex Pro 102Ar F excimer laser and a Micro Las optical system; (JEOL) JXA-8230 electron probe microanalyzer (EPMA) | Wuhan Sample Solution Analytical Technology Co., Ltd, Hubei, China | Detailed operation conditions for the laser ablation system and the ICP-MS instrument follow those described by Liu et al. (2008, 2010b) | [21 empty] | 2977 | [11 empty] | 263 | [9 empty] | 40305 |  | 3.96 |  |  |  | 80 | [7 empty] | 0.001 | [13 empty] | 132 | [76 empty] | 2025 | Wang C, Li Z-K, Sanislav I, Zheng Y, Li X-M, Zhang R-Z, Hu J, Zhang J (2025) Trace element zoning in sphalerite from the giant Nannihu porphyry-skarn-epithermal polymetallic system, central China. Mineralium Deposita |  | CHN | Henan Province
| Nannihu, Luotuoshan, Lengshuibeigou | Nannihu ore field | Magmatic hydrothermal | Porphyry, Skarn, Epithermal | Porphyry Mo-W, Skarn Zn-Cu-W, Epithermal Pb-Zn-Ag | Mo, Zn, Pb | W, Cu, Ag | Mo, W, Zn, Cu, Pb, Ag | Li et al., 2023b |  | Hui 1086-7 | Hui 1086-7 | underground mine |  |  |  |  | ore material | grab | grab | mineral separate | [5 empty] | mineralisation |  |  |  | sphalerite | Sulfide stage, Quartz-carbonate stage, Skarn stage, Pyrite-quartz stage, Quartz-polymetallic sulfide stage | disseminated, vein, massive | MVT |  |  |  | pyrite, pyrrhotite, chalcopyrite, molybdenite, magnetite, rutile, garnet, fluorite, scheelite, galena, stannite, tetrahedrite, quartz, K-feldspar, biotite | polished thin sections | LA-ICPMS, EMPA, SEM-EDS | Agilent 7700e ICP-MS apparatus interfaced to a Geolas Pro laser ablation system that consists of a 193 nm COMPex Pro 102Ar F excimer laser and a Micro Las optical system; (JEOL) JXA-8230 electron probe microanalyzer (EPMA) | Wuhan Sample Solution Analytical Technology Co., Ltd, Hubei, China | Detailed operation conditions for the laser ablation system and the ICP-MS instrument follow those described by Liu et al. (2008, 2010b) | [21 empty] | 1728 | [11 empty] | 414 | [9 empty] | 30932 |  | 0.06 |  |  |  | 143 | [7 empty] | 0.0014 | [13 empty] | 118 | [76 empty] | 2025 | Wang C, Li Z-K, Sanislav I, Zheng Y, Li X-M, Zhang R-Z, Hu J, Zhang J (2025) Trace element zoning in sphalerite from the giant Nannihu porphyry-skarn-epithermal polymetallic system, central China. Mineralium Deposita |  | CHN | Henan Province
| Nannihu, Luotuoshan, Lengshuibeigou | Nannihu ore field | Magmatic hydrothermal | Porphyry, Skarn, Epithermal | Porphyry Mo-W, Skarn Zn-Cu-W, Epithermal Pb-Zn-Ag | Mo, Zn, Pb | W, Cu, Ag | Mo, W, Zn, Cu, Pb, Ag | Li et al., 2023b |  | Hui 1086-8 | Hui 1086-8 | underground mine |  |  |  |  | ore material | grab | grab | mineral separate | [5 empty] | mineralisation |  |  |  | sphalerite | Sulfide stage, Quartz-carbonate stage, Skarn stage, Pyrite-quartz stage, Quartz-polymetallic sulfide stage | disseminated, vein, massive | MVT |  |  |  | pyrite, pyrrhotite, chalcopyrite, molybdenite, magnetite, rutile, garnet, fluorite, scheelite, galena, stannite, tetrahedrite, quartz, K-feldspar, biotite | polished thin sections | LA-ICPMS, EMPA, SEM-EDS | Agilent 7700e ICP-MS apparatus interfaced to a Geolas Pro laser ablation system that consists of a 193 nm COMPex Pro 102Ar F excimer laser and a Micro Las optical system; (JEOL) JXA-8230 electron probe microanalyzer (EPMA) | Wuhan Sample Solution Analytical Technology Co., Ltd, Hubei, China | Detailed operation conditions for the laser ablation system and the ICP-MS instrument follow those described by Liu et al. (2008, 2010b) | [21 empty] | 2156 | [11 empty] | 575 | [9 empty] | 28080 |  | 0.34 |  |  |  | 186 | [7 empty] | 0.00125 | [13 empty] | 88 | [76 empty] | 2025 | Wang C, Li Z-K, Sanislav I, Zheng Y, Li X-M, Zhang R-Z, Hu J, Zhang J (2025) Trace element zoning in sphalerite from the giant Nannihu porphyry-skarn-epithermal polymetallic system, central China. Mineralium Deposita |  | CHN | Henan Province
| Nannihu, Luotuoshan, Lengshuibeigou | Nannihu ore field | Magmatic hydrothermal | Porphyry, Skarn, Epithermal | Porphyry Mo-W, Skarn Zn-Cu-W, Epithermal Pb-Zn-Ag | Mo, Zn, Pb | W, Cu, Ag | Mo, W, Zn, Cu, Pb, Ag | Li et al., 2023b |  | 1062HZF-1 | 1062HZF-1 | underground mine |  |  |  |  | ore material | grab | grab | mineral separate | [5 empty] | mineralisation |  |  |  | sphalerite | Sulfide stage, Quartz-carbonate stage, Skarn stage, Pyrite-quartz stage, Quartz-polymetallic sulfide stage | disseminated, vein, massive | MVT |  |  |  | pyrite, pyrrhotite, chalcopyrite, molybdenite, magnetite, rutile, garnet, fluorite, scheelite, galena, stannite, tetrahedrite, quartz, K-feldspar, biotite | polished thin sections | LA-ICPMS, EMPA, SEM-EDS | Agilent 7700e ICP-MS apparatus interfaced to a Geolas Pro laser ablation system that consists of a 193 nm COMPex Pro 102Ar F excimer laser and a Micro Las optical system; (JEOL) JXA-8230 electron probe microanalyzer (EPMA) | Wuhan Sample Solution Analytical Technology Co., Ltd, Hubei, China | Detailed operation conditions for the laser ablation system and the ICP-MS instrument follow those described by Liu et al. (2008, 2010b) | [21 empty] | 1708 | [11 empty] | 7 | [9 empty] | 4873 |  | 0.05 |  |  |  | 3 | [7 empty] | 0.00145 | [13 empty] | 7 | [76 empty] | 2025 | Wang C, Li Z-K, Sanislav I, Zheng Y, Li X-M, Zhang R-Z, Hu J, Zhang J (2025) Trace element zoning in sphalerite from the giant Nannihu porphyry-skarn-epithermal polymetallic system, central China. Mineralium Deposita |  | CHN | Henan Province
| Nannihu, Luotuoshan, Lengshuibeigou | Nannihu ore field | Magmatic hydrothermal | Porphyry, Skarn, Epithermal | Porphyry Mo-W, Skarn Zn-Cu-W, Epithermal Pb-Zn-Ag | Mo, Zn, Pb | W, Cu, Ag | Mo, W, Zn, Cu, Pb, Ag | Li et al., 2023b |  | 1062HZF-2 | 1062HZF-2 | underground mine |  |  |  |  | ore material | grab | grab | mineral separate | [5 empty] | mineralisation |  |  |  | sphalerite | Sulfide stage, Quartz-carbonate stage, Skarn stage, Pyrite-quartz stage, Quartz-polymetallic sulfide stage | disseminated, vein, massive | MVT |  |  |  | pyrite, pyrrhotite, chalcopyrite, molybdenite, magnetite, rutile, garnet, fluorite, scheelite, galena, stannite, tetrahedrite, quartz, K-feldspar, biotite | polished thin sections | LA-ICPMS, EMPA, SEM-EDS | Agilent 7700e ICP-MS apparatus interfaced to a Geolas Pro laser ablation system that consists of a 193 nm COMPex Pro 102Ar F excimer laser and a Micro Las optical system; (JEOL) JXA-8230 electron probe microanalyzer (EPMA) | Wuhan Sample Solution Analytical Technology Co., Ltd, Hubei, China | Detailed operation conditions for the laser ablation system and the ICP-MS instrument follow those described by Liu et al. (2008, 2010b) | [21 empty] | 1266 | [11 empty] | 18 | [9 empty] | 8088 |  | 0.88 |  |  |  | 5 | [7 empty] | 0.456 | [13 empty] | 43 | [76 empty] | 2025 | Wang C, Li Z-K, Sanislav I, Zheng Y, Li X-M, Zhang R-Z, Hu J, Zhang J (2025) Trace element zoning in sphalerite from the giant Nannihu porphyry-skarn-epithermal polymetallic system, central China. Mineralium Deposita |  | CHN | Henan Province
| Nannihu, Luotuoshan, Lengshuibeigou | Nannihu ore field | Magmatic hydrothermal | Porphyry, Skarn, Epithermal | Porphyry Mo-W, Skarn Zn-Cu-W, Epithermal Pb-Zn-Ag | Mo, Zn, Pb | W, Cu, Ag | Mo, W, Zn, Cu, Pb, Ag | Li et al., 2023b |  | 1062HZF-3 | 1062HZF-3 | underground mine |  |  |  |  | ore material | grab | grab | mineral separate | [5 empty] | mineralisation |  |  |  | sphalerite | Sulfide stage, Quartz-carbonate stage, Skarn stage, Pyrite-quartz stage, Quartz-polymetallic sulfide stage | disseminated, vein, massive | MVT |  |  |  | pyrite, pyrrhotite, chalcopyrite, molybdenite, magnetite, rutile, garnet, fluorite, scheelite, galena, stannite, tetrahedrite, quartz, K-feldspar, biotite | polished thin sections | LA-ICPMS, EMPA, SEM-EDS | Agilent 7700e ICP-MS apparatus interfaced to a Geolas Pro laser ablation system that consists of a 193 nm COMPex Pro 102Ar F excimer laser and a Micro Las optical system; (JEOL) JXA-8230 electron probe microanalyzer (EPMA) | Wuhan Sample Solution Analytical Technology Co., Ltd, Hubei, China | Detailed operation conditions for the laser ablation system and the ICP-MS instrument follow those described by Liu et al. (2008, 2010b) | [21 empty] | 894 | [11 empty] | 32 | [9 empty] | 5139 |  | 0.18 |  |  |  | 10 | [7 empty] | 0.457 | [13 empty] | 82 | [76 empty] | 2025 | Wang C, Li Z-K, Sanislav I, Zheng Y, Li X-M, Zhang R-Z, Hu J, Zhang J (2025) Trace element zoning in sphalerite from the giant Nannihu porphyry-skarn-epithermal polymetallic system, central China. Mineralium Deposita |  | CHN | Henan Province
| Nannihu, Luotuoshan, Lengshuibeigou | Nannihu ore field | Magmatic hydrothermal | Porphyry, Skarn, Epithermal | Porphyry Mo-W, Skarn Zn-Cu-W, Epithermal Pb-Zn-Ag | Mo, Zn, Pb | W, Cu, Ag | Mo, W, Zn, Cu, Pb, Ag | Li et al., 2023b |  | 1062HZF-4 | 1062HZF-4 | underground mine |  |  |  |  | ore material | grab | grab | mineral separate | [5 empty] | mineralisation |  |  |  | sphalerite | Sulfide stage, Quartz-carbonate stage, Skarn stage, Pyrite-quartz stage, Quartz-polymetallic sulfide stage | disseminated, vein, massive | MVT |  |  |  | pyrite, pyrrhotite, chalcopyrite, molybdenite, magnetite, rutile, garnet, fluorite, scheelite, galena, stannite, tetrahedrite, quartz, K-feldspar, biotite | polished thin sections | LA-ICPMS, EMPA, SEM-EDS | Agilent 7700e ICP-MS apparatus interfaced to a Geolas Pro laser ablation system that consists of a 193 nm COMPex Pro 102Ar F excimer laser and a Micro Las optical system; (JEOL) JXA-8230 electron probe microanalyzer (EPMA) | Wuhan Sample Solution Analytical Technology Co., Ltd, Hubei, China | Detailed operation conditions for the laser ablation system and the ICP-MS instrument follow those described by Liu et al. (2008, 2010b) | [21 empty] | 1632 | [11 empty] | 295 | [9 empty] | 18254 |  | 0.14 |  |  |  | 108 | [7 empty] | 0.355 | [13 empty] | 95 | [76 empty] | 2025 | Wang C, Li Z-K, Sanislav I, Zheng Y, Li X-M, Zhang R-Z, Hu J, Zhang J (2025) Trace element zoning in sphalerite from the giant Nannihu porphyry-skarn-epithermal polymetallic system, central China. Mineralium Deposita |  | CHN | Henan Province
| Nannihu, Luotuoshan, Lengshuibeigou | Nannihu ore field | Magmatic hydrothermal | Porphyry, Skarn, Epithermal | Porphyry Mo-W, Skarn Zn-Cu-W, Epithermal Pb-Zn-Ag | Mo, Zn, Pb | W, Cu, Ag | Mo, W, Zn, Cu, Pb, Ag | Li et al., 2023b |  | 1062HZF-5 | 1062HZF-5 | underground mine |  |  |  |  | ore material | grab | grab | mineral separate | [5 empty] | mineralisation |  |  |  | sphalerite | Sulfide stage, Quartz-carbonate stage, Skarn stage, Pyrite-quartz stage, Quartz-polymetallic sulfide stage | disseminated, vein, massive | MVT |  |  |  | pyrite, pyrrhotite, chalcopyrite, molybdenite, magnetite, rutile, garnet, fluorite, scheelite, galena, stannite, tetrahedrite, quartz, K-feldspar, biotite | polished thin sections | LA-ICPMS, EMPA, SEM-EDS | Agilent 7700e ICP-MS apparatus interfaced to a Geolas Pro laser ablation system that consists of a 193 nm COMPex Pro 102Ar F excimer laser and a Micro Las optical system; (JEOL) JXA-8230 electron probe microanalyzer (EPMA) | Wuhan Sample Solution Analytical Technology Co., Ltd, Hubei, China | Detailed operation conditions for the laser ablation system and the ICP-MS instrument follow those described by Liu et al. (2008, 2010b) | [21 empty] | 2392 | [11 empty] | 116 | [9 empty] | 8544 |  | 2.74 |  |  |  | 11 | [7 empty] | 0.019 | [13 empty] | 12 | [76 empty] | 2025 | Wang C, Li Z-K, Sanislav I, Zheng Y, Li X-M, Zhang R-Z, Hu J, Zhang J (2025) Trace element zoning in sphalerite from the giant Nannihu porphyry-skarn-epithermal polymetallic system, central China. Mineralium Deposita |  | CHN | Henan Province
| Nannihu, Luotuoshan, Lengshuibeigou | Nannihu ore field | Magmatic hydrothermal | Porphyry, Skarn, Epithermal | Porphyry Mo-W, Skarn Zn-Cu-W, Epithermal Pb-Zn-Ag | Mo, Zn, Pb | W, Cu, Ag | Mo, W, Zn, Cu, Pb, Ag | Li et al., 2023b |  | 1062HZF-6 | 1062HZF-6 | underground mine |  |  |  |  | ore material | grab | grab | mineral separate | [5 empty] | mineralisation |  |  |  | sphalerite | Sulfide stage, Quartz-carbonate stage, Skarn stage, Pyrite-quartz stage, Quartz-polymetallic sulfide stage | disseminated, vein, massive | MVT |  |  |  | pyrite, pyrrhotite, chalcopyrite, molybdenite, magnetite, rutile, garnet, fluorite, scheelite, galena, stannite, tetrahedrite, quartz, K-feldspar, biotite | polished thin sections | LA-ICPMS, EMPA, SEM-EDS | Agilent 7700e ICP-MS apparatus interfaced to a Geolas Pro laser ablation system that consists of a 193 nm COMPex Pro 102Ar F excimer laser and a Micro Las optical system; (JEOL) JXA-8230 electron probe microanalyzer (EPMA) | Wuhan Sample Solution Analytical Technology Co., Ltd, Hubei, China | Detailed operation conditions for the laser ablation system and the ICP-MS instrument follow those described by Liu et al. (2008, 2010b) | [21 empty] | 1518 | [11 empty] | 246 | [9 empty] | 16351 |  | 1.17 |  |  |  | 81 | [7 empty] | 0.089 | [13 empty] | 98 | [76 empty] | 2025 | Wang C, Li Z-K, Sanislav I, Zheng Y, Li X-M, Zhang R-Z, Hu J, Zhang J (2025) Trace element zoning in sphalerite from the giant Nannihu porphyry-skarn-epithermal polymetallic system, central China. Mineralium Deposita |  | CHN | Henan Province
| Nannihu, Luotuoshan, Lengshuibeigou | Nannihu ore field | Magmatic hydrothermal | Porphyry, Skarn, Epithermal | Porphyry Mo-W, Skarn Zn-Cu-W, Epithermal Pb-Zn-Ag | Mo, Zn, Pb | W, Cu, Ag | Mo, W, Zn, Cu, Pb, Ag | Li et al., 2023b |  | 1062HZF-7 | 1062HZF-7 | underground mine |  |  |  |  | ore material | grab | grab | mineral separate | [5 empty] | mineralisation |  |  |  | sphalerite | Sulfide stage, Quartz-carbonate stage, Skarn stage, Pyrite-quartz stage, Quartz-polymetallic sulfide stage | disseminated, vein, massive | MVT |  |  |  | pyrite, pyrrhotite, chalcopyrite, molybdenite, magnetite, rutile, garnet, fluorite, scheelite, galena, stannite, tetrahedrite, quartz, K-feldspar, biotite | polished thin sections | LA-ICPMS, EMPA, SEM-EDS | Agilent 7700e ICP-MS apparatus interfaced to a Geolas Pro laser ablation system that consists of a 193 nm COMPex Pro 102Ar F excimer laser and a Micro Las optical system; (JEOL) JXA-8230 electron probe microanalyzer (EPMA) | Wuhan Sample Solution Analytical Technology Co., Ltd, Hubei, China | Detailed operation conditions for the laser ablation system and the ICP-MS instrument follow those described by Liu et al. (2008, 2010b) | [21 empty] | 1626 | [11 empty] | 10 | [9 empty] | 5166 |  | 1.14 |  |  |  | 3 | [7 empty] | 0.00115 | [13 empty] | 7 | [76 empty] | 2025 | Wang C, Li Z-K, Sanislav I, Zheng Y, Li X-M, Zhang R-Z, Hu J, Zhang J (2025) Trace element zoning in sphalerite from the giant Nannihu porphyry-skarn-epithermal polymetallic system, central China. Mineralium Deposita |  | CHN | Henan Province
| Nannihu, Luotuoshan, Lengshuibeigou | Nannihu ore field | Magmatic hydrothermal | Porphyry, Skarn, Epithermal | Porphyry Mo-W, Skarn Zn-Cu-W, Epithermal Pb-Zn-Ag | Mo, Zn, Pb | W, Cu, Ag | Mo, W, Zn, Cu, Pb, Ag | Li et al., 2023b |  | 1062HZF-8 | 1062HZF-8 | underground mine |  |  |  |  | ore material | grab | grab | mineral separate | [5 empty] | mineralisation |  |  |  | sphalerite | Sulfide stage, Quartz-carbonate stage, Skarn stage, Pyrite-quartz stage, Quartz-polymetallic sulfide stage | disseminated, vein, massive | MVT |  |  |  | pyrite, pyrrhotite, chalcopyrite, molybdenite, magnetite, rutile, garnet, fluorite, scheelite, galena, stannite, tetrahedrite, quartz, K-feldspar, biotite | polished thin sections | LA-ICPMS, EMPA, SEM-EDS | Agilent 7700e ICP-MS apparatus interfaced to a Geolas Pro laser ablation system that consists of a 193 nm COMPex Pro 102Ar F excimer laser and a Micro Las optical system; (JEOL) JXA-8230 electron probe microanalyzer (EPMA) | Wuhan Sample Solution Analytical Technology Co., Ltd, Hubei, China | Detailed operation conditions for the laser ablation system and the ICP-MS instrument follow those described by Liu et al. (2008, 2010b) | [21 empty] | 2474 | [11 empty] | 533 | [9 empty] | 43664 |  | 0.21 |  |  |  | 199 | [7 empty] | 0.002 | [13 empty] | 125 | [76 empty] | 2025 | Wang C, Li Z-K, Sanislav I, Zheng Y, Li X-M, Zhang R-Z, Hu J, Zhang J (2025) Trace element zoning in sphalerite from the giant Nannihu porphyry-skarn-epithermal polymetallic system, central China. Mineralium Deposita |  | CHN | Henan Province
| Nannihu, Luotuoshan, Lengshuibeigou | Nannihu ore field | Magmatic hydrothermal | Porphyry, Skarn, Epithermal | Porphyry Mo-W, Skarn Zn-Cu-W, Epithermal Pb-Zn-Ag | Mo, Zn, Pb | W, Cu, Ag | Mo, W, Zn, Cu, Pb, Ag | Li et al., 2023b |  | HZF1065-1 | HZF1065-1 | underground mine |  |  |  |  | ore material | grab | grab | mineral separate | [5 empty] | mineralisation |  |  |  | sphalerite | Sulfide stage, Quartz-carbonate stage, Skarn stage, Pyrite-quartz stage, Quartz-polymetallic sulfide stage | disseminated, vein, massive | MVT |  |  |  | pyrite, pyrrhotite, chalcopyrite, molybdenite, magnetite, rutile, garnet, fluorite, scheelite, galena, stannite, tetrahedrite, quartz, K-feldspar, biotite | polished thin sections | LA-ICPMS, EMPA, SEM-EDS | Agilent 7700e ICP-MS apparatus interfaced to a Geolas Pro laser ablation system that consists of a 193 nm COMPex Pro 102Ar F excimer laser and a Micro Las optical system; (JEOL) JXA-8230 electron probe microanalyzer (EPMA) | Wuhan Sample Solution Analytical Technology Co., Ltd, Hubei, China | Detailed operation conditions for the laser ablation system and the ICP-MS instrument follow those described by Liu et al. (2008, 2010b) | [21 empty] | 1714 | [11 empty] | 119 | [9 empty] | 19732 |  | 0.18 |  |  |  | 40 | [7 empty] | 0.392 | [13 empty] | 78 | [76 empty] | 2025 | Wang C, Li Z-K, Sanislav I, Zheng Y, Li X-M, Zhang R-Z, Hu J, Zhang J (2025) Trace element zoning in sphalerite from the giant Nannihu porphyry-skarn-epithermal polymetallic system, central China. Mineralium Deposita |  | CHN | Henan Province
| Nannihu, Luotuoshan, Lengshuibeigou | Nannihu ore field | Magmatic hydrothermal | Porphyry, Skarn, Epithermal | Porphyry Mo-W, Skarn Zn-Cu-W, Epithermal Pb-Zn-Ag | Mo, Zn, Pb | W, Cu, Ag | Mo, W, Zn, Cu, Pb, Ag | Li et al., 2023b |  | HZF1065-2 | HZF1065-2 | underground mine |  |  |  |  | ore material | grab | grab | mineral separate | [5 empty] | mineralisation |  |  |  | sphalerite | Sulfide stage, Quartz-carbonate stage, Skarn stage, Pyrite-quartz stage, Quartz-polymetallic sulfide stage | disseminated, vein, massive | MVT |  |  |  | pyrite, pyrrhotite, chalcopyrite, molybdenite, magnetite, rutile, garnet, fluorite, scheelite, galena, stannite, tetrahedrite, quartz, K-feldspar, biotite | polished thin sections | LA-ICPMS, EMPA, SEM-EDS | Agilent 7700e ICP-MS apparatus interfaced to a Geolas Pro laser ablation system that consists of a 193 nm COMPex Pro 102Ar F excimer laser and a Micro Las optical system; (JEOL) JXA-8230 electron probe microanalyzer (EPMA) | Wuhan Sample Solution Analytical Technology Co., Ltd, Hubei, China | Detailed operation conditions for the laser ablation system and the ICP-MS instrument follow those described by Liu et al. (2008, 2010b) | [21 empty] | 1764 | [11 empty] | 16 | [9 empty] | 6482 |  | 7.82 |  |  |  | 3 | [7 empty] | 3.611 | [13 empty] | 35 | [76 empty] | 2025 | Wang C, Li Z-K, Sanislav I, Zheng Y, Li X-M, Zhang R-Z, Hu J, Zhang J (2025) Trace element zoning in sphalerite from the giant Nannihu porphyry-skarn-epithermal polymetallic system, central China. Mineralium Deposita |  | CHN | Henan Province
| Nannihu, Luotuoshan, Lengshuibeigou | Nannihu ore field | Magmatic hydrothermal | Porphyry, Skarn, Epithermal | Porphyry Mo-W, Skarn Zn-Cu-W, Epithermal Pb-Zn-Ag | Mo, Zn, Pb | W, Cu, Ag | Mo, W, Zn, Cu, Pb, Ag | Li et al., 2023b |  | HZF1065-3 | HZF1065-3 | underground mine |  |  |  |  | ore material | grab | grab | mineral separate | [5 empty] | mineralisation |  |  |  | sphalerite | Sulfide stage, Quartz-carbonate stage, Skarn stage, Pyrite-quartz stage, Quartz-polymetallic sulfide stage | disseminated, vein, massive | MVT |  |  |  | pyrite, pyrrhotite, chalcopyrite, molybdenite, magnetite, rutile, garnet, fluorite, scheelite, galena, stannite, tetrahedrite, quartz, K-feldspar, biotite | polished thin sections | LA-ICPMS, EMPA, SEM-EDS | Agilent 7700e ICP-MS apparatus interfaced to a Geolas Pro laser ablation system that consists of a 193 nm COMPex Pro 102Ar F excimer laser and a Micro Las optical system; (JEOL) JXA-8230 electron probe microanalyzer (EPMA) | Wuhan Sample Solution Analytical Technology Co., Ltd, Hubei, China | Detailed operation conditions for the laser ablation system and the ICP-MS instrument follow those described by Liu et al. (2008, 2010b) | [21 empty] | 1423 | [11 empty] | 66 | [9 empty] | 16662 |  | 1.15 |  |  |  | 14 | [7 empty] | 0.34 | [13 empty] | 45 | [76 empty] | 2025 | Wang C, Li Z-K, Sanislav I, Zheng Y, Li X-M, Zhang R-Z, Hu J, Zhang J (2025) Trace element zoning in sphalerite from the giant Nannihu porphyry-skarn-epithermal polymetallic system, central China. Mineralium Deposita |  | CHN | Henan Province
| Nannihu, Luotuoshan, Lengshuibeigou | Nannihu ore field | Magmatic hydrothermal | Porphyry, Skarn, Epithermal | Porphyry Mo-W, Skarn Zn-Cu-W, Epithermal Pb-Zn-Ag | Mo, Zn, Pb | W, Cu, Ag | Mo, W, Zn, Cu, Pb, Ag | Li et al., 2023b |  | HZF1065-4 | HZF1065-4 | underground mine |  |  |  |  | ore material | grab | grab | mineral separate | [5 empty] | mineralisation |  |  |  | sphalerite | Sulfide stage, Quartz-carbonate stage, Skarn stage, Pyrite-quartz stage, Quartz-polymetallic sulfide stage | disseminated, vein, massive | MVT |  |  |  | pyrite, pyrrhotite, chalcopyrite, molybdenite, magnetite, rutile, garnet, fluorite, scheelite, galena, stannite, tetrahedrite, quartz, K-feldspar, biotite | polished thin sections | LA-ICPMS, EMPA, SEM-EDS | Agilent 7700e ICP-MS apparatus interfaced to a Geolas Pro laser ablation system that consists of a 193 nm COMPex Pro 102Ar F excimer laser and a Micro Las optical system; (JEOL) JXA-8230 electron probe microanalyzer (EPMA) | Wuhan Sample Solution Analytical Technology Co., Ltd, Hubei, China | Detailed operation conditions for the laser ablation system and the ICP-MS instrument follow those described by Liu et al. (2008, 2010b) | [21 empty] | 1555 | [11 empty] | 23 | [9 empty] | 13771 |  | 8.1 |  |  |  | 5 | [7 empty] | 1.83 | [13 empty] | 151 | [76 empty] | 2025 | Wang C, Li Z-K, Sanislav I, Zheng Y, Li X-M, Zhang R-Z, Hu J, Zhang J (2025) Trace element zoning in sphalerite from the giant Nannihu porphyry-skarn-epithermal polymetallic system, central China. Mineralium Deposita |  | CHN | Henan Province
| Nannihu, Luotuoshan, Lengshuibeigou | Nannihu ore field | Magmatic hydrothermal | Porphyry, Skarn, Epithermal | Porphyry Mo-W, Skarn Zn-Cu-W, Epithermal Pb-Zn-Ag | Mo, Zn, Pb | W, Cu, Ag | Mo, W, Zn, Cu, Pb, Ag | Li et al., 2023b |  | HZF1065-5 | HZF1065-5 | underground mine |  |  |  |  | ore material | grab | grab | mineral separate | [5 empty] | mineralisation |  |  |  | sphalerite | Sulfide stage, Quartz-carbonate stage, Skarn stage, Pyrite-quartz stage, Quartz-polymetallic sulfide stage | disseminated, vein, massive | MVT |  |  |  | pyrite, pyrrhotite, chalcopyrite, molybdenite, magnetite, rutile, garnet, fluorite, scheelite, galena, stannite, tetrahedrite, quartz, K-feldspar, biotite | polished thin sections | LA-ICPMS, EMPA, SEM-EDS | Agilent 7700e ICP-MS apparatus interfaced to a Geolas Pro laser ablation system that consists of a 193 nm COMPex Pro 102Ar F excimer laser and a Micro Las optical system; (JEOL) JXA-8230 electron probe microanalyzer (EPMA) | Wuhan Sample Solution Analytical Technology Co., Ltd, Hubei, China | Detailed operation conditions for the laser ablation system and the ICP-MS instrument follow those described by Liu et al. (2008, 2010b) | [21 empty] | 1520 | [11 empty] | 51 | [9 empty] | 17462 |  | 1.49 |  |  |  | 17 | [7 empty] | 0.597 | [13 empty] | 58 | [76 empty] | 2025 | Wang C, Li Z-K, Sanislav I, Zheng Y, Li X-M, Zhang R-Z, Hu J, Zhang J (2025) Trace element zoning in sphalerite from the giant Nannihu porphyry-skarn-epithermal polymetallic system, central China. Mineralium Deposita |  | CHN | Henan Province
| Nannihu, Luotuoshan, Lengshuibeigou | Nannihu ore field | Magmatic hydrothermal | Porphyry, Skarn, Epithermal | Porphyry Mo-W, Skarn Zn-Cu-W, Epithermal Pb-Zn-Ag | Mo, Zn, Pb | W, Cu, Ag | Mo, W, Zn, Cu, Pb, Ag | Li et al., 2023b |  | HZF1065-6 | HZF1065-6 | underground mine |  |  |  |  | ore material | grab | grab | mineral separate | [5 empty] | mineralisation |  |  |  | sphalerite | Sulfide stage, Quartz-carbonate stage, Skarn stage, Pyrite-quartz stage, Quartz-polymetallic sulfide stage | disseminated, vein, massive | MVT |  |  |  | pyrite, pyrrhotite, chalcopyrite, molybdenite, magnetite, rutile, garnet, fluorite, scheelite, galena, stannite, tetrahedrite, quartz, K-feldspar, biotite | polished thin sections | LA-ICPMS, EMPA, SEM-EDS | Agilent 7700e ICP-MS apparatus interfaced to a Geolas Pro laser ablation system that consists of a 193 nm COMPex Pro 102Ar F excimer laser and a Micro Las optical system; (JEOL) JXA-8230 electron probe microanalyzer (EPMA) | Wuhan Sample Solution Analytical Technology Co., Ltd, Hubei, China | Detailed operation conditions for the laser ablation system and the ICP-MS instrument follow those described by Liu et al. (2008, 2010b) | [21 empty] | 1619 | [11 empty] | 7 | [9 empty] | 18822 |  | 0.17 |  |  |  | 3 | [7 empty] | 0.826 | [13 empty] | 300 | [76 empty] | 2025 | Wang C, Li Z-K, Sanislav I, Zheng Y, Li X-M, Zhang R-Z, Hu J, Zhang J (2025) Trace element zoning in sphalerite from the giant Nannihu porphyry-skarn-epithermal polymetallic system, central China. Mineralium Deposita |  | CHN | Henan Province
| Nannihu, Luotuoshan, Lengshuibeigou | Nannihu ore field | Magmatic hydrothermal | Porphyry, Skarn, Epithermal | Porphyry Mo-W, Skarn Zn-Cu-W, Epithermal Pb-Zn-Ag | Mo, Zn, Pb | W, Cu, Ag | Mo, W, Zn, Cu, Pb, Ag | Li et al., 2023b |  | HZF1065-7 | HZF1065-7 | underground mine |  |  |  |  | ore material | grab | grab | mineral separate | [5 empty] | mineralisation |  |  |  | sphalerite | Sulfide stage, Quartz-carbonate stage, Skarn stage, Pyrite-quartz stage, Quartz-polymetallic sulfide stage | disseminated, vein, massive | MVT |  |  |  | pyrite, pyrrhotite, chalcopyrite, molybdenite, magnetite, rutile, garnet, fluorite, scheelite, galena, stannite, tetrahedrite, quartz, K-feldspar, biotite | polished thin sections | LA-ICPMS, EMPA, SEM-EDS | Agilent 7700e ICP-MS apparatus interfaced to a Geolas Pro laser ablation system that consists of a 193 nm COMPex Pro 102Ar F excimer laser and a Micro Las optical system; (JEOL) JXA-8230 electron probe microanalyzer (EPMA) | Wuhan Sample Solution Analytical Technology Co., Ltd, Hubei, China | Detailed operation conditions for the laser ablation system and the ICP-MS instrument follow those described by Liu et al. (2008, 2010b) | [21 empty] | 1597 | [11 empty] | 14 | [9 empty] | 7040 |  | 7.95 |  |  |  | 3 | [7 empty] | 5.611 | [13 empty] | 11 | [76 empty] | 2025 | Wang C, Li Z-K, Sanislav I, Zheng Y, Li X-M, Zhang R-Z, Hu J, Zhang J (2025) Trace element zoning in sphalerite from the giant Nannihu porphyry-skarn-epithermal polymetallic system, central China. Mineralium Deposita |  | CHN | Henan Province
| Nannihu, Luotuoshan, Lengshuibeigou | Nannihu ore field | Magmatic hydrothermal | Porphyry, Skarn, Epithermal | Porphyry Mo-W, Skarn Zn-Cu-W, Epithermal Pb-Zn-Ag | Mo, Zn, Pb | W, Cu, Ag | Mo, W, Zn, Cu, Pb, Ag | Li et al., 2023b |  | HZF1065-8 | HZF1065-8 | underground mine |  |  |  |  | ore material | grab | grab | mineral separate | [5 empty] | mineralisation |  |  |  | sphalerite | Sulfide stage, Quartz-carbonate stage, Skarn stage, Pyrite-quartz stage, Quartz-polymetallic sulfide stage | disseminated, vein, massive | MVT |  |  |  | pyrite, pyrrhotite, chalcopyrite, molybdenite, magnetite, rutile, garnet, fluorite, scheelite, galena, stannite, tetrahedrite, quartz, K-feldspar, biotite | polished thin sections | LA-ICPMS, EMPA, SEM-EDS | Agilent 7700e ICP-MS apparatus interfaced to a Geolas Pro laser ablation system that consists of a 193 nm COMPex Pro 102Ar F excimer laser and a Micro Las optical system; (JEOL) JXA-8230 electron probe microanalyzer (EPMA) | Wuhan Sample Solution Analytical Technology Co., Ltd, Hubei, China | Detailed operation conditions for the laser ablation system and the ICP-MS instrument follow those described by Liu et al. (2008, 2010b) | [21 empty] | 1707 | [11 empty] | 521 | [9 empty] | 24444 |  | 21.11 |  |  |  | 154 | [7 empty] | 2.29 | [13 empty] | 270 | [76 empty] | 2025 | Wang C, Li Z-K, Sanislav I, Zheng Y, Li X-M, Zhang R-Z, Hu J, Zhang J (2025) Trace element zoning in sphalerite from the giant Nannihu porphyry-skarn-epithermal polymetallic system, central China. Mineralium Deposita |  | CHN | Henan Province
| the Niujiaotang deposit | Nannihu ore field | Magmatic hydrothermal | Porphyry, Skarn, Epithermal | Porphyry Mo-W, Skarn Zn-Cu-W, Epithermal Pb-Zn-Ag | Mo, Zn, Pb | W, Cu, Ag | Mo, W, Zn, Cu, Pb, Ag | Li et al., 2023b |  | B10-1 | B10-1 | underground mine |  |  |  |  | ore material | grab | grab | mineral separate | [5 empty] | mineralisation |  |  |  | sphalerite | Sulfide stage, Quartz-carbonate stage, Skarn stage, Pyrite-quartz stage, Quartz-polymetallic sulfide stage | disseminated, vein, massive | MVT |  |  |  | pyrite, pyrrhotite, chalcopyrite, molybdenite, magnetite, rutile, garnet, fluorite, scheelite, galena, stannite, tetrahedrite, quartz, K-feldspar, biotite | polished thin sections | LA-ICPMS, EMPA, SEM-EDS | Agilent 7700e ICP-MS apparatus interfaced to a Geolas Pro laser ablation system that consists of a 193 nm COMPex Pro 102Ar F excimer laser and a Micro Las optical system; (JEOL) JXA-8230 electron probe microanalyzer (EPMA) | Wuhan Sample Solution Analytical Technology Co., Ltd, Hubei, China | Detailed operation conditions for the laser ablation system and the ICP-MS instrument follow those described by Liu et al. (2008, 2010b) | [21 empty] | 9680 | [11 empty] | 83 | [9 empty] | 77235 |  | 32.53 |  |  |  | 25.32 | [7 empty] | 0.753 | [13 empty] | 24 | [76 empty] | 2025 | Wang C, Li Z-K, Sanislav I, Zheng Y, Li X-M, Zhang R-Z, Hu J, Zhang J (2025) Trace element zoning in sphalerite from the giant Nannihu porphyry-skarn-epithermal polymetallic system, central China. Mineralium Deposita |  | CHN | Henan Province
| Nannihu, Luotuoshan, Lengshuibeigou | Nannihu ore field | Magmatic hydrothermal | Porphyry, Skarn, Epithermal | Porphyry Mo-W, Skarn Zn-Cu-W, Epithermal Pb-Zn-Ag | Mo, Zn, Pb | W, Cu, Ag | Mo, W, Zn, Cu, Pb, Ag | Li et al., 2023b |  | B10-2 | B10-2 | underground mine |  |  |  |  | ore material | grab | grab | mineral separate | [5 empty] | mineralisation |  |  |  | sphalerite | Sulfide stage, Quartz-carbonate stage, Skarn stage, Pyrite-quartz stage, Quartz-polymetallic sulfide stage | disseminated, vein, massive | MVT |  |  |  | pyrite, pyrrhotite, chalcopyrite, molybdenite, magnetite, rutile, garnet, fluorite, scheelite, galena, stannite, tetrahedrite, quartz, K-feldspar, biotite | polished thin sections | LA-ICPMS, EMPA, SEM-EDS | Agilent 7700e ICP-MS apparatus interfaced to a Geolas Pro laser ablation system that consists of a 193 nm COMPex Pro 102Ar F excimer laser and a Micro Las optical system; (JEOL) JXA-8230 electron probe microanalyzer (EPMA) | Wuhan Sample Solution Analytical Technology Co., Ltd, Hubei, China | Detailed operation conditions for the laser ablation system and the ICP-MS instrument follow those described by Liu et al. (2008, 2010b) | [21 empty] | 7086 | [11 empty] | 32 | [9 empty] | 2842 |  | 6.6 |  |  |  | 24.37 | [7 empty] | 0.02 | [13 empty] | 6 | [76 empty] | 2025 | Wang C, Li Z-K, Sanislav I, Zheng Y, Li X-M, Zhang R-Z, Hu J, Zhang J (2025) Trace element zoning in sphalerite from the giant Nannihu porphyry-skarn-epithermal polymetallic system, central China. Mineralium Deposita |  | CHN | Henan Province
| Nannihu, Luotuoshan, Lengshuibeigou | Nannihu ore field | Magmatic hydrothermal | Porphyry, Skarn, Epithermal | Porphyry Mo-W, Skarn Zn-Cu-W, Epithermal Pb-Zn-Ag | Mo, Zn, Pb | W, Cu, Ag | Mo, W, Zn, Cu, Pb, Ag | Li et al., 2023b |  | B10-3 | B10-3 | underground mine |  |  |  |  | ore material | grab | grab | mineral separate | [5 empty] | mineralisation |  |  |  | sphalerite | Sulfide stage, Quartz-carbonate stage, Skarn stage, Pyrite-quartz stage, Quartz-polymetallic sulfide stage | disseminated, vein, massive | MVT |  |  |  | pyrite, pyrrhotite, chalcopyrite, molybdenite, magnetite, rutile, garnet, fluorite, scheelite, galena, stannite, tetrahedrite, quartz, K-feldspar, biotite | polished thin sections | LA-ICPMS, EMPA, SEM-EDS | Agilent 7700e ICP-MS apparatus interfaced to a Geolas Pro laser ablation system that consists of a 193 nm COMPex Pro 102Ar F excimer laser and a Micro Las optical system; (JEOL) JXA-8230 electron probe microanalyzer (EPMA) | Wuhan Sample Solution Analytical Technology Co., Ltd, Hubei, China | Detailed operation conditions for the laser ablation system and the ICP-MS instrument follow those described by Liu et al. (2008, 2010b) | [21 empty] | 23400 | [11 empty] | 137 | [9 empty] | 9394 |  | 5.19 |  |  |  | 127.88 | [7 empty] | 0.001 | [13 empty] | 2 | [76 empty] | 2025 | Wang C, Li Z-K, Sanislav I, Zheng Y, Li X-M, Zhang R-Z, Hu J, Zhang J (2025) Trace element zoning in sphalerite from the giant Nannihu porphyry-skarn-epithermal polymetallic system, central China. Mineralium Deposita |  | CHN | Henan Province
| Nannihu, Luotuoshan, Lengshuibeigou | Nannihu ore field | Magmatic hydrothermal | Porphyry, Skarn, Epithermal | Porphyry Mo-W, Skarn Zn-Cu-W, Epithermal Pb-Zn-Ag | Mo, Zn, Pb | W, Cu, Ag | Mo, W, Zn, Cu, Pb, Ag | Li et al., 2023b |  | B10-4 | B10-4 | underground mine |  |  |  |  | ore material | grab | grab | mineral separate | [5 empty] | mineralisation |  |  |  | sphalerite | Sulfide stage, Quartz-carbonate stage, Skarn stage, Pyrite-quartz stage, Quartz-polymetallic sulfide stage | disseminated, vein, massive | MVT |  |  |  | pyrite, pyrrhotite, chalcopyrite, molybdenite, magnetite, rutile, garnet, fluorite, scheelite, galena, stannite, tetrahedrite, quartz, K-feldspar, biotite | polished thin sections | LA-ICPMS, EMPA, SEM-EDS | Agilent 7700e ICP-MS apparatus interfaced to a Geolas Pro laser ablation system that consists of a 193 nm COMPex Pro 102Ar F excimer laser and a Micro Las optical system; (JEOL) JXA-8230 electron probe microanalyzer (EPMA) | Wuhan Sample Solution Analytical Technology Co., Ltd, Hubei, China | Detailed operation conditions for the laser ablation system and the ICP-MS instrument follow those described by Liu et al. (2008, 2010b) | [21 empty] | 9077 | [11 empty] | 80 | [9 empty] | 18155 |  | 6.59 |  |  |  | 72.67 | [7 empty] | 0.327 | [13 empty] | 13 | [76 empty] | 2025 | Wang C, Li Z-K, Sanislav I, Zheng Y, Li X-M, Zhang R-Z, Hu J, Zhang J (2025) Trace element zoning in sphalerite from the giant Nannihu porphyry-skarn-epithermal polymetallic system, central China. Mineralium Deposita |  | CHN | Henan Province
| Nannihu, Luotuoshan, Lengshuibeigou | Nannihu ore field | Magmatic hydrothermal | Porphyry, Skarn, Epithermal | Porphyry Mo-W, Skarn Zn-Cu-W, Epithermal Pb-Zn-Ag | Mo, Zn, Pb | W, Cu, Ag | Mo, W, Zn, Cu, Pb, Ag | Li et al., 2023b |  | B10-5 | B10-5 | underground mine |  |  |  |  | ore material | grab | grab | mineral separate | [5 empty] | mineralisation |  |  |  | sphalerite | Sulfide stage, Quartz-carbonate stage, Skarn stage, Pyrite-quartz stage, Quartz-polymetallic sulfide stage | disseminated, vein, massive | MVT |  |  |  | pyrite, pyrrhotite, chalcopyrite, molybdenite, magnetite, rutile, garnet, fluorite, scheelite, galena, stannite, tetrahedrite, quartz, K-feldspar, biotite | polished thin sections | LA-ICPMS, EMPA, SEM-EDS | Agilent 7700e ICP-MS apparatus interfaced to a Geolas Pro laser ablation system that consists of a 193 nm COMPex Pro 102Ar F excimer laser and a Micro Las optical system; (JEOL) JXA-8230 electron probe microanalyzer (EPMA) | Wuhan Sample Solution Analytical Technology Co., Ltd, Hubei, China | Detailed operation conditions for the laser ablation system and the ICP-MS instrument follow those described by Liu et al. (2008, 2010b) | [21 empty] | 8244 | [11 empty] | 3 | [9 empty] | 5221 |  | 0.68 |  |  |  | 16.95 | [7 empty] | 0.004 | [13 empty] | 8 | [76 empty] | 2025 | Wang C, Li Z-K, Sanislav I, Zheng Y, Li X-M, Zhang R-Z, Hu J, Zhang J (2025) Trace element zoning in sphalerite from the giant Nannihu porphyry-skarn-epithermal polymetallic system, central China. Mineralium Deposita |  | CHN | Henan Province
| Nannihu, Luotuoshan, Lengshuibeigou | Nannihu ore field | Magmatic hydrothermal | Porphyry, Skarn, Epithermal | Porphyry Mo-W, Skarn Zn-Cu-W, Epithermal Pb-Zn-Ag | Mo, Zn, Pb | W, Cu, Ag | Mo, W, Zn, Cu, Pb, Ag | Li et al., 2023b |  | B10-6 | B10-6 | underground mine |  |  |  |  | ore material | grab | grab | mineral separate | [5 empty] | mineralisation |  |  |  | sphalerite | Sulfide stage, Quartz-carbonate stage, Skarn stage, Pyrite-quartz stage, Quartz-polymetallic sulfide stage | disseminated, vein, massive | MVT |  |  |  | pyrite, pyrrhotite, chalcopyrite, molybdenite, magnetite, rutile, garnet, fluorite, scheelite, galena, stannite, tetrahedrite, quartz, K-feldspar, biotite | polished thin sections | LA-ICPMS, EMPA, SEM-EDS | Agilent 7700e ICP-MS apparatus interfaced to a Geolas Pro laser ablation system that consists of a 193 nm COMPex Pro 102Ar F excimer laser and a Micro Las optical system; (JEOL) JXA-8230 electron probe microanalyzer (EPMA) | Wuhan Sample Solution Analytical Technology Co., Ltd, Hubei, China | Detailed operation conditions for the laser ablation system and the ICP-MS instrument follow those described by Liu et al. (2008, 2010b) | [21 empty] | 9960 | [11 empty] | 169 | [9 empty] | 3244 |  | 11.27 |  |  |  | 9.53 | [7 empty] | 0.153 | [13 empty] | 3 | [76 empty] | 2025 | Wang C, Li Z-K, Sanislav I, Zheng Y, Li X-M, Zhang R-Z, Hu J, Zhang J (2025) Trace element zoning in sphalerite from the giant Nannihu porphyry-skarn-epithermal polymetallic system, central China. Mineralium Deposita |  | CHN | Henan Province
| Nannihu, Luotuoshan, Lengshuibeigou | Nannihu ore field | Magmatic hydrothermal | Porphyry, Skarn, Epithermal | Porphyry Mo-W, Skarn Zn-Cu-W, Epithermal Pb-Zn-Ag | Mo, Zn, Pb | W, Cu, Ag | Mo, W, Zn, Cu, Pb, Ag | Li et al., 2023b |  | B10-7 | B10-7 | underground mine |  |  |  |  | ore material | grab | grab | mineral separate | [5 empty] | mineralisation |  |  |  | sphalerite | Sulfide stage, Quartz-carbonate stage, Skarn stage, Pyrite-quartz stage, Quartz-polymetallic sulfide stage | disseminated, vein, massive | MVT |  |  |  | pyrite, pyrrhotite, chalcopyrite, molybdenite, magnetite, rutile, garnet, fluorite, scheelite, galena, stannite, tetrahedrite, quartz, K-feldspar, biotite | polished thin sections | LA-ICPMS, EMPA, SEM-EDS | Agilent 7700e ICP-MS apparatus interfaced to a Geolas Pro laser ablation system that consists of a 193 nm COMPex Pro 102Ar F excimer laser and a Micro Las optical system; (JEOL) JXA-8230 electron probe microanalyzer (EPMA) | Wuhan Sample Solution Analytical Technology Co., Ltd, Hubei, China | Detailed operation conditions for the laser ablation system and the ICP-MS instrument follow those described by Liu et al. (2008, 2010b) | [21 empty] | 4226 | [11 empty] | 11 | [9 empty] | 11411 |  | 2.47 |  |  |  | 60.14 | [7 empty] | 0.013 | [13 empty] | 8 | [76 empty] | 2025 | Wang C, Li Z-K, Sanislav I, Zheng Y, Li X-M, Zhang R-Z, Hu J, Zhang J (2025) Trace element zoning in sphalerite from the giant Nannihu porphyry-skarn-epithermal polymetallic system, central China. Mineralium Deposita |  | CHN | Henan Province
| Nannihu, Luotuoshan, Lengshuibeigou | Nannihu ore field | Magmatic hydrothermal | Porphyry, Skarn, Epithermal | Porphyry Mo-W, Skarn Zn-Cu-W, Epithermal Pb-Zn-Ag | Mo, Zn, Pb | W, Cu, Ag | Mo, W, Zn, Cu, Pb, Ag | Li et al., 2023b |  | B10-8 | B10-8 | underground mine |  |  |  |  | ore material | grab | grab | mineral separate | [5 empty] | mineralisation |  |  |  | sphalerite | Sulfide stage, Quartz-carbonate stage, Skarn stage, Pyrite-quartz stage, Quartz-polymetallic sulfide stage | disseminated, vein, massive | MVT |  |  |  | pyrite, pyrrhotite, chalcopyrite, molybdenite, magnetite, rutile, garnet, fluorite, scheelite, galena, stannite, tetrahedrite, quartz, K-feldspar, biotite | polished thin sections | LA-ICPMS, EMPA, SEM-EDS | Agilent 7700e ICP-MS apparatus interfaced to a Geolas Pro laser ablation system that consists of a 193 nm COMPex Pro 102Ar F excimer laser and a Micro Las optical system; (JEOL) JXA-8230 electron probe microanalyzer (EPMA) | Wuhan Sample Solution Analytical Technology Co., Ltd, Hubei, China | Detailed operation conditions for the laser ablation system and the ICP-MS instrument follow those described by Liu et al. (2008, 2010b) | [21 empty] | 20621 | [11 empty] | 0.02205 | [9 empty] | 985 |  | 0.02 |  |  |  | 2.15 | [7 empty] | 0.011 | [13 empty] | 4 | [76 empty] | 2025 | Wang C, Li Z-K, Sanislav I, Zheng Y, Li X-M, Zhang R-Z, Hu J, Zhang J (2025) Trace element zoning in sphalerite from the giant Nannihu porphyry-skarn-epithermal polymetallic system, central China. Mineralium Deposita |  | CHN | Henan Province
| Nannihu, Luotuoshan, Lengshuibeigou | Nannihu ore field | Magmatic hydrothermal | Porphyry, Skarn, Epithermal | Porphyry Mo-W, Skarn Zn-Cu-W, Epithermal Pb-Zn-Ag | Mo, Zn, Pb | W, Cu, Ag | Mo, W, Zn, Cu, Pb, Ag | Li et al., 2023b |  | B10-9 | B10-9 | underground mine |  |  |  |  | ore material | grab | grab | mineral separate | [5 empty] | mineralisation |  |  |  | sphalerite | Sulfide stage, Quartz-carbonate stage, Skarn stage, Pyrite-quartz stage, Quartz-polymetallic sulfide stage | disseminated, vein, massive | MVT |  |  |  | pyrite, pyrrhotite, chalcopyrite, molybdenite, magnetite, rutile, garnet, fluorite, scheelite, galena, stannite, tetrahedrite, quartz, K-feldspar, biotite | polished thin sections | LA-ICPMS, EMPA, SEM-EDS | Agilent 7700e ICP-MS apparatus interfaced to a Geolas Pro laser ablation system that consists of a 193 nm COMPex Pro 102Ar F excimer laser and a Micro Las optical system; (JEOL) JXA-8230 electron probe microanalyzer (EPMA) | Wuhan Sample Solution Analytical Technology Co., Ltd, Hubei, China | Detailed operation conditions for the laser ablation system and the ICP-MS instrument follow those described by Liu et al. (2008, 2010b) | [21 empty] | 20340 | [11 empty] | 196 | [9 empty] | 5419 |  | 23.66 |  |  |  | 97.39 | [7 empty] | 0.498 | [13 empty] | 20 | [76 empty] | 2025 | Wang C, Li Z-K, Sanislav I, Zheng Y, Li X-M, Zhang R-Z, Hu J, Zhang J (2025) Trace element zoning in sphalerite from the giant Nannihu porphyry-skarn-epithermal polymetallic system, central China. Mineralium Deposita |  | CHN | Henan Province
| Nannihu, Luotuoshan, Lengshuibeigou | Nannihu ore field | Magmatic hydrothermal | Porphyry, Skarn, Epithermal | Porphyry Mo-W, Skarn Zn-Cu-W, Epithermal Pb-Zn-Ag | Mo, Zn, Pb | W, Cu, Ag | Mo, W, Zn, Cu, Pb, Ag | Li et al., 2023b |  | B-6-1 | B-6-1 | underground mine |  |  |  |  | ore material | grab | grab | mineral separate | [5 empty] | mineralisation |  |  |  | sphalerite | Sulfide stage, Quartz-carbonate stage, Skarn stage, Pyrite-quartz stage, Quartz-polymetallic sulfide stage | disseminated, vein, massive | MVT |  |  |  | pyrite, pyrrhotite, chalcopyrite, molybdenite, magnetite, rutile, garnet, fluorite, scheelite, galena, stannite, tetrahedrite, quartz, K-feldspar, biotite | polished thin sections | LA-ICPMS, EMPA, SEM-EDS | Agilent 7700e ICP-MS apparatus interfaced to a Geolas Pro laser ablation system that consists of a 193 nm COMPex Pro 102Ar F excimer laser and a Micro Las optical system; (JEOL) JXA-8230 electron probe microanalyzer (EPMA) | Wuhan Sample Solution Analytical Technology Co., Ltd, Hubei, China | Detailed operation conditions for the laser ablation system and the ICP-MS instrument follow those described by Liu et al. (2008, 2010b) | [21 empty] | 26998 | [11 empty] | 39 | [9 empty] | 3904 |  | 8.65 |  |  |  | 6.71 | [7 empty] | 0.015 | [13 empty] | 3 | [76 empty] | 2025 | Wang C, Li Z-K, Sanislav I, Zheng Y, Li X-M, Zhang R-Z, Hu J, Zhang J (2025) Trace element zoning in sphalerite from the giant Nannihu porphyry-skarn-epithermal polymetallic system, central China. Mineralium Deposita |  | CHN | Henan Province
| Nannihu, Luotuoshan, Lengshuibeigou | Nannihu ore field | Magmatic hydrothermal | Porphyry, Skarn, Epithermal | Porphyry Mo-W, Skarn Zn-Cu-W, Epithermal Pb-Zn-Ag | Mo, Zn, Pb | W, Cu, Ag | Mo, W, Zn, Cu, Pb, Ag | Li et al., 2023b |  | B-6-2 | B-6-2 | underground mine |  |  |  |  | ore material | grab | grab | mineral separate | [5 empty] | mineralisation |  |  |  | sphalerite | Sulfide stage, Quartz-carbonate stage, Skarn stage, Pyrite-quartz stage, Quartz-polymetallic sulfide stage | disseminated, vein, massive | MVT |  |  |  | pyrite, pyrrhotite, chalcopyrite, molybdenite, magnetite, rutile, garnet, fluorite, scheelite, galena, stannite, tetrahedrite, quartz, K-feldspar, biotite | polished thin sections | LA-ICPMS, EMPA, SEM-EDS | Agilent 7700e ICP-MS apparatus interfaced to a Geolas Pro laser ablation system that consists of a 193 nm COMPex Pro 102Ar F excimer laser and a Micro Las optical system; (JEOL) JXA-8230 electron probe microanalyzer (EPMA) | Wuhan Sample Solution Analytical Technology Co., Ltd, Hubei, China | Detailed operation conditions for the laser ablation system and the ICP-MS instrument follow those described by Liu et al. (2008, 2010b) | [21 empty] | 13439 | [11 empty] | 4 | [9 empty] | 16006 |  | 9.8 |  |  |  | 37.26 | [7 empty] | 0.009 | [13 empty] | 9 | [76 empty] | 2025 | Wang C, Li Z-K, Sanislav I, Zheng Y, Li X-M, Zhang R-Z, Hu J, Zhang J (2025) Trace element zoning in sphalerite from the giant Nannihu porphyry-skarn-epithermal polymetallic system, central China. Mineralium Deposita |  | CHN | Henan Province
| Nannihu, Luotuoshan, Lengshuibeigou | Nannihu ore field | Magmatic hydrothermal | Porphyry, Skarn, Epithermal | Porphyry Mo-W, Skarn Zn-Cu-W, Epithermal Pb-Zn-Ag | Mo, Zn, Pb | W, Cu, Ag | Mo, W, Zn, Cu, Pb, Ag | Li et al., 2023b |  | B-6-3 | B-6-3 | underground mine |  |  |  |  | ore material | grab | grab | mineral separate | [5 empty] | mineralisation |  |  |  | sphalerite | Sulfide stage, Quartz-carbonate stage, Skarn stage, Pyrite-quartz stage, Quartz-polymetallic sulfide stage | disseminated, vein, massive | MVT |  |  |  | pyrite, pyrrhotite, chalcopyrite, molybdenite, magnetite, rutile, garnet, fluorite, scheelite, galena, stannite, tetrahedrite, quartz, K-feldspar, biotite | polished thin sections | LA-ICPMS, EMPA, SEM-EDS | Agilent 7700e ICP-MS apparatus interfaced to a Geolas Pro laser ablation system that consists of a 193 nm COMPex Pro 102Ar F excimer laser and a Micro Las optical system; (JEOL) JXA-8230 electron probe microanalyzer (EPMA) | Wuhan Sample Solution Analytical Technology Co., Ltd, Hubei, China | Detailed operation conditions for the laser ablation system and the ICP-MS instrument follow those described by Liu et al. (2008, 2010b) | [21 empty] | 7398 | [11 empty] | 6 | [9 empty] | 10150 |  | 3.97 |  |  |  | 53.49 | [7 empty] | 0.003 | [13 empty] | 10 | [76 empty] | 2025 | Wang C, Li Z-K, Sanislav I, Zheng Y, Li X-M, Zhang R-Z, Hu J, Zhang J (2025) Trace element zoning in sphalerite from the giant Nannihu porphyry-skarn-epithermal polymetallic system, central China. Mineralium Deposita |  | CHN | Henan Province
| Nannihu, Luotuoshan, Lengshuibeigou | Nannihu ore field | Magmatic hydrothermal | Porphyry, Skarn, Epithermal | Porphyry Mo-W, Skarn Zn-Cu-W, Epithermal Pb-Zn-Ag | Mo, Zn, Pb | W, Cu, Ag | Mo, W, Zn, Cu, Pb, Ag | Li et al., 2023b |  | B-6-4 | B-6-4 | underground mine |  |  |  |  | ore material | grab | grab | mineral separate | [5 empty] | mineralisation |  |  |  | sphalerite | Sulfide stage, Quartz-carbonate stage, Skarn stage, Pyrite-quartz stage, Quartz-polymetallic sulfide stage | disseminated, vein, massive | MVT |  |  |  | pyrite, pyrrhotite, chalcopyrite, molybdenite, magnetite, rutile, garnet, fluorite, scheelite, galena, stannite, tetrahedrite, quartz, K-feldspar, biotite | polished thin sections | LA-ICPMS, EMPA, SEM-EDS | Agilent 7700e ICP-MS apparatus interfaced to a Geolas Pro laser ablation system that consists of a 193 nm COMPex Pro 102Ar F excimer laser and a Micro Las optical system; (JEOL) JXA-8230 electron probe microanalyzer (EPMA) | Wuhan Sample Solution Analytical Technology Co., Ltd, Hubei, China | Detailed operation conditions for the laser ablation system and the ICP-MS instrument follow those described by Liu et al. (2008, 2010b) | [21 empty] | 6334 | [11 empty] | 11 | [9 empty] | 1033 |  | 3.32 |  |  |  | 6.52 | [7 empty] | 0.005 | [13 empty] | 1 | [76 empty] | 2025 | Wang C, Li Z-K, Sanislav I, Zheng Y, Li X-M, Zhang R-Z, Hu J, Zhang J (2025) Trace element zoning in sphalerite from the giant Nannihu porphyry-skarn-epithermal polymetallic system, central China. Mineralium Deposita |  | CHN | Henan Province
| Nannihu, Luotuoshan, Lengshuibeigou | Nannihu ore field | Magmatic hydrothermal | Porphyry, Skarn, Epithermal | Porphyry Mo-W, Skarn Zn-Cu-W, Epithermal Pb-Zn-Ag | Mo, Zn, Pb | W, Cu, Ag | Mo, W, Zn, Cu, Pb, Ag | Li et al., 2023b |  | B-6-5 | B-6-5 | underground mine |  |  |  |  | ore material | grab | grab | mineral separate | [5 empty] | mineralisation |  |  |  | sphalerite | Sulfide stage, Quartz-carbonate stage, Skarn stage, Pyrite-quartz stage, Quartz-polymetallic sulfide stage | disseminated, vein, massive | MVT |  |  |  | pyrite, pyrrhotite, chalcopyrite, molybdenite, magnetite, rutile, garnet, fluorite, scheelite, galena, stannite, tetrahedrite, quartz, K-feldspar, biotite | polished thin sections | LA-ICPMS, EMPA, SEM-EDS | Agilent 7700e ICP-MS apparatus interfaced to a Geolas Pro laser ablation system that consists of a 193 nm COMPex Pro 102Ar F excimer laser and a Micro Las optical system; (JEOL) JXA-8230 electron probe microanalyzer (EPMA) | Wuhan Sample Solution Analytical Technology Co., Ltd, Hubei, China | Detailed operation conditions for the laser ablation system and the ICP-MS instrument follow those described by Liu et al. (2008, 2010b) | [21 empty] | 6607 | [11 empty] | 17 | [9 empty] | 2349 |  | 7.28 |  |  |  | 22.81 | [7 empty] | 0.086 | [13 empty] | 4 | [76 empty] | 2025 | Wang C, Li Z-K, Sanislav I, Zheng Y, Li X-M, Zhang R-Z, Hu J, Zhang J (2025) Trace element zoning in sphalerite from the giant Nannihu porphyry-skarn-epithermal polymetallic system, central China. Mineralium Deposita |  | CHN | Henan Province
| Nannihu, Luotuoshan, Lengshuibeigou | Nannihu ore field | Magmatic hydrothermal | Porphyry, Skarn, Epithermal | Porphyry Mo-W, Skarn Zn-Cu-W, Epithermal Pb-Zn-Ag | Mo, Zn, Pb | W, Cu, Ag | Mo, W, Zn, Cu, Pb, Ag | Li et al., 2023b |  | B-6-6 | B-6-6 | underground mine |  |  |  |  | ore material | grab | grab | mineral separate | [5 empty] | mineralisation |  |  |  | sphalerite | Sulfide stage, Quartz-carbonate stage, Skarn stage, Pyrite-quartz stage, Quartz-polymetallic sulfide stage | disseminated, vein, massive | MVT |  |  |  | pyrite, pyrrhotite, chalcopyrite, molybdenite, magnetite, rutile, garnet, fluorite, scheelite, galena, stannite, tetrahedrite, quartz, K-feldspar, biotite | polished thin sections | LA-ICPMS, EMPA, SEM-EDS | Agilent 7700e ICP-MS apparatus interfaced to a Geolas Pro laser ablation system that consists of a 193 nm COMPex Pro 102Ar F excimer laser and a Micro Las optical system; (JEOL) JXA-8230 electron probe microanalyzer (EPMA) | Wuhan Sample Solution Analytical Technology Co., Ltd, Hubei, China | Detailed operation conditions for the laser ablation system and the ICP-MS instrument follow those described by Liu et al. (2008, 2010b) | [21 empty] | 10443 | [11 empty] | 3 | [9 empty] | 2253 |  | 2.52 |  |  |  | 13.67 | [7 empty] | 0.012 | [13 empty] | 2 | [76 empty] | 2025 | Wang C, Li Z-K, Sanislav I, Zheng Y, Li X-M, Zhang R-Z, Hu J, Zhang J (2025) Trace element zoning in sphalerite from the giant Nannihu porphyry-skarn-epithermal polymetallic system, central China. Mineralium Deposita |  | CHN | Henan Province
| Nannihu, Luotuoshan, Lengshuibeigou | Nannihu ore field | Magmatic hydrothermal | Porphyry, Skarn, Epithermal | Porphyry Mo-W, Skarn Zn-Cu-W, Epithermal Pb-Zn-Ag | Mo, Zn, Pb | W, Cu, Ag | Mo, W, Zn, Cu, Pb, Ag | Li et al., 2023b |  | B-6-7 | B-6-7 | underground mine |  |  |  |  | ore material | grab | grab | mineral separate | [5 empty] | mineralisation |  |  |  | sphalerite | Sulfide stage, Quartz-carbonate stage, Skarn stage, Pyrite-quartz stage, Quartz-polymetallic sulfide stage | disseminated, vein, massive | MVT |  |  |  | pyrite, pyrrhotite, chalcopyrite, molybdenite, magnetite, rutile, garnet, fluorite, scheelite, galena, stannite, tetrahedrite, quartz, K-feldspar, biotite | polished thin sections | LA-ICPMS, EMPA, SEM-EDS | Agilent 7700e ICP-MS apparatus interfaced to a Geolas Pro laser ablation system that consists of a 193 nm COMPex Pro 102Ar F excimer laser and a Micro Las optical system; (JEOL) JXA-8230 electron probe microanalyzer (EPMA) | Wuhan Sample Solution Analytical Technology Co., Ltd, Hubei, China | Detailed operation conditions for the laser ablation system and the ICP-MS instrument follow those described by Liu et al. (2008, 2010b) | [21 empty] | 9343 | [11 empty] | 20 | [9 empty] | 3167 |  | 12.34 |  |  |  | 26.1 | [7 empty] | 0.055 | [13 empty] | 4 | [76 empty] | 2025 | Wang C, Li Z-K, Sanislav I, Zheng Y, Li X-M, Zhang R-Z, Hu J, Zhang J (2025) Trace element zoning in sphalerite from the giant Nannihu porphyry-skarn-epithermal polymetallic system, central China. Mineralium Deposita |  | CHN | Henan Province
| Nannihu, Luotuoshan, Lengshuibeigou | Nannihu ore field | Magmatic hydrothermal | Porphyry, Skarn, Epithermal | Porphyry Mo-W, Skarn Zn-Cu-W, Epithermal Pb-Zn-Ag | Mo, Zn, Pb | W, Cu, Ag | Mo, W, Zn, Cu, Pb, Ag | Li et al., 2023b |  | B-6-8 | B-6-8 | underground mine |  |  |  |  | ore material | grab | grab | mineral separate | [5 empty] | mineralisation |  |  |  | sphalerite | Sulfide stage, Quartz-carbonate stage, Skarn stage, Pyrite-quartz stage, Quartz-polymetallic sulfide stage | disseminated, vein, massive | MVT |  |  |  | pyrite, pyrrhotite, chalcopyrite, molybdenite, magnetite, rutile, garnet, fluorite, scheelite, galena, stannite, tetrahedrite, quartz, K-feldspar, biotite | polished thin sections | LA-ICPMS, EMPA, SEM-EDS | Agilent 7700e ICP-MS apparatus interfaced to a Geolas Pro laser ablation system that consists of a 193 nm COMPex Pro 102Ar F excimer laser and a Micro Las optical system; (JEOL) JXA-8230 electron probe microanalyzer (EPMA) | Wuhan Sample Solution Analytical Technology Co., Ltd, Hubei, China | Detailed operation conditions for the laser ablation system and the ICP-MS instrument follow those described by Liu et al. (2008, 2010b) | [21 empty] | 8301 | [11 empty] | 17 | [9 empty] | 1333 |  | 10.09 |  |  |  | 18.44 | [7 empty] | 0.01 | [13 empty] | 1 | [76 empty] | 2025 | Wang C, Li Z-K, Sanislav I, Zheng Y, Li X-M, Zhang R-Z, Hu J, Zhang J (2025) Trace element zoning in sphalerite from the giant Nannihu porphyry-skarn-epithermal polymetallic system, central China. Mineralium Deposita |  | CHN | Henan Province
| Nannihu, Luotuoshan, Lengshuibeigou | Nannihu ore field | Magmatic hydrothermal | Porphyry, Skarn, Epithermal | Porphyry Mo-W, Skarn Zn-Cu-W, Epithermal Pb-Zn-Ag | Mo, Zn, Pb | W, Cu, Ag | Mo, W, Zn, Cu, Pb, Ag | Li et al., 2023b |  | B-6-9 | B-6-9 | underground mine |  |  |  |  | ore material | grab | grab | mineral separate | [5 empty] | mineralisation |  |  |  | sphalerite | Sulfide stage, Quartz-carbonate stage, Skarn stage, Pyrite-quartz stage, Quartz-polymetallic sulfide stage | disseminated, vein, massive | MVT |  |  |  | pyrite, pyrrhotite, chalcopyrite, molybdenite, magnetite, rutile, garnet, fluorite, scheelite, galena, stannite, tetrahedrite, quartz, K-feldspar, biotite | polished thin sections | LA-ICPMS, EMPA, SEM-EDS | Agilent 7700e ICP-MS apparatus interfaced to a Geolas Pro laser ablation system that consists of a 193 nm COMPex Pro 102Ar F excimer laser and a Micro Las optical system; (JEOL) JXA-8230 electron probe microanalyzer (EPMA) | Wuhan Sample Solution Analytical Technology Co., Ltd, Hubei, China | Detailed operation conditions for the laser ablation system and the ICP-MS instrument follow those described by Liu et al. (2008, 2010b) | [21 empty] | 10133 | [11 empty] | 38 | [9 empty] | 23399 |  | 12.85 |  |  |  | 59.44 | [7 empty] | 0.186 | [13 empty] | 17 | [76 empty] | 2025 | Wang C, Li Z-K, Sanislav I, Zheng Y, Li X-M, Zhang R-Z, Hu J, Zhang J (2025) Trace element zoning in sphalerite from the giant Nannihu porphyry-skarn-epithermal polymetallic system, central China. Mineralium Deposita |  | CHN | Henan Province
| Nannihu, Luotuoshan, Lengshuibeigou | Nannihu ore field | Magmatic hydrothermal | Porphyry, Skarn, Epithermal | Porphyry Mo-W, Skarn Zn-Cu-W, Epithermal Pb-Zn-Ag | Mo, Zn, Pb | W, Cu, Ag | Mo, W, Zn, Cu, Pb, Ag | Li et al., 2023b |  | H-22-1 | H-22-1 | underground mine |  |  |  |  | ore material | grab | grab | mineral separate | [5 empty] | mineralisation |  |  |  | sphalerite | Sulfide stage, Quartz-carbonate stage, Skarn stage, Pyrite-quartz stage, Quartz-polymetallic sulfide stage | disseminated, vein, massive | MVT |  |  |  | pyrite, pyrrhotite, chalcopyrite, molybdenite, magnetite, rutile, garnet, fluorite, scheelite, galena, stannite, tetrahedrite, quartz, K-feldspar, biotite | polished thin sections | LA-ICPMS, EMPA, SEM-EDS | Agilent 7700e ICP-MS apparatus interfaced to a Geolas Pro laser ablation system that consists of a 193 nm COMPex Pro 102Ar F excimer laser and a Micro Las optical system; (JEOL) JXA-8230 electron probe microanalyzer (EPMA) | Wuhan Sample Solution Analytical Technology Co., Ltd, Hubei, China | Detailed operation conditions for the laser ablation system and the ICP-MS instrument follow those described by Liu et al. (2008, 2010b) | [21 empty] | 9226 | [11 empty] | 53 | [9 empty] | 14018 |  | 1.78 |  |  |  | 160 | [7 empty] | 0.00095 | [13 empty] | 22 | [76 empty] | 2025 | Wang C, Li Z-K, Sanislav I, Zheng Y, Li X-M, Zhang R-Z, Hu J, Zhang J (2025) Trace element zoning in sphalerite from the giant Nannihu porphyry-skarn-epithermal polymetallic system, central China. Mineralium Deposita |  | CHN | Henan Province
| Nannihu, Luotuoshan, Lengshuibeigou | Nannihu ore field | Magmatic hydrothermal | Porphyry, Skarn, Epithermal | Porphyry Mo-W, Skarn Zn-Cu-W, Epithermal Pb-Zn-Ag | Mo, Zn, Pb | W, Cu, Ag | Mo, W, Zn, Cu, Pb, Ag | Li et al., 2023b |  | H-22-2 | H-22-2 | underground mine |  |  |  |  | ore material | grab | grab | mineral separate | [5 empty] | mineralisation |  |  |  | sphalerite | Sulfide stage, Quartz-carbonate stage, Skarn stage, Pyrite-quartz stage, Quartz-polymetallic sulfide stage | disseminated, vein, massive | MVT |  |  |  | pyrite, pyrrhotite, chalcopyrite, molybdenite, magnetite, rutile, garnet, fluorite, scheelite, galena, stannite, tetrahedrite, quartz, K-feldspar, biotite | polished thin sections | LA-ICPMS, EMPA, SEM-EDS | Agilent 7700e ICP-MS apparatus interfaced to a Geolas Pro laser ablation system that consists of a 193 nm COMPex Pro 102Ar F excimer laser and a Micro Las optical system; (JEOL) JXA-8230 electron probe microanalyzer (EPMA) | Wuhan Sample Solution Analytical Technology Co., Ltd, Hubei, China | Detailed operation conditions for the laser ablation system and the ICP-MS instrument follow those described by Liu et al. (2008, 2010b) | [21 empty] | 15212 | [11 empty] | 1 | [9 empty] | 2192 |  | 1.43 |  |  |  | 16.82 | [7 empty] | 0.0009 | [13 empty] | 7 | [76 empty] | 2025 | Wang C, Li Z-K, Sanislav I, Zheng Y, Li X-M, Zhang R-Z, Hu J, Zhang J (2025) Trace element zoning in sphalerite from the giant Nannihu porphyry-skarn-epithermal polymetallic system, central China. Mineralium Deposita |  | CHN | Henan Province
| Nannihu, Luotuoshan, Lengshuibeigou | Nannihu ore field | Magmatic hydrothermal | Porphyry, Skarn, Epithermal | Porphyry Mo-W, Skarn Zn-Cu-W, Epithermal Pb-Zn-Ag | Mo, Zn, Pb | W, Cu, Ag | Mo, W, Zn, Cu, Pb, Ag | Li et al., 2023b |  | H-22-3 | H-22-3 | underground mine |  |  |  |  | ore material | grab | grab | mineral separate | [5 empty] | mineralisation |  |  |  | sphalerite | Sulfide stage, Quartz-carbonate stage, Skarn stage, Pyrite-quartz stage, Quartz-polymetallic sulfide stage | disseminated, vein, massive | MVT |  |  |  | pyrite, pyrrhotite, chalcopyrite, molybdenite, magnetite, rutile, garnet, fluorite, scheelite, galena, stannite, tetrahedrite, quartz, K-feldspar, biotite | polished thin sections | LA-ICPMS, EMPA, SEM-EDS | Agilent 7700e ICP-MS apparatus interfaced to a Geolas Pro laser ablation system that consists of a 193 nm COMPex Pro 102Ar F excimer laser and a Micro Las optical system; (JEOL) JXA-8230 electron probe microanalyzer (EPMA) | Wuhan Sample Solution Analytical Technology Co., Ltd, Hubei, China | Detailed operation conditions for the laser ablation system and the ICP-MS instrument follow those described by Liu et al. (2008, 2010b) | [21 empty] | 8219 | [11 empty] | 194 | [9 empty] | 13068 |  | 48.32 |  |  |  | 187.45 | [7 empty] | 0.054 | [13 empty] | 93 | [76 empty] | 2025 | Wang C, Li Z-K, Sanislav I, Zheng Y, Li X-M, Zhang R-Z, Hu J, Zhang J (2025) Trace element zoning in sphalerite from the giant Nannihu porphyry-skarn-epithermal polymetallic system, central China. Mineralium Deposita |  | CHN | Henan Province
| Nannihu, Luotuoshan, Lengshuibeigou | Nannihu ore field | Magmatic hydrothermal | Porphyry, Skarn, Epithermal | Porphyry Mo-W, Skarn Zn-Cu-W, Epithermal Pb-Zn-Ag | Mo, Zn, Pb | W, Cu, Ag | Mo, W, Zn, Cu, Pb, Ag | Li et al., 2023b |  | H-22-4 | H-22-4 | underground mine |  |  |  |  | ore material | grab | grab | mineral separate | [5 empty] | mineralisation |  |  |  | sphalerite | Sulfide stage, Quartz-carbonate stage, Skarn stage, Pyrite-quartz stage, Quartz-polymetallic sulfide stage | disseminated, vein, massive | MVT |  |  |  | pyrite, pyrrhotite, chalcopyrite, molybdenite, magnetite, rutile, garnet, fluorite, scheelite, galena, stannite, tetrahedrite, quartz, K-feldspar, biotite | polished thin sections | LA-ICPMS, EMPA, SEM-EDS | Agilent 7700e ICP-MS apparatus interfaced to a Geolas Pro laser ablation system that consists of a 193 nm COMPex Pro 102Ar F excimer laser and a Micro Las optical system; (JEOL) JXA-8230 electron probe microanalyzer (EPMA) | Wuhan Sample Solution Analytical Technology Co., Ltd, Hubei, China | Detailed operation conditions for the laser ablation system and the ICP-MS instrument follow those described by Liu et al. (2008, 2010b) | [21 empty] | 956 | [11 empty] | 302 | [9 empty] | 29815 |  | 2.76 |  |  |  | 546.7 | [7 empty] | 0.005 | [13 empty] | 214 | [76 empty] | 2025 | Wang C, Li Z-K, Sanislav I, Zheng Y, Li X-M, Zhang R-Z, Hu J, Zhang J (2025) Trace element zoning in sphalerite from the giant Nannihu porphyry-skarn-epithermal polymetallic system, central China. Mineralium Deposita |  | CHN | Henan Province
| Nannihu, Luotuoshan, Lengshuibeigou | Nannihu ore field | Magmatic hydrothermal | Porphyry, Skarn, Epithermal | Porphyry Mo-W, Skarn Zn-Cu-W, Epithermal Pb-Zn-Ag | Mo, Zn, Pb | W, Cu, Ag | Mo, W, Zn, Cu, Pb, Ag | Li et al., 2023b |  | H-22-5 | H-22-5 | underground mine |  |  |  |  | ore material | grab | grab | mineral separate | [5 empty] | mineralisation |  |  |  | sphalerite | Sulfide stage, Quartz-carbonate stage, Skarn stage, Pyrite-quartz stage, Quartz-polymetallic sulfide stage | disseminated, vein, massive | MVT |  |  |  | pyrite, pyrrhotite, chalcopyrite, molybdenite, magnetite, rutile, garnet, fluorite, scheelite, galena, stannite, tetrahedrite, quartz, K-feldspar, biotite | polished thin sections | LA-ICPMS, EMPA, SEM-EDS | Agilent 7700e ICP-MS apparatus interfaced to a Geolas Pro laser ablation system that consists of a 193 nm COMPex Pro 102Ar F excimer laser and a Micro Las optical system; (JEOL) JXA-8230 electron probe microanalyzer (EPMA) | Wuhan Sample Solution Analytical Technology Co., Ltd, Hubei, China | Detailed operation conditions for the laser ablation system and the ICP-MS instrument follow those described by Liu et al. (2008, 2010b) | [21 empty] | 3697 | [11 empty] | 258 | [9 empty] | 36604 |  | 64.54 |  |  |  | 287.66 | [7 empty] | 0.193 | [13 empty] | 225 | [76 empty] | 2025 | Wang C, Li Z-K, Sanislav I, Zheng Y, Li X-M, Zhang R-Z, Hu J, Zhang J (2025) Trace element zoning in sphalerite from the giant Nannihu porphyry-skarn-epithermal polymetallic system, central China. Mineralium Deposita |  | CHN | Henan Province
| Nannihu, Luotuoshan, Lengshuibeigou | Nannihu ore field | Magmatic hydrothermal | Porphyry, Skarn, Epithermal | Porphyry Mo-W, Skarn Zn-Cu-W, Epithermal Pb-Zn-Ag | Mo, Zn, Pb | W, Cu, Ag | Mo, W, Zn, Cu, Pb, Ag | Li et al., 2023b |  | H-22-6 | H-22-6 | underground mine |  |  |  |  | ore material | grab | grab | mineral separate | [5 empty] | mineralisation |  |  |  | sphalerite | Sulfide stage, Quartz-carbonate stage, Skarn stage, Pyrite-quartz stage, Quartz-polymetallic sulfide stage | disseminated, vein, massive | MVT |  |  |  | pyrite, pyrrhotite, chalcopyrite, molybdenite, magnetite, rutile, garnet, fluorite, scheelite, galena, stannite, tetrahedrite, quartz, K-feldspar, biotite | polished thin sections | LA-ICPMS, EMPA, SEM-EDS | Agilent 7700e ICP-MS apparatus interfaced to a Geolas Pro laser ablation system that consists of a 193 nm COMPex Pro 102Ar F excimer laser and a Micro Las optical system; (JEOL) JXA-8230 electron probe microanalyzer (EPMA) | Wuhan Sample Solution Analytical Technology Co., Ltd, Hubei, China | Detailed operation conditions for the laser ablation system and the ICP-MS instrument follow those described by Liu et al. (2008, 2010b) | [21 empty] | 3527 | [11 empty] | 90 | [9 empty] | 4696 |  | 0.87 |  |  |  | 120.36 | [7 empty] | 0.001 | [13 empty] | 28 | [76 empty] | 2025 | Wang C, Li Z-K, Sanislav I, Zheng Y, Li X-M, Zhang R-Z, Hu J, Zhang J (2025) Trace element zoning in sphalerite from the giant Nannihu porphyry-skarn-epithermal polymetallic system, central China. Mineralium Deposita |  | CHN | Henan Province
| Nannihu, Luotuoshan, Lengshuibeigou | Nannihu ore field | Magmatic hydrothermal | Porphyry, Skarn, Epithermal | Porphyry Mo-W, Skarn Zn-Cu-W, Epithermal Pb-Zn-Ag | Mo, Zn, Pb | W, Cu, Ag | Mo, W, Zn, Cu, Pb, Ag | Li et al., 2023b |  | H-22-7 | H-22-7 | underground mine |  |  |  |  | ore material | grab | grab | mineral separate | [5 empty] | mineralisation |  |  |  | sphalerite | Sulfide stage, Quartz-carbonate stage, Skarn stage, Pyrite-quartz stage, Quartz-polymetallic sulfide stage | disseminated, vein, massive | MVT |  |  |  | pyrite, pyrrhotite, chalcopyrite, molybdenite, magnetite, rutile, garnet, fluorite, scheelite, galena, stannite, tetrahedrite, quartz, K-feldspar, biotite | polished thin sections | LA-ICPMS, EMPA, SEM-EDS | Agilent 7700e ICP-MS apparatus interfaced to a Geolas Pro laser ablation system that consists of a 193 nm COMPex Pro 102Ar F excimer laser and a Micro Las optical system; (JEOL) JXA-8230 electron probe microanalyzer (EPMA) | Wuhan Sample Solution Analytical Technology Co., Ltd, Hubei, China | Detailed operation conditions for the laser ablation system and the ICP-MS instrument follow those described by Liu et al. (2008, 2010b) | [21 empty] | 10019 | [11 empty] | 23 | [9 empty] | 2421 |  | 4.15 |  |  |  | 17.52 | [7 empty] | 0.005 | [13 empty] | 4 | [76 empty] | 2025 | Wang C, Li Z-K, Sanislav I, Zheng Y, Li X-M, Zhang R-Z, Hu J, Zhang J (2025) Trace element zoning in sphalerite from the giant Nannihu porphyry-skarn-epithermal polymetallic system, central China. Mineralium Deposita |  | CHN | Henan Province
| Nannihu, Luotuoshan, Lengshuibeigou | Nannihu ore field | Magmatic hydrothermal | Porphyry, Skarn, Epithermal | Porphyry Mo-W, Skarn Zn-Cu-W, Epithermal Pb-Zn-Ag | Mo, Zn, Pb | W, Cu, Ag | Mo, W, Zn, Cu, Pb, Ag | Li et al., 2023b |  | H-22-8 | H-22-8 | underground mine |  |  |  |  | ore material | grab | grab | mineral separate | [5 empty] | mineralisation |  |  |  | sphalerite | Sulfide stage, Quartz-carbonate stage, Skarn stage, Pyrite-quartz stage, Quartz-polymetallic sulfide stage | disseminated, vein, massive | MVT |  |  |  | pyrite, pyrrhotite, chalcopyrite, molybdenite, magnetite, rutile, garnet, fluorite, scheelite, galena, stannite, tetrahedrite, quartz, K-feldspar, biotite | polished thin sections | LA-ICPMS, EMPA, SEM-EDS | Agilent 7700e ICP-MS apparatus interfaced to a Geolas Pro laser ablation system that consists of a 193 nm COMPex Pro 102Ar F excimer laser and a Micro Las optical system; (JEOL) JXA-8230 electron probe microanalyzer (EPMA) | Wuhan Sample Solution Analytical Technology Co., Ltd, Hubei, China | Detailed operation conditions for the laser ablation system and the ICP-MS instrument follow those described by Liu et al. (2008, 2010b) | [21 empty] | 5369 | [11 empty] | 69 | [9 empty] | 8043 |  | 5.05 |  |  |  | 124.81 | [7 empty] | 0.01 | [13 empty] | 12 | [76 empty] | 2025 | Wang C, Li Z-K, Sanislav I, Zheng Y, Li X-M, Zhang R-Z, Hu J, Zhang J (2025) Trace element zoning in sphalerite from the giant Nannihu porphyry-skarn-epithermal polymetallic system, central China. Mineralium Deposita |  | CHN | Henan Province
| the Mengxing deposit | Nannihu ore field | Magmatic hydrothermal | Porphyry, Skarn, Epithermal | Porphyry Mo-W, Skarn Zn-Cu-W, Epithermal Pb-Zn-Ag | Mo, Zn, Pb | W, Cu, Ag | Mo, W, Zn, Cu, Pb, Ag | Li et al., 2023b |  | 1M-1 | 1M-1 | underground mine |  |  |  |  | ore material | grab | grab | mineral separate | [5 empty] | mineralisation |  |  |  | sphalerite | Sulfide stage, Quartz-carbonate stage, Skarn stage, Pyrite-quartz stage, Quartz-polymetallic sulfide stage | disseminated, vein, massive | MVT |  |  |  | pyrite, pyrrhotite, chalcopyrite, molybdenite, magnetite, rutile, garnet, fluorite, scheelite, galena, stannite, tetrahedrite, quartz, K-feldspar, biotite | polished thin sections | LA-ICPMS, EMPA, SEM-EDS | Agilent 7700e ICP-MS apparatus interfaced to a Geolas Pro laser ablation system that consists of a 193 nm COMPex Pro 102Ar F excimer laser and a Micro Las optical system; (JEOL) JXA-8230 electron probe microanalyzer (EPMA) | Wuhan Sample Solution Analytical Technology Co., Ltd, Hubei, China | Detailed operation conditions for the laser ablation system and the ICP-MS instrument follow those described by Liu et al. (2008, 2010b) | [21 empty] | 8231 | [11 empty] | 111 | [9 empty] | 7227 |  | 2.49 |  |  |  | 9.73 | [7 empty] | 0.0073 | [13 empty] | 43 | [76 empty] | 2025 | Wang C, Li Z-K, Sanislav I, Zheng Y, Li X-M, Zhang R-Z, Hu J, Zhang J (2025) Trace element zoning in sphalerite from the giant Nannihu porphyry-skarn-epithermal polymetallic system, central China. Mineralium Deposita |  | CHN | Henan Province
| Nannihu, Luotuoshan, Lengshuibeigou | Nannihu ore field | Magmatic hydrothermal | Porphyry, Skarn, Epithermal | Porphyry Mo-W, Skarn Zn-Cu-W, Epithermal Pb-Zn-Ag | Mo, Zn, Pb | W, Cu, Ag | Mo, W, Zn, Cu, Pb, Ag | Li et al., 2023b |  | 1M-2 | 1M-2 | underground mine |  |  |  |  | ore material | grab | grab | mineral separate | [5 empty] | mineralisation |  |  |  | sphalerite | Sulfide stage, Quartz-carbonate stage, Skarn stage, Pyrite-quartz stage, Quartz-polymetallic sulfide stage | disseminated, vein, massive | MVT |  |  |  | pyrite, pyrrhotite, chalcopyrite, molybdenite, magnetite, rutile, garnet, fluorite, scheelite, galena, stannite, tetrahedrite, quartz, K-feldspar, biotite | polished thin sections | LA-ICPMS, EMPA, SEM-EDS | Agilent 7700e ICP-MS apparatus interfaced to a Geolas Pro laser ablation system that consists of a 193 nm COMPex Pro 102Ar F excimer laser and a Micro Las optical system; (JEOL) JXA-8230 electron probe microanalyzer (EPMA) | Wuhan Sample Solution Analytical Technology Co., Ltd, Hubei, China | Detailed operation conditions for the laser ablation system and the ICP-MS instrument follow those described by Liu et al. (2008, 2010b) | [21 empty] | 12594 | [11 empty] | 172 | [9 empty] | 11744 |  | 3.89 |  |  |  | 30.39 | [7 empty] | 0.014 | [13 empty] | 14 | [76 empty] | 2025 | Wang C, Li Z-K, Sanislav I, Zheng Y, Li X-M, Zhang R-Z, Hu J, Zhang J (2025) Trace element zoning in sphalerite from the giant Nannihu porphyry-skarn-epithermal polymetallic system, central China. Mineralium Deposita |  | CHN | Henan Province
| Nannihu, Luotuoshan, Lengshuibeigou | Nannihu ore field | Magmatic hydrothermal | Porphyry, Skarn, Epithermal | Porphyry Mo-W, Skarn Zn-Cu-W, Epithermal Pb-Zn-Ag | Mo, Zn, Pb | W, Cu, Ag | Mo, W, Zn, Cu, Pb, Ag | Li et al., 2023b |  | 1M-3 | 1M-3 | underground mine |  |  |  |  | ore material | grab | grab | mineral separate | [5 empty] | mineralisation |  |  |  | sphalerite | Sulfide stage, Quartz-carbonate stage, Skarn stage, Pyrite-quartz stage, Quartz-polymetallic sulfide stage | disseminated, vein, massive | MVT |  |  |  | pyrite, pyrrhotite, chalcopyrite, molybdenite, magnetite, rutile, garnet, fluorite, scheelite, galena, stannite, tetrahedrite, quartz, K-feldspar, biotite | polished thin sections | LA-ICPMS, EMPA, SEM-EDS | Agilent 7700e ICP-MS apparatus interfaced to a Geolas Pro laser ablation system that consists of a 193 nm COMPex Pro 102Ar F excimer laser and a Micro Las optical system; (JEOL) JXA-8230 electron probe microanalyzer (EPMA) | Wuhan Sample Solution Analytical Technology Co., Ltd, Hubei, China | Detailed operation conditions for the laser ablation system and the ICP-MS instrument follow those described by Liu et al. (2008, 2010b) | [21 empty] | 12745 | [11 empty] | 201 | [9 empty] | 7513 |  | 4.38 |  |  |  | 53.89 | [7 empty] | 0.0087 | [13 empty] | 7 | [76 empty] | 2025 | Wang C, Li Z-K, Sanislav I, Zheng Y, Li X-M, Zhang R-Z, Hu J, Zhang J (2025) Trace element zoning in sphalerite from the giant Nannihu porphyry-skarn-epithermal polymetallic system, central China. Mineralium Deposita |  | CHN | Henan Province
| Nannihu, Luotuoshan, Lengshuibeigou | Nannihu ore field | Magmatic hydrothermal | Porphyry, Skarn, Epithermal | Porphyry Mo-W, Skarn Zn-Cu-W, Epithermal Pb-Zn-Ag | Mo, Zn, Pb | W, Cu, Ag | Mo, W, Zn, Cu, Pb, Ag | Li et al., 2023b |  | 1M-4 | 1M-4 | underground mine |  |  |  |  | ore material | grab | grab | mineral separate | [5 empty] | mineralisation |  |  |  | sphalerite | Sulfide stage, Quartz-carbonate stage, Skarn stage, Pyrite-quartz stage, Quartz-polymetallic sulfide stage | disseminated, vein, massive | MVT |  |  |  | pyrite, pyrrhotite, chalcopyrite, molybdenite, magnetite, rutile, garnet, fluorite, scheelite, galena, stannite, tetrahedrite, quartz, K-feldspar, biotite | polished thin sections | LA-ICPMS, EMPA, SEM-EDS | Agilent 7700e ICP-MS apparatus interfaced to a Geolas Pro laser ablation system that consists of a 193 nm COMPex Pro 102Ar F excimer laser and a Micro Las optical system; (JEOL) JXA-8230 electron probe microanalyzer (EPMA) | Wuhan Sample Solution Analytical Technology Co., Ltd, Hubei, China | Detailed operation conditions for the laser ablation system and the ICP-MS instrument follow those described by Liu et al. (2008, 2010b) | [21 empty] | 10428 | [11 empty] | 143 | [9 empty] | 6816 |  | 7.09 |  |  |  | 24.77 | [7 empty] | 0.038 | [13 empty] | 7 | [76 empty] | 2025 | Wang C, Li Z-K, Sanislav I, Zheng Y, Li X-M, Zhang R-Z, Hu J, Zhang J (2025) Trace element zoning in sphalerite from the giant Nannihu porphyry-skarn-epithermal polymetallic system, central China. Mineralium Deposita |  | CHN | Henan Province
| Nannihu, Luotuoshan, Lengshuibeigou | Nannihu ore field | Magmatic hydrothermal | Porphyry, Skarn, Epithermal | Porphyry Mo-W, Skarn Zn-Cu-W, Epithermal Pb-Zn-Ag | Mo, Zn, Pb | W, Cu, Ag | Mo, W, Zn, Cu, Pb, Ag | Li et al., 2023b |  | 1M-5 | 1M-5 | underground mine |  |  |  |  | ore material | grab | grab | mineral separate | [5 empty] | mineralisation |  |  |  | sphalerite | Sulfide stage, Quartz-carbonate stage, Skarn stage, Pyrite-quartz stage, Quartz-polymetallic sulfide stage | disseminated, vein, massive | MVT |  |  |  | pyrite, pyrrhotite, chalcopyrite, molybdenite, magnetite, rutile, garnet, fluorite, scheelite, galena, stannite, tetrahedrite, quartz, K-feldspar, biotite | polished thin sections | LA-ICPMS, EMPA, SEM-EDS | Agilent 7700e ICP-MS apparatus interfaced to a Geolas Pro laser ablation system that consists of a 193 nm COMPex Pro 102Ar F excimer laser and a Micro Las optical system; (JEOL) JXA-8230 electron probe microanalyzer (EPMA) | Wuhan Sample Solution Analytical Technology Co., Ltd, Hubei, China | Detailed operation conditions for the laser ablation system and the ICP-MS instrument follow those described by Liu et al. (2008, 2010b) | [21 empty] | 10285 | [11 empty] | 184 | [9 empty] | 11407 |  | 2.24 |  |  |  | 4.27 | [7 empty] | 0.01 | [13 empty] | 16 | [76 empty] | 2025 | Wang C, Li Z-K, Sanislav I, Zheng Y, Li X-M, Zhang R-Z, Hu J, Zhang J (2025) Trace element zoning in sphalerite from the giant Nannihu porphyry-skarn-epithermal polymetallic system, central China. Mineralium Deposita |  | CHN | Henan Province
| Nannihu, Luotuoshan, Lengshuibeigou | Nannihu ore field | Magmatic hydrothermal | Porphyry, Skarn, Epithermal | Porphyry Mo-W, Skarn Zn-Cu-W, Epithermal Pb-Zn-Ag | Mo, Zn, Pb | W, Cu, Ag | Mo, W, Zn, Cu, Pb, Ag | Li et al., 2023b |  | 1M-6 | 1M-6 | underground mine |  |  |  |  | ore material | grab | grab | mineral separate | [5 empty] | mineralisation |  |  |  | sphalerite | Sulfide stage, Quartz-carbonate stage, Skarn stage, Pyrite-quartz stage, Quartz-polymetallic sulfide stage | disseminated, vein, massive | MVT |  |  |  | pyrite, pyrrhotite, chalcopyrite, molybdenite, magnetite, rutile, garnet, fluorite, scheelite, galena, stannite, tetrahedrite, quartz, K-feldspar, biotite | polished thin sections | LA-ICPMS, EMPA, SEM-EDS | Agilent 7700e ICP-MS apparatus interfaced to a Geolas Pro laser ablation system that consists of a 193 nm COMPex Pro 102Ar F excimer laser and a Micro Las optical system; (JEOL) JXA-8230 electron probe microanalyzer (EPMA) | Wuhan Sample Solution Analytical Technology Co., Ltd, Hubei, China | Detailed operation conditions for the laser ablation system and the ICP-MS instrument follow those described by Liu et al. (2008, 2010b) | [21 empty] | 9509 | [11 empty] | 169 | [9 empty] | 8692 |  | 1.79 |  |  |  | 23.59 | [7 empty] | 0.013 | [13 empty] | 11 | [76 empty] | 2025 | Wang C, Li Z-K, Sanislav I, Zheng Y, Li X-M, Zhang R-Z, Hu J, Zhang J (2025) Trace element zoning in sphalerite from the giant Nannihu porphyry-skarn-epithermal polymetallic system, central China. Mineralium Deposita |  | CHN | Henan Province
| Nannihu, Luotuoshan, Lengshuibeigou | Nannihu ore field | Magmatic hydrothermal | Porphyry, Skarn, Epithermal | Porphyry Mo-W, Skarn Zn-Cu-W, Epithermal Pb-Zn-Ag | Mo, Zn, Pb | W, Cu, Ag | Mo, W, Zn, Cu, Pb, Ag | Li et al., 2023b |  | 1M-7 | 1M-7 | underground mine |  |  |  |  | ore material | grab | grab | mineral separate | [5 empty] | mineralisation |  |  |  | sphalerite | Sulfide stage, Quartz-carbonate stage, Skarn stage, Pyrite-quartz stage, Quartz-polymetallic sulfide stage | disseminated, vein, massive | MVT |  |  |  | pyrite, pyrrhotite, chalcopyrite, molybdenite, magnetite, rutile, garnet, fluorite, scheelite, galena, stannite, tetrahedrite, quartz, K-feldspar, biotite | polished thin sections | LA-ICPMS, EMPA, SEM-EDS | Agilent 7700e ICP-MS apparatus interfaced to a Geolas Pro laser ablation system that consists of a 193 nm COMPex Pro 102Ar F excimer laser and a Micro Las optical system; (JEOL) JXA-8230 electron probe microanalyzer (EPMA) | Wuhan Sample Solution Analytical Technology Co., Ltd, Hubei, China | Detailed operation conditions for the laser ablation system and the ICP-MS instrument follow those described by Liu et al. (2008, 2010b) | [21 empty] | 9208 | [11 empty] | 130 | [9 empty] | 9060 |  | 4.93 |  |  |  | 14.89 | [7 empty] | 0.016 | [13 empty] | 37 | [76 empty] | 2025 | Wang C, Li Z-K, Sanislav I, Zheng Y, Li X-M, Zhang R-Z, Hu J, Zhang J (2025) Trace element zoning in sphalerite from the giant Nannihu porphyry-skarn-epithermal polymetallic system, central China. Mineralium Deposita |  | CHN | Henan Province
| Nannihu, Luotuoshan, Lengshuibeigou | Nannihu ore field | Magmatic hydrothermal | Porphyry, Skarn, Epithermal | Porphyry Mo-W, Skarn Zn-Cu-W, Epithermal Pb-Zn-Ag | Mo, Zn, Pb | W, Cu, Ag | Mo, W, Zn, Cu, Pb, Ag | Li et al., 2023b |  | 1M-8 | 1M-8 | underground mine |  |  |  |  | ore material | grab | grab | mineral separate | [5 empty] | mineralisation |  |  |  | sphalerite | Sulfide stage, Quartz-carbonate stage, Skarn stage, Pyrite-quartz stage, Quartz-polymetallic sulfide stage | disseminated, vein, massive | MVT |  |  |  | pyrite, pyrrhotite, chalcopyrite, molybdenite, magnetite, rutile, garnet, fluorite, scheelite, galena, stannite, tetrahedrite, quartz, K-feldspar, biotite | polished thin sections | LA-ICPMS, EMPA, SEM-EDS | Agilent 7700e ICP-MS apparatus interfaced to a Geolas Pro laser ablation system that consists of a 193 nm COMPex Pro 102Ar F excimer laser and a Micro Las optical system; (JEOL) JXA-8230 electron probe microanalyzer (EPMA) | Wuhan Sample Solution Analytical Technology Co., Ltd, Hubei, China | Detailed operation conditions for the laser ablation system and the ICP-MS instrument follow those described by Liu et al. (2008, 2010b) | [21 empty] | 7522 | [11 empty] | 191 | [9 empty] | 6910 |  | 1.47 |  |  |  | 37.45 | [7 empty] | 0.002 | [13 empty] | 88 | [76 empty] | 2025 | Wang C, Li Z-K, Sanislav I, Zheng Y, Li X-M, Zhang R-Z, Hu J, Zhang J (2025) Trace element zoning in sphalerite from the giant Nannihu porphyry-skarn-epithermal polymetallic system, central China. Mineralium Deposita |  | CHN | Henan Province
| Nannihu, Luotuoshan, Lengshuibeigou | Nannihu ore field | Magmatic hydrothermal | Porphyry, Skarn, Epithermal | Porphyry Mo-W, Skarn Zn-Cu-W, Epithermal Pb-Zn-Ag | Mo, Zn, Pb | W, Cu, Ag | Mo, W, Zn, Cu, Pb, Ag | Li et al., 2023b |  | 1M-9 | 1M-9 | underground mine |  |  |  |  | ore material | grab | grab | mineral separate | [5 empty] | mineralisation |  |  |  | sphalerite | Sulfide stage, Quartz-carbonate stage, Skarn stage, Pyrite-quartz stage, Quartz-polymetallic sulfide stage | disseminated, vein, massive | MVT |  |  |  | pyrite, pyrrhotite, chalcopyrite, molybdenite, magnetite, rutile, garnet, fluorite, scheelite, galena, stannite, tetrahedrite, quartz, K-feldspar, biotite | polished thin sections | LA-ICPMS, EMPA, SEM-EDS | Agilent 7700e ICP-MS apparatus interfaced to a Geolas Pro laser ablation system that consists of a 193 nm COMPex Pro 102Ar F excimer laser and a Micro Las optical system; (JEOL) JXA-8230 electron probe microanalyzer (EPMA) | Wuhan Sample Solution Analytical Technology Co., Ltd, Hubei, China | Detailed operation conditions for the laser ablation system and the ICP-MS instrument follow those described by Liu et al. (2008, 2010b) | [21 empty] | 7078 | [11 empty] | 132 | [9 empty] | 6556 |  | 3.39 |  |  |  | 56.66 | [7 empty] | 0.004 | [13 empty] | 10 | [76 empty] | 2025 | Wang C, Li Z-K, Sanislav I, Zheng Y, Li X-M, Zhang R-Z, Hu J, Zhang J (2025) Trace element zoning in sphalerite from the giant Nannihu porphyry-skarn-epithermal polymetallic system, central China. Mineralium Deposita |  | CHN | Henan Province
| Nannihu, Luotuoshan, Lengshuibeigou | Nannihu ore field | Magmatic hydrothermal | Porphyry, Skarn, Epithermal | Porphyry Mo-W, Skarn Zn-Cu-W, Epithermal Pb-Zn-Ag | Mo, Zn, Pb | W, Cu, Ag | Mo, W, Zn, Cu, Pb, Ag | Li et al., 2023b |  | 1M-10 | 1M-10 | underground mine |  |  |  |  | ore material | grab | grab | mineral separate | [5 empty] | mineralisation |  |  |  | sphalerite | Sulfide stage, Quartz-carbonate stage, Skarn stage, Pyrite-quartz stage, Quartz-polymetallic sulfide stage | disseminated, vein, massive | MVT |  |  |  | pyrite, pyrrhotite, chalcopyrite, molybdenite, magnetite, rutile, garnet, fluorite, scheelite, galena, stannite, tetrahedrite, quartz, K-feldspar, biotite | polished thin sections | LA-ICPMS, EMPA, SEM-EDS | Agilent 7700e ICP-MS apparatus interfaced to a Geolas Pro laser ablation system that consists of a 193 nm COMPex Pro 102Ar F excimer laser and a Micro Las optical system; (JEOL) JXA-8230 electron probe microanalyzer (EPMA) | Wuhan Sample Solution Analytical Technology Co., Ltd, Hubei, China | Detailed operation conditions for the laser ablation system and the ICP-MS instrument follow those described by Liu et al. (2008, 2010b) | [21 empty] | 7048 | [11 empty] | 123 | [9 empty] | 14789 |  | 1.39 |  |  |  | 12.24 | [7 empty] | 0.004 | [13 empty] | 168 | [76 empty] | 2025 | Wang C, Li Z-K, Sanislav I, Zheng Y, Li X-M, Zhang R-Z, Hu J, Zhang J (2025) Trace element zoning in sphalerite from the giant Nannihu porphyry-skarn-epithermal polymetallic system, central China. Mineralium Deposita |  | CHN | Henan Province
| Nannihu, Luotuoshan, Lengshuibeigou | Nannihu ore field | Magmatic hydrothermal | Porphyry, Skarn, Epithermal | Porphyry Mo-W, Skarn Zn-Cu-W, Epithermal Pb-Zn-Ag | Mo, Zn, Pb | W, Cu, Ag | Mo, W, Zn, Cu, Pb, Ag | Li et al., 2023b |  | M-11-1 | M-11-1 | underground mine |  |  |  |  | ore material | grab | grab | mineral separate | [5 empty] | mineralisation |  |  |  | sphalerite | Sulfide stage, Quartz-carbonate stage, Skarn stage, Pyrite-quartz stage, Quartz-polymetallic sulfide stage | disseminated, vein, massive | MVT |  |  |  | pyrite, pyrrhotite, chalcopyrite, molybdenite, magnetite, rutile, garnet, fluorite, scheelite, galena, stannite, tetrahedrite, quartz, K-feldspar, biotite | polished thin sections | LA-ICPMS, EMPA, SEM-EDS | Agilent 7700e ICP-MS apparatus interfaced to a Geolas Pro laser ablation system that consists of a 193 nm COMPex Pro 102Ar F excimer laser and a Micro Las optical system; (JEOL) JXA-8230 electron probe microanalyzer (EPMA) | Wuhan Sample Solution Analytical Technology Co., Ltd, Hubei, China | Detailed operation conditions for the laser ablation system and the ICP-MS instrument follow those described by Liu et al. (2008, 2010b) | [21 empty] | 16409 | [11 empty] | 4 | [9 empty] | 132 |  | 2.98 |  |  |  | 2.33 | [7 empty] | 0.00095 | [13 empty] | 19 | [76 empty] | 2025 | Wang C, Li Z-K, Sanislav I, Zheng Y, Li X-M, Zhang R-Z, Hu J, Zhang J (2025) Trace element zoning in sphalerite from the giant Nannihu porphyry-skarn-epithermal polymetallic system, central China. Mineralium Deposita |  | CHN | Henan Province
| Nannihu, Luotuoshan, Lengshuibeigou | Nannihu ore field | Magmatic hydrothermal | Porphyry, Skarn, Epithermal | Porphyry Mo-W, Skarn Zn-Cu-W, Epithermal Pb-Zn-Ag | Mo, Zn, Pb | W, Cu, Ag | Mo, W, Zn, Cu, Pb, Ag | Li et al., 2023b |  | M-11-2 | M-11-2 | underground mine |  |  |  |  | ore material | grab | grab | mineral separate | [5 empty] | mineralisation |  |  |  | sphalerite | Sulfide stage, Quartz-carbonate stage, Skarn stage, Pyrite-quartz stage, Quartz-polymetallic sulfide stage | disseminated, vein, massive | MVT |  |  |  | pyrite, pyrrhotite, chalcopyrite, molybdenite, magnetite, rutile, garnet, fluorite, scheelite, galena, stannite, tetrahedrite, quartz, K-feldspar, biotite | polished thin sections | LA-ICPMS, EMPA, SEM-EDS | Agilent 7700e ICP-MS apparatus interfaced to a Geolas Pro laser ablation system that consists of a 193 nm COMPex Pro 102Ar F excimer laser and a Micro Las optical system; (JEOL) JXA-8230 electron probe microanalyzer (EPMA) | Wuhan Sample Solution Analytical Technology Co., Ltd, Hubei, China | Detailed operation conditions for the laser ablation system and the ICP-MS instrument follow those described by Liu et al. (2008, 2010b) | [21 empty] | 13875 | [11 empty] | 3 | [9 empty] | 173 |  | 0.49 |  |  |  | 3 | [7 empty] | 0.002 | [13 empty] | 490 | [76 empty] | 2025 | Wang C, Li Z-K, Sanislav I, Zheng Y, Li X-M, Zhang R-Z, Hu J, Zhang J (2025) Trace element zoning in sphalerite from the giant Nannihu porphyry-skarn-epithermal polymetallic system, central China. Mineralium Deposita |  | CHN | Henan Province
| Nannihu, Luotuoshan, Lengshuibeigou | Nannihu ore field | Magmatic hydrothermal | Porphyry, Skarn, Epithermal | Porphyry Mo-W, Skarn Zn-Cu-W, Epithermal Pb-Zn-Ag | Mo, Zn, Pb | W, Cu, Ag | Mo, W, Zn, Cu, Pb, Ag | Li et al., 2023b |  | M-11-3 | M-11-3 | underground mine |  |  |  |  | ore material | grab | grab | mineral separate | [5 empty] | mineralisation |  |  |  | sphalerite | Sulfide stage, Quartz-carbonate stage, Skarn stage, Pyrite-quartz stage, Quartz-polymetallic sulfide stage | disseminated, vein, massive | MVT |  |  |  | pyrite, pyrrhotite, chalcopyrite, molybdenite, magnetite, rutile, garnet, fluorite, scheelite, galena, stannite, tetrahedrite, quartz, K-feldspar, biotite | polished thin sections | LA-ICPMS, EMPA, SEM-EDS | Agilent 7700e ICP-MS apparatus interfaced to a Geolas Pro laser ablation system that consists of a 193 nm COMPex Pro 102Ar F excimer laser and a Micro Las optical system; (JEOL) JXA-8230 electron probe microanalyzer (EPMA) | Wuhan Sample Solution Analytical Technology Co., Ltd, Hubei, China | Detailed operation conditions for the laser ablation system and the ICP-MS instrument follow those described by Liu et al. (2008, 2010b) | [21 empty] | 16509 | [11 empty] | 4 | [9 empty] | 79 |  | 0.36 |  |  |  | 2.67 | [7 empty] | 0.003 | [13 empty] | 13 | [76 empty] | 2025 | Wang C, Li Z-K, Sanislav I, Zheng Y, Li X-M, Zhang R-Z, Hu J, Zhang J (2025) Trace element zoning in sphalerite from the giant Nannihu porphyry-skarn-epithermal polymetallic system, central China. Mineralium Deposita |  | CHN | Henan Province
| Nannihu, Luotuoshan, Lengshuibeigou | Nannihu ore field | Magmatic hydrothermal | Porphyry, Skarn, Epithermal | Porphyry Mo-W, Skarn Zn-Cu-W, Epithermal Pb-Zn-Ag | Mo, Zn, Pb | W, Cu, Ag | Mo, W, Zn, Cu, Pb, Ag | Li et al., 2023b |  | M-11-4 | M-11-4 | underground mine |  |  |  |  | ore material | grab | grab | mineral separate | [5 empty] | mineralisation |  |  |  | sphalerite | Sulfide stage, Quartz-carbonate stage, Skarn stage, Pyrite-quartz stage, Quartz-polymetallic sulfide stage | disseminated, vein, massive | MVT |  |  |  | pyrite, pyrrhotite, chalcopyrite, molybdenite, magnetite, rutile, garnet, fluorite, scheelite, galena, stannite, tetrahedrite, quartz, K-feldspar, biotite | polished thin sections | LA-ICPMS, EMPA, SEM-EDS | Agilent 7700e ICP-MS apparatus interfaced to a Geolas Pro laser ablation system that consists of a 193 nm COMPex Pro 102Ar F excimer laser and a Micro Las optical system; (JEOL) JXA-8230 electron probe microanalyzer (EPMA) | Wuhan Sample Solution Analytical Technology Co., Ltd, Hubei, China | Detailed operation conditions for the laser ablation system and the ICP-MS instrument follow those described by Liu et al. (2008, 2010b) | [21 empty] | 14191 | [11 empty] | 7 | [9 empty] | 712 |  | 0.5 |  |  |  | 2.81 | [7 empty] | 0.002 | [13 empty] | 180 | [76 empty] | 2025 | Wang C, Li Z-K, Sanislav I, Zheng Y, Li X-M, Zhang R-Z, Hu J, Zhang J (2025) Trace element zoning in sphalerite from the giant Nannihu porphyry-skarn-epithermal polymetallic system, central China. Mineralium Deposita |  | CHN | Henan Province
| Nannihu, Luotuoshan, Lengshuibeigou | Nannihu ore field | Magmatic hydrothermal | Porphyry, Skarn, Epithermal | Porphyry Mo-W, Skarn Zn-Cu-W, Epithermal Pb-Zn-Ag | Mo, Zn, Pb | W, Cu, Ag | Mo, W, Zn, Cu, Pb, Ag | Li et al., 2023b |  | M-11-5 | M-11-5 | underground mine |  |  |  |  | ore material | grab | grab | mineral separate | [5 empty] | mineralisation |  |  |  | sphalerite | Sulfide stage, Quartz-carbonate stage, Skarn stage, Pyrite-quartz stage, Quartz-polymetallic sulfide stage | disseminated, vein, massive | MVT |  |  |  | pyrite, pyrrhotite, chalcopyrite, molybdenite, magnetite, rutile, garnet, fluorite, scheelite, galena, stannite, tetrahedrite, quartz, K-feldspar, biotite | polished thin sections | LA-ICPMS, EMPA, SEM-EDS | Agilent 7700e ICP-MS apparatus interfaced to a Geolas Pro laser ablation system that consists of a 193 nm COMPex Pro 102Ar F excimer laser and a Micro Las optical system; (JEOL) JXA-8230 electron probe microanalyzer (EPMA) | Wuhan Sample Solution Analytical Technology Co., Ltd, Hubei, China | Detailed operation conditions for the laser ablation system and the ICP-MS instrument follow those described by Liu et al. (2008, 2010b) | [21 empty] | 16560 | [11 empty] | 7 | [9 empty] | 3477 |  | 1.19 |  |  |  | 3.33 | [7 empty] | 0.005 | [13 empty] | 24 | [76 empty] | 2025 | Wang C, Li Z-K, Sanislav I, Zheng Y, Li X-M, Zhang R-Z, Hu J, Zhang J (2025) Trace element zoning in sphalerite from the giant Nannihu porphyry-skarn-epithermal polymetallic system, central China. Mineralium Deposita |  | CHN | Henan Province
| Nannihu, Luotuoshan, Lengshuibeigou | Nannihu ore field | Magmatic hydrothermal | Porphyry, Skarn, Epithermal | Porphyry Mo-W, Skarn Zn-Cu-W, Epithermal Pb-Zn-Ag | Mo, Zn, Pb | W, Cu, Ag | Mo, W, Zn, Cu, Pb, Ag | Li et al., 2023b |  | M-11-6 | M-11-6 | underground mine |  |  |  |  | ore material | grab | grab | mineral separate | [5 empty] | mineralisation |  |  |  | sphalerite | Sulfide stage, Quartz-carbonate stage, Skarn stage, Pyrite-quartz stage, Quartz-polymetallic sulfide stage | disseminated, vein, massive | MVT |  |  |  | pyrite, pyrrhotite, chalcopyrite, molybdenite, magnetite, rutile, garnet, fluorite, scheelite, galena, stannite, tetrahedrite, quartz, K-feldspar, biotite | polished thin sections | LA-ICPMS, EMPA, SEM-EDS | Agilent 7700e ICP-MS apparatus interfaced to a Geolas Pro laser ablation system that consists of a 193 nm COMPex Pro 102Ar F excimer laser and a Micro Las optical system; (JEOL) JXA-8230 electron probe microanalyzer (EPMA) | Wuhan Sample Solution Analytical Technology Co., Ltd, Hubei, China | Detailed operation conditions for the laser ablation system and the ICP-MS instrument follow those described by Liu et al. (2008, 2010b) | [21 empty] | 15617 | [11 empty] | 5 | [9 empty] | 389 |  | 0.55 |  |  |  | 3.28 | [7 empty] | 0.004 | [13 empty] | 1451 | [76 empty] | 2025 | Wang C, Li Z-K, Sanislav I, Zheng Y, Li X-M, Zhang R-Z, Hu J, Zhang J (2025) Trace element zoning in sphalerite from the giant Nannihu porphyry-skarn-epithermal polymetallic system, central China. Mineralium Deposita |  | CHN | Henan Province
| Nannihu, Luotuoshan, Lengshuibeigou | Nannihu ore field | Magmatic hydrothermal | Porphyry, Skarn, Epithermal | Porphyry Mo-W, Skarn Zn-Cu-W, Epithermal Pb-Zn-Ag | Mo, Zn, Pb | W, Cu, Ag | Mo, W, Zn, Cu, Pb, Ag | Li et al., 2023b |  | M-11-7 | M-11-7 | underground mine |  |  |  |  | ore material | grab | grab | mineral separate | [5 empty] | mineralisation |  |  |  | sphalerite | Sulfide stage, Quartz-carbonate stage, Skarn stage, Pyrite-quartz stage, Quartz-polymetallic sulfide stage | disseminated, vein, massive | MVT |  |  |  | pyrite, pyrrhotite, chalcopyrite, molybdenite, magnetite, rutile, garnet, fluorite, scheelite, galena, stannite, tetrahedrite, quartz, K-feldspar, biotite | polished thin sections | LA-ICPMS, EMPA, SEM-EDS | Agilent 7700e ICP-MS apparatus interfaced to a Geolas Pro laser ablation system that consists of a 193 nm COMPex Pro 102Ar F excimer laser and a Micro Las optical system; (JEOL) JXA-8230 electron probe microanalyzer (EPMA) | Wuhan Sample Solution Analytical Technology Co., Ltd, Hubei, China | Detailed operation conditions for the laser ablation system and the ICP-MS instrument follow those described by Liu et al. (2008, 2010b) | [21 empty] | 15156 | [11 empty] | 4 | [9 empty] | 186 |  | 0.37 |  |  |  | 2.83 | [7 empty] | 0.002 | [13 empty] | 60 | [76 empty] | 2025 | Wang C, Li Z-K, Sanislav I, Zheng Y, Li X-M, Zhang R-Z, Hu J, Zhang J (2025) Trace element zoning in sphalerite from the giant Nannihu porphyry-skarn-epithermal polymetallic system, central China. Mineralium Deposita |  | CHN | Henan Province
| Nannihu, Luotuoshan, Lengshuibeigou | Nannihu ore field | Magmatic hydrothermal | Porphyry, Skarn, Epithermal | Porphyry Mo-W, Skarn Zn-Cu-W, Epithermal Pb-Zn-Ag | Mo, Zn, Pb | W, Cu, Ag | Mo, W, Zn, Cu, Pb, Ag | Li et al., 2023b |  | M-11-8 | M-11-8 | underground mine |  |  |  |  | ore material | grab | grab | mineral separate | [5 empty] | mineralisation |  |  |  | sphalerite | Sulfide stage, Quartz-carbonate stage, Skarn stage, Pyrite-quartz stage, Quartz-polymetallic sulfide stage | disseminated, vein, massive | MVT |  |  |  | pyrite, pyrrhotite, chalcopyrite, molybdenite, magnetite, rutile, garnet, fluorite, scheelite, galena, stannite, tetrahedrite, quartz, K-feldspar, biotite | polished thin sections | LA-ICPMS, EMPA, SEM-EDS | Agilent 7700e ICP-MS apparatus interfaced to a Geolas Pro laser ablation system that consists of a 193 nm COMPex Pro 102Ar F excimer laser and a Micro Las optical system; (JEOL) JXA-8230 electron probe microanalyzer (EPMA) | Wuhan Sample Solution Analytical Technology Co., Ltd, Hubei, China | Detailed operation conditions for the laser ablation system and the ICP-MS instrument follow those described by Liu et al. (2008, 2010b) | [21 empty] | 15460 | [11 empty] | 2 | [9 empty] | 97 |  | 0.22 |  |  |  | 2.28 | [7 empty] | 0.002 | [13 empty] | 12 | [76 empty] | 2025 | Wang C, Li Z-K, Sanislav I, Zheng Y, Li X-M, Zhang R-Z, Hu J, Zhang J (2025) Trace element zoning in sphalerite from the giant Nannihu porphyry-skarn-epithermal polymetallic system, central China. Mineralium Deposita |  | CHN | Henan Province
| the Daliangzi deposit | Nannihu ore field | Magmatic hydrothermal | Porphyry, Skarn, Epithermal | Porphyry Mo-W, Skarn Zn-Cu-W, Epithermal Pb-Zn-Ag | Mo, Zn, Pb | W, Cu, Ag | Mo, W, Zn, Cu, Pb, Ag | Li et al., 2023b |  | LA1-1-1 | LA1-1-1 | underground mine |  |  |  |  | ore material | grab | grab | mineral separate | [5 empty] | mineralisation |  |  |  | sphalerite | Sulfide stage, Quartz-carbonate stage, Skarn stage, Pyrite-quartz stage, Quartz-polymetallic sulfide stage | disseminated, vein, massive | MVT |  |  |  | pyrite, pyrrhotite, chalcopyrite, molybdenite, magnetite, rutile, garnet, fluorite, scheelite, galena, stannite, tetrahedrite, quartz, K-feldspar, biotite | polished thin sections | LA-ICPMS, EMPA, SEM-EDS | Agilent 7700e ICP-MS apparatus interfaced to a Geolas Pro laser ablation system that consists of a 193 nm COMPex Pro 102Ar F excimer laser and a Micro Las optical system; (JEOL) JXA-8230 electron probe microanalyzer (EPMA) | Wuhan Sample Solution Analytical Technology Co., Ltd, Hubei, China | Detailed operation conditions for the laser ablation system and the ICP-MS instrument follow those described by Liu et al. (2008, 2010b) | [21 empty] | 1479.040927 | [11 empty] | 841.006313 | [9 empty] | 32998.27763 |  | 1.765431 |  |  |  | 268.802955 | [7 empty] | 0.003075 | [13 empty] | 15.5208 | [76 empty] | 2025 | Wang C, Li Z-K, Sanislav I, Zheng Y, Li X-M, Zhang R-Z, Hu J, Zhang J (2025) Trace element zoning in sphalerite from the giant Nannihu porphyry-skarn-epithermal polymetallic system, central China. Mineralium Deposita |  | CHN | Henan Province
| Nannihu, Luotuoshan, Lengshuibeigou | Nannihu ore field | Magmatic hydrothermal | Porphyry, Skarn, Epithermal | Porphyry Mo-W, Skarn Zn-Cu-W, Epithermal Pb-Zn-Ag | Mo, Zn, Pb | W, Cu, Ag | Mo, W, Zn, Cu, Pb, Ag | Li et al., 2023b |  | LA1-1-2 | LA1-1-2 | underground mine |  |  |  |  | ore material | grab | grab | mineral separate | [5 empty] | mineralisation |  |  |  | sphalerite | Sulfide stage, Quartz-carbonate stage, Skarn stage, Pyrite-quartz stage, Quartz-polymetallic sulfide stage | disseminated, vein, massive | MVT |  |  |  | pyrite, pyrrhotite, chalcopyrite, molybdenite, magnetite, rutile, garnet, fluorite, scheelite, galena, stannite, tetrahedrite, quartz, K-feldspar, biotite | polished thin sections | LA-ICPMS, EMPA, SEM-EDS | Agilent 7700e ICP-MS apparatus interfaced to a Geolas Pro laser ablation system that consists of a 193 nm COMPex Pro 102Ar F excimer laser and a Micro Las optical system; (JEOL) JXA-8230 electron probe microanalyzer (EPMA) | Wuhan Sample Solution Analytical Technology Co., Ltd, Hubei, China | Detailed operation conditions for the laser ablation system and the ICP-MS instrument follow those described by Liu et al. (2008, 2010b) | [21 empty] | 1631.397216 | [11 empty] | 3998.315483 | [9 empty] | 57285.18333 |  | 0.322151 |  |  |  | 264.249861 | [7 empty] | 0.01119 | [13 empty] | 18.7241 | [76 empty] | 2025 | Wang C, Li Z-K, Sanislav I, Zheng Y, Li X-M, Zhang R-Z, Hu J, Zhang J (2025) Trace element zoning in sphalerite from the giant Nannihu porphyry-skarn-epithermal polymetallic system, central China. Mineralium Deposita |  | CHN | Henan Province
| Nannihu, Luotuoshan, Lengshuibeigou | Nannihu ore field | Magmatic hydrothermal | Porphyry, Skarn, Epithermal | Porphyry Mo-W, Skarn Zn-Cu-W, Epithermal Pb-Zn-Ag | Mo, Zn, Pb | W, Cu, Ag | Mo, W, Zn, Cu, Pb, Ag | Li et al., 2023b |  | LA1-1-3 | LA1-1-3 | underground mine |  |  |  |  | ore material | grab | grab | mineral separate | [5 empty] | mineralisation |  |  |  | sphalerite | Sulfide stage, Quartz-carbonate stage, Skarn stage, Pyrite-quartz stage, Quartz-polymetallic sulfide stage | disseminated, vein, massive | MVT |  |  |  | pyrite, pyrrhotite, chalcopyrite, molybdenite, magnetite, rutile, garnet, fluorite, scheelite, galena, stannite, tetrahedrite, quartz, K-feldspar, biotite | polished thin sections | LA-ICPMS, EMPA, SEM-EDS | Agilent 7700e ICP-MS apparatus interfaced to a Geolas Pro laser ablation system that consists of a 193 nm COMPex Pro 102Ar F excimer laser and a Micro Las optical system; (JEOL) JXA-8230 electron probe microanalyzer (EPMA) | Wuhan Sample Solution Analytical Technology Co., Ltd, Hubei, China | Detailed operation conditions for the laser ablation system and the ICP-MS instrument follow those described by Liu et al. (2008, 2010b) | [21 empty] | 528.572131 | [11 empty] | 1538.625422 | [9 empty] | 38930.77902 |  | 0.651585 |  |  |  | 271.589971 | [7 empty] | 0.006756 | [13 empty] | 17.269893 | [76 empty] | 2025 | Wang C, Li Z-K, Sanislav I, Zheng Y, Li X-M, Zhang R-Z, Hu J, Zhang J (2025) Trace element zoning in sphalerite from the giant Nannihu porphyry-skarn-epithermal polymetallic system, central China. Mineralium Deposita |  | CHN | Henan Province
| Nannihu, Luotuoshan, Lengshuibeigou | Nannihu ore field | Magmatic hydrothermal | Porphyry, Skarn, Epithermal | Porphyry Mo-W, Skarn Zn-Cu-W, Epithermal Pb-Zn-Ag | Mo, Zn, Pb | W, Cu, Ag | Mo, W, Zn, Cu, Pb, Ag | Li et al., 2023b |  | LA1-1-4 | LA1-1-4 | underground mine |  |  |  |  | ore material | grab | grab | mineral separate | [5 empty] | mineralisation |  |  |  | sphalerite | Sulfide stage, Quartz-carbonate stage, Skarn stage, Pyrite-quartz stage, Quartz-polymetallic sulfide stage | disseminated, vein, massive | MVT |  |  |  | pyrite, pyrrhotite, chalcopyrite, molybdenite, magnetite, rutile, garnet, fluorite, scheelite, galena, stannite, tetrahedrite, quartz, K-feldspar, biotite | polished thin sections | LA-ICPMS, EMPA, SEM-EDS | Agilent 7700e ICP-MS apparatus interfaced to a Geolas Pro laser ablation system that consists of a 193 nm COMPex Pro 102Ar F excimer laser and a Micro Las optical system; (JEOL) JXA-8230 electron probe microanalyzer (EPMA) | Wuhan Sample Solution Analytical Technology Co., Ltd, Hubei, China | Detailed operation conditions for the laser ablation system and the ICP-MS instrument follow those described by Liu et al. (2008, 2010b) | [21 empty] | 1054.790417 | [11 empty] | 683.808274 | [9 empty] | 57682.78191 |  | 4.32179 |  |  |  | 309.405189 | [7 empty] | 0.027843 | [13 empty] | 24.51675 | [76 empty] | 2025 | Wang C, Li Z-K, Sanislav I, Zheng Y, Li X-M, Zhang R-Z, Hu J, Zhang J (2025) Trace element zoning in sphalerite from the giant Nannihu porphyry-skarn-epithermal polymetallic system, central China. Mineralium Deposita |  | CHN | Henan Province
| Nannihu, Luotuoshan, Lengshuibeigou | Nannihu ore field | Magmatic hydrothermal | Porphyry, Skarn, Epithermal | Porphyry Mo-W, Skarn Zn-Cu-W, Epithermal Pb-Zn-Ag | Mo, Zn, Pb | W, Cu, Ag | Mo, W, Zn, Cu, Pb, Ag | Li et al., 2023b |  | LA1-1-5 | LA1-1-5 | underground mine |  |  |  |  | ore material | grab | grab | mineral separate | [5 empty] | mineralisation |  |  |  | sphalerite | Sulfide stage, Quartz-carbonate stage, Skarn stage, Pyrite-quartz stage, Quartz-polymetallic sulfide stage | disseminated, vein, massive | MVT |  |  |  | pyrite, pyrrhotite, chalcopyrite, molybdenite, magnetite, rutile, garnet, fluorite, scheelite, galena, stannite, tetrahedrite, quartz, K-feldspar, biotite | polished thin sections | LA-ICPMS, EMPA, SEM-EDS | Agilent 7700e ICP-MS apparatus interfaced to a Geolas Pro laser ablation system that consists of a 193 nm COMPex Pro 102Ar F excimer laser and a Micro Las optical system; (JEOL) JXA-8230 electron probe microanalyzer (EPMA) | Wuhan Sample Solution Analytical Technology Co., Ltd, Hubei, China | Detailed operation conditions for the laser ablation system and the ICP-MS instrument follow those described by Liu et al. (2008, 2010b) | [21 empty] | 9594.697225 | [11 empty] | 2158.362287 | [9 empty] | 30595.2066 |  | 0.526487 |  |  |  | 43.476118 | [7 empty] | 0.05073 | [13 empty] | 48.942222 | [76 empty] | 2025 | Wang C, Li Z-K, Sanislav I, Zheng Y, Li X-M, Zhang R-Z, Hu J, Zhang J (2025) Trace element zoning in sphalerite from the giant Nannihu porphyry-skarn-epithermal polymetallic system, central China. Mineralium Deposita |  | CHN | Henan Province
| Nannihu, Luotuoshan, Lengshuibeigou | Nannihu ore field | Magmatic hydrothermal | Porphyry, Skarn, Epithermal | Porphyry Mo-W, Skarn Zn-Cu-W, Epithermal Pb-Zn-Ag | Mo, Zn, Pb | W, Cu, Ag | Mo, W, Zn, Cu, Pb, Ag | Li et al., 2023b |  | LA-2-1 | LA-2-1 | underground mine |  |  |  |  | ore material | grab | grab | mineral separate | [5 empty] | mineralisation |  |  |  | sphalerite | Sulfide stage, Quartz-carbonate stage, Skarn stage, Pyrite-quartz stage, Quartz-polymetallic sulfide stage | disseminated, vein, massive | MVT |  |  |  | pyrite, pyrrhotite, chalcopyrite, molybdenite, magnetite, rutile, garnet, fluorite, scheelite, galena, stannite, tetrahedrite, quartz, K-feldspar, biotite | polished thin sections | LA-ICPMS, EMPA, SEM-EDS | Agilent 7700e ICP-MS apparatus interfaced to a Geolas Pro laser ablation system that consists of a 193 nm COMPex Pro 102Ar F excimer laser and a Micro Las optical system; (JEOL) JXA-8230 electron probe microanalyzer (EPMA) | Wuhan Sample Solution Analytical Technology Co., Ltd, Hubei, China | Detailed operation conditions for the laser ablation system and the ICP-MS instrument follow those described by Liu et al. (2008, 2010b) | [21 empty] | 19162.80384 | [11 empty] | 1765.803996 | [9 empty] | 17278.77515 |  | 33.102914 |  |  |  | 55.177828 | [7 empty] | 0.354674 | [13 empty] | 7.616508 | [76 empty] | 2025 | Wang C, Li Z-K, Sanislav I, Zheng Y, Li X-M, Zhang R-Z, Hu J, Zhang J (2025) Trace element zoning in sphalerite from the giant Nannihu porphyry-skarn-epithermal polymetallic system, central China. Mineralium Deposita |  | CHN | Henan Province
| Nannihu, Luotuoshan, Lengshuibeigou | Nannihu ore field | Magmatic hydrothermal | Porphyry, Skarn, Epithermal | Porphyry Mo-W, Skarn Zn-Cu-W, Epithermal Pb-Zn-Ag | Mo, Zn, Pb | W, Cu, Ag | Mo, W, Zn, Cu, Pb, Ag | Li et al., 2023b |  | LA-2-2 | LA-2-2 | underground mine |  |  |  |  | ore material | grab | grab | mineral separate | [5 empty] | mineralisation |  |  |  | sphalerite | Sulfide stage, Quartz-carbonate stage, Skarn stage, Pyrite-quartz stage, Quartz-polymetallic sulfide stage | disseminated, vein, massive | MVT |  |  |  | pyrite, pyrrhotite, chalcopyrite, molybdenite, magnetite, rutile, garnet, fluorite, scheelite, galena, stannite, tetrahedrite, quartz, K-feldspar, biotite | polished thin sections | LA-ICPMS, EMPA, SEM-EDS | Agilent 7700e ICP-MS apparatus interfaced to a Geolas Pro laser ablation system that consists of a 193 nm COMPex Pro 102Ar F excimer laser and a Micro Las optical system; (JEOL) JXA-8230 electron probe microanalyzer (EPMA) | Wuhan Sample Solution Analytical Technology Co., Ltd, Hubei, China | Detailed operation conditions for the laser ablation system and the ICP-MS instrument follow those described by Liu et al. (2008, 2010b) | [21 empty] | 19175.134 | [11 empty] | 2593.081999 | [9 empty] | 21493.81077 |  | 40.078356 |  |  |  | 115.554039 | [7 empty] | 0.378945 | [13 empty] | 7.61973 | [76 empty] | 2025 | Wang C, Li Z-K, Sanislav I, Zheng Y, Li X-M, Zhang R-Z, Hu J, Zhang J (2025) Trace element zoning in sphalerite from the giant Nannihu porphyry-skarn-epithermal polymetallic system, central China. Mineralium Deposita |  | CHN | Henan Province
| Nannihu, Luotuoshan, Lengshuibeigou | Nannihu ore field | Magmatic hydrothermal | Porphyry, Skarn, Epithermal | Porphyry Mo-W, Skarn Zn-Cu-W, Epithermal Pb-Zn-Ag | Mo, Zn, Pb | W, Cu, Ag | Mo, W, Zn, Cu, Pb, Ag | Li et al., 2023b |  | LA-2-3 | LA-2-3 | underground mine |  |  |  |  | ore material | grab | grab | mineral separate | [5 empty] | mineralisation |  |  |  | sphalerite | Sulfide stage, Quartz-carbonate stage, Skarn stage, Pyrite-quartz stage, Quartz-polymetallic sulfide stage | disseminated, vein, massive | MVT |  |  |  | pyrite, pyrrhotite, chalcopyrite, molybdenite, magnetite, rutile, garnet, fluorite, scheelite, galena, stannite, tetrahedrite, quartz, K-feldspar, biotite | polished thin sections | LA-ICPMS, EMPA, SEM-EDS | Agilent 7700e ICP-MS apparatus interfaced to a Geolas Pro laser ablation system that consists of a 193 nm COMPex Pro 102Ar F excimer laser and a Micro Las optical system; (JEOL) JXA-8230 electron probe microanalyzer (EPMA) | Wuhan Sample Solution Analytical Technology Co., Ltd, Hubei, China | Detailed operation conditions for the laser ablation system and the ICP-MS instrument follow those described by Liu et al. (2008, 2010b) | [21 empty] | 19479.26724 | [11 empty] | 4825.069714 | [9 empty] | 23378.92895 |  | 31.065909 |  |  |  | 60.418099 | [7 empty] | 0.097777 | [13 empty] | 7.300441 | [76 empty] | 2025 | Wang C, Li Z-K, Sanislav I, Zheng Y, Li X-M, Zhang R-Z, Hu J, Zhang J (2025) Trace element zoning in sphalerite from the giant Nannihu porphyry-skarn-epithermal polymetallic system, central China. Mineralium Deposita |  | CHN | Henan Province
| Nannihu, Luotuoshan, Lengshuibeigou | Nannihu ore field | Magmatic hydrothermal | Porphyry, Skarn, Epithermal | Porphyry Mo-W, Skarn Zn-Cu-W, Epithermal Pb-Zn-Ag | Mo, Zn, Pb | W, Cu, Ag | Mo, W, Zn, Cu, Pb, Ag | Li et al., 2023b |  | LA-2-4 | LA-2-4 | underground mine |  |  |  |  | ore material | grab | grab | mineral separate | [5 empty] | mineralisation |  |  |  | sphalerite | Sulfide stage, Quartz-carbonate stage, Skarn stage, Pyrite-quartz stage, Quartz-polymetallic sulfide stage | disseminated, vein, massive | MVT |  |  |  | pyrite, pyrrhotite, chalcopyrite, molybdenite, magnetite, rutile, garnet, fluorite, scheelite, galena, stannite, tetrahedrite, quartz, K-feldspar, biotite | polished thin sections | LA-ICPMS, EMPA, SEM-EDS | Agilent 7700e ICP-MS apparatus interfaced to a Geolas Pro laser ablation system that consists of a 193 nm COMPex Pro 102Ar F excimer laser and a Micro Las optical system; (JEOL) JXA-8230 electron probe microanalyzer (EPMA) | Wuhan Sample Solution Analytical Technology Co., Ltd, Hubei, China | Detailed operation conditions for the laser ablation system and the ICP-MS instrument follow those described by Liu et al. (2008, 2010b) | [21 empty] | 4420.650367 | [11 empty] | 212.736512 | [9 empty] | 2095.077958 |  | 16.331922 |  |  |  | 24.852145 | [7 empty] | 2.429609 | [13 empty] | 3.710333 | [76 empty] | 2025 | Wang C, Li Z-K, Sanislav I, Zheng Y, Li X-M, Zhang R-Z, Hu J, Zhang J (2025) Trace element zoning in sphalerite from the giant Nannihu porphyry-skarn-epithermal polymetallic system, central China. Mineralium Deposita |  | CHN | Henan Province
| Nannihu, Luotuoshan, Lengshuibeigou | Nannihu ore field | Magmatic hydrothermal | Porphyry, Skarn, Epithermal | Porphyry Mo-W, Skarn Zn-Cu-W, Epithermal Pb-Zn-Ag | Mo, Zn, Pb | W, Cu, Ag | Mo, W, Zn, Cu, Pb, Ag | Li et al., 2023b |  | LA-2-5 | LA-2-5 | underground mine |  |  |  |  | ore material | grab | grab | mineral separate | [5 empty] | mineralisation |  |  |  | sphalerite | Sulfide stage, Quartz-carbonate stage, Skarn stage, Pyrite-quartz stage, Quartz-polymetallic sulfide stage | disseminated, vein, massive | MVT |  |  |  | pyrite, pyrrhotite, chalcopyrite, molybdenite, magnetite, rutile, garnet, fluorite, scheelite, galena, stannite, tetrahedrite, quartz, K-feldspar, biotite | polished thin sections | LA-ICPMS, EMPA, SEM-EDS | Agilent 7700e ICP-MS apparatus interfaced to a Geolas Pro laser ablation system that consists of a 193 nm COMPex Pro 102Ar F excimer laser and a Micro Las optical system; (JEOL) JXA-8230 electron probe microanalyzer (EPMA) | Wuhan Sample Solution Analytical Technology Co., Ltd, Hubei, China | Detailed operation conditions for the laser ablation system and the ICP-MS instrument follow those described by Liu et al. (2008, 2010b) | [21 empty] | 15173.15145 | [11 empty] | 2630.949532 | [9 empty] | 19800.02603 |  | 29.409689 |  |  |  | 132.624583 | [7 empty] | 0.039619 | [13 empty] | 5.677756 | [76 empty] | 2025 | Wang C, Li Z-K, Sanislav I, Zheng Y, Li X-M, Zhang R-Z, Hu J, Zhang J (2025) Trace element zoning in sphalerite from the giant Nannihu porphyry-skarn-epithermal polymetallic system, central China. Mineralium Deposita |  | CHN | Henan Province
| Nannihu, Luotuoshan, Lengshuibeigou | Nannihu ore field | Magmatic hydrothermal | Porphyry, Skarn, Epithermal | Porphyry Mo-W, Skarn Zn-Cu-W, Epithermal Pb-Zn-Ag | Mo, Zn, Pb | W, Cu, Ag | Mo, W, Zn, Cu, Pb, Ag | Li et al., 2023b |  | LA-3-1 | LA-3-1 | underground mine |  |  |  |  | ore material | grab | grab | mineral separate | [5 empty] | mineralisation |  |  |  | sphalerite | Sulfide stage, Quartz-carbonate stage, Skarn stage, Pyrite-quartz stage, Quartz-polymetallic sulfide stage | disseminated, vein, massive | MVT |  |  |  | pyrite, pyrrhotite, chalcopyrite, molybdenite, magnetite, rutile, garnet, fluorite, scheelite, galena, stannite, tetrahedrite, quartz, K-feldspar, biotite | polished thin sections | LA-ICPMS, EMPA, SEM-EDS | Agilent 7700e ICP-MS apparatus interfaced to a Geolas Pro laser ablation system that consists of a 193 nm COMPex Pro 102Ar F excimer laser and a Micro Las optical system; (JEOL) JXA-8230 electron probe microanalyzer (EPMA) | Wuhan Sample Solution Analytical Technology Co., Ltd, Hubei, China | Detailed operation conditions for the laser ablation system and the ICP-MS instrument follow those described by Liu et al. (2008, 2010b) | [21 empty] | 3680.784113 | [11 empty] | 122.244318 | [9 empty] | 1166.702849 |  | 16.462619 |  |  |  | 0.445346 | [7 empty] | 2.667848 | [13 empty] | 32.050692 | [76 empty] | 2025 | Wang C, Li Z-K, Sanislav I, Zheng Y, Li X-M, Zhang R-Z, Hu J, Zhang J (2025) Trace element zoning in sphalerite from the giant Nannihu porphyry-skarn-epithermal polymetallic system, central China. Mineralium Deposita |  | CHN | Henan Province
| Nannihu, Luotuoshan, Lengshuibeigou | Nannihu ore field | Magmatic hydrothermal | Porphyry, Skarn, Epithermal | Porphyry Mo-W, Skarn Zn-Cu-W, Epithermal Pb-Zn-Ag | Mo, Zn, Pb | W, Cu, Ag | Mo, W, Zn, Cu, Pb, Ag | Li et al., 2023b |  | LA-3-2 | LA-3-2 | underground mine |  |  |  |  | ore material | grab | grab | mineral separate | [5 empty] | mineralisation |  |  |  | sphalerite | Sulfide stage, Quartz-carbonate stage, Skarn stage, Pyrite-quartz stage, Quartz-polymetallic sulfide stage | disseminated, vein, massive | MVT |  |  |  | pyrite, pyrrhotite, chalcopyrite, molybdenite, magnetite, rutile, garnet, fluorite, scheelite, galena, stannite, tetrahedrite, quartz, K-feldspar, biotite | polished thin sections | LA-ICPMS, EMPA, SEM-EDS | Agilent 7700e ICP-MS apparatus interfaced to a Geolas Pro laser ablation system that consists of a 193 nm COMPex Pro 102Ar F excimer laser and a Micro Las optical system; (JEOL) JXA-8230 electron probe microanalyzer (EPMA) | Wuhan Sample Solution Analytical Technology Co., Ltd, Hubei, China | Detailed operation conditions for the laser ablation system and the ICP-MS instrument follow those described by Liu et al. (2008, 2010b) | [21 empty] | 4668.867551 | [11 empty] | 4992.196329 | [9 empty] | 9217.641557 |  | 2.848988 |  |  |  | 1.711795 | [7 empty] | 0.096167 | [13 empty] | 10.466614 | [76 empty] | 2025 | Wang C, Li Z-K, Sanislav I, Zheng Y, Li X-M, Zhang R-Z, Hu J, Zhang J (2025) Trace element zoning in sphalerite from the giant Nannihu porphyry-skarn-epithermal polymetallic system, central China. Mineralium Deposita |  | CHN | Henan Province
| Nannihu, Luotuoshan, Lengshuibeigou | Nannihu ore field | Magmatic hydrothermal | Porphyry, Skarn, Epithermal | Porphyry Mo-W, Skarn Zn-Cu-W, Epithermal Pb-Zn-Ag | Mo, Zn, Pb | W, Cu, Ag | Mo, W, Zn, Cu, Pb, Ag | Li et al., 2023b |  | LA-3-3 | LA-3-3 | underground mine |  |  |  |  | ore material | grab | grab | mineral separate | [5 empty] | mineralisation |  |  |  | sphalerite | Sulfide stage, Quartz-carbonate stage, Skarn stage, Pyrite-quartz stage, Quartz-polymetallic sulfide stage | disseminated, vein, massive | MVT |  |  |  | pyrite, pyrrhotite, chalcopyrite, molybdenite, magnetite, rutile, garnet, fluorite, scheelite, galena, stannite, tetrahedrite, quartz, K-feldspar, biotite | polished thin sections | LA-ICPMS, EMPA, SEM-EDS | Agilent 7700e ICP-MS apparatus interfaced to a Geolas Pro laser ablation system that consists of a 193 nm COMPex Pro 102Ar F excimer laser and a Micro Las optical system; (JEOL) JXA-8230 electron probe microanalyzer (EPMA) | Wuhan Sample Solution Analytical Technology Co., Ltd, Hubei, China | Detailed operation conditions for the laser ablation system and the ICP-MS instrument follow those described by Liu et al. (2008, 2010b) | [21 empty] | 3837.437716 | [11 empty] | 8727.541465 | [9 empty] | 11571.88046 |  | 45.559684 |  |  |  | 18.177337 | [7 empty] | 0.301839 | [13 empty] | 9.296223 | [76 empty] | 2025 | Wang C, Li Z-K, Sanislav I, Zheng Y, Li X-M, Zhang R-Z, Hu J, Zhang J (2025) Trace element zoning in sphalerite from the giant Nannihu porphyry-skarn-epithermal polymetallic system, central China. Mineralium Deposita |  | CHN | Henan Province
| Nannihu, Luotuoshan, Lengshuibeigou | Nannihu ore field | Magmatic hydrothermal | Porphyry, Skarn, Epithermal | Porphyry Mo-W, Skarn Zn-Cu-W, Epithermal Pb-Zn-Ag | Mo, Zn, Pb | W, Cu, Ag | Mo, W, Zn, Cu, Pb, Ag | Li et al., 2023b |  | LA-3-4 | LA-3-4 | underground mine |  |  |  |  | ore material | grab | grab | mineral separate | [5 empty] | mineralisation |  |  |  | sphalerite | Sulfide stage, Quartz-carbonate stage, Skarn stage, Pyrite-quartz stage, Quartz-polymetallic sulfide stage | disseminated, vein, massive | MVT |  |  |  | pyrite, pyrrhotite, chalcopyrite, molybdenite, magnetite, rutile, garnet, fluorite, scheelite, galena, stannite, tetrahedrite, quartz, K-feldspar, biotite | polished thin sections | LA-ICPMS, EMPA, SEM-EDS | Agilent 7700e ICP-MS apparatus interfaced to a Geolas Pro laser ablation system that consists of a 193 nm COMPex Pro 102Ar F excimer laser and a Micro Las optical system; (JEOL) JXA-8230 electron probe microanalyzer (EPMA) | Wuhan Sample Solution Analytical Technology Co., Ltd, Hubei, China | Detailed operation conditions for the laser ablation system and the ICP-MS instrument follow those described by Liu et al. (2008, 2010b) | [21 empty] | 6049.361348 | [11 empty] | 2575.784838 | [9 empty] | 21444.34203 |  | 22.351466 |  |  |  | 10.163151 | [7 empty] | 0.039477 | [13 empty] | 8.596215 | [76 empty] | 2025 | Wang C, Li Z-K, Sanislav I, Zheng Y, Li X-M, Zhang R-Z, Hu J, Zhang J (2025) Trace element zoning in sphalerite from the giant Nannihu porphyry-skarn-epithermal polymetallic system, central China. Mineralium Deposita |  | CHN | Henan Province
| Nannihu, Luotuoshan, Lengshuibeigou | Nannihu ore field | Magmatic hydrothermal | Porphyry, Skarn, Epithermal | Porphyry Mo-W, Skarn Zn-Cu-W, Epithermal Pb-Zn-Ag | Mo, Zn, Pb | W, Cu, Ag | Mo, W, Zn, Cu, Pb, Ag | Li et al., 2023b |  | LA-3-5 | LA-3-5 | underground mine |  |  |  |  | ore material | grab | grab | mineral separate | [5 empty] | mineralisation |  |  |  | sphalerite | Sulfide stage, Quartz-carbonate stage, Skarn stage, Pyrite-quartz stage, Quartz-polymetallic sulfide stage | disseminated, vein, massive | MVT |  |  |  | pyrite, pyrrhotite, chalcopyrite, molybdenite, magnetite, rutile, garnet, fluorite, scheelite, galena, stannite, tetrahedrite, quartz, K-feldspar, biotite | polished thin sections | LA-ICPMS, EMPA, SEM-EDS | Agilent 7700e ICP-MS apparatus interfaced to a Geolas Pro laser ablation system that consists of a 193 nm COMPex Pro 102Ar F excimer laser and a Micro Las optical system; (JEOL) JXA-8230 electron probe microanalyzer (EPMA) | Wuhan Sample Solution Analytical Technology Co., Ltd, Hubei, China | Detailed operation conditions for the laser ablation system and the ICP-MS instrument follow those described by Liu et al. (2008, 2010b) | [21 empty] | 4486.47486 | [11 empty] | 4909.312759 | [9 empty] | 7925.922539 |  | 7.11411 |  |  |  | 7.540609 | [7 empty] | 0.05949 | [13 empty] | 4.010553 | [76 empty] | 2025 | Wang C, Li Z-K, Sanislav I, Zheng Y, Li X-M, Zhang R-Z, Hu J, Zhang J (2025) Trace element zoning in sphalerite from the giant Nannihu porphyry-skarn-epithermal polymetallic system, central China. Mineralium Deposita |  | CHN | Henan Province
| Nannihu, Luotuoshan, Lengshuibeigou | Nannihu ore field | Magmatic hydrothermal | Porphyry, Skarn, Epithermal | Porphyry Mo-W, Skarn Zn-Cu-W, Epithermal Pb-Zn-Ag | Mo, Zn, Pb | W, Cu, Ag | Mo, W, Zn, Cu, Pb, Ag | Li et al., 2023b |  | LA-4-1-1 | LA-4-1-1 | underground mine |  |  |  |  | ore material | grab | grab | mineral separate | [5 empty] | mineralisation |  |  |  | sphalerite | Sulfide stage, Quartz-carbonate stage, Skarn stage, Pyrite-quartz stage, Quartz-polymetallic sulfide stage | disseminated, vein, massive | MVT |  |  |  | pyrite, pyrrhotite, chalcopyrite, molybdenite, magnetite, rutile, garnet, fluorite, scheelite, galena, stannite, tetrahedrite, quartz, K-feldspar, biotite | polished thin sections | LA-ICPMS, EMPA, SEM-EDS | Agilent 7700e ICP-MS apparatus interfaced to a Geolas Pro laser ablation system that consists of a 193 nm COMPex Pro 102Ar F excimer laser and a Micro Las optical system; (JEOL) JXA-8230 electron probe microanalyzer (EPMA) | Wuhan Sample Solution Analytical Technology Co., Ltd, Hubei, China | Detailed operation conditions for the laser ablation system and the ICP-MS instrument follow those described by Liu et al. (2008, 2010b) | [21 empty] | 7030.033808 | [11 empty] | 157.78293 | [9 empty] | 22676.29871 |  | 1.828869 |  |  |  | 3.448538 | [7 empty] | 0.853162 | [13 empty] | 13.249303 | [76 empty] | 2025 | Wang C, Li Z-K, Sanislav I, Zheng Y, Li X-M, Zhang R-Z, Hu J, Zhang J (2025) Trace element zoning in sphalerite from the giant Nannihu porphyry-skarn-epithermal polymetallic system, central China. Mineralium Deposita |  | CHN | Henan Province
| Nannihu, Luotuoshan, Lengshuibeigou | Nannihu ore field | Magmatic hydrothermal | Porphyry, Skarn, Epithermal | Porphyry Mo-W, Skarn Zn-Cu-W, Epithermal Pb-Zn-Ag | Mo, Zn, Pb | W, Cu, Ag | Mo, W, Zn, Cu, Pb, Ag | Li et al., 2023b |  | LA-4-1-2 | LA-4-1-2 | underground mine |  |  |  |  | ore material | grab | grab | mineral separate | [5 empty] | mineralisation |  |  |  | sphalerite | Sulfide stage, Quartz-carbonate stage, Skarn stage, Pyrite-quartz stage, Quartz-polymetallic sulfide stage | disseminated, vein, massive | MVT |  |  |  | pyrite, pyrrhotite, chalcopyrite, molybdenite, magnetite, rutile, garnet, fluorite, scheelite, galena, stannite, tetrahedrite, quartz, K-feldspar, biotite | polished thin sections | LA-ICPMS, EMPA, SEM-EDS | Agilent 7700e ICP-MS apparatus interfaced to a Geolas Pro laser ablation system that consists of a 193 nm COMPex Pro 102Ar F excimer laser and a Micro Las optical system; (JEOL) JXA-8230 electron probe microanalyzer (EPMA) | Wuhan Sample Solution Analytical Technology Co., Ltd, Hubei, China | Detailed operation conditions for the laser ablation system and the ICP-MS instrument follow those described by Liu et al. (2008, 2010b) | [21 empty] | 1574.067121 | [11 empty] | 72.573061 | [9 empty] | 2270.083194 |  | 20.68417 |  |  |  | 1.328677 | [7 empty] | 0.106633 | [13 empty] | 1.251937 | [76 empty] | 2025 | Wang C, Li Z-K, Sanislav I, Zheng Y, Li X-M, Zhang R-Z, Hu J, Zhang J (2025) Trace element zoning in sphalerite from the giant Nannihu porphyry-skarn-epithermal polymetallic system, central China. Mineralium Deposita |  | CHN | Henan Province
| Nannihu, Luotuoshan, Lengshuibeigou | Nannihu ore field | Magmatic hydrothermal | Porphyry, Skarn, Epithermal | Porphyry Mo-W, Skarn Zn-Cu-W, Epithermal Pb-Zn-Ag | Mo, Zn, Pb | W, Cu, Ag | Mo, W, Zn, Cu, Pb, Ag | Li et al., 2023b |  | LA-4-1-3 | LA-4-1-3 | underground mine |  |  |  |  | ore material | grab | grab | mineral separate | [5 empty] | mineralisation |  |  |  | sphalerite | Sulfide stage, Quartz-carbonate stage, Skarn stage, Pyrite-quartz stage, Quartz-polymetallic sulfide stage | disseminated, vein, massive | MVT |  |  |  | pyrite, pyrrhotite, chalcopyrite, molybdenite, magnetite, rutile, garnet, fluorite, scheelite, galena, stannite, tetrahedrite, quartz, K-feldspar, biotite | polished thin sections | LA-ICPMS, EMPA, SEM-EDS | Agilent 7700e ICP-MS apparatus interfaced to a Geolas Pro laser ablation system that consists of a 193 nm COMPex Pro 102Ar F excimer laser and a Micro Las optical system; (JEOL) JXA-8230 electron probe microanalyzer (EPMA) | Wuhan Sample Solution Analytical Technology Co., Ltd, Hubei, China | Detailed operation conditions for the laser ablation system and the ICP-MS instrument follow those described by Liu et al. (2008, 2010b) | [21 empty] | 2240.443474 | [11 empty] | 18.650906 | [9 empty] | 2005.17446 |  | 1.241897 |  |  |  | 0.105871 | [7 empty] | 0.197105 | [13 empty] | 0.770192 | [76 empty] | 2025 | Wang C, Li Z-K, Sanislav I, Zheng Y, Li X-M, Zhang R-Z, Hu J, Zhang J (2025) Trace element zoning in sphalerite from the giant Nannihu porphyry-skarn-epithermal polymetallic system, central China. Mineralium Deposita |  | CHN | Henan Province
| Nannihu, Luotuoshan, Lengshuibeigou | Nannihu ore field | Magmatic hydrothermal | Porphyry, Skarn, Epithermal | Porphyry Mo-W, Skarn Zn-Cu-W, Epithermal Pb-Zn-Ag | Mo, Zn, Pb | W, Cu, Ag | Mo, W, Zn, Cu, Pb, Ag | Li et al., 2023b |  | LA-4-1-4 | LA-4-1-4 | underground mine |  |  |  |  | ore material | grab | grab | mineral separate | [5 empty] | mineralisation |  |  |  | sphalerite | Sulfide stage, Quartz-carbonate stage, Skarn stage, Pyrite-quartz stage, Quartz-polymetallic sulfide stage | disseminated, vein, massive | MVT |  |  |  | pyrite, pyrrhotite, chalcopyrite, molybdenite, magnetite, rutile, garnet, fluorite, scheelite, galena, stannite, tetrahedrite, quartz, K-feldspar, biotite | polished thin sections | LA-ICPMS, EMPA, SEM-EDS | Agilent 7700e ICP-MS apparatus interfaced to a Geolas Pro laser ablation system that consists of a 193 nm COMPex Pro 102Ar F excimer laser and a Micro Las optical system; (JEOL) JXA-8230 electron probe microanalyzer (EPMA) | Wuhan Sample Solution Analytical Technology Co., Ltd, Hubei, China | Detailed operation conditions for the laser ablation system and the ICP-MS instrument follow those described by Liu et al. (2008, 2010b) | [21 empty] | 2137.409002 | [11 empty] | 29.536248 | [9 empty] | 2031.570033 |  | 4.768135 |  |  |  | 0.203426 | [7 empty] | 4.168082 | [13 empty] | 1.032378 | [76 empty] | 2025 | Wang C, Li Z-K, Sanislav I, Zheng Y, Li X-M, Zhang R-Z, Hu J, Zhang J (2025) Trace element zoning in sphalerite from the giant Nannihu porphyry-skarn-epithermal polymetallic system, central China. Mineralium Deposita |  | CHN | Henan Province
| Nannihu, Luotuoshan, Lengshuibeigou | Nannihu ore field | Magmatic hydrothermal | Porphyry, Skarn, Epithermal | Porphyry Mo-W, Skarn Zn-Cu-W, Epithermal Pb-Zn-Ag | Mo, Zn, Pb | W, Cu, Ag | Mo, W, Zn, Cu, Pb, Ag | Li et al., 2023b |  | LA-5-1 | LA-5-1 | underground mine |  |  |  |  | ore material | grab | grab | mineral separate | [5 empty] | mineralisation |  |  |  | sphalerite | Sulfide stage, Quartz-carbonate stage, Skarn stage, Pyrite-quartz stage, Quartz-polymetallic sulfide stage | disseminated, vein, massive | MVT |  |  |  | pyrite, pyrrhotite, chalcopyrite, molybdenite, magnetite, rutile, garnet, fluorite, scheelite, galena, stannite, tetrahedrite, quartz, K-feldspar, biotite | polished thin sections | LA-ICPMS, EMPA, SEM-EDS | Agilent 7700e ICP-MS apparatus interfaced to a Geolas Pro laser ablation system that consists of a 193 nm COMPex Pro 102Ar F excimer laser and a Micro Las optical system; (JEOL) JXA-8230 electron probe microanalyzer (EPMA) | Wuhan Sample Solution Analytical Technology Co., Ltd, Hubei, China | Detailed operation conditions for the laser ablation system and the ICP-MS instrument follow those described by Liu et al. (2008, 2010b) | [21 empty] | 1483.239865 | [11 empty] | 24.566726 | [9 empty] | 1668.871228 |  | 4.678816 |  |  |  | 6.964345 | [7 empty] | 0.046996 | [13 empty] | 0.501114 | [76 empty] | 2025 | Wang C, Li Z-K, Sanislav I, Zheng Y, Li X-M, Zhang R-Z, Hu J, Zhang J (2025) Trace element zoning in sphalerite from the giant Nannihu porphyry-skarn-epithermal polymetallic system, central China. Mineralium Deposita |  | CHN | Henan Province
| Nannihu, Luotuoshan, Lengshuibeigou | Nannihu ore field | Magmatic hydrothermal | Porphyry, Skarn, Epithermal | Porphyry Mo-W, Skarn Zn-Cu-W, Epithermal Pb-Zn-Ag | Mo, Zn, Pb | W, Cu, Ag | Mo, W, Zn, Cu, Pb, Ag | Li et al., 2023b |  | LA-5-2 | LA-5-2 | underground mine |  |  |  |  | ore material | grab | grab | mineral separate | [5 empty] | mineralisation |  |  |  | sphalerite | Sulfide stage, Quartz-carbonate stage, Skarn stage, Pyrite-quartz stage, Quartz-polymetallic sulfide stage | disseminated, vein, massive | MVT |  |  |  | pyrite, pyrrhotite, chalcopyrite, molybdenite, magnetite, rutile, garnet, fluorite, scheelite, galena, stannite, tetrahedrite, quartz, K-feldspar, biotite | polished thin sections | LA-ICPMS, EMPA, SEM-EDS | Agilent 7700e ICP-MS apparatus interfaced to a Geolas Pro laser ablation system that consists of a 193 nm COMPex Pro 102Ar F excimer laser and a Micro Las optical system; (JEOL) JXA-8230 electron probe microanalyzer (EPMA) | Wuhan Sample Solution Analytical Technology Co., Ltd, Hubei, China | Detailed operation conditions for the laser ablation system and the ICP-MS instrument follow those described by Liu et al. (2008, 2010b) | [21 empty] | 2910.480918 | [11 empty] | 202.008868 | [9 empty] | 14045.80211 |  | 0.164894 |  |  |  | 69.786524 | [7 empty] | 0.030793 | [13 empty] | 4.290318 | [76 empty] | 2025 | Wang C, Li Z-K, Sanislav I, Zheng Y, Li X-M, Zhang R-Z, Hu J, Zhang J (2025) Trace element zoning in sphalerite from the giant Nannihu porphyry-skarn-epithermal polymetallic system, central China. Mineralium Deposita |  | CHN | Henan Province
| Nannihu, Luotuoshan, Lengshuibeigou | Nannihu ore field | Magmatic hydrothermal | Porphyry, Skarn, Epithermal | Porphyry Mo-W, Skarn Zn-Cu-W, Epithermal Pb-Zn-Ag | Mo, Zn, Pb | W, Cu, Ag | Mo, W, Zn, Cu, Pb, Ag | Li et al., 2023b |  | LA-5-3 | LA-5-3 | underground mine |  |  |  |  | ore material | grab | grab | mineral separate | [5 empty] | mineralisation |  |  |  | sphalerite | Sulfide stage, Quartz-carbonate stage, Skarn stage, Pyrite-quartz stage, Quartz-polymetallic sulfide stage | disseminated, vein, massive | MVT |  |  |  | pyrite, pyrrhotite, chalcopyrite, molybdenite, magnetite, rutile, garnet, fluorite, scheelite, galena, stannite, tetrahedrite, quartz, K-feldspar, biotite | polished thin sections | LA-ICPMS, EMPA, SEM-EDS | Agilent 7700e ICP-MS apparatus interfaced to a Geolas Pro laser ablation system that consists of a 193 nm COMPex Pro 102Ar F excimer laser and a Micro Las optical system; (JEOL) JXA-8230 electron probe microanalyzer (EPMA) | Wuhan Sample Solution Analytical Technology Co., Ltd, Hubei, China | Detailed operation conditions for the laser ablation system and the ICP-MS instrument follow those described by Liu et al. (2008, 2010b) | [21 empty] | 2503.198155 | [11 empty] | 63.534292 | [9 empty] | 18705.03634 |  | 0.186484 |  |  |  | 20.876727 | [7 empty] | 0.017534 | [13 empty] | 23.278556 | [76 empty] | 2025 | Wang C, Li Z-K, Sanislav I, Zheng Y, Li X-M, Zhang R-Z, Hu J, Zhang J (2025) Trace element zoning in sphalerite from the giant Nannihu porphyry-skarn-epithermal polymetallic system, central China. Mineralium Deposita |  | CHN | Henan Province
| Nannihu, Luotuoshan, Lengshuibeigou | Nannihu ore field | Magmatic hydrothermal | Porphyry, Skarn, Epithermal | Porphyry Mo-W, Skarn Zn-Cu-W, Epithermal Pb-Zn-Ag | Mo, Zn, Pb | W, Cu, Ag | Mo, W, Zn, Cu, Pb, Ag | Li et al., 2023b |  | LA-5-4 | LA-5-4 | underground mine |  |  |  |  | ore material | grab | grab | mineral separate | [5 empty] | mineralisation |  |  |  | sphalerite | Sulfide stage, Quartz-carbonate stage, Skarn stage, Pyrite-quartz stage, Quartz-polymetallic sulfide stage | disseminated, vein, massive | MVT |  |  |  | pyrite, pyrrhotite, chalcopyrite, molybdenite, magnetite, rutile, garnet, fluorite, scheelite, galena, stannite, tetrahedrite, quartz, K-feldspar, biotite | polished thin sections | LA-ICPMS, EMPA, SEM-EDS | Agilent 7700e ICP-MS apparatus interfaced to a Geolas Pro laser ablation system that consists of a 193 nm COMPex Pro 102Ar F excimer laser and a Micro Las optical system; (JEOL) JXA-8230 electron probe microanalyzer (EPMA) | Wuhan Sample Solution Analytical Technology Co., Ltd, Hubei, China | Detailed operation conditions for the laser ablation system and the ICP-MS instrument follow those described by Liu et al. (2008, 2010b) | [21 empty] | 1336.631223 | [11 empty] | 10.659323 | [9 empty] | 1378.345478 |  | 6.449734 |  |  |  | 2.427415 | [7 empty] | 0.002485 | [13 empty] | 0.50421 | [76 empty] | 2025 | Wang C, Li Z-K, Sanislav I, Zheng Y, Li X-M, Zhang R-Z, Hu J, Zhang J (2025) Trace element zoning in sphalerite from the giant Nannihu porphyry-skarn-epithermal polymetallic system, central China. Mineralium Deposita |  | CHN | Henan Province
| Nannihu, Luotuoshan, Lengshuibeigou | Nannihu ore field | Magmatic hydrothermal | Porphyry, Skarn, Epithermal | Porphyry Mo-W, Skarn Zn-Cu-W, Epithermal Pb-Zn-Ag | Mo, Zn, Pb | W, Cu, Ag | Mo, W, Zn, Cu, Pb, Ag | Li et al., 2023b |  | LA-5-5 | LA-5-5 | underground mine |  |  |  |  | ore material | grab | grab | mineral separate | [5 empty] | mineralisation |  |  |  | sphalerite | Sulfide stage, Quartz-carbonate stage, Skarn stage, Pyrite-quartz stage, Quartz-polymetallic sulfide stage | disseminated, vein, massive | MVT |  |  |  | pyrite, pyrrhotite, chalcopyrite, molybdenite, magnetite, rutile, garnet, fluorite, scheelite, galena, stannite, tetrahedrite, quartz, K-feldspar, biotite | polished thin sections | LA-ICPMS, EMPA, SEM-EDS | Agilent 7700e ICP-MS apparatus interfaced to a Geolas Pro laser ablation system that consists of a 193 nm COMPex Pro 102Ar F excimer laser and a Micro Las optical system; (JEOL) JXA-8230 electron probe microanalyzer (EPMA) | Wuhan Sample Solution Analytical Technology Co., Ltd, Hubei, China | Detailed operation conditions for the laser ablation system and the ICP-MS instrument follow those described by Liu et al. (2008, 2010b) | [21 empty] | 1617.430721 | [11 empty] | 75.134126 | [9 empty] | 8544.60876 |  | 14.540539 |  |  |  | 26.803412 | [7 empty] | 0.024507 | [13 empty] | 2.195016 | [76 empty] | 2025 | Wang C, Li Z-K, Sanislav I, Zheng Y, Li X-M, Zhang R-Z, Hu J, Zhang J (2025) Trace element zoning in sphalerite from the giant Nannihu porphyry-skarn-epithermal polymetallic system, central China. Mineralium Deposita |  | CHN | Henan Province
| Nannihu, Luotuoshan, Lengshuibeigou | Nannihu ore field | Magmatic hydrothermal | Porphyry, Skarn, Epithermal | Porphyry Mo-W, Skarn Zn-Cu-W, Epithermal Pb-Zn-Ag | Mo, Zn, Pb | W, Cu, Ag | Mo, W, Zn, Cu, Pb, Ag | Li et al., 2023b |  | LA-6-1-1 | LA-6-1-1 | underground mine |  |  |  |  | ore material | grab | grab | mineral separate | [5 empty] | mineralisation |  |  |  | sphalerite | Sulfide stage, Quartz-carbonate stage, Skarn stage, Pyrite-quartz stage, Quartz-polymetallic sulfide stage | disseminated, vein, massive | MVT |  |  |  | pyrite, pyrrhotite, chalcopyrite, molybdenite, magnetite, rutile, garnet, fluorite, scheelite, galena, stannite, tetrahedrite, quartz, K-feldspar, biotite | polished thin sections | LA-ICPMS, EMPA, SEM-EDS | Agilent 7700e ICP-MS apparatus interfaced to a Geolas Pro laser ablation system that consists of a 193 nm COMPex Pro 102Ar F excimer laser and a Micro Las optical system; (JEOL) JXA-8230 electron probe microanalyzer (EPMA) | Wuhan Sample Solution Analytical Technology Co., Ltd, Hubei, China | Detailed operation conditions for the laser ablation system and the ICP-MS instrument follow those described by Liu et al. (2008, 2010b) | [21 empty] | 7424.996882 | [11 empty] | 1154.209326 | [9 empty] | 20461.50772 |  | 27.380036 |  |  |  | 64.620346 | [7 empty] | 0.050743 | [13 empty] | 6.204476 | [76 empty] | 2025 | Wang C, Li Z-K, Sanislav I, Zheng Y, Li X-M, Zhang R-Z, Hu J, Zhang J (2025) Trace element zoning in sphalerite from the giant Nannihu porphyry-skarn-epithermal polymetallic system, central China. Mineralium Deposita |  | CHN | Henan Province
| Nannihu, Luotuoshan, Lengshuibeigou | Nannihu ore field | Magmatic hydrothermal | Porphyry, Skarn, Epithermal | Porphyry Mo-W, Skarn Zn-Cu-W, Epithermal Pb-Zn-Ag | Mo, Zn, Pb | W, Cu, Ag | Mo, W, Zn, Cu, Pb, Ag | Li et al., 2023b |  | LA-6-1-2 | LA-6-1-2 | underground mine |  |  |  |  | ore material | grab | grab | mineral separate | [5 empty] | mineralisation |  |  |  | sphalerite | Sulfide stage, Quartz-carbonate stage, Skarn stage, Pyrite-quartz stage, Quartz-polymetallic sulfide stage | disseminated, vein, massive | MVT |  |  |  | pyrite, pyrrhotite, chalcopyrite, molybdenite, magnetite, rutile, garnet, fluorite, scheelite, galena, stannite, tetrahedrite, quartz, K-feldspar, biotite | polished thin sections | LA-ICPMS, EMPA, SEM-EDS | Agilent 7700e ICP-MS apparatus interfaced to a Geolas Pro laser ablation system that consists of a 193 nm COMPex Pro 102Ar F excimer laser and a Micro Las optical system; (JEOL) JXA-8230 electron probe microanalyzer (EPMA) | Wuhan Sample Solution Analytical Technology Co., Ltd, Hubei, China | Detailed operation conditions for the laser ablation system and the ICP-MS instrument follow those described by Liu et al. (2008, 2010b) | [21 empty] | 2255.56144 | [11 empty] | 91.24116 | [9 empty] | 2536.185189 |  | 86.781934 |  |  |  | 2.376653 | [7 empty] | 0.233629 | [13 empty] | 0.971612 | [76 empty] | 2025 | Wang C, Li Z-K, Sanislav I, Zheng Y, Li X-M, Zhang R-Z, Hu J, Zhang J (2025) Trace element zoning in sphalerite from the giant Nannihu porphyry-skarn-epithermal polymetallic system, central China. Mineralium Deposita |  | CHN | Henan Province
| Nannihu, Luotuoshan, Lengshuibeigou | Nannihu ore field | Magmatic hydrothermal | Porphyry, Skarn, Epithermal | Porphyry Mo-W, Skarn Zn-Cu-W, Epithermal Pb-Zn-Ag | Mo, Zn, Pb | W, Cu, Ag | Mo, W, Zn, Cu, Pb, Ag | Li et al., 2023b |  | LA-6-1-3 | LA-6-1-3 | underground mine |  |  |  |  | ore material | grab | grab | mineral separate | [5 empty] | mineralisation |  |  |  | sphalerite | Sulfide stage, Quartz-carbonate stage, Skarn stage, Pyrite-quartz stage, Quartz-polymetallic sulfide stage | disseminated, vein, massive | MVT |  |  |  | pyrite, pyrrhotite, chalcopyrite, molybdenite, magnetite, rutile, garnet, fluorite, scheelite, galena, stannite, tetrahedrite, quartz, K-feldspar, biotite | polished thin sections | LA-ICPMS, EMPA, SEM-EDS | Agilent 7700e ICP-MS apparatus interfaced to a Geolas Pro laser ablation system that consists of a 193 nm COMPex Pro 102Ar F excimer laser and a Micro Las optical system; (JEOL) JXA-8230 electron probe microanalyzer (EPMA) | Wuhan Sample Solution Analytical Technology Co., Ltd, Hubei, China | Detailed operation conditions for the laser ablation system and the ICP-MS instrument follow those described by Liu et al. (2008, 2010b) | [21 empty] | 6290.969401 | [11 empty] | 449.670728 | [9 empty] | 13028.82251 |  | 17.106516 |  |  |  | 5.254007 | [7 empty] | 0.056797 | [13 empty] | 6.881048 | [76 empty] | 2025 | Wang C, Li Z-K, Sanislav I, Zheng Y, Li X-M, Zhang R-Z, Hu J, Zhang J (2025) Trace element zoning in sphalerite from the giant Nannihu porphyry-skarn-epithermal polymetallic system, central China. Mineralium Deposita |  | CHN | Henan Province
| Nannihu, Luotuoshan, Lengshuibeigou | Nannihu ore field | Magmatic hydrothermal | Porphyry, Skarn, Epithermal | Porphyry Mo-W, Skarn Zn-Cu-W, Epithermal Pb-Zn-Ag | Mo, Zn, Pb | W, Cu, Ag | Mo, W, Zn, Cu, Pb, Ag | Li et al., 2023b |  | LA-6-1-4 | LA-6-1-4 | underground mine |  |  |  |  | ore material | grab | grab | mineral separate | [5 empty] | mineralisation |  |  |  | sphalerite | Sulfide stage, Quartz-carbonate stage, Skarn stage, Pyrite-quartz stage, Quartz-polymetallic sulfide stage | disseminated, vein, massive | MVT |  |  |  | pyrite, pyrrhotite, chalcopyrite, molybdenite, magnetite, rutile, garnet, fluorite, scheelite, galena, stannite, tetrahedrite, quartz, K-feldspar, biotite | polished thin sections | LA-ICPMS, EMPA, SEM-EDS | Agilent 7700e ICP-MS apparatus interfaced to a Geolas Pro laser ablation system that consists of a 193 nm COMPex Pro 102Ar F excimer laser and a Micro Las optical system; (JEOL) JXA-8230 electron probe microanalyzer (EPMA) | Wuhan Sample Solution Analytical Technology Co., Ltd, Hubei, China | Detailed operation conditions for the laser ablation system and the ICP-MS instrument follow those described by Liu et al. (2008, 2010b) | [21 empty] | 4625.486668 | [11 empty] | 1088.85859 | [9 empty] | 8956.895022 |  | 86.118816 |  |  |  | 15.549631 | [7 empty] | 0.785843 | [13 empty] | 3.167589 | [76 empty] | 2025 | Wang C, Li Z-K, Sanislav I, Zheng Y, Li X-M, Zhang R-Z, Hu J, Zhang J (2025) Trace element zoning in sphalerite from the giant Nannihu porphyry-skarn-epithermal polymetallic system, central China. Mineralium Deposita |  | CHN | Henan Province
| Nannihu, Luotuoshan, Lengshuibeigou | Nannihu ore field | Magmatic hydrothermal | Porphyry, Skarn, Epithermal | Porphyry Mo-W, Skarn Zn-Cu-W, Epithermal Pb-Zn-Ag | Mo, Zn, Pb | W, Cu, Ag | Mo, W, Zn, Cu, Pb, Ag | Li et al., 2023b |  | LA-6-1-5 | LA-6-1-5 | underground mine |  |  |  |  | ore material | grab | grab | mineral separate | [5 empty] | mineralisation |  |  |  | sphalerite | Sulfide stage, Quartz-carbonate stage, Skarn stage, Pyrite-quartz stage, Quartz-polymetallic sulfide stage | disseminated, vein, massive | MVT |  |  |  | pyrite, pyrrhotite, chalcopyrite, molybdenite, magnetite, rutile, garnet, fluorite, scheelite, galena, stannite, tetrahedrite, quartz, K-feldspar, biotite | polished thin sections | LA-ICPMS, EMPA, SEM-EDS | Agilent 7700e ICP-MS apparatus interfaced to a Geolas Pro laser ablation system that consists of a 193 nm COMPex Pro 102Ar F excimer laser and a Micro Las optical system; (JEOL) JXA-8230 electron probe microanalyzer (EPMA) | Wuhan Sample Solution Analytical Technology Co., Ltd, Hubei, China | Detailed operation conditions for the laser ablation system and the ICP-MS instrument follow those described by Liu et al. (2008, 2010b) | [21 empty] | 1898.054471 | [11 empty] | 16.424178 | [9 empty] | 1410.80707 |  | 12.291705 |  |  |  | 0.534242 | [7 empty] | 0.188172 | [13 empty] | 1.014858 | [76 empty] | 2025 | Wang C, Li Z-K, Sanislav I, Zheng Y, Li X-M, Zhang R-Z, Hu J, Zhang J (2025) Trace element zoning in sphalerite from the giant Nannihu porphyry-skarn-epithermal polymetallic system, central China. Mineralium Deposita |  | CHN | Henan Province
| Nannihu, Luotuoshan, Lengshuibeigou | Nannihu ore field | Magmatic hydrothermal | Porphyry, Skarn, Epithermal | Porphyry Mo-W, Skarn Zn-Cu-W, Epithermal Pb-Zn-Ag | Mo, Zn, Pb | W, Cu, Ag | Mo, W, Zn, Cu, Pb, Ag | Li et al., 2023b |  | LA-7-1 | LA-7-1 | underground mine |  |  |  |  | ore material | grab | grab | mineral separate | [5 empty] | mineralisation |  |  |  | sphalerite | Sulfide stage, Quartz-carbonate stage, Skarn stage, Pyrite-quartz stage, Quartz-polymetallic sulfide stage | disseminated, vein, massive | MVT |  |  |  | pyrite, pyrrhotite, chalcopyrite, molybdenite, magnetite, rutile, garnet, fluorite, scheelite, galena, stannite, tetrahedrite, quartz, K-feldspar, biotite | polished thin sections | LA-ICPMS, EMPA, SEM-EDS | Agilent 7700e ICP-MS apparatus interfaced to a Geolas Pro laser ablation system that consists of a 193 nm COMPex Pro 102Ar F excimer laser and a Micro Las optical system; (JEOL) JXA-8230 electron probe microanalyzer (EPMA) | Wuhan Sample Solution Analytical Technology Co., Ltd, Hubei, China | Detailed operation conditions for the laser ablation system and the ICP-MS instrument follow those described by Liu et al. (2008, 2010b) | [21 empty] | 11754.48316 | [11 empty] | 3397.277243 | [9 empty] | 23032.29035 |  | 158.667743 |  |  |  | 136.948234 | [7 empty] | 0.020182 | [13 empty] | 9.212532 | [76 empty] | 2025 | Wang C, Li Z-K, Sanislav I, Zheng Y, Li X-M, Zhang R-Z, Hu J, Zhang J (2025) Trace element zoning in sphalerite from the giant Nannihu porphyry-skarn-epithermal polymetallic system, central China. Mineralium Deposita |  | CHN | Henan Province
| Nannihu, Luotuoshan, Lengshuibeigou | Nannihu ore field | Magmatic hydrothermal | Porphyry, Skarn, Epithermal | Porphyry Mo-W, Skarn Zn-Cu-W, Epithermal Pb-Zn-Ag | Mo, Zn, Pb | W, Cu, Ag | Mo, W, Zn, Cu, Pb, Ag | Li et al., 2023b |  | LA-7-2 | LA-7-2 | underground mine |  |  |  |  | ore material | grab | grab | mineral separate | [5 empty] | mineralisation |  |  |  | sphalerite | Sulfide stage, Quartz-carbonate stage, Skarn stage, Pyrite-quartz stage, Quartz-polymetallic sulfide stage | disseminated, vein, massive | MVT |  |  |  | pyrite, pyrrhotite, chalcopyrite, molybdenite, magnetite, rutile, garnet, fluorite, scheelite, galena, stannite, tetrahedrite, quartz, K-feldspar, biotite | polished thin sections | LA-ICPMS, EMPA, SEM-EDS | Agilent 7700e ICP-MS apparatus interfaced to a Geolas Pro laser ablation system that consists of a 193 nm COMPex Pro 102Ar F excimer laser and a Micro Las optical system; (JEOL) JXA-8230 electron probe microanalyzer (EPMA) | Wuhan Sample Solution Analytical Technology Co., Ltd, Hubei, China | Detailed operation conditions for the laser ablation system and the ICP-MS instrument follow those described by Liu et al. (2008, 2010b) | [21 empty] | 9898.714456 | [11 empty] | 5127.149672 | [9 empty] | 21757.951 |  | 236.031483 |  |  |  | 203.836635 | [7 empty] | 0.035847 | [13 empty] | 7.449984 | [76 empty] | 2025 | Wang C, Li Z-K, Sanislav I, Zheng Y, Li X-M, Zhang R-Z, Hu J, Zhang J (2025) Trace element zoning in sphalerite from the giant Nannihu porphyry-skarn-epithermal polymetallic system, central China. Mineralium Deposita |  | CHN | Henan Province
| Nannihu, Luotuoshan, Lengshuibeigou | Nannihu ore field | Magmatic hydrothermal | Porphyry, Skarn, Epithermal | Porphyry Mo-W, Skarn Zn-Cu-W, Epithermal Pb-Zn-Ag | Mo, Zn, Pb | W, Cu, Ag | Mo, W, Zn, Cu, Pb, Ag | Li et al., 2023b |  | LA-7-3 | LA-7-3 | underground mine |  |  |  |  | ore material | grab | grab | mineral separate | [5 empty] | mineralisation |  |  |  | sphalerite | Sulfide stage, Quartz-carbonate stage, Skarn stage, Pyrite-quartz stage, Quartz-polymetallic sulfide stage | disseminated, vein, massive | MVT |  |  |  | pyrite, pyrrhotite, chalcopyrite, molybdenite, magnetite, rutile, garnet, fluorite, scheelite, galena, stannite, tetrahedrite, quartz, K-feldspar, biotite | polished thin sections | LA-ICPMS, EMPA, SEM-EDS | Agilent 7700e ICP-MS apparatus interfaced to a Geolas Pro laser ablation system that consists of a 193 nm COMPex Pro 102Ar F excimer laser and a Micro Las optical system; (JEOL) JXA-8230 electron probe microanalyzer (EPMA) | Wuhan Sample Solution Analytical Technology Co., Ltd, Hubei, China | Detailed operation conditions for the laser ablation system and the ICP-MS instrument follow those described by Liu et al. (2008, 2010b) | [21 empty] | 14179.18768 | [11 empty] | 2275.743285 | [9 empty] | 24640.11067 |  | 59.757482 |  |  |  | 89.549729 | [7 empty] | 0.015184 | [13 empty] | 11.417158 | [76 empty] | 2025 | Wang C, Li Z-K, Sanislav I, Zheng Y, Li X-M, Zhang R-Z, Hu J, Zhang J (2025) Trace element zoning in sphalerite from the giant Nannihu porphyry-skarn-epithermal polymetallic system, central China. Mineralium Deposita |  | CHN | Henan Province
| Nannihu, Luotuoshan, Lengshuibeigou | Nannihu ore field | Magmatic hydrothermal | Porphyry, Skarn, Epithermal | Porphyry Mo-W, Skarn Zn-Cu-W, Epithermal Pb-Zn-Ag | Mo, Zn, Pb | W, Cu, Ag | Mo, W, Zn, Cu, Pb, Ag | Li et al., 2023b |  | LA-7-4 | LA-7-4 | underground mine |  |  |  |  | ore material | grab | grab | mineral separate | [5 empty] | mineralisation |  |  |  | sphalerite | Sulfide stage, Quartz-carbonate stage, Skarn stage, Pyrite-quartz stage, Quartz-polymetallic sulfide stage | disseminated, vein, massive | MVT |  |  |  | pyrite, pyrrhotite, chalcopyrite, molybdenite, magnetite, rutile, garnet, fluorite, scheelite, galena, stannite, tetrahedrite, quartz, K-feldspar, biotite | polished thin sections | LA-ICPMS, EMPA, SEM-EDS | Agilent 7700e ICP-MS apparatus interfaced to a Geolas Pro laser ablation system that consists of a 193 nm COMPex Pro 102Ar F excimer laser and a Micro Las optical system; (JEOL) JXA-8230 electron probe microanalyzer (EPMA) | Wuhan Sample Solution Analytical Technology Co., Ltd, Hubei, China | Detailed operation conditions for the laser ablation system and the ICP-MS instrument follow those described by Liu et al. (2008, 2010b) | [21 empty] | 16458.77512 | [11 empty] | 1563.612468 | [9 empty] | 26144.13865 |  | 35.500826 |  |  |  | 92.961422 | [7 empty] | 0.054683 | [13 empty] | 11.907289 | [76 empty] | 2025 | Wang C, Li Z-K, Sanislav I, Zheng Y, Li X-M, Zhang R-Z, Hu J, Zhang J (2025) Trace element zoning in sphalerite from the giant Nannihu porphyry-skarn-epithermal polymetallic system, central China. Mineralium Deposita |  | CHN | Henan Province
| Nannihu, Luotuoshan, Lengshuibeigou | Nannihu ore field | Magmatic hydrothermal | Porphyry, Skarn, Epithermal | Porphyry Mo-W, Skarn Zn-Cu-W, Epithermal Pb-Zn-Ag | Mo, Zn, Pb | W, Cu, Ag | Mo, W, Zn, Cu, Pb, Ag | Li et al., 2023b |  | LA-7-5 | LA-7-5 | underground mine |  |  |  |  | ore material | grab | grab | mineral separate | [5 empty] | mineralisation |  |  |  | sphalerite | Sulfide stage, Quartz-carbonate stage, Skarn stage, Pyrite-quartz stage, Quartz-polymetallic sulfide stage | disseminated, vein, massive | MVT |  |  |  | pyrite, pyrrhotite, chalcopyrite, molybdenite, magnetite, rutile, garnet, fluorite, scheelite, galena, stannite, tetrahedrite, quartz, K-feldspar, biotite | polished thin sections | LA-ICPMS, EMPA, SEM-EDS | Agilent 7700e ICP-MS apparatus interfaced to a Geolas Pro laser ablation system that consists of a 193 nm COMPex Pro 102Ar F excimer laser and a Micro Las optical system; (JEOL) JXA-8230 electron probe microanalyzer (EPMA) | Wuhan Sample Solution Analytical Technology Co., Ltd, Hubei, China | Detailed operation conditions for the laser ablation system and the ICP-MS instrument follow those described by Liu et al. (2008, 2010b) | [21 empty] | 14469.42183 | [11 empty] | 2267.093923 | [9 empty] | 24753.51342 |  | 47.802141 |  |  |  | 79.583742 | [7 empty] | 0.05353 | [13 empty] | 12.676121 | [76 empty] | 2025 | Wang C, Li Z-K, Sanislav I, Zheng Y, Li X-M, Zhang R-Z, Hu J, Zhang J (2025) Trace element zoning in sphalerite from the giant Nannihu porphyry-skarn-epithermal polymetallic system, central China. Mineralium Deposita |  | CHN | Henan Province
| Nannihu, Luotuoshan, Lengshuibeigou | Nannihu ore field | Magmatic hydrothermal | Porphyry, Skarn, Epithermal | Porphyry Mo-W, Skarn Zn-Cu-W, Epithermal Pb-Zn-Ag | Mo, Zn, Pb | W, Cu, Ag | Mo, W, Zn, Cu, Pb, Ag | Li et al., 2023b |  | LA-10-1 | LA-10-1 | underground mine |  |  |  |  | ore material | grab | grab | mineral separate | [5 empty] | mineralisation |  |  |  | sphalerite | Sulfide stage, Quartz-carbonate stage, Skarn stage, Pyrite-quartz stage, Quartz-polymetallic sulfide stage | disseminated, vein, massive | MVT |  |  |  | pyrite, pyrrhotite, chalcopyrite, molybdenite, magnetite, rutile, garnet, fluorite, scheelite, galena, stannite, tetrahedrite, quartz, K-feldspar, biotite | polished thin sections | LA-ICPMS, EMPA, SEM-EDS | Agilent 7700e ICP-MS apparatus interfaced to a Geolas Pro laser ablation system that consists of a 193 nm COMPex Pro 102Ar F excimer laser and a Micro Las optical system; (JEOL) JXA-8230 electron probe microanalyzer (EPMA) | Wuhan Sample Solution Analytical Technology Co., Ltd, Hubei, China | Detailed operation conditions for the laser ablation system and the ICP-MS instrument follow those described by Liu et al. (2008, 2010b) | [21 empty] | 3201.225034 | [11 empty] | 314.452366 | [9 empty] | 5367.409732 |  | 201.145722 |  |  |  | 81.159848 | [7 empty] | 0.010283 | [13 empty] | 3.798031 | [76 empty] | 2025 | Wang C, Li Z-K, Sanislav I, Zheng Y, Li X-M, Zhang R-Z, Hu J, Zhang J (2025) Trace element zoning in sphalerite from the giant Nannihu porphyry-skarn-epithermal polymetallic system, central China. Mineralium Deposita |  | CHN | Henan Province
| Nannihu, Luotuoshan, Lengshuibeigou | Nannihu ore field | Magmatic hydrothermal | Porphyry, Skarn, Epithermal | Porphyry Mo-W, Skarn Zn-Cu-W, Epithermal Pb-Zn-Ag | Mo, Zn, Pb | W, Cu, Ag | Mo, W, Zn, Cu, Pb, Ag | Li et al., 2023b |  | LA-10-2 | LA-10-2 | underground mine |  |  |  |  | ore material | grab | grab | mineral separate | [5 empty] | mineralisation |  |  |  | sphalerite | Sulfide stage, Quartz-carbonate stage, Skarn stage, Pyrite-quartz stage, Quartz-polymetallic sulfide stage | disseminated, vein, massive | MVT |  |  |  | pyrite, pyrrhotite, chalcopyrite, molybdenite, magnetite, rutile, garnet, fluorite, scheelite, galena, stannite, tetrahedrite, quartz, K-feldspar, biotite | polished thin sections | LA-ICPMS, EMPA, SEM-EDS | Agilent 7700e ICP-MS apparatus interfaced to a Geolas Pro laser ablation system that consists of a 193 nm COMPex Pro 102Ar F excimer laser and a Micro Las optical system; (JEOL) JXA-8230 electron probe microanalyzer (EPMA) | Wuhan Sample Solution Analytical Technology Co., Ltd, Hubei, China | Detailed operation conditions for the laser ablation system and the ICP-MS instrument follow those described by Liu et al. (2008, 2010b) | [21 empty] | 2735.120519 | [11 empty] | 166.644377 | [9 empty] | 11510.37894 |  | 2.416055 |  |  |  | 51.694354 | [7 empty] | 0.005862 | [13 empty] | 3.333849 | [76 empty] | 2025 | Wang C, Li Z-K, Sanislav I, Zheng Y, Li X-M, Zhang R-Z, Hu J, Zhang J (2025) Trace element zoning in sphalerite from the giant Nannihu porphyry-skarn-epithermal polymetallic system, central China. Mineralium Deposita |  | CHN | Henan Province
| Nannihu, Luotuoshan, Lengshuibeigou | Nannihu ore field | Magmatic hydrothermal | Porphyry, Skarn, Epithermal | Porphyry Mo-W, Skarn Zn-Cu-W, Epithermal Pb-Zn-Ag | Mo, Zn, Pb | W, Cu, Ag | Mo, W, Zn, Cu, Pb, Ag | Li et al., 2023b |  | LA-10-3 | LA-10-3 | underground mine |  |  |  |  | ore material | grab | grab | mineral separate | [5 empty] | mineralisation |  |  |  | sphalerite | Sulfide stage, Quartz-carbonate stage, Skarn stage, Pyrite-quartz stage, Quartz-polymetallic sulfide stage | disseminated, vein, massive | MVT |  |  |  | pyrite, pyrrhotite, chalcopyrite, molybdenite, magnetite, rutile, garnet, fluorite, scheelite, galena, stannite, tetrahedrite, quartz, K-feldspar, biotite | polished thin sections | LA-ICPMS, EMPA, SEM-EDS | Agilent 7700e ICP-MS apparatus interfaced to a Geolas Pro laser ablation system that consists of a 193 nm COMPex Pro 102Ar F excimer laser and a Micro Las optical system; (JEOL) JXA-8230 electron probe microanalyzer (EPMA) | Wuhan Sample Solution Analytical Technology Co., Ltd, Hubei, China | Detailed operation conditions for the laser ablation system and the ICP-MS instrument follow those described by Liu et al. (2008, 2010b) | [21 empty] | 1781.768602 | [11 empty] | 27.601076 | [9 empty] | 1574.183911 |  | 3.703849 |  |  |  | 4.408292 | [7 empty] | 1.443482 | [13 empty] | 5.076215 | [76 empty] | 2025 | Wang C, Li Z-K, Sanislav I, Zheng Y, Li X-M, Zhang R-Z, Hu J, Zhang J (2025) Trace element zoning in sphalerite from the giant Nannihu porphyry-skarn-epithermal polymetallic system, central China. Mineralium Deposita |  | CHN | Henan Province
| Nannihu, Luotuoshan, Lengshuibeigou | Nannihu ore field | Magmatic hydrothermal | Porphyry, Skarn, Epithermal | Porphyry Mo-W, Skarn Zn-Cu-W, Epithermal Pb-Zn-Ag | Mo, Zn, Pb | W, Cu, Ag | Mo, W, Zn, Cu, Pb, Ag | Li et al., 2023b |  | LA-10-4 | LA-10-4 | underground mine |  |  |  |  | ore material | grab | grab | mineral separate | [5 empty] | mineralisation |  |  |  | sphalerite | Sulfide stage, Quartz-carbonate stage, Skarn stage, Pyrite-quartz stage, Quartz-polymetallic sulfide stage | disseminated, vein, massive | MVT |  |  |  | pyrite, pyrrhotite, chalcopyrite, molybdenite, magnetite, rutile, garnet, fluorite, scheelite, galena, stannite, tetrahedrite, quartz, K-feldspar, biotite | polished thin sections | LA-ICPMS, EMPA, SEM-EDS | Agilent 7700e ICP-MS apparatus interfaced to a Geolas Pro laser ablation system that consists of a 193 nm COMPex Pro 102Ar F excimer laser and a Micro Las optical system; (JEOL) JXA-8230 electron probe microanalyzer (EPMA) | Wuhan Sample Solution Analytical Technology Co., Ltd, Hubei, China | Detailed operation conditions for the laser ablation system and the ICP-MS instrument follow those described by Liu et al. (2008, 2010b) | [21 empty] | 3394.394122 | [11 empty] | 45.793567 | [9 empty] | 6634.060766 |  | 9.009752 |  |  |  | 12.704952 | [7 empty] | 0.023834 | [13 empty] | 6.648476 | [76 empty] | 2025 | Wang C, Li Z-K, Sanislav I, Zheng Y, Li X-M, Zhang R-Z, Hu J, Zhang J (2025) Trace element zoning in sphalerite from the giant Nannihu porphyry-skarn-epithermal polymetallic system, central China. Mineralium Deposita |  | CHN | Henan Province
| Nannihu, Luotuoshan, Lengshuibeigou | Nannihu ore field | Magmatic hydrothermal | Porphyry, Skarn, Epithermal | Porphyry Mo-W, Skarn Zn-Cu-W, Epithermal Pb-Zn-Ag | Mo, Zn, Pb | W, Cu, Ag | Mo, W, Zn, Cu, Pb, Ag | Li et al., 2023b |  | LA-10-5 | LA-10-5 | underground mine |  |  |  |  | ore material | grab | grab | mineral separate | [5 empty] | mineralisation |  |  |  | sphalerite | Sulfide stage, Quartz-carbonate stage, Skarn stage, Pyrite-quartz stage, Quartz-polymetallic sulfide stage | disseminated, vein, massive | MVT |  |  |  | pyrite, pyrrhotite, chalcopyrite, molybdenite, magnetite, rutile, garnet, fluorite, scheelite, galena, stannite, tetrahedrite, quartz, K-feldspar, biotite | polished thin sections | LA-ICPMS, EMPA, SEM-EDS | Agilent 7700e ICP-MS apparatus interfaced to a Geolas Pro laser ablation system that consists of a 193 nm COMPex Pro 102Ar F excimer laser and a Micro Las optical system; (JEOL) JXA-8230 electron probe microanalyzer (EPMA) | Wuhan Sample Solution Analytical Technology Co., Ltd, Hubei, China | Detailed operation conditions for the laser ablation system and the ICP-MS instrument follow those described by Liu et al. (2008, 2010b) | [21 empty] | 1827.898534 | [11 empty] | 8.788713 | [9 empty] | 11141.33948 |  | 0.207873 |  |  |  | 2.57751 | [7 empty] | 0.016795 | [13 empty] | 5.032968 | [76 empty] | 2025 | Wang C, Li Z-K, Sanislav I, Zheng Y, Li X-M, Zhang R-Z, Hu J, Zhang J (2025) Trace element zoning in sphalerite from the giant Nannihu porphyry-skarn-epithermal polymetallic system, central China. Mineralium Deposita |  | CHN | Henan Province
| Nannihu, Luotuoshan, Lengshuibeigou | Nannihu ore field | Magmatic hydrothermal | Porphyry, Skarn, Epithermal | Porphyry Mo-W, Skarn Zn-Cu-W, Epithermal Pb-Zn-Ag | Mo, Zn, Pb | W, Cu, Ag | Mo, W, Zn, Cu, Pb, Ag | Li et al., 2023b |  | LA-11-1 | LA-11-1 | underground mine |  |  |  |  | ore material | grab | grab | mineral separate | [5 empty] | mineralisation |  |  |  | sphalerite | Sulfide stage, Quartz-carbonate stage, Skarn stage, Pyrite-quartz stage, Quartz-polymetallic sulfide stage | disseminated, vein, massive | MVT |  |  |  | pyrite, pyrrhotite, chalcopyrite, molybdenite, magnetite, rutile, garnet, fluorite, scheelite, galena, stannite, tetrahedrite, quartz, K-feldspar, biotite | polished thin sections | LA-ICPMS, EMPA, SEM-EDS | Agilent 7700e ICP-MS apparatus interfaced to a Geolas Pro laser ablation system that consists of a 193 nm COMPex Pro 102Ar F excimer laser and a Micro Las optical system; (JEOL) JXA-8230 electron probe microanalyzer (EPMA) | Wuhan Sample Solution Analytical Technology Co., Ltd, Hubei, China | Detailed operation conditions for the laser ablation system and the ICP-MS instrument follow those described by Liu et al. (2008, 2010b) | [21 empty] | 1981.664972 | [11 empty] | 86.906869 | [9 empty] | 14684.69484 |  | 4.893617 |  |  |  | 64.706839 | [7 empty] | 0.134546 | [13 empty] | 7.331776 | [76 empty] | 2025 | Wang C, Li Z-K, Sanislav I, Zheng Y, Li X-M, Zhang R-Z, Hu J, Zhang J (2025) Trace element zoning in sphalerite from the giant Nannihu porphyry-skarn-epithermal polymetallic system, central China. Mineralium Deposita |  | CHN | Henan Province
| Nannihu, Luotuoshan, Lengshuibeigou | Nannihu ore field | Magmatic hydrothermal | Porphyry, Skarn, Epithermal | Porphyry Mo-W, Skarn Zn-Cu-W, Epithermal Pb-Zn-Ag | Mo, Zn, Pb | W, Cu, Ag | Mo, W, Zn, Cu, Pb, Ag | Li et al., 2023b |  | LA-11-2 | LA-11-2 | underground mine |  |  |  |  | ore material | grab | grab | mineral separate | [5 empty] | mineralisation |  |  |  | sphalerite | Sulfide stage, Quartz-carbonate stage, Skarn stage, Pyrite-quartz stage, Quartz-polymetallic sulfide stage | disseminated, vein, massive | MVT |  |  |  | pyrite, pyrrhotite, chalcopyrite, molybdenite, magnetite, rutile, garnet, fluorite, scheelite, galena, stannite, tetrahedrite, quartz, K-feldspar, biotite | polished thin sections | LA-ICPMS, EMPA, SEM-EDS | Agilent 7700e ICP-MS apparatus interfaced to a Geolas Pro laser ablation system that consists of a 193 nm COMPex Pro 102Ar F excimer laser and a Micro Las optical system; (JEOL) JXA-8230 electron probe microanalyzer (EPMA) | Wuhan Sample Solution Analytical Technology Co., Ltd, Hubei, China | Detailed operation conditions for the laser ablation system and the ICP-MS instrument follow those described by Liu et al. (2008, 2010b) | [21 empty] | 1841.353097 | [11 empty] | 322.140688 | [9 empty] | 7508.607383 |  | 29.869131 |  |  |  | 29.186792 | [7 empty] | 5.393358 | [13 empty] | 7.511491 | [76 empty] | 2025 | Wang C, Li Z-K, Sanislav I, Zheng Y, Li X-M, Zhang R-Z, Hu J, Zhang J (2025) Trace element zoning in sphalerite from the giant Nannihu porphyry-skarn-epithermal polymetallic system, central China. Mineralium Deposita |  | CHN | Henan Province
| Nannihu, Luotuoshan, Lengshuibeigou | Nannihu ore field | Magmatic hydrothermal | Porphyry, Skarn, Epithermal | Porphyry Mo-W, Skarn Zn-Cu-W, Epithermal Pb-Zn-Ag | Mo, Zn, Pb | W, Cu, Ag | Mo, W, Zn, Cu, Pb, Ag | Li et al., 2023b |  | LA-11-3 | LA-11-3 | underground mine |  |  |  |  | ore material | grab | grab | mineral separate | [5 empty] | mineralisation |  |  |  | sphalerite | Sulfide stage, Quartz-carbonate stage, Skarn stage, Pyrite-quartz stage, Quartz-polymetallic sulfide stage | disseminated, vein, massive | MVT |  |  |  | pyrite, pyrrhotite, chalcopyrite, molybdenite, magnetite, rutile, garnet, fluorite, scheelite, galena, stannite, tetrahedrite, quartz, K-feldspar, biotite | polished thin sections | LA-ICPMS, EMPA, SEM-EDS | Agilent 7700e ICP-MS apparatus interfaced to a Geolas Pro laser ablation system that consists of a 193 nm COMPex Pro 102Ar F excimer laser and a Micro Las optical system; (JEOL) JXA-8230 electron probe microanalyzer (EPMA) | Wuhan Sample Solution Analytical Technology Co., Ltd, Hubei, China | Detailed operation conditions for the laser ablation system and the ICP-MS instrument follow those described by Liu et al. (2008, 2010b) | [21 empty] | 2833.146623 | [11 empty] | 20.854573 | [9 empty] | 6475.489127 |  | 1.788496 |  |  |  | 3.364602 | [7 empty] | 0.0148 | [13 empty] | 5.231903 | [76 empty] | 2025 | Wang C, Li Z-K, Sanislav I, Zheng Y, Li X-M, Zhang R-Z, Hu J, Zhang J (2025) Trace element zoning in sphalerite from the giant Nannihu porphyry-skarn-epithermal polymetallic system, central China. Mineralium Deposita |  | CHN | Henan Province
| Nannihu, Luotuoshan, Lengshuibeigou | Nannihu ore field | Magmatic hydrothermal | Porphyry, Skarn, Epithermal | Porphyry Mo-W, Skarn Zn-Cu-W, Epithermal Pb-Zn-Ag | Mo, Zn, Pb | W, Cu, Ag | Mo, W, Zn, Cu, Pb, Ag | Li et al., 2023b |  | LA-11-4 | LA-11-4 | underground mine |  |  |  |  | ore material | grab | grab | mineral separate | [5 empty] | mineralisation |  |  |  | sphalerite | Sulfide stage, Quartz-carbonate stage, Skarn stage, Pyrite-quartz stage, Quartz-polymetallic sulfide stage | disseminated, vein, massive | MVT |  |  |  | pyrite, pyrrhotite, chalcopyrite, molybdenite, magnetite, rutile, garnet, fluorite, scheelite, galena, stannite, tetrahedrite, quartz, K-feldspar, biotite | polished thin sections | LA-ICPMS, EMPA, SEM-EDS | Agilent 7700e ICP-MS apparatus interfaced to a Geolas Pro laser ablation system that consists of a 193 nm COMPex Pro 102Ar F excimer laser and a Micro Las optical system; (JEOL) JXA-8230 electron probe microanalyzer (EPMA) | Wuhan Sample Solution Analytical Technology Co., Ltd, Hubei, China | Detailed operation conditions for the laser ablation system and the ICP-MS instrument follow those described by Liu et al. (2008, 2010b) | [21 empty] | 1143.637884 | [11 empty] | 110.423523 | [9 empty] | 30780.19676 |  | 0.987949 |  |  |  | 86.330245 | [7 empty] | 0.041036 | [13 empty] | 15.415085 | [76 empty] | 2025 | Wang C, Li Z-K, Sanislav I, Zheng Y, Li X-M, Zhang R-Z, Hu J, Zhang J (2025) Trace element zoning in sphalerite from the giant Nannihu porphyry-skarn-epithermal polymetallic system, central China. Mineralium Deposita |  | CHN | Henan Province
| Nannihu, Luotuoshan, Lengshuibeigou | Nannihu ore field | Magmatic hydrothermal | Porphyry, Skarn, Epithermal | Porphyry Mo-W, Skarn Zn-Cu-W, Epithermal Pb-Zn-Ag | Mo, Zn, Pb | W, Cu, Ag | Mo, W, Zn, Cu, Pb, Ag | Li et al., 2023b |  | LA-11-5 | LA-11-5 | underground mine |  |  |  |  | ore material | grab | grab | mineral separate | [5 empty] | mineralisation |  |  |  | sphalerite | Sulfide stage, Quartz-carbonate stage, Skarn stage, Pyrite-quartz stage, Quartz-polymetallic sulfide stage | disseminated, vein, massive | MVT |  |  |  | pyrite, pyrrhotite, chalcopyrite, molybdenite, magnetite, rutile, garnet, fluorite, scheelite, galena, stannite, tetrahedrite, quartz, K-feldspar, biotite | polished thin sections | LA-ICPMS, EMPA, SEM-EDS | Agilent 7700e ICP-MS apparatus interfaced to a Geolas Pro laser ablation system that consists of a 193 nm COMPex Pro 102Ar F excimer laser and a Micro Las optical system; (JEOL) JXA-8230 electron probe microanalyzer (EPMA) | Wuhan Sample Solution Analytical Technology Co., Ltd, Hubei, China | Detailed operation conditions for the laser ablation system and the ICP-MS instrument follow those described by Liu et al. (2008, 2010b) | [21 empty] | 1749.093234 | [11 empty] | 27.69718 | [9 empty] | 10471.49444 |  | 1.020625 |  |  |  | 6.319801 | [7 empty] | 0.020263 | [13 empty] | 4.956085 | [76 empty] | 2025 | Wang C, Li Z-K, Sanislav I, Zheng Y, Li X-M, Zhang R-Z, Hu J, Zhang J (2025) Trace element zoning in sphalerite from the giant Nannihu porphyry-skarn-epithermal polymetallic system, central China. Mineralium Deposita |  | CHN | Henan Province
| Nannihu, Luotuoshan, Lengshuibeigou | Nannihu ore field | Magmatic hydrothermal | Porphyry, Skarn, Epithermal | Porphyry Mo-W, Skarn Zn-Cu-W, Epithermal Pb-Zn-Ag | Mo, Zn, Pb | W, Cu, Ag | Mo, W, Zn, Cu, Pb, Ag | Li et al., 2023b |  | LA-12-1 | LA-12-1 | underground mine |  |  |  |  | ore material | grab | grab | mineral separate | [5 empty] | mineralisation |  |  |  | sphalerite | Sulfide stage, Quartz-carbonate stage, Skarn stage, Pyrite-quartz stage, Quartz-polymetallic sulfide stage | disseminated, vein, massive | MVT |  |  |  | pyrite, pyrrhotite, chalcopyrite, molybdenite, magnetite, rutile, garnet, fluorite, scheelite, galena, stannite, tetrahedrite, quartz, K-feldspar, biotite | polished thin sections | LA-ICPMS, EMPA, SEM-EDS | Agilent 7700e ICP-MS apparatus interfaced to a Geolas Pro laser ablation system that consists of a 193 nm COMPex Pro 102Ar F excimer laser and a Micro Las optical system; (JEOL) JXA-8230 electron probe microanalyzer (EPMA) | Wuhan Sample Solution Analytical Technology Co., Ltd, Hubei, China | Detailed operation conditions for the laser ablation system and the ICP-MS instrument follow those described by Liu et al. (2008, 2010b) | [21 empty] | 1302.209523 | [11 empty] | 6971.38589 | [9 empty] | 35722.8267 |  | 8.576323 |  |  |  | 305.322484 | [7 empty] | 0.295232 | [13 empty] | 33.722902 | [76 empty] | 2025 | Wang C, Li Z-K, Sanislav I, Zheng Y, Li X-M, Zhang R-Z, Hu J, Zhang J (2025) Trace element zoning in sphalerite from the giant Nannihu porphyry-skarn-epithermal polymetallic system, central China. Mineralium Deposita |  | CHN | Henan Province
| Nannihu, Luotuoshan, Lengshuibeigou | Nannihu ore field | Magmatic hydrothermal | Porphyry, Skarn, Epithermal | Porphyry Mo-W, Skarn Zn-Cu-W, Epithermal Pb-Zn-Ag | Mo, Zn, Pb | W, Cu, Ag | Mo, W, Zn, Cu, Pb, Ag | Li et al., 2023b |  | LA-12-2 | LA-12-2 | underground mine |  |  |  |  | ore material | grab | grab | mineral separate | [5 empty] | mineralisation |  |  |  | sphalerite | Sulfide stage, Quartz-carbonate stage, Skarn stage, Pyrite-quartz stage, Quartz-polymetallic sulfide stage | disseminated, vein, massive | MVT |  |  |  | pyrite, pyrrhotite, chalcopyrite, molybdenite, magnetite, rutile, garnet, fluorite, scheelite, galena, stannite, tetrahedrite, quartz, K-feldspar, biotite | polished thin sections | LA-ICPMS, EMPA, SEM-EDS | Agilent 7700e ICP-MS apparatus interfaced to a Geolas Pro laser ablation system that consists of a 193 nm COMPex Pro 102Ar F excimer laser and a Micro Las optical system; (JEOL) JXA-8230 electron probe microanalyzer (EPMA) | Wuhan Sample Solution Analytical Technology Co., Ltd, Hubei, China | Detailed operation conditions for the laser ablation system and the ICP-MS instrument follow those described by Liu et al. (2008, 2010b) | [21 empty] | 1191.689896 | [11 empty] | 80.102704 | [9 empty] | 6320.761648 |  | 7.147256 |  |  |  | 18.855609 | [7 empty] | 10.110143 | [13 empty] | 2.461224 | [76 empty] | 2025 | Wang C, Li Z-K, Sanislav I, Zheng Y, Li X-M, Zhang R-Z, Hu J, Zhang J (2025) Trace element zoning in sphalerite from the giant Nannihu porphyry-skarn-epithermal polymetallic system, central China. Mineralium Deposita |  | CHN | Henan Province
| Nannihu, Luotuoshan, Lengshuibeigou | Nannihu ore field | Magmatic hydrothermal | Porphyry, Skarn, Epithermal | Porphyry Mo-W, Skarn Zn-Cu-W, Epithermal Pb-Zn-Ag | Mo, Zn, Pb | W, Cu, Ag | Mo, W, Zn, Cu, Pb, Ag | Li et al., 2023b |  | LA-12-3 | LA-12-3 | underground mine |  |  |  |  | ore material | grab | grab | mineral separate | [5 empty] | mineralisation |  |  |  | sphalerite | Sulfide stage, Quartz-carbonate stage, Skarn stage, Pyrite-quartz stage, Quartz-polymetallic sulfide stage | disseminated, vein, massive | MVT |  |  |  | pyrite, pyrrhotite, chalcopyrite, molybdenite, magnetite, rutile, garnet, fluorite, scheelite, galena, stannite, tetrahedrite, quartz, K-feldspar, biotite | polished thin sections | LA-ICPMS, EMPA, SEM-EDS | Agilent 7700e ICP-MS apparatus interfaced to a Geolas Pro laser ablation system that consists of a 193 nm COMPex Pro 102Ar F excimer laser and a Micro Las optical system; (JEOL) JXA-8230 electron probe microanalyzer (EPMA) | Wuhan Sample Solution Analytical Technology Co., Ltd, Hubei, China | Detailed operation conditions for the laser ablation system and the ICP-MS instrument follow those described by Liu et al. (2008, 2010b) | [21 empty] | 2833.146623 | [11 empty] | 20.854573 | [9 empty] | 6475.489127 |  | 1.788496 |  |  |  | 3.364602 | [7 empty] | 0.0148 | [13 empty] | 5.231903 | [76 empty] | 2025 | Wang C, Li Z-K, Sanislav I, Zheng Y, Li X-M, Zhang R-Z, Hu J, Zhang J (2025) Trace element zoning in sphalerite from the giant Nannihu porphyry-skarn-epithermal polymetallic system, central China. Mineralium Deposita |  | CHN | Henan Province
| Nannihu, Luotuoshan, Lengshuibeigou | Nannihu ore field | Magmatic hydrothermal | Porphyry, Skarn, Epithermal | Porphyry Mo-W, Skarn Zn-Cu-W, Epithermal Pb-Zn-Ag | Mo, Zn, Pb | W, Cu, Ag | Mo, W, Zn, Cu, Pb, Ag | Li et al., 2023b |  | LA-12-4 | LA-12-4 | underground mine |  |  |  |  | ore material | grab | grab | mineral separate | [5 empty] | mineralisation |  |  |  | sphalerite | Sulfide stage, Quartz-carbonate stage, Skarn stage, Pyrite-quartz stage, Quartz-polymetallic sulfide stage | disseminated, vein, massive | MVT |  |  |  | pyrite, pyrrhotite, chalcopyrite, molybdenite, magnetite, rutile, garnet, fluorite, scheelite, galena, stannite, tetrahedrite, quartz, K-feldspar, biotite | polished thin sections | LA-ICPMS, EMPA, SEM-EDS | Agilent 7700e ICP-MS apparatus interfaced to a Geolas Pro laser ablation system that consists of a 193 nm COMPex Pro 102Ar F excimer laser and a Micro Las optical system; (JEOL) JXA-8230 electron probe microanalyzer (EPMA) | Wuhan Sample Solution Analytical Technology Co., Ltd, Hubei, China | Detailed operation conditions for the laser ablation system and the ICP-MS instrument follow those described by Liu et al. (2008, 2010b) | [21 empty] | 2071.041714 | [11 empty] | 832.741367 | [9 empty] | 14061.94077 |  | 38.307064 |  |  |  | 77.709714 | [7 empty] | 0.2442 | [13 empty] | 7.342347 | [76 empty] | 2025 | Wang C, Li Z-K, Sanislav I, Zheng Y, Li X-M, Zhang R-Z, Hu J, Zhang J (2025) Trace element zoning in sphalerite from the giant Nannihu porphyry-skarn-epithermal polymetallic system, central China. Mineralium Deposita |  | CHN | Henan Province
| Nannihu, Luotuoshan, Lengshuibeigou | Nannihu ore field | Magmatic hydrothermal | Porphyry, Skarn, Epithermal | Porphyry Mo-W, Skarn Zn-Cu-W, Epithermal Pb-Zn-Ag | Mo, Zn, Pb | W, Cu, Ag | Mo, W, Zn, Cu, Pb, Ag | Li et al., 2023b |  | LA-12-5 | LA-12-5 | underground mine |  |  |  |  | ore material | grab | grab | mineral separate | [5 empty] | mineralisation |  |  |  | sphalerite | Sulfide stage, Quartz-carbonate stage, Skarn stage, Pyrite-quartz stage, Quartz-polymetallic sulfide stage | disseminated, vein, massive | MVT |  |  |  | pyrite, pyrrhotite, chalcopyrite, molybdenite, magnetite, rutile, garnet, fluorite, scheelite, galena, stannite, tetrahedrite, quartz, K-feldspar, biotite | polished thin sections | LA-ICPMS, EMPA, SEM-EDS | Agilent 7700e ICP-MS apparatus interfaced to a Geolas Pro laser ablation system that consists of a 193 nm COMPex Pro 102Ar F excimer laser and a Micro Las optical system; (JEOL) JXA-8230 electron probe microanalyzer (EPMA) | Wuhan Sample Solution Analytical Technology Co., Ltd, Hubei, China | Detailed operation conditions for the laser ablation system and the ICP-MS instrument follow those described by Liu et al. (2008, 2010b) | [21 empty] | 869.357 | [11 empty] | 1928.807759 | [9 empty] | 26050.91774 |  | 2.603458 |  |  |  | 328.195241 | [7 empty] | 5.771047 | [13 empty] | 12.868329 | [76 empty] | 2025 | Wang C, Li Z-K, Sanislav I, Zheng Y, Li X-M, Zhang R-Z, Hu J, Zhang J (2025) Trace element zoning in sphalerite from the giant Nannihu porphyry-skarn-epithermal polymetallic system, central China. Mineralium Deposita |  | CHN | Henan Province
| Nannihu, Luotuoshan, Lengshuibeigou | Nannihu ore field | Magmatic hydrothermal | Porphyry, Skarn, Epithermal | Porphyry Mo-W, Skarn Zn-Cu-W, Epithermal Pb-Zn-Ag | Mo, Zn, Pb | W, Cu, Ag | Mo, W, Zn, Cu, Pb, Ag | Li et al., 2023b |  | LA-13-1 | LA-13-1 | underground mine |  |  |  |  | ore material | grab | grab | mineral separate | [5 empty] | mineralisation |  |  |  | sphalerite | Sulfide stage, Quartz-carbonate stage, Skarn stage, Pyrite-quartz stage, Quartz-polymetallic sulfide stage | disseminated, vein, massive | MVT |  |  |  | pyrite, pyrrhotite, chalcopyrite, molybdenite, magnetite, rutile, garnet, fluorite, scheelite, galena, stannite, tetrahedrite, quartz, K-feldspar, biotite | polished thin sections | LA-ICPMS, EMPA, SEM-EDS | Agilent 7700e ICP-MS apparatus interfaced to a Geolas Pro laser ablation system that consists of a 193 nm COMPex Pro 102Ar F excimer laser and a Micro Las optical system; (JEOL) JXA-8230 electron probe microanalyzer (EPMA) | Wuhan Sample Solution Analytical Technology Co., Ltd, Hubei, China | Detailed operation conditions for the laser ablation system and the ICP-MS instrument follow those described by Liu et al. (2008, 2010b) | [21 empty] | 2069.119633 | [11 empty] | 7992.971663 | [9 empty] | 11060.6121 |  | 59.363456 |  |  |  | 55.740334 | [7 empty] | 5.831592 | [13 empty] | 7.969907 | [76 empty] | 2025 | Wang C, Li Z-K, Sanislav I, Zheng Y, Li X-M, Zhang R-Z, Hu J, Zhang J (2025) Trace element zoning in sphalerite from the giant Nannihu porphyry-skarn-epithermal polymetallic system, central China. Mineralium Deposita |  | CHN | Henan Province
| Nannihu, Luotuoshan, Lengshuibeigou | Nannihu ore field | Magmatic hydrothermal | Porphyry, Skarn, Epithermal | Porphyry Mo-W, Skarn Zn-Cu-W, Epithermal Pb-Zn-Ag | Mo, Zn, Pb | W, Cu, Ag | Mo, W, Zn, Cu, Pb, Ag | Li et al., 2023b |  | LA-13-2 | LA-13-2 | underground mine |  |  |  |  | ore material | grab | grab | mineral separate | [5 empty] | mineralisation |  |  |  | sphalerite | Sulfide stage, Quartz-carbonate stage, Skarn stage, Pyrite-quartz stage, Quartz-polymetallic sulfide stage | disseminated, vein, massive | MVT |  |  |  | pyrite, pyrrhotite, chalcopyrite, molybdenite, magnetite, rutile, garnet, fluorite, scheelite, galena, stannite, tetrahedrite, quartz, K-feldspar, biotite | polished thin sections | LA-ICPMS, EMPA, SEM-EDS | Agilent 7700e ICP-MS apparatus interfaced to a Geolas Pro laser ablation system that consists of a 193 nm COMPex Pro 102Ar F excimer laser and a Micro Las optical system; (JEOL) JXA-8230 electron probe microanalyzer (EPMA) | Wuhan Sample Solution Analytical Technology Co., Ltd, Hubei, China | Detailed operation conditions for the laser ablation system and the ICP-MS instrument follow those described by Liu et al. (2008, 2010b) | [21 empty] | 4500.551437 | [11 empty] | 8664.73879 | [9 empty] | 12896.19896 |  | 2.924445 |  |  |  | 154.631374 | [7 empty] | 0.367982 | [13 empty] | 6.959853 | [76 empty] | 2025 | Wang C, Li Z-K, Sanislav I, Zheng Y, Li X-M, Zhang R-Z, Hu J, Zhang J (2025) Trace element zoning in sphalerite from the giant Nannihu porphyry-skarn-epithermal polymetallic system, central China. Mineralium Deposita |  | CHN | Henan Province
| Nannihu, Luotuoshan, Lengshuibeigou | Nannihu ore field | Magmatic hydrothermal | Porphyry, Skarn, Epithermal | Porphyry Mo-W, Skarn Zn-Cu-W, Epithermal Pb-Zn-Ag | Mo, Zn, Pb | W, Cu, Ag | Mo, W, Zn, Cu, Pb, Ag | Li et al., 2023b |  | LA-13-3 | LA-13-3 | underground mine |  |  |  |  | ore material | grab | grab | mineral separate | [5 empty] | mineralisation |  |  |  | sphalerite | Sulfide stage, Quartz-carbonate stage, Skarn stage, Pyrite-quartz stage, Quartz-polymetallic sulfide stage | disseminated, vein, massive | MVT |  |  |  | pyrite, pyrrhotite, chalcopyrite, molybdenite, magnetite, rutile, garnet, fluorite, scheelite, galena, stannite, tetrahedrite, quartz, K-feldspar, biotite | polished thin sections | LA-ICPMS, EMPA, SEM-EDS | Agilent 7700e ICP-MS apparatus interfaced to a Geolas Pro laser ablation system that consists of a 193 nm COMPex Pro 102Ar F excimer laser and a Micro Las optical system; (JEOL) JXA-8230 electron probe microanalyzer (EPMA) | Wuhan Sample Solution Analytical Technology Co., Ltd, Hubei, China | Detailed operation conditions for the laser ablation system and the ICP-MS instrument follow those described by Liu et al. (2008, 2010b) | [21 empty] | 2588.081362 | [11 empty] | 15113.31879 | [9 empty] | 17710.04951 |  | 1.947068 |  |  |  | 240.163956 | [7 empty] | 0.39172 | [13 empty] | 12.522354 | [76 empty] | 2025 | Wang C, Li Z-K, Sanislav I, Zheng Y, Li X-M, Zhang R-Z, Hu J, Zhang J (2025) Trace element zoning in sphalerite from the giant Nannihu porphyry-skarn-epithermal polymetallic system, central China. Mineralium Deposita |  | CHN | Henan Province
| Nannihu, Luotuoshan, Lengshuibeigou | Nannihu ore field | Magmatic hydrothermal | Porphyry, Skarn, Epithermal | Porphyry Mo-W, Skarn Zn-Cu-W, Epithermal Pb-Zn-Ag | Mo, Zn, Pb | W, Cu, Ag | Mo, W, Zn, Cu, Pb, Ag | Li et al., 2023b |  | LA-13-4 | LA-13-4 | underground mine |  |  |  |  | ore material | grab | grab | mineral separate | [5 empty] | mineralisation |  |  |  | sphalerite | Sulfide stage, Quartz-carbonate stage, Skarn stage, Pyrite-quartz stage, Quartz-polymetallic sulfide stage | disseminated, vein, massive | MVT |  |  |  | pyrite, pyrrhotite, chalcopyrite, molybdenite, magnetite, rutile, garnet, fluorite, scheelite, galena, stannite, tetrahedrite, quartz, K-feldspar, biotite | polished thin sections | LA-ICPMS, EMPA, SEM-EDS | Agilent 7700e ICP-MS apparatus interfaced to a Geolas Pro laser ablation system that consists of a 193 nm COMPex Pro 102Ar F excimer laser and a Micro Las optical system; (JEOL) JXA-8230 electron probe microanalyzer (EPMA) | Wuhan Sample Solution Analytical Technology Co., Ltd, Hubei, China | Detailed operation conditions for the laser ablation system and the ICP-MS instrument follow those described by Liu et al. (2008, 2010b) | [21 empty] | 1932.65192 | [11 empty] | 8106.374411 | [9 empty] | 11586.30111 |  | 86.176478 |  |  |  | 86.138037 | [7 empty] | 1.299326 | [13 empty] | 3.717304 | [76 empty] | 2025 | Wang C, Li Z-K, Sanislav I, Zheng Y, Li X-M, Zhang R-Z, Hu J, Zhang J (2025) Trace element zoning in sphalerite from the giant Nannihu porphyry-skarn-epithermal polymetallic system, central China. Mineralium Deposita |  | CHN | Henan Province
| Nannihu, Luotuoshan, Lengshuibeigou | Nannihu ore field | Magmatic hydrothermal | Porphyry, Skarn, Epithermal | Porphyry Mo-W, Skarn Zn-Cu-W, Epithermal Pb-Zn-Ag | Mo, Zn, Pb | W, Cu, Ag | Mo, W, Zn, Cu, Pb, Ag | Li et al., 2023b |  | LA-13-5 | LA-13-5 | underground mine |  |  |  |  | ore material | grab | grab | mineral separate | [5 empty] | mineralisation |  |  |  | sphalerite | Sulfide stage, Quartz-carbonate stage, Skarn stage, Pyrite-quartz stage, Quartz-polymetallic sulfide stage | disseminated, vein, massive | MVT |  |  |  | pyrite, pyrrhotite, chalcopyrite, molybdenite, magnetite, rutile, garnet, fluorite, scheelite, galena, stannite, tetrahedrite, quartz, K-feldspar, biotite | polished thin sections | LA-ICPMS, EMPA, SEM-EDS | Agilent 7700e ICP-MS apparatus interfaced to a Geolas Pro laser ablation system that consists of a 193 nm COMPex Pro 102Ar F excimer laser and a Micro Las optical system; (JEOL) JXA-8230 electron probe microanalyzer (EPMA) | Wuhan Sample Solution Analytical Technology Co., Ltd, Hubei, China | Detailed operation conditions for the laser ablation system and the ICP-MS instrument follow those described by Liu et al. (2008, 2010b) | [21 empty] | 3944.109139 | [11 empty] | 4031.5638 | [9 empty] | 11110.5862 |  | 9.716117 |  |  |  | 155.784623 | [7 empty] | 1.50595 | [13 empty] | 6.234268 | [76 empty] | 2025 | Wang C, Li Z-K, Sanislav I, Zheng Y, Li X-M, Zhang R-Z, Hu J, Zhang J (2025) Trace element zoning in sphalerite from the giant Nannihu porphyry-skarn-epithermal polymetallic system, central China. Mineralium Deposita |  | CHN | Henan Province
| Nannihu, Luotuoshan, Lengshuibeigou | Nannihu ore field | Magmatic hydrothermal | Porphyry, Skarn, Epithermal | Porphyry Mo-W, Skarn Zn-Cu-W, Epithermal Pb-Zn-Ag | Mo, Zn, Pb | W, Cu, Ag | Mo, W, Zn, Cu, Pb, Ag | Li et al., 2023b |  | LA-14-1 | LA-14-1 | underground mine |  |  |  |  | ore material | grab | grab | mineral separate | [5 empty] | mineralisation |  |  |  | sphalerite | Sulfide stage, Quartz-carbonate stage, Skarn stage, Pyrite-quartz stage, Quartz-polymetallic sulfide stage | disseminated, vein, massive | MVT |  |  |  | pyrite, pyrrhotite, chalcopyrite, molybdenite, magnetite, rutile, garnet, fluorite, scheelite, galena, stannite, tetrahedrite, quartz, K-feldspar, biotite | polished thin sections | LA-ICPMS, EMPA, SEM-EDS | Agilent 7700e ICP-MS apparatus interfaced to a Geolas Pro laser ablation system that consists of a 193 nm COMPex Pro 102Ar F excimer laser and a Micro Las optical system; (JEOL) JXA-8230 electron probe microanalyzer (EPMA) | Wuhan Sample Solution Analytical Technology Co., Ltd, Hubei, China | Detailed operation conditions for the laser ablation system and the ICP-MS instrument follow those described by Liu et al. (2008, 2010b) | [21 empty] | 3750.940051 | [11 empty] | 299.556242 | [9 empty] | 12509.86078 |  | 16.222359 |  |  |  | 60.853068 | [7 empty] | 0.030369 | [13 empty] | 4.169954 | [76 empty] | 2025 | Wang C, Li Z-K, Sanislav I, Zheng Y, Li X-M, Zhang R-Z, Hu J, Zhang J (2025) Trace element zoning in sphalerite from the giant Nannihu porphyry-skarn-epithermal polymetallic system, central China. Mineralium Deposita |  | CHN | Henan Province
| Nannihu, Luotuoshan, Lengshuibeigou | Nannihu ore field | Magmatic hydrothermal | Porphyry, Skarn, Epithermal | Porphyry Mo-W, Skarn Zn-Cu-W, Epithermal Pb-Zn-Ag | Mo, Zn, Pb | W, Cu, Ag | Mo, W, Zn, Cu, Pb, Ag | Li et al., 2023b |  | LA-14-2 | LA-14-2 | underground mine |  |  |  |  | ore material | grab | grab | mineral separate | [5 empty] | mineralisation |  |  |  | sphalerite | Sulfide stage, Quartz-carbonate stage, Skarn stage, Pyrite-quartz stage, Quartz-polymetallic sulfide stage | disseminated, vein, massive | MVT |  |  |  | pyrite, pyrrhotite, chalcopyrite, molybdenite, magnetite, rutile, garnet, fluorite, scheelite, galena, stannite, tetrahedrite, quartz, K-feldspar, biotite | polished thin sections | LA-ICPMS, EMPA, SEM-EDS | Agilent 7700e ICP-MS apparatus interfaced to a Geolas Pro laser ablation system that consists of a 193 nm COMPex Pro 102Ar F excimer laser and a Micro Las optical system; (JEOL) JXA-8230 electron probe microanalyzer (EPMA) | Wuhan Sample Solution Analytical Technology Co., Ltd, Hubei, China | Detailed operation conditions for the laser ablation system and the ICP-MS instrument follow those described by Liu et al. (2008, 2010b) | [21 empty] | 661.964516 | [11 empty] | 12.66651 | [9 empty] | 1160.936608 |  | 1.749093 |  |  |  | 0.930671 | [7 empty] | 0.022969 | [13 empty] | 0.671191 | [76 empty] | 2025 | Wang C, Li Z-K, Sanislav I, Zheng Y, Li X-M, Zhang R-Z, Hu J, Zhang J (2025) Trace element zoning in sphalerite from the giant Nannihu porphyry-skarn-epithermal polymetallic system, central China. Mineralium Deposita |  | CHN | Henan Province
| Nannihu, Luotuoshan, Lengshuibeigou | Nannihu ore field | Magmatic hydrothermal | Porphyry, Skarn, Epithermal | Porphyry Mo-W, Skarn Zn-Cu-W, Epithermal Pb-Zn-Ag | Mo, Zn, Pb | W, Cu, Ag | Mo, W, Zn, Cu, Pb, Ag | Li et al., 2023b |  | LA-14-3 | LA-14-3 | underground mine |  |  |  |  | ore material | grab | grab | mineral separate | [5 empty] | mineralisation |  |  |  | sphalerite | Sulfide stage, Quartz-carbonate stage, Skarn stage, Pyrite-quartz stage, Quartz-polymetallic sulfide stage | disseminated, vein, massive | MVT |  |  |  | pyrite, pyrrhotite, chalcopyrite, molybdenite, magnetite, rutile, garnet, fluorite, scheelite, galena, stannite, tetrahedrite, quartz, K-feldspar, biotite | polished thin sections | LA-ICPMS, EMPA, SEM-EDS | Agilent 7700e ICP-MS apparatus interfaced to a Geolas Pro laser ablation system that consists of a 193 nm COMPex Pro 102Ar F excimer laser and a Micro Las optical system; (JEOL) JXA-8230 electron probe microanalyzer (EPMA) | Wuhan Sample Solution Analytical Technology Co., Ltd, Hubei, China | Detailed operation conditions for the laser ablation system and the ICP-MS instrument follow those described by Liu et al. (2008, 2010b) | [21 empty] | 4061.356048 | [11 empty] | 611.990424 | [9 empty] | 9623.856948 |  | 9.049155 |  |  |  | 18.62496 | [7 empty] | 0.040171 | [13 empty] | 2.983069 | [76 empty] | 2025 | Wang C, Li Z-K, Sanislav I, Zheng Y, Li X-M, Zhang R-Z, Hu J, Zhang J (2025) Trace element zoning in sphalerite from the giant Nannihu porphyry-skarn-epithermal polymetallic system, central China. Mineralium Deposita |  | CHN | Henan Province
| Nannihu, Luotuoshan, Lengshuibeigou | Nannihu ore field | Magmatic hydrothermal | Porphyry, Skarn, Epithermal | Porphyry Mo-W, Skarn Zn-Cu-W, Epithermal Pb-Zn-Ag | Mo, Zn, Pb | W, Cu, Ag | Mo, W, Zn, Cu, Pb, Ag | Li et al., 2023b |  | LA-14-4 | LA-14-4 | underground mine |  |  |  |  | ore material | grab | grab | mineral separate | [5 empty] | mineralisation |  |  |  | sphalerite | Sulfide stage, Quartz-carbonate stage, Skarn stage, Pyrite-quartz stage, Quartz-polymetallic sulfide stage | disseminated, vein, massive | MVT |  |  |  | pyrite, pyrrhotite, chalcopyrite, molybdenite, magnetite, rutile, garnet, fluorite, scheelite, galena, stannite, tetrahedrite, quartz, K-feldspar, biotite | polished thin sections | LA-ICPMS, EMPA, SEM-EDS | Agilent 7700e ICP-MS apparatus interfaced to a Geolas Pro laser ablation system that consists of a 193 nm COMPex Pro 102Ar F excimer laser and a Micro Las optical system; (JEOL) JXA-8230 electron probe microanalyzer (EPMA) | Wuhan Sample Solution Analytical Technology Co., Ltd, Hubei, China | Detailed operation conditions for the laser ablation system and the ICP-MS instrument follow those described by Liu et al. (2008, 2010b) | [21 empty] | 4084.421013 | [11 empty] | 133.969009 | [9 empty] | 15424.69583 |  | 14.81924 |  |  |  | 19.11509 | [7 empty] | 0.005766 | [13 empty] | 4.867669 | [76 empty] | 2025 | Wang C, Li Z-K, Sanislav I, Zheng Y, Li X-M, Zhang R-Z, Hu J, Zhang J (2025) Trace element zoning in sphalerite from the giant Nannihu porphyry-skarn-epithermal polymetallic system, central China. Mineralium Deposita |  | CHN | Henan Province
| Nannihu, Luotuoshan, Lengshuibeigou | Nannihu ore field | Magmatic hydrothermal | Porphyry, Skarn, Epithermal | Porphyry Mo-W, Skarn Zn-Cu-W, Epithermal Pb-Zn-Ag | Mo, Zn, Pb | W, Cu, Ag | Mo, W, Zn, Cu, Pb, Ag | Li et al., 2023b |  | LA-14-5 | LA-14-5 | underground mine |  |  |  |  | ore material | grab | grab | mineral separate | [5 empty] | mineralisation |  |  |  | sphalerite | Sulfide stage, Quartz-carbonate stage, Skarn stage, Pyrite-quartz stage, Quartz-polymetallic sulfide stage | disseminated, vein, massive | MVT |  |  |  | pyrite, pyrrhotite, chalcopyrite, molybdenite, magnetite, rutile, garnet, fluorite, scheelite, galena, stannite, tetrahedrite, quartz, K-feldspar, biotite | polished thin sections | LA-ICPMS, EMPA, SEM-EDS | Agilent 7700e ICP-MS apparatus interfaced to a Geolas Pro laser ablation system that consists of a 193 nm COMPex Pro 102Ar F excimer laser and a Micro Las optical system; (JEOL) JXA-8230 electron probe microanalyzer (EPMA) | Wuhan Sample Solution Analytical Technology Co., Ltd, Hubei, China | Detailed operation conditions for the laser ablation system and the ICP-MS instrument follow those described by Liu et al. (2008, 2010b) | [21 empty] | 2186.366542 | [11 empty] | 362.888794 | [9 empty] | 10943.3652 |  | 1.111924 |  |  |  | 80.227639 | [7 empty] | 0.100813 | [13 empty] | 3.994083 | [76 empty] | 2025 | Wang C, Li Z-K, Sanislav I, Zheng Y, Li X-M, Zhang R-Z, Hu J, Zhang J (2025) Trace element zoning in sphalerite from the giant Nannihu porphyry-skarn-epithermal polymetallic system, central China. Mineralium Deposita |  | CHN | Henan Province
| Nannihu, Luotuoshan, Lengshuibeigou | Nannihu ore field | Magmatic hydrothermal | Porphyry, Skarn, Epithermal | Porphyry Mo-W, Skarn Zn-Cu-W, Epithermal Pb-Zn-Ag | Mo, Zn, Pb | W, Cu, Ag | Mo, W, Zn, Cu, Pb, Ag | Li et al., 2023b |  | LA-16-1 | LA-16-1 | underground mine |  |  |  |  | ore material | grab | grab | mineral separate | [5 empty] | mineralisation |  |  |  | sphalerite | Sulfide stage, Quartz-carbonate stage, Skarn stage, Pyrite-quartz stage, Quartz-polymetallic sulfide stage | disseminated, vein, massive | MVT |  |  |  | pyrite, pyrrhotite, chalcopyrite, molybdenite, magnetite, rutile, garnet, fluorite, scheelite, galena, stannite, tetrahedrite, quartz, K-feldspar, biotite | polished thin sections | LA-ICPMS, EMPA, SEM-EDS | Agilent 7700e ICP-MS apparatus interfaced to a Geolas Pro laser ablation system that consists of a 193 nm COMPex Pro 102Ar F excimer laser and a Micro Las optical system; (JEOL) JXA-8230 electron probe microanalyzer (EPMA) | Wuhan Sample Solution Analytical Technology Co., Ltd, Hubei, China | Detailed operation conditions for the laser ablation system and the ICP-MS instrument follow those described by Liu et al. (2008, 2010b) | [21 empty] | 6370.735741 | [11 empty] | 668.595694 | [9 empty] | 11249.93703 |  | 27.283932 |  |  |  | 104.465074 | [7 empty] | 0.011649 | [13 empty] | 2.674575 | [76 empty] | 2025 | Wang C, Li Z-K, Sanislav I, Zheng Y, Li X-M, Zhang R-Z, Hu J, Zhang J (2025) Trace element zoning in sphalerite from the giant Nannihu porphyry-skarn-epithermal polymetallic system, central China. Mineralium Deposita |  | CHN | Henan Province
| Nannihu, Luotuoshan, Lengshuibeigou | Nannihu ore field | Magmatic hydrothermal | Porphyry, Skarn, Epithermal | Porphyry Mo-W, Skarn Zn-Cu-W, Epithermal Pb-Zn-Ag | Mo, Zn, Pb | W, Cu, Ag | Mo, W, Zn, Cu, Pb, Ag | Li et al., 2023b |  | LA-16-2 | LA-16-2 | underground mine |  |  |  |  | ore material | grab | grab | mineral separate | [5 empty] | mineralisation |  |  |  | sphalerite | Sulfide stage, Quartz-carbonate stage, Skarn stage, Pyrite-quartz stage, Quartz-polymetallic sulfide stage | disseminated, vein, massive | MVT |  |  |  | pyrite, pyrrhotite, chalcopyrite, molybdenite, magnetite, rutile, garnet, fluorite, scheelite, galena, stannite, tetrahedrite, quartz, K-feldspar, biotite | polished thin sections | LA-ICPMS, EMPA, SEM-EDS | Agilent 7700e ICP-MS apparatus interfaced to a Geolas Pro laser ablation system that consists of a 193 nm COMPex Pro 102Ar F excimer laser and a Micro Las optical system; (JEOL) JXA-8230 electron probe microanalyzer (EPMA) | Wuhan Sample Solution Analytical Technology Co., Ltd, Hubei, China | Detailed operation conditions for the laser ablation system and the ICP-MS instrument follow those described by Liu et al. (2008, 2010b) | [21 empty] | 6770.52848 | [11 empty] | 312.914702 | [9 empty] | 11973.60033 |  | 26.476659 |  |  |  | 70.68451 | [7 empty] | 0.001634 | [13 empty] | 3.687511 | [76 empty] | 2025 | Wang C, Li Z-K, Sanislav I, Zheng Y, Li X-M, Zhang R-Z, Hu J, Zhang J (2025) Trace element zoning in sphalerite from the giant Nannihu porphyry-skarn-epithermal polymetallic system, central China. Mineralium Deposita |  | CHN | Henan Province
| Nannihu, Luotuoshan, Lengshuibeigou | Nannihu ore field | Magmatic hydrothermal | Porphyry, Skarn, Epithermal | Porphyry Mo-W, Skarn Zn-Cu-W, Epithermal Pb-Zn-Ag | Mo, Zn, Pb | W, Cu, Ag | Mo, W, Zn, Cu, Pb, Ag | Li et al., 2023b |  | LA-16-3 | LA-16-3 | underground mine |  |  |  |  | ore material | grab | grab | mineral separate | [5 empty] | mineralisation |  |  |  | sphalerite | Sulfide stage, Quartz-carbonate stage, Skarn stage, Pyrite-quartz stage, Quartz-polymetallic sulfide stage | disseminated, vein, massive | MVT |  |  |  | pyrite, pyrrhotite, chalcopyrite, molybdenite, magnetite, rutile, garnet, fluorite, scheelite, galena, stannite, tetrahedrite, quartz, K-feldspar, biotite | polished thin sections | LA-ICPMS, EMPA, SEM-EDS | Agilent 7700e ICP-MS apparatus interfaced to a Geolas Pro laser ablation system that consists of a 193 nm COMPex Pro 102Ar F excimer laser and a Micro Las optical system; (JEOL) JXA-8230 electron probe microanalyzer (EPMA) | Wuhan Sample Solution Analytical Technology Co., Ltd, Hubei, China | Detailed operation conditions for the laser ablation system and the ICP-MS instrument follow those described by Liu et al. (2008, 2010b) | [21 empty] | 6237.151148 | [11 empty] | 237.569147 | [9 empty] | 16484.72321 |  | 1.244547 |  |  |  | 21.402366 | [7 empty] | 0.020566 | [13 empty] | 7.772893 | [76 empty] | 2025 | Wang C, Li Z-K, Sanislav I, Zheng Y, Li X-M, Zhang R-Z, Hu J, Zhang J (2025) Trace element zoning in sphalerite from the giant Nannihu porphyry-skarn-epithermal polymetallic system, central China. Mineralium Deposita |  | CHN | Henan Province
| Nannihu, Luotuoshan, Lengshuibeigou | Nannihu ore field | Magmatic hydrothermal | Porphyry, Skarn, Epithermal | Porphyry Mo-W, Skarn Zn-Cu-W, Epithermal Pb-Zn-Ag | Mo, Zn, Pb | W, Cu, Ag | Mo, W, Zn, Cu, Pb, Ag | Li et al., 2023b |  | LA-16-4 | LA-16-4 | underground mine |  |  |  |  | ore material | grab | grab | mineral separate | [5 empty] | mineralisation |  |  |  | sphalerite | Sulfide stage, Quartz-carbonate stage, Skarn stage, Pyrite-quartz stage, Quartz-polymetallic sulfide stage | disseminated, vein, massive | MVT |  |  |  | pyrite, pyrrhotite, chalcopyrite, molybdenite, magnetite, rutile, garnet, fluorite, scheelite, galena, stannite, tetrahedrite, quartz, K-feldspar, biotite | polished thin sections | LA-ICPMS, EMPA, SEM-EDS | Agilent 7700e ICP-MS apparatus interfaced to a Geolas Pro laser ablation system that consists of a 193 nm COMPex Pro 102Ar F excimer laser and a Micro Las optical system; (JEOL) JXA-8230 electron probe microanalyzer (EPMA) | Wuhan Sample Solution Analytical Technology Co., Ltd, Hubei, China | Detailed operation conditions for the laser ablation system and the ICP-MS instrument follow those described by Liu et al. (2008, 2010b) | [21 empty] | 7114.580885 | [11 empty] | 22.334575 | [9 empty] | 9496.038596 |  | 3.846083 |  |  |  | 5.22902 | [7 empty] | 0.007838 | [13 empty] | 3.666369 | [76 empty] | 2025 | Wang C, Li Z-K, Sanislav I, Zheng Y, Li X-M, Zhang R-Z, Hu J, Zhang J (2025) Trace element zoning in sphalerite from the giant Nannihu porphyry-skarn-epithermal polymetallic system, central China. Mineralium Deposita |  | CHN | Henan Province
| Nannihu, Luotuoshan, Lengshuibeigou | Nannihu ore field | Magmatic hydrothermal | Porphyry, Skarn, Epithermal | Porphyry Mo-W, Skarn Zn-Cu-W, Epithermal Pb-Zn-Ag | Mo, Zn, Pb | W, Cu, Ag | Mo, W, Zn, Cu, Pb, Ag | Li et al., 2023b |  | LA-16-5 | LA-16-5 | underground mine |  |  |  |  | ore material | grab | grab | mineral separate | [5 empty] | mineralisation |  |  |  | sphalerite | Sulfide stage, Quartz-carbonate stage, Skarn stage, Pyrite-quartz stage, Quartz-polymetallic sulfide stage | disseminated, vein, massive | MVT |  |  |  | pyrite, pyrrhotite, chalcopyrite, molybdenite, magnetite, rutile, garnet, fluorite, scheelite, galena, stannite, tetrahedrite, quartz, K-feldspar, biotite | polished thin sections | LA-ICPMS, EMPA, SEM-EDS | Agilent 7700e ICP-MS apparatus interfaced to a Geolas Pro laser ablation system that consists of a 193 nm COMPex Pro 102Ar F excimer laser and a Micro Las optical system; (JEOL) JXA-8230 electron probe microanalyzer (EPMA) | Wuhan Sample Solution Analytical Technology Co., Ltd, Hubei, China | Detailed operation conditions for the laser ablation system and the ICP-MS instrument follow those described by Liu et al. (2008, 2010b) | [21 empty] | 5771.046632 | [11 empty] | 176.543092 | [9 empty] | 14691.42213 |  | 1.481924 |  |  |  | 38.768363 | [7 empty] | 0.001826 | [13 empty] | 5.125228 | [76 empty] | 2025 | Wang C, Li Z-K, Sanislav I, Zheng Y, Li X-M, Zhang R-Z, Hu J, Zhang J (2025) Trace element zoning in sphalerite from the giant Nannihu porphyry-skarn-epithermal polymetallic system, central China. Mineralium Deposita |  | CHN | Henan Province
| Nannihu, Luotuoshan, Lengshuibeigou | Nannihu ore field | Magmatic hydrothermal | Porphyry, Skarn, Epithermal | Porphyry Mo-W, Skarn Zn-Cu-W, Epithermal Pb-Zn-Ag | Mo, Zn, Pb | W, Cu, Ag | Mo, W, Zn, Cu, Pb, Ag | Li et al., 2023b |  | LA-17-1 | LA-17-1 | underground mine |  |  |  |  | ore material | grab | grab | mineral separate | [5 empty] | mineralisation |  |  |  | sphalerite | Sulfide stage, Quartz-carbonate stage, Skarn stage, Pyrite-quartz stage, Quartz-polymetallic sulfide stage | disseminated, vein, massive | MVT |  |  |  | pyrite, pyrrhotite, chalcopyrite, molybdenite, magnetite, rutile, garnet, fluorite, scheelite, galena, stannite, tetrahedrite, quartz, K-feldspar, biotite | polished thin sections | LA-ICPMS, EMPA, SEM-EDS | Agilent 7700e ICP-MS apparatus interfaced to a Geolas Pro laser ablation system that consists of a 193 nm COMPex Pro 102Ar F excimer laser and a Micro Las optical system; (JEOL) JXA-8230 electron probe microanalyzer (EPMA) | Wuhan Sample Solution Analytical Technology Co., Ltd, Hubei, China | Detailed operation conditions for the laser ablation system and the ICP-MS instrument follow those described by Liu et al. (2008, 2010b) | [21 empty] | 2199.821106 | [11 empty] | 271.878284 | [9 empty] | 569.800757 |  | 16.866256 |  |  |  | 9.350922 | [7 empty] | 4.892656 | [13 empty] | 0.107925 | [76 empty] | 2025 | Wang C, Li Z-K, Sanislav I, Zheng Y, Li X-M, Zhang R-Z, Hu J, Zhang J (2025) Trace element zoning in sphalerite from the giant Nannihu porphyry-skarn-epithermal polymetallic system, central China. Mineralium Deposita |  | CHN | Henan Province
| Nannihu, Luotuoshan, Lengshuibeigou | Nannihu ore field | Magmatic hydrothermal | Porphyry, Skarn, Epithermal | Porphyry Mo-W, Skarn Zn-Cu-W, Epithermal Pb-Zn-Ag | Mo, Zn, Pb | W, Cu, Ag | Mo, W, Zn, Cu, Pb, Ag | Li et al., 2023b |  | LA-17-2 | LA-17-2 | underground mine |  |  |  |  | ore material | grab | grab | mineral separate | [5 empty] | mineralisation |  |  |  | sphalerite | Sulfide stage, Quartz-carbonate stage, Skarn stage, Pyrite-quartz stage, Quartz-polymetallic sulfide stage | disseminated, vein, massive | MVT |  |  |  | pyrite, pyrrhotite, chalcopyrite, molybdenite, magnetite, rutile, garnet, fluorite, scheelite, galena, stannite, tetrahedrite, quartz, K-feldspar, biotite | polished thin sections | LA-ICPMS, EMPA, SEM-EDS | Agilent 7700e ICP-MS apparatus interfaced to a Geolas Pro laser ablation system that consists of a 193 nm COMPex Pro 102Ar F excimer laser and a Micro Las optical system; (JEOL) JXA-8230 electron probe microanalyzer (EPMA) | Wuhan Sample Solution Analytical Technology Co., Ltd, Hubei, China | Detailed operation conditions for the laser ablation system and the ICP-MS instrument follow those described by Liu et al. (2008, 2010b) | [21 empty] | 8276.478534 | [11 empty] | 74.816983 | [9 empty] | 10560.87118 |  | 28.936922 |  |  |  | 5.231903 | [7 empty] | 0.041421 | [13 empty] | 3.805719 | [76 empty] | 2025 | Wang C, Li Z-K, Sanislav I, Zheng Y, Li X-M, Zhang R-Z, Hu J, Zhang J (2025) Trace element zoning in sphalerite from the giant Nannihu porphyry-skarn-epithermal polymetallic system, central China. Mineralium Deposita |  | CHN | Henan Province
| Nannihu, Luotuoshan, Lengshuibeigou | Nannihu ore field | Magmatic hydrothermal | Porphyry, Skarn, Epithermal | Porphyry Mo-W, Skarn Zn-Cu-W, Epithermal Pb-Zn-Ag | Mo, Zn, Pb | W, Cu, Ag | Mo, W, Zn, Cu, Pb, Ag | Li et al., 2023b |  | LA-17-3 | LA-17-3 | underground mine |  |  |  |  | ore material | grab | grab | mineral separate | [5 empty] | mineralisation |  |  |  | sphalerite | Sulfide stage, Quartz-carbonate stage, Skarn stage, Pyrite-quartz stage, Quartz-polymetallic sulfide stage | disseminated, vein, massive | MVT |  |  |  | pyrite, pyrrhotite, chalcopyrite, molybdenite, magnetite, rutile, garnet, fluorite, scheelite, galena, stannite, tetrahedrite, quartz, K-feldspar, biotite | polished thin sections | LA-ICPMS, EMPA, SEM-EDS | Agilent 7700e ICP-MS apparatus interfaced to a Geolas Pro laser ablation system that consists of a 193 nm COMPex Pro 102Ar F excimer laser and a Micro Las optical system; (JEOL) JXA-8230 electron probe microanalyzer (EPMA) | Wuhan Sample Solution Analytical Technology Co., Ltd, Hubei, China | Detailed operation conditions for the laser ablation system and the ICP-MS instrument follow those described by Liu et al. (2008, 2010b) | [21 empty] | 4738.889416 | [11 empty] | 64.110994 | [9 empty] | 7250.087559 |  | 20.095351 |  |  |  | 3.395355 | [7 empty] | 0.573261 | [13 empty] | 4.230499 | [76 empty] | 2025 | Wang C, Li Z-K, Sanislav I, Zheng Y, Li X-M, Zhang R-Z, Hu J, Zhang J (2025) Trace element zoning in sphalerite from the giant Nannihu porphyry-skarn-epithermal polymetallic system, central China. Mineralium Deposita |  | CHN | Henan Province
| Nannihu, Luotuoshan, Lengshuibeigou | Nannihu ore field | Magmatic hydrothermal | Porphyry, Skarn, Epithermal | Porphyry Mo-W, Skarn Zn-Cu-W, Epithermal Pb-Zn-Ag | Mo, Zn, Pb | W, Cu, Ag | Mo, W, Zn, Cu, Pb, Ag | Li et al., 2023b |  | LA-17-4 | LA-17-4 | underground mine |  |  |  |  | ore material | grab | grab | mineral separate | [5 empty] | mineralisation |  |  |  | sphalerite | Sulfide stage, Quartz-carbonate stage, Skarn stage, Pyrite-quartz stage, Quartz-polymetallic sulfide stage | disseminated, vein, massive | MVT |  |  |  | pyrite, pyrrhotite, chalcopyrite, molybdenite, magnetite, rutile, garnet, fluorite, scheelite, galena, stannite, tetrahedrite, quartz, K-feldspar, biotite | polished thin sections | LA-ICPMS, EMPA, SEM-EDS | Agilent 7700e ICP-MS apparatus interfaced to a Geolas Pro laser ablation system that consists of a 193 nm COMPex Pro 102Ar F excimer laser and a Micro Las optical system; (JEOL) JXA-8230 electron probe microanalyzer (EPMA) | Wuhan Sample Solution Analytical Technology Co., Ltd, Hubei, China | Detailed operation conditions for the laser ablation system and the ICP-MS instrument follow those described by Liu et al. (2008, 2010b) | [21 empty] | 5500.994325 | [11 empty] | 968.72856 | [9 empty] | 5457.747514 |  | 374.036861 |  |  |  | 149.922277 | [7 empty] | 0.821113 | [13 empty] | 3.202186 | [76 empty] | 2025 | Wang C, Li Z-K, Sanislav I, Zheng Y, Li X-M, Zhang R-Z, Hu J, Zhang J (2025) Trace element zoning in sphalerite from the giant Nannihu porphyry-skarn-epithermal polymetallic system, central China. Mineralium Deposita |  | CHN | Henan Province
| Nannihu, Luotuoshan, Lengshuibeigou | Nannihu ore field | Magmatic hydrothermal | Porphyry, Skarn, Epithermal | Porphyry Mo-W, Skarn Zn-Cu-W, Epithermal Pb-Zn-Ag | Mo, Zn, Pb | W, Cu, Ag | Mo, W, Zn, Cu, Pb, Ag | Li et al., 2023b |  | LA-17-5 | LA-17-5 | underground mine |  |  |  |  | ore material | grab | grab | mineral separate | [5 empty] | mineralisation |  |  |  | sphalerite | Sulfide stage, Quartz-carbonate stage, Skarn stage, Pyrite-quartz stage, Quartz-polymetallic sulfide stage | disseminated, vein, massive | MVT |  |  |  | pyrite, pyrrhotite, chalcopyrite, molybdenite, magnetite, rutile, garnet, fluorite, scheelite, galena, stannite, tetrahedrite, quartz, K-feldspar, biotite | polished thin sections | LA-ICPMS, EMPA, SEM-EDS | Agilent 7700e ICP-MS apparatus interfaced to a Geolas Pro laser ablation system that consists of a 193 nm COMPex Pro 102Ar F excimer laser and a Micro Las optical system; (JEOL) JXA-8230 electron probe microanalyzer (EPMA) | Wuhan Sample Solution Analytical Technology Co., Ltd, Hubei, China | Detailed operation conditions for the laser ablation system and the ICP-MS instrument follow those described by Liu et al. (2008, 2010b) | [21 empty] | 3557.770963 | [11 empty] | 419.87848 | [9 empty] | 5525.981371 |  | 131.662513 |  |  |  | 95.364023 | [7 empty] | 0.946336 | [13 empty] | 3.341537 | [76 empty] | 2025 | Wang C, Li Z-K, Sanislav I, Zheng Y, Li X-M, Zhang R-Z, Hu J, Zhang J (2025) Trace element zoning in sphalerite from the giant Nannihu porphyry-skarn-epithermal polymetallic system, central China. Mineralium Deposita |  | CHN | Henan Province
| Nannihu, Luotuoshan, Lengshuibeigou | Nannihu ore field | Magmatic hydrothermal | Porphyry, Skarn, Epithermal | Porphyry Mo-W, Skarn Zn-Cu-W, Epithermal Pb-Zn-Ag | Mo, Zn, Pb | W, Cu, Ag | Mo, W, Zn, Cu, Pb, Ag | Li et al., 2023b |  | LA-18-1 | LA-18-1 | underground mine |  |  |  |  | ore material | grab | grab | mineral separate | [5 empty] | mineralisation |  |  |  | sphalerite | Sulfide stage, Quartz-carbonate stage, Skarn stage, Pyrite-quartz stage, Quartz-polymetallic sulfide stage | disseminated, vein, massive | MVT |  |  |  | pyrite, pyrrhotite, chalcopyrite, molybdenite, magnetite, rutile, garnet, fluorite, scheelite, galena, stannite, tetrahedrite, quartz, K-feldspar, biotite | polished thin sections | LA-ICPMS, EMPA, SEM-EDS | Agilent 7700e ICP-MS apparatus interfaced to a Geolas Pro laser ablation system that consists of a 193 nm COMPex Pro 102Ar F excimer laser and a Micro Las optical system; (JEOL) JXA-8230 electron probe microanalyzer (EPMA) | Wuhan Sample Solution Analytical Technology Co., Ltd, Hubei, China | Detailed operation conditions for the laser ablation system and the ICP-MS instrument follow those described by Liu et al. (2008, 2010b) | [21 empty] | 7970.867738 | [11 empty] | 657.063211 | [9 empty] | 12507.9387 |  | 91.337264 |  |  |  | 75.124515 | [7 empty] | 0.041133 | [13 empty] | 4.535149 | [76 empty] | 2025 | Wang C, Li Z-K, Sanislav I, Zheng Y, Li X-M, Zhang R-Z, Hu J, Zhang J (2025) Trace element zoning in sphalerite from the giant Nannihu porphyry-skarn-epithermal polymetallic system, central China. Mineralium Deposita |  | CHN | Henan Province
| Nannihu, Luotuoshan, Lengshuibeigou | Nannihu ore field | Magmatic hydrothermal | Porphyry, Skarn, Epithermal | Porphyry Mo-W, Skarn Zn-Cu-W, Epithermal Pb-Zn-Ag | Mo, Zn, Pb | W, Cu, Ag | Mo, W, Zn, Cu, Pb, Ag | Li et al., 2023b |  | LA-18-2 | LA-18-2 | underground mine |  |  |  |  | ore material | grab | grab | mineral separate | [5 empty] | mineralisation |  |  |  | sphalerite | Sulfide stage, Quartz-carbonate stage, Skarn stage, Pyrite-quartz stage, Quartz-polymetallic sulfide stage | disseminated, vein, massive | MVT |  |  |  | pyrite, pyrrhotite, chalcopyrite, molybdenite, magnetite, rutile, garnet, fluorite, scheelite, galena, stannite, tetrahedrite, quartz, K-feldspar, biotite | polished thin sections | LA-ICPMS, EMPA, SEM-EDS | Agilent 7700e ICP-MS apparatus interfaced to a Geolas Pro laser ablation system that consists of a 193 nm COMPex Pro 102Ar F excimer laser and a Micro Las optical system; (JEOL) JXA-8230 electron probe microanalyzer (EPMA) | Wuhan Sample Solution Analytical Technology Co., Ltd, Hubei, China | Detailed operation conditions for the laser ablation system and the ICP-MS instrument follow those described by Liu et al. (2008, 2010b) | [21 empty] | 3591.407371 | [11 empty] | 431.507067 | [9 empty] | 4563.980092 |  | 145.982012 |  |  |  | 89.453625 | [7 empty] | 0.091587 | [13 empty] | 1.682781 | [76 empty] | 2025 | Wang C, Li Z-K, Sanislav I, Zheng Y, Li X-M, Zhang R-Z, Hu J, Zhang J (2025) Trace element zoning in sphalerite from the giant Nannihu porphyry-skarn-epithermal polymetallic system, central China. Mineralium Deposita |  | CHN | Henan Province
| Nannihu, Luotuoshan, Lengshuibeigou | Nannihu ore field | Magmatic hydrothermal | Porphyry, Skarn, Epithermal | Porphyry Mo-W, Skarn Zn-Cu-W, Epithermal Pb-Zn-Ag | Mo, Zn, Pb | W, Cu, Ag | Mo, W, Zn, Cu, Pb, Ag | Li et al., 2023b |  | LA-18-3 | LA-18-3 | underground mine |  |  |  |  | ore material | grab | grab | mineral separate | [5 empty] | mineralisation |  |  |  | sphalerite | Sulfide stage, Quartz-carbonate stage, Skarn stage, Pyrite-quartz stage, Quartz-polymetallic sulfide stage | disseminated, vein, massive | MVT |  |  |  | pyrite, pyrrhotite, chalcopyrite, molybdenite, magnetite, rutile, garnet, fluorite, scheelite, galena, stannite, tetrahedrite, quartz, K-feldspar, biotite | polished thin sections | LA-ICPMS, EMPA, SEM-EDS | Agilent 7700e ICP-MS apparatus interfaced to a Geolas Pro laser ablation system that consists of a 193 nm COMPex Pro 102Ar F excimer laser and a Micro Las optical system; (JEOL) JXA-8230 electron probe microanalyzer (EPMA) | Wuhan Sample Solution Analytical Technology Co., Ltd, Hubei, China | Detailed operation conditions for the laser ablation system and the ICP-MS instrument follow those described by Liu et al. (2008, 2010b) | [21 empty] | 7864.192271 | [11 empty] | 684.452858 | [9 empty] | 17194.93195 |  | 32.348614 |  |  |  | 25.506008 | [7 empty] | 0.53626 | [13 empty] | 5.859462 | [76 empty] | 2025 | Wang C, Li Z-K, Sanislav I, Zheng Y, Li X-M, Zhang R-Z, Hu J, Zhang J (2025) Trace element zoning in sphalerite from the giant Nannihu porphyry-skarn-epithermal polymetallic system, central China. Mineralium Deposita |  | CHN | Henan Province
| Nannihu, Luotuoshan, Lengshuibeigou | Nannihu ore field | Magmatic hydrothermal | Porphyry, Skarn, Epithermal | Porphyry Mo-W, Skarn Zn-Cu-W, Epithermal Pb-Zn-Ag | Mo, Zn, Pb | W, Cu, Ag | Mo, W, Zn, Cu, Pb, Ag | Li et al., 2023b |  | LA-18-4 | LA-18-4 | underground mine |  |  |  |  | ore material | grab | grab | mineral separate | [5 empty] | mineralisation |  |  |  | sphalerite | Sulfide stage, Quartz-carbonate stage, Skarn stage, Pyrite-quartz stage, Quartz-polymetallic sulfide stage | disseminated, vein, massive | MVT |  |  |  | pyrite, pyrrhotite, chalcopyrite, molybdenite, magnetite, rutile, garnet, fluorite, scheelite, galena, stannite, tetrahedrite, quartz, K-feldspar, biotite | polished thin sections | LA-ICPMS, EMPA, SEM-EDS | Agilent 7700e ICP-MS apparatus interfaced to a Geolas Pro laser ablation system that consists of a 193 nm COMPex Pro 102Ar F excimer laser and a Micro Las optical system; (JEOL) JXA-8230 electron probe microanalyzer (EPMA) | Wuhan Sample Solution Analytical Technology Co., Ltd, Hubei, China | Detailed operation conditions for the laser ablation system and the ICP-MS instrument follow those described by Liu et al. (2008, 2010b) | [21 empty] | 1984.548092 | [11 empty] | 78.497767 | [9 empty] | 1563.612468 |  | 9.353805 |  |  |  | 2.001847 | [7 empty] | 0.251793 | [13 empty] | 0.868492 | [76 empty] | 2025 | Wang C, Li Z-K, Sanislav I, Zheng Y, Li X-M, Zhang R-Z, Hu J, Zhang J (2025) Trace element zoning in sphalerite from the giant Nannihu porphyry-skarn-epithermal polymetallic system, central China. Mineralium Deposita |  | CHN | Henan Province
| Nannihu, Luotuoshan, Lengshuibeigou | Nannihu ore field | Magmatic hydrothermal | Porphyry, Skarn, Epithermal | Porphyry Mo-W, Skarn Zn-Cu-W, Epithermal Pb-Zn-Ag | Mo, Zn, Pb | W, Cu, Ag | Mo, W, Zn, Cu, Pb, Ag | Li et al., 2023b |  | LA-18-5 | LA-18-5 | underground mine |  |  |  |  | ore material | grab | grab | mineral separate | [5 empty] | mineralisation |  |  |  | sphalerite | Sulfide stage, Quartz-carbonate stage, Skarn stage, Pyrite-quartz stage, Quartz-polymetallic sulfide stage | disseminated, vein, massive | MVT |  |  |  | pyrite, pyrrhotite, chalcopyrite, molybdenite, magnetite, rutile, garnet, fluorite, scheelite, galena, stannite, tetrahedrite, quartz, K-feldspar, biotite | polished thin sections | LA-ICPMS, EMPA, SEM-EDS | Agilent 7700e ICP-MS apparatus interfaced to a Geolas Pro laser ablation system that consists of a 193 nm COMPex Pro 102Ar F excimer laser and a Micro Las optical system; (JEOL) JXA-8230 electron probe microanalyzer (EPMA) | Wuhan Sample Solution Analytical Technology Co., Ltd, Hubei, China | Detailed operation conditions for the laser ablation system and the ICP-MS instrument follow those described by Liu et al. (2008, 2010b) | [21 empty] | 2132.548289 | [11 empty] | 74.932307 | [9 empty] | 1651.06713 |  | 13.320018 |  |  |  | 10.609884 | [7 empty] | 0.427471 | [13 empty] | 0.735869 | [76 empty] | 2025 | Wang C, Li Z-K, Sanislav I, Zheng Y, Li X-M, Zhang R-Z, Hu J, Zhang J (2025) Trace element zoning in sphalerite from the giant Nannihu porphyry-skarn-epithermal polymetallic system, central China. Mineralium Deposita |  | CHN | Henan Province
| Nannihu, Luotuoshan, Lengshuibeigou | Nannihu ore field | Magmatic hydrothermal | Porphyry, Skarn, Epithermal | Porphyry Mo-W, Skarn Zn-Cu-W, Epithermal Pb-Zn-Ag | Mo, Zn, Pb | W, Cu, Ag | Mo, W, Zn, Cu, Pb, Ag | Li et al., 2023b |  | LA-19-1 | LA-19-1 | underground mine |  |  |  |  | ore material | grab | grab | mineral separate | [5 empty] | mineralisation |  |  |  | sphalerite | Sulfide stage, Quartz-carbonate stage, Skarn stage, Pyrite-quartz stage, Quartz-polymetallic sulfide stage | disseminated, vein, massive | MVT |  |  |  | pyrite, pyrrhotite, chalcopyrite, molybdenite, magnetite, rutile, garnet, fluorite, scheelite, galena, stannite, tetrahedrite, quartz, K-feldspar, biotite | polished thin sections | LA-ICPMS, EMPA, SEM-EDS | Agilent 7700e ICP-MS apparatus interfaced to a Geolas Pro laser ablation system that consists of a 193 nm COMPex Pro 102Ar F excimer laser and a Micro Las optical system; (JEOL) JXA-8230 electron probe microanalyzer (EPMA) | Wuhan Sample Solution Analytical Technology Co., Ltd, Hubei, China | Detailed operation conditions for the laser ablation system and the ICP-MS instrument follow those described by Liu et al. (2008, 2010b) | [21 empty] | 7773.854489 | [11 empty] | 123.781983 | [9 empty] | 8827.15459 |  | 7.838244 |  |  |  | 14.780799 | [7 empty] | 0.080727 | [13 empty] | 3.757667 | [76 empty] | 2025 | Wang C, Li Z-K, Sanislav I, Zheng Y, Li X-M, Zhang R-Z, Hu J, Zhang J (2025) Trace element zoning in sphalerite from the giant Nannihu porphyry-skarn-epithermal polymetallic system, central China. Mineralium Deposita |  | CHN | Henan Province
| Nannihu, Luotuoshan, Lengshuibeigou | Nannihu ore field | Magmatic hydrothermal | Porphyry, Skarn, Epithermal | Porphyry Mo-W, Skarn Zn-Cu-W, Epithermal Pb-Zn-Ag | Mo, Zn, Pb | W, Cu, Ag | Mo, W, Zn, Cu, Pb, Ag | Li et al., 2023b |  | LA-19-2 | LA-19-2 | underground mine |  |  |  |  | ore material | grab | grab | mineral separate | [5 empty] | mineralisation |  |  |  | sphalerite | Sulfide stage, Quartz-carbonate stage, Skarn stage, Pyrite-quartz stage, Quartz-polymetallic sulfide stage | disseminated, vein, massive | MVT |  |  |  | pyrite, pyrrhotite, chalcopyrite, molybdenite, magnetite, rutile, garnet, fluorite, scheelite, galena, stannite, tetrahedrite, quartz, K-feldspar, biotite | polished thin sections | LA-ICPMS, EMPA, SEM-EDS | Agilent 7700e ICP-MS apparatus interfaced to a Geolas Pro laser ablation system that consists of a 193 nm COMPex Pro 102Ar F excimer laser and a Micro Las optical system; (JEOL) JXA-8230 electron probe microanalyzer (EPMA) | Wuhan Sample Solution Analytical Technology Co., Ltd, Hubei, China | Detailed operation conditions for the laser ablation system and the ICP-MS instrument follow those described by Liu et al. (2008, 2010b) | [21 empty] | 12480.06854 | [11 empty] | 115.997557 | [9 empty] | 21196.7035 |  | 0.455725 |  |  |  | 6.97523 | [7 empty] | 0.071501 | [13 empty] | 11.820795 | [76 empty] | 2025 | Wang C, Li Z-K, Sanislav I, Zheng Y, Li X-M, Zhang R-Z, Hu J, Zhang J (2025) Trace element zoning in sphalerite from the giant Nannihu porphyry-skarn-epithermal polymetallic system, central China. Mineralium Deposita |  | CHN | Henan Province
| Nannihu, Luotuoshan, Lengshuibeigou | Nannihu ore field | Magmatic hydrothermal | Porphyry, Skarn, Epithermal | Porphyry Mo-W, Skarn Zn-Cu-W, Epithermal Pb-Zn-Ag | Mo, Zn, Pb | W, Cu, Ag | Mo, W, Zn, Cu, Pb, Ag | Li et al., 2023b |  | LA-19-3 | LA-19-3 | underground mine |  |  |  |  | ore material | grab | grab | mineral separate | [5 empty] | mineralisation |  |  |  | sphalerite | Sulfide stage, Quartz-carbonate stage, Skarn stage, Pyrite-quartz stage, Quartz-polymetallic sulfide stage | disseminated, vein, massive | MVT |  |  |  | pyrite, pyrrhotite, chalcopyrite, molybdenite, magnetite, rutile, garnet, fluorite, scheelite, galena, stannite, tetrahedrite, quartz, K-feldspar, biotite | polished thin sections | LA-ICPMS, EMPA, SEM-EDS | Agilent 7700e ICP-MS apparatus interfaced to a Geolas Pro laser ablation system that consists of a 193 nm COMPex Pro 102Ar F excimer laser and a Micro Las optical system; (JEOL) JXA-8230 electron probe microanalyzer (EPMA) | Wuhan Sample Solution Analytical Technology Co., Ltd, Hubei, China | Detailed operation conditions for the laser ablation system and the ICP-MS instrument follow those described by Liu et al. (2008, 2010b) | [21 empty] | 7246.243398 | [11 empty] | 97.353376 | [9 empty] | 9317.285112 |  | 3.94507 |  |  |  | 9.975598 | [7 empty] | 0.629962 | [13 empty] | 3.638498 | [76 empty] | 2025 | Wang C, Li Z-K, Sanislav I, Zheng Y, Li X-M, Zhang R-Z, Hu J, Zhang J (2025) Trace element zoning in sphalerite from the giant Nannihu porphyry-skarn-epithermal polymetallic system, central China. Mineralium Deposita |  | CHN | Henan Province
| Nannihu, Luotuoshan, Lengshuibeigou | Nannihu ore field | Magmatic hydrothermal | Porphyry, Skarn, Epithermal | Porphyry Mo-W, Skarn Zn-Cu-W, Epithermal Pb-Zn-Ag | Mo, Zn, Pb | W, Cu, Ag | Mo, W, Zn, Cu, Pb, Ag | Li et al., 2023b |  | LA-19-4 | LA-19-4 | underground mine |  |  |  |  | ore material | grab | grab | mineral separate | [5 empty] | mineralisation |  |  |  | sphalerite | Sulfide stage, Quartz-carbonate stage, Skarn stage, Pyrite-quartz stage, Quartz-polymetallic sulfide stage | disseminated, vein, massive | MVT |  |  |  | pyrite, pyrrhotite, chalcopyrite, molybdenite, magnetite, rutile, garnet, fluorite, scheelite, galena, stannite, tetrahedrite, quartz, K-feldspar, biotite | polished thin sections | LA-ICPMS, EMPA, SEM-EDS | Agilent 7700e ICP-MS apparatus interfaced to a Geolas Pro laser ablation system that consists of a 193 nm COMPex Pro 102Ar F excimer laser and a Micro Las optical system; (JEOL) JXA-8230 electron probe microanalyzer (EPMA) | Wuhan Sample Solution Analytical Technology Co., Ltd, Hubei, China | Detailed operation conditions for the laser ablation system and the ICP-MS instrument follow those described by Liu et al. (2008, 2010b) | [21 empty] | 2053.74299 | [11 empty] | 120.514446 | [9 empty] | 3584.680089 |  | 67.320869 |  |  |  | 34.510955 | [7 empty] | 15.251709 | [13 empty] | 0.943549 | [76 empty] | 2025 | Wang C, Li Z-K, Sanislav I, Zheng Y, Li X-M, Zhang R-Z, Hu J, Zhang J (2025) Trace element zoning in sphalerite from the giant Nannihu porphyry-skarn-epithermal polymetallic system, central China. Mineralium Deposita |  | CHN | Henan Province
| Nannihu, Luotuoshan, Lengshuibeigou | Nannihu ore field | Magmatic hydrothermal | Porphyry, Skarn, Epithermal | Porphyry Mo-W, Skarn Zn-Cu-W, Epithermal Pb-Zn-Ag | Mo, Zn, Pb | W, Cu, Ag | Mo, W, Zn, Cu, Pb, Ag | Li et al., 2023b |  | LA-19-5 | LA-19-5 | underground mine |  |  |  |  | ore material | grab | grab | mineral separate | [5 empty] | mineralisation |  |  |  | sphalerite | Sulfide stage, Quartz-carbonate stage, Skarn stage, Pyrite-quartz stage, Quartz-polymetallic sulfide stage | disseminated, vein, massive | MVT |  |  |  | pyrite, pyrrhotite, chalcopyrite, molybdenite, magnetite, rutile, garnet, fluorite, scheelite, galena, stannite, tetrahedrite, quartz, K-feldspar, biotite | polished thin sections | LA-ICPMS, EMPA, SEM-EDS | Agilent 7700e ICP-MS apparatus interfaced to a Geolas Pro laser ablation system that consists of a 193 nm COMPex Pro 102Ar F excimer laser and a Micro Las optical system; (JEOL) JXA-8230 electron probe microanalyzer (EPMA) | Wuhan Sample Solution Analytical Technology Co., Ltd, Hubei, China | Detailed operation conditions for the laser ablation system and the ICP-MS instrument follow those described by Liu et al. (2008, 2010b) | [21 empty] | 1799.067326 | [11 empty] | 116.670285 | [9 empty] | 1756.781556 |  | 52.770719 |  |  |  | 47.158245 | [7 empty] | 12.570406 | [13 empty] | 0.812367 | [76 empty] | 2025 | Wang C, Li Z-K, Sanislav I, Zheng Y, Li X-M, Zhang R-Z, Hu J, Zhang J (2025) Trace element zoning in sphalerite from the giant Nannihu porphyry-skarn-epithermal polymetallic system, central China. Mineralium Deposita |  | CHN | Henan Province
| Nannihu, Luotuoshan, Lengshuibeigou | Nannihu ore field | Magmatic hydrothermal | Porphyry, Skarn, Epithermal | Porphyry Mo-W, Skarn Zn-Cu-W, Epithermal Pb-Zn-Ag | Mo, Zn, Pb | W, Cu, Ag | Mo, W, Zn, Cu, Pb, Ag | Li et al., 2023b |  | LA-20-1 | LA-20-1 | underground mine |  |  |  |  | ore material | grab | grab | mineral separate | [5 empty] | mineralisation |  |  |  | sphalerite | Sulfide stage, Quartz-carbonate stage, Skarn stage, Pyrite-quartz stage, Quartz-polymetallic sulfide stage | disseminated, vein, massive | MVT |  |  |  | pyrite, pyrrhotite, chalcopyrite, molybdenite, magnetite, rutile, garnet, fluorite, scheelite, galena, stannite, tetrahedrite, quartz, K-feldspar, biotite | polished thin sections | LA-ICPMS, EMPA, SEM-EDS | Agilent 7700e ICP-MS apparatus interfaced to a Geolas Pro laser ablation system that consists of a 193 nm COMPex Pro 102Ar F excimer laser and a Micro Las optical system; (JEOL) JXA-8230 electron probe microanalyzer (EPMA) | Wuhan Sample Solution Analytical Technology Co., Ltd, Hubei, China | Detailed operation conditions for the laser ablation system and the ICP-MS instrument follow those described by Liu et al. (2008, 2010b) | [21 empty] | 7540.321711 | [11 empty] | 168.085938 | [9 empty] | 4776.369985 |  | 11.868847 |  |  |  | 10.187027 | [7 empty] | 0.197878 | [13 empty] | 1.85673 | [76 empty] | 2025 | Wang C, Li Z-K, Sanislav I, Zheng Y, Li X-M, Zhang R-Z, Hu J, Zhang J (2025) Trace element zoning in sphalerite from the giant Nannihu porphyry-skarn-epithermal polymetallic system, central China. Mineralium Deposita |  | CHN | Henan Province
| Nannihu, Luotuoshan, Lengshuibeigou | Nannihu ore field | Magmatic hydrothermal | Porphyry, Skarn, Epithermal | Porphyry Mo-W, Skarn Zn-Cu-W, Epithermal Pb-Zn-Ag | Mo, Zn, Pb | W, Cu, Ag | Mo, W, Zn, Cu, Pb, Ag | Li et al., 2023b |  | LA-20-2 | LA-20-2 | underground mine |  |  |  |  | ore material | grab | grab | mineral separate | [5 empty] | mineralisation |  |  |  | sphalerite | Sulfide stage, Quartz-carbonate stage, Skarn stage, Pyrite-quartz stage, Quartz-polymetallic sulfide stage | disseminated, vein, massive | MVT |  |  |  | pyrite, pyrrhotite, chalcopyrite, molybdenite, magnetite, rutile, garnet, fluorite, scheelite, galena, stannite, tetrahedrite, quartz, K-feldspar, biotite | polished thin sections | LA-ICPMS, EMPA, SEM-EDS | Agilent 7700e ICP-MS apparatus interfaced to a Geolas Pro laser ablation system that consists of a 193 nm COMPex Pro 102Ar F excimer laser and a Micro Las optical system; (JEOL) JXA-8230 electron probe microanalyzer (EPMA) | Wuhan Sample Solution Analytical Technology Co., Ltd, Hubei, China | Detailed operation conditions for the laser ablation system and the ICP-MS instrument follow those described by Liu et al. (2008, 2010b) | [21 empty] | 14478.07119 | [11 empty] | 339.727724 | [9 empty] | 13575.65441 |  | 6.043982 |  |  |  | 8.18518 | [7 empty] | 8.334141 | [13 empty] | 6.52258 | [76 empty] | 2025 | Wang C, Li Z-K, Sanislav I, Zheng Y, Li X-M, Zhang R-Z, Hu J, Zhang J (2025) Trace element zoning in sphalerite from the giant Nannihu porphyry-skarn-epithermal polymetallic system, central China. Mineralium Deposita |  | CHN | Henan Province
| Nannihu, Luotuoshan, Lengshuibeigou | Nannihu ore field | Magmatic hydrothermal | Porphyry, Skarn, Epithermal | Porphyry Mo-W, Skarn Zn-Cu-W, Epithermal Pb-Zn-Ag | Mo, Zn, Pb | W, Cu, Ag | Mo, W, Zn, Cu, Pb, Ag | Li et al., 2023b |  | LA-20-3 | LA-20-3 | underground mine |  |  |  |  | ore material | grab | grab | mineral separate | [5 empty] | mineralisation |  |  |  | sphalerite | Sulfide stage, Quartz-carbonate stage, Skarn stage, Pyrite-quartz stage, Quartz-polymetallic sulfide stage | disseminated, vein, massive | MVT |  |  |  | pyrite, pyrrhotite, chalcopyrite, molybdenite, magnetite, rutile, garnet, fluorite, scheelite, galena, stannite, tetrahedrite, quartz, K-feldspar, biotite | polished thin sections | LA-ICPMS, EMPA, SEM-EDS | Agilent 7700e ICP-MS apparatus interfaced to a Geolas Pro laser ablation system that consists of a 193 nm COMPex Pro 102Ar F excimer laser and a Micro Las optical system; (JEOL) JXA-8230 electron probe microanalyzer (EPMA) | Wuhan Sample Solution Analytical Technology Co., Ltd, Hubei, China | Detailed operation conditions for the laser ablation system and the ICP-MS instrument follow those described by Liu et al. (2008, 2010b) | [21 empty] | 10767.49483 | [11 empty] | 463.798019 | [9 empty] | 25370.50125 |  | 14.146512 |  |  |  | 20.220287 | [7 empty] | 0.406616 | [13 empty] | 10.321572 | [76 empty] | 2025 | Wang C, Li Z-K, Sanislav I, Zheng Y, Li X-M, Zhang R-Z, Hu J, Zhang J (2025) Trace element zoning in sphalerite from the giant Nannihu porphyry-skarn-epithermal polymetallic system, central China. Mineralium Deposita |  | CHN | Henan Province
| Nannihu, Luotuoshan, Lengshuibeigou | Nannihu ore field | Magmatic hydrothermal | Porphyry, Skarn, Epithermal | Porphyry Mo-W, Skarn Zn-Cu-W, Epithermal Pb-Zn-Ag | Mo, Zn, Pb | W, Cu, Ag | Mo, W, Zn, Cu, Pb, Ag | Li et al., 2023b |  | LA-20-4 | LA-20-4 | underground mine |  |  |  |  | ore material | grab | grab | mineral separate | [5 empty] | mineralisation |  |  |  | sphalerite | Sulfide stage, Quartz-carbonate stage, Skarn stage, Pyrite-quartz stage, Quartz-polymetallic sulfide stage | disseminated, vein, massive | MVT |  |  |  | pyrite, pyrrhotite, chalcopyrite, molybdenite, magnetite, rutile, garnet, fluorite, scheelite, galena, stannite, tetrahedrite, quartz, K-feldspar, biotite | polished thin sections | LA-ICPMS, EMPA, SEM-EDS | Agilent 7700e ICP-MS apparatus interfaced to a Geolas Pro laser ablation system that consists of a 193 nm COMPex Pro 102Ar F excimer laser and a Micro Las optical system; (JEOL) JXA-8230 electron probe microanalyzer (EPMA) | Wuhan Sample Solution Analytical Technology Co., Ltd, Hubei, China | Detailed operation conditions for the laser ablation system and the ICP-MS instrument follow those described by Liu et al. (2008, 2010b) | [21 empty] | 7497.0749 | [11 empty] | 1355.066736 | [9 empty] | 22364.36739 |  | 24.794838 |  |  |  | 275.338028 | [7 empty] | 10.158195 | [13 empty] | 8.147699 | [76 empty] | 2025 | Wang C, Li Z-K, Sanislav I, Zheng Y, Li X-M, Zhang R-Z, Hu J, Zhang J (2025) Trace element zoning in sphalerite from the giant Nannihu porphyry-skarn-epithermal polymetallic system, central China. Mineralium Deposita |  | CHN | Henan Province
| Nannihu, Luotuoshan, Lengshuibeigou | Nannihu ore field | Magmatic hydrothermal | Porphyry, Skarn, Epithermal | Porphyry Mo-W, Skarn Zn-Cu-W, Epithermal Pb-Zn-Ag | Mo, Zn, Pb | W, Cu, Ag | Mo, W, Zn, Cu, Pb, Ag | Li et al., 2023b |  | LA-20-5 | LA-20-5 | underground mine |  |  |  |  | ore material | grab | grab | mineral separate | [5 empty] | mineralisation |  |  |  | sphalerite | Sulfide stage, Quartz-carbonate stage, Skarn stage, Pyrite-quartz stage, Quartz-polymetallic sulfide stage | disseminated, vein, massive | MVT |  |  |  | pyrite, pyrrhotite, chalcopyrite, molybdenite, magnetite, rutile, garnet, fluorite, scheelite, galena, stannite, tetrahedrite, quartz, K-feldspar, biotite | polished thin sections | LA-ICPMS, EMPA, SEM-EDS | Agilent 7700e ICP-MS apparatus interfaced to a Geolas Pro laser ablation system that consists of a 193 nm COMPex Pro 102Ar F excimer laser and a Micro Las optical system; (JEOL) JXA-8230 electron probe microanalyzer (EPMA) | Wuhan Sample Solution Analytical Technology Co., Ltd, Hubei, China | Detailed operation conditions for the laser ablation system and the ICP-MS instrument follow those described by Liu et al. (2008, 2010b) | [21 empty] | 8223.62132 | [11 empty] | 1049.45594 | [9 empty] | 19607.14294 |  | 33.050174 |  |  |  | 193.745712 | [7 empty] | 4.018109 | [13 empty] | 9.009752 | [76 empty] | 2025 | Wang C, Li Z-K, Sanislav I, Zheng Y, Li X-M, Zhang R-Z, Hu J, Zhang J (2025) Trace element zoning in sphalerite from the giant Nannihu porphyry-skarn-epithermal polymetallic system, central China. Mineralium Deposita |  | CHN | Henan Province
| the Liziping deposit | Nannihu ore field | Magmatic hydrothermal | Porphyry, Skarn, Epithermal | Porphyry Mo-W, Skarn Zn-Cu-W, Epithermal Pb-Zn-Ag | Mo, Zn, Pb | W, Cu, Ag | Mo, W, Zn, Cu, Pb, Ag | Li et al., 2023b |  | LZP-1-4-1 | LZP-1-4-1 | underground mine |  |  |  |  | ore material | grab | grab | mineral separate | [5 empty] | mineralisation |  |  |  | sphalerite | Sulfide stage, Quartz-carbonate stage, Skarn stage, Pyrite-quartz stage, Quartz-polymetallic sulfide stage | disseminated, vein, massive | MVT |  |  |  | pyrite, pyrrhotite, chalcopyrite, molybdenite, magnetite, rutile, garnet, fluorite, scheelite, galena, stannite, tetrahedrite, quartz, K-feldspar, biotite | polished thin sections | LA-ICPMS, EMPA, SEM-EDS | Agilent 7700e ICP-MS apparatus interfaced to a Geolas Pro laser ablation system that consists of a 193 nm COMPex Pro 102Ar F excimer laser and a Micro Las optical system; (JEOL) JXA-8230 electron probe microanalyzer (EPMA) | Wuhan Sample Solution Analytical Technology Co., Ltd, Hubei, China | Detailed operation conditions for the laser ablation system and the ICP-MS instrument follow those described by Liu et al. (2008, 2010b) | [21 empty] | 1883.1 | [11 empty] | 187.03 | [9 empty] | 8708.27 |  | 0.03 |  |  |  | 8.3 | [7 empty] | 0.01 | [13 empty] | 0.69 | [76 empty] | 2025 | Wang C, Li Z-K, Sanislav I, Zheng Y, Li X-M, Zhang R-Z, Hu J, Zhang J (2025) Trace element zoning in sphalerite from the giant Nannihu porphyry-skarn-epithermal polymetallic system, central China. Mineralium Deposita |  | CHN | Henan Province
| Nannihu, Luotuoshan, Lengshuibeigou | Nannihu ore field | Magmatic hydrothermal | Porphyry, Skarn, Epithermal | Porphyry Mo-W, Skarn Zn-Cu-W, Epithermal Pb-Zn-Ag | Mo, Zn, Pb | W, Cu, Ag | Mo, W, Zn, Cu, Pb, Ag | Li et al., 2023b |  | LZP-1-4-2 | LZP-1-4-2 | underground mine |  |  |  |  | ore material | grab | grab | mineral separate | [5 empty] | mineralisation |  |  |  | sphalerite | Sulfide stage, Quartz-carbonate stage, Skarn stage, Pyrite-quartz stage, Quartz-polymetallic sulfide stage | disseminated, vein, massive | MVT |  |  |  | pyrite, pyrrhotite, chalcopyrite, molybdenite, magnetite, rutile, garnet, fluorite, scheelite, galena, stannite, tetrahedrite, quartz, K-feldspar, biotite | polished thin sections | LA-ICPMS, EMPA, SEM-EDS | Agilent 7700e ICP-MS apparatus interfaced to a Geolas Pro laser ablation system that consists of a 193 nm COMPex Pro 102Ar F excimer laser and a Micro Las optical system; (JEOL) JXA-8230 electron probe microanalyzer (EPMA) | Wuhan Sample Solution Analytical Technology Co., Ltd, Hubei, China | Detailed operation conditions for the laser ablation system and the ICP-MS instrument follow those described by Liu et al. (2008, 2010b) | [21 empty] | 997.5 | [11 empty] | 145.76 | [9 empty] | 16364.26 |  | 1.07 |  |  |  | 18.95 | [7 empty] | 0.01 | [13 empty] | 2.84 | [76 empty] | 2025 | Wang C, Li Z-K, Sanislav I, Zheng Y, Li X-M, Zhang R-Z, Hu J, Zhang J (2025) Trace element zoning in sphalerite from the giant Nannihu porphyry-skarn-epithermal polymetallic system, central China. Mineralium Deposita |  | CHN | Henan Province
| Nannihu, Luotuoshan, Lengshuibeigou | Nannihu ore field | Magmatic hydrothermal | Porphyry, Skarn, Epithermal | Porphyry Mo-W, Skarn Zn-Cu-W, Epithermal Pb-Zn-Ag | Mo, Zn, Pb | W, Cu, Ag | Mo, W, Zn, Cu, Pb, Ag | Li et al., 2023b |  | LZP-1-4-3 | LZP-1-4-3 | underground mine |  |  |  |  | ore material | grab | grab | mineral separate | [5 empty] | mineralisation |  |  |  | sphalerite | Sulfide stage, Quartz-carbonate stage, Skarn stage, Pyrite-quartz stage, Quartz-polymetallic sulfide stage | disseminated, vein, massive | MVT |  |  |  | pyrite, pyrrhotite, chalcopyrite, molybdenite, magnetite, rutile, garnet, fluorite, scheelite, galena, stannite, tetrahedrite, quartz, K-feldspar, biotite | polished thin sections | LA-ICPMS, EMPA, SEM-EDS | Agilent 7700e ICP-MS apparatus interfaced to a Geolas Pro laser ablation system that consists of a 193 nm COMPex Pro 102Ar F excimer laser and a Micro Las optical system; (JEOL) JXA-8230 electron probe microanalyzer (EPMA) | Wuhan Sample Solution Analytical Technology Co., Ltd, Hubei, China | Detailed operation conditions for the laser ablation system and the ICP-MS instrument follow those described by Liu et al. (2008, 2010b) | [21 empty] | 1270.63 | [11 empty] | 47.72 | [9 empty] | 3750.6 |  | 4.37 |  |  |  | 1.79 | [7 empty] | 5.65 | [13 empty] | 1.05 | [76 empty] | 2025 | Wang C, Li Z-K, Sanislav I, Zheng Y, Li X-M, Zhang R-Z, Hu J, Zhang J (2025) Trace element zoning in sphalerite from the giant Nannihu porphyry-skarn-epithermal polymetallic system, central China. Mineralium Deposita |  | CHN | Henan Province
| Nannihu, Luotuoshan, Lengshuibeigou | Nannihu ore field | Magmatic hydrothermal | Porphyry, Skarn, Epithermal | Porphyry Mo-W, Skarn Zn-Cu-W, Epithermal Pb-Zn-Ag | Mo, Zn, Pb | W, Cu, Ag | Mo, W, Zn, Cu, Pb, Ag | Li et al., 2023b |  | LZP-1-5-1 | LZP-1-5-1 | underground mine |  |  |  |  | ore material | grab | grab | mineral separate | [5 empty] | mineralisation |  |  |  | sphalerite | Sulfide stage, Quartz-carbonate stage, Skarn stage, Pyrite-quartz stage, Quartz-polymetallic sulfide stage | disseminated, vein, massive | MVT |  |  |  | pyrite, pyrrhotite, chalcopyrite, molybdenite, magnetite, rutile, garnet, fluorite, scheelite, galena, stannite, tetrahedrite, quartz, K-feldspar, biotite | polished thin sections | LA-ICPMS, EMPA, SEM-EDS | Agilent 7700e ICP-MS apparatus interfaced to a Geolas Pro laser ablation system that consists of a 193 nm COMPex Pro 102Ar F excimer laser and a Micro Las optical system; (JEOL) JXA-8230 electron probe microanalyzer (EPMA) | Wuhan Sample Solution Analytical Technology Co., Ltd, Hubei, China | Detailed operation conditions for the laser ablation system and the ICP-MS instrument follow those described by Liu et al. (2008, 2010b) | [21 empty] | 1170.67 | [11 empty] | 224.73 | [9 empty] | 11046.2 |  | 0.035 |  |  |  | 2.66 | [7 empty] | 0.02 | [13 empty] | 14.44 | [76 empty] | 2025 | Wang C, Li Z-K, Sanislav I, Zheng Y, Li X-M, Zhang R-Z, Hu J, Zhang J (2025) Trace element zoning in sphalerite from the giant Nannihu porphyry-skarn-epithermal polymetallic system, central China. Mineralium Deposita |  | CHN | Henan Province
| Nannihu, Luotuoshan, Lengshuibeigou | Nannihu ore field | Magmatic hydrothermal | Porphyry, Skarn, Epithermal | Porphyry Mo-W, Skarn Zn-Cu-W, Epithermal Pb-Zn-Ag | Mo, Zn, Pb | W, Cu, Ag | Mo, W, Zn, Cu, Pb, Ag | Li et al., 2023b |  | LZP-1-5-2 | LZP-1-5-2 | underground mine |  |  |  |  | ore material | grab | grab | mineral separate | [5 empty] | mineralisation |  |  |  | sphalerite | Sulfide stage, Quartz-carbonate stage, Skarn stage, Pyrite-quartz stage, Quartz-polymetallic sulfide stage | disseminated, vein, massive | MVT |  |  |  | pyrite, pyrrhotite, chalcopyrite, molybdenite, magnetite, rutile, garnet, fluorite, scheelite, galena, stannite, tetrahedrite, quartz, K-feldspar, biotite | polished thin sections | LA-ICPMS, EMPA, SEM-EDS | Agilent 7700e ICP-MS apparatus interfaced to a Geolas Pro laser ablation system that consists of a 193 nm COMPex Pro 102Ar F excimer laser and a Micro Las optical system; (JEOL) JXA-8230 electron probe microanalyzer (EPMA) | Wuhan Sample Solution Analytical Technology Co., Ltd, Hubei, China | Detailed operation conditions for the laser ablation system and the ICP-MS instrument follow those described by Liu et al. (2008, 2010b) | [21 empty] | 802.46 | [11 empty] | 33.06 | [9 empty] | 9307.43 |  | 0.7 |  |  |  | 21.81 | [7 empty] | 0.015 | [13 empty] | 2.07 | [76 empty] | 2025 | Wang C, Li Z-K, Sanislav I, Zheng Y, Li X-M, Zhang R-Z, Hu J, Zhang J (2025) Trace element zoning in sphalerite from the giant Nannihu porphyry-skarn-epithermal polymetallic system, central China. Mineralium Deposita |  | CHN | Henan Province
| Nannihu, Luotuoshan, Lengshuibeigou | Nannihu ore field | Magmatic hydrothermal | Porphyry, Skarn, Epithermal | Porphyry Mo-W, Skarn Zn-Cu-W, Epithermal Pb-Zn-Ag | Mo, Zn, Pb | W, Cu, Ag | Mo, W, Zn, Cu, Pb, Ag | Li et al., 2023b |  | LZP-1-5-3 | LZP-1-5-3 | underground mine |  |  |  |  | ore material | grab | grab | mineral separate | [5 empty] | mineralisation |  |  |  | sphalerite | Sulfide stage, Quartz-carbonate stage, Skarn stage, Pyrite-quartz stage, Quartz-polymetallic sulfide stage | disseminated, vein, massive | MVT |  |  |  | pyrite, pyrrhotite, chalcopyrite, molybdenite, magnetite, rutile, garnet, fluorite, scheelite, galena, stannite, tetrahedrite, quartz, K-feldspar, biotite | polished thin sections | LA-ICPMS, EMPA, SEM-EDS | Agilent 7700e ICP-MS apparatus interfaced to a Geolas Pro laser ablation system that consists of a 193 nm COMPex Pro 102Ar F excimer laser and a Micro Las optical system; (JEOL) JXA-8230 electron probe microanalyzer (EPMA) | Wuhan Sample Solution Analytical Technology Co., Ltd, Hubei, China | Detailed operation conditions for the laser ablation system and the ICP-MS instrument follow those described by Liu et al. (2008, 2010b) | [21 empty] | 517.16 | [11 empty] | 80.24 | [9 empty] | 13624.26 |  | 0.05 |  |  |  | 10.78 | [7 empty] | 0.01 | [13 empty] | 1.8 | [76 empty] | 2025 | Wang C, Li Z-K, Sanislav I, Zheng Y, Li X-M, Zhang R-Z, Hu J, Zhang J (2025) Trace element zoning in sphalerite from the giant Nannihu porphyry-skarn-epithermal polymetallic system, central China. Mineralium Deposita |  | CHN | Henan Province
| Nannihu, Luotuoshan, Lengshuibeigou | Nannihu ore field | Magmatic hydrothermal | Porphyry, Skarn, Epithermal | Porphyry Mo-W, Skarn Zn-Cu-W, Epithermal Pb-Zn-Ag | Mo, Zn, Pb | W, Cu, Ag | Mo, W, Zn, Cu, Pb, Ag | Li et al., 2023b |  | LZP-2-1-1 | LZP-2-1-1 | underground mine |  |  |  |  | ore material | grab | grab | mineral separate | [5 empty] | mineralisation |  |  |  | sphalerite | Sulfide stage, Quartz-carbonate stage, Skarn stage, Pyrite-quartz stage, Quartz-polymetallic sulfide stage | disseminated, vein, massive | MVT |  |  |  | pyrite, pyrrhotite, chalcopyrite, molybdenite, magnetite, rutile, garnet, fluorite, scheelite, galena, stannite, tetrahedrite, quartz, K-feldspar, biotite | polished thin sections | LA-ICPMS, EMPA, SEM-EDS | Agilent 7700e ICP-MS apparatus interfaced to a Geolas Pro laser ablation system that consists of a 193 nm COMPex Pro 102Ar F excimer laser and a Micro Las optical system; (JEOL) JXA-8230 electron probe microanalyzer (EPMA) | Wuhan Sample Solution Analytical Technology Co., Ltd, Hubei, China | Detailed operation conditions for the laser ablation system and the ICP-MS instrument follow those described by Liu et al. (2008, 2010b) | [21 empty] | 853.61 | [11 empty] | 192.82 | [9 empty] | 15995.26 |  | 0.02 |  |  |  | 10.22 | [7 empty] | 0.015 | [13 empty] | 3.2 | [76 empty] | 2025 | Wang C, Li Z-K, Sanislav I, Zheng Y, Li X-M, Zhang R-Z, Hu J, Zhang J (2025) Trace element zoning in sphalerite from the giant Nannihu porphyry-skarn-epithermal polymetallic system, central China. Mineralium Deposita |  | CHN | Henan Province
| Nannihu, Luotuoshan, Lengshuibeigou | Nannihu ore field | Magmatic hydrothermal | Porphyry, Skarn, Epithermal | Porphyry Mo-W, Skarn Zn-Cu-W, Epithermal Pb-Zn-Ag | Mo, Zn, Pb | W, Cu, Ag | Mo, W, Zn, Cu, Pb, Ag | Li et al., 2023b |  | LZP-2-1-2 | LZP-2-1-2 | underground mine |  |  |  |  | ore material | grab | grab | mineral separate | [5 empty] | mineralisation |  |  |  | sphalerite | Sulfide stage, Quartz-carbonate stage, Skarn stage, Pyrite-quartz stage, Quartz-polymetallic sulfide stage | disseminated, vein, massive | MVT |  |  |  | pyrite, pyrrhotite, chalcopyrite, molybdenite, magnetite, rutile, garnet, fluorite, scheelite, galena, stannite, tetrahedrite, quartz, K-feldspar, biotite | polished thin sections | LA-ICPMS, EMPA, SEM-EDS | Agilent 7700e ICP-MS apparatus interfaced to a Geolas Pro laser ablation system that consists of a 193 nm COMPex Pro 102Ar F excimer laser and a Micro Las optical system; (JEOL) JXA-8230 electron probe microanalyzer (EPMA) | Wuhan Sample Solution Analytical Technology Co., Ltd, Hubei, China | Detailed operation conditions for the laser ablation system and the ICP-MS instrument follow those described by Liu et al. (2008, 2010b) | [21 empty] | 859.63 | [11 empty] | 33.81 | [9 empty] | 14541.34 |  | 0.14 |  |  |  | 12.46 | [7 empty] | 0.01 | [13 empty] | 2.94 | [76 empty] | 2025 | Wang C, Li Z-K, Sanislav I, Zheng Y, Li X-M, Zhang R-Z, Hu J, Zhang J (2025) Trace element zoning in sphalerite from the giant Nannihu porphyry-skarn-epithermal polymetallic system, central China. Mineralium Deposita |  | CHN | Henan Province
| Nannihu, Luotuoshan, Lengshuibeigou | Nannihu ore field | Magmatic hydrothermal | Porphyry, Skarn, Epithermal | Porphyry Mo-W, Skarn Zn-Cu-W, Epithermal Pb-Zn-Ag | Mo, Zn, Pb | W, Cu, Ag | Mo, W, Zn, Cu, Pb, Ag | Li et al., 2023b |  | LZP-2-1-3 | LZP-2-1-3 | underground mine |  |  |  |  | ore material | grab | grab | mineral separate | [5 empty] | mineralisation |  |  |  | sphalerite | Sulfide stage, Quartz-carbonate stage, Skarn stage, Pyrite-quartz stage, Quartz-polymetallic sulfide stage | disseminated, vein, massive | MVT |  |  |  | pyrite, pyrrhotite, chalcopyrite, molybdenite, magnetite, rutile, garnet, fluorite, scheelite, galena, stannite, tetrahedrite, quartz, K-feldspar, biotite | polished thin sections | LA-ICPMS, EMPA, SEM-EDS | Agilent 7700e ICP-MS apparatus interfaced to a Geolas Pro laser ablation system that consists of a 193 nm COMPex Pro 102Ar F excimer laser and a Micro Las optical system; (JEOL) JXA-8230 electron probe microanalyzer (EPMA) | Wuhan Sample Solution Analytical Technology Co., Ltd, Hubei, China | Detailed operation conditions for the laser ablation system and the ICP-MS instrument follow those described by Liu et al. (2008, 2010b) | [21 empty] | 881.11 | [11 empty] | 169.68 | [9 empty] | 10764.15 |  | 0.035 |  |  |  | 4.4 | [7 empty] | 0.01 | [13 empty] | 3.61 | [76 empty] | 2025 | Wang C, Li Z-K, Sanislav I, Zheng Y, Li X-M, Zhang R-Z, Hu J, Zhang J (2025) Trace element zoning in sphalerite from the giant Nannihu porphyry-skarn-epithermal polymetallic system, central China. Mineralium Deposita |  | CHN | Henan Province
| Nannihu, Luotuoshan, Lengshuibeigou | Nannihu ore field | Magmatic hydrothermal | Porphyry, Skarn, Epithermal | Porphyry Mo-W, Skarn Zn-Cu-W, Epithermal Pb-Zn-Ag | Mo, Zn, Pb | W, Cu, Ag | Mo, W, Zn, Cu, Pb, Ag | Li et al., 2023b |  | LZP-3-1-1 | LZP-3-1-1 | underground mine |  |  |  |  | ore material | grab | grab | mineral separate | [5 empty] | mineralisation |  |  |  | sphalerite | Sulfide stage, Quartz-carbonate stage, Skarn stage, Pyrite-quartz stage, Quartz-polymetallic sulfide stage | disseminated, vein, massive | MVT |  |  |  | pyrite, pyrrhotite, chalcopyrite, molybdenite, magnetite, rutile, garnet, fluorite, scheelite, galena, stannite, tetrahedrite, quartz, K-feldspar, biotite | polished thin sections | LA-ICPMS, EMPA, SEM-EDS | Agilent 7700e ICP-MS apparatus interfaced to a Geolas Pro laser ablation system that consists of a 193 nm COMPex Pro 102Ar F excimer laser and a Micro Las optical system; (JEOL) JXA-8230 electron probe microanalyzer (EPMA) | Wuhan Sample Solution Analytical Technology Co., Ltd, Hubei, China | Detailed operation conditions for the laser ablation system and the ICP-MS instrument follow those described by Liu et al. (2008, 2010b) | [21 empty] | 1255.86 | [11 empty] | 32.68 | [9 empty] | 5847.66 |  | 0.03 |  |  |  | 8.49 | [7 empty] | 0.01 | [13 empty] | 0.645 | [76 empty] | 2025 | Wang C, Li Z-K, Sanislav I, Zheng Y, Li X-M, Zhang R-Z, Hu J, Zhang J (2025) Trace element zoning in sphalerite from the giant Nannihu porphyry-skarn-epithermal polymetallic system, central China. Mineralium Deposita |  | CHN | Henan Province
| Nannihu, Luotuoshan, Lengshuibeigou | Nannihu ore field | Magmatic hydrothermal | Porphyry, Skarn, Epithermal | Porphyry Mo-W, Skarn Zn-Cu-W, Epithermal Pb-Zn-Ag | Mo, Zn, Pb | W, Cu, Ag | Mo, W, Zn, Cu, Pb, Ag | Li et al., 2023b |  | LZP-3-1-2 | LZP-3-1-2 | underground mine |  |  |  |  | ore material | grab | grab | mineral separate | [5 empty] | mineralisation |  |  |  | sphalerite | Sulfide stage, Quartz-carbonate stage, Skarn stage, Pyrite-quartz stage, Quartz-polymetallic sulfide stage | disseminated, vein, massive | MVT |  |  |  | pyrite, pyrrhotite, chalcopyrite, molybdenite, magnetite, rutile, garnet, fluorite, scheelite, galena, stannite, tetrahedrite, quartz, K-feldspar, biotite | polished thin sections | LA-ICPMS, EMPA, SEM-EDS | Agilent 7700e ICP-MS apparatus interfaced to a Geolas Pro laser ablation system that consists of a 193 nm COMPex Pro 102Ar F excimer laser and a Micro Las optical system; (JEOL) JXA-8230 electron probe microanalyzer (EPMA) | Wuhan Sample Solution Analytical Technology Co., Ltd, Hubei, China | Detailed operation conditions for the laser ablation system and the ICP-MS instrument follow those described by Liu et al. (2008, 2010b) | [21 empty] | 3706.16 | [11 empty] | 32.68 | [9 empty] | 3962.39 |  | 2.13 |  |  |  | 44.62 | [7 empty] | 0.01 | [13 empty] | 0.695 | [76 empty] | 2025 | Wang C, Li Z-K, Sanislav I, Zheng Y, Li X-M, Zhang R-Z, Hu J, Zhang J (2025) Trace element zoning in sphalerite from the giant Nannihu porphyry-skarn-epithermal polymetallic system, central China. Mineralium Deposita |  | CHN | Henan Province
| Nannihu, Luotuoshan, Lengshuibeigou | Nannihu ore field | Magmatic hydrothermal | Porphyry, Skarn, Epithermal | Porphyry Mo-W, Skarn Zn-Cu-W, Epithermal Pb-Zn-Ag | Mo, Zn, Pb | W, Cu, Ag | Mo, W, Zn, Cu, Pb, Ag | Li et al., 2023b |  | LZP-3-1-3 | LZP-3-1-3 | underground mine |  |  |  |  | ore material | grab | grab | mineral separate | [5 empty] | mineralisation |  |  |  | sphalerite | Sulfide stage, Quartz-carbonate stage, Skarn stage, Pyrite-quartz stage, Quartz-polymetallic sulfide stage | disseminated, vein, massive | MVT |  |  |  | pyrite, pyrrhotite, chalcopyrite, molybdenite, magnetite, rutile, garnet, fluorite, scheelite, galena, stannite, tetrahedrite, quartz, K-feldspar, biotite | polished thin sections | LA-ICPMS, EMPA, SEM-EDS | Agilent 7700e ICP-MS apparatus interfaced to a Geolas Pro laser ablation system that consists of a 193 nm COMPex Pro 102Ar F excimer laser and a Micro Las optical system; (JEOL) JXA-8230 electron probe microanalyzer (EPMA) | Wuhan Sample Solution Analytical Technology Co., Ltd, Hubei, China | Detailed operation conditions for the laser ablation system and the ICP-MS instrument follow those described by Liu et al. (2008, 2010b) | [21 empty] | 4164.2 | [11 empty] | 2.34 | [9 empty] | 3844.34 |  | 0.02 |  |  |  | 5.42 | [7 empty] | 0.01 | [13 empty] | 0.83 | [76 empty] | 2025 | Wang C, Li Z-K, Sanislav I, Zheng Y, Li X-M, Zhang R-Z, Hu J, Zhang J (2025) Trace element zoning in sphalerite from the giant Nannihu porphyry-skarn-epithermal polymetallic system, central China. Mineralium Deposita |  | CHN | Henan Province
| Nannihu, Luotuoshan, Lengshuibeigou | Nannihu ore field | Magmatic hydrothermal | Porphyry, Skarn, Epithermal | Porphyry Mo-W, Skarn Zn-Cu-W, Epithermal Pb-Zn-Ag | Mo, Zn, Pb | W, Cu, Ag | Mo, W, Zn, Cu, Pb, Ag | Li et al., 2023b |  | LZP-4-3-1 | LZP-4-3-1 | underground mine |  |  |  |  | ore material | grab | grab | mineral separate | [5 empty] | mineralisation |  |  |  | sphalerite | Sulfide stage, Quartz-carbonate stage, Skarn stage, Pyrite-quartz stage, Quartz-polymetallic sulfide stage | disseminated, vein, massive | MVT |  |  |  | pyrite, pyrrhotite, chalcopyrite, molybdenite, magnetite, rutile, garnet, fluorite, scheelite, galena, stannite, tetrahedrite, quartz, K-feldspar, biotite | polished thin sections | LA-ICPMS, EMPA, SEM-EDS | Agilent 7700e ICP-MS apparatus interfaced to a Geolas Pro laser ablation system that consists of a 193 nm COMPex Pro 102Ar F excimer laser and a Micro Las optical system; (JEOL) JXA-8230 electron probe microanalyzer (EPMA) | Wuhan Sample Solution Analytical Technology Co., Ltd, Hubei, China | Detailed operation conditions for the laser ablation system and the ICP-MS instrument follow those described by Liu et al. (2008, 2010b) | [21 empty] | 783.71 | [11 empty] | 163.32 | [9 empty] | 14858.44 |  | 0.43 |  |  |  | 21.48 | [7 empty] | 0.015 | [13 empty] | 2.48 | [76 empty] | 2025 | Wang C, Li Z-K, Sanislav I, Zheng Y, Li X-M, Zhang R-Z, Hu J, Zhang J (2025) Trace element zoning in sphalerite from the giant Nannihu porphyry-skarn-epithermal polymetallic system, central China. Mineralium Deposita |  | CHN | Henan Province
| Nannihu, Luotuoshan, Lengshuibeigou | Nannihu ore field | Magmatic hydrothermal | Porphyry, Skarn, Epithermal | Porphyry Mo-W, Skarn Zn-Cu-W, Epithermal Pb-Zn-Ag | Mo, Zn, Pb | W, Cu, Ag | Mo, W, Zn, Cu, Pb, Ag | Li et al., 2023b |  | LZP-4-3-2 | LZP-4-3-2 | underground mine |  |  |  |  | ore material | grab | grab | mineral separate | [5 empty] | mineralisation |  |  |  | sphalerite | Sulfide stage, Quartz-carbonate stage, Skarn stage, Pyrite-quartz stage, Quartz-polymetallic sulfide stage | disseminated, vein, massive | MVT |  |  |  | pyrite, pyrrhotite, chalcopyrite, molybdenite, magnetite, rutile, garnet, fluorite, scheelite, galena, stannite, tetrahedrite, quartz, K-feldspar, biotite | polished thin sections | LA-ICPMS, EMPA, SEM-EDS | Agilent 7700e ICP-MS apparatus interfaced to a Geolas Pro laser ablation system that consists of a 193 nm COMPex Pro 102Ar F excimer laser and a Micro Las optical system; (JEOL) JXA-8230 electron probe microanalyzer (EPMA) | Wuhan Sample Solution Analytical Technology Co., Ltd, Hubei, China | Detailed operation conditions for the laser ablation system and the ICP-MS instrument follow those described by Liu et al. (2008, 2010b) | [21 empty] | 557.15 | [11 empty] | 244.74 | [9 empty] | 14005.84 |  | 0.19 |  |  |  | 8.13 | [7 empty] | 0.015 | [13 empty] | 6.62 | [76 empty] | 2025 | Wang C, Li Z-K, Sanislav I, Zheng Y, Li X-M, Zhang R-Z, Hu J, Zhang J (2025) Trace element zoning in sphalerite from the giant Nannihu porphyry-skarn-epithermal polymetallic system, central China. Mineralium Deposita |  | CHN | Henan Province
| Nannihu, Luotuoshan, Lengshuibeigou | Nannihu ore field | Magmatic hydrothermal | Porphyry, Skarn, Epithermal | Porphyry Mo-W, Skarn Zn-Cu-W, Epithermal Pb-Zn-Ag | Mo, Zn, Pb | W, Cu, Ag | Mo, W, Zn, Cu, Pb, Ag | Li et al., 2023b |  | LZP-4-3-3 | LZP-4-3-3 | underground mine |  |  |  |  | ore material | grab | grab | mineral separate | [5 empty] | mineralisation |  |  |  | sphalerite | Sulfide stage, Quartz-carbonate stage, Skarn stage, Pyrite-quartz stage, Quartz-polymetallic sulfide stage | disseminated, vein, massive | MVT |  |  |  | pyrite, pyrrhotite, chalcopyrite, molybdenite, magnetite, rutile, garnet, fluorite, scheelite, galena, stannite, tetrahedrite, quartz, K-feldspar, biotite | polished thin sections | LA-ICPMS, EMPA, SEM-EDS | Agilent 7700e ICP-MS apparatus interfaced to a Geolas Pro laser ablation system that consists of a 193 nm COMPex Pro 102Ar F excimer laser and a Micro Las optical system; (JEOL) JXA-8230 electron probe microanalyzer (EPMA) | Wuhan Sample Solution Analytical Technology Co., Ltd, Hubei, China | Detailed operation conditions for the laser ablation system and the ICP-MS instrument follow those described by Liu et al. (2008, 2010b) | [21 empty] | 3961.13 | [11 empty] | 27.59 | [9 empty] | 2646.11 |  | 0.12 |  |  |  | 2.49 | [7 empty] | 0.06 | [13 empty] | 0.47 | [76 empty] | 2025 | Wang C, Li Z-K, Sanislav I, Zheng Y, Li X-M, Zhang R-Z, Hu J, Zhang J (2025) Trace element zoning in sphalerite from the giant Nannihu porphyry-skarn-epithermal polymetallic system, central China. Mineralium Deposita |  | CHN | Henan Province
| Nannihu, Luotuoshan, Lengshuibeigou | Nannihu ore field | Magmatic hydrothermal | Porphyry, Skarn, Epithermal | Porphyry Mo-W, Skarn Zn-Cu-W, Epithermal Pb-Zn-Ag | Mo, Zn, Pb | W, Cu, Ag | Mo, W, Zn, Cu, Pb, Ag | Li et al., 2023b |  | LZP-4-3-4 | LZP-4-3-4 | underground mine |  |  |  |  | ore material | grab | grab | mineral separate | [5 empty] | mineralisation |  |  |  | sphalerite | Sulfide stage, Quartz-carbonate stage, Skarn stage, Pyrite-quartz stage, Quartz-polymetallic sulfide stage | disseminated, vein, massive | MVT |  |  |  | pyrite, pyrrhotite, chalcopyrite, molybdenite, magnetite, rutile, garnet, fluorite, scheelite, galena, stannite, tetrahedrite, quartz, K-feldspar, biotite | polished thin sections | LA-ICPMS, EMPA, SEM-EDS | Agilent 7700e ICP-MS apparatus interfaced to a Geolas Pro laser ablation system that consists of a 193 nm COMPex Pro 102Ar F excimer laser and a Micro Las optical system; (JEOL) JXA-8230 electron probe microanalyzer (EPMA) | Wuhan Sample Solution Analytical Technology Co., Ltd, Hubei, China | Detailed operation conditions for the laser ablation system and the ICP-MS instrument follow those described by Liu et al. (2008, 2010b) | [21 empty] | 2630.77 | [11 empty] | 0.21 | [9 empty] | 2693.39 |  | 0.13 |  |  |  | 38.89 | [7 empty] | 0.01 | [13 empty] | 0.625 | [76 empty] | 2025 | Wang C, Li Z-K, Sanislav I, Zheng Y, Li X-M, Zhang R-Z, Hu J, Zhang J (2025) Trace element zoning in sphalerite from the giant Nannihu porphyry-skarn-epithermal polymetallic system, central China. Mineralium Deposita |  | CHN | Henan Province
| Nannihu, Luotuoshan, Lengshuibeigou | Nannihu ore field | Magmatic hydrothermal | Porphyry, Skarn, Epithermal | Porphyry Mo-W, Skarn Zn-Cu-W, Epithermal Pb-Zn-Ag | Mo, Zn, Pb | W, Cu, Ag | Mo, W, Zn, Cu, Pb, Ag | Li et al., 2023b |  | LZP-4-3-5 | LZP-4-3-5 | underground mine |  |  |  |  | ore material | grab | grab | mineral separate | [5 empty] | mineralisation |  |  |  | sphalerite | Sulfide stage, Quartz-carbonate stage, Skarn stage, Pyrite-quartz stage, Quartz-polymetallic sulfide stage | disseminated, vein, massive | MVT |  |  |  | pyrite, pyrrhotite, chalcopyrite, molybdenite, magnetite, rutile, garnet, fluorite, scheelite, galena, stannite, tetrahedrite, quartz, K-feldspar, biotite | polished thin sections | LA-ICPMS, EMPA, SEM-EDS | Agilent 7700e ICP-MS apparatus interfaced to a Geolas Pro laser ablation system that consists of a 193 nm COMPex Pro 102Ar F excimer laser and a Micro Las optical system; (JEOL) JXA-8230 electron probe microanalyzer (EPMA) | Wuhan Sample Solution Analytical Technology Co., Ltd, Hubei, China | Detailed operation conditions for the laser ablation system and the ICP-MS instrument follow those described by Liu et al. (2008, 2010b) | [21 empty] | 4130.38 | [11 empty] | 0.48 | [9 empty] | 4626.31 |  | 0.015 |  |  |  | 4.92 | [7 empty] | 0.01 | [13 empty] | 0.67 | [76 empty] | 2025 | Wang C, Li Z-K, Sanislav I, Zheng Y, Li X-M, Zhang R-Z, Hu J, Zhang J (2025) Trace element zoning in sphalerite from the giant Nannihu porphyry-skarn-epithermal polymetallic system, central China. Mineralium Deposita |  | CHN | Henan Province
| Nannihu, Luotuoshan, Lengshuibeigou | Nannihu ore field | Magmatic hydrothermal | Porphyry, Skarn, Epithermal | Porphyry Mo-W, Skarn Zn-Cu-W, Epithermal Pb-Zn-Ag | Mo, Zn, Pb | W, Cu, Ag | Mo, W, Zn, Cu, Pb, Ag | Li et al., 2023b |  | LZP-5-2-1 | LZP-5-2-1 | underground mine |  |  |  |  | ore material | grab | grab | mineral separate | [5 empty] | mineralisation |  |  |  | sphalerite | Sulfide stage, Quartz-carbonate stage, Skarn stage, Pyrite-quartz stage, Quartz-polymetallic sulfide stage | disseminated, vein, massive | MVT |  |  |  | pyrite, pyrrhotite, chalcopyrite, molybdenite, magnetite, rutile, garnet, fluorite, scheelite, galena, stannite, tetrahedrite, quartz, K-feldspar, biotite | polished thin sections | LA-ICPMS, EMPA, SEM-EDS | Agilent 7700e ICP-MS apparatus interfaced to a Geolas Pro laser ablation system that consists of a 193 nm COMPex Pro 102Ar F excimer laser and a Micro Las optical system; (JEOL) JXA-8230 electron probe microanalyzer (EPMA) | Wuhan Sample Solution Analytical Technology Co., Ltd, Hubei, China | Detailed operation conditions for the laser ablation system and the ICP-MS instrument follow those described by Liu et al. (2008, 2010b) | [21 empty] | 2997.46 | [11 empty] | 0.21 | [9 empty] | 2778.96 |  | 0.34 |  |  |  | 29.4 | [7 empty] | 0.01 | [13 empty] | 0.59 | [76 empty] | 2025 | Wang C, Li Z-K, Sanislav I, Zheng Y, Li X-M, Zhang R-Z, Hu J, Zhang J (2025) Trace element zoning in sphalerite from the giant Nannihu porphyry-skarn-epithermal polymetallic system, central China. Mineralium Deposita |  | CHN | Henan Province
| Nannihu, Luotuoshan, Lengshuibeigou | Nannihu ore field | Magmatic hydrothermal | Porphyry, Skarn, Epithermal | Porphyry Mo-W, Skarn Zn-Cu-W, Epithermal Pb-Zn-Ag | Mo, Zn, Pb | W, Cu, Ag | Mo, W, Zn, Cu, Pb, Ag | Li et al., 2023b |  | LZP-5-2-2 | LZP-5-2-2 | underground mine |  |  |  |  | ore material | grab | grab | mineral separate | [5 empty] | mineralisation |  |  |  | sphalerite | Sulfide stage, Quartz-carbonate stage, Skarn stage, Pyrite-quartz stage, Quartz-polymetallic sulfide stage | disseminated, vein, massive | MVT |  |  |  | pyrite, pyrrhotite, chalcopyrite, molybdenite, magnetite, rutile, garnet, fluorite, scheelite, galena, stannite, tetrahedrite, quartz, K-feldspar, biotite | polished thin sections | LA-ICPMS, EMPA, SEM-EDS | Agilent 7700e ICP-MS apparatus interfaced to a Geolas Pro laser ablation system that consists of a 193 nm COMPex Pro 102Ar F excimer laser and a Micro Las optical system; (JEOL) JXA-8230 electron probe microanalyzer (EPMA) | Wuhan Sample Solution Analytical Technology Co., Ltd, Hubei, China | Detailed operation conditions for the laser ablation system and the ICP-MS instrument follow those described by Liu et al. (2008, 2010b) | [21 empty] | 1675.89 | [11 empty] | 1.85 | [9 empty] | 5767.04 |  | 0.12 |  |  |  | 7.28 | [7 empty] | 0.01 | [13 empty] | 0.48 | [76 empty] | 2025 | Wang C, Li Z-K, Sanislav I, Zheng Y, Li X-M, Zhang R-Z, Hu J, Zhang J (2025) Trace element zoning in sphalerite from the giant Nannihu porphyry-skarn-epithermal polymetallic system, central China. Mineralium Deposita |  | CHN | Henan Province
| Nannihu, Luotuoshan, Lengshuibeigou | Nannihu ore field | Magmatic hydrothermal | Porphyry, Skarn, Epithermal | Porphyry Mo-W, Skarn Zn-Cu-W, Epithermal Pb-Zn-Ag | Mo, Zn, Pb | W, Cu, Ag | Mo, W, Zn, Cu, Pb, Ag | Li et al., 2023b |  | LZP-5-2-3 | LZP-5-2-3 | underground mine |  |  |  |  | ore material | grab | grab | mineral separate | [5 empty] | mineralisation |  |  |  | sphalerite | Sulfide stage, Quartz-carbonate stage, Skarn stage, Pyrite-quartz stage, Quartz-polymetallic sulfide stage | disseminated, vein, massive | MVT |  |  |  | pyrite, pyrrhotite, chalcopyrite, molybdenite, magnetite, rutile, garnet, fluorite, scheelite, galena, stannite, tetrahedrite, quartz, K-feldspar, biotite | polished thin sections | LA-ICPMS, EMPA, SEM-EDS | Agilent 7700e ICP-MS apparatus interfaced to a Geolas Pro laser ablation system that consists of a 193 nm COMPex Pro 102Ar F excimer laser and a Micro Las optical system; (JEOL) JXA-8230 electron probe microanalyzer (EPMA) | Wuhan Sample Solution Analytical Technology Co., Ltd, Hubei, China | Detailed operation conditions for the laser ablation system and the ICP-MS instrument follow those described by Liu et al. (2008, 2010b) | [21 empty] | 719.46 | [11 empty] | 653.21 | [9 empty] | 15439.79 |  | 0.31 |  |  |  | 6.1 | [7 empty] | 0.36 | [13 empty] | 3.32 | [76 empty] | 2025 | Wang C, Li Z-K, Sanislav I, Zheng Y, Li X-M, Zhang R-Z, Hu J, Zhang J (2025) Trace element zoning in sphalerite from the giant Nannihu porphyry-skarn-epithermal polymetallic system, central China. Mineralium Deposita |  | CHN | Henan Province
| Nannihu, Luotuoshan, Lengshuibeigou | Nannihu ore field | Magmatic hydrothermal | Porphyry, Skarn, Epithermal | Porphyry Mo-W, Skarn Zn-Cu-W, Epithermal Pb-Zn-Ag | Mo, Zn, Pb | W, Cu, Ag | Mo, W, Zn, Cu, Pb, Ag | Li et al., 2023b |  | LZP-5-4-1 | LZP-5-4-1 | underground mine |  |  |  |  | ore material | grab | grab | mineral separate | [5 empty] | mineralisation |  |  |  | sphalerite | Sulfide stage, Quartz-carbonate stage, Skarn stage, Pyrite-quartz stage, Quartz-polymetallic sulfide stage | disseminated, vein, massive | MVT |  |  |  | pyrite, pyrrhotite, chalcopyrite, molybdenite, magnetite, rutile, garnet, fluorite, scheelite, galena, stannite, tetrahedrite, quartz, K-feldspar, biotite | polished thin sections | LA-ICPMS, EMPA, SEM-EDS | Agilent 7700e ICP-MS apparatus interfaced to a Geolas Pro laser ablation system that consists of a 193 nm COMPex Pro 102Ar F excimer laser and a Micro Las optical system; (JEOL) JXA-8230 electron probe microanalyzer (EPMA) | Wuhan Sample Solution Analytical Technology Co., Ltd, Hubei, China | Detailed operation conditions for the laser ablation system and the ICP-MS instrument follow those described by Liu et al. (2008, 2010b) | [21 empty] | 2551.41 | [11 empty] | 0.66 | [9 empty] | 2454.47 |  | 1.92 |  |  |  | 12.18 | [7 empty] | 0.015 | [13 empty] | 0.57 | [76 empty] | 2025 | Wang C, Li Z-K, Sanislav I, Zheng Y, Li X-M, Zhang R-Z, Hu J, Zhang J (2025) Trace element zoning in sphalerite from the giant Nannihu porphyry-skarn-epithermal polymetallic system, central China. Mineralium Deposita |  | CHN | Henan Province
| Nannihu, Luotuoshan, Lengshuibeigou | Nannihu ore field | Magmatic hydrothermal | Porphyry, Skarn, Epithermal | Porphyry Mo-W, Skarn Zn-Cu-W, Epithermal Pb-Zn-Ag | Mo, Zn, Pb | W, Cu, Ag | Mo, W, Zn, Cu, Pb, Ag | Li et al., 2023b |  | LZP-5-4-2 | LZP-5-4-2 | underground mine |  |  |  |  | ore material | grab | grab | mineral separate | [5 empty] | mineralisation |  |  |  | sphalerite | Sulfide stage, Quartz-carbonate stage, Skarn stage, Pyrite-quartz stage, Quartz-polymetallic sulfide stage | disseminated, vein, massive | MVT |  |  |  | pyrite, pyrrhotite, chalcopyrite, molybdenite, magnetite, rutile, garnet, fluorite, scheelite, galena, stannite, tetrahedrite, quartz, K-feldspar, biotite | polished thin sections | LA-ICPMS, EMPA, SEM-EDS | Agilent 7700e ICP-MS apparatus interfaced to a Geolas Pro laser ablation system that consists of a 193 nm COMPex Pro 102Ar F excimer laser and a Micro Las optical system; (JEOL) JXA-8230 electron probe microanalyzer (EPMA) | Wuhan Sample Solution Analytical Technology Co., Ltd, Hubei, China | Detailed operation conditions for the laser ablation system and the ICP-MS instrument follow those described by Liu et al. (2008, 2010b) | [21 empty] | 3088.91 | [11 empty] | 0.235 | [9 empty] | 2677.19 |  | 0.015 |  |  |  | 0.215 | [7 empty] | 0.01 | [13 empty] | 0.505 | [76 empty] | 2025 | Wang C, Li Z-K, Sanislav I, Zheng Y, Li X-M, Zhang R-Z, Hu J, Zhang J (2025) Trace element zoning in sphalerite from the giant Nannihu porphyry-skarn-epithermal polymetallic system, central China. Mineralium Deposita |  | CHN | Henan Province
| Nannihu, Luotuoshan, Lengshuibeigou | Nannihu ore field | Magmatic hydrothermal | Porphyry, Skarn, Epithermal | Porphyry Mo-W, Skarn Zn-Cu-W, Epithermal Pb-Zn-Ag | Mo, Zn, Pb | W, Cu, Ag | Mo, W, Zn, Cu, Pb, Ag | Li et al., 2023b |  | LZP-5-4-3 | LZP-5-4-3 | underground mine |  |  |  |  | ore material | grab | grab | mineral separate | [5 empty] | mineralisation |  |  |  | sphalerite | Sulfide stage, Quartz-carbonate stage, Skarn stage, Pyrite-quartz stage, Quartz-polymetallic sulfide stage | disseminated, vein, massive | MVT |  |  |  | pyrite, pyrrhotite, chalcopyrite, molybdenite, magnetite, rutile, garnet, fluorite, scheelite, galena, stannite, tetrahedrite, quartz, K-feldspar, biotite | polished thin sections | LA-ICPMS, EMPA, SEM-EDS | Agilent 7700e ICP-MS apparatus interfaced to a Geolas Pro laser ablation system that consists of a 193 nm COMPex Pro 102Ar F excimer laser and a Micro Las optical system; (JEOL) JXA-8230 electron probe microanalyzer (EPMA) | Wuhan Sample Solution Analytical Technology Co., Ltd, Hubei, China | Detailed operation conditions for the laser ablation system and the ICP-MS instrument follow those described by Liu et al. (2008, 2010b) | [21 empty] | 2097.97 | [11 empty] | 9.45 | [9 empty] | 2506.18 |  | 5.67 |  |  |  | 83 | [7 empty] | 0.01 | [13 empty] | 0.49 | [76 empty] | 2025 | Wang C, Li Z-K, Sanislav I, Zheng Y, Li X-M, Zhang R-Z, Hu J, Zhang J (2025) Trace element zoning in sphalerite from the giant Nannihu porphyry-skarn-epithermal polymetallic system, central China. Mineralium Deposita |  | CHN | Henan Province
| Nannihu, Luotuoshan, Lengshuibeigou | Nannihu ore field | Magmatic hydrothermal | Porphyry, Skarn, Epithermal | Porphyry Mo-W, Skarn Zn-Cu-W, Epithermal Pb-Zn-Ag | Mo, Zn, Pb | W, Cu, Ag | Mo, W, Zn, Cu, Pb, Ag | Li et al., 2023b |  | LZP-6-1 | LZP-6-1 | underground mine |  |  |  |  | ore material | grab | grab | mineral separate | [5 empty] | mineralisation |  |  |  | sphalerite | Sulfide stage, Quartz-carbonate stage, Skarn stage, Pyrite-quartz stage, Quartz-polymetallic sulfide stage | disseminated, vein, massive | MVT |  |  |  | pyrite, pyrrhotite, chalcopyrite, molybdenite, magnetite, rutile, garnet, fluorite, scheelite, galena, stannite, tetrahedrite, quartz, K-feldspar, biotite | polished thin sections | LA-ICPMS, EMPA, SEM-EDS | Agilent 7700e ICP-MS apparatus interfaced to a Geolas Pro laser ablation system that consists of a 193 nm COMPex Pro 102Ar F excimer laser and a Micro Las optical system; (JEOL) JXA-8230 electron probe microanalyzer (EPMA) | Wuhan Sample Solution Analytical Technology Co., Ltd, Hubei, China | Detailed operation conditions for the laser ablation system and the ICP-MS instrument follow those described by Liu et al. (2008, 2010b) | [21 empty] | 4974.72 | [11 empty] | 87.42 | [9 empty] | 3386.24 |  | 0.31 |  |  |  | 3.08 | [7 empty] | 0.63 | [13 empty] | 0.48 | [76 empty] | 2025 | Wang C, Li Z-K, Sanislav I, Zheng Y, Li X-M, Zhang R-Z, Hu J, Zhang J (2025) Trace element zoning in sphalerite from the giant Nannihu porphyry-skarn-epithermal polymetallic system, central China. Mineralium Deposita |  | CHN | Henan Province
| Nannihu, Luotuoshan, Lengshuibeigou | Nannihu ore field | Magmatic hydrothermal | Porphyry, Skarn, Epithermal | Porphyry Mo-W, Skarn Zn-Cu-W, Epithermal Pb-Zn-Ag | Mo, Zn, Pb | W, Cu, Ag | Mo, W, Zn, Cu, Pb, Ag | Li et al., 2023b |  | LZP-6-2 | LZP-6-2 | underground mine |  |  |  |  | ore material | grab | grab | mineral separate | [5 empty] | mineralisation |  |  |  | sphalerite | Sulfide stage, Quartz-carbonate stage, Skarn stage, Pyrite-quartz stage, Quartz-polymetallic sulfide stage | disseminated, vein, massive | MVT |  |  |  | pyrite, pyrrhotite, chalcopyrite, molybdenite, magnetite, rutile, garnet, fluorite, scheelite, galena, stannite, tetrahedrite, quartz, K-feldspar, biotite | polished thin sections | LA-ICPMS, EMPA, SEM-EDS | Agilent 7700e ICP-MS apparatus interfaced to a Geolas Pro laser ablation system that consists of a 193 nm COMPex Pro 102Ar F excimer laser and a Micro Las optical system; (JEOL) JXA-8230 electron probe microanalyzer (EPMA) | Wuhan Sample Solution Analytical Technology Co., Ltd, Hubei, China | Detailed operation conditions for the laser ablation system and the ICP-MS instrument follow those described by Liu et al. (2008, 2010b) | [21 empty] | 1852.03 | [11 empty] | 915.87 | [9 empty] | 2518.37 |  | 10.87 |  |  |  | 4.19 | [7 empty] | 0.01 | [13 empty] | 0.46 | [76 empty] | 2025 | Wang C, Li Z-K, Sanislav I, Zheng Y, Li X-M, Zhang R-Z, Hu J, Zhang J (2025) Trace element zoning in sphalerite from the giant Nannihu porphyry-skarn-epithermal polymetallic system, central China. Mineralium Deposita |  | CHN | Henan Province
| Nannihu, Luotuoshan, Lengshuibeigou | Nannihu ore field | Magmatic hydrothermal | Porphyry, Skarn, Epithermal | Porphyry Mo-W, Skarn Zn-Cu-W, Epithermal Pb-Zn-Ag | Mo, Zn, Pb | W, Cu, Ag | Mo, W, Zn, Cu, Pb, Ag | Li et al., 2023b |  | LZP-6-3 | LZP-6-3 | underground mine |  |  |  |  | ore material | grab | grab | mineral separate | [5 empty] | mineralisation |  |  |  | sphalerite | Sulfide stage, Quartz-carbonate stage, Skarn stage, Pyrite-quartz stage, Quartz-polymetallic sulfide stage | disseminated, vein, massive | MVT |  |  |  | pyrite, pyrrhotite, chalcopyrite, molybdenite, magnetite, rutile, garnet, fluorite, scheelite, galena, stannite, tetrahedrite, quartz, K-feldspar, biotite | polished thin sections | LA-ICPMS, EMPA, SEM-EDS | Agilent 7700e ICP-MS apparatus interfaced to a Geolas Pro laser ablation system that consists of a 193 nm COMPex Pro 102Ar F excimer laser and a Micro Las optical system; (JEOL) JXA-8230 electron probe microanalyzer (EPMA) | Wuhan Sample Solution Analytical Technology Co., Ltd, Hubei, China | Detailed operation conditions for the laser ablation system and the ICP-MS instrument follow those described by Liu et al. (2008, 2010b) | [21 empty] | 2443.07 | [11 empty] | 2.94 | [9 empty] | 3502.84 |  | 0.09 |  |  |  | 0.57 | [7 empty] | 0.01 | [13 empty] | 0.44 | [76 empty] | 2025 | Wang C, Li Z-K, Sanislav I, Zheng Y, Li X-M, Zhang R-Z, Hu J, Zhang J (2025) Trace element zoning in sphalerite from the giant Nannihu porphyry-skarn-epithermal polymetallic system, central China. Mineralium Deposita |  | CHN | Henan Province
| Nannihu, Luotuoshan, Lengshuibeigou | Nannihu ore field | Magmatic hydrothermal | Porphyry, Skarn, Epithermal | Porphyry Mo-W, Skarn Zn-Cu-W, Epithermal Pb-Zn-Ag | Mo, Zn, Pb | W, Cu, Ag | Mo, W, Zn, Cu, Pb, Ag | Li et al., 2023b |  | LZP-7-1 | LZP-7-1 | underground mine |  |  |  |  | ore material | grab | grab | mineral separate | [5 empty] | mineralisation |  |  |  | sphalerite | Sulfide stage, Quartz-carbonate stage, Skarn stage, Pyrite-quartz stage, Quartz-polymetallic sulfide stage | disseminated, vein, massive | MVT |  |  |  | pyrite, pyrrhotite, chalcopyrite, molybdenite, magnetite, rutile, garnet, fluorite, scheelite, galena, stannite, tetrahedrite, quartz, K-feldspar, biotite | polished thin sections | LA-ICPMS, EMPA, SEM-EDS | Agilent 7700e ICP-MS apparatus interfaced to a Geolas Pro laser ablation system that consists of a 193 nm COMPex Pro 102Ar F excimer laser and a Micro Las optical system; (JEOL) JXA-8230 electron probe microanalyzer (EPMA) | Wuhan Sample Solution Analytical Technology Co., Ltd, Hubei, China | Detailed operation conditions for the laser ablation system and the ICP-MS instrument follow those described by Liu et al. (2008, 2010b) | [21 empty] | 1206.95 | [11 empty] | 4.07 | [9 empty] | 2585.78 |  | 0.09 |  |  |  | 6.52 | [7 empty] | 0.005 | [13 empty] | 1.63 | [76 empty] | 2025 | Wang C, Li Z-K, Sanislav I, Zheng Y, Li X-M, Zhang R-Z, Hu J, Zhang J (2025) Trace element zoning in sphalerite from the giant Nannihu porphyry-skarn-epithermal polymetallic system, central China. Mineralium Deposita |  | CHN | Henan Province
| Nannihu, Luotuoshan, Lengshuibeigou | Nannihu ore field | Magmatic hydrothermal | Porphyry, Skarn, Epithermal | Porphyry Mo-W, Skarn Zn-Cu-W, Epithermal Pb-Zn-Ag | Mo, Zn, Pb | W, Cu, Ag | Mo, W, Zn, Cu, Pb, Ag | Li et al., 2023b |  | LZP-7-2 | LZP-7-2 | underground mine |  |  |  |  | ore material | grab | grab | mineral separate | [5 empty] | mineralisation |  |  |  | sphalerite | Sulfide stage, Quartz-carbonate stage, Skarn stage, Pyrite-quartz stage, Quartz-polymetallic sulfide stage | disseminated, vein, massive | MVT |  |  |  | pyrite, pyrrhotite, chalcopyrite, molybdenite, magnetite, rutile, garnet, fluorite, scheelite, galena, stannite, tetrahedrite, quartz, K-feldspar, biotite | polished thin sections | LA-ICPMS, EMPA, SEM-EDS | Agilent 7700e ICP-MS apparatus interfaced to a Geolas Pro laser ablation system that consists of a 193 nm COMPex Pro 102Ar F excimer laser and a Micro Las optical system; (JEOL) JXA-8230 electron probe microanalyzer (EPMA) | Wuhan Sample Solution Analytical Technology Co., Ltd, Hubei, China | Detailed operation conditions for the laser ablation system and the ICP-MS instrument follow those described by Liu et al. (2008, 2010b) | [21 empty] | 1676.87 | [11 empty] | 0.75 | [9 empty] | 1873.63 |  | 0.025 |  |  |  | 2.97 | [7 empty] | 0.005 | [13 empty] | 0.55 | [76 empty] | 2025 | Wang C, Li Z-K, Sanislav I, Zheng Y, Li X-M, Zhang R-Z, Hu J, Zhang J (2025) Trace element zoning in sphalerite from the giant Nannihu porphyry-skarn-epithermal polymetallic system, central China. Mineralium Deposita |  | CHN | Henan Province
| Nannihu, Luotuoshan, Lengshuibeigou | Nannihu ore field | Magmatic hydrothermal | Porphyry, Skarn, Epithermal | Porphyry Mo-W, Skarn Zn-Cu-W, Epithermal Pb-Zn-Ag | Mo, Zn, Pb | W, Cu, Ag | Mo, W, Zn, Cu, Pb, Ag | Li et al., 2023b |  | LZP-7-3 | LZP-7-3 | underground mine |  |  |  |  | ore material | grab | grab | mineral separate | [5 empty] | mineralisation |  |  |  | sphalerite | Sulfide stage, Quartz-carbonate stage, Skarn stage, Pyrite-quartz stage, Quartz-polymetallic sulfide stage | disseminated, vein, massive | MVT |  |  |  | pyrite, pyrrhotite, chalcopyrite, molybdenite, magnetite, rutile, garnet, fluorite, scheelite, galena, stannite, tetrahedrite, quartz, K-feldspar, biotite | polished thin sections | LA-ICPMS, EMPA, SEM-EDS | Agilent 7700e ICP-MS apparatus interfaced to a Geolas Pro laser ablation system that consists of a 193 nm COMPex Pro 102Ar F excimer laser and a Micro Las optical system; (JEOL) JXA-8230 electron probe microanalyzer (EPMA) | Wuhan Sample Solution Analytical Technology Co., Ltd, Hubei, China | Detailed operation conditions for the laser ablation system and the ICP-MS instrument follow those described by Liu et al. (2008, 2010b) | [21 empty] | 1762.6 | [11 empty] | 54.67 | [9 empty] | 1977.76 |  | 2.86 |  |  |  | 32.24 | [7 empty] | 0.005 | [13 empty] | 0.52 | [76 empty] | 2025 | Wang C, Li Z-K, Sanislav I, Zheng Y, Li X-M, Zhang R-Z, Hu J, Zhang J (2025) Trace element zoning in sphalerite from the giant Nannihu porphyry-skarn-epithermal polymetallic system, central China. Mineralium Deposita |  | CHN | Henan Province
| Nannihu, Luotuoshan, Lengshuibeigou | Nannihu ore field | Magmatic hydrothermal | Porphyry, Skarn, Epithermal | Porphyry Mo-W, Skarn Zn-Cu-W, Epithermal Pb-Zn-Ag | Mo, Zn, Pb | W, Cu, Ag | Mo, W, Zn, Cu, Pb, Ag | Li et al., 2023b |  | LZP-7-4 | LZP-7-4 | underground mine |  |  |  |  | ore material | grab | grab | mineral separate | [5 empty] | mineralisation |  |  |  | sphalerite | Sulfide stage, Quartz-carbonate stage, Skarn stage, Pyrite-quartz stage, Quartz-polymetallic sulfide stage | disseminated, vein, massive | MVT |  |  |  | pyrite, pyrrhotite, chalcopyrite, molybdenite, magnetite, rutile, garnet, fluorite, scheelite, galena, stannite, tetrahedrite, quartz, K-feldspar, biotite | polished thin sections | LA-ICPMS, EMPA, SEM-EDS | Agilent 7700e ICP-MS apparatus interfaced to a Geolas Pro laser ablation system that consists of a 193 nm COMPex Pro 102Ar F excimer laser and a Micro Las optical system; (JEOL) JXA-8230 electron probe microanalyzer (EPMA) | Wuhan Sample Solution Analytical Technology Co., Ltd, Hubei, China | Detailed operation conditions for the laser ablation system and the ICP-MS instrument follow those described by Liu et al. (2008, 2010b) | [21 empty] | 1023.27 | [11 empty] | 0.45 | [9 empty] | 3999.27 |  | 0.025 |  |  |  | 2.92 | [7 empty] | 0.005 | [13 empty] | 0.345 | [76 empty] | 2025 | Wang C, Li Z-K, Sanislav I, Zheng Y, Li X-M, Zhang R-Z, Hu J, Zhang J (2025) Trace element zoning in sphalerite from the giant Nannihu porphyry-skarn-epithermal polymetallic system, central China. Mineralium Deposita |  | CHN | Henan Province
| Nannihu, Luotuoshan, Lengshuibeigou | Nannihu ore field | Magmatic hydrothermal | Porphyry, Skarn, Epithermal | Porphyry Mo-W, Skarn Zn-Cu-W, Epithermal Pb-Zn-Ag | Mo, Zn, Pb | W, Cu, Ag | Mo, W, Zn, Cu, Pb, Ag | Li et al., 2023b |  | LZP-7-3-1 | LZP-7-3-1 | underground mine |  |  |  |  | ore material | grab | grab | mineral separate | [5 empty] | mineralisation |  |  |  | sphalerite | Sulfide stage, Quartz-carbonate stage, Skarn stage, Pyrite-quartz stage, Quartz-polymetallic sulfide stage | disseminated, vein, massive | MVT |  |  |  | pyrite, pyrrhotite, chalcopyrite, molybdenite, magnetite, rutile, garnet, fluorite, scheelite, galena, stannite, tetrahedrite, quartz, K-feldspar, biotite | polished thin sections | LA-ICPMS, EMPA, SEM-EDS | Agilent 7700e ICP-MS apparatus interfaced to a Geolas Pro laser ablation system that consists of a 193 nm COMPex Pro 102Ar F excimer laser and a Micro Las optical system; (JEOL) JXA-8230 electron probe microanalyzer (EPMA) | Wuhan Sample Solution Analytical Technology Co., Ltd, Hubei, China | Detailed operation conditions for the laser ablation system and the ICP-MS instrument follow those described by Liu et al. (2008, 2010b) | [21 empty] | 1949.11 | [11 empty] | 52.3 | [9 empty] | 2932.08 |  | 0.015 |  |  |  | 2.49 | [7 empty] | 0.01 | [13 empty] | 0.79 | [76 empty] | 2025 | Wang C, Li Z-K, Sanislav I, Zheng Y, Li X-M, Zhang R-Z, Hu J, Zhang J (2025) Trace element zoning in sphalerite from the giant Nannihu porphyry-skarn-epithermal polymetallic system, central China. Mineralium Deposita |  | CHN | Henan Province
| Nannihu, Luotuoshan, Lengshuibeigou | Nannihu ore field | Magmatic hydrothermal | Porphyry, Skarn, Epithermal | Porphyry Mo-W, Skarn Zn-Cu-W, Epithermal Pb-Zn-Ag | Mo, Zn, Pb | W, Cu, Ag | Mo, W, Zn, Cu, Pb, Ag | Li et al., 2023b |  | LZP-7-3-2 | LZP-7-3-2 | underground mine |  |  |  |  | ore material | grab | grab | mineral separate | [5 empty] | mineralisation |  |  |  | sphalerite | Sulfide stage, Quartz-carbonate stage, Skarn stage, Pyrite-quartz stage, Quartz-polymetallic sulfide stage | disseminated, vein, massive | MVT |  |  |  | pyrite, pyrrhotite, chalcopyrite, molybdenite, magnetite, rutile, garnet, fluorite, scheelite, galena, stannite, tetrahedrite, quartz, K-feldspar, biotite | polished thin sections | LA-ICPMS, EMPA, SEM-EDS | Agilent 7700e ICP-MS apparatus interfaced to a Geolas Pro laser ablation system that consists of a 193 nm COMPex Pro 102Ar F excimer laser and a Micro Las optical system; (JEOL) JXA-8230 electron probe microanalyzer (EPMA) | Wuhan Sample Solution Analytical Technology Co., Ltd, Hubei, China | Detailed operation conditions for the laser ablation system and the ICP-MS instrument follow those described by Liu et al. (2008, 2010b) | [21 empty] | 750.27 | [11 empty] | 0.77 | [9 empty] | 11097.41 |  | 1.65 |  |  |  | 14.76 | [7 empty] | 0.02 | [13 empty] | 2.28 | [76 empty] | 2025 | Wang C, Li Z-K, Sanislav I, Zheng Y, Li X-M, Zhang R-Z, Hu J, Zhang J (2025) Trace element zoning in sphalerite from the giant Nannihu porphyry-skarn-epithermal polymetallic system, central China. Mineralium Deposita |  | CHN | Henan Province
| Nannihu, Luotuoshan, Lengshuibeigou | Nannihu ore field | Magmatic hydrothermal | Porphyry, Skarn, Epithermal | Porphyry Mo-W, Skarn Zn-Cu-W, Epithermal Pb-Zn-Ag | Mo, Zn, Pb | W, Cu, Ag | Mo, W, Zn, Cu, Pb, Ag | Li et al., 2023b |  | LZP-7-3-3 | LZP-7-3-3 | underground mine |  |  |  |  | ore material | grab | grab | mineral separate | [5 empty] | mineralisation |  |  |  | sphalerite | Sulfide stage, Quartz-carbonate stage, Skarn stage, Pyrite-quartz stage, Quartz-polymetallic sulfide stage | disseminated, vein, massive | MVT |  |  |  | pyrite, pyrrhotite, chalcopyrite, molybdenite, magnetite, rutile, garnet, fluorite, scheelite, galena, stannite, tetrahedrite, quartz, K-feldspar, biotite | polished thin sections | LA-ICPMS, EMPA, SEM-EDS | Agilent 7700e ICP-MS apparatus interfaced to a Geolas Pro laser ablation system that consists of a 193 nm COMPex Pro 102Ar F excimer laser and a Micro Las optical system; (JEOL) JXA-8230 electron probe microanalyzer (EPMA) | Wuhan Sample Solution Analytical Technology Co., Ltd, Hubei, China | Detailed operation conditions for the laser ablation system and the ICP-MS instrument follow those described by Liu et al. (2008, 2010b) | [21 empty] | 999.81 | [11 empty] | 556.77 | [9 empty] | 11821.64 |  | 0.72 |  |  |  | 6.86 | [7 empty] | 0.01 | [13 empty] | 2.27 | [76 empty] | 2025 | Wang C, Li Z-K, Sanislav I, Zheng Y, Li X-M, Zhang R-Z, Hu J, Zhang J (2025) Trace element zoning in sphalerite from the giant Nannihu porphyry-skarn-epithermal polymetallic system, central China. Mineralium Deposita |  | CHN | Henan Province
| Nannihu, Luotuoshan, Lengshuibeigou | Nannihu ore field | Magmatic hydrothermal | Porphyry, Skarn, Epithermal | Porphyry Mo-W, Skarn Zn-Cu-W, Epithermal Pb-Zn-Ag | Mo, Zn, Pb | W, Cu, Ag | Mo, W, Zn, Cu, Pb, Ag | Li et al., 2023b |  | LZP-8-2-1 | LZP-8-2-1 | underground mine |  |  |  |  | ore material | grab | grab | mineral separate | [5 empty] | mineralisation |  |  |  | sphalerite | Sulfide stage, Quartz-carbonate stage, Skarn stage, Pyrite-quartz stage, Quartz-polymetallic sulfide stage | disseminated, vein, massive | MVT |  |  |  | pyrite, pyrrhotite, chalcopyrite, molybdenite, magnetite, rutile, garnet, fluorite, scheelite, galena, stannite, tetrahedrite, quartz, K-feldspar, biotite | polished thin sections | LA-ICPMS, EMPA, SEM-EDS | Agilent 7700e ICP-MS apparatus interfaced to a Geolas Pro laser ablation system that consists of a 193 nm COMPex Pro 102Ar F excimer laser and a Micro Las optical system; (JEOL) JXA-8230 electron probe microanalyzer (EPMA) | Wuhan Sample Solution Analytical Technology Co., Ltd, Hubei, China | Detailed operation conditions for the laser ablation system and the ICP-MS instrument follow those described by Liu et al. (2008, 2010b) | [21 empty] | 2236.39 | [11 empty] | 2207.45 | [9 empty] | 393.07 |  | 12.19 |  |  |  | 1.37 | [7 empty] | 0.02 | [13 empty] | 0.38 | [76 empty] | 2025 | Wang C, Li Z-K, Sanislav I, Zheng Y, Li X-M, Zhang R-Z, Hu J, Zhang J (2025) Trace element zoning in sphalerite from the giant Nannihu porphyry-skarn-epithermal polymetallic system, central China. Mineralium Deposita |  | CHN | Henan Province
| Nannihu, Luotuoshan, Lengshuibeigou | Nannihu ore field | Magmatic hydrothermal | Porphyry, Skarn, Epithermal | Porphyry Mo-W, Skarn Zn-Cu-W, Epithermal Pb-Zn-Ag | Mo, Zn, Pb | W, Cu, Ag | Mo, W, Zn, Cu, Pb, Ag | Li et al., 2023b |  | LZP-8-2-2 | LZP-8-2-2 | underground mine |  |  |  |  | ore material | grab | grab | mineral separate | [5 empty] | mineralisation |  |  |  | sphalerite | Sulfide stage, Quartz-carbonate stage, Skarn stage, Pyrite-quartz stage, Quartz-polymetallic sulfide stage | disseminated, vein, massive | MVT |  |  |  | pyrite, pyrrhotite, chalcopyrite, molybdenite, magnetite, rutile, garnet, fluorite, scheelite, galena, stannite, tetrahedrite, quartz, K-feldspar, biotite | polished thin sections | LA-ICPMS, EMPA, SEM-EDS | Agilent 7700e ICP-MS apparatus interfaced to a Geolas Pro laser ablation system that consists of a 193 nm COMPex Pro 102Ar F excimer laser and a Micro Las optical system; (JEOL) JXA-8230 electron probe microanalyzer (EPMA) | Wuhan Sample Solution Analytical Technology Co., Ltd, Hubei, China | Detailed operation conditions for the laser ablation system and the ICP-MS instrument follow those described by Liu et al. (2008, 2010b) | [21 empty] | 1519.47 | [11 empty] | 4.48 | [9 empty] | 4243.8 |  | 0.025 |  |  |  | 1.13 | [7 empty] | 0.01 | [13 empty] | 0.445 | [76 empty] | 2025 | Wang C, Li Z-K, Sanislav I, Zheng Y, Li X-M, Zhang R-Z, Hu J, Zhang J (2025) Trace element zoning in sphalerite from the giant Nannihu porphyry-skarn-epithermal polymetallic system, central China. Mineralium Deposita |  | CHN | Henan Province
| Nannihu, Luotuoshan, Lengshuibeigou | Nannihu ore field | Magmatic hydrothermal | Porphyry, Skarn, Epithermal | Porphyry Mo-W, Skarn Zn-Cu-W, Epithermal Pb-Zn-Ag | Mo, Zn, Pb | W, Cu, Ag | Mo, W, Zn, Cu, Pb, Ag | Li et al., 2023b |  | LZP-8-2-3 | LZP-8-2-3 | underground mine |  |  |  |  | ore material | grab | grab | mineral separate | [5 empty] | mineralisation |  |  |  | sphalerite | Sulfide stage, Quartz-carbonate stage, Skarn stage, Pyrite-quartz stage, Quartz-polymetallic sulfide stage | disseminated, vein, massive | MVT |  |  |  | pyrite, pyrrhotite, chalcopyrite, molybdenite, magnetite, rutile, garnet, fluorite, scheelite, galena, stannite, tetrahedrite, quartz, K-feldspar, biotite | polished thin sections | LA-ICPMS, EMPA, SEM-EDS | Agilent 7700e ICP-MS apparatus interfaced to a Geolas Pro laser ablation system that consists of a 193 nm COMPex Pro 102Ar F excimer laser and a Micro Las optical system; (JEOL) JXA-8230 electron probe microanalyzer (EPMA) | Wuhan Sample Solution Analytical Technology Co., Ltd, Hubei, China | Detailed operation conditions for the laser ablation system and the ICP-MS instrument follow those described by Liu et al. (2008, 2010b) | [21 empty] | 2711.51 | [11 empty] | 0.2 | [9 empty] | 3384.36 |  | 0.15 |  |  |  | 15.28 | [7 empty] | 0.01 | [13 empty] | 0.51 | [76 empty] | 2025 | Wang C, Li Z-K, Sanislav I, Zheng Y, Li X-M, Zhang R-Z, Hu J, Zhang J (2025) Trace element zoning in sphalerite from the giant Nannihu porphyry-skarn-epithermal polymetallic system, central China. Mineralium Deposita |  | CHN | Henan Province
| Nannihu, Luotuoshan, Lengshuibeigou | Nannihu ore field | Magmatic hydrothermal | Porphyry, Skarn, Epithermal | Porphyry Mo-W, Skarn Zn-Cu-W, Epithermal Pb-Zn-Ag | Mo, Zn, Pb | W, Cu, Ag | Mo, W, Zn, Cu, Pb, Ag | Li et al., 2023b |  | LZP-8-3-1 | LZP-8-3-1 | underground mine |  |  |  |  | ore material | grab | grab | mineral separate | [5 empty] | mineralisation |  |  |  | sphalerite | Sulfide stage, Quartz-carbonate stage, Skarn stage, Pyrite-quartz stage, Quartz-polymetallic sulfide stage | disseminated, vein, massive | MVT |  |  |  | pyrite, pyrrhotite, chalcopyrite, molybdenite, magnetite, rutile, garnet, fluorite, scheelite, galena, stannite, tetrahedrite, quartz, K-feldspar, biotite | polished thin sections | LA-ICPMS, EMPA, SEM-EDS | Agilent 7700e ICP-MS apparatus interfaced to a Geolas Pro laser ablation system that consists of a 193 nm COMPex Pro 102Ar F excimer laser and a Micro Las optical system; (JEOL) JXA-8230 electron probe microanalyzer (EPMA) | Wuhan Sample Solution Analytical Technology Co., Ltd, Hubei, China | Detailed operation conditions for the laser ablation system and the ICP-MS instrument follow those described by Liu et al. (2008, 2010b) | [21 empty] | 645.8 | [11 empty] | 5.15 | [9 empty] | 3334.13 |  | 0.09 |  |  |  | 11.1 | [7 empty] | 0.005 | [13 empty] | 0.54 | [76 empty] | 2025 | Wang C, Li Z-K, Sanislav I, Zheng Y, Li X-M, Zhang R-Z, Hu J, Zhang J (2025) Trace element zoning in sphalerite from the giant Nannihu porphyry-skarn-epithermal polymetallic system, central China. Mineralium Deposita |  | CHN | Henan Province
| Nannihu, Luotuoshan, Lengshuibeigou | Nannihu ore field | Magmatic hydrothermal | Porphyry, Skarn, Epithermal | Porphyry Mo-W, Skarn Zn-Cu-W, Epithermal Pb-Zn-Ag | Mo, Zn, Pb | W, Cu, Ag | Mo, W, Zn, Cu, Pb, Ag | Li et al., 2023b |  | LZP-8-3-2 | LZP-8-3-2 | underground mine |  |  |  |  | ore material | grab | grab | mineral separate | [5 empty] | mineralisation |  |  |  | sphalerite | Sulfide stage, Quartz-carbonate stage, Skarn stage, Pyrite-quartz stage, Quartz-polymetallic sulfide stage | disseminated, vein, massive | MVT |  |  |  | pyrite, pyrrhotite, chalcopyrite, molybdenite, magnetite, rutile, garnet, fluorite, scheelite, galena, stannite, tetrahedrite, quartz, K-feldspar, biotite | polished thin sections | LA-ICPMS, EMPA, SEM-EDS | Agilent 7700e ICP-MS apparatus interfaced to a Geolas Pro laser ablation system that consists of a 193 nm COMPex Pro 102Ar F excimer laser and a Micro Las optical system; (JEOL) JXA-8230 electron probe microanalyzer (EPMA) | Wuhan Sample Solution Analytical Technology Co., Ltd, Hubei, China | Detailed operation conditions for the laser ablation system and the ICP-MS instrument follow those described by Liu et al. (2008, 2010b) | [21 empty] | 537.52 | [11 empty] | 0.94 | [9 empty] | 9052.16 |  | 0.02 |  |  |  | 0.62 | [7 empty] | 0.005 | [13 empty] | 0.59 | [76 empty] | 2025 | Wang C, Li Z-K, Sanislav I, Zheng Y, Li X-M, Zhang R-Z, Hu J, Zhang J (2025) Trace element zoning in sphalerite from the giant Nannihu porphyry-skarn-epithermal polymetallic system, central China. Mineralium Deposita |  | CHN | Henan Province
| Nannihu, Luotuoshan, Lengshuibeigou | Nannihu ore field | Magmatic hydrothermal | Porphyry, Skarn, Epithermal | Porphyry Mo-W, Skarn Zn-Cu-W, Epithermal Pb-Zn-Ag | Mo, Zn, Pb | W, Cu, Ag | Mo, W, Zn, Cu, Pb, Ag | Li et al., 2023b |  | LZP-9-1-1 | LZP-9-1-1 | underground mine |  |  |  |  | ore material | grab | grab | mineral separate | [5 empty] | mineralisation |  |  |  | sphalerite | Sulfide stage, Quartz-carbonate stage, Skarn stage, Pyrite-quartz stage, Quartz-polymetallic sulfide stage | disseminated, vein, massive | MVT |  |  |  | pyrite, pyrrhotite, chalcopyrite, molybdenite, magnetite, rutile, garnet, fluorite, scheelite, galena, stannite, tetrahedrite, quartz, K-feldspar, biotite | polished thin sections | LA-ICPMS, EMPA, SEM-EDS | Agilent 7700e ICP-MS apparatus interfaced to a Geolas Pro laser ablation system that consists of a 193 nm COMPex Pro 102Ar F excimer laser and a Micro Las optical system; (JEOL) JXA-8230 electron probe microanalyzer (EPMA) | Wuhan Sample Solution Analytical Technology Co., Ltd, Hubei, China | Detailed operation conditions for the laser ablation system and the ICP-MS instrument follow those described by Liu et al. (2008, 2010b) | [21 empty] | 3873.86 | [11 empty] | 90.19 | [9 empty] | 7545.83 |  | 1.07 |  |  |  | 9.59 | [7 empty] | 0.02 | [13 empty] | 1.035 | [76 empty] | 2025 | Wang C, Li Z-K, Sanislav I, Zheng Y, Li X-M, Zhang R-Z, Hu J, Zhang J (2025) Trace element zoning in sphalerite from the giant Nannihu porphyry-skarn-epithermal polymetallic system, central China. Mineralium Deposita |  | CHN | Henan Province
| Nannihu, Luotuoshan, Lengshuibeigou | Nannihu ore field | Magmatic hydrothermal | Porphyry, Skarn, Epithermal | Porphyry Mo-W, Skarn Zn-Cu-W, Epithermal Pb-Zn-Ag | Mo, Zn, Pb | W, Cu, Ag | Mo, W, Zn, Cu, Pb, Ag | Li et al., 2023b |  | LZP-9-1-2 | LZP-9-1-2 | underground mine |  |  |  |  | ore material | grab | grab | mineral separate | [5 empty] | mineralisation |  |  |  | sphalerite | Sulfide stage, Quartz-carbonate stage, Skarn stage, Pyrite-quartz stage, Quartz-polymetallic sulfide stage | disseminated, vein, massive | MVT |  |  |  | pyrite, pyrrhotite, chalcopyrite, molybdenite, magnetite, rutile, garnet, fluorite, scheelite, galena, stannite, tetrahedrite, quartz, K-feldspar, biotite | polished thin sections | LA-ICPMS, EMPA, SEM-EDS | Agilent 7700e ICP-MS apparatus interfaced to a Geolas Pro laser ablation system that consists of a 193 nm COMPex Pro 102Ar F excimer laser and a Micro Las optical system; (JEOL) JXA-8230 electron probe microanalyzer (EPMA) | Wuhan Sample Solution Analytical Technology Co., Ltd, Hubei, China | Detailed operation conditions for the laser ablation system and the ICP-MS instrument follow those described by Liu et al. (2008, 2010b) | [21 empty] | 2058.84 | [11 empty] | 24.05 | [9 empty] | 20936.35 |  | 2.3 |  |  |  | 70.7 | [7 empty] | 0.02 | [13 empty] | 9.17 | [76 empty] | 2025 | Wang C, Li Z-K, Sanislav I, Zheng Y, Li X-M, Zhang R-Z, Hu J, Zhang J (2025) Trace element zoning in sphalerite from the giant Nannihu porphyry-skarn-epithermal polymetallic system, central China. Mineralium Deposita |  | CHN | Henan Province
| Nannihu, Luotuoshan, Lengshuibeigou | Nannihu ore field | Magmatic hydrothermal | Porphyry, Skarn, Epithermal | Porphyry Mo-W, Skarn Zn-Cu-W, Epithermal Pb-Zn-Ag | Mo, Zn, Pb | W, Cu, Ag | Mo, W, Zn, Cu, Pb, Ag | Li et al., 2023b |  | LZP-9-1-3 | LZP-9-1-3 | underground mine |  |  |  |  | ore material | grab | grab | mineral separate | [5 empty] | mineralisation |  |  |  | sphalerite | Sulfide stage, Quartz-carbonate stage, Skarn stage, Pyrite-quartz stage, Quartz-polymetallic sulfide stage | disseminated, vein, massive | MVT |  |  |  | pyrite, pyrrhotite, chalcopyrite, molybdenite, magnetite, rutile, garnet, fluorite, scheelite, galena, stannite, tetrahedrite, quartz, K-feldspar, biotite | polished thin sections | LA-ICPMS, EMPA, SEM-EDS | Agilent 7700e ICP-MS apparatus interfaced to a Geolas Pro laser ablation system that consists of a 193 nm COMPex Pro 102Ar F excimer laser and a Micro Las optical system; (JEOL) JXA-8230 electron probe microanalyzer (EPMA) | Wuhan Sample Solution Analytical Technology Co., Ltd, Hubei, China | Detailed operation conditions for the laser ablation system and the ICP-MS instrument follow those described by Liu et al. (2008, 2010b) | [21 empty] | 3791.6 | [11 empty] | 547.57 | [9 empty] | 5700.88 |  | 21.92 |  |  |  | 24.27 | [7 empty] | 0.01 | [13 empty] | 2.38 | [76 empty] | 2025 | Wang C, Li Z-K, Sanislav I, Zheng Y, Li X-M, Zhang R-Z, Hu J, Zhang J (2025) Trace element zoning in sphalerite from the giant Nannihu porphyry-skarn-epithermal polymetallic system, central China. Mineralium Deposita |  | CHN | Henan Province
| Nannihu, Luotuoshan, Lengshuibeigou | Nannihu ore field | Magmatic hydrothermal | Porphyry, Skarn, Epithermal | Porphyry Mo-W, Skarn Zn-Cu-W, Epithermal Pb-Zn-Ag | Mo, Zn, Pb | W, Cu, Ag | Mo, W, Zn, Cu, Pb, Ag | Li et al., 2023b |  | LZP-9-1-4 | LZP-9-1-4 | underground mine |  |  |  |  | ore material | grab | grab | mineral separate | [5 empty] | mineralisation |  |  |  | sphalerite | Sulfide stage, Quartz-carbonate stage, Skarn stage, Pyrite-quartz stage, Quartz-polymetallic sulfide stage | disseminated, vein, massive | MVT |  |  |  | pyrite, pyrrhotite, chalcopyrite, molybdenite, magnetite, rutile, garnet, fluorite, scheelite, galena, stannite, tetrahedrite, quartz, K-feldspar, biotite | polished thin sections | LA-ICPMS, EMPA, SEM-EDS | Agilent 7700e ICP-MS apparatus interfaced to a Geolas Pro laser ablation system that consists of a 193 nm COMPex Pro 102Ar F excimer laser and a Micro Las optical system; (JEOL) JXA-8230 electron probe microanalyzer (EPMA) | Wuhan Sample Solution Analytical Technology Co., Ltd, Hubei, China | Detailed operation conditions for the laser ablation system and the ICP-MS instrument follow those described by Liu et al. (2008, 2010b) | [21 empty] | 1847.95 | [11 empty] | 4.52 | [9 empty] | 22080.96 |  | 0.27 |  |  |  | 49.63 | [7 empty] | 0.01 | [13 empty] | 8 | [76 empty] | 2025 | Wang C, Li Z-K, Sanislav I, Zheng Y, Li X-M, Zhang R-Z, Hu J, Zhang J (2025) Trace element zoning in sphalerite from the giant Nannihu porphyry-skarn-epithermal polymetallic system, central China. Mineralium Deposita |  | CHN | Henan Province
| Nannihu, Luotuoshan, Lengshuibeigou | Nannihu ore field | Magmatic hydrothermal | Porphyry, Skarn, Epithermal | Porphyry Mo-W, Skarn Zn-Cu-W, Epithermal Pb-Zn-Ag | Mo, Zn, Pb | W, Cu, Ag | Mo, W, Zn, Cu, Pb, Ag | Li et al., 2023b |  | LZP-9-1-5 | LZP-9-1-5 | underground mine |  |  |  |  | ore material | grab | grab | mineral separate | [5 empty] | mineralisation |  |  |  | sphalerite | Sulfide stage, Quartz-carbonate stage, Skarn stage, Pyrite-quartz stage, Quartz-polymetallic sulfide stage | disseminated, vein, massive | MVT |  |  |  | pyrite, pyrrhotite, chalcopyrite, molybdenite, magnetite, rutile, garnet, fluorite, scheelite, galena, stannite, tetrahedrite, quartz, K-feldspar, biotite | polished thin sections | LA-ICPMS, EMPA, SEM-EDS | Agilent 7700e ICP-MS apparatus interfaced to a Geolas Pro laser ablation system that consists of a 193 nm COMPex Pro 102Ar F excimer laser and a Micro Las optical system; (JEOL) JXA-8230 electron probe microanalyzer (EPMA) | Wuhan Sample Solution Analytical Technology Co., Ltd, Hubei, China | Detailed operation conditions for the laser ablation system and the ICP-MS instrument follow those described by Liu et al. (2008, 2010b) | [21 empty] | 2453.82 | [11 empty] | 387.72 | [9 empty] | 1521.57 |  | 46.3 |  |  |  | 10.95 | [7 empty] | 0.01 | [13 empty] | 0.805 | [76 empty] | 2025 | Wang C, Li Z-K, Sanislav I, Zheng Y, Li X-M, Zhang R-Z, Hu J, Zhang J (2025) Trace element zoning in sphalerite from the giant Nannihu porphyry-skarn-epithermal polymetallic system, central China. Mineralium Deposita |  | CHN | Henan Province
| Nannihu, Luotuoshan, Lengshuibeigou | Nannihu ore field | Magmatic hydrothermal | Porphyry, Skarn, Epithermal | Porphyry Mo-W, Skarn Zn-Cu-W, Epithermal Pb-Zn-Ag | Mo, Zn, Pb | W, Cu, Ag | Mo, W, Zn, Cu, Pb, Ag | Li et al., 2023b |  | LZP-9-2-1 | LZP-9-2-1 | underground mine |  |  |  |  | ore material | grab | grab | mineral separate | [5 empty] | mineralisation |  |  |  | sphalerite | Sulfide stage, Quartz-carbonate stage, Skarn stage, Pyrite-quartz stage, Quartz-polymetallic sulfide stage | disseminated, vein, massive | MVT |  |  |  | pyrite, pyrrhotite, chalcopyrite, molybdenite, magnetite, rutile, garnet, fluorite, scheelite, galena, stannite, tetrahedrite, quartz, K-feldspar, biotite | polished thin sections | LA-ICPMS, EMPA, SEM-EDS | Agilent 7700e ICP-MS apparatus interfaced to a Geolas Pro laser ablation system that consists of a 193 nm COMPex Pro 102Ar F excimer laser and a Micro Las optical system; (JEOL) JXA-8230 electron probe microanalyzer (EPMA) | Wuhan Sample Solution Analytical Technology Co., Ltd, Hubei, China | Detailed operation conditions for the laser ablation system and the ICP-MS instrument follow those described by Liu et al. (2008, 2010b) | [21 empty] | 2689.77 | [11 empty] | 13.6 | [9 empty] | 555.15 |  | 0.03 |  |  |  | 0.3 | [7 empty] | 0.01 | [13 empty] | 0.77 | [76 empty] | 2025 | Wang C, Li Z-K, Sanislav I, Zheng Y, Li X-M, Zhang R-Z, Hu J, Zhang J (2025) Trace element zoning in sphalerite from the giant Nannihu porphyry-skarn-epithermal polymetallic system, central China. Mineralium Deposita |  | CHN | Henan Province
| Nannihu, Luotuoshan, Lengshuibeigou | Nannihu ore field | Magmatic hydrothermal | Porphyry, Skarn, Epithermal | Porphyry Mo-W, Skarn Zn-Cu-W, Epithermal Pb-Zn-Ag | Mo, Zn, Pb | W, Cu, Ag | Mo, W, Zn, Cu, Pb, Ag | Li et al., 2023b |  | LZP-9-2-2 | LZP-9-2-2 | underground mine |  |  |  |  | ore material | grab | grab | mineral separate | [5 empty] | mineralisation |  |  |  | sphalerite | Sulfide stage, Quartz-carbonate stage, Skarn stage, Pyrite-quartz stage, Quartz-polymetallic sulfide stage | disseminated, vein, massive | MVT |  |  |  | pyrite, pyrrhotite, chalcopyrite, molybdenite, magnetite, rutile, garnet, fluorite, scheelite, galena, stannite, tetrahedrite, quartz, K-feldspar, biotite | polished thin sections | LA-ICPMS, EMPA, SEM-EDS | Agilent 7700e ICP-MS apparatus interfaced to a Geolas Pro laser ablation system that consists of a 193 nm COMPex Pro 102Ar F excimer laser and a Micro Las optical system; (JEOL) JXA-8230 electron probe microanalyzer (EPMA) | Wuhan Sample Solution Analytical Technology Co., Ltd, Hubei, China | Detailed operation conditions for the laser ablation system and the ICP-MS instrument follow those described by Liu et al. (2008, 2010b) | [21 empty] | 1300.02 | [11 empty] | 261.07 | [9 empty] | 9939.51 |  | 1.71 |  |  |  | 29.33 | [7 empty] | 0.01 | [13 empty] | 2.76 | [76 empty] | 2025 | Wang C, Li Z-K, Sanislav I, Zheng Y, Li X-M, Zhang R-Z, Hu J, Zhang J (2025) Trace element zoning in sphalerite from the giant Nannihu porphyry-skarn-epithermal polymetallic system, central China. Mineralium Deposita |  | CHN | Henan Province
| Nannihu, Luotuoshan, Lengshuibeigou | Nannihu ore field | Magmatic hydrothermal | Porphyry, Skarn, Epithermal | Porphyry Mo-W, Skarn Zn-Cu-W, Epithermal Pb-Zn-Ag | Mo, Zn, Pb | W, Cu, Ag | Mo, W, Zn, Cu, Pb, Ag | Li et al., 2023b |  | LZP-9-2-3 | LZP-9-2-3 | underground mine |  |  |  |  | ore material | grab | grab | mineral separate | [5 empty] | mineralisation |  |  |  | sphalerite | Sulfide stage, Quartz-carbonate stage, Skarn stage, Pyrite-quartz stage, Quartz-polymetallic sulfide stage | disseminated, vein, massive | MVT |  |  |  | pyrite, pyrrhotite, chalcopyrite, molybdenite, magnetite, rutile, garnet, fluorite, scheelite, galena, stannite, tetrahedrite, quartz, K-feldspar, biotite | polished thin sections | LA-ICPMS, EMPA, SEM-EDS | Agilent 7700e ICP-MS apparatus interfaced to a Geolas Pro laser ablation system that consists of a 193 nm COMPex Pro 102Ar F excimer laser and a Micro Las optical system; (JEOL) JXA-8230 electron probe microanalyzer (EPMA) | Wuhan Sample Solution Analytical Technology Co., Ltd, Hubei, China | Detailed operation conditions for the laser ablation system and the ICP-MS instrument follow those described by Liu et al. (2008, 2010b) | [21 empty] | 1768.58 | [11 empty] | 202.68 | [9 empty] | 3691.37 |  | 0.46 |  |  |  | 7.67 | [7 empty] | 0.49 | [13 empty] | 0.61 | [76 empty] | 2025 | Wang C, Li Z-K, Sanislav I, Zheng Y, Li X-M, Zhang R-Z, Hu J, Zhang J (2025) Trace element zoning in sphalerite from the giant Nannihu porphyry-skarn-epithermal polymetallic system, central China. Mineralium Deposita |  | CHN | Henan Province
| Nannihu, Luotuoshan, Lengshuibeigou | Nannihu ore field | Magmatic hydrothermal | Porphyry, Skarn, Epithermal | Porphyry Mo-W, Skarn Zn-Cu-W, Epithermal Pb-Zn-Ag | Mo, Zn, Pb | W, Cu, Ag | Mo, W, Zn, Cu, Pb, Ag | Li et al., 2023b |  | LZP-9-3-1 | LZP-9-3-1 | underground mine |  |  |  |  | ore material | grab | grab | mineral separate | [5 empty] | mineralisation |  |  |  | sphalerite | Sulfide stage, Quartz-carbonate stage, Skarn stage, Pyrite-quartz stage, Quartz-polymetallic sulfide stage | disseminated, vein, massive | MVT |  |  |  | pyrite, pyrrhotite, chalcopyrite, molybdenite, magnetite, rutile, garnet, fluorite, scheelite, galena, stannite, tetrahedrite, quartz, K-feldspar, biotite | polished thin sections | LA-ICPMS, EMPA, SEM-EDS | Agilent 7700e ICP-MS apparatus interfaced to a Geolas Pro laser ablation system that consists of a 193 nm COMPex Pro 102Ar F excimer laser and a Micro Las optical system; (JEOL) JXA-8230 electron probe microanalyzer (EPMA) | Wuhan Sample Solution Analytical Technology Co., Ltd, Hubei, China | Detailed operation conditions for the laser ablation system and the ICP-MS instrument follow those described by Liu et al. (2008, 2010b) | [21 empty] | 1002.81 | [11 empty] | 5.36 | [9 empty] | 6795.67 |  | 0.11 |  |  |  | 9.15 | [7 empty] | 0.005 | [13 empty] | 0.595 | [76 empty] | 2025 | Wang C, Li Z-K, Sanislav I, Zheng Y, Li X-M, Zhang R-Z, Hu J, Zhang J (2025) Trace element zoning in sphalerite from the giant Nannihu porphyry-skarn-epithermal polymetallic system, central China. Mineralium Deposita |  | CHN | Henan Province
| Nannihu, Luotuoshan, Lengshuibeigou | Nannihu ore field | Magmatic hydrothermal | Porphyry, Skarn, Epithermal | Porphyry Mo-W, Skarn Zn-Cu-W, Epithermal Pb-Zn-Ag | Mo, Zn, Pb | W, Cu, Ag | Mo, W, Zn, Cu, Pb, Ag | Li et al., 2023b |  | LZP-9-3-2 | LZP-9-3-2 | underground mine |  |  |  |  | ore material | grab | grab | mineral separate | [5 empty] | mineralisation |  |  |  | sphalerite | Sulfide stage, Quartz-carbonate stage, Skarn stage, Pyrite-quartz stage, Quartz-polymetallic sulfide stage | disseminated, vein, massive | MVT |  |  |  | pyrite, pyrrhotite, chalcopyrite, molybdenite, magnetite, rutile, garnet, fluorite, scheelite, galena, stannite, tetrahedrite, quartz, K-feldspar, biotite | polished thin sections | LA-ICPMS, EMPA, SEM-EDS | Agilent 7700e ICP-MS apparatus interfaced to a Geolas Pro laser ablation system that consists of a 193 nm COMPex Pro 102Ar F excimer laser and a Micro Las optical system; (JEOL) JXA-8230 electron probe microanalyzer (EPMA) | Wuhan Sample Solution Analytical Technology Co., Ltd, Hubei, China | Detailed operation conditions for the laser ablation system and the ICP-MS instrument follow those described by Liu et al. (2008, 2010b) | [21 empty] | 1674.12 | [11 empty] | 22.36 | [9 empty] | 2117.09 |  | 0.02 |  |  |  | 5.3 | [7 empty] | 0.01 | [13 empty] | 0.63 | [76 empty] | 2025 | Wang C, Li Z-K, Sanislav I, Zheng Y, Li X-M, Zhang R-Z, Hu J, Zhang J (2025) Trace element zoning in sphalerite from the giant Nannihu porphyry-skarn-epithermal polymetallic system, central China. Mineralium Deposita |  | CHN | Henan Province
| Nannihu, Luotuoshan, Lengshuibeigou | Nannihu ore field | Magmatic hydrothermal | Porphyry, Skarn, Epithermal | Porphyry Mo-W, Skarn Zn-Cu-W, Epithermal Pb-Zn-Ag | Mo, Zn, Pb | W, Cu, Ag | Mo, W, Zn, Cu, Pb, Ag | Li et al., 2023b |  | LZP-9-3-3 | LZP-9-3-3 | underground mine |  |  |  |  | ore material | grab | grab | mineral separate | [5 empty] | mineralisation |  |  |  | sphalerite | Sulfide stage, Quartz-carbonate stage, Skarn stage, Pyrite-quartz stage, Quartz-polymetallic sulfide stage | disseminated, vein, massive | MVT |  |  |  | pyrite, pyrrhotite, chalcopyrite, molybdenite, magnetite, rutile, garnet, fluorite, scheelite, galena, stannite, tetrahedrite, quartz, K-feldspar, biotite | polished thin sections | LA-ICPMS, EMPA, SEM-EDS | Agilent 7700e ICP-MS apparatus interfaced to a Geolas Pro laser ablation system that consists of a 193 nm COMPex Pro 102Ar F excimer laser and a Micro Las optical system; (JEOL) JXA-8230 electron probe microanalyzer (EPMA) | Wuhan Sample Solution Analytical Technology Co., Ltd, Hubei, China | Detailed operation conditions for the laser ablation system and the ICP-MS instrument follow those described by Liu et al. (2008, 2010b) | [21 empty] | 511.8 | [11 empty] | 2.1 | [9 empty] | 4711.24 |  | 0.02 |  |  |  | 0.185 | [7 empty] | 0.01 | [13 empty] | 0.605 | [76 empty] | 2025 | Wang C, Li Z-K, Sanislav I, Zheng Y, Li X-M, Zhang R-Z, Hu J, Zhang J (2025) Trace element zoning in sphalerite from the giant Nannihu porphyry-skarn-epithermal polymetallic system, central China. Mineralium Deposita |  | CHN | Henan Province
| Nannihu, Luotuoshan, Lengshuibeigou | Nannihu ore field | Magmatic hydrothermal | Porphyry, Skarn, Epithermal | Porphyry Mo-W, Skarn Zn-Cu-W, Epithermal Pb-Zn-Ag | Mo, Zn, Pb | W, Cu, Ag | Mo, W, Zn, Cu, Pb, Ag | Li et al., 2023b |  | LZP-10-1 | LZP-10-1 | underground mine |  |  |  |  | ore material | grab | grab | mineral separate | [5 empty] | mineralisation |  |  |  | sphalerite | Sulfide stage, Quartz-carbonate stage, Skarn stage, Pyrite-quartz stage, Quartz-polymetallic sulfide stage | disseminated, vein, massive | MVT |  |  |  | pyrite, pyrrhotite, chalcopyrite, molybdenite, magnetite, rutile, garnet, fluorite, scheelite, galena, stannite, tetrahedrite, quartz, K-feldspar, biotite | polished thin sections | LA-ICPMS, EMPA, SEM-EDS | Agilent 7700e ICP-MS apparatus interfaced to a Geolas Pro laser ablation system that consists of a 193 nm COMPex Pro 102Ar F excimer laser and a Micro Las optical system; (JEOL) JXA-8230 electron probe microanalyzer (EPMA) | Wuhan Sample Solution Analytical Technology Co., Ltd, Hubei, China | Detailed operation conditions for the laser ablation system and the ICP-MS instrument follow those described by Liu et al. (2008, 2010b) | [21 empty] | 1772.41 | [11 empty] | 34.54 | [9 empty] | 1588.63 |  | 0.5 |  |  |  | 8 | [7 empty] | 0.005 | [13 empty] | 0.625 | [76 empty] | 2025 | Wang C, Li Z-K, Sanislav I, Zheng Y, Li X-M, Zhang R-Z, Hu J, Zhang J (2025) Trace element zoning in sphalerite from the giant Nannihu porphyry-skarn-epithermal polymetallic system, central China. Mineralium Deposita |  | CHN | Henan Province
| Nannihu, Luotuoshan, Lengshuibeigou | Nannihu ore field | Magmatic hydrothermal | Porphyry, Skarn, Epithermal | Porphyry Mo-W, Skarn Zn-Cu-W, Epithermal Pb-Zn-Ag | Mo, Zn, Pb | W, Cu, Ag | Mo, W, Zn, Cu, Pb, Ag | Li et al., 2023b |  | LZP-10-2 | LZP-10-2 | underground mine |  |  |  |  | ore material | grab | grab | mineral separate | [5 empty] | mineralisation |  |  |  | sphalerite | Sulfide stage, Quartz-carbonate stage, Skarn stage, Pyrite-quartz stage, Quartz-polymetallic sulfide stage | disseminated, vein, massive | MVT |  |  |  | pyrite, pyrrhotite, chalcopyrite, molybdenite, magnetite, rutile, garnet, fluorite, scheelite, galena, stannite, tetrahedrite, quartz, K-feldspar, biotite | polished thin sections | LA-ICPMS, EMPA, SEM-EDS | Agilent 7700e ICP-MS apparatus interfaced to a Geolas Pro laser ablation system that consists of a 193 nm COMPex Pro 102Ar F excimer laser and a Micro Las optical system; (JEOL) JXA-8230 electron probe microanalyzer (EPMA) | Wuhan Sample Solution Analytical Technology Co., Ltd, Hubei, China | Detailed operation conditions for the laser ablation system and the ICP-MS instrument follow those described by Liu et al. (2008, 2010b) | [21 empty] | 1298.97 | [11 empty] | 267.12 | [9 empty] | 36027.46 |  | 0.85 |  |  |  | 46.76 | [7 empty] | 0.37 | [13 empty] | 13.89 | [76 empty] | 2025 | Wang C, Li Z-K, Sanislav I, Zheng Y, Li X-M, Zhang R-Z, Hu J, Zhang J (2025) Trace element zoning in sphalerite from the giant Nannihu porphyry-skarn-epithermal polymetallic system, central China. Mineralium Deposita |  | CHN | Henan Province
| Nannihu, Luotuoshan, Lengshuibeigou | Nannihu ore field | Magmatic hydrothermal | Porphyry, Skarn, Epithermal | Porphyry Mo-W, Skarn Zn-Cu-W, Epithermal Pb-Zn-Ag | Mo, Zn, Pb | W, Cu, Ag | Mo, W, Zn, Cu, Pb, Ag | Li et al., 2023b |  | LZP-10-3 | LZP-10-3 | underground mine |  |  |  |  | ore material | grab | grab | mineral separate | [5 empty] | mineralisation |  |  |  | sphalerite | Sulfide stage, Quartz-carbonate stage, Skarn stage, Pyrite-quartz stage, Quartz-polymetallic sulfide stage | disseminated, vein, massive | MVT |  |  |  | pyrite, pyrrhotite, chalcopyrite, molybdenite, magnetite, rutile, garnet, fluorite, scheelite, galena, stannite, tetrahedrite, quartz, K-feldspar, biotite | polished thin sections | LA-ICPMS, EMPA, SEM-EDS | Agilent 7700e ICP-MS apparatus interfaced to a Geolas Pro laser ablation system that consists of a 193 nm COMPex Pro 102Ar F excimer laser and a Micro Las optical system; (JEOL) JXA-8230 electron probe microanalyzer (EPMA) | Wuhan Sample Solution Analytical Technology Co., Ltd, Hubei, China | Detailed operation conditions for the laser ablation system and the ICP-MS instrument follow those described by Liu et al. (2008, 2010b) | [21 empty] | 1959.79 | [11 empty] | 44.45 | [9 empty] | 19186.43 |  | 20.42 |  |  |  | 40.53 | [7 empty] | 0.03 | [13 empty] | 1.7 | [76 empty] | 2025 | Wang C, Li Z-K, Sanislav I, Zheng Y, Li X-M, Zhang R-Z, Hu J, Zhang J (2025) Trace element zoning in sphalerite from the giant Nannihu porphyry-skarn-epithermal polymetallic system, central China. Mineralium Deposita |  | CHN | Henan Province
| Nannihu, Luotuoshan, Lengshuibeigou | Nannihu ore field | Magmatic hydrothermal | Porphyry, Skarn, Epithermal | Porphyry Mo-W, Skarn Zn-Cu-W, Epithermal Pb-Zn-Ag | Mo, Zn, Pb | W, Cu, Ag | Mo, W, Zn, Cu, Pb, Ag | Li et al., 2023b |  | LZP-8-2hd-1 | LZP-8-2hd-1 | underground mine |  |  |  |  | ore material | grab | grab | mineral separate | [5 empty] | mineralisation |  |  |  | sphalerite | Sulfide stage, Quartz-carbonate stage, Skarn stage, Pyrite-quartz stage, Quartz-polymetallic sulfide stage | disseminated, vein, massive | MVT |  |  |  | pyrite, pyrrhotite, chalcopyrite, molybdenite, magnetite, rutile, garnet, fluorite, scheelite, galena, stannite, tetrahedrite, quartz, K-feldspar, biotite | polished thin sections | LA-ICPMS, EMPA, SEM-EDS | Agilent 7700e ICP-MS apparatus interfaced to a Geolas Pro laser ablation system that consists of a 193 nm COMPex Pro 102Ar F excimer laser and a Micro Las optical system; (JEOL) JXA-8230 electron probe microanalyzer (EPMA) | Wuhan Sample Solution Analytical Technology Co., Ltd, Hubei, China | Detailed operation conditions for the laser ablation system and the ICP-MS instrument follow those described by Liu et al. (2008, 2010b) | [21 empty] | 1774.56 | [11 empty] | 194.63 | [9 empty] | 801.22 |  | 18.75 |  |  |  | 2.84 | [7 empty] | 0.03 | [13 empty] | 1.015 | [76 empty] | 2025 | Wang C, Li Z-K, Sanislav I, Zheng Y, Li X-M, Zhang R-Z, Hu J, Zhang J (2025) Trace element zoning in sphalerite from the giant Nannihu porphyry-skarn-epithermal polymetallic system, central China. Mineralium Deposita |  | CHN | Henan Province
| Nannihu, Luotuoshan, Lengshuibeigou | Nannihu ore field | Magmatic hydrothermal | Porphyry, Skarn, Epithermal | Porphyry Mo-W, Skarn Zn-Cu-W, Epithermal Pb-Zn-Ag | Mo, Zn, Pb | W, Cu, Ag | Mo, W, Zn, Cu, Pb, Ag | Li et al., 2023b |  | LZP-8-2hd-2 | LZP-8-2hd-2 | underground mine |  |  |  |  | ore material | grab | grab | mineral separate | [5 empty] | mineralisation |  |  |  | sphalerite | Sulfide stage, Quartz-carbonate stage, Skarn stage, Pyrite-quartz stage, Quartz-polymetallic sulfide stage | disseminated, vein, massive | MVT |  |  |  | pyrite, pyrrhotite, chalcopyrite, molybdenite, magnetite, rutile, garnet, fluorite, scheelite, galena, stannite, tetrahedrite, quartz, K-feldspar, biotite | polished thin sections | LA-ICPMS, EMPA, SEM-EDS | Agilent 7700e ICP-MS apparatus interfaced to a Geolas Pro laser ablation system that consists of a 193 nm COMPex Pro 102Ar F excimer laser and a Micro Las optical system; (JEOL) JXA-8230 electron probe microanalyzer (EPMA) | Wuhan Sample Solution Analytical Technology Co., Ltd, Hubei, China | Detailed operation conditions for the laser ablation system and the ICP-MS instrument follow those described by Liu et al. (2008, 2010b) | [21 empty] | 2186.82 | [11 empty] | 22.29 | [9 empty] | 3024.27 |  | 1.67 |  |  |  | 6.72 | [7 empty] | 0.01 | [13 empty] | 0.88 | [76 empty] | 2025 | Wang C, Li Z-K, Sanislav I, Zheng Y, Li X-M, Zhang R-Z, Hu J, Zhang J (2025) Trace element zoning in sphalerite from the giant Nannihu porphyry-skarn-epithermal polymetallic system, central China. Mineralium Deposita |  | CHN | Henan Province
| Nannihu, Luotuoshan, Lengshuibeigou | Nannihu ore field | Magmatic hydrothermal | Porphyry, Skarn, Epithermal | Porphyry Mo-W, Skarn Zn-Cu-W, Epithermal Pb-Zn-Ag | Mo, Zn, Pb | W, Cu, Ag | Mo, W, Zn, Cu, Pb, Ag | Li et al., 2023b |  | LZP-8-2hd-3 | LZP-8-2hd-3 | underground mine |  |  |  |  | ore material | grab | grab | mineral separate | [5 empty] | mineralisation |  |  |  | sphalerite | Sulfide stage, Quartz-carbonate stage, Skarn stage, Pyrite-quartz stage, Quartz-polymetallic sulfide stage | disseminated, vein, massive | MVT |  |  |  | pyrite, pyrrhotite, chalcopyrite, molybdenite, magnetite, rutile, garnet, fluorite, scheelite, galena, stannite, tetrahedrite, quartz, K-feldspar, biotite | polished thin sections | LA-ICPMS, EMPA, SEM-EDS | Agilent 7700e ICP-MS apparatus interfaced to a Geolas Pro laser ablation system that consists of a 193 nm COMPex Pro 102Ar F excimer laser and a Micro Las optical system; (JEOL) JXA-8230 electron probe microanalyzer (EPMA) | Wuhan Sample Solution Analytical Technology Co., Ltd, Hubei, China | Detailed operation conditions for the laser ablation system and the ICP-MS instrument follow those described by Liu et al. (2008, 2010b) | [21 empty] | 1417.5 | [11 empty] | 408.87 | [9 empty] | 2384.74 |  | 3.94 |  |  |  | 35.77 | [7 empty] | 0.01 | [13 empty] | 0.755 | [76 empty] | 2025 | Wang C, Li Z-K, Sanislav I, Zheng Y, Li X-M, Zhang R-Z, Hu J, Zhang J (2025) Trace element zoning in sphalerite from the giant Nannihu porphyry-skarn-epithermal polymetallic system, central China. Mineralium Deposita |  | CHN | Henan Province
| Nannihu, Luotuoshan, Lengshuibeigou | Nannihu ore field | Magmatic hydrothermal | Porphyry, Skarn, Epithermal | Porphyry Mo-W, Skarn Zn-Cu-W, Epithermal Pb-Zn-Ag | Mo, Zn, Pb | W, Cu, Ag | Mo, W, Zn, Cu, Pb, Ag | Li et al., 2023b |  | LZP-8-2hd-4 | LZP-8-2hd-4 | underground mine |  |  |  |  | ore material | grab | grab | mineral separate | [5 empty] | mineralisation |  |  |  | sphalerite | Sulfide stage, Quartz-carbonate stage, Skarn stage, Pyrite-quartz stage, Quartz-polymetallic sulfide stage | disseminated, vein, massive | MVT |  |  |  | pyrite, pyrrhotite, chalcopyrite, molybdenite, magnetite, rutile, garnet, fluorite, scheelite, galena, stannite, tetrahedrite, quartz, K-feldspar, biotite | polished thin sections | LA-ICPMS, EMPA, SEM-EDS | Agilent 7700e ICP-MS apparatus interfaced to a Geolas Pro laser ablation system that consists of a 193 nm COMPex Pro 102Ar F excimer laser and a Micro Las optical system; (JEOL) JXA-8230 electron probe microanalyzer (EPMA) | Wuhan Sample Solution Analytical Technology Co., Ltd, Hubei, China | Detailed operation conditions for the laser ablation system and the ICP-MS instrument follow those described by Liu et al. (2008, 2010b) | [21 empty] | 2617.58 | [11 empty] | 12.69 | [9 empty] | 1343.82 |  | 0.77 |  |  |  | 9.08 | [7 empty] | 0.01 | [13 empty] | 0.795 | [76 empty] | 2025 | Wang C, Li Z-K, Sanislav I, Zheng Y, Li X-M, Zhang R-Z, Hu J, Zhang J (2025) Trace element zoning in sphalerite from the giant Nannihu porphyry-skarn-epithermal polymetallic system, central China. Mineralium Deposita |  | CHN | Henan Province
| Nannihu, Luotuoshan, Lengshuibeigou | Nannihu ore field | Magmatic hydrothermal | Porphyry, Skarn, Epithermal | Porphyry Mo-W, Skarn Zn-Cu-W, Epithermal Pb-Zn-Ag | Mo, Zn, Pb | W, Cu, Ag | Mo, W, Zn, Cu, Pb, Ag | Li et al., 2023b |  | LZP-8-2hd-5 | LZP-8-2hd-5 | underground mine |  |  |  |  | ore material | grab | grab | mineral separate | [5 empty] | mineralisation |  |  |  | sphalerite | Sulfide stage, Quartz-carbonate stage, Skarn stage, Pyrite-quartz stage, Quartz-polymetallic sulfide stage | disseminated, vein, massive | MVT |  |  |  | pyrite, pyrrhotite, chalcopyrite, molybdenite, magnetite, rutile, garnet, fluorite, scheelite, galena, stannite, tetrahedrite, quartz, K-feldspar, biotite | polished thin sections | LA-ICPMS, EMPA, SEM-EDS | Agilent 7700e ICP-MS apparatus interfaced to a Geolas Pro laser ablation system that consists of a 193 nm COMPex Pro 102Ar F excimer laser and a Micro Las optical system; (JEOL) JXA-8230 electron probe microanalyzer (EPMA) | Wuhan Sample Solution Analytical Technology Co., Ltd, Hubei, China | Detailed operation conditions for the laser ablation system and the ICP-MS instrument follow those described by Liu et al. (2008, 2010b) | [21 empty] | 1117.89 | [11 empty] | 295.32 | [9 empty] | 2828.39 |  | 8.06 |  |  |  | 17.08 | [7 empty] | 0.03 | [13 empty] | 0.69 | [76 empty] | 2025 | Wang C, Li Z-K, Sanislav I, Zheng Y, Li X-M, Zhang R-Z, Hu J, Zhang J (2025) Trace element zoning in sphalerite from the giant Nannihu porphyry-skarn-epithermal polymetallic system, central China. Mineralium Deposita |  | CHN | Henan Province
| Nannihu, Luotuoshan, Lengshuibeigou | Nannihu ore field | Magmatic hydrothermal | Porphyry, Skarn, Epithermal | Porphyry Mo-W, Skarn Zn-Cu-W, Epithermal Pb-Zn-Ag | Mo, Zn, Pb | W, Cu, Ag | Mo, W, Zn, Cu, Pb, Ag | Li et al., 2023b |  | LZP-8-2hd-6 | LZP-8-2hd-6 | underground mine |  |  |  |  | ore material | grab | grab | mineral separate | [5 empty] | mineralisation |  |  |  | sphalerite | Sulfide stage, Quartz-carbonate stage, Skarn stage, Pyrite-quartz stage, Quartz-polymetallic sulfide stage | disseminated, vein, massive | MVT |  |  |  | pyrite, pyrrhotite, chalcopyrite, molybdenite, magnetite, rutile, garnet, fluorite, scheelite, galena, stannite, tetrahedrite, quartz, K-feldspar, biotite | polished thin sections | LA-ICPMS, EMPA, SEM-EDS | Agilent 7700e ICP-MS apparatus interfaced to a Geolas Pro laser ablation system that consists of a 193 nm COMPex Pro 102Ar F excimer laser and a Micro Las optical system; (JEOL) JXA-8230 electron probe microanalyzer (EPMA) | Wuhan Sample Solution Analytical Technology Co., Ltd, Hubei, China | Detailed operation conditions for the laser ablation system and the ICP-MS instrument follow those described by Liu et al. (2008, 2010b) | [21 empty] | 2209.95 | [11 empty] | 2090.49 | [9 empty] | 545.7 |  | 20.74 |  |  |  | 2.02 | [7 empty] | 0.13 | [13 empty] | 0.58 | [76 empty] | 2025 | Wang C, Li Z-K, Sanislav I, Zheng Y, Li X-M, Zhang R-Z, Hu J, Zhang J (2025) Trace element zoning in sphalerite from the giant Nannihu porphyry-skarn-epithermal polymetallic system, central China. Mineralium Deposita |  | CHN | Henan Province
| Nannihu, Luotuoshan, Lengshuibeigou | Nannihu ore field | Magmatic hydrothermal | Porphyry, Skarn, Epithermal | Porphyry Mo-W, Skarn Zn-Cu-W, Epithermal Pb-Zn-Ag | Mo, Zn, Pb | W, Cu, Ag | Mo, W, Zn, Cu, Pb, Ag | Li et al., 2023b |  | LZP-8-2hd-7 | LZP-8-2hd-7 | underground mine |  |  |  |  | ore material | grab | grab | mineral separate | [5 empty] | mineralisation |  |  |  | sphalerite | Sulfide stage, Quartz-carbonate stage, Skarn stage, Pyrite-quartz stage, Quartz-polymetallic sulfide stage | disseminated, vein, massive | MVT |  |  |  | pyrite, pyrrhotite, chalcopyrite, molybdenite, magnetite, rutile, garnet, fluorite, scheelite, galena, stannite, tetrahedrite, quartz, K-feldspar, biotite | polished thin sections | LA-ICPMS, EMPA, SEM-EDS | Agilent 7700e ICP-MS apparatus interfaced to a Geolas Pro laser ablation system that consists of a 193 nm COMPex Pro 102Ar F excimer laser and a Micro Las optical system; (JEOL) JXA-8230 electron probe microanalyzer (EPMA) | Wuhan Sample Solution Analytical Technology Co., Ltd, Hubei, China | Detailed operation conditions for the laser ablation system and the ICP-MS instrument follow those described by Liu et al. (2008, 2010b) | [21 empty] | 2165.5 | [11 empty] | 483.74 | [9 empty] | 555.73 |  | 9.83 |  |  |  | 2.82 | [7 empty] | 0.01 | [13 empty] | 0.575 | [76 empty] | 2025 | Wang C, Li Z-K, Sanislav I, Zheng Y, Li X-M, Zhang R-Z, Hu J, Zhang J (2025) Trace element zoning in sphalerite from the giant Nannihu porphyry-skarn-epithermal polymetallic system, central China. Mineralium Deposita |  | CHN | Henan Province
| Nannihu, Luotuoshan, Lengshuibeigou | Nannihu ore field | Magmatic hydrothermal | Porphyry, Skarn, Epithermal | Porphyry Mo-W, Skarn Zn-Cu-W, Epithermal Pb-Zn-Ag | Mo, Zn, Pb | W, Cu, Ag | Mo, W, Zn, Cu, Pb, Ag | Li et al., 2023b |  | LZP-8-2hd-8 | LZP-8-2hd-8 | underground mine |  |  |  |  | ore material | grab | grab | mineral separate | [5 empty] | mineralisation |  |  |  | sphalerite | Sulfide stage, Quartz-carbonate stage, Skarn stage, Pyrite-quartz stage, Quartz-polymetallic sulfide stage | disseminated, vein, massive | MVT |  |  |  | pyrite, pyrrhotite, chalcopyrite, molybdenite, magnetite, rutile, garnet, fluorite, scheelite, galena, stannite, tetrahedrite, quartz, K-feldspar, biotite | polished thin sections | LA-ICPMS, EMPA, SEM-EDS | Agilent 7700e ICP-MS apparatus interfaced to a Geolas Pro laser ablation system that consists of a 193 nm COMPex Pro 102Ar F excimer laser and a Micro Las optical system; (JEOL) JXA-8230 electron probe microanalyzer (EPMA) | Wuhan Sample Solution Analytical Technology Co., Ltd, Hubei, China | Detailed operation conditions for the laser ablation system and the ICP-MS instrument follow those described by Liu et al. (2008, 2010b) | [21 empty] | 3319.69 | [11 empty] | 621.61 | [9 empty] | 431.58 |  | 1.49 |  |  |  | 0.54 | [7 empty] | 0.01 | [13 empty] | 0.625 | [76 empty] | 2025 | Wang C, Li Z-K, Sanislav I, Zheng Y, Li X-M, Zhang R-Z, Hu J, Zhang J (2025) Trace element zoning in sphalerite from the giant Nannihu porphyry-skarn-epithermal polymetallic system, central China. Mineralium Deposita |  | CHN | Henan Province
| Nannihu, Luotuoshan, Lengshuibeigou | Nannihu ore field | Magmatic hydrothermal | Porphyry, Skarn, Epithermal | Porphyry Mo-W, Skarn Zn-Cu-W, Epithermal Pb-Zn-Ag | Mo, Zn, Pb | W, Cu, Ag | Mo, W, Zn, Cu, Pb, Ag | Li et al., 2023b |  | LZP-8-2hd-9 | LZP-8-2hd-9 | underground mine |  |  |  |  | ore material | grab | grab | mineral separate | [5 empty] | mineralisation |  |  |  | sphalerite | Sulfide stage, Quartz-carbonate stage, Skarn stage, Pyrite-quartz stage, Quartz-polymetallic sulfide stage | disseminated, vein, massive | MVT |  |  |  | pyrite, pyrrhotite, chalcopyrite, molybdenite, magnetite, rutile, garnet, fluorite, scheelite, galena, stannite, tetrahedrite, quartz, K-feldspar, biotite | polished thin sections | LA-ICPMS, EMPA, SEM-EDS | Agilent 7700e ICP-MS apparatus interfaced to a Geolas Pro laser ablation system that consists of a 193 nm COMPex Pro 102Ar F excimer laser and a Micro Las optical system; (JEOL) JXA-8230 electron probe microanalyzer (EPMA) | Wuhan Sample Solution Analytical Technology Co., Ltd, Hubei, China | Detailed operation conditions for the laser ablation system and the ICP-MS instrument follow those described by Liu et al. (2008, 2010b) | [21 empty] | 440.83 | [11 empty] | 326.07 | [9 empty] | 4205.38 |  | 0.52 |  |  |  | 3.71 | [7 empty] | 0.12 | [13 empty] | 10.98 | [76 empty] | 2025 | Wang C, Li Z-K, Sanislav I, Zheng Y, Li X-M, Zhang R-Z, Hu J, Zhang J (2025) Trace element zoning in sphalerite from the giant Nannihu porphyry-skarn-epithermal polymetallic system, central China. Mineralium Deposita |  | CHN | Henan Province
| Nannihu, Luotuoshan, Lengshuibeigou | Nannihu ore field | Magmatic hydrothermal | Porphyry, Skarn, Epithermal | Porphyry Mo-W, Skarn Zn-Cu-W, Epithermal Pb-Zn-Ag | Mo, Zn, Pb | W, Cu, Ag | Mo, W, Zn, Cu, Pb, Ag | Li et al., 2023b |  | LZP-8-2hd-10 | LZP-8-2hd-10 | underground mine |  |  |  |  | ore material | grab | grab | mineral separate | [5 empty] | mineralisation |  |  |  | sphalerite | Sulfide stage, Quartz-carbonate stage, Skarn stage, Pyrite-quartz stage, Quartz-polymetallic sulfide stage | disseminated, vein, massive | MVT |  |  |  | pyrite, pyrrhotite, chalcopyrite, molybdenite, magnetite, rutile, garnet, fluorite, scheelite, galena, stannite, tetrahedrite, quartz, K-feldspar, biotite | polished thin sections | LA-ICPMS, EMPA, SEM-EDS | Agilent 7700e ICP-MS apparatus interfaced to a Geolas Pro laser ablation system that consists of a 193 nm COMPex Pro 102Ar F excimer laser and a Micro Las optical system; (JEOL) JXA-8230 electron probe microanalyzer (EPMA) | Wuhan Sample Solution Analytical Technology Co., Ltd, Hubei, China | Detailed operation conditions for the laser ablation system and the ICP-MS instrument follow those described by Liu et al. (2008, 2010b) | [21 empty] | 1895.45 | [11 empty] | 31.59 | [9 empty] | 1734.64 |  | 0.7 |  |  |  | 25.15 | [7 empty] | 0.01 | [13 empty] | 0.715 | [76 empty] | 2025 | Wang C, Li Z-K, Sanislav I, Zheng Y, Li X-M, Zhang R-Z, Hu J, Zhang J (2025) Trace element zoning in sphalerite from the giant Nannihu porphyry-skarn-epithermal polymetallic system, central China. Mineralium Deposita |  | CHN | Henan Province
| Nannihu, Luotuoshan, Lengshuibeigou | Nannihu ore field | Magmatic hydrothermal | Porphyry, Skarn, Epithermal | Porphyry Mo-W, Skarn Zn-Cu-W, Epithermal Pb-Zn-Ag | Mo, Zn, Pb | W, Cu, Ag | Mo, W, Zn, Cu, Pb, Ag | Li et al., 2023b |  | LZP-8-2hd-11 | LZP-8-2hd-11 | underground mine |  |  |  |  | ore material | grab | grab | mineral separate | [5 empty] | mineralisation |  |  |  | sphalerite | Sulfide stage, Quartz-carbonate stage, Skarn stage, Pyrite-quartz stage, Quartz-polymetallic sulfide stage | disseminated, vein, massive | MVT |  |  |  | pyrite, pyrrhotite, chalcopyrite, molybdenite, magnetite, rutile, garnet, fluorite, scheelite, galena, stannite, tetrahedrite, quartz, K-feldspar, biotite | polished thin sections | LA-ICPMS, EMPA, SEM-EDS | Agilent 7700e ICP-MS apparatus interfaced to a Geolas Pro laser ablation system that consists of a 193 nm COMPex Pro 102Ar F excimer laser and a Micro Las optical system; (JEOL) JXA-8230 electron probe microanalyzer (EPMA) | Wuhan Sample Solution Analytical Technology Co., Ltd, Hubei, China | Detailed operation conditions for the laser ablation system and the ICP-MS instrument follow those described by Liu et al. (2008, 2010b) | [21 empty] | 1990.02 | [11 empty] | 62.89 | [9 empty] | 1505.25 |  | 4.74 |  |  |  | 12.48 | [7 empty] | 0.005 | [13 empty] | 0.73 | [76 empty] | 2025 | Wang C, Li Z-K, Sanislav I, Zheng Y, Li X-M, Zhang R-Z, Hu J, Zhang J (2025) Trace element zoning in sphalerite from the giant Nannihu porphyry-skarn-epithermal polymetallic system, central China. Mineralium Deposita |  | CHN | Henan Province
| Nannihu, Luotuoshan, Lengshuibeigou | Nannihu ore field | Magmatic hydrothermal | Porphyry, Skarn, Epithermal | Porphyry Mo-W, Skarn Zn-Cu-W, Epithermal Pb-Zn-Ag | Mo, Zn, Pb | W, Cu, Ag | Mo, W, Zn, Cu, Pb, Ag | Li et al., 2023b |  | LZP-8-2hd-12 | LZP-8-2hd-12 | underground mine |  |  |  |  | ore material | grab | grab | mineral separate | [5 empty] | mineralisation |  |  |  | sphalerite | Sulfide stage, Quartz-carbonate stage, Skarn stage, Pyrite-quartz stage, Quartz-polymetallic sulfide stage | disseminated, vein, massive | MVT |  |  |  | pyrite, pyrrhotite, chalcopyrite, molybdenite, magnetite, rutile, garnet, fluorite, scheelite, galena, stannite, tetrahedrite, quartz, K-feldspar, biotite | polished thin sections | LA-ICPMS, EMPA, SEM-EDS | Agilent 7700e ICP-MS apparatus interfaced to a Geolas Pro laser ablation system that consists of a 193 nm COMPex Pro 102Ar F excimer laser and a Micro Las optical system; (JEOL) JXA-8230 electron probe microanalyzer (EPMA) | Wuhan Sample Solution Analytical Technology Co., Ltd, Hubei, China | Detailed operation conditions for the laser ablation system and the ICP-MS instrument follow those described by Liu et al. (2008, 2010b) | [21 empty] | 2921.57 | [11 empty] | 804.81 | [9 empty] | 590.45 |  | 9.93 |  |  |  | 0.81 | [7 empty] | 0.02 | [13 empty] | 0.37 | [76 empty] | 2025 | Wang C, Li Z-K, Sanislav I, Zheng Y, Li X-M, Zhang R-Z, Hu J, Zhang J (2025) Trace element zoning in sphalerite from the giant Nannihu porphyry-skarn-epithermal polymetallic system, central China. Mineralium Deposita |  | CHN | Henan Province
| Nannihu, Luotuoshan, Lengshuibeigou | Nannihu ore field | Magmatic hydrothermal | Porphyry, Skarn, Epithermal | Porphyry Mo-W, Skarn Zn-Cu-W, Epithermal Pb-Zn-Ag | Mo, Zn, Pb | W, Cu, Ag | Mo, W, Zn, Cu, Pb, Ag | Li et al., 2023b |  | LZP-8-2hd-13 | LZP-8-2hd-13 | underground mine |  |  |  |  | ore material | grab | grab | mineral separate | [5 empty] | mineralisation |  |  |  | sphalerite | Sulfide stage, Quartz-carbonate stage, Skarn stage, Pyrite-quartz stage, Quartz-polymetallic sulfide stage | disseminated, vein, massive | MVT |  |  |  | pyrite, pyrrhotite, chalcopyrite, molybdenite, magnetite, rutile, garnet, fluorite, scheelite, galena, stannite, tetrahedrite, quartz, K-feldspar, biotite | polished thin sections | LA-ICPMS, EMPA, SEM-EDS | Agilent 7700e ICP-MS apparatus interfaced to a Geolas Pro laser ablation system that consists of a 193 nm COMPex Pro 102Ar F excimer laser and a Micro Las optical system; (JEOL) JXA-8230 electron probe microanalyzer (EPMA) | Wuhan Sample Solution Analytical Technology Co., Ltd, Hubei, China | Detailed operation conditions for the laser ablation system and the ICP-MS instrument follow those described by Liu et al. (2008, 2010b) | [21 empty] | 1313.55 | [11 empty] | 47.49 | [9 empty] | 1439.39 |  | 0.63 |  |  |  | 7.08 | [7 empty] | 0.01 | [13 empty] | 2.44 | [76 empty] | 2025 | Wang C, Li Z-K, Sanislav I, Zheng Y, Li X-M, Zhang R-Z, Hu J, Zhang J (2025) Trace element zoning in sphalerite from the giant Nannihu porphyry-skarn-epithermal polymetallic system, central China. Mineralium Deposita |  | CHN | Henan Province
| Nannihu, Luotuoshan, Lengshuibeigou | Nannihu ore field | Magmatic hydrothermal | Porphyry, Skarn, Epithermal | Porphyry Mo-W, Skarn Zn-Cu-W, Epithermal Pb-Zn-Ag | Mo, Zn, Pb | W, Cu, Ag | Mo, W, Zn, Cu, Pb, Ag | Li et al., 2023b |  | LZP-8-2hd-14 | LZP-8-2hd-14 | underground mine |  |  |  |  | ore material | grab | grab | mineral separate | [5 empty] | mineralisation |  |  |  | sphalerite | Sulfide stage, Quartz-carbonate stage, Skarn stage, Pyrite-quartz stage, Quartz-polymetallic sulfide stage | disseminated, vein, massive | MVT |  |  |  | pyrite, pyrrhotite, chalcopyrite, molybdenite, magnetite, rutile, garnet, fluorite, scheelite, galena, stannite, tetrahedrite, quartz, K-feldspar, biotite | polished thin sections | LA-ICPMS, EMPA, SEM-EDS | Agilent 7700e ICP-MS apparatus interfaced to a Geolas Pro laser ablation system that consists of a 193 nm COMPex Pro 102Ar F excimer laser and a Micro Las optical system; (JEOL) JXA-8230 electron probe microanalyzer (EPMA) | Wuhan Sample Solution Analytical Technology Co., Ltd, Hubei, China | Detailed operation conditions for the laser ablation system and the ICP-MS instrument follow those described by Liu et al. (2008, 2010b) | [21 empty] | 1133.29 | [11 empty] | 88.57 | [9 empty] | 2480.3 |  | 5.27 |  |  |  | 5.12 | [7 empty] | 2.24 | [13 empty] | 6.57 | [76 empty] | 2025 | Wang C, Li Z-K, Sanislav I, Zheng Y, Li X-M, Zhang R-Z, Hu J, Zhang J (2025) Trace element zoning in sphalerite from the giant Nannihu porphyry-skarn-epithermal polymetallic system, central China. Mineralium Deposita |  | CHN | Henan Province
| the Fulongchang deposit | Nannihu ore field | Magmatic hydrothermal | Porphyry, Skarn, Epithermal | Porphyry Mo-W, Skarn Zn-Cu-W, Epithermal Pb-Zn-Ag | Mo, Zn, Pb | W, Cu, Ag | Mo, W, Zn, Cu, Pb, Ag | Li et al., 2023b |  | DPZ-14-1 | DPZ-14-1 | underground mine |  |  |  |  | ore material | grab | grab | mineral separate | [5 empty] | mineralisation |  |  |  | sphalerite | Sulfide stage, Quartz-carbonate stage, Skarn stage, Pyrite-quartz stage, Quartz-polymetallic sulfide stage | disseminated, vein, massive | MVT |  |  |  | pyrite, pyrrhotite, chalcopyrite, molybdenite, magnetite, rutile, garnet, fluorite, scheelite, galena, stannite, tetrahedrite, quartz, K-feldspar, biotite | polished thin sections | LA-ICPMS, EMPA, SEM-EDS | Agilent 7700e ICP-MS apparatus interfaced to a Geolas Pro laser ablation system that consists of a 193 nm COMPex Pro 102Ar F excimer laser and a Micro Las optical system; (JEOL) JXA-8230 electron probe microanalyzer (EPMA) | Wuhan Sample Solution Analytical Technology Co., Ltd, Hubei, China | Detailed operation conditions for the laser ablation system and the ICP-MS instrument follow those described by Liu et al. (2008, 2010b) | [21 empty] | 1299.89 | [11 empty] | 8.06 | [9 empty] | 8794.34 |  | 0.51 |  |  |  | 6.07 | [7 empty] | 0.015 | [13 empty] | 1.24 | [76 empty] | 2025 | Wang C, Li Z-K, Sanislav I, Zheng Y, Li X-M, Zhang R-Z, Hu J, Zhang J (2025) Trace element zoning in sphalerite from the giant Nannihu porphyry-skarn-epithermal polymetallic system, central China. Mineralium Deposita |  | CHN | Henan Province
| Nannihu, Luotuoshan, Lengshuibeigou | Nannihu ore field | Magmatic hydrothermal | Porphyry, Skarn, Epithermal | Porphyry Mo-W, Skarn Zn-Cu-W, Epithermal Pb-Zn-Ag | Mo, Zn, Pb | W, Cu, Ag | Mo, W, Zn, Cu, Pb, Ag | Li et al., 2023b |  | DPZ-14-2 | DPZ-14-2 | underground mine |  |  |  |  | ore material | grab | grab | mineral separate | [5 empty] | mineralisation |  |  |  | sphalerite | Sulfide stage, Quartz-carbonate stage, Skarn stage, Pyrite-quartz stage, Quartz-polymetallic sulfide stage | disseminated, vein, massive | MVT |  |  |  | pyrite, pyrrhotite, chalcopyrite, molybdenite, magnetite, rutile, garnet, fluorite, scheelite, galena, stannite, tetrahedrite, quartz, K-feldspar, biotite | polished thin sections | LA-ICPMS, EMPA, SEM-EDS | Agilent 7700e ICP-MS apparatus interfaced to a Geolas Pro laser ablation system that consists of a 193 nm COMPex Pro 102Ar F excimer laser and a Micro Las optical system; (JEOL) JXA-8230 electron probe microanalyzer (EPMA) | Wuhan Sample Solution Analytical Technology Co., Ltd, Hubei, China | Detailed operation conditions for the laser ablation system and the ICP-MS instrument follow those described by Liu et al. (2008, 2010b) | [21 empty] | 1997.95 | [11 empty] | 317.86 | [9 empty] | 2797.86 |  | 30.08 |  |  |  | 19.97 | [7 empty] | 0.48 | [13 empty] | 0.52 | [76 empty] | 2025 | Wang C, Li Z-K, Sanislav I, Zheng Y, Li X-M, Zhang R-Z, Hu J, Zhang J (2025) Trace element zoning in sphalerite from the giant Nannihu porphyry-skarn-epithermal polymetallic system, central China. Mineralium Deposita |  | CHN | Henan Province
| Nannihu, Luotuoshan, Lengshuibeigou | Nannihu ore field | Magmatic hydrothermal | Porphyry, Skarn, Epithermal | Porphyry Mo-W, Skarn Zn-Cu-W, Epithermal Pb-Zn-Ag | Mo, Zn, Pb | W, Cu, Ag | Mo, W, Zn, Cu, Pb, Ag | Li et al., 2023b |  | DPZ-14-3 | DPZ-14-3 | underground mine |  |  |  |  | ore material | grab | grab | mineral separate | [5 empty] | mineralisation |  |  |  | sphalerite | Sulfide stage, Quartz-carbonate stage, Skarn stage, Pyrite-quartz stage, Quartz-polymetallic sulfide stage | disseminated, vein, massive | MVT |  |  |  | pyrite, pyrrhotite, chalcopyrite, molybdenite, magnetite, rutile, garnet, fluorite, scheelite, galena, stannite, tetrahedrite, quartz, K-feldspar, biotite | polished thin sections | LA-ICPMS, EMPA, SEM-EDS | Agilent 7700e ICP-MS apparatus interfaced to a Geolas Pro laser ablation system that consists of a 193 nm COMPex Pro 102Ar F excimer laser and a Micro Las optical system; (JEOL) JXA-8230 electron probe microanalyzer (EPMA) | Wuhan Sample Solution Analytical Technology Co., Ltd, Hubei, China | Detailed operation conditions for the laser ablation system and the ICP-MS instrument follow those described by Liu et al. (2008, 2010b) | [21 empty] | 2462.35 | [11 empty] | 65.83 | [9 empty] | 7148.99 |  | 10.14 |  |  |  | 7.9 | [7 empty] | 0.08 | [13 empty] | 1.42 | [76 empty] | 2025 | Wang C, Li Z-K, Sanislav I, Zheng Y, Li X-M, Zhang R-Z, Hu J, Zhang J (2025) Trace element zoning in sphalerite from the giant Nannihu porphyry-skarn-epithermal polymetallic system, central China. Mineralium Deposita |  | CHN | Henan Province
| Nannihu, Luotuoshan, Lengshuibeigou | Nannihu ore field | Magmatic hydrothermal | Porphyry, Skarn, Epithermal | Porphyry Mo-W, Skarn Zn-Cu-W, Epithermal Pb-Zn-Ag | Mo, Zn, Pb | W, Cu, Ag | Mo, W, Zn, Cu, Pb, Ag | Li et al., 2023b |  | DPZ-14-4 | DPZ-14-4 | underground mine |  |  |  |  | ore material | grab | grab | mineral separate | [5 empty] | mineralisation |  |  |  | sphalerite | Sulfide stage, Quartz-carbonate stage, Skarn stage, Pyrite-quartz stage, Quartz-polymetallic sulfide stage | disseminated, vein, massive | MVT |  |  |  | pyrite, pyrrhotite, chalcopyrite, molybdenite, magnetite, rutile, garnet, fluorite, scheelite, galena, stannite, tetrahedrite, quartz, K-feldspar, biotite | polished thin sections | LA-ICPMS, EMPA, SEM-EDS | Agilent 7700e ICP-MS apparatus interfaced to a Geolas Pro laser ablation system that consists of a 193 nm COMPex Pro 102Ar F excimer laser and a Micro Las optical system; (JEOL) JXA-8230 electron probe microanalyzer (EPMA) | Wuhan Sample Solution Analytical Technology Co., Ltd, Hubei, China | Detailed operation conditions for the laser ablation system and the ICP-MS instrument follow those described by Liu et al. (2008, 2010b) | [21 empty] | 670.57 | [11 empty] | 6.59 | [9 empty] | 13223.88 |  | 15.64 |  |  |  | 77.88 | [7 empty] | 0.01 | [13 empty] | 1.29 | [76 empty] | 2025 | Wang C, Li Z-K, Sanislav I, Zheng Y, Li X-M, Zhang R-Z, Hu J, Zhang J (2025) Trace element zoning in sphalerite from the giant Nannihu porphyry-skarn-epithermal polymetallic system, central China. Mineralium Deposita |  | CHN | Henan Province
| Nannihu, Luotuoshan, Lengshuibeigou | Nannihu ore field | Magmatic hydrothermal | Porphyry, Skarn, Epithermal | Porphyry Mo-W, Skarn Zn-Cu-W, Epithermal Pb-Zn-Ag | Mo, Zn, Pb | W, Cu, Ag | Mo, W, Zn, Cu, Pb, Ag | Li et al., 2023b |  | DPZ-14-5 | DPZ-14-5 | underground mine |  |  |  |  | ore material | grab | grab | mineral separate | [5 empty] | mineralisation |  |  |  | sphalerite | Sulfide stage, Quartz-carbonate stage, Skarn stage, Pyrite-quartz stage, Quartz-polymetallic sulfide stage | disseminated, vein, massive | MVT |  |  |  | pyrite, pyrrhotite, chalcopyrite, molybdenite, magnetite, rutile, garnet, fluorite, scheelite, galena, stannite, tetrahedrite, quartz, K-feldspar, biotite | polished thin sections | LA-ICPMS, EMPA, SEM-EDS | Agilent 7700e ICP-MS apparatus interfaced to a Geolas Pro laser ablation system that consists of a 193 nm COMPex Pro 102Ar F excimer laser and a Micro Las optical system; (JEOL) JXA-8230 electron probe microanalyzer (EPMA) | Wuhan Sample Solution Analytical Technology Co., Ltd, Hubei, China | Detailed operation conditions for the laser ablation system and the ICP-MS instrument follow those described by Liu et al. (2008, 2010b) | [21 empty] | 1640.47 | [11 empty] | 5.06 | [9 empty] | 1512.69 |  | 3.33 |  |  |  | 1.01 | [7 empty] | 0.01 | [13 empty] | 0.405 | [76 empty] | 2025 | Wang C, Li Z-K, Sanislav I, Zheng Y, Li X-M, Zhang R-Z, Hu J, Zhang J (2025) Trace element zoning in sphalerite from the giant Nannihu porphyry-skarn-epithermal polymetallic system, central China. Mineralium Deposita |  | CHN | Henan Province
| Nannihu, Luotuoshan, Lengshuibeigou | Nannihu ore field | Magmatic hydrothermal | Porphyry, Skarn, Epithermal | Porphyry Mo-W, Skarn Zn-Cu-W, Epithermal Pb-Zn-Ag | Mo, Zn, Pb | W, Cu, Ag | Mo, W, Zn, Cu, Pb, Ag | Li et al., 2023b |  | DPZ-16-1 | DPZ-16-1 | underground mine |  |  |  |  | ore material | grab | grab | mineral separate | [5 empty] | mineralisation |  |  |  | sphalerite | Sulfide stage, Quartz-carbonate stage, Skarn stage, Pyrite-quartz stage, Quartz-polymetallic sulfide stage | disseminated, vein, massive | MVT |  |  |  | pyrite, pyrrhotite, chalcopyrite, molybdenite, magnetite, rutile, garnet, fluorite, scheelite, galena, stannite, tetrahedrite, quartz, K-feldspar, biotite | polished thin sections | LA-ICPMS, EMPA, SEM-EDS | Agilent 7700e ICP-MS apparatus interfaced to a Geolas Pro laser ablation system that consists of a 193 nm COMPex Pro 102Ar F excimer laser and a Micro Las optical system; (JEOL) JXA-8230 electron probe microanalyzer (EPMA) | Wuhan Sample Solution Analytical Technology Co., Ltd, Hubei, China | Detailed operation conditions for the laser ablation system and the ICP-MS instrument follow those described by Liu et al. (2008, 2010b) | [21 empty] | 2270.49 | [11 empty] | 390.66 | [9 empty] | 6024.07 |  | 8.81 |  |  |  | 1.35 | [7 empty] | 0.96 | [13 empty] | 0.425 | [76 empty] | 2025 | Wang C, Li Z-K, Sanislav I, Zheng Y, Li X-M, Zhang R-Z, Hu J, Zhang J (2025) Trace element zoning in sphalerite from the giant Nannihu porphyry-skarn-epithermal polymetallic system, central China. Mineralium Deposita |  | CHN | Henan Province
| Nannihu, Luotuoshan, Lengshuibeigou | Nannihu ore field | Magmatic hydrothermal | Porphyry, Skarn, Epithermal | Porphyry Mo-W, Skarn Zn-Cu-W, Epithermal Pb-Zn-Ag | Mo, Zn, Pb | W, Cu, Ag | Mo, W, Zn, Cu, Pb, Ag | Li et al., 2023b |  | DPZ-16-2 | DPZ-16-2 | underground mine |  |  |  |  | ore material | grab | grab | mineral separate | [5 empty] | mineralisation |  |  |  | sphalerite | Sulfide stage, Quartz-carbonate stage, Skarn stage, Pyrite-quartz stage, Quartz-polymetallic sulfide stage | disseminated, vein, massive | MVT |  |  |  | pyrite, pyrrhotite, chalcopyrite, molybdenite, magnetite, rutile, garnet, fluorite, scheelite, galena, stannite, tetrahedrite, quartz, K-feldspar, biotite | polished thin sections | LA-ICPMS, EMPA, SEM-EDS | Agilent 7700e ICP-MS apparatus interfaced to a Geolas Pro laser ablation system that consists of a 193 nm COMPex Pro 102Ar F excimer laser and a Micro Las optical system; (JEOL) JXA-8230 electron probe microanalyzer (EPMA) | Wuhan Sample Solution Analytical Technology Co., Ltd, Hubei, China | Detailed operation conditions for the laser ablation system and the ICP-MS instrument follow those described by Liu et al. (2008, 2010b) | [21 empty] | 1497.19 | [11 empty] | 870.79 | [9 empty] | 3469.45 |  | 4.59 |  |  |  | 3.03 | [7 empty] | 0.35 | [13 empty] | 1.08 | [76 empty] | 2025 | Wang C, Li Z-K, Sanislav I, Zheng Y, Li X-M, Zhang R-Z, Hu J, Zhang J (2025) Trace element zoning in sphalerite from the giant Nannihu porphyry-skarn-epithermal polymetallic system, central China. Mineralium Deposita |  | CHN | Henan Province
| Nannihu, Luotuoshan, Lengshuibeigou | Nannihu ore field | Magmatic hydrothermal | Porphyry, Skarn, Epithermal | Porphyry Mo-W, Skarn Zn-Cu-W, Epithermal Pb-Zn-Ag | Mo, Zn, Pb | W, Cu, Ag | Mo, W, Zn, Cu, Pb, Ag | Li et al., 2023b |  | DPZ-16-3 | DPZ-16-3 | underground mine |  |  |  |  | ore material | grab | grab | mineral separate | [5 empty] | mineralisation |  |  |  | sphalerite | Sulfide stage, Quartz-carbonate stage, Skarn stage, Pyrite-quartz stage, Quartz-polymetallic sulfide stage | disseminated, vein, massive | MVT |  |  |  | pyrite, pyrrhotite, chalcopyrite, molybdenite, magnetite, rutile, garnet, fluorite, scheelite, galena, stannite, tetrahedrite, quartz, K-feldspar, biotite | polished thin sections | LA-ICPMS, EMPA, SEM-EDS | Agilent 7700e ICP-MS apparatus interfaced to a Geolas Pro laser ablation system that consists of a 193 nm COMPex Pro 102Ar F excimer laser and a Micro Las optical system; (JEOL) JXA-8230 electron probe microanalyzer (EPMA) | Wuhan Sample Solution Analytical Technology Co., Ltd, Hubei, China | Detailed operation conditions for the laser ablation system and the ICP-MS instrument follow those described by Liu et al. (2008, 2010b) | [21 empty] | 1525.37 | [11 empty] | 181.96 | [9 empty] | 5876.83 |  | 0.1 |  |  |  | 6.72 | [7 empty] | 0.015 | [13 empty] | 1.1 | [76 empty] | 2025 | Wang C, Li Z-K, Sanislav I, Zheng Y, Li X-M, Zhang R-Z, Hu J, Zhang J (2025) Trace element zoning in sphalerite from the giant Nannihu porphyry-skarn-epithermal polymetallic system, central China. Mineralium Deposita |  | CHN | Henan Province
| Nannihu, Luotuoshan, Lengshuibeigou | Nannihu ore field | Magmatic hydrothermal | Porphyry, Skarn, Epithermal | Porphyry Mo-W, Skarn Zn-Cu-W, Epithermal Pb-Zn-Ag | Mo, Zn, Pb | W, Cu, Ag | Mo, W, Zn, Cu, Pb, Ag | Li et al., 2023b |  | DPZ-16-4 | DPZ-16-4 | underground mine |  |  |  |  | ore material | grab | grab | mineral separate | [5 empty] | mineralisation |  |  |  | sphalerite | Sulfide stage, Quartz-carbonate stage, Skarn stage, Pyrite-quartz stage, Quartz-polymetallic sulfide stage | disseminated, vein, massive | MVT |  |  |  | pyrite, pyrrhotite, chalcopyrite, molybdenite, magnetite, rutile, garnet, fluorite, scheelite, galena, stannite, tetrahedrite, quartz, K-feldspar, biotite | polished thin sections | LA-ICPMS, EMPA, SEM-EDS | Agilent 7700e ICP-MS apparatus interfaced to a Geolas Pro laser ablation system that consists of a 193 nm COMPex Pro 102Ar F excimer laser and a Micro Las optical system; (JEOL) JXA-8230 electron probe microanalyzer (EPMA) | Wuhan Sample Solution Analytical Technology Co., Ltd, Hubei, China | Detailed operation conditions for the laser ablation system and the ICP-MS instrument follow those described by Liu et al. (2008, 2010b) | [21 empty] | 1962.03 | [11 empty] | 732.25 | [9 empty] | 2966.14 |  | 2.75 |  |  |  | 2.44 | [7 empty] | 0.21 | [13 empty] | 0.44 | [76 empty] | 2025 | Wang C, Li Z-K, Sanislav I, Zheng Y, Li X-M, Zhang R-Z, Hu J, Zhang J (2025) Trace element zoning in sphalerite from the giant Nannihu porphyry-skarn-epithermal polymetallic system, central China. Mineralium Deposita |  | CHN | Henan Province
| Nannihu, Luotuoshan, Lengshuibeigou | Nannihu ore field | Magmatic hydrothermal | Porphyry, Skarn, Epithermal | Porphyry Mo-W, Skarn Zn-Cu-W, Epithermal Pb-Zn-Ag | Mo, Zn, Pb | W, Cu, Ag | Mo, W, Zn, Cu, Pb, Ag | Li et al., 2023b |  | DPZ-14-1-1 | DPZ-14-1-1 | underground mine |  |  |  |  | ore material | grab | grab | mineral separate | [5 empty] | mineralisation |  |  |  | sphalerite | Sulfide stage, Quartz-carbonate stage, Skarn stage, Pyrite-quartz stage, Quartz-polymetallic sulfide stage | disseminated, vein, massive | MVT |  |  |  | pyrite, pyrrhotite, chalcopyrite, molybdenite, magnetite, rutile, garnet, fluorite, scheelite, galena, stannite, tetrahedrite, quartz, K-feldspar, biotite | polished thin sections | LA-ICPMS, EMPA, SEM-EDS | Agilent 7700e ICP-MS apparatus interfaced to a Geolas Pro laser ablation system that consists of a 193 nm COMPex Pro 102Ar F excimer laser and a Micro Las optical system; (JEOL) JXA-8230 electron probe microanalyzer (EPMA) | Wuhan Sample Solution Analytical Technology Co., Ltd, Hubei, China | Detailed operation conditions for the laser ablation system and the ICP-MS instrument follow those described by Liu et al. (2008, 2010b) | [21 empty] | 4149.39 | [11 empty] | 2577.32 | [9 empty] | 1921.19 |  | 10.84 |  |  |  | 2.92 | [7 empty] | 0.015 | [13 empty] | 1.11 | [76 empty] | 2025 | Wang C, Li Z-K, Sanislav I, Zheng Y, Li X-M, Zhang R-Z, Hu J, Zhang J (2025) Trace element zoning in sphalerite from the giant Nannihu porphyry-skarn-epithermal polymetallic system, central China. Mineralium Deposita |  | CHN | Henan Province
| Nannihu, Luotuoshan, Lengshuibeigou | Nannihu ore field | Magmatic hydrothermal | Porphyry, Skarn, Epithermal | Porphyry Mo-W, Skarn Zn-Cu-W, Epithermal Pb-Zn-Ag | Mo, Zn, Pb | W, Cu, Ag | Mo, W, Zn, Cu, Pb, Ag | Li et al., 2023b |  | DPZ-14-1-2 | DPZ-14-1-2 | underground mine |  |  |  |  | ore material | grab | grab | mineral separate | [5 empty] | mineralisation |  |  |  | sphalerite | Sulfide stage, Quartz-carbonate stage, Skarn stage, Pyrite-quartz stage, Quartz-polymetallic sulfide stage | disseminated, vein, massive | MVT |  |  |  | pyrite, pyrrhotite, chalcopyrite, molybdenite, magnetite, rutile, garnet, fluorite, scheelite, galena, stannite, tetrahedrite, quartz, K-feldspar, biotite | polished thin sections | LA-ICPMS, EMPA, SEM-EDS | Agilent 7700e ICP-MS apparatus interfaced to a Geolas Pro laser ablation system that consists of a 193 nm COMPex Pro 102Ar F excimer laser and a Micro Las optical system; (JEOL) JXA-8230 electron probe microanalyzer (EPMA) | Wuhan Sample Solution Analytical Technology Co., Ltd, Hubei, China | Detailed operation conditions for the laser ablation system and the ICP-MS instrument follow those described by Liu et al. (2008, 2010b) | [21 empty] | 2521.4 | [11 empty] | 243.38 | [9 empty] | 1164.18 |  | 0.02 |  |  |  | 0.18 | [7 empty] | 0.01 | [13 empty] | 0.53 | [76 empty] | 2025 | Wang C, Li Z-K, Sanislav I, Zheng Y, Li X-M, Zhang R-Z, Hu J, Zhang J (2025) Trace element zoning in sphalerite from the giant Nannihu porphyry-skarn-epithermal polymetallic system, central China. Mineralium Deposita |  | CHN | Henan Province
| Nannihu, Luotuoshan, Lengshuibeigou | Nannihu ore field | Magmatic hydrothermal | Porphyry, Skarn, Epithermal | Porphyry Mo-W, Skarn Zn-Cu-W, Epithermal Pb-Zn-Ag | Mo, Zn, Pb | W, Cu, Ag | Mo, W, Zn, Cu, Pb, Ag | Li et al., 2023b |  | DPZ-14-1-3 | DPZ-14-1-3 | underground mine |  |  |  |  | ore material | grab | grab | mineral separate | [5 empty] | mineralisation |  |  |  | sphalerite | Sulfide stage, Quartz-carbonate stage, Skarn stage, Pyrite-quartz stage, Quartz-polymetallic sulfide stage | disseminated, vein, massive | MVT |  |  |  | pyrite, pyrrhotite, chalcopyrite, molybdenite, magnetite, rutile, garnet, fluorite, scheelite, galena, stannite, tetrahedrite, quartz, K-feldspar, biotite | polished thin sections | LA-ICPMS, EMPA, SEM-EDS | Agilent 7700e ICP-MS apparatus interfaced to a Geolas Pro laser ablation system that consists of a 193 nm COMPex Pro 102Ar F excimer laser and a Micro Las optical system; (JEOL) JXA-8230 electron probe microanalyzer (EPMA) | Wuhan Sample Solution Analytical Technology Co., Ltd, Hubei, China | Detailed operation conditions for the laser ablation system and the ICP-MS instrument follow those described by Liu et al. (2008, 2010b) | [21 empty] | 3938.32 | [11 empty] | 2582.61 | [9 empty] | 1485.35 |  | 5.21 |  |  |  | 1.83 | [7 empty] | 0.01 | [13 empty] | 0.46 | [76 empty] | 2025 | Wang C, Li Z-K, Sanislav I, Zheng Y, Li X-M, Zhang R-Z, Hu J, Zhang J (2025) Trace element zoning in sphalerite from the giant Nannihu porphyry-skarn-epithermal polymetallic system, central China. Mineralium Deposita |  | CHN | Henan Province
| Nannihu, Luotuoshan, Lengshuibeigou | Nannihu ore field | Magmatic hydrothermal | Porphyry, Skarn, Epithermal | Porphyry Mo-W, Skarn Zn-Cu-W, Epithermal Pb-Zn-Ag | Mo, Zn, Pb | W, Cu, Ag | Mo, W, Zn, Cu, Pb, Ag | Li et al., 2023b |  | DPZ-14-1-4 | DPZ-14-1-4 | underground mine |  |  |  |  | ore material | grab | grab | mineral separate | [5 empty] | mineralisation |  |  |  | sphalerite | Sulfide stage, Quartz-carbonate stage, Skarn stage, Pyrite-quartz stage, Quartz-polymetallic sulfide stage | disseminated, vein, massive | MVT |  |  |  | pyrite, pyrrhotite, chalcopyrite, molybdenite, magnetite, rutile, garnet, fluorite, scheelite, galena, stannite, tetrahedrite, quartz, K-feldspar, biotite | polished thin sections | LA-ICPMS, EMPA, SEM-EDS | Agilent 7700e ICP-MS apparatus interfaced to a Geolas Pro laser ablation system that consists of a 193 nm COMPex Pro 102Ar F excimer laser and a Micro Las optical system; (JEOL) JXA-8230 electron probe microanalyzer (EPMA) | Wuhan Sample Solution Analytical Technology Co., Ltd, Hubei, China | Detailed operation conditions for the laser ablation system and the ICP-MS instrument follow those described by Liu et al. (2008, 2010b) | [21 empty] | 3636.52 | [11 empty] | 482.37 | [9 empty] | 1020.81 |  | 4.99 |  |  |  | 2.33 | [7 empty] | 0.01 | [13 empty] | 0.43 | [76 empty] | 2025 | Wang C, Li Z-K, Sanislav I, Zheng Y, Li X-M, Zhang R-Z, Hu J, Zhang J (2025) Trace element zoning in sphalerite from the giant Nannihu porphyry-skarn-epithermal polymetallic system, central China. Mineralium Deposita |  | CHN | Henan Province
| Nannihu, Luotuoshan, Lengshuibeigou | Nannihu ore field | Magmatic hydrothermal | Porphyry, Skarn, Epithermal | Porphyry Mo-W, Skarn Zn-Cu-W, Epithermal Pb-Zn-Ag | Mo, Zn, Pb | W, Cu, Ag | Mo, W, Zn, Cu, Pb, Ag | Li et al., 2023b |  | DPZ-17-1 | DPZ-17-1 | underground mine |  |  |  |  | ore material | grab | grab | mineral separate | [5 empty] | mineralisation |  |  |  | sphalerite | Sulfide stage, Quartz-carbonate stage, Skarn stage, Pyrite-quartz stage, Quartz-polymetallic sulfide stage | disseminated, vein, massive | MVT |  |  |  | pyrite, pyrrhotite, chalcopyrite, molybdenite, magnetite, rutile, garnet, fluorite, scheelite, galena, stannite, tetrahedrite, quartz, K-feldspar, biotite | polished thin sections | LA-ICPMS, EMPA, SEM-EDS | Agilent 7700e ICP-MS apparatus interfaced to a Geolas Pro laser ablation system that consists of a 193 nm COMPex Pro 102Ar F excimer laser and a Micro Las optical system; (JEOL) JXA-8230 electron probe microanalyzer (EPMA) | Wuhan Sample Solution Analytical Technology Co., Ltd, Hubei, China | Detailed operation conditions for the laser ablation system and the ICP-MS instrument follow those described by Liu et al. (2008, 2010b) | [21 empty] | 2447.86 | [11 empty] | 235.41 | [9 empty] | 11995.6 |  | 0.79 |  |  |  | 3.64 | [7 empty] | 0.02 | [13 empty] | 2.49 | [76 empty] | 2025 | Wang C, Li Z-K, Sanislav I, Zheng Y, Li X-M, Zhang R-Z, Hu J, Zhang J (2025) Trace element zoning in sphalerite from the giant Nannihu porphyry-skarn-epithermal polymetallic system, central China. Mineralium Deposita |  | CHN | Henan Province
| Nannihu, Luotuoshan, Lengshuibeigou | Nannihu ore field | Magmatic hydrothermal | Porphyry, Skarn, Epithermal | Porphyry Mo-W, Skarn Zn-Cu-W, Epithermal Pb-Zn-Ag | Mo, Zn, Pb | W, Cu, Ag | Mo, W, Zn, Cu, Pb, Ag | Li et al., 2023b |  | DPZ-17-2 | DPZ-17-2 | underground mine |  |  |  |  | ore material | grab | grab | mineral separate | [5 empty] | mineralisation |  |  |  | sphalerite | Sulfide stage, Quartz-carbonate stage, Skarn stage, Pyrite-quartz stage, Quartz-polymetallic sulfide stage | disseminated, vein, massive | MVT |  |  |  | pyrite, pyrrhotite, chalcopyrite, molybdenite, magnetite, rutile, garnet, fluorite, scheelite, galena, stannite, tetrahedrite, quartz, K-feldspar, biotite | polished thin sections | LA-ICPMS, EMPA, SEM-EDS | Agilent 7700e ICP-MS apparatus interfaced to a Geolas Pro laser ablation system that consists of a 193 nm COMPex Pro 102Ar F excimer laser and a Micro Las optical system; (JEOL) JXA-8230 electron probe microanalyzer (EPMA) | Wuhan Sample Solution Analytical Technology Co., Ltd, Hubei, China | Detailed operation conditions for the laser ablation system and the ICP-MS instrument follow those described by Liu et al. (2008, 2010b) | [21 empty] | 2900.38 | [11 empty] | 402.23 | [9 empty] | 3020.43 |  | 2.06 |  |  |  | 0.205 | [7 empty] | 0.015 | [13 empty] | 0.7 | [76 empty] | 2025 | Wang C, Li Z-K, Sanislav I, Zheng Y, Li X-M, Zhang R-Z, Hu J, Zhang J (2025) Trace element zoning in sphalerite from the giant Nannihu porphyry-skarn-epithermal polymetallic system, central China. Mineralium Deposita |  | CHN | Henan Province
| Nannihu, Luotuoshan, Lengshuibeigou | Nannihu ore field | Magmatic hydrothermal | Porphyry, Skarn, Epithermal | Porphyry Mo-W, Skarn Zn-Cu-W, Epithermal Pb-Zn-Ag | Mo, Zn, Pb | W, Cu, Ag | Mo, W, Zn, Cu, Pb, Ag | Li et al., 2023b |  | DPZ-17-3 | DPZ-17-3 | underground mine |  |  |  |  | ore material | grab | grab | mineral separate | [5 empty] | mineralisation |  |  |  | sphalerite | Sulfide stage, Quartz-carbonate stage, Skarn stage, Pyrite-quartz stage, Quartz-polymetallic sulfide stage | disseminated, vein, massive | MVT |  |  |  | pyrite, pyrrhotite, chalcopyrite, molybdenite, magnetite, rutile, garnet, fluorite, scheelite, galena, stannite, tetrahedrite, quartz, K-feldspar, biotite | polished thin sections | LA-ICPMS, EMPA, SEM-EDS | Agilent 7700e ICP-MS apparatus interfaced to a Geolas Pro laser ablation system that consists of a 193 nm COMPex Pro 102Ar F excimer laser and a Micro Las optical system; (JEOL) JXA-8230 electron probe microanalyzer (EPMA) | Wuhan Sample Solution Analytical Technology Co., Ltd, Hubei, China | Detailed operation conditions for the laser ablation system and the ICP-MS instrument follow those described by Liu et al. (2008, 2010b) | [21 empty] | 1051.53 | [11 empty] | 162.3 | [9 empty] | 12331.93 |  | 0.28 |  |  |  | 2.01 | [7 empty] | 0.01 | [13 empty] | 2.35 | [76 empty] | 2025 | Wang C, Li Z-K, Sanislav I, Zheng Y, Li X-M, Zhang R-Z, Hu J, Zhang J (2025) Trace element zoning in sphalerite from the giant Nannihu porphyry-skarn-epithermal polymetallic system, central China. Mineralium Deposita |  | CHN | Henan Province
| Nannihu, Luotuoshan, Lengshuibeigou | Nannihu ore field | Magmatic hydrothermal | Porphyry, Skarn, Epithermal | Porphyry Mo-W, Skarn Zn-Cu-W, Epithermal Pb-Zn-Ag | Mo, Zn, Pb | W, Cu, Ag | Mo, W, Zn, Cu, Pb, Ag | Li et al., 2023b |  | DPZ-18-1 | DPZ-18-1 | underground mine |  |  |  |  | ore material | grab | grab | mineral separate | [5 empty] | mineralisation |  |  |  | sphalerite | Sulfide stage, Quartz-carbonate stage, Skarn stage, Pyrite-quartz stage, Quartz-polymetallic sulfide stage | disseminated, vein, massive | MVT |  |  |  | pyrite, pyrrhotite, chalcopyrite, molybdenite, magnetite, rutile, garnet, fluorite, scheelite, galena, stannite, tetrahedrite, quartz, K-feldspar, biotite | polished thin sections | LA-ICPMS, EMPA, SEM-EDS | Agilent 7700e ICP-MS apparatus interfaced to a Geolas Pro laser ablation system that consists of a 193 nm COMPex Pro 102Ar F excimer laser and a Micro Las optical system; (JEOL) JXA-8230 electron probe microanalyzer (EPMA) | Wuhan Sample Solution Analytical Technology Co., Ltd, Hubei, China | Detailed operation conditions for the laser ablation system and the ICP-MS instrument follow those described by Liu et al. (2008, 2010b) | [21 empty] | 1716.13 | [11 empty] | 894.43 | [9 empty] | 24287.87 |  | 3.66 |  |  |  | 17.37 | [7 empty] | 0.28 | [13 empty] | 3.77 | [76 empty] | 2025 | Wang C, Li Z-K, Sanislav I, Zheng Y, Li X-M, Zhang R-Z, Hu J, Zhang J (2025) Trace element zoning in sphalerite from the giant Nannihu porphyry-skarn-epithermal polymetallic system, central China. Mineralium Deposita |  | CHN | Henan Province
| Nannihu, Luotuoshan, Lengshuibeigou | Nannihu ore field | Magmatic hydrothermal | Porphyry, Skarn, Epithermal | Porphyry Mo-W, Skarn Zn-Cu-W, Epithermal Pb-Zn-Ag | Mo, Zn, Pb | W, Cu, Ag | Mo, W, Zn, Cu, Pb, Ag | Li et al., 2023b |  | DPZ-18-2 | DPZ-18-2 | underground mine |  |  |  |  | ore material | grab | grab | mineral separate | [5 empty] | mineralisation |  |  |  | sphalerite | Sulfide stage, Quartz-carbonate stage, Skarn stage, Pyrite-quartz stage, Quartz-polymetallic sulfide stage | disseminated, vein, massive | MVT |  |  |  | pyrite, pyrrhotite, chalcopyrite, molybdenite, magnetite, rutile, garnet, fluorite, scheelite, galena, stannite, tetrahedrite, quartz, K-feldspar, biotite | polished thin sections | LA-ICPMS, EMPA, SEM-EDS | Agilent 7700e ICP-MS apparatus interfaced to a Geolas Pro laser ablation system that consists of a 193 nm COMPex Pro 102Ar F excimer laser and a Micro Las optical system; (JEOL) JXA-8230 electron probe microanalyzer (EPMA) | Wuhan Sample Solution Analytical Technology Co., Ltd, Hubei, China | Detailed operation conditions for the laser ablation system and the ICP-MS instrument follow those described by Liu et al. (2008, 2010b) | [21 empty] | 1367.05 | [11 empty] | 1351.33 | [9 empty] | 26009.55 |  | 0.17 |  |  |  | 38.03 | [7 empty] | 0.01 | [13 empty] | 3.08 | [76 empty] | 2025 | Wang C, Li Z-K, Sanislav I, Zheng Y, Li X-M, Zhang R-Z, Hu J, Zhang J (2025) Trace element zoning in sphalerite from the giant Nannihu porphyry-skarn-epithermal polymetallic system, central China. Mineralium Deposita |  | CHN | Henan Province
| Nannihu, Luotuoshan, Lengshuibeigou | Nannihu ore field | Magmatic hydrothermal | Porphyry, Skarn, Epithermal | Porphyry Mo-W, Skarn Zn-Cu-W, Epithermal Pb-Zn-Ag | Mo, Zn, Pb | W, Cu, Ag | Mo, W, Zn, Cu, Pb, Ag | Li et al., 2023b |  | DPZ-18-3 | DPZ-18-3 | underground mine |  |  |  |  | ore material | grab | grab | mineral separate | [5 empty] | mineralisation |  |  |  | sphalerite | Sulfide stage, Quartz-carbonate stage, Skarn stage, Pyrite-quartz stage, Quartz-polymetallic sulfide stage | disseminated, vein, massive | MVT |  |  |  | pyrite, pyrrhotite, chalcopyrite, molybdenite, magnetite, rutile, garnet, fluorite, scheelite, galena, stannite, tetrahedrite, quartz, K-feldspar, biotite | polished thin sections | LA-ICPMS, EMPA, SEM-EDS | Agilent 7700e ICP-MS apparatus interfaced to a Geolas Pro laser ablation system that consists of a 193 nm COMPex Pro 102Ar F excimer laser and a Micro Las optical system; (JEOL) JXA-8230 electron probe microanalyzer (EPMA) | Wuhan Sample Solution Analytical Technology Co., Ltd, Hubei, China | Detailed operation conditions for the laser ablation system and the ICP-MS instrument follow those described by Liu et al. (2008, 2010b) | [21 empty] | 1488.85 | [11 empty] | 56.51 | [9 empty] | 31140.15 |  | 0.02 |  |  |  | 5.7 | [7 empty] | 0.01 | [13 empty] | 4.04 | [76 empty] | 2025 | Wang C, Li Z-K, Sanislav I, Zheng Y, Li X-M, Zhang R-Z, Hu J, Zhang J (2025) Trace element zoning in sphalerite from the giant Nannihu porphyry-skarn-epithermal polymetallic system, central China. Mineralium Deposita |  | CHN | Henan Province
| Nannihu, Luotuoshan, Lengshuibeigou | Nannihu ore field | Magmatic hydrothermal | Porphyry, Skarn, Epithermal | Porphyry Mo-W, Skarn Zn-Cu-W, Epithermal Pb-Zn-Ag | Mo, Zn, Pb | W, Cu, Ag | Mo, W, Zn, Cu, Pb, Ag | Li et al., 2023b |  | DPZ-24-1 | DPZ-24-1 | underground mine |  |  |  |  | ore material | grab | grab | mineral separate | [5 empty] | mineralisation |  |  |  | sphalerite | Sulfide stage, Quartz-carbonate stage, Skarn stage, Pyrite-quartz stage, Quartz-polymetallic sulfide stage | disseminated, vein, massive | MVT |  |  |  | pyrite, pyrrhotite, chalcopyrite, molybdenite, magnetite, rutile, garnet, fluorite, scheelite, galena, stannite, tetrahedrite, quartz, K-feldspar, biotite | polished thin sections | LA-ICPMS, EMPA, SEM-EDS | Agilent 7700e ICP-MS apparatus interfaced to a Geolas Pro laser ablation system that consists of a 193 nm COMPex Pro 102Ar F excimer laser and a Micro Las optical system; (JEOL) JXA-8230 electron probe microanalyzer (EPMA) | Wuhan Sample Solution Analytical Technology Co., Ltd, Hubei, China | Detailed operation conditions for the laser ablation system and the ICP-MS instrument follow those described by Liu et al. (2008, 2010b) | [21 empty] | 1104.16 | [11 empty] | 97.78 | [9 empty] | 1319.7 |  | 5.96 |  |  |  | 0.43 | [7 empty] | 0.01 | [13 empty] | 0.61 | [76 empty] | 2025 | Wang C, Li Z-K, Sanislav I, Zheng Y, Li X-M, Zhang R-Z, Hu J, Zhang J (2025) Trace element zoning in sphalerite from the giant Nannihu porphyry-skarn-epithermal polymetallic system, central China. Mineralium Deposita |  | CHN | Henan Province
| Nannihu, Luotuoshan, Lengshuibeigou | Nannihu ore field | Magmatic hydrothermal | Porphyry, Skarn, Epithermal | Porphyry Mo-W, Skarn Zn-Cu-W, Epithermal Pb-Zn-Ag | Mo, Zn, Pb | W, Cu, Ag | Mo, W, Zn, Cu, Pb, Ag | Li et al., 2023b |  | DPZ-24-2 | DPZ-24-2 | underground mine |  |  |  |  | ore material | grab | grab | mineral separate | [5 empty] | mineralisation |  |  |  | sphalerite | Sulfide stage, Quartz-carbonate stage, Skarn stage, Pyrite-quartz stage, Quartz-polymetallic sulfide stage | disseminated, vein, massive | MVT |  |  |  | pyrite, pyrrhotite, chalcopyrite, molybdenite, magnetite, rutile, garnet, fluorite, scheelite, galena, stannite, tetrahedrite, quartz, K-feldspar, biotite | polished thin sections | LA-ICPMS, EMPA, SEM-EDS | Agilent 7700e ICP-MS apparatus interfaced to a Geolas Pro laser ablation system that consists of a 193 nm COMPex Pro 102Ar F excimer laser and a Micro Las optical system; (JEOL) JXA-8230 electron probe microanalyzer (EPMA) | Wuhan Sample Solution Analytical Technology Co., Ltd, Hubei, China | Detailed operation conditions for the laser ablation system and the ICP-MS instrument follow those described by Liu et al. (2008, 2010b) | [21 empty] | 670.8 | [11 empty] | 95.89 | [9 empty] | 907.74 |  | 25.31 |  |  |  | 1.12 | [7 empty] | 0.005 | [13 empty] | 0.66 | [76 empty] | 2025 | Wang C, Li Z-K, Sanislav I, Zheng Y, Li X-M, Zhang R-Z, Hu J, Zhang J (2025) Trace element zoning in sphalerite from the giant Nannihu porphyry-skarn-epithermal polymetallic system, central China. Mineralium Deposita |  | CHN | Henan Province
| Nannihu, Luotuoshan, Lengshuibeigou | Nannihu ore field | Magmatic hydrothermal | Porphyry, Skarn, Epithermal | Porphyry Mo-W, Skarn Zn-Cu-W, Epithermal Pb-Zn-Ag | Mo, Zn, Pb | W, Cu, Ag | Mo, W, Zn, Cu, Pb, Ag | Li et al., 2023b |  | DPZ-24-3 | DPZ-24-3 | underground mine |  |  |  |  | ore material | grab | grab | mineral separate | [5 empty] | mineralisation |  |  |  | sphalerite | Sulfide stage, Quartz-carbonate stage, Skarn stage, Pyrite-quartz stage, Quartz-polymetallic sulfide stage | disseminated, vein, massive | MVT |  |  |  | pyrite, pyrrhotite, chalcopyrite, molybdenite, magnetite, rutile, garnet, fluorite, scheelite, galena, stannite, tetrahedrite, quartz, K-feldspar, biotite | polished thin sections | LA-ICPMS, EMPA, SEM-EDS | Agilent 7700e ICP-MS apparatus interfaced to a Geolas Pro laser ablation system that consists of a 193 nm COMPex Pro 102Ar F excimer laser and a Micro Las optical system; (JEOL) JXA-8230 electron probe microanalyzer (EPMA) | Wuhan Sample Solution Analytical Technology Co., Ltd, Hubei, China | Detailed operation conditions for the laser ablation system and the ICP-MS instrument follow those described by Liu et al. (2008, 2010b) | [21 empty] | 518.99 | [11 empty] | 2.85 | [9 empty] | 1712.06 |  | 0.03 |  |  |  | 0.245 | [7 empty] | 0.01 | [13 empty] | 0.63 | [76 empty] | 2025 | Wang C, Li Z-K, Sanislav I, Zheng Y, Li X-M, Zhang R-Z, Hu J, Zhang J (2025) Trace element zoning in sphalerite from the giant Nannihu porphyry-skarn-epithermal polymetallic system, central China. Mineralium Deposita |  | CHN | Henan Province
| Nannihu, Luotuoshan, Lengshuibeigou | Nannihu ore field | Magmatic hydrothermal | Porphyry, Skarn, Epithermal | Porphyry Mo-W, Skarn Zn-Cu-W, Epithermal Pb-Zn-Ag | Mo, Zn, Pb | W, Cu, Ag | Mo, W, Zn, Cu, Pb, Ag | Li et al., 2023b |  | DPZ-25-1 | DPZ-25-1 | underground mine |  |  |  |  | ore material | grab | grab | mineral separate | [5 empty] | mineralisation |  |  |  | sphalerite | Sulfide stage, Quartz-carbonate stage, Skarn stage, Pyrite-quartz stage, Quartz-polymetallic sulfide stage | disseminated, vein, massive | MVT |  |  |  | pyrite, pyrrhotite, chalcopyrite, molybdenite, magnetite, rutile, garnet, fluorite, scheelite, galena, stannite, tetrahedrite, quartz, K-feldspar, biotite | polished thin sections | LA-ICPMS, EMPA, SEM-EDS | Agilent 7700e ICP-MS apparatus interfaced to a Geolas Pro laser ablation system that consists of a 193 nm COMPex Pro 102Ar F excimer laser and a Micro Las optical system; (JEOL) JXA-8230 electron probe microanalyzer (EPMA) | Wuhan Sample Solution Analytical Technology Co., Ltd, Hubei, China | Detailed operation conditions for the laser ablation system and the ICP-MS instrument follow those described by Liu et al. (2008, 2010b) | [21 empty] | 2523.99 | [11 empty] | 93.36 | [9 empty] | 1084.12 |  | 0.24 |  |  |  | 0.17 | [7 empty] | 0.005 | [13 empty] | 0.49 | [76 empty] | 2025 | Wang C, Li Z-K, Sanislav I, Zheng Y, Li X-M, Zhang R-Z, Hu J, Zhang J (2025) Trace element zoning in sphalerite from the giant Nannihu porphyry-skarn-epithermal polymetallic system, central China. Mineralium Deposita |  | CHN | Henan Province
| Nannihu, Luotuoshan, Lengshuibeigou | Nannihu ore field | Magmatic hydrothermal | Porphyry, Skarn, Epithermal | Porphyry Mo-W, Skarn Zn-Cu-W, Epithermal Pb-Zn-Ag | Mo, Zn, Pb | W, Cu, Ag | Mo, W, Zn, Cu, Pb, Ag | Li et al., 2023b |  | DPZ-25-2 | DPZ-25-2 | underground mine |  |  |  |  | ore material | grab | grab | mineral separate | [5 empty] | mineralisation |  |  |  | sphalerite | Sulfide stage, Quartz-carbonate stage, Skarn stage, Pyrite-quartz stage, Quartz-polymetallic sulfide stage | disseminated, vein, massive | MVT |  |  |  | pyrite, pyrrhotite, chalcopyrite, molybdenite, magnetite, rutile, garnet, fluorite, scheelite, galena, stannite, tetrahedrite, quartz, K-feldspar, biotite | polished thin sections | LA-ICPMS, EMPA, SEM-EDS | Agilent 7700e ICP-MS apparatus interfaced to a Geolas Pro laser ablation system that consists of a 193 nm COMPex Pro 102Ar F excimer laser and a Micro Las optical system; (JEOL) JXA-8230 electron probe microanalyzer (EPMA) | Wuhan Sample Solution Analytical Technology Co., Ltd, Hubei, China | Detailed operation conditions for the laser ablation system and the ICP-MS instrument follow those described by Liu et al. (2008, 2010b) | [21 empty] | 254.78 | [11 empty] | 6.61 | [9 empty] | 2384.93 |  | 0.04 |  |  |  | 0.185 | [7 empty] | 0.01 | [13 empty] | 0.585 | [76 empty] | 2025 | Wang C, Li Z-K, Sanislav I, Zheng Y, Li X-M, Zhang R-Z, Hu J, Zhang J (2025) Trace element zoning in sphalerite from the giant Nannihu porphyry-skarn-epithermal polymetallic system, central China. Mineralium Deposita |  | CHN | Henan Province
| Nannihu, Luotuoshan, Lengshuibeigou | Nannihu ore field | Magmatic hydrothermal | Porphyry, Skarn, Epithermal | Porphyry Mo-W, Skarn Zn-Cu-W, Epithermal Pb-Zn-Ag | Mo, Zn, Pb | W, Cu, Ag | Mo, W, Zn, Cu, Pb, Ag | Li et al., 2023b |  | DPZ-25-3 | DPZ-25-3 | underground mine |  |  |  |  | ore material | grab | grab | mineral separate | [5 empty] | mineralisation |  |  |  | sphalerite | Sulfide stage, Quartz-carbonate stage, Skarn stage, Pyrite-quartz stage, Quartz-polymetallic sulfide stage | disseminated, vein, massive | MVT |  |  |  | pyrite, pyrrhotite, chalcopyrite, molybdenite, magnetite, rutile, garnet, fluorite, scheelite, galena, stannite, tetrahedrite, quartz, K-feldspar, biotite | polished thin sections | LA-ICPMS, EMPA, SEM-EDS | Agilent 7700e ICP-MS apparatus interfaced to a Geolas Pro laser ablation system that consists of a 193 nm COMPex Pro 102Ar F excimer laser and a Micro Las optical system; (JEOL) JXA-8230 electron probe microanalyzer (EPMA) | Wuhan Sample Solution Analytical Technology Co., Ltd, Hubei, China | Detailed operation conditions for the laser ablation system and the ICP-MS instrument follow those described by Liu et al. (2008, 2010b) | [21 empty] | 1289.41 | [11 empty] | 12.25 | [9 empty] | 995.06 |  | 0.025 |  |  |  | 0.5 | [7 empty] | 0.01 | [13 empty] | 0.625 | [76 empty] | 2025 | Wang C, Li Z-K, Sanislav I, Zheng Y, Li X-M, Zhang R-Z, Hu J, Zhang J (2025) Trace element zoning in sphalerite from the giant Nannihu porphyry-skarn-epithermal polymetallic system, central China. Mineralium Deposita |  | CHN | Henan Province
| Nannihu, Luotuoshan, Lengshuibeigou | Nannihu ore field | Magmatic hydrothermal | Porphyry, Skarn, Epithermal | Porphyry Mo-W, Skarn Zn-Cu-W, Epithermal Pb-Zn-Ag | Mo, Zn, Pb | W, Cu, Ag | Mo, W, Zn, Cu, Pb, Ag | Li et al., 2023b |  | DPZ-25-4 | DPZ-25-4 | underground mine |  |  |  |  | ore material | grab | grab | mineral separate | [5 empty] | mineralisation |  |  |  | sphalerite | Sulfide stage, Quartz-carbonate stage, Skarn stage, Pyrite-quartz stage, Quartz-polymetallic sulfide stage | disseminated, vein, massive | MVT |  |  |  | pyrite, pyrrhotite, chalcopyrite, molybdenite, magnetite, rutile, garnet, fluorite, scheelite, galena, stannite, tetrahedrite, quartz, K-feldspar, biotite | polished thin sections | LA-ICPMS, EMPA, SEM-EDS | Agilent 7700e ICP-MS apparatus interfaced to a Geolas Pro laser ablation system that consists of a 193 nm COMPex Pro 102Ar F excimer laser and a Micro Las optical system; (JEOL) JXA-8230 electron probe microanalyzer (EPMA) | Wuhan Sample Solution Analytical Technology Co., Ltd, Hubei, China | Detailed operation conditions for the laser ablation system and the ICP-MS instrument follow those described by Liu et al. (2008, 2010b) | [21 empty] | 3482.22 | [11 empty] | 8.4 | [9 empty] | 993.14 |  | 3.18 |  |  |  | 0.2 | [7 empty] | 0.015 | [13 empty] | 0.545 | [76 empty] | 2025 | Wang C, Li Z-K, Sanislav I, Zheng Y, Li X-M, Zhang R-Z, Hu J, Zhang J (2025) Trace element zoning in sphalerite from the giant Nannihu porphyry-skarn-epithermal polymetallic system, central China. Mineralium Deposita |  | CHN | Henan Province
| Nannihu, Luotuoshan, Lengshuibeigou | Nannihu ore field | Magmatic hydrothermal | Porphyry, Skarn, Epithermal | Porphyry Mo-W, Skarn Zn-Cu-W, Epithermal Pb-Zn-Ag | Mo, Zn, Pb | W, Cu, Ag | Mo, W, Zn, Cu, Pb, Ag | Li et al., 2023b |  | DPZ-25-5 | DPZ-25-5 | underground mine |  |  |  |  | ore material | grab | grab | mineral separate | [5 empty] | mineralisation |  |  |  | sphalerite | Sulfide stage, Quartz-carbonate stage, Skarn stage, Pyrite-quartz stage, Quartz-polymetallic sulfide stage | disseminated, vein, massive | MVT |  |  |  | pyrite, pyrrhotite, chalcopyrite, molybdenite, magnetite, rutile, garnet, fluorite, scheelite, galena, stannite, tetrahedrite, quartz, K-feldspar, biotite | polished thin sections | LA-ICPMS, EMPA, SEM-EDS | Agilent 7700e ICP-MS apparatus interfaced to a Geolas Pro laser ablation system that consists of a 193 nm COMPex Pro 102Ar F excimer laser and a Micro Las optical system; (JEOL) JXA-8230 electron probe microanalyzer (EPMA) | Wuhan Sample Solution Analytical Technology Co., Ltd, Hubei, China | Detailed operation conditions for the laser ablation system and the ICP-MS instrument follow those described by Liu et al. (2008, 2010b) | [21 empty] | 1570.32 | [11 empty] | 13.36 | [9 empty] | 686.73 |  | 0.41 |  |  |  | 0.64 | [7 empty] | 0.015 | [13 empty] | 0.555 | [76 empty] | 2025 | Wang C, Li Z-K, Sanislav I, Zheng Y, Li X-M, Zhang R-Z, Hu J, Zhang J (2025) Trace element zoning in sphalerite from the giant Nannihu porphyry-skarn-epithermal polymetallic system, central China. Mineralium Deposita |  | CHN | Henan Province
| Nannihu, Luotuoshan, Lengshuibeigou | Nannihu ore field | Magmatic hydrothermal | Porphyry, Skarn, Epithermal | Porphyry Mo-W, Skarn Zn-Cu-W, Epithermal Pb-Zn-Ag | Mo, Zn, Pb | W, Cu, Ag | Mo, W, Zn, Cu, Pb, Ag | Li et al., 2023b |  | DPZ-27-1 | DPZ-27-1 | underground mine |  |  |  |  | ore material | grab | grab | mineral separate | [5 empty] | mineralisation |  |  |  | sphalerite | Sulfide stage, Quartz-carbonate stage, Skarn stage, Pyrite-quartz stage, Quartz-polymetallic sulfide stage | disseminated, vein, massive | MVT |  |  |  | pyrite, pyrrhotite, chalcopyrite, molybdenite, magnetite, rutile, garnet, fluorite, scheelite, galena, stannite, tetrahedrite, quartz, K-feldspar, biotite | polished thin sections | LA-ICPMS, EMPA, SEM-EDS | Agilent 7700e ICP-MS apparatus interfaced to a Geolas Pro laser ablation system that consists of a 193 nm COMPex Pro 102Ar F excimer laser and a Micro Las optical system; (JEOL) JXA-8230 electron probe microanalyzer (EPMA) | Wuhan Sample Solution Analytical Technology Co., Ltd, Hubei, China | Detailed operation conditions for the laser ablation system and the ICP-MS instrument follow those described by Liu et al. (2008, 2010b) | [21 empty] | 1329.73 | [11 empty] | 189.19 | [9 empty] | 1176.16 |  | 0.27 |  |  |  | 0.285 | [7 empty] | 0.01 | [13 empty] | 0.59 | [76 empty] | 2025 | Wang C, Li Z-K, Sanislav I, Zheng Y, Li X-M, Zhang R-Z, Hu J, Zhang J (2025) Trace element zoning in sphalerite from the giant Nannihu porphyry-skarn-epithermal polymetallic system, central China. Mineralium Deposita |  | CHN | Henan Province
| Nannihu, Luotuoshan, Lengshuibeigou | Nannihu ore field | Magmatic hydrothermal | Porphyry, Skarn, Epithermal | Porphyry Mo-W, Skarn Zn-Cu-W, Epithermal Pb-Zn-Ag | Mo, Zn, Pb | W, Cu, Ag | Mo, W, Zn, Cu, Pb, Ag | Li et al., 2023b |  | DPZ-27-2 | DPZ-27-2 | underground mine |  |  |  |  | ore material | grab | grab | mineral separate | [5 empty] | mineralisation |  |  |  | sphalerite | Sulfide stage, Quartz-carbonate stage, Skarn stage, Pyrite-quartz stage, Quartz-polymetallic sulfide stage | disseminated, vein, massive | MVT |  |  |  | pyrite, pyrrhotite, chalcopyrite, molybdenite, magnetite, rutile, garnet, fluorite, scheelite, galena, stannite, tetrahedrite, quartz, K-feldspar, biotite | polished thin sections | LA-ICPMS, EMPA, SEM-EDS | Agilent 7700e ICP-MS apparatus interfaced to a Geolas Pro laser ablation system that consists of a 193 nm COMPex Pro 102Ar F excimer laser and a Micro Las optical system; (JEOL) JXA-8230 electron probe microanalyzer (EPMA) | Wuhan Sample Solution Analytical Technology Co., Ltd, Hubei, China | Detailed operation conditions for the laser ablation system and the ICP-MS instrument follow those described by Liu et al. (2008, 2010b) | [21 empty] | 1047 | [11 empty] | 319.43 | [9 empty] | 1546.01 |  | 1.39 |  |  |  | 0.32 | [7 empty] | 0.015 | [13 empty] | 1.87 | [76 empty] | 2025 | Wang C, Li Z-K, Sanislav I, Zheng Y, Li X-M, Zhang R-Z, Hu J, Zhang J (2025) Trace element zoning in sphalerite from the giant Nannihu porphyry-skarn-epithermal polymetallic system, central China. Mineralium Deposita |  | CHN | Henan Province
| Nannihu, Luotuoshan, Lengshuibeigou | Nannihu ore field | Magmatic hydrothermal | Porphyry, Skarn, Epithermal | Porphyry Mo-W, Skarn Zn-Cu-W, Epithermal Pb-Zn-Ag | Mo, Zn, Pb | W, Cu, Ag | Mo, W, Zn, Cu, Pb, Ag | Li et al., 2023b |  | DPZ-27-3 | DPZ-27-3 | underground mine |  |  |  |  | ore material | grab | grab | mineral separate | [5 empty] | mineralisation |  |  |  | sphalerite | Sulfide stage, Quartz-carbonate stage, Skarn stage, Pyrite-quartz stage, Quartz-polymetallic sulfide stage | disseminated, vein, massive | MVT |  |  |  | pyrite, pyrrhotite, chalcopyrite, molybdenite, magnetite, rutile, garnet, fluorite, scheelite, galena, stannite, tetrahedrite, quartz, K-feldspar, biotite | polished thin sections | LA-ICPMS, EMPA, SEM-EDS | Agilent 7700e ICP-MS apparatus interfaced to a Geolas Pro laser ablation system that consists of a 193 nm COMPex Pro 102Ar F excimer laser and a Micro Las optical system; (JEOL) JXA-8230 electron probe microanalyzer (EPMA) | Wuhan Sample Solution Analytical Technology Co., Ltd, Hubei, China | Detailed operation conditions for the laser ablation system and the ICP-MS instrument follow those described by Liu et al. (2008, 2010b) | [21 empty] | 500.96 | [11 empty] | 28.25 | [9 empty] | 1947.19 |  | 0.04 |  |  |  | 0.36 | [7 empty] | 0.02 | [13 empty] | 0.675 | [76 empty] | 2025 | Wang C, Li Z-K, Sanislav I, Zheng Y, Li X-M, Zhang R-Z, Hu J, Zhang J (2025) Trace element zoning in sphalerite from the giant Nannihu porphyry-skarn-epithermal polymetallic system, central China. Mineralium Deposita |  | CHN | Henan Province
| Nannihu, Luotuoshan, Lengshuibeigou | Nannihu ore field | Magmatic hydrothermal | Porphyry, Skarn, Epithermal | Porphyry Mo-W, Skarn Zn-Cu-W, Epithermal Pb-Zn-Ag | Mo, Zn, Pb | W, Cu, Ag | Mo, W, Zn, Cu, Pb, Ag | Li et al., 2023b |  | DPZ-28-1 | DPZ-28-1 | underground mine |  |  |  |  | ore material | grab | grab | mineral separate | [5 empty] | mineralisation |  |  |  | sphalerite | Sulfide stage, Quartz-carbonate stage, Skarn stage, Pyrite-quartz stage, Quartz-polymetallic sulfide stage | disseminated, vein, massive | MVT |  |  |  | pyrite, pyrrhotite, chalcopyrite, molybdenite, magnetite, rutile, garnet, fluorite, scheelite, galena, stannite, tetrahedrite, quartz, K-feldspar, biotite | polished thin sections | LA-ICPMS, EMPA, SEM-EDS | Agilent 7700e ICP-MS apparatus interfaced to a Geolas Pro laser ablation system that consists of a 193 nm COMPex Pro 102Ar F excimer laser and a Micro Las optical system; (JEOL) JXA-8230 electron probe microanalyzer (EPMA) | Wuhan Sample Solution Analytical Technology Co., Ltd, Hubei, China | Detailed operation conditions for the laser ablation system and the ICP-MS instrument follow those described by Liu et al. (2008, 2010b) | [21 empty] | 1020.1 | [11 empty] | 33.98 | [9 empty] | 4423.1 |  | 2.8 |  |  |  | 1.88 | [7 empty] | 0.015 | [13 empty] | 1.68 | [76 empty] | 2025 | Wang C, Li Z-K, Sanislav I, Zheng Y, Li X-M, Zhang R-Z, Hu J, Zhang J (2025) Trace element zoning in sphalerite from the giant Nannihu porphyry-skarn-epithermal polymetallic system, central China. Mineralium Deposita |  | CHN | Henan Province
| Nannihu, Luotuoshan, Lengshuibeigou | Nannihu ore field | Magmatic hydrothermal | Porphyry, Skarn, Epithermal | Porphyry Mo-W, Skarn Zn-Cu-W, Epithermal Pb-Zn-Ag | Mo, Zn, Pb | W, Cu, Ag | Mo, W, Zn, Cu, Pb, Ag | Li et al., 2023b |  | DPZ-28-2 | DPZ-28-2 | underground mine |  |  |  |  | ore material | grab | grab | mineral separate | [5 empty] | mineralisation |  |  |  | sphalerite | Sulfide stage, Quartz-carbonate stage, Skarn stage, Pyrite-quartz stage, Quartz-polymetallic sulfide stage | disseminated, vein, massive | MVT |  |  |  | pyrite, pyrrhotite, chalcopyrite, molybdenite, magnetite, rutile, garnet, fluorite, scheelite, galena, stannite, tetrahedrite, quartz, K-feldspar, biotite | polished thin sections | LA-ICPMS, EMPA, SEM-EDS | Agilent 7700e ICP-MS apparatus interfaced to a Geolas Pro laser ablation system that consists of a 193 nm COMPex Pro 102Ar F excimer laser and a Micro Las optical system; (JEOL) JXA-8230 electron probe microanalyzer (EPMA) | Wuhan Sample Solution Analytical Technology Co., Ltd, Hubei, China | Detailed operation conditions for the laser ablation system and the ICP-MS instrument follow those described by Liu et al. (2008, 2010b) | [21 empty] | 1346.37 | [11 empty] | 0.27 | [9 empty] | 5437.8 |  | 0.4 |  |  |  | 2.96 | [7 empty] | 0.01 | [13 empty] | 1.62 | [76 empty] | 2025 | Wang C, Li Z-K, Sanislav I, Zheng Y, Li X-M, Zhang R-Z, Hu J, Zhang J (2025) Trace element zoning in sphalerite from the giant Nannihu porphyry-skarn-epithermal polymetallic system, central China. Mineralium Deposita |  | CHN | Henan Province
| Nannihu, Luotuoshan, Lengshuibeigou | Nannihu ore field | Magmatic hydrothermal | Porphyry, Skarn, Epithermal | Porphyry Mo-W, Skarn Zn-Cu-W, Epithermal Pb-Zn-Ag | Mo, Zn, Pb | W, Cu, Ag | Mo, W, Zn, Cu, Pb, Ag | Li et al., 2023b |  | DPZ-28-3 | DPZ-28-3 | underground mine |  |  |  |  | ore material | grab | grab | mineral separate | [5 empty] | mineralisation |  |  |  | sphalerite | Sulfide stage, Quartz-carbonate stage, Skarn stage, Pyrite-quartz stage, Quartz-polymetallic sulfide stage | disseminated, vein, massive | MVT |  |  |  | pyrite, pyrrhotite, chalcopyrite, molybdenite, magnetite, rutile, garnet, fluorite, scheelite, galena, stannite, tetrahedrite, quartz, K-feldspar, biotite | polished thin sections | LA-ICPMS, EMPA, SEM-EDS | Agilent 7700e ICP-MS apparatus interfaced to a Geolas Pro laser ablation system that consists of a 193 nm COMPex Pro 102Ar F excimer laser and a Micro Las optical system; (JEOL) JXA-8230 electron probe microanalyzer (EPMA) | Wuhan Sample Solution Analytical Technology Co., Ltd, Hubei, China | Detailed operation conditions for the laser ablation system and the ICP-MS instrument follow those described by Liu et al. (2008, 2010b) | [21 empty] | 823.05 | [11 empty] | 355.09 | [9 empty] | 11796.69 |  | 18.97 |  |  |  | 9.23 | [7 empty] | 0.01 | [13 empty] | 2.08 | [76 empty] | 2025 | Wang C, Li Z-K, Sanislav I, Zheng Y, Li X-M, Zhang R-Z, Hu J, Zhang J (2025) Trace element zoning in sphalerite from the giant Nannihu porphyry-skarn-epithermal polymetallic system, central China. Mineralium Deposita |  | CHN | Henan Province
| Nannihu, Luotuoshan, Lengshuibeigou | Nannihu ore field | Magmatic hydrothermal | Porphyry, Skarn, Epithermal | Porphyry Mo-W, Skarn Zn-Cu-W, Epithermal Pb-Zn-Ag | Mo, Zn, Pb | W, Cu, Ag | Mo, W, Zn, Cu, Pb, Ag | Li et al., 2023b |  | DPZ-28-4 | DPZ-28-4 | underground mine |  |  |  |  | ore material | grab | grab | mineral separate | [5 empty] | mineralisation |  |  |  | sphalerite | Sulfide stage, Quartz-carbonate stage, Skarn stage, Pyrite-quartz stage, Quartz-polymetallic sulfide stage | disseminated, vein, massive | MVT |  |  |  | pyrite, pyrrhotite, chalcopyrite, molybdenite, magnetite, rutile, garnet, fluorite, scheelite, galena, stannite, tetrahedrite, quartz, K-feldspar, biotite | polished thin sections | LA-ICPMS, EMPA, SEM-EDS | Agilent 7700e ICP-MS apparatus interfaced to a Geolas Pro laser ablation system that consists of a 193 nm COMPex Pro 102Ar F excimer laser and a Micro Las optical system; (JEOL) JXA-8230 electron probe microanalyzer (EPMA) | Wuhan Sample Solution Analytical Technology Co., Ltd, Hubei, China | Detailed operation conditions for the laser ablation system and the ICP-MS instrument follow those described by Liu et al. (2008, 2010b) | [21 empty] | 562.02 | [11 empty] | 75.72 | [9 empty] | 10886.07 |  | 4.59 |  |  |  | 7.91 | [7 empty] | 0.01 | [13 empty] | 3.3 | [76 empty] | 2025 | Wang C, Li Z-K, Sanislav I, Zheng Y, Li X-M, Zhang R-Z, Hu J, Zhang J (2025) Trace element zoning in sphalerite from the giant Nannihu porphyry-skarn-epithermal polymetallic system, central China. Mineralium Deposita |  | CHN | Henan Province
| Nannihu, Luotuoshan, Lengshuibeigou | Nannihu ore field | Magmatic hydrothermal | Porphyry, Skarn, Epithermal | Porphyry Mo-W, Skarn Zn-Cu-W, Epithermal Pb-Zn-Ag | Mo, Zn, Pb | W, Cu, Ag | Mo, W, Zn, Cu, Pb, Ag | Li et al., 2023b |  | DPZ-29 1-1 | DPZ-29 1-1 | underground mine |  |  |  |  | ore material | grab | grab | mineral separate | [5 empty] | mineralisation |  |  |  | sphalerite | Sulfide stage, Quartz-carbonate stage, Skarn stage, Pyrite-quartz stage, Quartz-polymetallic sulfide stage | disseminated, vein, massive | MVT |  |  |  | pyrite, pyrrhotite, chalcopyrite, molybdenite, magnetite, rutile, garnet, fluorite, scheelite, galena, stannite, tetrahedrite, quartz, K-feldspar, biotite | polished thin sections | LA-ICPMS, EMPA, SEM-EDS | Agilent 7700e ICP-MS apparatus interfaced to a Geolas Pro laser ablation system that consists of a 193 nm COMPex Pro 102Ar F excimer laser and a Micro Las optical system; (JEOL) JXA-8230 electron probe microanalyzer (EPMA) | Wuhan Sample Solution Analytical Technology Co., Ltd, Hubei, China | Detailed operation conditions for the laser ablation system and the ICP-MS instrument follow those described by Liu et al. (2008, 2010b) | [21 empty] | 1280 | [11 empty] | 151.49 | [9 empty] | 1277.21 |  | 3.28 |  |  |  | 3.13 | [7 empty] | 0.01 | [13 empty] | 0.51 | [76 empty] | 2025 | Wang C, Li Z-K, Sanislav I, Zheng Y, Li X-M, Zhang R-Z, Hu J, Zhang J (2025) Trace element zoning in sphalerite from the giant Nannihu porphyry-skarn-epithermal polymetallic system, central China. Mineralium Deposita |  | CHN | Henan Province
| Nannihu, Luotuoshan, Lengshuibeigou | Nannihu ore field | Magmatic hydrothermal | Porphyry, Skarn, Epithermal | Porphyry Mo-W, Skarn Zn-Cu-W, Epithermal Pb-Zn-Ag | Mo, Zn, Pb | W, Cu, Ag | Mo, W, Zn, Cu, Pb, Ag | Li et al., 2023b |  | DPZ-29 1-2 | DPZ-29 1-2 | underground mine |  |  |  |  | ore material | grab | grab | mineral separate | [5 empty] | mineralisation |  |  |  | sphalerite | Sulfide stage, Quartz-carbonate stage, Skarn stage, Pyrite-quartz stage, Quartz-polymetallic sulfide stage | disseminated, vein, massive | MVT |  |  |  | pyrite, pyrrhotite, chalcopyrite, molybdenite, magnetite, rutile, garnet, fluorite, scheelite, galena, stannite, tetrahedrite, quartz, K-feldspar, biotite | polished thin sections | LA-ICPMS, EMPA, SEM-EDS | Agilent 7700e ICP-MS apparatus interfaced to a Geolas Pro laser ablation system that consists of a 193 nm COMPex Pro 102Ar F excimer laser and a Micro Las optical system; (JEOL) JXA-8230 electron probe microanalyzer (EPMA) | Wuhan Sample Solution Analytical Technology Co., Ltd, Hubei, China | Detailed operation conditions for the laser ablation system and the ICP-MS instrument follow those described by Liu et al. (2008, 2010b) | [21 empty] | 1141.91 | [11 empty] | 163.92 | [9 empty] | 4149.27 |  | 2.5 |  |  |  | 2 | [7 empty] | 0.01 | [13 empty] | 0.54 | [76 empty] | 2025 | Wang C, Li Z-K, Sanislav I, Zheng Y, Li X-M, Zhang R-Z, Hu J, Zhang J (2025) Trace element zoning in sphalerite from the giant Nannihu porphyry-skarn-epithermal polymetallic system, central China. Mineralium Deposita |  | CHN | Henan Province
| Nannihu, Luotuoshan, Lengshuibeigou | Nannihu ore field | Magmatic hydrothermal | Porphyry, Skarn, Epithermal | Porphyry Mo-W, Skarn Zn-Cu-W, Epithermal Pb-Zn-Ag | Mo, Zn, Pb | W, Cu, Ag | Mo, W, Zn, Cu, Pb, Ag | Li et al., 2023b |  | DPZ-29 1-3 | DPZ-29 1-3 | underground mine |  |  |  |  | ore material | grab | grab | mineral separate | [5 empty] | mineralisation |  |  |  | sphalerite | Sulfide stage, Quartz-carbonate stage, Skarn stage, Pyrite-quartz stage, Quartz-polymetallic sulfide stage | disseminated, vein, massive | MVT |  |  |  | pyrite, pyrrhotite, chalcopyrite, molybdenite, magnetite, rutile, garnet, fluorite, scheelite, galena, stannite, tetrahedrite, quartz, K-feldspar, biotite | polished thin sections | LA-ICPMS, EMPA, SEM-EDS | Agilent 7700e ICP-MS apparatus interfaced to a Geolas Pro laser ablation system that consists of a 193 nm COMPex Pro 102Ar F excimer laser and a Micro Las optical system; (JEOL) JXA-8230 electron probe microanalyzer (EPMA) | Wuhan Sample Solution Analytical Technology Co., Ltd, Hubei, China | Detailed operation conditions for the laser ablation system and the ICP-MS instrument follow those described by Liu et al. (2008, 2010b) | [21 empty] | 1669.07 | [11 empty] | 145.16 | [9 empty] | 3934.09 |  | 1.92 |  |  |  | 3.8 | [7 empty] | 0.015 | [13 empty] | 0.43 | [76 empty] | 2025 | Wang C, Li Z-K, Sanislav I, Zheng Y, Li X-M, Zhang R-Z, Hu J, Zhang J (2025) Trace element zoning in sphalerite from the giant Nannihu porphyry-skarn-epithermal polymetallic system, central China. Mineralium Deposita |  | CHN | Henan Province
| Nannihu, Luotuoshan, Lengshuibeigou | Nannihu ore field | Magmatic hydrothermal | Porphyry, Skarn, Epithermal | Porphyry Mo-W, Skarn Zn-Cu-W, Epithermal Pb-Zn-Ag | Mo, Zn, Pb | W, Cu, Ag | Mo, W, Zn, Cu, Pb, Ag | Li et al., 2023b |  | DPZ-29 1-4 | DPZ-29 1-4 | underground mine |  |  |  |  | ore material | grab | grab | mineral separate | [5 empty] | mineralisation |  |  |  | sphalerite | Sulfide stage, Quartz-carbonate stage, Skarn stage, Pyrite-quartz stage, Quartz-polymetallic sulfide stage | disseminated, vein, massive | MVT |  |  |  | pyrite, pyrrhotite, chalcopyrite, molybdenite, magnetite, rutile, garnet, fluorite, scheelite, galena, stannite, tetrahedrite, quartz, K-feldspar, biotite | polished thin sections | LA-ICPMS, EMPA, SEM-EDS | Agilent 7700e ICP-MS apparatus interfaced to a Geolas Pro laser ablation system that consists of a 193 nm COMPex Pro 102Ar F excimer laser and a Micro Las optical system; (JEOL) JXA-8230 electron probe microanalyzer (EPMA) | Wuhan Sample Solution Analytical Technology Co., Ltd, Hubei, China | Detailed operation conditions for the laser ablation system and the ICP-MS instrument follow those described by Liu et al. (2008, 2010b) | [21 empty] | 764.79 | [11 empty] | 188.11 | [9 empty] | 29369.92 |  | 11.3 |  |  |  | 6.46 | [7 empty] | 0.01 | [13 empty] | 4.64 | [76 empty] | 2025 | Wang C, Li Z-K, Sanislav I, Zheng Y, Li X-M, Zhang R-Z, Hu J, Zhang J (2025) Trace element zoning in sphalerite from the giant Nannihu porphyry-skarn-epithermal polymetallic system, central China. Mineralium Deposita |  | CHN | Henan Province
| Nannihu, Luotuoshan, Lengshuibeigou | Nannihu ore field | Magmatic hydrothermal | Porphyry, Skarn, Epithermal | Porphyry Mo-W, Skarn Zn-Cu-W, Epithermal Pb-Zn-Ag | Mo, Zn, Pb | W, Cu, Ag | Mo, W, Zn, Cu, Pb, Ag | Li et al., 2023b |  | DPZ-29 2-1 | DPZ-29 2-1 | underground mine |  |  |  |  | ore material | grab | grab | mineral separate | [5 empty] | mineralisation |  |  |  | sphalerite | Sulfide stage, Quartz-carbonate stage, Skarn stage, Pyrite-quartz stage, Quartz-polymetallic sulfide stage | disseminated, vein, massive | MVT |  |  |  | pyrite, pyrrhotite, chalcopyrite, molybdenite, magnetite, rutile, garnet, fluorite, scheelite, galena, stannite, tetrahedrite, quartz, K-feldspar, biotite | polished thin sections | LA-ICPMS, EMPA, SEM-EDS | Agilent 7700e ICP-MS apparatus interfaced to a Geolas Pro laser ablation system that consists of a 193 nm COMPex Pro 102Ar F excimer laser and a Micro Las optical system; (JEOL) JXA-8230 electron probe microanalyzer (EPMA) | Wuhan Sample Solution Analytical Technology Co., Ltd, Hubei, China | Detailed operation conditions for the laser ablation system and the ICP-MS instrument follow those described by Liu et al. (2008, 2010b) | [21 empty] | 1368.55 | [11 empty] | 167.03 | [9 empty] | 1263.36 |  | 2.59 |  |  |  | 2.69 | [7 empty] | 0.01 | [13 empty] | 0.465 | [76 empty] | 2025 | Wang C, Li Z-K, Sanislav I, Zheng Y, Li X-M, Zhang R-Z, Hu J, Zhang J (2025) Trace element zoning in sphalerite from the giant Nannihu porphyry-skarn-epithermal polymetallic system, central China. Mineralium Deposita |  | CHN | Henan Province
| Nannihu, Luotuoshan, Lengshuibeigou | Nannihu ore field | Magmatic hydrothermal | Porphyry, Skarn, Epithermal | Porphyry Mo-W, Skarn Zn-Cu-W, Epithermal Pb-Zn-Ag | Mo, Zn, Pb | W, Cu, Ag | Mo, W, Zn, Cu, Pb, Ag | Li et al., 2023b |  | DPZ-29 2-2 | DPZ-29 2-2 | underground mine |  |  |  |  | ore material | grab | grab | mineral separate | [5 empty] | mineralisation |  |  |  | sphalerite | Sulfide stage, Quartz-carbonate stage, Skarn stage, Pyrite-quartz stage, Quartz-polymetallic sulfide stage | disseminated, vein, massive | MVT |  |  |  | pyrite, pyrrhotite, chalcopyrite, molybdenite, magnetite, rutile, garnet, fluorite, scheelite, galena, stannite, tetrahedrite, quartz, K-feldspar, biotite | polished thin sections | LA-ICPMS, EMPA, SEM-EDS | Agilent 7700e ICP-MS apparatus interfaced to a Geolas Pro laser ablation system that consists of a 193 nm COMPex Pro 102Ar F excimer laser and a Micro Las optical system; (JEOL) JXA-8230 electron probe microanalyzer (EPMA) | Wuhan Sample Solution Analytical Technology Co., Ltd, Hubei, China | Detailed operation conditions for the laser ablation system and the ICP-MS instrument follow those described by Liu et al. (2008, 2010b) | [21 empty] | 1243.95 | [11 empty] | 133.92 | [9 empty] | 1330.75 |  | 2.95 |  |  |  | 2.43 | [7 empty] | 0.01 | [13 empty] | 0.555 | [76 empty] | 2025 | Wang C, Li Z-K, Sanislav I, Zheng Y, Li X-M, Zhang R-Z, Hu J, Zhang J (2025) Trace element zoning in sphalerite from the giant Nannihu porphyry-skarn-epithermal polymetallic system, central China. Mineralium Deposita |  | CHN | Henan Province
| Nannihu, Luotuoshan, Lengshuibeigou | Nannihu ore field | Magmatic hydrothermal | Porphyry, Skarn, Epithermal | Porphyry Mo-W, Skarn Zn-Cu-W, Epithermal Pb-Zn-Ag | Mo, Zn, Pb | W, Cu, Ag | Mo, W, Zn, Cu, Pb, Ag | Li et al., 2023b |  | DPZ-29 2-3 | DPZ-29 2-3 | underground mine |  |  |  |  | ore material | grab | grab | mineral separate | [5 empty] | mineralisation |  |  |  | sphalerite | Sulfide stage, Quartz-carbonate stage, Skarn stage, Pyrite-quartz stage, Quartz-polymetallic sulfide stage | disseminated, vein, massive | MVT |  |  |  | pyrite, pyrrhotite, chalcopyrite, molybdenite, magnetite, rutile, garnet, fluorite, scheelite, galena, stannite, tetrahedrite, quartz, K-feldspar, biotite | polished thin sections | LA-ICPMS, EMPA, SEM-EDS | Agilent 7700e ICP-MS apparatus interfaced to a Geolas Pro laser ablation system that consists of a 193 nm COMPex Pro 102Ar F excimer laser and a Micro Las optical system; (JEOL) JXA-8230 electron probe microanalyzer (EPMA) | Wuhan Sample Solution Analytical Technology Co., Ltd, Hubei, China | Detailed operation conditions for the laser ablation system and the ICP-MS instrument follow those described by Liu et al. (2008, 2010b) | [21 empty] | 887.95 | [11 empty] | 246.77 | [9 empty] | 12608.26 |  | 5.38 |  |  |  | 3.71 | [7 empty] | 0.01 | [13 empty] | 1.52 | [76 empty] | 2025 | Wang C, Li Z-K, Sanislav I, Zheng Y, Li X-M, Zhang R-Z, Hu J, Zhang J (2025) Trace element zoning in sphalerite from the giant Nannihu porphyry-skarn-epithermal polymetallic system, central China. Mineralium Deposita |  | CHN | Henan Province
| Nannihu, Luotuoshan, Lengshuibeigou | Nannihu ore field | Magmatic hydrothermal | Porphyry, Skarn, Epithermal | Porphyry Mo-W, Skarn Zn-Cu-W, Epithermal Pb-Zn-Ag | Mo, Zn, Pb | W, Cu, Ag | Mo, W, Zn, Cu, Pb, Ag | Li et al., 2023b |  | DPZ-29 2-4 | DPZ-29 2-4 | underground mine |  |  |  |  | ore material | grab | grab | mineral separate | [5 empty] | mineralisation |  |  |  | sphalerite | Sulfide stage, Quartz-carbonate stage, Skarn stage, Pyrite-quartz stage, Quartz-polymetallic sulfide stage | disseminated, vein, massive | MVT |  |  |  | pyrite, pyrrhotite, chalcopyrite, molybdenite, magnetite, rutile, garnet, fluorite, scheelite, galena, stannite, tetrahedrite, quartz, K-feldspar, biotite | polished thin sections | LA-ICPMS, EMPA, SEM-EDS | Agilent 7700e ICP-MS apparatus interfaced to a Geolas Pro laser ablation system that consists of a 193 nm COMPex Pro 102Ar F excimer laser and a Micro Las optical system; (JEOL) JXA-8230 electron probe microanalyzer (EPMA) | Wuhan Sample Solution Analytical Technology Co., Ltd, Hubei, China | Detailed operation conditions for the laser ablation system and the ICP-MS instrument follow those described by Liu et al. (2008, 2010b) | [21 empty] | 1029.57 | [11 empty] | 44.79 | [9 empty] | 6949.19 |  | 0.81 |  |  |  | 4.3 | [7 empty] | 0.01 | [13 empty] | 1.99 | [76 empty] | 2025 | Wang C, Li Z-K, Sanislav I, Zheng Y, Li X-M, Zhang R-Z, Hu J, Zhang J (2025) Trace element zoning in sphalerite from the giant Nannihu porphyry-skarn-epithermal polymetallic system, central China. Mineralium Deposita |  | CHN | Henan Province
| Nannihu, Luotuoshan, Lengshuibeigou | Nannihu ore field | Magmatic hydrothermal | Porphyry, Skarn, Epithermal | Porphyry Mo-W, Skarn Zn-Cu-W, Epithermal Pb-Zn-Ag | Mo, Zn, Pb | W, Cu, Ag | Mo, W, Zn, Cu, Pb, Ag | Li et al., 2023b |  | DPZ-29 2-5 | DPZ-29 2-5 | underground mine |  |  |  |  | ore material | grab | grab | mineral separate | [5 empty] | mineralisation |  |  |  | sphalerite | Sulfide stage, Quartz-carbonate stage, Skarn stage, Pyrite-quartz stage, Quartz-polymetallic sulfide stage | disseminated, vein, massive | MVT |  |  |  | pyrite, pyrrhotite, chalcopyrite, molybdenite, magnetite, rutile, garnet, fluorite, scheelite, galena, stannite, tetrahedrite, quartz, K-feldspar, biotite | polished thin sections | LA-ICPMS, EMPA, SEM-EDS | Agilent 7700e ICP-MS apparatus interfaced to a Geolas Pro laser ablation system that consists of a 193 nm COMPex Pro 102Ar F excimer laser and a Micro Las optical system; (JEOL) JXA-8230 electron probe microanalyzer (EPMA) | Wuhan Sample Solution Analytical Technology Co., Ltd, Hubei, China | Detailed operation conditions for the laser ablation system and the ICP-MS instrument follow those described by Liu et al. (2008, 2010b) | [21 empty] | 478.61 | [11 empty] | 30.72 | [9 empty] | 27449.65 |  | 10.22 |  |  |  | 7.15 | [7 empty] | 0.01 | [13 empty] | 4.16 | [76 empty] | 2025 | Wang C, Li Z-K, Sanislav I, Zheng Y, Li X-M, Zhang R-Z, Hu J, Zhang J (2025) Trace element zoning in sphalerite from the giant Nannihu porphyry-skarn-epithermal polymetallic system, central China. Mineralium Deposita |  | CHN | Henan Province
| Nannihu, Luotuoshan, Lengshuibeigou | Nannihu ore field | Magmatic hydrothermal | Porphyry, Skarn, Epithermal | Porphyry Mo-W, Skarn Zn-Cu-W, Epithermal Pb-Zn-Ag | Mo, Zn, Pb | W, Cu, Ag | Mo, W, Zn, Cu, Pb, Ag | Li et al., 2023b |  | DPZ-29-1 | DPZ-29-1 | underground mine |  |  |  |  | ore material | grab | grab | mineral separate | [5 empty] | mineralisation |  |  |  | sphalerite | Sulfide stage, Quartz-carbonate stage, Skarn stage, Pyrite-quartz stage, Quartz-polymetallic sulfide stage | disseminated, vein, massive | MVT |  |  |  | pyrite, pyrrhotite, chalcopyrite, molybdenite, magnetite, rutile, garnet, fluorite, scheelite, galena, stannite, tetrahedrite, quartz, K-feldspar, biotite | polished thin sections | LA-ICPMS, EMPA, SEM-EDS | Agilent 7700e ICP-MS apparatus interfaced to a Geolas Pro laser ablation system that consists of a 193 nm COMPex Pro 102Ar F excimer laser and a Micro Las optical system; (JEOL) JXA-8230 electron probe microanalyzer (EPMA) | Wuhan Sample Solution Analytical Technology Co., Ltd, Hubei, China | Detailed operation conditions for the laser ablation system and the ICP-MS instrument follow those described by Liu et al. (2008, 2010b) | [21 empty] | 3802.06 | [11 empty] | 144.12 | [9 empty] | 3194.92 |  | 0.39 |  |  |  | 1.34 | [7 empty] | 0.01 | [13 empty] | 1.89 | [76 empty] | 2025 | Wang C, Li Z-K, Sanislav I, Zheng Y, Li X-M, Zhang R-Z, Hu J, Zhang J (2025) Trace element zoning in sphalerite from the giant Nannihu porphyry-skarn-epithermal polymetallic system, central China. Mineralium Deposita |  | CHN | Henan Province
| Nannihu, Luotuoshan, Lengshuibeigou | Nannihu ore field | Magmatic hydrothermal | Porphyry, Skarn, Epithermal | Porphyry Mo-W, Skarn Zn-Cu-W, Epithermal Pb-Zn-Ag | Mo, Zn, Pb | W, Cu, Ag | Mo, W, Zn, Cu, Pb, Ag | Li et al., 2023b |  | DPZ-29-2 | DPZ-29-2 | underground mine |  |  |  |  | ore material | grab | grab | mineral separate | [5 empty] | mineralisation |  |  |  | sphalerite | Sulfide stage, Quartz-carbonate stage, Skarn stage, Pyrite-quartz stage, Quartz-polymetallic sulfide stage | disseminated, vein, massive | MVT |  |  |  | pyrite, pyrrhotite, chalcopyrite, molybdenite, magnetite, rutile, garnet, fluorite, scheelite, galena, stannite, tetrahedrite, quartz, K-feldspar, biotite | polished thin sections | LA-ICPMS, EMPA, SEM-EDS | Agilent 7700e ICP-MS apparatus interfaced to a Geolas Pro laser ablation system that consists of a 193 nm COMPex Pro 102Ar F excimer laser and a Micro Las optical system; (JEOL) JXA-8230 electron probe microanalyzer (EPMA) | Wuhan Sample Solution Analytical Technology Co., Ltd, Hubei, China | Detailed operation conditions for the laser ablation system and the ICP-MS instrument follow those described by Liu et al. (2008, 2010b) | [21 empty] | 4009.94 | [11 empty] | 930.78 | [9 empty] | 2239.11 |  | 3.95 |  |  |  | 2.46 | [7 empty] | 0.01 | [13 empty] | 1.32 | [76 empty] | 2025 | Wang C, Li Z-K, Sanislav I, Zheng Y, Li X-M, Zhang R-Z, Hu J, Zhang J (2025) Trace element zoning in sphalerite from the giant Nannihu porphyry-skarn-epithermal polymetallic system, central China. Mineralium Deposita |  | CHN | Henan Province
| Nannihu, Luotuoshan, Lengshuibeigou | Nannihu ore field | Magmatic hydrothermal | Porphyry, Skarn, Epithermal | Porphyry Mo-W, Skarn Zn-Cu-W, Epithermal Pb-Zn-Ag | Mo, Zn, Pb | W, Cu, Ag | Mo, W, Zn, Cu, Pb, Ag | Li et al., 2023b |  | DPZ-29-3 | DPZ-29-3 | underground mine |  |  |  |  | ore material | grab | grab | mineral separate | [5 empty] | mineralisation |  |  |  | sphalerite | Sulfide stage, Quartz-carbonate stage, Skarn stage, Pyrite-quartz stage, Quartz-polymetallic sulfide stage | disseminated, vein, massive | MVT |  |  |  | pyrite, pyrrhotite, chalcopyrite, molybdenite, magnetite, rutile, garnet, fluorite, scheelite, galena, stannite, tetrahedrite, quartz, K-feldspar, biotite | polished thin sections | LA-ICPMS, EMPA, SEM-EDS | Agilent 7700e ICP-MS apparatus interfaced to a Geolas Pro laser ablation system that consists of a 193 nm COMPex Pro 102Ar F excimer laser and a Micro Las optical system; (JEOL) JXA-8230 electron probe microanalyzer (EPMA) | Wuhan Sample Solution Analytical Technology Co., Ltd, Hubei, China | Detailed operation conditions for the laser ablation system and the ICP-MS instrument follow those described by Liu et al. (2008, 2010b) | [21 empty] | 884.01 | [11 empty] | 327.71 | [9 empty] | 8532.46 |  | 0.11 |  |  |  | 5.88 | [7 empty] | 0.01 | [13 empty] | 0.575 | [76 empty] | 2025 | Wang C, Li Z-K, Sanislav I, Zheng Y, Li X-M, Zhang R-Z, Hu J, Zhang J (2025) Trace element zoning in sphalerite from the giant Nannihu porphyry-skarn-epithermal polymetallic system, central China. Mineralium Deposita |  | CHN | Henan Province
| Nannihu, Luotuoshan, Lengshuibeigou | Nannihu ore field | Magmatic hydrothermal | Porphyry, Skarn, Epithermal | Porphyry Mo-W, Skarn Zn-Cu-W, Epithermal Pb-Zn-Ag | Mo, Zn, Pb | W, Cu, Ag | Mo, W, Zn, Cu, Pb, Ag | Li et al., 2023b |  | DPZ-8-1 | DPZ-8-1 | underground mine |  |  |  |  | ore material | grab | grab | mineral separate | [5 empty] | mineralisation |  |  |  | sphalerite | Sulfide stage, Quartz-carbonate stage, Skarn stage, Pyrite-quartz stage, Quartz-polymetallic sulfide stage | disseminated, vein, massive | MVT |  |  |  | pyrite, pyrrhotite, chalcopyrite, molybdenite, magnetite, rutile, garnet, fluorite, scheelite, galena, stannite, tetrahedrite, quartz, K-feldspar, biotite | polished thin sections | LA-ICPMS, EMPA, SEM-EDS | Agilent 7700e ICP-MS apparatus interfaced to a Geolas Pro laser ablation system that consists of a 193 nm COMPex Pro 102Ar F excimer laser and a Micro Las optical system; (JEOL) JXA-8230 electron probe microanalyzer (EPMA) | Wuhan Sample Solution Analytical Technology Co., Ltd, Hubei, China | Detailed operation conditions for the laser ablation system and the ICP-MS instrument follow those described by Liu et al. (2008, 2010b) | [21 empty] | 977.8 | [11 empty] | 8.41 | [9 empty] | 32020.85 |  | 0.02 |  |  |  | 1.26 | [7 empty] | 0.01 | [13 empty] | 5.3 | [76 empty] | 2025 | Wang C, Li Z-K, Sanislav I, Zheng Y, Li X-M, Zhang R-Z, Hu J, Zhang J (2025) Trace element zoning in sphalerite from the giant Nannihu porphyry-skarn-epithermal polymetallic system, central China. Mineralium Deposita |  | CHN | Henan Province
| Nannihu, Luotuoshan, Lengshuibeigou | Nannihu ore field | Magmatic hydrothermal | Porphyry, Skarn, Epithermal | Porphyry Mo-W, Skarn Zn-Cu-W, Epithermal Pb-Zn-Ag | Mo, Zn, Pb | W, Cu, Ag | Mo, W, Zn, Cu, Pb, Ag | Li et al., 2023b |  | DPZ-8-2 | DPZ-8-2 | underground mine |  |  |  |  | ore material | grab | grab | mineral separate | [5 empty] | mineralisation |  |  |  | sphalerite | Sulfide stage, Quartz-carbonate stage, Skarn stage, Pyrite-quartz stage, Quartz-polymetallic sulfide stage | disseminated, vein, massive | MVT |  |  |  | pyrite, pyrrhotite, chalcopyrite, molybdenite, magnetite, rutile, garnet, fluorite, scheelite, galena, stannite, tetrahedrite, quartz, K-feldspar, biotite | polished thin sections | LA-ICPMS, EMPA, SEM-EDS | Agilent 7700e ICP-MS apparatus interfaced to a Geolas Pro laser ablation system that consists of a 193 nm COMPex Pro 102Ar F excimer laser and a Micro Las optical system; (JEOL) JXA-8230 electron probe microanalyzer (EPMA) | Wuhan Sample Solution Analytical Technology Co., Ltd, Hubei, China | Detailed operation conditions for the laser ablation system and the ICP-MS instrument follow those described by Liu et al. (2008, 2010b) | [21 empty] | 2077.82 | [11 empty] | 3.15 | [9 empty] | 5427.15 |  | 31.09 |  |  |  | 4.96 | [7 empty] | 0.07 | [13 empty] | 0.66 | [76 empty] | 2025 | Wang C, Li Z-K, Sanislav I, Zheng Y, Li X-M, Zhang R-Z, Hu J, Zhang J (2025) Trace element zoning in sphalerite from the giant Nannihu porphyry-skarn-epithermal polymetallic system, central China. Mineralium Deposita |  | CHN | Henan Province
| the Nayongzhi deposit | Nannihu ore field | Magmatic hydrothermal | Porphyry, Skarn, Epithermal | Porphyry Mo-W, Skarn Zn-Cu-W, Epithermal Pb-Zn-Ag | Mo, Zn, Pb | W, Cu, Ag | Mo, W, Zn, Cu, Pb, Ag | Li et al., 2023b |  | 16L-9-1-Sp (Brown)-1 | 16L-9-1-Sp (Brown)-1 | underground mine |  |  |  |  | ore material | grab | grab | mineral separate | [5 empty] | mineralisation |  |  |  | sphalerite | Sulfide stage, Quartz-carbonate stage, Skarn stage, Pyrite-quartz stage, Quartz-polymetallic sulfide stage | disseminated, vein, massive | MVT |  |  |  | pyrite, pyrrhotite, chalcopyrite, molybdenite, magnetite, rutile, garnet, fluorite, scheelite, galena, stannite, tetrahedrite, quartz, K-feldspar, biotite | polished thin sections | LA-ICPMS, EMPA, SEM-EDS | Agilent 7700e ICP-MS apparatus interfaced to a Geolas Pro laser ablation system that consists of a 193 nm COMPex Pro 102Ar F excimer laser and a Micro Las optical system; (JEOL) JXA-8230 electron probe microanalyzer (EPMA) | Wuhan Sample Solution Analytical Technology Co., Ltd, Hubei, China | Detailed operation conditions for the laser ablation system and the ICP-MS instrument follow those described by Liu et al. (2008, 2010b) | [21 empty] | 400.989835 | [11 empty] | 64.61683 | [9 empty] | 14026.35 |  | 1.24795 |  |  |  | 427.693055 | [7 empty] | 0.001955 | [13 empty] | 12.857685 | [76 empty] | 2025 | Wang C, Li Z-K, Sanislav I, Zheng Y, Li X-M, Zhang R-Z, Hu J, Zhang J (2025) Trace element zoning in sphalerite from the giant Nannihu porphyry-skarn-epithermal polymetallic system, central China. Mineralium Deposita |  | CHN | Henan Province
| Nannihu, Luotuoshan, Lengshuibeigou | Nannihu ore field | Magmatic hydrothermal | Porphyry, Skarn, Epithermal | Porphyry Mo-W, Skarn Zn-Cu-W, Epithermal Pb-Zn-Ag | Mo, Zn, Pb | W, Cu, Ag | Mo, W, Zn, Cu, Pb, Ag | Li et al., 2023b |  | 16L-9-1-Sp (Brown)-2 | 16L-9-1-Sp (Brown)-2 | underground mine |  |  |  |  | ore material | grab | grab | mineral separate | [5 empty] | mineralisation |  |  |  | sphalerite | Sulfide stage, Quartz-carbonate stage, Skarn stage, Pyrite-quartz stage, Quartz-polymetallic sulfide stage | disseminated, vein, massive | MVT |  |  |  | pyrite, pyrrhotite, chalcopyrite, molybdenite, magnetite, rutile, garnet, fluorite, scheelite, galena, stannite, tetrahedrite, quartz, K-feldspar, biotite | polished thin sections | LA-ICPMS, EMPA, SEM-EDS | Agilent 7700e ICP-MS apparatus interfaced to a Geolas Pro laser ablation system that consists of a 193 nm COMPex Pro 102Ar F excimer laser and a Micro Las optical system; (JEOL) JXA-8230 electron probe microanalyzer (EPMA) | Wuhan Sample Solution Analytical Technology Co., Ltd, Hubei, China | Detailed operation conditions for the laser ablation system and the ICP-MS instrument follow those described by Liu et al. (2008, 2010b) | [21 empty] | 261.253468 | [11 empty] | 99.266736 | [9 empty] | 8878.020949 |  | 3.746448 |  |  |  | 456.218442 | [7 empty] | 0.003545 | [13 empty] | 12.85939 | [76 empty] | 2025 | Wang C, Li Z-K, Sanislav I, Zheng Y, Li X-M, Zhang R-Z, Hu J, Zhang J (2025) Trace element zoning in sphalerite from the giant Nannihu porphyry-skarn-epithermal polymetallic system, central China. Mineralium Deposita |  | CHN | Henan Province
| Nannihu, Luotuoshan, Lengshuibeigou | Nannihu ore field | Magmatic hydrothermal | Porphyry, Skarn, Epithermal | Porphyry Mo-W, Skarn Zn-Cu-W, Epithermal Pb-Zn-Ag | Mo, Zn, Pb | W, Cu, Ag | Mo, W, Zn, Cu, Pb, Ag | Li et al., 2023b |  | 16L-9-1-Sp (Brown)-3 | 16L-9-1-Sp (Brown)-3 | underground mine |  |  |  |  | ore material | grab | grab | mineral separate | [5 empty] | mineralisation |  |  |  | sphalerite | Sulfide stage, Quartz-carbonate stage, Skarn stage, Pyrite-quartz stage, Quartz-polymetallic sulfide stage | disseminated, vein, massive | MVT |  |  |  | pyrite, pyrrhotite, chalcopyrite, molybdenite, magnetite, rutile, garnet, fluorite, scheelite, galena, stannite, tetrahedrite, quartz, K-feldspar, biotite | polished thin sections | LA-ICPMS, EMPA, SEM-EDS | Agilent 7700e ICP-MS apparatus interfaced to a Geolas Pro laser ablation system that consists of a 193 nm COMPex Pro 102Ar F excimer laser and a Micro Las optical system; (JEOL) JXA-8230 electron probe microanalyzer (EPMA) | Wuhan Sample Solution Analytical Technology Co., Ltd, Hubei, China | Detailed operation conditions for the laser ablation system and the ICP-MS instrument follow those described by Liu et al. (2008, 2010b) | [21 empty] | 343.218526 | [11 empty] | 89.836752 | [9 empty] | 14371.39 |  | 1.605628 |  |  |  | 551.674095 | [7 empty] | 0.006797 | [13 empty] | 15.036569 | [76 empty] | 2025 | Wang C, Li Z-K, Sanislav I, Zheng Y, Li X-M, Zhang R-Z, Hu J, Zhang J (2025) Trace element zoning in sphalerite from the giant Nannihu porphyry-skarn-epithermal polymetallic system, central China. Mineralium Deposita |  | CHN | Henan Province
| Nannihu, Luotuoshan, Lengshuibeigou | Nannihu ore field | Magmatic hydrothermal | Porphyry, Skarn, Epithermal | Porphyry Mo-W, Skarn Zn-Cu-W, Epithermal Pb-Zn-Ag | Mo, Zn, Pb | W, Cu, Ag | Mo, W, Zn, Cu, Pb, Ag | Li et al., 2023b |  | 16L-9-1-Sp (Brown)-4 | 16L-9-1-Sp (Brown)-4 | underground mine |  |  |  |  | ore material | grab | grab | mineral separate | [5 empty] | mineralisation |  |  |  | sphalerite | Sulfide stage, Quartz-carbonate stage, Skarn stage, Pyrite-quartz stage, Quartz-polymetallic sulfide stage | disseminated, vein, massive | MVT |  |  |  | pyrite, pyrrhotite, chalcopyrite, molybdenite, magnetite, rutile, garnet, fluorite, scheelite, galena, stannite, tetrahedrite, quartz, K-feldspar, biotite | polished thin sections | LA-ICPMS, EMPA, SEM-EDS | Agilent 7700e ICP-MS apparatus interfaced to a Geolas Pro laser ablation system that consists of a 193 nm COMPex Pro 102Ar F excimer laser and a Micro Las optical system; (JEOL) JXA-8230 electron probe microanalyzer (EPMA) | Wuhan Sample Solution Analytical Technology Co., Ltd, Hubei, China | Detailed operation conditions for the laser ablation system and the ICP-MS instrument follow those described by Liu et al. (2008, 2010b) | [21 empty] | 328.144134 | [11 empty] | 86.534899 | [9 empty] | 13473.07 |  | 1.192902 |  |  |  | 509.045098 | [7 empty] | 0.001935 | [13 empty] | 12.522588 | [76 empty] | 2025 | Wang C, Li Z-K, Sanislav I, Zheng Y, Li X-M, Zhang R-Z, Hu J, Zhang J (2025) Trace element zoning in sphalerite from the giant Nannihu porphyry-skarn-epithermal polymetallic system, central China. Mineralium Deposita |  | CHN | Henan Province
| Nannihu, Luotuoshan, Lengshuibeigou | Nannihu ore field | Magmatic hydrothermal | Porphyry, Skarn, Epithermal | Porphyry Mo-W, Skarn Zn-Cu-W, Epithermal Pb-Zn-Ag | Mo, Zn, Pb | W, Cu, Ag | Mo, W, Zn, Cu, Pb, Ag | Li et al., 2023b |  | 16L-9-1-Sp (Brown)-5 | 16L-9-1-Sp (Brown)-5 | underground mine |  |  |  |  | ore material | grab | grab | mineral separate | [5 empty] | mineralisation |  |  |  | sphalerite | Sulfide stage, Quartz-carbonate stage, Skarn stage, Pyrite-quartz stage, Quartz-polymetallic sulfide stage | disseminated, vein, massive | MVT |  |  |  | pyrite, pyrrhotite, chalcopyrite, molybdenite, magnetite, rutile, garnet, fluorite, scheelite, galena, stannite, tetrahedrite, quartz, K-feldspar, biotite | polished thin sections | LA-ICPMS, EMPA, SEM-EDS | Agilent 7700e ICP-MS apparatus interfaced to a Geolas Pro laser ablation system that consists of a 193 nm COMPex Pro 102Ar F excimer laser and a Micro Las optical system; (JEOL) JXA-8230 electron probe microanalyzer (EPMA) | Wuhan Sample Solution Analytical Technology Co., Ltd, Hubei, China | Detailed operation conditions for the laser ablation system and the ICP-MS instrument follow those described by Liu et al. (2008, 2010b) | [21 empty] | 290.467068 | [11 empty] | 121.583022 | [9 empty] | 11539.45 |  | 2.134169 |  |  |  | 608.75617 | [7 empty] | 0.062071 | [13 empty] | 13.324031 | [76 empty] | 2025 | Wang C, Li Z-K, Sanislav I, Zheng Y, Li X-M, Zhang R-Z, Hu J, Zhang J (2025) Trace element zoning in sphalerite from the giant Nannihu porphyry-skarn-epithermal polymetallic system, central China. Mineralium Deposita |  | CHN | Henan Province
| Nannihu, Luotuoshan, Lengshuibeigou | Nannihu ore field | Magmatic hydrothermal | Porphyry, Skarn, Epithermal | Porphyry Mo-W, Skarn Zn-Cu-W, Epithermal Pb-Zn-Ag | Mo, Zn, Pb | W, Cu, Ag | Mo, W, Zn, Cu, Pb, Ag | Li et al., 2023b |  | 16L-9-1-Sp (Brown)-6 | 16L-9-1-Sp (Brown)-6 | underground mine |  |  |  |  | ore material | grab | grab | mineral separate | [5 empty] | mineralisation |  |  |  | sphalerite | Sulfide stage, Quartz-carbonate stage, Skarn stage, Pyrite-quartz stage, Quartz-polymetallic sulfide stage | disseminated, vein, massive | MVT |  |  |  | pyrite, pyrrhotite, chalcopyrite, molybdenite, magnetite, rutile, garnet, fluorite, scheelite, galena, stannite, tetrahedrite, quartz, K-feldspar, biotite | polished thin sections | LA-ICPMS, EMPA, SEM-EDS | Agilent 7700e ICP-MS apparatus interfaced to a Geolas Pro laser ablation system that consists of a 193 nm COMPex Pro 102Ar F excimer laser and a Micro Las optical system; (JEOL) JXA-8230 electron probe microanalyzer (EPMA) | Wuhan Sample Solution Analytical Technology Co., Ltd, Hubei, China | Detailed operation conditions for the laser ablation system and the ICP-MS instrument follow those described by Liu et al. (2008, 2010b) | [21 empty] | 189.354836 | [11 empty] | 248.454696 | [9 empty] | 9336.695 |  | 3.109618 |  |  |  | 662.834648 | [7 empty] | 0.00281 | [13 empty] | 13.272631 | [76 empty] | 2025 | Wang C, Li Z-K, Sanislav I, Zheng Y, Li X-M, Zhang R-Z, Hu J, Zhang J (2025) Trace element zoning in sphalerite from the giant Nannihu porphyry-skarn-epithermal polymetallic system, central China. Mineralium Deposita |  | CHN | Henan Province
| Nannihu, Luotuoshan, Lengshuibeigou | Nannihu ore field | Magmatic hydrothermal | Porphyry, Skarn, Epithermal | Porphyry Mo-W, Skarn Zn-Cu-W, Epithermal Pb-Zn-Ag | Mo, Zn, Pb | W, Cu, Ag | Mo, W, Zn, Cu, Pb, Ag | Li et al., 2023b |  | 16L-9-1-Sp (Brown)-7 | 16L-9-1-Sp (Brown)-7 | underground mine |  |  |  |  | ore material | grab | grab | mineral separate | [5 empty] | mineralisation |  |  |  | sphalerite | Sulfide stage, Quartz-carbonate stage, Skarn stage, Pyrite-quartz stage, Quartz-polymetallic sulfide stage | disseminated, vein, massive | MVT |  |  |  | pyrite, pyrrhotite, chalcopyrite, molybdenite, magnetite, rutile, garnet, fluorite, scheelite, galena, stannite, tetrahedrite, quartz, K-feldspar, biotite | polished thin sections | LA-ICPMS, EMPA, SEM-EDS | Agilent 7700e ICP-MS apparatus interfaced to a Geolas Pro laser ablation system that consists of a 193 nm COMPex Pro 102Ar F excimer laser and a Micro Las optical system; (JEOL) JXA-8230 electron probe microanalyzer (EPMA) | Wuhan Sample Solution Analytical Technology Co., Ltd, Hubei, China | Detailed operation conditions for the laser ablation system and the ICP-MS instrument follow those described by Liu et al. (2008, 2010b) | [21 empty] | 358.994783 | [11 empty] | 237.558794 | [9 empty] | 17711.95789 |  | 0.245022 |  |  |  | 868.307098 | [7 empty] | 0.00203 | [13 empty] | 13.572406 | [76 empty] | 2025 | Wang C, Li Z-K, Sanislav I, Zheng Y, Li X-M, Zhang R-Z, Hu J, Zhang J (2025) Trace element zoning in sphalerite from the giant Nannihu porphyry-skarn-epithermal polymetallic system, central China. Mineralium Deposita |  | CHN | Henan Province
| Nannihu, Luotuoshan, Lengshuibeigou | Nannihu ore field | Magmatic hydrothermal | Porphyry, Skarn, Epithermal | Porphyry Mo-W, Skarn Zn-Cu-W, Epithermal Pb-Zn-Ag | Mo, Zn, Pb | W, Cu, Ag | Mo, W, Zn, Cu, Pb, Ag | Li et al., 2023b |  | 16L-9-1-Sp (Brown)-8 | 16L-9-1-Sp (Brown)-8 | underground mine |  |  |  |  | ore material | grab | grab | mineral separate | [5 empty] | mineralisation |  |  |  | sphalerite | Sulfide stage, Quartz-carbonate stage, Skarn stage, Pyrite-quartz stage, Quartz-polymetallic sulfide stage | disseminated, vein, massive | MVT |  |  |  | pyrite, pyrrhotite, chalcopyrite, molybdenite, magnetite, rutile, garnet, fluorite, scheelite, galena, stannite, tetrahedrite, quartz, K-feldspar, biotite | polished thin sections | LA-ICPMS, EMPA, SEM-EDS | Agilent 7700e ICP-MS apparatus interfaced to a Geolas Pro laser ablation system that consists of a 193 nm COMPex Pro 102Ar F excimer laser and a Micro Las optical system; (JEOL) JXA-8230 electron probe microanalyzer (EPMA) | Wuhan Sample Solution Analytical Technology Co., Ltd, Hubei, China | Detailed operation conditions for the laser ablation system and the ICP-MS instrument follow those described by Liu et al. (2008, 2010b) | [21 empty] | 329.141743 | [11 empty] | 187.793855 | [9 empty] | 14558.82 |  | 0.356788 |  |  |  | 565.757978 | [7 empty] | 0.003495 | [13 empty] | 14.258959 | [76 empty] | 2025 | Wang C, Li Z-K, Sanislav I, Zheng Y, Li X-M, Zhang R-Z, Hu J, Zhang J (2025) Trace element zoning in sphalerite from the giant Nannihu porphyry-skarn-epithermal polymetallic system, central China. Mineralium Deposita |  | CHN | Henan Province
| Nannihu, Luotuoshan, Lengshuibeigou | Nannihu ore field | Magmatic hydrothermal | Porphyry, Skarn, Epithermal | Porphyry Mo-W, Skarn Zn-Cu-W, Epithermal Pb-Zn-Ag | Mo, Zn, Pb | W, Cu, Ag | Mo, W, Zn, Cu, Pb, Ag | Li et al., 2023b |  | 16L-10-Sp (Brown)-1 | 16L-10-Sp (Brown)-1 | underground mine |  |  |  |  | ore material | grab | grab | mineral separate | [5 empty] | mineralisation |  |  |  | sphalerite | Sulfide stage, Quartz-carbonate stage, Skarn stage, Pyrite-quartz stage, Quartz-polymetallic sulfide stage | disseminated, vein, massive | MVT |  |  |  | pyrite, pyrrhotite, chalcopyrite, molybdenite, magnetite, rutile, garnet, fluorite, scheelite, galena, stannite, tetrahedrite, quartz, K-feldspar, biotite | polished thin sections | LA-ICPMS, EMPA, SEM-EDS | Agilent 7700e ICP-MS apparatus interfaced to a Geolas Pro laser ablation system that consists of a 193 nm COMPex Pro 102Ar F excimer laser and a Micro Las optical system; (JEOL) JXA-8230 electron probe microanalyzer (EPMA) | Wuhan Sample Solution Analytical Technology Co., Ltd, Hubei, China | Detailed operation conditions for the laser ablation system and the ICP-MS instrument follow those described by Liu et al. (2008, 2010b) | [21 empty] | 385.610118 | [11 empty] | 37.190186 | [9 empty] | 13121.99 |  | 1.714896 |  |  |  | 358.781355 | [7 empty] | 0.016467 | [13 empty] | 11.085982 | [76 empty] | 2025 | Wang C, Li Z-K, Sanislav I, Zheng Y, Li X-M, Zhang R-Z, Hu J, Zhang J (2025) Trace element zoning in sphalerite from the giant Nannihu porphyry-skarn-epithermal polymetallic system, central China. Mineralium Deposita |  | CHN | Henan Province
| Nannihu, Luotuoshan, Lengshuibeigou | Nannihu ore field | Magmatic hydrothermal | Porphyry, Skarn, Epithermal | Porphyry Mo-W, Skarn Zn-Cu-W, Epithermal Pb-Zn-Ag | Mo, Zn, Pb | W, Cu, Ag | Mo, W, Zn, Cu, Pb, Ag | Li et al., 2023b |  | 16L-10-Sp (Brown)-2 | 16L-10-Sp (Brown)-2 | underground mine |  |  |  |  | ore material | grab | grab | mineral separate | [5 empty] | mineralisation |  |  |  | sphalerite | Sulfide stage, Quartz-carbonate stage, Skarn stage, Pyrite-quartz stage, Quartz-polymetallic sulfide stage | disseminated, vein, massive | MVT |  |  |  | pyrite, pyrrhotite, chalcopyrite, molybdenite, magnetite, rutile, garnet, fluorite, scheelite, galena, stannite, tetrahedrite, quartz, K-feldspar, biotite | polished thin sections | LA-ICPMS, EMPA, SEM-EDS | Agilent 7700e ICP-MS apparatus interfaced to a Geolas Pro laser ablation system that consists of a 193 nm COMPex Pro 102Ar F excimer laser and a Micro Las optical system; (JEOL) JXA-8230 electron probe microanalyzer (EPMA) | Wuhan Sample Solution Analytical Technology Co., Ltd, Hubei, China | Detailed operation conditions for the laser ablation system and the ICP-MS instrument follow those described by Liu et al. (2008, 2010b) | [21 empty] | 393.805147 | [11 empty] | 39.838105 | [9 empty] | 11580.68911 |  | 1.800971 |  |  |  | 414.142297 | [7 empty] | 0.003245 | [13 empty] | 12.463179 | [76 empty] | 2025 | Wang C, Li Z-K, Sanislav I, Zheng Y, Li X-M, Zhang R-Z, Hu J, Zhang J (2025) Trace element zoning in sphalerite from the giant Nannihu porphyry-skarn-epithermal polymetallic system, central China. Mineralium Deposita |  | CHN | Henan Province
| Nannihu, Luotuoshan, Lengshuibeigou | Nannihu ore field | Magmatic hydrothermal | Porphyry, Skarn, Epithermal | Porphyry Mo-W, Skarn Zn-Cu-W, Epithermal Pb-Zn-Ag | Mo, Zn, Pb | W, Cu, Ag | Mo, W, Zn, Cu, Pb, Ag | Li et al., 2023b |  | 16L-10-Sp (Brown)-3 | 16L-10-Sp (Brown)-3 | underground mine |  |  |  |  | ore material | grab | grab | mineral separate | [5 empty] | mineralisation |  |  |  | sphalerite | Sulfide stage, Quartz-carbonate stage, Skarn stage, Pyrite-quartz stage, Quartz-polymetallic sulfide stage | disseminated, vein, massive | MVT |  |  |  | pyrite, pyrrhotite, chalcopyrite, molybdenite, magnetite, rutile, garnet, fluorite, scheelite, galena, stannite, tetrahedrite, quartz, K-feldspar, biotite | polished thin sections | LA-ICPMS, EMPA, SEM-EDS | Agilent 7700e ICP-MS apparatus interfaced to a Geolas Pro laser ablation system that consists of a 193 nm COMPex Pro 102Ar F excimer laser and a Micro Las optical system; (JEOL) JXA-8230 electron probe microanalyzer (EPMA) | Wuhan Sample Solution Analytical Technology Co., Ltd, Hubei, China | Detailed operation conditions for the laser ablation system and the ICP-MS instrument follow those described by Liu et al. (2008, 2010b) | [21 empty] | 241.505899 | [11 empty] | 64.693861 | [9 empty] | 11011.8 |  | 0.449131 |  |  |  | 569.67183 | [7 empty] | 0.004085 | [13 empty] | 12.912443 | [76 empty] | 2025 | Wang C, Li Z-K, Sanislav I, Zheng Y, Li X-M, Zhang R-Z, Hu J, Zhang J (2025) Trace element zoning in sphalerite from the giant Nannihu porphyry-skarn-epithermal polymetallic system, central China. Mineralium Deposita |  | CHN | Henan Province
| Nannihu, Luotuoshan, Lengshuibeigou | Nannihu ore field | Magmatic hydrothermal | Porphyry, Skarn, Epithermal | Porphyry Mo-W, Skarn Zn-Cu-W, Epithermal Pb-Zn-Ag | Mo, Zn, Pb | W, Cu, Ag | Mo, W, Zn, Cu, Pb, Ag | Li et al., 2023b |  | 16L-10-Sp (Brown)-4 | 16L-10-Sp (Brown)-4 | underground mine |  |  |  |  | ore material | grab | grab | mineral separate | [5 empty] | mineralisation |  |  |  | sphalerite | Sulfide stage, Quartz-carbonate stage, Skarn stage, Pyrite-quartz stage, Quartz-polymetallic sulfide stage | disseminated, vein, massive | MVT |  |  |  | pyrite, pyrrhotite, chalcopyrite, molybdenite, magnetite, rutile, garnet, fluorite, scheelite, galena, stannite, tetrahedrite, quartz, K-feldspar, biotite | polished thin sections | LA-ICPMS, EMPA, SEM-EDS | Agilent 7700e ICP-MS apparatus interfaced to a Geolas Pro laser ablation system that consists of a 193 nm COMPex Pro 102Ar F excimer laser and a Micro Las optical system; (JEOL) JXA-8230 electron probe microanalyzer (EPMA) | Wuhan Sample Solution Analytical Technology Co., Ltd, Hubei, China | Detailed operation conditions for the laser ablation system and the ICP-MS instrument follow those described by Liu et al. (2008, 2010b) | [21 empty] | 247.868743 | [11 empty] | 47.085227 | [9 empty] | 9101.774255 |  | 5.398292 |  |  |  | 400.010605 | [7 empty] | 0.00319 | [13 empty] | 11.05377 | [76 empty] | 2025 | Wang C, Li Z-K, Sanislav I, Zheng Y, Li X-M, Zhang R-Z, Hu J, Zhang J (2025) Trace element zoning in sphalerite from the giant Nannihu porphyry-skarn-epithermal polymetallic system, central China. Mineralium Deposita |  | CHN | Henan Province
| Nannihu, Luotuoshan, Lengshuibeigou | Nannihu ore field | Magmatic hydrothermal | Porphyry, Skarn, Epithermal | Porphyry Mo-W, Skarn Zn-Cu-W, Epithermal Pb-Zn-Ag | Mo, Zn, Pb | W, Cu, Ag | Mo, W, Zn, Cu, Pb, Ag | Li et al., 2023b |  | 16L-10-Sp (Brown)-5 | 16L-10-Sp (Brown)-5 | underground mine |  |  |  |  | ore material | grab | grab | mineral separate | [5 empty] | mineralisation |  |  |  | sphalerite | Sulfide stage, Quartz-carbonate stage, Skarn stage, Pyrite-quartz stage, Quartz-polymetallic sulfide stage | disseminated, vein, massive | MVT |  |  |  | pyrite, pyrrhotite, chalcopyrite, molybdenite, magnetite, rutile, garnet, fluorite, scheelite, galena, stannite, tetrahedrite, quartz, K-feldspar, biotite | polished thin sections | LA-ICPMS, EMPA, SEM-EDS | Agilent 7700e ICP-MS apparatus interfaced to a Geolas Pro laser ablation system that consists of a 193 nm COMPex Pro 102Ar F excimer laser and a Micro Las optical system; (JEOL) JXA-8230 electron probe microanalyzer (EPMA) | Wuhan Sample Solution Analytical Technology Co., Ltd, Hubei, China | Detailed operation conditions for the laser ablation system and the ICP-MS instrument follow those described by Liu et al. (2008, 2010b) | [21 empty] | 279.289566 | [11 empty] | 55.825157 | [9 empty] | 9419.196411 |  | 0.50114 |  |  |  | 637.697271 | [7 empty] | 0.00486 | [13 empty] | 12.231726 | [76 empty] | 2025 | Wang C, Li Z-K, Sanislav I, Zheng Y, Li X-M, Zhang R-Z, Hu J, Zhang J (2025) Trace element zoning in sphalerite from the giant Nannihu porphyry-skarn-epithermal polymetallic system, central China. Mineralium Deposita |  | CHN | Henan Province
| Nannihu, Luotuoshan, Lengshuibeigou | Nannihu ore field | Magmatic hydrothermal | Porphyry, Skarn, Epithermal | Porphyry Mo-W, Skarn Zn-Cu-W, Epithermal Pb-Zn-Ag | Mo, Zn, Pb | W, Cu, Ag | Mo, W, Zn, Cu, Pb, Ag | Li et al., 2023b |  | 16L-10-Sp (Brown)-6 | 16L-10-Sp (Brown)-6 | underground mine |  |  |  |  | ore material | grab | grab | mineral separate | [5 empty] | mineralisation |  |  |  | sphalerite | Sulfide stage, Quartz-carbonate stage, Skarn stage, Pyrite-quartz stage, Quartz-polymetallic sulfide stage | disseminated, vein, massive | MVT |  |  |  | pyrite, pyrrhotite, chalcopyrite, molybdenite, magnetite, rutile, garnet, fluorite, scheelite, galena, stannite, tetrahedrite, quartz, K-feldspar, biotite | polished thin sections | LA-ICPMS, EMPA, SEM-EDS | Agilent 7700e ICP-MS apparatus interfaced to a Geolas Pro laser ablation system that consists of a 193 nm COMPex Pro 102Ar F excimer laser and a Micro Las optical system; (JEOL) JXA-8230 electron probe microanalyzer (EPMA) | Wuhan Sample Solution Analytical Technology Co., Ltd, Hubei, China | Detailed operation conditions for the laser ablation system and the ICP-MS instrument follow those described by Liu et al. (2008, 2010b) | [21 empty] | 281.139068 | [11 empty] | 55.124733 | [9 empty] | 6737.71702 |  | 7.327747 |  |  |  | 486.465031 | [7 empty] | 0.014789 | [13 empty] | 13.110194 | [76 empty] | 2025 | Wang C, Li Z-K, Sanislav I, Zheng Y, Li X-M, Zhang R-Z, Hu J, Zhang J (2025) Trace element zoning in sphalerite from the giant Nannihu porphyry-skarn-epithermal polymetallic system, central China. Mineralium Deposita |  | CHN | Henan Province
| Nannihu, Luotuoshan, Lengshuibeigou | Nannihu ore field | Magmatic hydrothermal | Porphyry, Skarn, Epithermal | Porphyry Mo-W, Skarn Zn-Cu-W, Epithermal Pb-Zn-Ag | Mo, Zn, Pb | W, Cu, Ag | Mo, W, Zn, Cu, Pb, Ag | Li et al., 2023b |  | 16L-10-Sp (Brown)-7 | 16L-10-Sp (Brown)-7 | underground mine |  |  |  |  | ore material | grab | grab | mineral separate | [5 empty] | mineralisation |  |  |  | sphalerite | Sulfide stage, Quartz-carbonate stage, Skarn stage, Pyrite-quartz stage, Quartz-polymetallic sulfide stage | disseminated, vein, massive | MVT |  |  |  | pyrite, pyrrhotite, chalcopyrite, molybdenite, magnetite, rutile, garnet, fluorite, scheelite, galena, stannite, tetrahedrite, quartz, K-feldspar, biotite | polished thin sections | LA-ICPMS, EMPA, SEM-EDS | Agilent 7700e ICP-MS apparatus interfaced to a Geolas Pro laser ablation system that consists of a 193 nm COMPex Pro 102Ar F excimer laser and a Micro Las optical system; (JEOL) JXA-8230 electron probe microanalyzer (EPMA) | Wuhan Sample Solution Analytical Technology Co., Ltd, Hubei, China | Detailed operation conditions for the laser ablation system and the ICP-MS instrument follow those described by Liu et al. (2008, 2010b) | [21 empty] | 240.876551 | [11 empty] | 73.410007 | [9 empty] | 8263.285185 |  | 0.479922 |  |  |  | 528.145144 | [7 empty] | 0.036435 | [13 empty] | 12.511815 | [76 empty] | 2025 | Wang C, Li Z-K, Sanislav I, Zheng Y, Li X-M, Zhang R-Z, Hu J, Zhang J (2025) Trace element zoning in sphalerite from the giant Nannihu porphyry-skarn-epithermal polymetallic system, central China. Mineralium Deposita |  | CHN | Henan Province
| Nannihu, Luotuoshan, Lengshuibeigou | Nannihu ore field | Magmatic hydrothermal | Porphyry, Skarn, Epithermal | Porphyry Mo-W, Skarn Zn-Cu-W, Epithermal Pb-Zn-Ag | Mo, Zn, Pb | W, Cu, Ag | Mo, W, Zn, Cu, Pb, Ag | Li et al., 2023b |  | 16L-10-Sp (Brown)-8 | 16L-10-Sp (Brown)-8 | underground mine |  |  |  |  | ore material | grab | grab | mineral separate | [5 empty] | mineralisation |  |  |  | sphalerite | Sulfide stage, Quartz-carbonate stage, Skarn stage, Pyrite-quartz stage, Quartz-polymetallic sulfide stage | disseminated, vein, massive | MVT |  |  |  | pyrite, pyrrhotite, chalcopyrite, molybdenite, magnetite, rutile, garnet, fluorite, scheelite, galena, stannite, tetrahedrite, quartz, K-feldspar, biotite | polished thin sections | LA-ICPMS, EMPA, SEM-EDS | Agilent 7700e ICP-MS apparatus interfaced to a Geolas Pro laser ablation system that consists of a 193 nm COMPex Pro 102Ar F excimer laser and a Micro Las optical system; (JEOL) JXA-8230 electron probe microanalyzer (EPMA) | Wuhan Sample Solution Analytical Technology Co., Ltd, Hubei, China | Detailed operation conditions for the laser ablation system and the ICP-MS instrument follow those described by Liu et al. (2008, 2010b) | [21 empty] | 436.670476 | [11 empty] | 71.4865 | [9 empty] | 4042.833381 |  | 2.589307 |  |  |  | 381.432571 | [7 empty] | 0.029786 | [13 empty] | 11.738498 | [76 empty] | 2025 | Wang C, Li Z-K, Sanislav I, Zheng Y, Li X-M, Zhang R-Z, Hu J, Zhang J (2025) Trace element zoning in sphalerite from the giant Nannihu porphyry-skarn-epithermal polymetallic system, central China. Mineralium Deposita |  | CHN | Henan Province
| Nannihu, Luotuoshan, Lengshuibeigou | Nannihu ore field | Magmatic hydrothermal | Porphyry, Skarn, Epithermal | Porphyry Mo-W, Skarn Zn-Cu-W, Epithermal Pb-Zn-Ag | Mo, Zn, Pb | W, Cu, Ag | Mo, W, Zn, Cu, Pb, Ag | Li et al., 2023b |  | 16L-10-Sp (Brown)-9 | 16L-10-Sp (Brown)-9 | underground mine |  |  |  |  | ore material | grab | grab | mineral separate | [5 empty] | mineralisation |  |  |  | sphalerite | Sulfide stage, Quartz-carbonate stage, Skarn stage, Pyrite-quartz stage, Quartz-polymetallic sulfide stage | disseminated, vein, massive | MVT |  |  |  | pyrite, pyrrhotite, chalcopyrite, molybdenite, magnetite, rutile, garnet, fluorite, scheelite, galena, stannite, tetrahedrite, quartz, K-feldspar, biotite | polished thin sections | LA-ICPMS, EMPA, SEM-EDS | Agilent 7700e ICP-MS apparatus interfaced to a Geolas Pro laser ablation system that consists of a 193 nm COMPex Pro 102Ar F excimer laser and a Micro Las optical system; (JEOL) JXA-8230 electron probe microanalyzer (EPMA) | Wuhan Sample Solution Analytical Technology Co., Ltd, Hubei, China | Detailed operation conditions for the laser ablation system and the ICP-MS instrument follow those described by Liu et al. (2008, 2010b) | [21 empty] | 430.030551 | [11 empty] | 33.520748 | [9 empty] | 3820.895861 |  | 0.811399 |  |  |  | 343.154497 | [7 empty] | 0.007931 | [13 empty] | 8.466154 | [76 empty] | 2025 | Wang C, Li Z-K, Sanislav I, Zheng Y, Li X-M, Zhang R-Z, Hu J, Zhang J (2025) Trace element zoning in sphalerite from the giant Nannihu porphyry-skarn-epithermal polymetallic system, central China. Mineralium Deposita |  | CHN | Henan Province
| Nannihu, Luotuoshan, Lengshuibeigou | Nannihu ore field | Magmatic hydrothermal | Porphyry, Skarn, Epithermal | Porphyry Mo-W, Skarn Zn-Cu-W, Epithermal Pb-Zn-Ag | Mo, Zn, Pb | W, Cu, Ag | Mo, W, Zn, Cu, Pb, Ag | Li et al., 2023b |  | 16L-10-Sp (Brown)-10 | 16L-10-Sp (Brown)-10 | underground mine |  |  |  |  | ore material | grab | grab | mineral separate | [5 empty] | mineralisation |  |  |  | sphalerite | Sulfide stage, Quartz-carbonate stage, Skarn stage, Pyrite-quartz stage, Quartz-polymetallic sulfide stage | disseminated, vein, massive | MVT |  |  |  | pyrite, pyrrhotite, chalcopyrite, molybdenite, magnetite, rutile, garnet, fluorite, scheelite, galena, stannite, tetrahedrite, quartz, K-feldspar, biotite | polished thin sections | LA-ICPMS, EMPA, SEM-EDS | Agilent 7700e ICP-MS apparatus interfaced to a Geolas Pro laser ablation system that consists of a 193 nm COMPex Pro 102Ar F excimer laser and a Micro Las optical system; (JEOL) JXA-8230 electron probe microanalyzer (EPMA) | Wuhan Sample Solution Analytical Technology Co., Ltd, Hubei, China | Detailed operation conditions for the laser ablation system and the ICP-MS instrument follow those described by Liu et al. (2008, 2010b) | [21 empty] | 369.770411 | [11 empty] | 48.686164 | [9 empty] | 11196.58 |  | 1.40778 |  |  |  | 422.076725 | [7 empty] | 0.003495 | [13 empty] | 11.080743 | [76 empty] | 2025 | Wang C, Li Z-K, Sanislav I, Zheng Y, Li X-M, Zhang R-Z, Hu J, Zhang J (2025) Trace element zoning in sphalerite from the giant Nannihu porphyry-skarn-epithermal polymetallic system, central China. Mineralium Deposita |  | CHN | Henan Province
| Nannihu, Luotuoshan, Lengshuibeigou | Nannihu ore field | Magmatic hydrothermal | Porphyry, Skarn, Epithermal | Porphyry Mo-W, Skarn Zn-Cu-W, Epithermal Pb-Zn-Ag | Mo, Zn, Pb | W, Cu, Ag | Mo, W, Zn, Cu, Pb, Ag | Li et al., 2023b |  | 16L-10-Sp (Brown)-11 | 16L-10-Sp (Brown)-11 | underground mine |  |  |  |  | ore material | grab | grab | mineral separate | [5 empty] | mineralisation |  |  |  | sphalerite | Sulfide stage, Quartz-carbonate stage, Skarn stage, Pyrite-quartz stage, Quartz-polymetallic sulfide stage | disseminated, vein, massive | MVT |  |  |  | pyrite, pyrrhotite, chalcopyrite, molybdenite, magnetite, rutile, garnet, fluorite, scheelite, galena, stannite, tetrahedrite, quartz, K-feldspar, biotite | polished thin sections | LA-ICPMS, EMPA, SEM-EDS | Agilent 7700e ICP-MS apparatus interfaced to a Geolas Pro laser ablation system that consists of a 193 nm COMPex Pro 102Ar F excimer laser and a Micro Las optical system; (JEOL) JXA-8230 electron probe microanalyzer (EPMA) | Wuhan Sample Solution Analytical Technology Co., Ltd, Hubei, China | Detailed operation conditions for the laser ablation system and the ICP-MS instrument follow those described by Liu et al. (2008, 2010b) | [21 empty] | 399.171343 | [11 empty] | 128.457942 | [9 empty] | 6627.459959 |  | 0.839522 |  |  |  | 471.784508 | [7 empty] | 0.017334 | [13 empty] | 15.932725 | [76 empty] | 2025 | Wang C, Li Z-K, Sanislav I, Zheng Y, Li X-M, Zhang R-Z, Hu J, Zhang J (2025) Trace element zoning in sphalerite from the giant Nannihu porphyry-skarn-epithermal polymetallic system, central China. Mineralium Deposita |  | CHN | Henan Province
| Nannihu, Luotuoshan, Lengshuibeigou | Nannihu ore field | Magmatic hydrothermal | Porphyry, Skarn, Epithermal | Porphyry Mo-W, Skarn Zn-Cu-W, Epithermal Pb-Zn-Ag | Mo, Zn, Pb | W, Cu, Ag | Mo, W, Zn, Cu, Pb, Ag | Li et al., 2023b |  | 16L-10-Sp (Brown)-12 | 16L-10-Sp (Brown)-12 | underground mine |  |  |  |  | ore material | grab | grab | mineral separate | [5 empty] | mineralisation |  |  |  | sphalerite | Sulfide stage, Quartz-carbonate stage, Skarn stage, Pyrite-quartz stage, Quartz-polymetallic sulfide stage | disseminated, vein, massive | MVT |  |  |  | pyrite, pyrrhotite, chalcopyrite, molybdenite, magnetite, rutile, garnet, fluorite, scheelite, galena, stannite, tetrahedrite, quartz, K-feldspar, biotite | polished thin sections | LA-ICPMS, EMPA, SEM-EDS | Agilent 7700e ICP-MS apparatus interfaced to a Geolas Pro laser ablation system that consists of a 193 nm COMPex Pro 102Ar F excimer laser and a Micro Las optical system; (JEOL) JXA-8230 electron probe microanalyzer (EPMA) | Wuhan Sample Solution Analytical Technology Co., Ltd, Hubei, China | Detailed operation conditions for the laser ablation system and the ICP-MS instrument follow those described by Liu et al. (2008, 2010b) | [21 empty] | 498.645365 | [11 empty] | 31.333429 | [9 empty] | 8422.88433 |  | 1.709762 |  |  |  | 306.101631 | [7 empty] | 0.00319 | [13 empty] | 8.205825 | [76 empty] | 2025 | Wang C, Li Z-K, Sanislav I, Zheng Y, Li X-M, Zhang R-Z, Hu J, Zhang J (2025) Trace element zoning in sphalerite from the giant Nannihu porphyry-skarn-epithermal polymetallic system, central China. Mineralium Deposita |  | CHN | Henan Province
| Nannihu, Luotuoshan, Lengshuibeigou | Nannihu ore field | Magmatic hydrothermal | Porphyry, Skarn, Epithermal | Porphyry Mo-W, Skarn Zn-Cu-W, Epithermal Pb-Zn-Ag | Mo, Zn, Pb | W, Cu, Ag | Mo, W, Zn, Cu, Pb, Ag | Li et al., 2023b |  | 16S-36-Sp (Brown)-1 | 16S-36-Sp (Brown)-1 | underground mine |  |  |  |  | ore material | grab | grab | mineral separate | [5 empty] | mineralisation |  |  |  | sphalerite | Sulfide stage, Quartz-carbonate stage, Skarn stage, Pyrite-quartz stage, Quartz-polymetallic sulfide stage | disseminated, vein, massive | MVT |  |  |  | pyrite, pyrrhotite, chalcopyrite, molybdenite, magnetite, rutile, garnet, fluorite, scheelite, galena, stannite, tetrahedrite, quartz, K-feldspar, biotite | polished thin sections | LA-ICPMS, EMPA, SEM-EDS | Agilent 7700e ICP-MS apparatus interfaced to a Geolas Pro laser ablation system that consists of a 193 nm COMPex Pro 102Ar F excimer laser and a Micro Las optical system; (JEOL) JXA-8230 electron probe microanalyzer (EPMA) | Wuhan Sample Solution Analytical Technology Co., Ltd, Hubei, China | Detailed operation conditions for the laser ablation system and the ICP-MS instrument follow those described by Liu et al. (2008, 2010b) | [21 empty] | 254.089839 | [11 empty] | 98.376674 | [9 empty] | 8713.012356 |  | 1.957961 |  |  |  | 458.46234 | [7 empty] | 0.003565 | [13 empty] | 12.301709 | [76 empty] | 2025 | Wang C, Li Z-K, Sanislav I, Zheng Y, Li X-M, Zhang R-Z, Hu J, Zhang J (2025) Trace element zoning in sphalerite from the giant Nannihu porphyry-skarn-epithermal polymetallic system, central China. Mineralium Deposita |  | CHN | Henan Province
| Nannihu, Luotuoshan, Lengshuibeigou | Nannihu ore field | Magmatic hydrothermal | Porphyry, Skarn, Epithermal | Porphyry Mo-W, Skarn Zn-Cu-W, Epithermal Pb-Zn-Ag | Mo, Zn, Pb | W, Cu, Ag | Mo, W, Zn, Cu, Pb, Ag | Li et al., 2023b |  | 16S-36-Sp (Brown)-2 | 16S-36-Sp (Brown)-2 | underground mine |  |  |  |  | ore material | grab | grab | mineral separate | [5 empty] | mineralisation |  |  |  | sphalerite | Sulfide stage, Quartz-carbonate stage, Skarn stage, Pyrite-quartz stage, Quartz-polymetallic sulfide stage | disseminated, vein, massive | MVT |  |  |  | pyrite, pyrrhotite, chalcopyrite, molybdenite, magnetite, rutile, garnet, fluorite, scheelite, galena, stannite, tetrahedrite, quartz, K-feldspar, biotite | polished thin sections | LA-ICPMS, EMPA, SEM-EDS | Agilent 7700e ICP-MS apparatus interfaced to a Geolas Pro laser ablation system that consists of a 193 nm COMPex Pro 102Ar F excimer laser and a Micro Las optical system; (JEOL) JXA-8230 electron probe microanalyzer (EPMA) | Wuhan Sample Solution Analytical Technology Co., Ltd, Hubei, China | Detailed operation conditions for the laser ablation system and the ICP-MS instrument follow those described by Liu et al. (2008, 2010b) | [21 empty] | 235.608641 | [11 empty] | 67.62361 | [9 empty] | 9166.863434 |  | 1.305511 |  |  |  | 562.921998 | [7 empty] | 0.007996 | [13 empty] | 13.16007 | [76 empty] | 2025 | Wang C, Li Z-K, Sanislav I, Zheng Y, Li X-M, Zhang R-Z, Hu J, Zhang J (2025) Trace element zoning in sphalerite from the giant Nannihu porphyry-skarn-epithermal polymetallic system, central China. Mineralium Deposita |  | CHN | Henan Province
| Nannihu, Luotuoshan, Lengshuibeigou | Nannihu ore field | Magmatic hydrothermal | Porphyry, Skarn, Epithermal | Porphyry Mo-W, Skarn Zn-Cu-W, Epithermal Pb-Zn-Ag | Mo, Zn, Pb | W, Cu, Ag | Mo, W, Zn, Cu, Pb, Ag | Li et al., 2023b |  | 16S-36-Sp (Brown)-3 | 16S-36-Sp (Brown)-3 | underground mine |  |  |  |  | ore material | grab | grab | mineral separate | [5 empty] | mineralisation |  |  |  | sphalerite | Sulfide stage, Quartz-carbonate stage, Skarn stage, Pyrite-quartz stage, Quartz-polymetallic sulfide stage | disseminated, vein, massive | MVT |  |  |  | pyrite, pyrrhotite, chalcopyrite, molybdenite, magnetite, rutile, garnet, fluorite, scheelite, galena, stannite, tetrahedrite, quartz, K-feldspar, biotite | polished thin sections | LA-ICPMS, EMPA, SEM-EDS | Agilent 7700e ICP-MS apparatus interfaced to a Geolas Pro laser ablation system that consists of a 193 nm COMPex Pro 102Ar F excimer laser and a Micro Las optical system; (JEOL) JXA-8230 electron probe microanalyzer (EPMA) | Wuhan Sample Solution Analytical Technology Co., Ltd, Hubei, China | Detailed operation conditions for the laser ablation system and the ICP-MS instrument follow those described by Liu et al. (2008, 2010b) | [21 empty] | 302.535946 | [11 empty] | 126.634058 | [9 empty] | 9950.38991 |  | 1.458946 |  |  |  | 724.475947 | [7 empty] | 0.022685 | [13 empty] | 14.359347 | [76 empty] | 2025 | Wang C, Li Z-K, Sanislav I, Zheng Y, Li X-M, Zhang R-Z, Hu J, Zhang J (2025) Trace element zoning in sphalerite from the giant Nannihu porphyry-skarn-epithermal polymetallic system, central China. Mineralium Deposita |  | CHN | Henan Province
| Nannihu, Luotuoshan, Lengshuibeigou | Nannihu ore field | Magmatic hydrothermal | Porphyry, Skarn, Epithermal | Porphyry Mo-W, Skarn Zn-Cu-W, Epithermal Pb-Zn-Ag | Mo, Zn, Pb | W, Cu, Ag | Mo, W, Zn, Cu, Pb, Ag | Li et al., 2023b |  | 16S-36-Sp (Brown)-4 | 16S-36-Sp (Brown)-4 | underground mine |  |  |  |  | ore material | grab | grab | mineral separate | [5 empty] | mineralisation |  |  |  | sphalerite | Sulfide stage, Quartz-carbonate stage, Skarn stage, Pyrite-quartz stage, Quartz-polymetallic sulfide stage | disseminated, vein, massive | MVT |  |  |  | pyrite, pyrrhotite, chalcopyrite, molybdenite, magnetite, rutile, garnet, fluorite, scheelite, galena, stannite, tetrahedrite, quartz, K-feldspar, biotite | polished thin sections | LA-ICPMS, EMPA, SEM-EDS | Agilent 7700e ICP-MS apparatus interfaced to a Geolas Pro laser ablation system that consists of a 193 nm COMPex Pro 102Ar F excimer laser and a Micro Las optical system; (JEOL) JXA-8230 electron probe microanalyzer (EPMA) | Wuhan Sample Solution Analytical Technology Co., Ltd, Hubei, China | Detailed operation conditions for the laser ablation system and the ICP-MS instrument follow those described by Liu et al. (2008, 2010b) | [21 empty] | 506.627626 | [11 empty] | 43.645324 | [9 empty] | 10562.01128 |  | 1.49461 |  |  |  | 368.3303 | [7 empty] | 0.017712 | [13 empty] | 11.042669 | [76 empty] | 2025 | Wang C, Li Z-K, Sanislav I, Zheng Y, Li X-M, Zhang R-Z, Hu J, Zhang J (2025) Trace element zoning in sphalerite from the giant Nannihu porphyry-skarn-epithermal polymetallic system, central China. Mineralium Deposita |  | CHN | Henan Province
| Nannihu, Luotuoshan, Lengshuibeigou | Nannihu ore field | Magmatic hydrothermal | Porphyry, Skarn, Epithermal | Porphyry Mo-W, Skarn Zn-Cu-W, Epithermal Pb-Zn-Ag | Mo, Zn, Pb | W, Cu, Ag | Mo, W, Zn, Cu, Pb, Ag | Li et al., 2023b |  | 16S-36-Sp (Brown)-5 | 16S-36-Sp (Brown)-5 | underground mine |  |  |  |  | ore material | grab | grab | mineral separate | [5 empty] | mineralisation |  |  |  | sphalerite | Sulfide stage, Quartz-carbonate stage, Skarn stage, Pyrite-quartz stage, Quartz-polymetallic sulfide stage | disseminated, vein, massive | MVT |  |  |  | pyrite, pyrrhotite, chalcopyrite, molybdenite, magnetite, rutile, garnet, fluorite, scheelite, galena, stannite, tetrahedrite, quartz, K-feldspar, biotite | polished thin sections | LA-ICPMS, EMPA, SEM-EDS | Agilent 7700e ICP-MS apparatus interfaced to a Geolas Pro laser ablation system that consists of a 193 nm COMPex Pro 102Ar F excimer laser and a Micro Las optical system; (JEOL) JXA-8230 electron probe microanalyzer (EPMA) | Wuhan Sample Solution Analytical Technology Co., Ltd, Hubei, China | Detailed operation conditions for the laser ablation system and the ICP-MS instrument follow those described by Liu et al. (2008, 2010b) | [21 empty] | 315.753519 | [11 empty] | 68.603704 | [9 empty] | 16713.79689 |  | 0.422714 |  |  |  | 467.843654 | [7 empty] | 0.008119 | [13 empty] | 15.041015 | [76 empty] | 2025 | Wang C, Li Z-K, Sanislav I, Zheng Y, Li X-M, Zhang R-Z, Hu J, Zhang J (2025) Trace element zoning in sphalerite from the giant Nannihu porphyry-skarn-epithermal polymetallic system, central China. Mineralium Deposita |  | CHN | Henan Province
| Nannihu, Luotuoshan, Lengshuibeigou | Nannihu ore field | Magmatic hydrothermal | Porphyry, Skarn, Epithermal | Porphyry Mo-W, Skarn Zn-Cu-W, Epithermal Pb-Zn-Ag | Mo, Zn, Pb | W, Cu, Ag | Mo, W, Zn, Cu, Pb, Ag | Li et al., 2023b |  | 16S-36-Sp (Brown)-6 | 16S-36-Sp (Brown)-6 | underground mine |  |  |  |  | ore material | grab | grab | mineral separate | [5 empty] | mineralisation |  |  |  | sphalerite | Sulfide stage, Quartz-carbonate stage, Skarn stage, Pyrite-quartz stage, Quartz-polymetallic sulfide stage | disseminated, vein, massive | MVT |  |  |  | pyrite, pyrrhotite, chalcopyrite, molybdenite, magnetite, rutile, garnet, fluorite, scheelite, galena, stannite, tetrahedrite, quartz, K-feldspar, biotite | polished thin sections | LA-ICPMS, EMPA, SEM-EDS | Agilent 7700e ICP-MS apparatus interfaced to a Geolas Pro laser ablation system that consists of a 193 nm COMPex Pro 102Ar F excimer laser and a Micro Las optical system; (JEOL) JXA-8230 electron probe microanalyzer (EPMA) | Wuhan Sample Solution Analytical Technology Co., Ltd, Hubei, China | Detailed operation conditions for the laser ablation system and the ICP-MS instrument follow those described by Liu et al. (2008, 2010b) | [21 empty] | 322.627759 | [11 empty] | 74.552573 | [9 empty] | 18107.92 |  | 0.574467 |  |  |  | 492.265173 | [7 empty] | 0.0052 | [13 empty] | 15.636454 | [76 empty] | 2025 | Wang C, Li Z-K, Sanislav I, Zheng Y, Li X-M, Zhang R-Z, Hu J, Zhang J (2025) Trace element zoning in sphalerite from the giant Nannihu porphyry-skarn-epithermal polymetallic system, central China. Mineralium Deposita |  | CHN | Henan Province
| Nannihu, Luotuoshan, Lengshuibeigou | Nannihu ore field | Magmatic hydrothermal | Porphyry, Skarn, Epithermal | Porphyry Mo-W, Skarn Zn-Cu-W, Epithermal Pb-Zn-Ag | Mo, Zn, Pb | W, Cu, Ag | Mo, W, Zn, Cu, Pb, Ag | Li et al., 2023b |  | 16S-36-Sp (Brown)-7 | 16S-36-Sp (Brown)-7 | underground mine |  |  |  |  | ore material | grab | grab | mineral separate | [5 empty] | mineralisation |  |  |  | sphalerite | Sulfide stage, Quartz-carbonate stage, Skarn stage, Pyrite-quartz stage, Quartz-polymetallic sulfide stage | disseminated, vein, massive | MVT |  |  |  | pyrite, pyrrhotite, chalcopyrite, molybdenite, magnetite, rutile, garnet, fluorite, scheelite, galena, stannite, tetrahedrite, quartz, K-feldspar, biotite | polished thin sections | LA-ICPMS, EMPA, SEM-EDS | Agilent 7700e ICP-MS apparatus interfaced to a Geolas Pro laser ablation system that consists of a 193 nm COMPex Pro 102Ar F excimer laser and a Micro Las optical system; (JEOL) JXA-8230 electron probe microanalyzer (EPMA) | Wuhan Sample Solution Analytical Technology Co., Ltd, Hubei, China | Detailed operation conditions for the laser ablation system and the ICP-MS instrument follow those described by Liu et al. (2008, 2010b) | [21 empty] | 393.765186 | [11 empty] | 57.895076 | [9 empty] | 16177.76 |  | 3.365129 |  |  |  | 667.655015 | [7 empty] | 0.0052 | [13 empty] | 15.187814 | [76 empty] | 2025 | Wang C, Li Z-K, Sanislav I, Zheng Y, Li X-M, Zhang R-Z, Hu J, Zhang J (2025) Trace element zoning in sphalerite from the giant Nannihu porphyry-skarn-epithermal polymetallic system, central China. Mineralium Deposita |  | CHN | Henan Province
| Nannihu, Luotuoshan, Lengshuibeigou | Nannihu ore field | Magmatic hydrothermal | Porphyry, Skarn, Epithermal | Porphyry Mo-W, Skarn Zn-Cu-W, Epithermal Pb-Zn-Ag | Mo, Zn, Pb | W, Cu, Ag | Mo, W, Zn, Cu, Pb, Ag | Li et al., 2023b |  | 16S-36-Sp (Brown)-8 | 16S-36-Sp (Brown)-8 | underground mine |  |  |  |  | ore material | grab | grab | mineral separate | [5 empty] | mineralisation |  |  |  | sphalerite | Sulfide stage, Quartz-carbonate stage, Skarn stage, Pyrite-quartz stage, Quartz-polymetallic sulfide stage | disseminated, vein, massive | MVT |  |  |  | pyrite, pyrrhotite, chalcopyrite, molybdenite, magnetite, rutile, garnet, fluorite, scheelite, galena, stannite, tetrahedrite, quartz, K-feldspar, biotite | polished thin sections | LA-ICPMS, EMPA, SEM-EDS | Agilent 7700e ICP-MS apparatus interfaced to a Geolas Pro laser ablation system that consists of a 193 nm COMPex Pro 102Ar F excimer laser and a Micro Las optical system; (JEOL) JXA-8230 electron probe microanalyzer (EPMA) | Wuhan Sample Solution Analytical Technology Co., Ltd, Hubei, China | Detailed operation conditions for the laser ablation system and the ICP-MS instrument follow those described by Liu et al. (2008, 2010b) | [21 empty] | 410.015873 | [11 empty] | 32.745359 | [9 empty] | 9583.307061 |  | 0.91767 |  |  |  | 448.846142 | [7 empty] | 0.00505 | [13 empty] | 10.643415 | [76 empty] | 2025 | Wang C, Li Z-K, Sanislav I, Zheng Y, Li X-M, Zhang R-Z, Hu J, Zhang J (2025) Trace element zoning in sphalerite from the giant Nannihu porphyry-skarn-epithermal polymetallic system, central China. Mineralium Deposita |  | CHN | Henan Province
| Nannihu, Luotuoshan, Lengshuibeigou | Nannihu ore field | Magmatic hydrothermal | Porphyry, Skarn, Epithermal | Porphyry Mo-W, Skarn Zn-Cu-W, Epithermal Pb-Zn-Ag | Mo, Zn, Pb | W, Cu, Ag | Mo, W, Zn, Cu, Pb, Ag | Li et al., 2023b |  | 16S-35-Sp (Brown)-1 | 16S-35-Sp (Brown)-1 | underground mine |  |  |  |  | ore material | grab | grab | mineral separate | [5 empty] | mineralisation |  |  |  | sphalerite | Sulfide stage, Quartz-carbonate stage, Skarn stage, Pyrite-quartz stage, Quartz-polymetallic sulfide stage | disseminated, vein, massive | MVT |  |  |  | pyrite, pyrrhotite, chalcopyrite, molybdenite, magnetite, rutile, garnet, fluorite, scheelite, galena, stannite, tetrahedrite, quartz, K-feldspar, biotite | polished thin sections | LA-ICPMS, EMPA, SEM-EDS | Agilent 7700e ICP-MS apparatus interfaced to a Geolas Pro laser ablation system that consists of a 193 nm COMPex Pro 102Ar F excimer laser and a Micro Las optical system; (JEOL) JXA-8230 electron probe microanalyzer (EPMA) | Wuhan Sample Solution Analytical Technology Co., Ltd, Hubei, China | Detailed operation conditions for the laser ablation system and the ICP-MS instrument follow those described by Liu et al. (2008, 2010b) | [21 empty] | 275.60487 | [11 empty] | 66.493726 | [9 empty] | 13285.59 |  | 2.579816 |  |  |  | 596.880472 | [7 empty] | 0.010003 | [13 empty] | 14.600266 | [76 empty] | 2025 | Wang C, Li Z-K, Sanislav I, Zheng Y, Li X-M, Zhang R-Z, Hu J, Zhang J (2025) Trace element zoning in sphalerite from the giant Nannihu porphyry-skarn-epithermal polymetallic system, central China. Mineralium Deposita |  | CHN | Henan Province
| Nannihu, Luotuoshan, Lengshuibeigou | Nannihu ore field | Magmatic hydrothermal | Porphyry, Skarn, Epithermal | Porphyry Mo-W, Skarn Zn-Cu-W, Epithermal Pb-Zn-Ag | Mo, Zn, Pb | W, Cu, Ag | Mo, W, Zn, Cu, Pb, Ag | Li et al., 2023b |  | 16S-35-Sp (Brown)-2 | 16S-35-Sp (Brown)-2 | underground mine |  |  |  |  | ore material | grab | grab | mineral separate | [5 empty] | mineralisation |  |  |  | sphalerite | Sulfide stage, Quartz-carbonate stage, Skarn stage, Pyrite-quartz stage, Quartz-polymetallic sulfide stage | disseminated, vein, massive | MVT |  |  |  | pyrite, pyrrhotite, chalcopyrite, molybdenite, magnetite, rutile, garnet, fluorite, scheelite, galena, stannite, tetrahedrite, quartz, K-feldspar, biotite | polished thin sections | LA-ICPMS, EMPA, SEM-EDS | Agilent 7700e ICP-MS apparatus interfaced to a Geolas Pro laser ablation system that consists of a 193 nm COMPex Pro 102Ar F excimer laser and a Micro Las optical system; (JEOL) JXA-8230 electron probe microanalyzer (EPMA) | Wuhan Sample Solution Analytical Technology Co., Ltd, Hubei, China | Detailed operation conditions for the laser ablation system and the ICP-MS instrument follow those described by Liu et al. (2008, 2010b) | [21 empty] | 400.509453 | [11 empty] | 73.025495 | [9 empty] | 15406.79 |  | 25.685052 |  |  |  | 575.058637 | [7 empty] | 0.021049 | [13 empty] | 16.194826 | [76 empty] | 2025 | Wang C, Li Z-K, Sanislav I, Zheng Y, Li X-M, Zhang R-Z, Hu J, Zhang J (2025) Trace element zoning in sphalerite from the giant Nannihu porphyry-skarn-epithermal polymetallic system, central China. Mineralium Deposita |  | CHN | Henan Province
| Nannihu, Luotuoshan, Lengshuibeigou | Nannihu ore field | Magmatic hydrothermal | Porphyry, Skarn, Epithermal | Porphyry Mo-W, Skarn Zn-Cu-W, Epithermal Pb-Zn-Ag | Mo, Zn, Pb | W, Cu, Ag | Mo, W, Zn, Cu, Pb, Ag | Li et al., 2023b |  | 16S-35-Sp (Brown)-3 | 16S-35-Sp (Brown)-3 | underground mine |  |  |  |  | ore material | grab | grab | mineral separate | [5 empty] | mineralisation |  |  |  | sphalerite | Sulfide stage, Quartz-carbonate stage, Skarn stage, Pyrite-quartz stage, Quartz-polymetallic sulfide stage | disseminated, vein, massive | MVT |  |  |  | pyrite, pyrrhotite, chalcopyrite, molybdenite, magnetite, rutile, garnet, fluorite, scheelite, galena, stannite, tetrahedrite, quartz, K-feldspar, biotite | polished thin sections | LA-ICPMS, EMPA, SEM-EDS | Agilent 7700e ICP-MS apparatus interfaced to a Geolas Pro laser ablation system that consists of a 193 nm COMPex Pro 102Ar F excimer laser and a Micro Las optical system; (JEOL) JXA-8230 electron probe microanalyzer (EPMA) | Wuhan Sample Solution Analytical Technology Co., Ltd, Hubei, China | Detailed operation conditions for the laser ablation system and the ICP-MS instrument follow those described by Liu et al. (2008, 2010b) | [21 empty] | 343.008504 | [11 empty] | 108.3221 | [9 empty] | 15682.8 |  | 0.9321 |  |  |  | 540.740564 | [7 empty] | 0.00368 | [13 empty] | 13.951021 | [76 empty] | 2025 | Wang C, Li Z-K, Sanislav I, Zheng Y, Li X-M, Zhang R-Z, Hu J, Zhang J (2025) Trace element zoning in sphalerite from the giant Nannihu porphyry-skarn-epithermal polymetallic system, central China. Mineralium Deposita |  | CHN | Henan Province
| Nannihu, Luotuoshan, Lengshuibeigou | Nannihu ore field | Magmatic hydrothermal | Porphyry, Skarn, Epithermal | Porphyry Mo-W, Skarn Zn-Cu-W, Epithermal Pb-Zn-Ag | Mo, Zn, Pb | W, Cu, Ag | Mo, W, Zn, Cu, Pb, Ag | Li et al., 2023b |  | 16S-35-Sp (Brown)-4 | 16S-35-Sp (Brown)-4 | underground mine |  |  |  |  | ore material | grab | grab | mineral separate | [5 empty] | mineralisation |  |  |  | sphalerite | Sulfide stage, Quartz-carbonate stage, Skarn stage, Pyrite-quartz stage, Quartz-polymetallic sulfide stage | disseminated, vein, massive | MVT |  |  |  | pyrite, pyrrhotite, chalcopyrite, molybdenite, magnetite, rutile, garnet, fluorite, scheelite, galena, stannite, tetrahedrite, quartz, K-feldspar, biotite | polished thin sections | LA-ICPMS, EMPA, SEM-EDS | Agilent 7700e ICP-MS apparatus interfaced to a Geolas Pro laser ablation system that consists of a 193 nm COMPex Pro 102Ar F excimer laser and a Micro Las optical system; (JEOL) JXA-8230 electron probe microanalyzer (EPMA) | Wuhan Sample Solution Analytical Technology Co., Ltd, Hubei, China | Detailed operation conditions for the laser ablation system and the ICP-MS instrument follow those described by Liu et al. (2008, 2010b) | [21 empty] | 307.28478 | [11 empty] | 80.286065 | [9 empty] | 13709.25 |  | 1.250384 |  |  |  | 590.273926 | [7 empty] | 0.009636 | [13 empty] | 16.935324 | [76 empty] | 2025 | Wang C, Li Z-K, Sanislav I, Zheng Y, Li X-M, Zhang R-Z, Hu J, Zhang J (2025) Trace element zoning in sphalerite from the giant Nannihu porphyry-skarn-epithermal polymetallic system, central China. Mineralium Deposita |  | CHN | Henan Province
| Nannihu, Luotuoshan, Lengshuibeigou | Nannihu ore field | Magmatic hydrothermal | Porphyry, Skarn, Epithermal | Porphyry Mo-W, Skarn Zn-Cu-W, Epithermal Pb-Zn-Ag | Mo, Zn, Pb | W, Cu, Ag | Mo, W, Zn, Cu, Pb, Ag | Li et al., 2023b |  | 16S-35-Sp (Brown)-5 | 16S-35-Sp (Brown)-5 | underground mine |  |  |  |  | ore material | grab | grab | mineral separate | [5 empty] | mineralisation |  |  |  | sphalerite | Sulfide stage, Quartz-carbonate stage, Skarn stage, Pyrite-quartz stage, Quartz-polymetallic sulfide stage | disseminated, vein, massive | MVT |  |  |  | pyrite, pyrrhotite, chalcopyrite, molybdenite, magnetite, rutile, garnet, fluorite, scheelite, galena, stannite, tetrahedrite, quartz, K-feldspar, biotite | polished thin sections | LA-ICPMS, EMPA, SEM-EDS | Agilent 7700e ICP-MS apparatus interfaced to a Geolas Pro laser ablation system that consists of a 193 nm COMPex Pro 102Ar F excimer laser and a Micro Las optical system; (JEOL) JXA-8230 electron probe microanalyzer (EPMA) | Wuhan Sample Solution Analytical Technology Co., Ltd, Hubei, China | Detailed operation conditions for the laser ablation system and the ICP-MS instrument follow those described by Liu et al. (2008, 2010b) | [21 empty] | 264.575825 | [11 empty] | 60.183335 | [9 empty] | 7131.235455 |  | 0.823668 |  |  |  | 579.860631 | [7 empty] | 0.003755 | [13 empty] | 13.034547 | [76 empty] | 2025 | Wang C, Li Z-K, Sanislav I, Zheng Y, Li X-M, Zhang R-Z, Hu J, Zhang J (2025) Trace element zoning in sphalerite from the giant Nannihu porphyry-skarn-epithermal polymetallic system, central China. Mineralium Deposita |  | CHN | Henan Province
| Nannihu, Luotuoshan, Lengshuibeigou | Nannihu ore field | Magmatic hydrothermal | Porphyry, Skarn, Epithermal | Porphyry Mo-W, Skarn Zn-Cu-W, Epithermal Pb-Zn-Ag | Mo, Zn, Pb | W, Cu, Ag | Mo, W, Zn, Cu, Pb, Ag | Li et al., 2023b |  | 16S-35-Sp (Brown)-6 | 16S-35-Sp (Brown)-6 | underground mine |  |  |  |  | ore material | grab | grab | mineral separate | [5 empty] | mineralisation |  |  |  | sphalerite | Sulfide stage, Quartz-carbonate stage, Skarn stage, Pyrite-quartz stage, Quartz-polymetallic sulfide stage | disseminated, vein, massive | MVT |  |  |  | pyrite, pyrrhotite, chalcopyrite, molybdenite, magnetite, rutile, garnet, fluorite, scheelite, galena, stannite, tetrahedrite, quartz, K-feldspar, biotite | polished thin sections | LA-ICPMS, EMPA, SEM-EDS | Agilent 7700e ICP-MS apparatus interfaced to a Geolas Pro laser ablation system that consists of a 193 nm COMPex Pro 102Ar F excimer laser and a Micro Las optical system; (JEOL) JXA-8230 electron probe microanalyzer (EPMA) | Wuhan Sample Solution Analytical Technology Co., Ltd, Hubei, China | Detailed operation conditions for the laser ablation system and the ICP-MS instrument follow those described by Liu et al. (2008, 2010b) | [21 empty] | 254.309645 | [11 empty] | 124.603439 | [9 empty] | 7287.535556 |  | 2.537216 |  |  |  | 718.907521 | [7 empty] | 0.00392 | [13 empty] | 14.704978 | [76 empty] | 2025 | Wang C, Li Z-K, Sanislav I, Zheng Y, Li X-M, Zhang R-Z, Hu J, Zhang J (2025) Trace element zoning in sphalerite from the giant Nannihu porphyry-skarn-epithermal polymetallic system, central China. Mineralium Deposita |  | CHN | Henan Province
| Nannihu, Luotuoshan, Lengshuibeigou | Nannihu ore field | Magmatic hydrothermal | Porphyry, Skarn, Epithermal | Porphyry Mo-W, Skarn Zn-Cu-W, Epithermal Pb-Zn-Ag | Mo, Zn, Pb | W, Cu, Ag | Mo, W, Zn, Cu, Pb, Ag | Li et al., 2023b |  | 16S-35-Sp (Brown)-7 | 16S-35-Sp (Brown)-7 | underground mine |  |  |  |  | ore material | grab | grab | mineral separate | [5 empty] | mineralisation |  |  |  | sphalerite | Sulfide stage, Quartz-carbonate stage, Skarn stage, Pyrite-quartz stage, Quartz-polymetallic sulfide stage | disseminated, vein, massive | MVT |  |  |  | pyrite, pyrrhotite, chalcopyrite, molybdenite, magnetite, rutile, garnet, fluorite, scheelite, galena, stannite, tetrahedrite, quartz, K-feldspar, biotite | polished thin sections | LA-ICPMS, EMPA, SEM-EDS | Agilent 7700e ICP-MS apparatus interfaced to a Geolas Pro laser ablation system that consists of a 193 nm COMPex Pro 102Ar F excimer laser and a Micro Las optical system; (JEOL) JXA-8230 electron probe microanalyzer (EPMA) | Wuhan Sample Solution Analytical Technology Co., Ltd, Hubei, China | Detailed operation conditions for the laser ablation system and the ICP-MS instrument follow those described by Liu et al. (2008, 2010b) | [21 empty] | 205.072195 | [11 empty] | 102.918806 | [9 empty] | 16721.25 |  | 0.585435 |  |  |  | 663.174521 | [7 empty] | 0.0051 | [13 empty] | 15.327757 | [76 empty] | 2025 | Wang C, Li Z-K, Sanislav I, Zheng Y, Li X-M, Zhang R-Z, Hu J, Zhang J (2025) Trace element zoning in sphalerite from the giant Nannihu porphyry-skarn-epithermal polymetallic system, central China. Mineralium Deposita |  | CHN | Henan Province
| Nannihu, Luotuoshan, Lengshuibeigou | Nannihu ore field | Magmatic hydrothermal | Porphyry, Skarn, Epithermal | Porphyry Mo-W, Skarn Zn-Cu-W, Epithermal Pb-Zn-Ag | Mo, Zn, Pb | W, Cu, Ag | Mo, W, Zn, Cu, Pb, Ag | Li et al., 2023b |  | 16S-35-Sp (Brown)-8 | 16S-35-Sp (Brown)-8 | underground mine |  |  |  |  | ore material | grab | grab | mineral separate | [5 empty] | mineralisation |  |  |  | sphalerite | Sulfide stage, Quartz-carbonate stage, Skarn stage, Pyrite-quartz stage, Quartz-polymetallic sulfide stage | disseminated, vein, massive | MVT |  |  |  | pyrite, pyrrhotite, chalcopyrite, molybdenite, magnetite, rutile, garnet, fluorite, scheelite, galena, stannite, tetrahedrite, quartz, K-feldspar, biotite | polished thin sections | LA-ICPMS, EMPA, SEM-EDS | Agilent 7700e ICP-MS apparatus interfaced to a Geolas Pro laser ablation system that consists of a 193 nm COMPex Pro 102Ar F excimer laser and a Micro Las optical system; (JEOL) JXA-8230 electron probe microanalyzer (EPMA) | Wuhan Sample Solution Analytical Technology Co., Ltd, Hubei, China | Detailed operation conditions for the laser ablation system and the ICP-MS instrument follow those described by Liu et al. (2008, 2010b) | [21 empty] | 222.161799 | [11 empty] | 190.321628 | [9 empty] | 20111.57 |  | 0.601191 |  |  |  | 650.407943 | [7 empty] | 0.003805 | [13 empty] | 17.390873 | [76 empty] | 2025 | Wang C, Li Z-K, Sanislav I, Zheng Y, Li X-M, Zhang R-Z, Hu J, Zhang J (2025) Trace element zoning in sphalerite from the giant Nannihu porphyry-skarn-epithermal polymetallic system, central China. Mineralium Deposita |  | CHN | Henan Province
| Nannihu, Luotuoshan, Lengshuibeigou | Nannihu ore field | Magmatic hydrothermal | Porphyry, Skarn, Epithermal | Porphyry Mo-W, Skarn Zn-Cu-W, Epithermal Pb-Zn-Ag | Mo, Zn, Pb | W, Cu, Ag | Mo, W, Zn, Cu, Pb, Ag | Li et al., 2023b |  | 16S-35-Sp (Brown)-9 | 16S-35-Sp (Brown)-9 | underground mine |  |  |  |  | ore material | grab | grab | mineral separate | [5 empty] | mineralisation |  |  |  | sphalerite | Sulfide stage, Quartz-carbonate stage, Skarn stage, Pyrite-quartz stage, Quartz-polymetallic sulfide stage | disseminated, vein, massive | MVT |  |  |  | pyrite, pyrrhotite, chalcopyrite, molybdenite, magnetite, rutile, garnet, fluorite, scheelite, galena, stannite, tetrahedrite, quartz, K-feldspar, biotite | polished thin sections | LA-ICPMS, EMPA, SEM-EDS | Agilent 7700e ICP-MS apparatus interfaced to a Geolas Pro laser ablation system that consists of a 193 nm COMPex Pro 102Ar F excimer laser and a Micro Las optical system; (JEOL) JXA-8230 electron probe microanalyzer (EPMA) | Wuhan Sample Solution Analytical Technology Co., Ltd, Hubei, China | Detailed operation conditions for the laser ablation system and the ICP-MS instrument follow those described by Liu et al. (2008, 2010b) | [21 empty] | 399.833928 | [11 empty] | 83.720026 | [9 empty] | 22686.81 |  | 5.367513 |  |  |  | 678.355281 | [7 empty] | 0.001995 | [13 empty] | 16.374918 | [76 empty] | 2025 | Wang C, Li Z-K, Sanislav I, Zheng Y, Li X-M, Zhang R-Z, Hu J, Zhang J (2025) Trace element zoning in sphalerite from the giant Nannihu porphyry-skarn-epithermal polymetallic system, central China. Mineralium Deposita |  | CHN | Henan Province
| Nannihu, Luotuoshan, Lengshuibeigou | Nannihu ore field | Magmatic hydrothermal | Porphyry, Skarn, Epithermal | Porphyry Mo-W, Skarn Zn-Cu-W, Epithermal Pb-Zn-Ag | Mo, Zn, Pb | W, Cu, Ag | Mo, W, Zn, Cu, Pb, Ag | Li et al., 2023b |  | 16S-35-Sp (Brown)-10 | 16S-35-Sp (Brown)-10 | underground mine |  |  |  |  | ore material | grab | grab | mineral separate | [5 empty] | mineralisation |  |  |  | sphalerite | Sulfide stage, Quartz-carbonate stage, Skarn stage, Pyrite-quartz stage, Quartz-polymetallic sulfide stage | disseminated, vein, massive | MVT |  |  |  | pyrite, pyrrhotite, chalcopyrite, molybdenite, magnetite, rutile, garnet, fluorite, scheelite, galena, stannite, tetrahedrite, quartz, K-feldspar, biotite | polished thin sections | LA-ICPMS, EMPA, SEM-EDS | Agilent 7700e ICP-MS apparatus interfaced to a Geolas Pro laser ablation system that consists of a 193 nm COMPex Pro 102Ar F excimer laser and a Micro Las optical system; (JEOL) JXA-8230 electron probe microanalyzer (EPMA) | Wuhan Sample Solution Analytical Technology Co., Ltd, Hubei, China | Detailed operation conditions for the laser ablation system and the ICP-MS instrument follow those described by Liu et al. (2008, 2010b) | [21 empty] | 461.535623 | [11 empty] | 78.725391 | [9 empty] | 23412.09 |  | 8.212498 |  |  |  | 577.431537 | [7 empty] | 0.006236 | [13 empty] | 14.88854 | [76 empty] | 2025 | Wang C, Li Z-K, Sanislav I, Zheng Y, Li X-M, Zhang R-Z, Hu J, Zhang J (2025) Trace element zoning in sphalerite from the giant Nannihu porphyry-skarn-epithermal polymetallic system, central China. Mineralium Deposita |  | CHN | Henan Province
| Nannihu, Luotuoshan, Lengshuibeigou | Nannihu ore field | Magmatic hydrothermal | Porphyry, Skarn, Epithermal | Porphyry Mo-W, Skarn Zn-Cu-W, Epithermal Pb-Zn-Ag | Mo, Zn, Pb | W, Cu, Ag | Mo, W, Zn, Cu, Pb, Ag | Li et al., 2023b |  | 16S-35-Sp (Brown)-11 | 16S-35-Sp (Brown)-11 | underground mine |  |  |  |  | ore material | grab | grab | mineral separate | [5 empty] | mineralisation |  |  |  | sphalerite | Sulfide stage, Quartz-carbonate stage, Skarn stage, Pyrite-quartz stage, Quartz-polymetallic sulfide stage | disseminated, vein, massive | MVT |  |  |  | pyrite, pyrrhotite, chalcopyrite, molybdenite, magnetite, rutile, garnet, fluorite, scheelite, galena, stannite, tetrahedrite, quartz, K-feldspar, biotite | polished thin sections | LA-ICPMS, EMPA, SEM-EDS | Agilent 7700e ICP-MS apparatus interfaced to a Geolas Pro laser ablation system that consists of a 193 nm COMPex Pro 102Ar F excimer laser and a Micro Las optical system; (JEOL) JXA-8230 electron probe microanalyzer (EPMA) | Wuhan Sample Solution Analytical Technology Co., Ltd, Hubei, China | Detailed operation conditions for the laser ablation system and the ICP-MS instrument follow those described by Liu et al. (2008, 2010b) | [21 empty] | 317.538643 | [11 empty] | 78.076335 | [9 empty] | 13461.71 |  | 4.807408 |  |  |  | 648.043953 | [7 empty] | 0.0019 | [13 empty] | 13.073279 | [76 empty] | 2025 | Wang C, Li Z-K, Sanislav I, Zheng Y, Li X-M, Zhang R-Z, Hu J, Zhang J (2025) Trace element zoning in sphalerite from the giant Nannihu porphyry-skarn-epithermal polymetallic system, central China. Mineralium Deposita |  | CHN | Henan Province
| Nannihu, Luotuoshan, Lengshuibeigou | Nannihu ore field | Magmatic hydrothermal | Porphyry, Skarn, Epithermal | Porphyry Mo-W, Skarn Zn-Cu-W, Epithermal Pb-Zn-Ag | Mo, Zn, Pb | W, Cu, Ag | Mo, W, Zn, Cu, Pb, Ag | Li et al., 2023b |  | 16S-35-Sp (Brown)-12 | 16S-35-Sp (Brown)-12 | underground mine |  |  |  |  | ore material | grab | grab | mineral separate | [5 empty] | mineralisation |  |  |  | sphalerite | Sulfide stage, Quartz-carbonate stage, Skarn stage, Pyrite-quartz stage, Quartz-polymetallic sulfide stage | disseminated, vein, massive | MVT |  |  |  | pyrite, pyrrhotite, chalcopyrite, molybdenite, magnetite, rutile, garnet, fluorite, scheelite, galena, stannite, tetrahedrite, quartz, K-feldspar, biotite | polished thin sections | LA-ICPMS, EMPA, SEM-EDS | Agilent 7700e ICP-MS apparatus interfaced to a Geolas Pro laser ablation system that consists of a 193 nm COMPex Pro 102Ar F excimer laser and a Micro Las optical system; (JEOL) JXA-8230 electron probe microanalyzer (EPMA) | Wuhan Sample Solution Analytical Technology Co., Ltd, Hubei, China | Detailed operation conditions for the laser ablation system and the ICP-MS instrument follow those described by Liu et al. (2008, 2010b) | [21 empty] | 313.725392 | [11 empty] | 76.963021 | [9 empty] | 10925.31 |  | 1.263312 |  |  |  | 635.516073 | [7 empty] | 0.00229 | [13 empty] | 10.727793 | [76 empty] | 2025 | Wang C, Li Z-K, Sanislav I, Zheng Y, Li X-M, Zhang R-Z, Hu J, Zhang J (2025) Trace element zoning in sphalerite from the giant Nannihu porphyry-skarn-epithermal polymetallic system, central China. Mineralium Deposita |  | CHN | Henan Province
| Nannihu, Luotuoshan, Lengshuibeigou | Nannihu ore field | Magmatic hydrothermal | Porphyry, Skarn, Epithermal | Porphyry Mo-W, Skarn Zn-Cu-W, Epithermal Pb-Zn-Ag | Mo, Zn, Pb | W, Cu, Ag | Mo, W, Zn, Cu, Pb, Ag | Li et al., 2023b |  | 16S-35-Sp (Brown)-13 | 16S-35-Sp (Brown)-13 | underground mine |  |  |  |  | ore material | grab | grab | mineral separate | [5 empty] | mineralisation |  |  |  | sphalerite | Sulfide stage, Quartz-carbonate stage, Skarn stage, Pyrite-quartz stage, Quartz-polymetallic sulfide stage | disseminated, vein, massive | MVT |  |  |  | pyrite, pyrrhotite, chalcopyrite, molybdenite, magnetite, rutile, garnet, fluorite, scheelite, galena, stannite, tetrahedrite, quartz, K-feldspar, biotite | polished thin sections | LA-ICPMS, EMPA, SEM-EDS | Agilent 7700e ICP-MS apparatus interfaced to a Geolas Pro laser ablation system that consists of a 193 nm COMPex Pro 102Ar F excimer laser and a Micro Las optical system; (JEOL) JXA-8230 electron probe microanalyzer (EPMA) | Wuhan Sample Solution Analytical Technology Co., Ltd, Hubei, China | Detailed operation conditions for the laser ablation system and the ICP-MS instrument follow those described by Liu et al. (2008, 2010b) | [21 empty] | 313.65148 | [11 empty] | 38.592332 | [9 empty] | 7199.553974 |  | 2.063701 |  |  |  | 505.999949 | [7 empty] | 0.00218 | [13 empty] | 11.648248 | [76 empty] | 2025 | Wang C, Li Z-K, Sanislav I, Zheng Y, Li X-M, Zhang R-Z, Hu J, Zhang J (2025) Trace element zoning in sphalerite from the giant Nannihu porphyry-skarn-epithermal polymetallic system, central China. Mineralium Deposita |  | CHN | Henan Province
| Nannihu, Luotuoshan, Lengshuibeigou | Nannihu ore field | Magmatic hydrothermal | Porphyry, Skarn, Epithermal | Porphyry Mo-W, Skarn Zn-Cu-W, Epithermal Pb-Zn-Ag | Mo, Zn, Pb | W, Cu, Ag | Mo, W, Zn, Cu, Pb, Ag | Li et al., 2023b |  | 16S-35-Sp (Brown)-14 | 16S-35-Sp (Brown)-14 | underground mine |  |  |  |  | ore material | grab | grab | mineral separate | [5 empty] | mineralisation |  |  |  | sphalerite | Sulfide stage, Quartz-carbonate stage, Skarn stage, Pyrite-quartz stage, Quartz-polymetallic sulfide stage | disseminated, vein, massive | MVT |  |  |  | pyrite, pyrrhotite, chalcopyrite, molybdenite, magnetite, rutile, garnet, fluorite, scheelite, galena, stannite, tetrahedrite, quartz, K-feldspar, biotite | polished thin sections | LA-ICPMS, EMPA, SEM-EDS | Agilent 7700e ICP-MS apparatus interfaced to a Geolas Pro laser ablation system that consists of a 193 nm COMPex Pro 102Ar F excimer laser and a Micro Las optical system; (JEOL) JXA-8230 electron probe microanalyzer (EPMA) | Wuhan Sample Solution Analytical Technology Co., Ltd, Hubei, China | Detailed operation conditions for the laser ablation system and the ICP-MS instrument follow those described by Liu et al. (2008, 2010b) | [21 empty] | 312.523907 | [11 empty] | 57.292947 | [9 empty] | 11822.8 |  | 2.475061 |  |  |  | 864.267662 | [7 empty] | 0.001935 | [13 empty] | 16.790029 | [76 empty] | 2025 | Wang C, Li Z-K, Sanislav I, Zheng Y, Li X-M, Zhang R-Z, Hu J, Zhang J (2025) Trace element zoning in sphalerite from the giant Nannihu porphyry-skarn-epithermal polymetallic system, central China. Mineralium Deposita |  | CHN | Henan Province
| Nannihu, Luotuoshan, Lengshuibeigou | Nannihu ore field | Magmatic hydrothermal | Porphyry, Skarn, Epithermal | Porphyry Mo-W, Skarn Zn-Cu-W, Epithermal Pb-Zn-Ag | Mo, Zn, Pb | W, Cu, Ag | Mo, W, Zn, Cu, Pb, Ag | Li et al., 2023b |  | 16L-9-1-Sp (Pale-yellow)-1 | 16L-9-1-Sp (Pale-yellow)-1 | underground mine |  |  |  |  | ore material | grab | grab | mineral separate | [5 empty] | mineralisation |  |  |  | sphalerite | Sulfide stage, Quartz-carbonate stage, Skarn stage, Pyrite-quartz stage, Quartz-polymetallic sulfide stage | disseminated, vein, massive | MVT |  |  |  | pyrite, pyrrhotite, chalcopyrite, molybdenite, magnetite, rutile, garnet, fluorite, scheelite, galena, stannite, tetrahedrite, quartz, K-feldspar, biotite | polished thin sections | LA-ICPMS, EMPA, SEM-EDS | Agilent 7700e ICP-MS apparatus interfaced to a Geolas Pro laser ablation system that consists of a 193 nm COMPex Pro 102Ar F excimer laser and a Micro Las optical system; (JEOL) JXA-8230 electron probe microanalyzer (EPMA) | Wuhan Sample Solution Analytical Technology Co., Ltd, Hubei, China | Detailed operation conditions for the laser ablation system and the ICP-MS instrument follow those described by Liu et al. (2008, 2010b) | [21 empty] | 1298.244559 | [11 empty] | 243.771983 | [9 empty] | 2551.086894 |  | 212.194933 |  |  |  | 41.111453 | [7 empty] | 0.098591 | [13 empty] | 2.124724 | [76 empty] | 2025 | Wang C, Li Z-K, Sanislav I, Zheng Y, Li X-M, Zhang R-Z, Hu J, Zhang J (2025) Trace element zoning in sphalerite from the giant Nannihu porphyry-skarn-epithermal polymetallic system, central China. Mineralium Deposita |  | CHN | Henan Province
| Nannihu, Luotuoshan, Lengshuibeigou | Nannihu ore field | Magmatic hydrothermal | Porphyry, Skarn, Epithermal | Porphyry Mo-W, Skarn Zn-Cu-W, Epithermal Pb-Zn-Ag | Mo, Zn, Pb | W, Cu, Ag | Mo, W, Zn, Cu, Pb, Ag | Li et al., 2023b |  | 16L-9-1-Sp (Pale-yellow)-2 | 16L-9-1-Sp (Pale-yellow)-2 | underground mine |  |  |  |  | ore material | grab | grab | mineral separate | [5 empty] | mineralisation |  |  |  | sphalerite | Sulfide stage, Quartz-carbonate stage, Skarn stage, Pyrite-quartz stage, Quartz-polymetallic sulfide stage | disseminated, vein, massive | MVT |  |  |  | pyrite, pyrrhotite, chalcopyrite, molybdenite, magnetite, rutile, garnet, fluorite, scheelite, galena, stannite, tetrahedrite, quartz, K-feldspar, biotite | polished thin sections | LA-ICPMS, EMPA, SEM-EDS | Agilent 7700e ICP-MS apparatus interfaced to a Geolas Pro laser ablation system that consists of a 193 nm COMPex Pro 102Ar F excimer laser and a Micro Las optical system; (JEOL) JXA-8230 electron probe microanalyzer (EPMA) | Wuhan Sample Solution Analytical Technology Co., Ltd, Hubei, China | Detailed operation conditions for the laser ablation system and the ICP-MS instrument follow those described by Liu et al. (2008, 2010b) | [21 empty] | 1402.084019 | [11 empty] | 219.790623 | [9 empty] | 2722.551144 |  | 285.21187 |  |  |  | 58.301859 | [7 empty] | 0.065588 | [13 empty] | 5.604339 | [76 empty] | 2025 | Wang C, Li Z-K, Sanislav I, Zheng Y, Li X-M, Zhang R-Z, Hu J, Zhang J (2025) Trace element zoning in sphalerite from the giant Nannihu porphyry-skarn-epithermal polymetallic system, central China. Mineralium Deposita |  | CHN | Henan Province
| Nannihu, Luotuoshan, Lengshuibeigou | Nannihu ore field | Magmatic hydrothermal | Porphyry, Skarn, Epithermal | Porphyry Mo-W, Skarn Zn-Cu-W, Epithermal Pb-Zn-Ag | Mo, Zn, Pb | W, Cu, Ag | Mo, W, Zn, Cu, Pb, Ag | Li et al., 2023b |  | 16L-9-1-Sp (Pale-yellow)-3 | 16L-9-1-Sp (Pale-yellow)-3 | underground mine |  |  |  |  | ore material | grab | grab | mineral separate | [5 empty] | mineralisation |  |  |  | sphalerite | Sulfide stage, Quartz-carbonate stage, Skarn stage, Pyrite-quartz stage, Quartz-polymetallic sulfide stage | disseminated, vein, massive | MVT |  |  |  | pyrite, pyrrhotite, chalcopyrite, molybdenite, magnetite, rutile, garnet, fluorite, scheelite, galena, stannite, tetrahedrite, quartz, K-feldspar, biotite | polished thin sections | LA-ICPMS, EMPA, SEM-EDS | Agilent 7700e ICP-MS apparatus interfaced to a Geolas Pro laser ablation system that consists of a 193 nm COMPex Pro 102Ar F excimer laser and a Micro Las optical system; (JEOL) JXA-8230 electron probe microanalyzer (EPMA) | Wuhan Sample Solution Analytical Technology Co., Ltd, Hubei, China | Detailed operation conditions for the laser ablation system and the ICP-MS instrument follow those described by Liu et al. (2008, 2010b) | [21 empty] | 1298.313692 | [11 empty] | 135.065963 | [9 empty] | 2942.337704 |  | 144.311487 |  |  |  | 68.009091 | [7 empty] | 0.040898 | [13 empty] | 2.495338 | [76 empty] | 2025 | Wang C, Li Z-K, Sanislav I, Zheng Y, Li X-M, Zhang R-Z, Hu J, Zhang J (2025) Trace element zoning in sphalerite from the giant Nannihu porphyry-skarn-epithermal polymetallic system, central China. Mineralium Deposita |  | CHN | Henan Province
| Nannihu, Luotuoshan, Lengshuibeigou | Nannihu ore field | Magmatic hydrothermal | Porphyry, Skarn, Epithermal | Porphyry Mo-W, Skarn Zn-Cu-W, Epithermal Pb-Zn-Ag | Mo, Zn, Pb | W, Cu, Ag | Mo, W, Zn, Cu, Pb, Ag | Li et al., 2023b |  | 16L-9-1-Sp (Pale-yellow)-4 | 16L-9-1-Sp (Pale-yellow)-4 | underground mine |  |  |  |  | ore material | grab | grab | mineral separate | [5 empty] | mineralisation |  |  |  | sphalerite | Sulfide stage, Quartz-carbonate stage, Skarn stage, Pyrite-quartz stage, Quartz-polymetallic sulfide stage | disseminated, vein, massive | MVT |  |  |  | pyrite, pyrrhotite, chalcopyrite, molybdenite, magnetite, rutile, garnet, fluorite, scheelite, galena, stannite, tetrahedrite, quartz, K-feldspar, biotite | polished thin sections | LA-ICPMS, EMPA, SEM-EDS | Agilent 7700e ICP-MS apparatus interfaced to a Geolas Pro laser ablation system that consists of a 193 nm COMPex Pro 102Ar F excimer laser and a Micro Las optical system; (JEOL) JXA-8230 electron probe microanalyzer (EPMA) | Wuhan Sample Solution Analytical Technology Co., Ltd, Hubei, China | Detailed operation conditions for the laser ablation system and the ICP-MS instrument follow those described by Liu et al. (2008, 2010b) | [21 empty] | 1757.496102 | [11 empty] | 308.772855 | [9 empty] | 1919.978177 |  | 259.731415 |  |  |  | 95.352202 | [7 empty] | 0.291626 | [13 empty] | 4.303928 | [76 empty] | 2025 | Wang C, Li Z-K, Sanislav I, Zheng Y, Li X-M, Zhang R-Z, Hu J, Zhang J (2025) Trace element zoning in sphalerite from the giant Nannihu porphyry-skarn-epithermal polymetallic system, central China. Mineralium Deposita |  | CHN | Henan Province
| Nannihu, Luotuoshan, Lengshuibeigou | Nannihu ore field | Magmatic hydrothermal | Porphyry, Skarn, Epithermal | Porphyry Mo-W, Skarn Zn-Cu-W, Epithermal Pb-Zn-Ag | Mo, Zn, Pb | W, Cu, Ag | Mo, W, Zn, Cu, Pb, Ag | Li et al., 2023b |  | 16L-9-1-Sp (Pale-yellow)-5 | 16L-9-1-Sp (Pale-yellow)-5 | underground mine |  |  |  |  | ore material | grab | grab | mineral separate | [5 empty] | mineralisation |  |  |  | sphalerite | Sulfide stage, Quartz-carbonate stage, Skarn stage, Pyrite-quartz stage, Quartz-polymetallic sulfide stage | disseminated, vein, massive | MVT |  |  |  | pyrite, pyrrhotite, chalcopyrite, molybdenite, magnetite, rutile, garnet, fluorite, scheelite, galena, stannite, tetrahedrite, quartz, K-feldspar, biotite | polished thin sections | LA-ICPMS, EMPA, SEM-EDS | Agilent 7700e ICP-MS apparatus interfaced to a Geolas Pro laser ablation system that consists of a 193 nm COMPex Pro 102Ar F excimer laser and a Micro Las optical system; (JEOL) JXA-8230 electron probe microanalyzer (EPMA) | Wuhan Sample Solution Analytical Technology Co., Ltd, Hubei, China | Detailed operation conditions for the laser ablation system and the ICP-MS instrument follow those described by Liu et al. (2008, 2010b) | [21 empty] | 625.308178 | [11 empty] | 32.784218 | [9 empty] | 1377.575566 |  | 63.773365 |  |  |  | 34.417195 | [7 empty] | 0.311804 | [13 empty] | 0.289988 | [76 empty] | 2025 | Wang C, Li Z-K, Sanislav I, Zheng Y, Li X-M, Zhang R-Z, Hu J, Zhang J (2025) Trace element zoning in sphalerite from the giant Nannihu porphyry-skarn-epithermal polymetallic system, central China. Mineralium Deposita |  | CHN | Henan Province
| Nannihu, Luotuoshan, Lengshuibeigou | Nannihu ore field | Magmatic hydrothermal | Porphyry, Skarn, Epithermal | Porphyry Mo-W, Skarn Zn-Cu-W, Epithermal Pb-Zn-Ag | Mo, Zn, Pb | W, Cu, Ag | Mo, W, Zn, Cu, Pb, Ag | Li et al., 2023b |  | 16L-9-1-Sp (Pale-yellow)-6 | 16L-9-1-Sp (Pale-yellow)-6 | underground mine |  |  |  |  | ore material | grab | grab | mineral separate | [5 empty] | mineralisation |  |  |  | sphalerite | Sulfide stage, Quartz-carbonate stage, Skarn stage, Pyrite-quartz stage, Quartz-polymetallic sulfide stage | disseminated, vein, massive | MVT |  |  |  | pyrite, pyrrhotite, chalcopyrite, molybdenite, magnetite, rutile, garnet, fluorite, scheelite, galena, stannite, tetrahedrite, quartz, K-feldspar, biotite | polished thin sections | LA-ICPMS, EMPA, SEM-EDS | Agilent 7700e ICP-MS apparatus interfaced to a Geolas Pro laser ablation system that consists of a 193 nm COMPex Pro 102Ar F excimer laser and a Micro Las optical system; (JEOL) JXA-8230 electron probe microanalyzer (EPMA) | Wuhan Sample Solution Analytical Technology Co., Ltd, Hubei, China | Detailed operation conditions for the laser ablation system and the ICP-MS instrument follow those described by Liu et al. (2008, 2010b) | [21 empty] | 1355.425293 | [11 empty] | 175.05907 | [9 empty] | 3184.779233 |  | 171.360212 |  |  |  | 63.016814 | [7 empty] | 1.195984 | [13 empty] | 4.087922 | [76 empty] | 2025 | Wang C, Li Z-K, Sanislav I, Zheng Y, Li X-M, Zhang R-Z, Hu J, Zhang J (2025) Trace element zoning in sphalerite from the giant Nannihu porphyry-skarn-epithermal polymetallic system, central China. Mineralium Deposita |  | CHN | Henan Province
| Nannihu, Luotuoshan, Lengshuibeigou | Nannihu ore field | Magmatic hydrothermal | Porphyry, Skarn, Epithermal | Porphyry Mo-W, Skarn Zn-Cu-W, Epithermal Pb-Zn-Ag | Mo, Zn, Pb | W, Cu, Ag | Mo, W, Zn, Cu, Pb, Ag | Li et al., 2023b |  | 16L-9-1-Sp (Pale-yellow)-7 | 16L-9-1-Sp (Pale-yellow)-7 | underground mine |  |  |  |  | ore material | grab | grab | mineral separate | [5 empty] | mineralisation |  |  |  | sphalerite | Sulfide stage, Quartz-carbonate stage, Skarn stage, Pyrite-quartz stage, Quartz-polymetallic sulfide stage | disseminated, vein, massive | MVT |  |  |  | pyrite, pyrrhotite, chalcopyrite, molybdenite, magnetite, rutile, garnet, fluorite, scheelite, galena, stannite, tetrahedrite, quartz, K-feldspar, biotite | polished thin sections | LA-ICPMS, EMPA, SEM-EDS | Agilent 7700e ICP-MS apparatus interfaced to a Geolas Pro laser ablation system that consists of a 193 nm COMPex Pro 102Ar F excimer laser and a Micro Las optical system; (JEOL) JXA-8230 electron probe microanalyzer (EPMA) | Wuhan Sample Solution Analytical Technology Co., Ltd, Hubei, China | Detailed operation conditions for the laser ablation system and the ICP-MS instrument follow those described by Liu et al. (2008, 2010b) | [21 empty] | 1209.124956 | [11 empty] | 102.726596 | [9 empty] | 3474.526355 |  | 83.855227 |  |  |  | 70.553012 | [7 empty] | 0.397781 | [13 empty] | 5.485796 | [76 empty] | 2025 | Wang C, Li Z-K, Sanislav I, Zheng Y, Li X-M, Zhang R-Z, Hu J, Zhang J (2025) Trace element zoning in sphalerite from the giant Nannihu porphyry-skarn-epithermal polymetallic system, central China. Mineralium Deposita |  | CHN | Henan Province
| Nannihu, Luotuoshan, Lengshuibeigou | Nannihu ore field | Magmatic hydrothermal | Porphyry, Skarn, Epithermal | Porphyry Mo-W, Skarn Zn-Cu-W, Epithermal Pb-Zn-Ag | Mo, Zn, Pb | W, Cu, Ag | Mo, W, Zn, Cu, Pb, Ag | Li et al., 2023b |  | 16L-9-1-Sp (Pale-yellow)-8 | 16L-9-1-Sp (Pale-yellow)-8 | underground mine |  |  |  |  | ore material | grab | grab | mineral separate | [5 empty] | mineralisation |  |  |  | sphalerite | Sulfide stage, Quartz-carbonate stage, Skarn stage, Pyrite-quartz stage, Quartz-polymetallic sulfide stage | disseminated, vein, massive | MVT |  |  |  | pyrite, pyrrhotite, chalcopyrite, molybdenite, magnetite, rutile, garnet, fluorite, scheelite, galena, stannite, tetrahedrite, quartz, K-feldspar, biotite | polished thin sections | LA-ICPMS, EMPA, SEM-EDS | Agilent 7700e ICP-MS apparatus interfaced to a Geolas Pro laser ablation system that consists of a 193 nm COMPex Pro 102Ar F excimer laser and a Micro Las optical system; (JEOL) JXA-8230 electron probe microanalyzer (EPMA) | Wuhan Sample Solution Analytical Technology Co., Ltd, Hubei, China | Detailed operation conditions for the laser ablation system and the ICP-MS instrument follow those described by Liu et al. (2008, 2010b) | [21 empty] | 1363.033149 | [11 empty] | 130.009849 | [9 empty] | 3273.932646 |  | 117.9549 |  |  |  | 80.061024 | [7 empty] | 0.14421 | [13 empty] | 2.907919 | [76 empty] | 2025 | Wang C, Li Z-K, Sanislav I, Zheng Y, Li X-M, Zhang R-Z, Hu J, Zhang J (2025) Trace element zoning in sphalerite from the giant Nannihu porphyry-skarn-epithermal polymetallic system, central China. Mineralium Deposita |  | CHN | Henan Province
| Nannihu, Luotuoshan, Lengshuibeigou | Nannihu ore field | Magmatic hydrothermal | Porphyry, Skarn, Epithermal | Porphyry Mo-W, Skarn Zn-Cu-W, Epithermal Pb-Zn-Ag | Mo, Zn, Pb | W, Cu, Ag | Mo, W, Zn, Cu, Pb, Ag | Li et al., 2023b |  | 16L-9-1-Sp (Pale-yellow)-9 | 16L-9-1-Sp (Pale-yellow)-9 | underground mine |  |  |  |  | ore material | grab | grab | mineral separate | [5 empty] | mineralisation |  |  |  | sphalerite | Sulfide stage, Quartz-carbonate stage, Skarn stage, Pyrite-quartz stage, Quartz-polymetallic sulfide stage | disseminated, vein, massive | MVT |  |  |  | pyrite, pyrrhotite, chalcopyrite, molybdenite, magnetite, rutile, garnet, fluorite, scheelite, galena, stannite, tetrahedrite, quartz, K-feldspar, biotite | polished thin sections | LA-ICPMS, EMPA, SEM-EDS | Agilent 7700e ICP-MS apparatus interfaced to a Geolas Pro laser ablation system that consists of a 193 nm COMPex Pro 102Ar F excimer laser and a Micro Las optical system; (JEOL) JXA-8230 electron probe microanalyzer (EPMA) | Wuhan Sample Solution Analytical Technology Co., Ltd, Hubei, China | Detailed operation conditions for the laser ablation system and the ICP-MS instrument follow those described by Liu et al. (2008, 2010b) | [21 empty] | 1662.41531 | [11 empty] | 91.300112 | [9 empty] | 1530.380411 |  | 103.9662 |  |  |  | 110.719102 | [7 empty] | 0.585209 | [13 empty] | 2.830617 | [76 empty] | 2025 | Wang C, Li Z-K, Sanislav I, Zheng Y, Li X-M, Zhang R-Z, Hu J, Zhang J (2025) Trace element zoning in sphalerite from the giant Nannihu porphyry-skarn-epithermal polymetallic system, central China. Mineralium Deposita |  | CHN | Henan Province
| Nannihu, Luotuoshan, Lengshuibeigou | Nannihu ore field | Magmatic hydrothermal | Porphyry, Skarn, Epithermal | Porphyry Mo-W, Skarn Zn-Cu-W, Epithermal Pb-Zn-Ag | Mo, Zn, Pb | W, Cu, Ag | Mo, W, Zn, Cu, Pb, Ag | Li et al., 2023b |  | 16L-9-1-Sp (Pale-yellow)-10 | 16L-9-1-Sp (Pale-yellow)-10 | underground mine |  |  |  |  | ore material | grab | grab | mineral separate | [5 empty] | mineralisation |  |  |  | sphalerite | Sulfide stage, Quartz-carbonate stage, Skarn stage, Pyrite-quartz stage, Quartz-polymetallic sulfide stage | disseminated, vein, massive | MVT |  |  |  | pyrite, pyrrhotite, chalcopyrite, molybdenite, magnetite, rutile, garnet, fluorite, scheelite, galena, stannite, tetrahedrite, quartz, K-feldspar, biotite | polished thin sections | LA-ICPMS, EMPA, SEM-EDS | Agilent 7700e ICP-MS apparatus interfaced to a Geolas Pro laser ablation system that consists of a 193 nm COMPex Pro 102Ar F excimer laser and a Micro Las optical system; (JEOL) JXA-8230 electron probe microanalyzer (EPMA) | Wuhan Sample Solution Analytical Technology Co., Ltd, Hubei, China | Detailed operation conditions for the laser ablation system and the ICP-MS instrument follow those described by Liu et al. (2008, 2010b) | [21 empty] | 1697.938898 | [11 empty] | 112.046336 | [9 empty] | 1939.211522 |  | 141.124193 |  |  |  | 73.603832 | [7 empty] | 0.563041 | [13 empty] | 2.123902 | [76 empty] | 2025 | Wang C, Li Z-K, Sanislav I, Zheng Y, Li X-M, Zhang R-Z, Hu J, Zhang J (2025) Trace element zoning in sphalerite from the giant Nannihu porphyry-skarn-epithermal polymetallic system, central China. Mineralium Deposita |  | CHN | Henan Province
| Nannihu, Luotuoshan, Lengshuibeigou | Nannihu ore field | Magmatic hydrothermal | Porphyry, Skarn, Epithermal | Porphyry Mo-W, Skarn Zn-Cu-W, Epithermal Pb-Zn-Ag | Mo, Zn, Pb | W, Cu, Ag | Mo, W, Zn, Cu, Pb, Ag | Li et al., 2023b |  | 16L-9-1-Sp (Pale-yellow)-11 | 16L-9-1-Sp (Pale-yellow)-11 | underground mine |  |  |  |  | ore material | grab | grab | mineral separate | [5 empty] | mineralisation |  |  |  | sphalerite | Sulfide stage, Quartz-carbonate stage, Skarn stage, Pyrite-quartz stage, Quartz-polymetallic sulfide stage | disseminated, vein, massive | MVT |  |  |  | pyrite, pyrrhotite, chalcopyrite, molybdenite, magnetite, rutile, garnet, fluorite, scheelite, galena, stannite, tetrahedrite, quartz, K-feldspar, biotite | polished thin sections | LA-ICPMS, EMPA, SEM-EDS | Agilent 7700e ICP-MS apparatus interfaced to a Geolas Pro laser ablation system that consists of a 193 nm COMPex Pro 102Ar F excimer laser and a Micro Las optical system; (JEOL) JXA-8230 electron probe microanalyzer (EPMA) | Wuhan Sample Solution Analytical Technology Co., Ltd, Hubei, China | Detailed operation conditions for the laser ablation system and the ICP-MS instrument follow those described by Liu et al. (2008, 2010b) | [21 empty] | 1056.1153 | [11 empty] | 139.760938 | [9 empty] | 3688.321794 |  | 165.096934 |  |  |  | 209.501787 | [7 empty] | 0.612062 | [13 empty] | 3.641908 | [76 empty] | 2025 | Wang C, Li Z-K, Sanislav I, Zheng Y, Li X-M, Zhang R-Z, Hu J, Zhang J (2025) Trace element zoning in sphalerite from the giant Nannihu porphyry-skarn-epithermal polymetallic system, central China. Mineralium Deposita |  | CHN | Henan Province
| Nannihu, Luotuoshan, Lengshuibeigou | Nannihu ore field | Magmatic hydrothermal | Porphyry, Skarn, Epithermal | Porphyry Mo-W, Skarn Zn-Cu-W, Epithermal Pb-Zn-Ag | Mo, Zn, Pb | W, Cu, Ag | Mo, W, Zn, Cu, Pb, Ag | Li et al., 2023b |  | 16L-9-1-Sp (Pale-yellow)-12 | 16L-9-1-Sp (Pale-yellow)-12 | underground mine |  |  |  |  | ore material | grab | grab | mineral separate | [5 empty] | mineralisation |  |  |  | sphalerite | Sulfide stage, Quartz-carbonate stage, Skarn stage, Pyrite-quartz stage, Quartz-polymetallic sulfide stage | disseminated, vein, massive | MVT |  |  |  | pyrite, pyrrhotite, chalcopyrite, molybdenite, magnetite, rutile, garnet, fluorite, scheelite, galena, stannite, tetrahedrite, quartz, K-feldspar, biotite | polished thin sections | LA-ICPMS, EMPA, SEM-EDS | Agilent 7700e ICP-MS apparatus interfaced to a Geolas Pro laser ablation system that consists of a 193 nm COMPex Pro 102Ar F excimer laser and a Micro Las optical system; (JEOL) JXA-8230 electron probe microanalyzer (EPMA) | Wuhan Sample Solution Analytical Technology Co., Ltd, Hubei, China | Detailed operation conditions for the laser ablation system and the ICP-MS instrument follow those described by Liu et al. (2008, 2010b) | [21 empty] | 1292.057028 | [11 empty] | 122.114504 | [9 empty] | 2108.832744 |  | 134.879487 |  |  |  | 100.032651 | [7 empty] | 0.052631 | [13 empty] | 1.898676 | [76 empty] | 2025 | Wang C, Li Z-K, Sanislav I, Zheng Y, Li X-M, Zhang R-Z, Hu J, Zhang J (2025) Trace element zoning in sphalerite from the giant Nannihu porphyry-skarn-epithermal polymetallic system, central China. Mineralium Deposita |  | CHN | Henan Province
| Nannihu, Luotuoshan, Lengshuibeigou | Nannihu ore field | Magmatic hydrothermal | Porphyry, Skarn, Epithermal | Porphyry Mo-W, Skarn Zn-Cu-W, Epithermal Pb-Zn-Ag | Mo, Zn, Pb | W, Cu, Ag | Mo, W, Zn, Cu, Pb, Ag | Li et al., 2023b |  | 16L-9-1-Sp (Pale-yellow)-13 | 16L-9-1-Sp (Pale-yellow)-13 | underground mine |  |  |  |  | ore material | grab | grab | mineral separate | [5 empty] | mineralisation |  |  |  | sphalerite | Sulfide stage, Quartz-carbonate stage, Skarn stage, Pyrite-quartz stage, Quartz-polymetallic sulfide stage | disseminated, vein, massive | MVT |  |  |  | pyrite, pyrrhotite, chalcopyrite, molybdenite, magnetite, rutile, garnet, fluorite, scheelite, galena, stannite, tetrahedrite, quartz, K-feldspar, biotite | polished thin sections | LA-ICPMS, EMPA, SEM-EDS | Agilent 7700e ICP-MS apparatus interfaced to a Geolas Pro laser ablation system that consists of a 193 nm COMPex Pro 102Ar F excimer laser and a Micro Las optical system; (JEOL) JXA-8230 electron probe microanalyzer (EPMA) | Wuhan Sample Solution Analytical Technology Co., Ltd, Hubei, China | Detailed operation conditions for the laser ablation system and the ICP-MS instrument follow those described by Liu et al. (2008, 2010b) | [21 empty] | 963.980707 | [11 empty] | 178.824338 | [9 empty] | 2664.790038 |  | 37.738861 |  |  |  | 83.082052 | [7 empty] | 0.068433 | [13 empty] | 1.772917 | [76 empty] | 2025 | Wang C, Li Z-K, Sanislav I, Zheng Y, Li X-M, Zhang R-Z, Hu J, Zhang J (2025) Trace element zoning in sphalerite from the giant Nannihu porphyry-skarn-epithermal polymetallic system, central China. Mineralium Deposita |  | CHN | Henan Province
| Nannihu, Luotuoshan, Lengshuibeigou | Nannihu ore field | Magmatic hydrothermal | Porphyry, Skarn, Epithermal | Porphyry Mo-W, Skarn Zn-Cu-W, Epithermal Pb-Zn-Ag | Mo, Zn, Pb | W, Cu, Ag | Mo, W, Zn, Cu, Pb, Ag | Li et al., 2023b |  | 16L-9-1-Sp (Pale-yellow)-14 | 16L-9-1-Sp (Pale-yellow)-14 | underground mine |  |  |  |  | ore material | grab | grab | mineral separate | [5 empty] | mineralisation |  |  |  | sphalerite | Sulfide stage, Quartz-carbonate stage, Skarn stage, Pyrite-quartz stage, Quartz-polymetallic sulfide stage | disseminated, vein, massive | MVT |  |  |  | pyrite, pyrrhotite, chalcopyrite, molybdenite, magnetite, rutile, garnet, fluorite, scheelite, galena, stannite, tetrahedrite, quartz, K-feldspar, biotite | polished thin sections | LA-ICPMS, EMPA, SEM-EDS | Agilent 7700e ICP-MS apparatus interfaced to a Geolas Pro laser ablation system that consists of a 193 nm COMPex Pro 102Ar F excimer laser and a Micro Las optical system; (JEOL) JXA-8230 electron probe microanalyzer (EPMA) | Wuhan Sample Solution Analytical Technology Co., Ltd, Hubei, China | Detailed operation conditions for the laser ablation system and the ICP-MS instrument follow those described by Liu et al. (2008, 2010b) | [21 empty] | 741.211131 | [11 empty] | 65.574252 | [9 empty] | 3917.087387 |  | 58.187148 |  |  |  | 144.968088 | [7 empty] | 0.042972 | [13 empty] | 8.010394 | [76 empty] | 2025 | Wang C, Li Z-K, Sanislav I, Zheng Y, Li X-M, Zhang R-Z, Hu J, Zhang J (2025) Trace element zoning in sphalerite from the giant Nannihu porphyry-skarn-epithermal polymetallic system, central China. Mineralium Deposita |  | CHN | Henan Province
| Nannihu, Luotuoshan, Lengshuibeigou | Nannihu ore field | Magmatic hydrothermal | Porphyry, Skarn, Epithermal | Porphyry Mo-W, Skarn Zn-Cu-W, Epithermal Pb-Zn-Ag | Mo, Zn, Pb | W, Cu, Ag | Mo, W, Zn, Cu, Pb, Ag | Li et al., 2023b |  | 16L-9-1-Sp (Pale-yellow)-15 | 16L-9-1-Sp (Pale-yellow)-15 | underground mine |  |  |  |  | ore material | grab | grab | mineral separate | [5 empty] | mineralisation |  |  |  | sphalerite | Sulfide stage, Quartz-carbonate stage, Skarn stage, Pyrite-quartz stage, Quartz-polymetallic sulfide stage | disseminated, vein, massive | MVT |  |  |  | pyrite, pyrrhotite, chalcopyrite, molybdenite, magnetite, rutile, garnet, fluorite, scheelite, galena, stannite, tetrahedrite, quartz, K-feldspar, biotite | polished thin sections | LA-ICPMS, EMPA, SEM-EDS | Agilent 7700e ICP-MS apparatus interfaced to a Geolas Pro laser ablation system that consists of a 193 nm COMPex Pro 102Ar F excimer laser and a Micro Las optical system; (JEOL) JXA-8230 electron probe microanalyzer (EPMA) | Wuhan Sample Solution Analytical Technology Co., Ltd, Hubei, China | Detailed operation conditions for the laser ablation system and the ICP-MS instrument follow those described by Liu et al. (2008, 2010b) | [21 empty] | 878.469459 | [11 empty] | 131.655048 | [9 empty] | 2469.462234 |  | 131.884432 |  |  |  | 165.651241 | [7 empty] | 0.349791 | [13 empty] | 4.214621 | [76 empty] | 2025 | Wang C, Li Z-K, Sanislav I, Zheng Y, Li X-M, Zhang R-Z, Hu J, Zhang J (2025) Trace element zoning in sphalerite from the giant Nannihu porphyry-skarn-epithermal polymetallic system, central China. Mineralium Deposita |  | CHN | Henan Province
| Nannihu, Luotuoshan, Lengshuibeigou | Nannihu ore field | Magmatic hydrothermal | Porphyry, Skarn, Epithermal | Porphyry Mo-W, Skarn Zn-Cu-W, Epithermal Pb-Zn-Ag | Mo, Zn, Pb | W, Cu, Ag | Mo, W, Zn, Cu, Pb, Ag | Li et al., 2023b |  | 16L-9-1-Sp (Pale-yellow)-16 | 16L-9-1-Sp (Pale-yellow)-16 | underground mine |  |  |  |  | ore material | grab | grab | mineral separate | [5 empty] | mineralisation |  |  |  | sphalerite | Sulfide stage, Quartz-carbonate stage, Skarn stage, Pyrite-quartz stage, Quartz-polymetallic sulfide stage | disseminated, vein, massive | MVT |  |  |  | pyrite, pyrrhotite, chalcopyrite, molybdenite, magnetite, rutile, garnet, fluorite, scheelite, galena, stannite, tetrahedrite, quartz, K-feldspar, biotite | polished thin sections | LA-ICPMS, EMPA, SEM-EDS | Agilent 7700e ICP-MS apparatus interfaced to a Geolas Pro laser ablation system that consists of a 193 nm COMPex Pro 102Ar F excimer laser and a Micro Las optical system; (JEOL) JXA-8230 electron probe microanalyzer (EPMA) | Wuhan Sample Solution Analytical Technology Co., Ltd, Hubei, China | Detailed operation conditions for the laser ablation system and the ICP-MS instrument follow those described by Liu et al. (2008, 2010b) | [21 empty] | 966.336147 | [11 empty] | 67.568122 | [9 empty] | 2218.10745 |  | 65.67536 |  |  |  | 71.983141 | [7 empty] | 0.079744 | [13 empty] | 2.715169 | [76 empty] | 2025 | Wang C, Li Z-K, Sanislav I, Zheng Y, Li X-M, Zhang R-Z, Hu J, Zhang J (2025) Trace element zoning in sphalerite from the giant Nannihu porphyry-skarn-epithermal polymetallic system, central China. Mineralium Deposita |  | CHN | Henan Province
| Nannihu, Luotuoshan, Lengshuibeigou | Nannihu ore field | Magmatic hydrothermal | Porphyry, Skarn, Epithermal | Porphyry Mo-W, Skarn Zn-Cu-W, Epithermal Pb-Zn-Ag | Mo, Zn, Pb | W, Cu, Ag | Mo, W, Zn, Cu, Pb, Ag | Li et al., 2023b |  | 16L-9-1-Sp (Pale-yellow)-17 | 16L-9-1-Sp (Pale-yellow)-17 | underground mine |  |  |  |  | ore material | grab | grab | mineral separate | [5 empty] | mineralisation |  |  |  | sphalerite | Sulfide stage, Quartz-carbonate stage, Skarn stage, Pyrite-quartz stage, Quartz-polymetallic sulfide stage | disseminated, vein, massive | MVT |  |  |  | pyrite, pyrrhotite, chalcopyrite, molybdenite, magnetite, rutile, garnet, fluorite, scheelite, galena, stannite, tetrahedrite, quartz, K-feldspar, biotite | polished thin sections | LA-ICPMS, EMPA, SEM-EDS | Agilent 7700e ICP-MS apparatus interfaced to a Geolas Pro laser ablation system that consists of a 193 nm COMPex Pro 102Ar F excimer laser and a Micro Las optical system; (JEOL) JXA-8230 electron probe microanalyzer (EPMA) | Wuhan Sample Solution Analytical Technology Co., Ltd, Hubei, China | Detailed operation conditions for the laser ablation system and the ICP-MS instrument follow those described by Liu et al. (2008, 2010b) | [21 empty] | 739.314928 | [11 empty] | 193.85861 | [9 empty] | 8230.580782 |  | 91.519053 |  |  |  | 550.649172 | [7 empty] | 0.043198 | [13 empty] | 11.535568 | [76 empty] | 2025 | Wang C, Li Z-K, Sanislav I, Zheng Y, Li X-M, Zhang R-Z, Hu J, Zhang J (2025) Trace element zoning in sphalerite from the giant Nannihu porphyry-skarn-epithermal polymetallic system, central China. Mineralium Deposita |  | CHN | Henan Province
| Nannihu, Luotuoshan, Lengshuibeigou | Nannihu ore field | Magmatic hydrothermal | Porphyry, Skarn, Epithermal | Porphyry Mo-W, Skarn Zn-Cu-W, Epithermal Pb-Zn-Ag | Mo, Zn, Pb | W, Cu, Ag | Mo, W, Zn, Cu, Pb, Ag | Li et al., 2023b |  | 16L-9-1-Sp (Pale-yellow)-18 | 16L-9-1-Sp (Pale-yellow)-18 | underground mine |  |  |  |  | ore material | grab | grab | mineral separate | [5 empty] | mineralisation |  |  |  | sphalerite | Sulfide stage, Quartz-carbonate stage, Skarn stage, Pyrite-quartz stage, Quartz-polymetallic sulfide stage | disseminated, vein, massive | MVT |  |  |  | pyrite, pyrrhotite, chalcopyrite, molybdenite, magnetite, rutile, garnet, fluorite, scheelite, galena, stannite, tetrahedrite, quartz, K-feldspar, biotite | polished thin sections | LA-ICPMS, EMPA, SEM-EDS | Agilent 7700e ICP-MS apparatus interfaced to a Geolas Pro laser ablation system that consists of a 193 nm COMPex Pro 102Ar F excimer laser and a Micro Las optical system; (JEOL) JXA-8230 electron probe microanalyzer (EPMA) | Wuhan Sample Solution Analytical Technology Co., Ltd, Hubei, China | Detailed operation conditions for the laser ablation system and the ICP-MS instrument follow those described by Liu et al. (2008, 2010b) | [21 empty] | 455.441749 | [11 empty] | 69.503233 | [9 empty] | 5343.38963 |  | 14.39568 |  |  |  | 419.055243 | [7 empty] | 0.1506 | [13 empty] | 10.533564 | [76 empty] | 2025 | Wang C, Li Z-K, Sanislav I, Zheng Y, Li X-M, Zhang R-Z, Hu J, Zhang J (2025) Trace element zoning in sphalerite from the giant Nannihu porphyry-skarn-epithermal polymetallic system, central China. Mineralium Deposita |  | CHN | Henan Province
| Nannihu, Luotuoshan, Lengshuibeigou | Nannihu ore field | Magmatic hydrothermal | Porphyry, Skarn, Epithermal | Porphyry Mo-W, Skarn Zn-Cu-W, Epithermal Pb-Zn-Ag | Mo, Zn, Pb | W, Cu, Ag | Mo, W, Zn, Cu, Pb, Ag | Li et al., 2023b |  | 16L-9-1-Sp (Pale-yellow)-19 | 16L-9-1-Sp (Pale-yellow)-19 | underground mine |  |  |  |  | ore material | grab | grab | mineral separate | [5 empty] | mineralisation |  |  |  | sphalerite | Sulfide stage, Quartz-carbonate stage, Skarn stage, Pyrite-quartz stage, Quartz-polymetallic sulfide stage | disseminated, vein, massive | MVT |  |  |  | pyrite, pyrrhotite, chalcopyrite, molybdenite, magnetite, rutile, garnet, fluorite, scheelite, galena, stannite, tetrahedrite, quartz, K-feldspar, biotite | polished thin sections | LA-ICPMS, EMPA, SEM-EDS | Agilent 7700e ICP-MS apparatus interfaced to a Geolas Pro laser ablation system that consists of a 193 nm COMPex Pro 102Ar F excimer laser and a Micro Las optical system; (JEOL) JXA-8230 electron probe microanalyzer (EPMA) | Wuhan Sample Solution Analytical Technology Co., Ltd, Hubei, China | Detailed operation conditions for the laser ablation system and the ICP-MS instrument follow those described by Liu et al. (2008, 2010b) | [21 empty] | 611.401024 | [11 empty] | 75.510238 | [9 empty] | 6443.935641 |  | 27.668522 |  |  |  | 330.394742 | [7 empty] | 0.251823 | [13 empty] | 9.628152 | [76 empty] | 2025 | Wang C, Li Z-K, Sanislav I, Zheng Y, Li X-M, Zhang R-Z, Hu J, Zhang J (2025) Trace element zoning in sphalerite from the giant Nannihu porphyry-skarn-epithermal polymetallic system, central China. Mineralium Deposita |  | CHN | Henan Province
| Nannihu, Luotuoshan, Lengshuibeigou | Nannihu ore field | Magmatic hydrothermal | Porphyry, Skarn, Epithermal | Porphyry Mo-W, Skarn Zn-Cu-W, Epithermal Pb-Zn-Ag | Mo, Zn, Pb | W, Cu, Ag | Mo, W, Zn, Cu, Pb, Ag | Li et al., 2023b |  | 16L-10-Sp (Pale-yellow)-1 | 16L-10-Sp (Pale-yellow)-1 | underground mine |  |  |  |  | ore material | grab | grab | mineral separate | [5 empty] | mineralisation |  |  |  | sphalerite | Sulfide stage, Quartz-carbonate stage, Skarn stage, Pyrite-quartz stage, Quartz-polymetallic sulfide stage | disseminated, vein, massive | MVT |  |  |  | pyrite, pyrrhotite, chalcopyrite, molybdenite, magnetite, rutile, garnet, fluorite, scheelite, galena, stannite, tetrahedrite, quartz, K-feldspar, biotite | polished thin sections | LA-ICPMS, EMPA, SEM-EDS | Agilent 7700e ICP-MS apparatus interfaced to a Geolas Pro laser ablation system that consists of a 193 nm COMPex Pro 102Ar F excimer laser and a Micro Las optical system; (JEOL) JXA-8230 electron probe microanalyzer (EPMA) | Wuhan Sample Solution Analytical Technology Co., Ltd, Hubei, China | Detailed operation conditions for the laser ablation system and the ICP-MS instrument follow those described by Liu et al. (2008, 2010b) | [21 empty] | 861.728782 | [11 empty] | 81.912475 | [9 empty] | 6080.439738 |  | 135.327172 |  |  |  | 117.175465 | [7 empty] | 0.017964 | [13 empty] | 11.568575 | [76 empty] | 2025 | Wang C, Li Z-K, Sanislav I, Zheng Y, Li X-M, Zhang R-Z, Hu J, Zhang J (2025) Trace element zoning in sphalerite from the giant Nannihu porphyry-skarn-epithermal polymetallic system, central China. Mineralium Deposita |  | CHN | Henan Province
| Nannihu, Luotuoshan, Lengshuibeigou | Nannihu ore field | Magmatic hydrothermal | Porphyry, Skarn, Epithermal | Porphyry Mo-W, Skarn Zn-Cu-W, Epithermal Pb-Zn-Ag | Mo, Zn, Pb | W, Cu, Ag | Mo, W, Zn, Cu, Pb, Ag | Li et al., 2023b |  | 16L-10-Sp (Pale-yellow)-2 | 16L-10-Sp (Pale-yellow)-2 | underground mine |  |  |  |  | ore material | grab | grab | mineral separate | [5 empty] | mineralisation |  |  |  | sphalerite | Sulfide stage, Quartz-carbonate stage, Skarn stage, Pyrite-quartz stage, Quartz-polymetallic sulfide stage | disseminated, vein, massive | MVT |  |  |  | pyrite, pyrrhotite, chalcopyrite, molybdenite, magnetite, rutile, garnet, fluorite, scheelite, galena, stannite, tetrahedrite, quartz, K-feldspar, biotite | polished thin sections | LA-ICPMS, EMPA, SEM-EDS | Agilent 7700e ICP-MS apparatus interfaced to a Geolas Pro laser ablation system that consists of a 193 nm COMPex Pro 102Ar F excimer laser and a Micro Las optical system; (JEOL) JXA-8230 electron probe microanalyzer (EPMA) | Wuhan Sample Solution Analytical Technology Co., Ltd, Hubei, China | Detailed operation conditions for the laser ablation system and the ICP-MS instrument follow those described by Liu et al. (2008, 2010b) | [21 empty] | 783.04 | [11 empty] | 46.40553 | [9 empty] | 3707.508309 |  | 38.235352 |  |  |  | 87.136539 | [7 empty] | 0.038327 | [13 empty] | 5.323895 | [76 empty] | 2025 | Wang C, Li Z-K, Sanislav I, Zheng Y, Li X-M, Zhang R-Z, Hu J, Zhang J (2025) Trace element zoning in sphalerite from the giant Nannihu porphyry-skarn-epithermal polymetallic system, central China. Mineralium Deposita |  | CHN | Henan Province
| Nannihu, Luotuoshan, Lengshuibeigou | Nannihu ore field | Magmatic hydrothermal | Porphyry, Skarn, Epithermal | Porphyry Mo-W, Skarn Zn-Cu-W, Epithermal Pb-Zn-Ag | Mo, Zn, Pb | W, Cu, Ag | Mo, W, Zn, Cu, Pb, Ag | Li et al., 2023b |  | 16L-10-Sp (Pale-yellow)-3 | 16L-10-Sp (Pale-yellow)-3 | underground mine |  |  |  |  | ore material | grab | grab | mineral separate | [5 empty] | mineralisation |  |  |  | sphalerite | Sulfide stage, Quartz-carbonate stage, Skarn stage, Pyrite-quartz stage, Quartz-polymetallic sulfide stage | disseminated, vein, massive | MVT |  |  |  | pyrite, pyrrhotite, chalcopyrite, molybdenite, magnetite, rutile, garnet, fluorite, scheelite, galena, stannite, tetrahedrite, quartz, K-feldspar, biotite | polished thin sections | LA-ICPMS, EMPA, SEM-EDS | Agilent 7700e ICP-MS apparatus interfaced to a Geolas Pro laser ablation system that consists of a 193 nm COMPex Pro 102Ar F excimer laser and a Micro Las optical system; (JEOL) JXA-8230 electron probe microanalyzer (EPMA) | Wuhan Sample Solution Analytical Technology Co., Ltd, Hubei, China | Detailed operation conditions for the laser ablation system and the ICP-MS instrument follow those described by Liu et al. (2008, 2010b) | [21 empty] | 771.913792 | [11 empty] | 166.733 | [9 empty] | 4609.513884 |  | 182.230767 |  |  |  | 217.352463 | [7 empty] | 0.280483 | [13 empty] | 8.153459 | [76 empty] | 2025 | Wang C, Li Z-K, Sanislav I, Zheng Y, Li X-M, Zhang R-Z, Hu J, Zhang J (2025) Trace element zoning in sphalerite from the giant Nannihu porphyry-skarn-epithermal polymetallic system, central China. Mineralium Deposita |  | CHN | Henan Province
| Nannihu, Luotuoshan, Lengshuibeigou | Nannihu ore field | Magmatic hydrothermal | Porphyry, Skarn, Epithermal | Porphyry Mo-W, Skarn Zn-Cu-W, Epithermal Pb-Zn-Ag | Mo, Zn, Pb | W, Cu, Ag | Mo, W, Zn, Cu, Pb, Ag | Li et al., 2023b |  | 16L-10-Sp (Pale-yellow)-4 | 16L-10-Sp (Pale-yellow)-4 | underground mine |  |  |  |  | ore material | grab | grab | mineral separate | [5 empty] | mineralisation |  |  |  | sphalerite | Sulfide stage, Quartz-carbonate stage, Skarn stage, Pyrite-quartz stage, Quartz-polymetallic sulfide stage | disseminated, vein, massive | MVT |  |  |  | pyrite, pyrrhotite, chalcopyrite, molybdenite, magnetite, rutile, garnet, fluorite, scheelite, galena, stannite, tetrahedrite, quartz, K-feldspar, biotite | polished thin sections | LA-ICPMS, EMPA, SEM-EDS | Agilent 7700e ICP-MS apparatus interfaced to a Geolas Pro laser ablation system that consists of a 193 nm COMPex Pro 102Ar F excimer laser and a Micro Las optical system; (JEOL) JXA-8230 electron probe microanalyzer (EPMA) | Wuhan Sample Solution Analytical Technology Co., Ltd, Hubei, China | Detailed operation conditions for the laser ablation system and the ICP-MS instrument follow those described by Liu et al. (2008, 2010b) | [21 empty] | 727.037076 | [11 empty] | 133.64626 | [9 empty] | 6480.858004 |  | 106.461997 |  |  |  | 208.620369 | [7 empty] | 0.113619 | [13 empty] | 12.217418 | [76 empty] | 2025 | Wang C, Li Z-K, Sanislav I, Zheng Y, Li X-M, Zhang R-Z, Hu J, Zhang J (2025) Trace element zoning in sphalerite from the giant Nannihu porphyry-skarn-epithermal polymetallic system, central China. Mineralium Deposita |  | CHN | Henan Province
| Nannihu, Luotuoshan, Lengshuibeigou | Nannihu ore field | Magmatic hydrothermal | Porphyry, Skarn, Epithermal | Porphyry Mo-W, Skarn Zn-Cu-W, Epithermal Pb-Zn-Ag | Mo, Zn, Pb | W, Cu, Ag | Mo, W, Zn, Cu, Pb, Ag | Li et al., 2023b |  | 16L-10-Sp (Pale-yellow)-5 | 16L-10-Sp (Pale-yellow)-5 | underground mine |  |  |  |  | ore material | grab | grab | mineral separate | [5 empty] | mineralisation |  |  |  | sphalerite | Sulfide stage, Quartz-carbonate stage, Skarn stage, Pyrite-quartz stage, Quartz-polymetallic sulfide stage | disseminated, vein, massive | MVT |  |  |  | pyrite, pyrrhotite, chalcopyrite, molybdenite, magnetite, rutile, garnet, fluorite, scheelite, galena, stannite, tetrahedrite, quartz, K-feldspar, biotite | polished thin sections | LA-ICPMS, EMPA, SEM-EDS | Agilent 7700e ICP-MS apparatus interfaced to a Geolas Pro laser ablation system that consists of a 193 nm COMPex Pro 102Ar F excimer laser and a Micro Las optical system; (JEOL) JXA-8230 electron probe microanalyzer (EPMA) | Wuhan Sample Solution Analytical Technology Co., Ltd, Hubei, China | Detailed operation conditions for the laser ablation system and the ICP-MS instrument follow those described by Liu et al. (2008, 2010b) | [21 empty] | 726.701439 | [11 empty] | 48.655251 | [9 empty] | 3590.892192 |  | 53.821384 |  |  |  | 110.598877 | [7 empty] | 0.034831 | [13 empty] | 6.194453 | [76 empty] | 2025 | Wang C, Li Z-K, Sanislav I, Zheng Y, Li X-M, Zhang R-Z, Hu J, Zhang J (2025) Trace element zoning in sphalerite from the giant Nannihu porphyry-skarn-epithermal polymetallic system, central China. Mineralium Deposita |  | CHN | Henan Province
| Nannihu, Luotuoshan, Lengshuibeigou | Nannihu ore field | Magmatic hydrothermal | Porphyry, Skarn, Epithermal | Porphyry Mo-W, Skarn Zn-Cu-W, Epithermal Pb-Zn-Ag | Mo, Zn, Pb | W, Cu, Ag | Mo, W, Zn, Cu, Pb, Ag | Li et al., 2023b |  | 16L-10-Sp (Pale-yellow)-6 | 16L-10-Sp (Pale-yellow)-6 | underground mine |  |  |  |  | ore material | grab | grab | mineral separate | [5 empty] | mineralisation |  |  |  | sphalerite | Sulfide stage, Quartz-carbonate stage, Skarn stage, Pyrite-quartz stage, Quartz-polymetallic sulfide stage | disseminated, vein, massive | MVT |  |  |  | pyrite, pyrrhotite, chalcopyrite, molybdenite, magnetite, rutile, garnet, fluorite, scheelite, galena, stannite, tetrahedrite, quartz, K-feldspar, biotite | polished thin sections | LA-ICPMS, EMPA, SEM-EDS | Agilent 7700e ICP-MS apparatus interfaced to a Geolas Pro laser ablation system that consists of a 193 nm COMPex Pro 102Ar F excimer laser and a Micro Las optical system; (JEOL) JXA-8230 electron probe microanalyzer (EPMA) | Wuhan Sample Solution Analytical Technology Co., Ltd, Hubei, China | Detailed operation conditions for the laser ablation system and the ICP-MS instrument follow those described by Liu et al. (2008, 2010b) | [21 empty] | 1144.059773 | [11 empty] | 114.36761 | [9 empty] | 2428.667033 |  | 77.295771 |  |  |  | 137.576671 | [7 empty] | 0.054422 | [13 empty] | 4.340608 | [76 empty] | 2025 | Wang C, Li Z-K, Sanislav I, Zheng Y, Li X-M, Zhang R-Z, Hu J, Zhang J (2025) Trace element zoning in sphalerite from the giant Nannihu porphyry-skarn-epithermal polymetallic system, central China. Mineralium Deposita |  | CHN | Henan Province
| Nannihu, Luotuoshan, Lengshuibeigou | Nannihu ore field | Magmatic hydrothermal | Porphyry, Skarn, Epithermal | Porphyry Mo-W, Skarn Zn-Cu-W, Epithermal Pb-Zn-Ag | Mo, Zn, Pb | W, Cu, Ag | Mo, W, Zn, Cu, Pb, Ag | Li et al., 2023b |  | 16L-10-Sp (Pale-yellow)-7 | 16L-10-Sp (Pale-yellow)-7 | underground mine |  |  |  |  | ore material | grab | grab | mineral separate | [5 empty] | mineralisation |  |  |  | sphalerite | Sulfide stage, Quartz-carbonate stage, Skarn stage, Pyrite-quartz stage, Quartz-polymetallic sulfide stage | disseminated, vein, massive | MVT |  |  |  | pyrite, pyrrhotite, chalcopyrite, molybdenite, magnetite, rutile, garnet, fluorite, scheelite, galena, stannite, tetrahedrite, quartz, K-feldspar, biotite | polished thin sections | LA-ICPMS, EMPA, SEM-EDS | Agilent 7700e ICP-MS apparatus interfaced to a Geolas Pro laser ablation system that consists of a 193 nm COMPex Pro 102Ar F excimer laser and a Micro Las optical system; (JEOL) JXA-8230 electron probe microanalyzer (EPMA) | Wuhan Sample Solution Analytical Technology Co., Ltd, Hubei, China | Detailed operation conditions for the laser ablation system and the ICP-MS instrument follow those described by Liu et al. (2008, 2010b) | [21 empty] | 403.986173 | [11 empty] | 184.44455 | [9 empty] | 2827.170711 |  | 34.098778 |  |  |  | 540.030672 | [7 empty] | 0.039223 | [13 empty] | 9.354116 | [76 empty] | 2025 | Wang C, Li Z-K, Sanislav I, Zheng Y, Li X-M, Zhang R-Z, Hu J, Zhang J (2025) Trace element zoning in sphalerite from the giant Nannihu porphyry-skarn-epithermal polymetallic system, central China. Mineralium Deposita |  | CHN | Henan Province
| Nannihu, Luotuoshan, Lengshuibeigou | Nannihu ore field | Magmatic hydrothermal | Porphyry, Skarn, Epithermal | Porphyry Mo-W, Skarn Zn-Cu-W, Epithermal Pb-Zn-Ag | Mo, Zn, Pb | W, Cu, Ag | Mo, W, Zn, Cu, Pb, Ag | Li et al., 2023b |  | 16L-9-1-Sp (Light)-1 | 16L-9-1-Sp (Light)-1 | underground mine |  |  |  |  | ore material | grab | grab | mineral separate | [5 empty] | mineralisation |  |  |  | sphalerite | Sulfide stage, Quartz-carbonate stage, Skarn stage, Pyrite-quartz stage, Quartz-polymetallic sulfide stage | disseminated, vein, massive | MVT |  |  |  | pyrite, pyrrhotite, chalcopyrite, molybdenite, magnetite, rutile, garnet, fluorite, scheelite, galena, stannite, tetrahedrite, quartz, K-feldspar, biotite | polished thin sections | LA-ICPMS, EMPA, SEM-EDS | Agilent 7700e ICP-MS apparatus interfaced to a Geolas Pro laser ablation system that consists of a 193 nm COMPex Pro 102Ar F excimer laser and a Micro Las optical system; (JEOL) JXA-8230 electron probe microanalyzer (EPMA) | Wuhan Sample Solution Analytical Technology Co., Ltd, Hubei, China | Detailed operation conditions for the laser ablation system and the ICP-MS instrument follow those described by Liu et al. (2008, 2010b) | [21 empty] | 1494.315758 | [11 empty] | 84.990145 | [9 empty] | 2793.347188 |  | 154.580327 |  |  |  | 16.629799 | [7 empty] | 0.048009 | [13 empty] | 2.054367 | [76 empty] | 2025 | Wang C, Li Z-K, Sanislav I, Zheng Y, Li X-M, Zhang R-Z, Hu J, Zhang J (2025) Trace element zoning in sphalerite from the giant Nannihu porphyry-skarn-epithermal polymetallic system, central China. Mineralium Deposita |  | CHN | Henan Province
| Nannihu, Luotuoshan, Lengshuibeigou | Nannihu ore field | Magmatic hydrothermal | Porphyry, Skarn, Epithermal | Porphyry Mo-W, Skarn Zn-Cu-W, Epithermal Pb-Zn-Ag | Mo, Zn, Pb | W, Cu, Ag | Mo, W, Zn, Cu, Pb, Ag | Li et al., 2023b |  | 16L-9-1-Sp (Light)-2 | 16L-9-1-Sp (Light)-2 | underground mine |  |  |  |  | ore material | grab | grab | mineral separate | [5 empty] | mineralisation |  |  |  | sphalerite | Sulfide stage, Quartz-carbonate stage, Skarn stage, Pyrite-quartz stage, Quartz-polymetallic sulfide stage | disseminated, vein, massive | MVT |  |  |  | pyrite, pyrrhotite, chalcopyrite, molybdenite, magnetite, rutile, garnet, fluorite, scheelite, galena, stannite, tetrahedrite, quartz, K-feldspar, biotite | polished thin sections | LA-ICPMS, EMPA, SEM-EDS | Agilent 7700e ICP-MS apparatus interfaced to a Geolas Pro laser ablation system that consists of a 193 nm COMPex Pro 102Ar F excimer laser and a Micro Las optical system; (JEOL) JXA-8230 electron probe microanalyzer (EPMA) | Wuhan Sample Solution Analytical Technology Co., Ltd, Hubei, China | Detailed operation conditions for the laser ablation system and the ICP-MS instrument follow those described by Liu et al. (2008, 2010b) | [21 empty] | 1528.960992 | [11 empty] | 152.851538 | [9 empty] | 2685.853184 |  | 277.453078 |  |  |  | 43.119684 | [7 empty] | 0.045878 | [13 empty] | 1.27589 | [76 empty] | 2025 | Wang C, Li Z-K, Sanislav I, Zheng Y, Li X-M, Zhang R-Z, Hu J, Zhang J (2025) Trace element zoning in sphalerite from the giant Nannihu porphyry-skarn-epithermal polymetallic system, central China. Mineralium Deposita |  | CHN | Henan Province
| Nannihu, Luotuoshan, Lengshuibeigou | Nannihu ore field | Magmatic hydrothermal | Porphyry, Skarn, Epithermal | Porphyry Mo-W, Skarn Zn-Cu-W, Epithermal Pb-Zn-Ag | Mo, Zn, Pb | W, Cu, Ag | Mo, W, Zn, Cu, Pb, Ag | Li et al., 2023b |  | 16L-9-1-Sp (Light)-3 | 16L-9-1-Sp (Light)-3 | underground mine |  |  |  |  | ore material | grab | grab | mineral separate | [5 empty] | mineralisation |  |  |  | sphalerite | Sulfide stage, Quartz-carbonate stage, Skarn stage, Pyrite-quartz stage, Quartz-polymetallic sulfide stage | disseminated, vein, massive | MVT |  |  |  | pyrite, pyrrhotite, chalcopyrite, molybdenite, magnetite, rutile, garnet, fluorite, scheelite, galena, stannite, tetrahedrite, quartz, K-feldspar, biotite | polished thin sections | LA-ICPMS, EMPA, SEM-EDS | Agilent 7700e ICP-MS apparatus interfaced to a Geolas Pro laser ablation system that consists of a 193 nm COMPex Pro 102Ar F excimer laser and a Micro Las optical system; (JEOL) JXA-8230 electron probe microanalyzer (EPMA) | Wuhan Sample Solution Analytical Technology Co., Ltd, Hubei, China | Detailed operation conditions for the laser ablation system and the ICP-MS instrument follow those described by Liu et al. (2008, 2010b) | [21 empty] | 1312.790927 | [11 empty] | 191.786424 | [9 empty] | 2615.080302 |  | 236.89572 |  |  |  | 27.231077 | [7 empty] | 0.062012 | [13 empty] | 2.176798 | [76 empty] | 2025 | Wang C, Li Z-K, Sanislav I, Zheng Y, Li X-M, Zhang R-Z, Hu J, Zhang J (2025) Trace element zoning in sphalerite from the giant Nannihu porphyry-skarn-epithermal polymetallic system, central China. Mineralium Deposita |  | CHN | Henan Province
| Nannihu, Luotuoshan, Lengshuibeigou | Nannihu ore field | Magmatic hydrothermal | Porphyry, Skarn, Epithermal | Porphyry Mo-W, Skarn Zn-Cu-W, Epithermal Pb-Zn-Ag | Mo, Zn, Pb | W, Cu, Ag | Mo, W, Zn, Cu, Pb, Ag | Li et al., 2023b |  | 16L-9-1-Sp (Light)-4 | 16L-9-1-Sp (Light)-4 | underground mine |  |  |  |  | ore material | grab | grab | mineral separate | [5 empty] | mineralisation |  |  |  | sphalerite | Sulfide stage, Quartz-carbonate stage, Skarn stage, Pyrite-quartz stage, Quartz-polymetallic sulfide stage | disseminated, vein, massive | MVT |  |  |  | pyrite, pyrrhotite, chalcopyrite, molybdenite, magnetite, rutile, garnet, fluorite, scheelite, galena, stannite, tetrahedrite, quartz, K-feldspar, biotite | polished thin sections | LA-ICPMS, EMPA, SEM-EDS | Agilent 7700e ICP-MS apparatus interfaced to a Geolas Pro laser ablation system that consists of a 193 nm COMPex Pro 102Ar F excimer laser and a Micro Las optical system; (JEOL) JXA-8230 electron probe microanalyzer (EPMA) | Wuhan Sample Solution Analytical Technology Co., Ltd, Hubei, China | Detailed operation conditions for the laser ablation system and the ICP-MS instrument follow those described by Liu et al. (2008, 2010b) | [21 empty] | 1495.0124 | [11 empty] | 193.595471 | [9 empty] | 2864.49388 |  | 224.94122 |  |  |  | 44.366816 | [7 empty] | 0.038577 | [13 empty] | 2.752562 | [76 empty] | 2025 | Wang C, Li Z-K, Sanislav I, Zheng Y, Li X-M, Zhang R-Z, Hu J, Zhang J (2025) Trace element zoning in sphalerite from the giant Nannihu porphyry-skarn-epithermal polymetallic system, central China. Mineralium Deposita |  | CHN | Henan Province
| Nannihu, Luotuoshan, Lengshuibeigou | Nannihu ore field | Magmatic hydrothermal | Porphyry, Skarn, Epithermal | Porphyry Mo-W, Skarn Zn-Cu-W, Epithermal Pb-Zn-Ag | Mo, Zn, Pb | W, Cu, Ag | Mo, W, Zn, Cu, Pb, Ag | Li et al., 2023b |  | 16L-9-1-Sp (Light)-5 | 16L-9-1-Sp (Light)-5 | underground mine |  |  |  |  | ore material | grab | grab | mineral separate | [5 empty] | mineralisation |  |  |  | sphalerite | Sulfide stage, Quartz-carbonate stage, Skarn stage, Pyrite-quartz stage, Quartz-polymetallic sulfide stage | disseminated, vein, massive | MVT |  |  |  | pyrite, pyrrhotite, chalcopyrite, molybdenite, magnetite, rutile, garnet, fluorite, scheelite, galena, stannite, tetrahedrite, quartz, K-feldspar, biotite | polished thin sections | LA-ICPMS, EMPA, SEM-EDS | Agilent 7700e ICP-MS apparatus interfaced to a Geolas Pro laser ablation system that consists of a 193 nm COMPex Pro 102Ar F excimer laser and a Micro Las optical system; (JEOL) JXA-8230 electron probe microanalyzer (EPMA) | Wuhan Sample Solution Analytical Technology Co., Ltd, Hubei, China | Detailed operation conditions for the laser ablation system and the ICP-MS instrument follow those described by Liu et al. (2008, 2010b) | [21 empty] | 1582.301437 | [11 empty] | 166.439832 | [9 empty] | 2034.02397 |  | 257.321549 |  |  |  | 8.843988 | [7 empty] | 0.31494 | [13 empty] | 1.124946 | [76 empty] | 2025 | Wang C, Li Z-K, Sanislav I, Zheng Y, Li X-M, Zhang R-Z, Hu J, Zhang J (2025) Trace element zoning in sphalerite from the giant Nannihu porphyry-skarn-epithermal polymetallic system, central China. Mineralium Deposita |  | CHN | Henan Province
| Nannihu, Luotuoshan, Lengshuibeigou | Nannihu ore field | Magmatic hydrothermal | Porphyry, Skarn, Epithermal | Porphyry Mo-W, Skarn Zn-Cu-W, Epithermal Pb-Zn-Ag | Mo, Zn, Pb | W, Cu, Ag | Mo, W, Zn, Cu, Pb, Ag | Li et al., 2023b |  | 16L-9-1-Sp (Light)-6 | 16L-9-1-Sp (Light)-6 | underground mine |  |  |  |  | ore material | grab | grab | mineral separate | [5 empty] | mineralisation |  |  |  | sphalerite | Sulfide stage, Quartz-carbonate stage, Skarn stage, Pyrite-quartz stage, Quartz-polymetallic sulfide stage | disseminated, vein, massive | MVT |  |  |  | pyrite, pyrrhotite, chalcopyrite, molybdenite, magnetite, rutile, garnet, fluorite, scheelite, galena, stannite, tetrahedrite, quartz, K-feldspar, biotite | polished thin sections | LA-ICPMS, EMPA, SEM-EDS | Agilent 7700e ICP-MS apparatus interfaced to a Geolas Pro laser ablation system that consists of a 193 nm COMPex Pro 102Ar F excimer laser and a Micro Las optical system; (JEOL) JXA-8230 electron probe microanalyzer (EPMA) | Wuhan Sample Solution Analytical Technology Co., Ltd, Hubei, China | Detailed operation conditions for the laser ablation system and the ICP-MS instrument follow those described by Liu et al. (2008, 2010b) | [21 empty] | 1399.353388 | [11 empty] | 141.686138 | [9 empty] | 2904.276183 |  | 200.879649 |  |  |  | 39.892115 | [7 empty] | 0.046687 | [13 empty] | 1.882932 | [76 empty] | 2025 | Wang C, Li Z-K, Sanislav I, Zheng Y, Li X-M, Zhang R-Z, Hu J, Zhang J (2025) Trace element zoning in sphalerite from the giant Nannihu porphyry-skarn-epithermal polymetallic system, central China. Mineralium Deposita |  | CHN | Henan Province
| Nannihu, Luotuoshan, Lengshuibeigou | Nannihu ore field | Magmatic hydrothermal | Porphyry, Skarn, Epithermal | Porphyry Mo-W, Skarn Zn-Cu-W, Epithermal Pb-Zn-Ag | Mo, Zn, Pb | W, Cu, Ag | Mo, W, Zn, Cu, Pb, Ag | Li et al., 2023b |  | 16L-9-1-Sp (Light)-7 | 16L-9-1-Sp (Light)-7 | underground mine |  |  |  |  | ore material | grab | grab | mineral separate | [5 empty] | mineralisation |  |  |  | sphalerite | Sulfide stage, Quartz-carbonate stage, Skarn stage, Pyrite-quartz stage, Quartz-polymetallic sulfide stage | disseminated, vein, massive | MVT |  |  |  | pyrite, pyrrhotite, chalcopyrite, molybdenite, magnetite, rutile, garnet, fluorite, scheelite, galena, stannite, tetrahedrite, quartz, K-feldspar, biotite | polished thin sections | LA-ICPMS, EMPA, SEM-EDS | Agilent 7700e ICP-MS apparatus interfaced to a Geolas Pro laser ablation system that consists of a 193 nm COMPex Pro 102Ar F excimer laser and a Micro Las optical system; (JEOL) JXA-8230 electron probe microanalyzer (EPMA) | Wuhan Sample Solution Analytical Technology Co., Ltd, Hubei, China | Detailed operation conditions for the laser ablation system and the ICP-MS instrument follow those described by Liu et al. (2008, 2010b) | [21 empty] | 1635.252501 | [11 empty] | 190.746697 | [9 empty] | 1411.29079 |  | 271.14021 |  |  |  | 15.664256 | [7 empty] | 0.117179 | [13 empty] | 1.444027 | [76 empty] | 2025 | Wang C, Li Z-K, Sanislav I, Zheng Y, Li X-M, Zhang R-Z, Hu J, Zhang J (2025) Trace element zoning in sphalerite from the giant Nannihu porphyry-skarn-epithermal polymetallic system, central China. Mineralium Deposita |  | CHN | Henan Province
| Nannihu, Luotuoshan, Lengshuibeigou | Nannihu ore field | Magmatic hydrothermal | Porphyry, Skarn, Epithermal | Porphyry Mo-W, Skarn Zn-Cu-W, Epithermal Pb-Zn-Ag | Mo, Zn, Pb | W, Cu, Ag | Mo, W, Zn, Cu, Pb, Ag | Li et al., 2023b |  | 16L-9-1-Sp (Light)-8 | 16L-9-1-Sp (Light)-8 | underground mine |  |  |  |  | ore material | grab | grab | mineral separate | [5 empty] | mineralisation |  |  |  | sphalerite | Sulfide stage, Quartz-carbonate stage, Skarn stage, Pyrite-quartz stage, Quartz-polymetallic sulfide stage | disseminated, vein, massive | MVT |  |  |  | pyrite, pyrrhotite, chalcopyrite, molybdenite, magnetite, rutile, garnet, fluorite, scheelite, galena, stannite, tetrahedrite, quartz, K-feldspar, biotite | polished thin sections | LA-ICPMS, EMPA, SEM-EDS | Agilent 7700e ICP-MS apparatus interfaced to a Geolas Pro laser ablation system that consists of a 193 nm COMPex Pro 102Ar F excimer laser and a Micro Las optical system; (JEOL) JXA-8230 electron probe microanalyzer (EPMA) | Wuhan Sample Solution Analytical Technology Co., Ltd, Hubei, China | Detailed operation conditions for the laser ablation system and the ICP-MS instrument follow those described by Liu et al. (2008, 2010b) | [21 empty] | 1327.68696 | [11 empty] | 109.679722 | [9 empty] | 1941.215434 |  | 203.28061 |  |  |  | 32.469191 | [7 empty] | 0.061609 | [13 empty] | 2.119489 | [76 empty] | 2025 | Wang C, Li Z-K, Sanislav I, Zheng Y, Li X-M, Zhang R-Z, Hu J, Zhang J (2025) Trace element zoning in sphalerite from the giant Nannihu porphyry-skarn-epithermal polymetallic system, central China. Mineralium Deposita |  | CHN | Henan Province
| Nannihu, Luotuoshan, Lengshuibeigou | Nannihu ore field | Magmatic hydrothermal | Porphyry, Skarn, Epithermal | Porphyry Mo-W, Skarn Zn-Cu-W, Epithermal Pb-Zn-Ag | Mo, Zn, Pb | W, Cu, Ag | Mo, W, Zn, Cu, Pb, Ag | Li et al., 2023b |  | 16L-9-1-Sp (Light)-9 | 16L-9-1-Sp (Light)-9 | underground mine |  |  |  |  | ore material | grab | grab | mineral separate | [5 empty] | mineralisation |  |  |  | sphalerite | Sulfide stage, Quartz-carbonate stage, Skarn stage, Pyrite-quartz stage, Quartz-polymetallic sulfide stage | disseminated, vein, massive | MVT |  |  |  | pyrite, pyrrhotite, chalcopyrite, molybdenite, magnetite, rutile, garnet, fluorite, scheelite, galena, stannite, tetrahedrite, quartz, K-feldspar, biotite | polished thin sections | LA-ICPMS, EMPA, SEM-EDS | Agilent 7700e ICP-MS apparatus interfaced to a Geolas Pro laser ablation system that consists of a 193 nm COMPex Pro 102Ar F excimer laser and a Micro Las optical system; (JEOL) JXA-8230 electron probe microanalyzer (EPMA) | Wuhan Sample Solution Analytical Technology Co., Ltd, Hubei, China | Detailed operation conditions for the laser ablation system and the ICP-MS instrument follow those described by Liu et al. (2008, 2010b) | [21 empty] | 1428.949894 | [11 empty] | 113.130702 | [9 empty] | 1973.161877 |  | 197.030243 |  |  |  | 31.310808 | [7 empty] | 0.082966 | [13 empty] | 2.859486 | [76 empty] | 2025 | Wang C, Li Z-K, Sanislav I, Zheng Y, Li X-M, Zhang R-Z, Hu J, Zhang J (2025) Trace element zoning in sphalerite from the giant Nannihu porphyry-skarn-epithermal polymetallic system, central China. Mineralium Deposita |  | CHN | Henan Province
| Nannihu, Luotuoshan, Lengshuibeigou | Nannihu ore field | Magmatic hydrothermal | Porphyry, Skarn, Epithermal | Porphyry Mo-W, Skarn Zn-Cu-W, Epithermal Pb-Zn-Ag | Mo, Zn, Pb | W, Cu, Ag | Mo, W, Zn, Cu, Pb, Ag | Li et al., 2023b |  | 16L-9-1-Sp (Light)-10 | 16L-9-1-Sp (Light)-10 | underground mine |  |  |  |  | ore material | grab | grab | mineral separate | [5 empty] | mineralisation |  |  |  | sphalerite | Sulfide stage, Quartz-carbonate stage, Skarn stage, Pyrite-quartz stage, Quartz-polymetallic sulfide stage | disseminated, vein, massive | MVT |  |  |  | pyrite, pyrrhotite, chalcopyrite, molybdenite, magnetite, rutile, garnet, fluorite, scheelite, galena, stannite, tetrahedrite, quartz, K-feldspar, biotite | polished thin sections | LA-ICPMS, EMPA, SEM-EDS | Agilent 7700e ICP-MS apparatus interfaced to a Geolas Pro laser ablation system that consists of a 193 nm COMPex Pro 102Ar F excimer laser and a Micro Las optical system; (JEOL) JXA-8230 electron probe microanalyzer (EPMA) | Wuhan Sample Solution Analytical Technology Co., Ltd, Hubei, China | Detailed operation conditions for the laser ablation system and the ICP-MS instrument follow those described by Liu et al. (2008, 2010b) | [21 empty] | 1178.390505 | [11 empty] | 65.116167 | [9 empty] | 2215.383347 |  | 99.778161 |  |  |  | 12.072069 | [7 empty] | 0.016185 | [13 empty] | 3.939212 | [76 empty] | 2025 | Wang C, Li Z-K, Sanislav I, Zheng Y, Li X-M, Zhang R-Z, Hu J, Zhang J (2025) Trace element zoning in sphalerite from the giant Nannihu porphyry-skarn-epithermal polymetallic system, central China. Mineralium Deposita |  | CHN | Henan Province
| Nannihu, Luotuoshan, Lengshuibeigou | Nannihu ore field | Magmatic hydrothermal | Porphyry, Skarn, Epithermal | Porphyry Mo-W, Skarn Zn-Cu-W, Epithermal Pb-Zn-Ag | Mo, Zn, Pb | W, Cu, Ag | Mo, W, Zn, Cu, Pb, Ag | Li et al., 2023b |  | 16L-9-1-Sp (Light)-11 | 16L-9-1-Sp (Light)-11 | underground mine |  |  |  |  | ore material | grab | grab | mineral separate | [5 empty] | mineralisation |  |  |  | sphalerite | Sulfide stage, Quartz-carbonate stage, Skarn stage, Pyrite-quartz stage, Quartz-polymetallic sulfide stage | disseminated, vein, massive | MVT |  |  |  | pyrite, pyrrhotite, chalcopyrite, molybdenite, magnetite, rutile, garnet, fluorite, scheelite, galena, stannite, tetrahedrite, quartz, K-feldspar, biotite | polished thin sections | LA-ICPMS, EMPA, SEM-EDS | Agilent 7700e ICP-MS apparatus interfaced to a Geolas Pro laser ablation system that consists of a 193 nm COMPex Pro 102Ar F excimer laser and a Micro Las optical system; (JEOL) JXA-8230 electron probe microanalyzer (EPMA) | Wuhan Sample Solution Analytical Technology Co., Ltd, Hubei, China | Detailed operation conditions for the laser ablation system and the ICP-MS instrument follow those described by Liu et al. (2008, 2010b) | [21 empty] | 1239.625624 | [11 empty] | 147.986715 | [9 empty] | 2130.637879 |  | 180.011318 |  |  |  | 41.687576 | [7 empty] | 0.086253 | [13 empty] | 2.701605 | [76 empty] | 2025 | Wang C, Li Z-K, Sanislav I, Zheng Y, Li X-M, Zhang R-Z, Hu J, Zhang J (2025) Trace element zoning in sphalerite from the giant Nannihu porphyry-skarn-epithermal polymetallic system, central China. Mineralium Deposita |  | CHN | Henan Province
| Nannihu, Luotuoshan, Lengshuibeigou | Nannihu ore field | Magmatic hydrothermal | Porphyry, Skarn, Epithermal | Porphyry Mo-W, Skarn Zn-Cu-W, Epithermal Pb-Zn-Ag | Mo, Zn, Pb | W, Cu, Ag | Mo, W, Zn, Cu, Pb, Ag | Li et al., 2023b |  | 16L-9-1-Sp (Light)-12 | 16L-9-1-Sp (Light)-12 | underground mine |  |  |  |  | ore material | grab | grab | mineral separate | [5 empty] | mineralisation |  |  |  | sphalerite | Sulfide stage, Quartz-carbonate stage, Skarn stage, Pyrite-quartz stage, Quartz-polymetallic sulfide stage | disseminated, vein, massive | MVT |  |  |  | pyrite, pyrrhotite, chalcopyrite, molybdenite, magnetite, rutile, garnet, fluorite, scheelite, galena, stannite, tetrahedrite, quartz, K-feldspar, biotite | polished thin sections | LA-ICPMS, EMPA, SEM-EDS | Agilent 7700e ICP-MS apparatus interfaced to a Geolas Pro laser ablation system that consists of a 193 nm COMPex Pro 102Ar F excimer laser and a Micro Las optical system; (JEOL) JXA-8230 electron probe microanalyzer (EPMA) | Wuhan Sample Solution Analytical Technology Co., Ltd, Hubei, China | Detailed operation conditions for the laser ablation system and the ICP-MS instrument follow those described by Liu et al. (2008, 2010b) | [21 empty] | 1225.336029 | [11 empty] | 144.655707 | [9 empty] | 2029.734577 |  | 170.900407 |  |  |  | 79.052335 | [7 empty] | 0.076395 | [13 empty] | 2.481327 | [76 empty] | 2025 | Wang C, Li Z-K, Sanislav I, Zheng Y, Li X-M, Zhang R-Z, Hu J, Zhang J (2025) Trace element zoning in sphalerite from the giant Nannihu porphyry-skarn-epithermal polymetallic system, central China. Mineralium Deposita |  | CHN | Henan Province
| Nannihu, Luotuoshan, Lengshuibeigou | Nannihu ore field | Magmatic hydrothermal | Porphyry, Skarn, Epithermal | Porphyry Mo-W, Skarn Zn-Cu-W, Epithermal Pb-Zn-Ag | Mo, Zn, Pb | W, Cu, Ag | Mo, W, Zn, Cu, Pb, Ag | Li et al., 2023b |  | 16L-9-1-Sp (Light)-13 | 16L-9-1-Sp (Light)-13 | underground mine |  |  |  |  | ore material | grab | grab | mineral separate | [5 empty] | mineralisation |  |  |  | sphalerite | Sulfide stage, Quartz-carbonate stage, Skarn stage, Pyrite-quartz stage, Quartz-polymetallic sulfide stage | disseminated, vein, massive | MVT |  |  |  | pyrite, pyrrhotite, chalcopyrite, molybdenite, magnetite, rutile, garnet, fluorite, scheelite, galena, stannite, tetrahedrite, quartz, K-feldspar, biotite | polished thin sections | LA-ICPMS, EMPA, SEM-EDS | Agilent 7700e ICP-MS apparatus interfaced to a Geolas Pro laser ablation system that consists of a 193 nm COMPex Pro 102Ar F excimer laser and a Micro Las optical system; (JEOL) JXA-8230 electron probe microanalyzer (EPMA) | Wuhan Sample Solution Analytical Technology Co., Ltd, Hubei, China | Detailed operation conditions for the laser ablation system and the ICP-MS instrument follow those described by Liu et al. (2008, 2010b) | [21 empty] | 1324.368336 | [11 empty] | 157.032593 | [9 empty] | 2789.064348 |  | 191.473244 |  |  |  | 47.966831 | [7 empty] | 0.045669 | [13 empty] | 2.147683 | [76 empty] | 2025 | Wang C, Li Z-K, Sanislav I, Zheng Y, Li X-M, Zhang R-Z, Hu J, Zhang J (2025) Trace element zoning in sphalerite from the giant Nannihu porphyry-skarn-epithermal polymetallic system, central China. Mineralium Deposita |  | CHN | Henan Province
| Nannihu, Luotuoshan, Lengshuibeigou | Nannihu ore field | Magmatic hydrothermal | Porphyry, Skarn, Epithermal | Porphyry Mo-W, Skarn Zn-Cu-W, Epithermal Pb-Zn-Ag | Mo, Zn, Pb | W, Cu, Ag | Mo, W, Zn, Cu, Pb, Ag | Li et al., 2023b |  | 16L-9-1-Sp (Light)-14 | 16L-9-1-Sp (Light)-14 | underground mine |  |  |  |  | ore material | grab | grab | mineral separate | [5 empty] | mineralisation |  |  |  | sphalerite | Sulfide stage, Quartz-carbonate stage, Skarn stage, Pyrite-quartz stage, Quartz-polymetallic sulfide stage | disseminated, vein, massive | MVT |  |  |  | pyrite, pyrrhotite, chalcopyrite, molybdenite, magnetite, rutile, garnet, fluorite, scheelite, galena, stannite, tetrahedrite, quartz, K-feldspar, biotite | polished thin sections | LA-ICPMS, EMPA, SEM-EDS | Agilent 7700e ICP-MS apparatus interfaced to a Geolas Pro laser ablation system that consists of a 193 nm COMPex Pro 102Ar F excimer laser and a Micro Las optical system; (JEOL) JXA-8230 electron probe microanalyzer (EPMA) | Wuhan Sample Solution Analytical Technology Co., Ltd, Hubei, China | Detailed operation conditions for the laser ablation system and the ICP-MS instrument follow those described by Liu et al. (2008, 2010b) | [21 empty] | 1254.860783 | [11 empty] | 136.944662 | [9 empty] | 2124.50352 |  | 184.987332 |  |  |  | 57.340751 | [7 empty] | 0.068079 | [13 empty] | 2.056693 | [76 empty] | 2025 | Wang C, Li Z-K, Sanislav I, Zheng Y, Li X-M, Zhang R-Z, Hu J, Zhang J (2025) Trace element zoning in sphalerite from the giant Nannihu porphyry-skarn-epithermal polymetallic system, central China. Mineralium Deposita |  | CHN | Henan Province
| Nannihu, Luotuoshan, Lengshuibeigou | Nannihu ore field | Magmatic hydrothermal | Porphyry, Skarn, Epithermal | Porphyry Mo-W, Skarn Zn-Cu-W, Epithermal Pb-Zn-Ag | Mo, Zn, Pb | W, Cu, Ag | Mo, W, Zn, Cu, Pb, Ag | Li et al., 2023b |  | 16L-9-1-Sp (Light)-15 | 16L-9-1-Sp (Light)-15 | underground mine |  |  |  |  | ore material | grab | grab | mineral separate | [5 empty] | mineralisation |  |  |  | sphalerite | Sulfide stage, Quartz-carbonate stage, Skarn stage, Pyrite-quartz stage, Quartz-polymetallic sulfide stage | disseminated, vein, massive | MVT |  |  |  | pyrite, pyrrhotite, chalcopyrite, molybdenite, magnetite, rutile, garnet, fluorite, scheelite, galena, stannite, tetrahedrite, quartz, K-feldspar, biotite | polished thin sections | LA-ICPMS, EMPA, SEM-EDS | Agilent 7700e ICP-MS apparatus interfaced to a Geolas Pro laser ablation system that consists of a 193 nm COMPex Pro 102Ar F excimer laser and a Micro Las optical system; (JEOL) JXA-8230 electron probe microanalyzer (EPMA) | Wuhan Sample Solution Analytical Technology Co., Ltd, Hubei, China | Detailed operation conditions for the laser ablation system and the ICP-MS instrument follow those described by Liu et al. (2008, 2010b) | [21 empty] | 1141.569157 | [11 empty] | 105.284551 | [9 empty] | 2213.030481 |  | 132.339141 |  |  |  | 86.694319 | [7 empty] | 0.03019 | [13 empty] | 1.421266 | [76 empty] | 2025 | Wang C, Li Z-K, Sanislav I, Zheng Y, Li X-M, Zhang R-Z, Hu J, Zhang J (2025) Trace element zoning in sphalerite from the giant Nannihu porphyry-skarn-epithermal polymetallic system, central China. Mineralium Deposita |  | CHN | Henan Province
| Nannihu, Luotuoshan, Lengshuibeigou | Nannihu ore field | Magmatic hydrothermal | Porphyry, Skarn, Epithermal | Porphyry Mo-W, Skarn Zn-Cu-W, Epithermal Pb-Zn-Ag | Mo, Zn, Pb | W, Cu, Ag | Mo, W, Zn, Cu, Pb, Ag | Li et al., 2023b |  | 16L-10-Sp (Light)-1 | 16L-10-Sp (Light)-1 | underground mine |  |  |  |  | ore material | grab | grab | mineral separate | [5 empty] | mineralisation |  |  |  | sphalerite | Sulfide stage, Quartz-carbonate stage, Skarn stage, Pyrite-quartz stage, Quartz-polymetallic sulfide stage | disseminated, vein, massive | MVT |  |  |  | pyrite, pyrrhotite, chalcopyrite, molybdenite, magnetite, rutile, garnet, fluorite, scheelite, galena, stannite, tetrahedrite, quartz, K-feldspar, biotite | polished thin sections | LA-ICPMS, EMPA, SEM-EDS | Agilent 7700e ICP-MS apparatus interfaced to a Geolas Pro laser ablation system that consists of a 193 nm COMPex Pro 102Ar F excimer laser and a Micro Las optical system; (JEOL) JXA-8230 electron probe microanalyzer (EPMA) | Wuhan Sample Solution Analytical Technology Co., Ltd, Hubei, China | Detailed operation conditions for the laser ablation system and the ICP-MS instrument follow those described by Liu et al. (2008, 2010b) | [21 empty] | 1475.546594 | [11 empty] | 217.975773 | [9 empty] | 1637.484141 |  | 316.157147 |  |  |  | 15.442844 | [7 empty] | 0.13705 | [13 empty] | 1.092225 | [76 empty] | 2025 | Wang C, Li Z-K, Sanislav I, Zheng Y, Li X-M, Zhang R-Z, Hu J, Zhang J (2025) Trace element zoning in sphalerite from the giant Nannihu porphyry-skarn-epithermal polymetallic system, central China. Mineralium Deposita |  | CHN | Henan Province
| Nannihu, Luotuoshan, Lengshuibeigou | Nannihu ore field | Magmatic hydrothermal | Porphyry, Skarn, Epithermal | Porphyry Mo-W, Skarn Zn-Cu-W, Epithermal Pb-Zn-Ag | Mo, Zn, Pb | W, Cu, Ag | Mo, W, Zn, Cu, Pb, Ag | Li et al., 2023b |  | 16L-10-Sp (Light)-2 | 16L-10-Sp (Light)-2 | underground mine |  |  |  |  | ore material | grab | grab | mineral separate | [5 empty] | mineralisation |  |  |  | sphalerite | Sulfide stage, Quartz-carbonate stage, Skarn stage, Pyrite-quartz stage, Quartz-polymetallic sulfide stage | disseminated, vein, massive | MVT |  |  |  | pyrite, pyrrhotite, chalcopyrite, molybdenite, magnetite, rutile, garnet, fluorite, scheelite, galena, stannite, tetrahedrite, quartz, K-feldspar, biotite | polished thin sections | LA-ICPMS, EMPA, SEM-EDS | Agilent 7700e ICP-MS apparatus interfaced to a Geolas Pro laser ablation system that consists of a 193 nm COMPex Pro 102Ar F excimer laser and a Micro Las optical system; (JEOL) JXA-8230 electron probe microanalyzer (EPMA) | Wuhan Sample Solution Analytical Technology Co., Ltd, Hubei, China | Detailed operation conditions for the laser ablation system and the ICP-MS instrument follow those described by Liu et al. (2008, 2010b) | [21 empty] | 1621.220972 | [11 empty] | 158.089587 | [9 empty] | 1289.054239 |  | 313.744093 |  |  |  | 9.1193 | [7 empty] | 0.061061 | [13 empty] | 0.885405 | [76 empty] | 2025 | Wang C, Li Z-K, Sanislav I, Zheng Y, Li X-M, Zhang R-Z, Hu J, Zhang J (2025) Trace element zoning in sphalerite from the giant Nannihu porphyry-skarn-epithermal polymetallic system, central China. Mineralium Deposita |  | CHN | Henan Province
| Nannihu, Luotuoshan, Lengshuibeigou | Nannihu ore field | Magmatic hydrothermal | Porphyry, Skarn, Epithermal | Porphyry Mo-W, Skarn Zn-Cu-W, Epithermal Pb-Zn-Ag | Mo, Zn, Pb | W, Cu, Ag | Mo, W, Zn, Cu, Pb, Ag | Li et al., 2023b |  | 16L-10-Sp (Light)-3 | 16L-10-Sp (Light)-3 | underground mine |  |  |  |  | ore material | grab | grab | mineral separate | [5 empty] | mineralisation |  |  |  | sphalerite | Sulfide stage, Quartz-carbonate stage, Skarn stage, Pyrite-quartz stage, Quartz-polymetallic sulfide stage | disseminated, vein, massive | MVT |  |  |  | pyrite, pyrrhotite, chalcopyrite, molybdenite, magnetite, rutile, garnet, fluorite, scheelite, galena, stannite, tetrahedrite, quartz, K-feldspar, biotite | polished thin sections | LA-ICPMS, EMPA, SEM-EDS | Agilent 7700e ICP-MS apparatus interfaced to a Geolas Pro laser ablation system that consists of a 193 nm COMPex Pro 102Ar F excimer laser and a Micro Las optical system; (JEOL) JXA-8230 electron probe microanalyzer (EPMA) | Wuhan Sample Solution Analytical Technology Co., Ltd, Hubei, China | Detailed operation conditions for the laser ablation system and the ICP-MS instrument follow those described by Liu et al. (2008, 2010b) | [21 empty] | 1400.350715 | [11 empty] | 122.13616 | [9 empty] | 1757.34756 |  | 185.329445 |  |  |  | 21.976512 | [7 empty] | 0.075202 | [13 empty] | 0.93538 | [76 empty] | 2025 | Wang C, Li Z-K, Sanislav I, Zheng Y, Li X-M, Zhang R-Z, Hu J, Zhang J (2025) Trace element zoning in sphalerite from the giant Nannihu porphyry-skarn-epithermal polymetallic system, central China. Mineralium Deposita |  | CHN | Henan Province
| Nannihu, Luotuoshan, Lengshuibeigou | Nannihu ore field | Magmatic hydrothermal | Porphyry, Skarn, Epithermal | Porphyry Mo-W, Skarn Zn-Cu-W, Epithermal Pb-Zn-Ag | Mo, Zn, Pb | W, Cu, Ag | Mo, W, Zn, Cu, Pb, Ag | Li et al., 2023b |  | 16L-10-Sp (Light)-4 | 16L-10-Sp (Light)-4 | underground mine |  |  |  |  | ore material | grab | grab | mineral separate | [5 empty] | mineralisation |  |  |  | sphalerite | Sulfide stage, Quartz-carbonate stage, Skarn stage, Pyrite-quartz stage, Quartz-polymetallic sulfide stage | disseminated, vein, massive | MVT |  |  |  | pyrite, pyrrhotite, chalcopyrite, molybdenite, magnetite, rutile, garnet, fluorite, scheelite, galena, stannite, tetrahedrite, quartz, K-feldspar, biotite | polished thin sections | LA-ICPMS, EMPA, SEM-EDS | Agilent 7700e ICP-MS apparatus interfaced to a Geolas Pro laser ablation system that consists of a 193 nm COMPex Pro 102Ar F excimer laser and a Micro Las optical system; (JEOL) JXA-8230 electron probe microanalyzer (EPMA) | Wuhan Sample Solution Analytical Technology Co., Ltd, Hubei, China | Detailed operation conditions for the laser ablation system and the ICP-MS instrument follow those described by Liu et al. (2008, 2010b) | [21 empty] | 1536.805144 | [11 empty] | 221.186474 | [9 empty] | 1939.633468 |  | 320.714118 |  |  |  | 16.82052 | [7 empty] | 0.072255 | [13 empty] | 1.504023 | [76 empty] | 2025 | Wang C, Li Z-K, Sanislav I, Zheng Y, Li X-M, Zhang R-Z, Hu J, Zhang J (2025) Trace element zoning in sphalerite from the giant Nannihu porphyry-skarn-epithermal polymetallic system, central China. Mineralium Deposita |  | CHN | Henan Province
| Nannihu, Luotuoshan, Lengshuibeigou | Nannihu ore field | Magmatic hydrothermal | Porphyry, Skarn, Epithermal | Porphyry Mo-W, Skarn Zn-Cu-W, Epithermal Pb-Zn-Ag | Mo, Zn, Pb | W, Cu, Ag | Mo, W, Zn, Cu, Pb, Ag | Li et al., 2023b |  | 16L-10-Sp (Light)-5 | 16L-10-Sp (Light)-5 | underground mine |  |  |  |  | ore material | grab | grab | mineral separate | [5 empty] | mineralisation |  |  |  | sphalerite | Sulfide stage, Quartz-carbonate stage, Skarn stage, Pyrite-quartz stage, Quartz-polymetallic sulfide stage | disseminated, vein, massive | MVT |  |  |  | pyrite, pyrrhotite, chalcopyrite, molybdenite, magnetite, rutile, garnet, fluorite, scheelite, galena, stannite, tetrahedrite, quartz, K-feldspar, biotite | polished thin sections | LA-ICPMS, EMPA, SEM-EDS | Agilent 7700e ICP-MS apparatus interfaced to a Geolas Pro laser ablation system that consists of a 193 nm COMPex Pro 102Ar F excimer laser and a Micro Las optical system; (JEOL) JXA-8230 electron probe microanalyzer (EPMA) | Wuhan Sample Solution Analytical Technology Co., Ltd, Hubei, China | Detailed operation conditions for the laser ablation system and the ICP-MS instrument follow those described by Liu et al. (2008, 2010b) | [21 empty] | 1667.088126 | [11 empty] | 157.409292 | [9 empty] | 1288.344933 |  | 277.88566 |  |  |  | 10.442349 | [7 empty] | 0.241829 | [13 empty] | 1.268969 | [76 empty] | 2025 | Wang C, Li Z-K, Sanislav I, Zheng Y, Li X-M, Zhang R-Z, Hu J, Zhang J (2025) Trace element zoning in sphalerite from the giant Nannihu porphyry-skarn-epithermal polymetallic system, central China. Mineralium Deposita |  | CHN | Henan Province
| Nannihu, Luotuoshan, Lengshuibeigou | Nannihu ore field | Magmatic hydrothermal | Porphyry, Skarn, Epithermal | Porphyry Mo-W, Skarn Zn-Cu-W, Epithermal Pb-Zn-Ag | Mo, Zn, Pb | W, Cu, Ag | Mo, W, Zn, Cu, Pb, Ag | Li et al., 2023b |  | 16L-10-Sp (Light)-6 | 16L-10-Sp (Light)-6 | underground mine |  |  |  |  | ore material | grab | grab | mineral separate | [5 empty] | mineralisation |  |  |  | sphalerite | Sulfide stage, Quartz-carbonate stage, Skarn stage, Pyrite-quartz stage, Quartz-polymetallic sulfide stage | disseminated, vein, massive | MVT |  |  |  | pyrite, pyrrhotite, chalcopyrite, molybdenite, magnetite, rutile, garnet, fluorite, scheelite, galena, stannite, tetrahedrite, quartz, K-feldspar, biotite | polished thin sections | LA-ICPMS, EMPA, SEM-EDS | Agilent 7700e ICP-MS apparatus interfaced to a Geolas Pro laser ablation system that consists of a 193 nm COMPex Pro 102Ar F excimer laser and a Micro Las optical system; (JEOL) JXA-8230 electron probe microanalyzer (EPMA) | Wuhan Sample Solution Analytical Technology Co., Ltd, Hubei, China | Detailed operation conditions for the laser ablation system and the ICP-MS instrument follow those described by Liu et al. (2008, 2010b) | [21 empty] | 1332.918392 | [11 empty] | 48.393344 | [9 empty] | 1738.191446 |  | 164.808794 |  |  |  | 16.972718 | [7 empty] | 0.052872 | [13 empty] | 0.915457 | [76 empty] | 2025 | Wang C, Li Z-K, Sanislav I, Zheng Y, Li X-M, Zhang R-Z, Hu J, Zhang J (2025) Trace element zoning in sphalerite from the giant Nannihu porphyry-skarn-epithermal polymetallic system, central China. Mineralium Deposita |  | CHN | Henan Province
| Nannihu, Luotuoshan, Lengshuibeigou | Nannihu ore field | Magmatic hydrothermal | Porphyry, Skarn, Epithermal | Porphyry Mo-W, Skarn Zn-Cu-W, Epithermal Pb-Zn-Ag | Mo, Zn, Pb | W, Cu, Ag | Mo, W, Zn, Cu, Pb, Ag | Li et al., 2023b |  | 16L-10-Sp (Light)-7 | 16L-10-Sp (Light)-7 | underground mine |  |  |  |  | ore material | grab | grab | mineral separate | [5 empty] | mineralisation |  |  |  | sphalerite | Sulfide stage, Quartz-carbonate stage, Skarn stage, Pyrite-quartz stage, Quartz-polymetallic sulfide stage | disseminated, vein, massive | MVT |  |  |  | pyrite, pyrrhotite, chalcopyrite, molybdenite, magnetite, rutile, garnet, fluorite, scheelite, galena, stannite, tetrahedrite, quartz, K-feldspar, biotite | polished thin sections | LA-ICPMS, EMPA, SEM-EDS | Agilent 7700e ICP-MS apparatus interfaced to a Geolas Pro laser ablation system that consists of a 193 nm COMPex Pro 102Ar F excimer laser and a Micro Las optical system; (JEOL) JXA-8230 electron probe microanalyzer (EPMA) | Wuhan Sample Solution Analytical Technology Co., Ltd, Hubei, China | Detailed operation conditions for the laser ablation system and the ICP-MS instrument follow those described by Liu et al. (2008, 2010b) | [21 empty] | 1585.993661 | [11 empty] | 134.208115 | [9 empty] | 1686.842935 |  | 292.28062 |  |  |  | 7.771935 | [7 empty] | 0.155622 | [13 empty] | 1.825414 | [76 empty] | 2025 | Wang C, Li Z-K, Sanislav I, Zheng Y, Li X-M, Zhang R-Z, Hu J, Zhang J (2025) Trace element zoning in sphalerite from the giant Nannihu porphyry-skarn-epithermal polymetallic system, central China. Mineralium Deposita |  | CHN | Henan Province
| Nannihu, Luotuoshan, Lengshuibeigou | Nannihu ore field | Magmatic hydrothermal | Porphyry, Skarn, Epithermal | Porphyry Mo-W, Skarn Zn-Cu-W, Epithermal Pb-Zn-Ag | Mo, Zn, Pb | W, Cu, Ag | Mo, W, Zn, Cu, Pb, Ag | Li et al., 2023b |  | 16L-10-Sp (Light)-8 | 16L-10-Sp (Light)-8 | underground mine |  |  |  |  | ore material | grab | grab | mineral separate | [5 empty] | mineralisation |  |  |  | sphalerite | Sulfide stage, Quartz-carbonate stage, Skarn stage, Pyrite-quartz stage, Quartz-polymetallic sulfide stage | disseminated, vein, massive | MVT |  |  |  | pyrite, pyrrhotite, chalcopyrite, molybdenite, magnetite, rutile, garnet, fluorite, scheelite, galena, stannite, tetrahedrite, quartz, K-feldspar, biotite | polished thin sections | LA-ICPMS, EMPA, SEM-EDS | Agilent 7700e ICP-MS apparatus interfaced to a Geolas Pro laser ablation system that consists of a 193 nm COMPex Pro 102Ar F excimer laser and a Micro Las optical system; (JEOL) JXA-8230 electron probe microanalyzer (EPMA) | Wuhan Sample Solution Analytical Technology Co., Ltd, Hubei, China | Detailed operation conditions for the laser ablation system and the ICP-MS instrument follow those described by Liu et al. (2008, 2010b) | [21 empty] | 1197.240362 | [11 empty] | 190.753327 | [9 empty] | 1614.731225 |  | 258.968929 |  |  |  | 27.30921 | [7 empty] | 0.458557 | [13 empty] | 1.352296 | [76 empty] | 2025 | Wang C, Li Z-K, Sanislav I, Zheng Y, Li X-M, Zhang R-Z, Hu J, Zhang J (2025) Trace element zoning in sphalerite from the giant Nannihu porphyry-skarn-epithermal polymetallic system, central China. Mineralium Deposita |  | CHN | Henan Province
| Nannihu, Luotuoshan, Lengshuibeigou | Nannihu ore field | Magmatic hydrothermal | Porphyry, Skarn, Epithermal | Porphyry Mo-W, Skarn Zn-Cu-W, Epithermal Pb-Zn-Ag | Mo, Zn, Pb | W, Cu, Ag | Mo, W, Zn, Cu, Pb, Ag | Li et al., 2023b |  | 16L-10-Sp (Light)-9 | 16L-10-Sp (Light)-9 | underground mine |  |  |  |  | ore material | grab | grab | mineral separate | [5 empty] | mineralisation |  |  |  | sphalerite | Sulfide stage, Quartz-carbonate stage, Skarn stage, Pyrite-quartz stage, Quartz-polymetallic sulfide stage | disseminated, vein, massive | MVT |  |  |  | pyrite, pyrrhotite, chalcopyrite, molybdenite, magnetite, rutile, garnet, fluorite, scheelite, galena, stannite, tetrahedrite, quartz, K-feldspar, biotite | polished thin sections | LA-ICPMS, EMPA, SEM-EDS | Agilent 7700e ICP-MS apparatus interfaced to a Geolas Pro laser ablation system that consists of a 193 nm COMPex Pro 102Ar F excimer laser and a Micro Las optical system; (JEOL) JXA-8230 electron probe microanalyzer (EPMA) | Wuhan Sample Solution Analytical Technology Co., Ltd, Hubei, China | Detailed operation conditions for the laser ablation system and the ICP-MS instrument follow those described by Liu et al. (2008, 2010b) | [21 empty] | 1117.595249 | [11 empty] | 98.133045 | [9 empty] | 2166.064232 |  | 93.675126 |  |  |  | 34.205518 | [7 empty] | 0.046676 | [13 empty] | 3.653621 | [76 empty] | 2025 | Wang C, Li Z-K, Sanislav I, Zheng Y, Li X-M, Zhang R-Z, Hu J, Zhang J (2025) Trace element zoning in sphalerite from the giant Nannihu porphyry-skarn-epithermal polymetallic system, central China. Mineralium Deposita |  | CHN | Henan Province
| Nannihu, Luotuoshan, Lengshuibeigou | Nannihu ore field | Magmatic hydrothermal | Porphyry, Skarn, Epithermal | Porphyry Mo-W, Skarn Zn-Cu-W, Epithermal Pb-Zn-Ag | Mo, Zn, Pb | W, Cu, Ag | Mo, W, Zn, Cu, Pb, Ag | Li et al., 2023b |  | 16L-10-Sp (Light)-10 | 16L-10-Sp (Light)-10 | underground mine |  |  |  |  | ore material | grab | grab | mineral separate | [5 empty] | mineralisation |  |  |  | sphalerite | Sulfide stage, Quartz-carbonate stage, Skarn stage, Pyrite-quartz stage, Quartz-polymetallic sulfide stage | disseminated, vein, massive | MVT |  |  |  | pyrite, pyrrhotite, chalcopyrite, molybdenite, magnetite, rutile, garnet, fluorite, scheelite, galena, stannite, tetrahedrite, quartz, K-feldspar, biotite | polished thin sections | LA-ICPMS, EMPA, SEM-EDS | Agilent 7700e ICP-MS apparatus interfaced to a Geolas Pro laser ablation system that consists of a 193 nm COMPex Pro 102Ar F excimer laser and a Micro Las optical system; (JEOL) JXA-8230 electron probe microanalyzer (EPMA) | Wuhan Sample Solution Analytical Technology Co., Ltd, Hubei, China | Detailed operation conditions for the laser ablation system and the ICP-MS instrument follow those described by Liu et al. (2008, 2010b) | [21 empty] | 1282.219727 | [11 empty] | 99.590604 | [9 empty] | 2075.237827 |  | 154.076615 |  |  |  | 50.977921 | [7 empty] | 0.091719 | [13 empty] | 2.124635 | [76 empty] | 2025 | Wang C, Li Z-K, Sanislav I, Zheng Y, Li X-M, Zhang R-Z, Hu J, Zhang J (2025) Trace element zoning in sphalerite from the giant Nannihu porphyry-skarn-epithermal polymetallic system, central China. Mineralium Deposita |  | CHN | Henan Province
| Nannihu, Luotuoshan, Lengshuibeigou | Nannihu ore field | Magmatic hydrothermal | Porphyry, Skarn, Epithermal | Porphyry Mo-W, Skarn Zn-Cu-W, Epithermal Pb-Zn-Ag | Mo, Zn, Pb | W, Cu, Ag | Mo, W, Zn, Cu, Pb, Ag | Li et al., 2023b |  | 16L-10-Sp (Light)-11 | 16L-10-Sp (Light)-11 | underground mine |  |  |  |  | ore material | grab | grab | mineral separate | [5 empty] | mineralisation |  |  |  | sphalerite | Sulfide stage, Quartz-carbonate stage, Skarn stage, Pyrite-quartz stage, Quartz-polymetallic sulfide stage | disseminated, vein, massive | MVT |  |  |  | pyrite, pyrrhotite, chalcopyrite, molybdenite, magnetite, rutile, garnet, fluorite, scheelite, galena, stannite, tetrahedrite, quartz, K-feldspar, biotite | polished thin sections | LA-ICPMS, EMPA, SEM-EDS | Agilent 7700e ICP-MS apparatus interfaced to a Geolas Pro laser ablation system that consists of a 193 nm COMPex Pro 102Ar F excimer laser and a Micro Las optical system; (JEOL) JXA-8230 electron probe microanalyzer (EPMA) | Wuhan Sample Solution Analytical Technology Co., Ltd, Hubei, China | Detailed operation conditions for the laser ablation system and the ICP-MS instrument follow those described by Liu et al. (2008, 2010b) | [21 empty] | 1516.875077 | [11 empty] | 89.538566 | [9 empty] | 2219.530767 |  | 134.01833 |  |  |  | 33.058678 | [7 empty] | 0.075681 | [13 empty] | 1.640828 | [76 empty] | 2025 | Wang C, Li Z-K, Sanislav I, Zheng Y, Li X-M, Zhang R-Z, Hu J, Zhang J (2025) Trace element zoning in sphalerite from the giant Nannihu porphyry-skarn-epithermal polymetallic system, central China. Mineralium Deposita |  | CHN | Henan Province
| Nannihu, Luotuoshan, Lengshuibeigou | Nannihu ore field | Magmatic hydrothermal | Porphyry, Skarn, Epithermal | Porphyry Mo-W, Skarn Zn-Cu-W, Epithermal Pb-Zn-Ag | Mo, Zn, Pb | W, Cu, Ag | Mo, W, Zn, Cu, Pb, Ag | Li et al., 2023b |  | 16S-35-Sp (Light)-1 | 16S-35-Sp (Light)-1 | underground mine |  |  |  |  | ore material | grab | grab | mineral separate | [5 empty] | mineralisation |  |  |  | sphalerite | Sulfide stage, Quartz-carbonate stage, Skarn stage, Pyrite-quartz stage, Quartz-polymetallic sulfide stage | disseminated, vein, massive | MVT |  |  |  | pyrite, pyrrhotite, chalcopyrite, molybdenite, magnetite, rutile, garnet, fluorite, scheelite, galena, stannite, tetrahedrite, quartz, K-feldspar, biotite | polished thin sections | LA-ICPMS, EMPA, SEM-EDS | Agilent 7700e ICP-MS apparatus interfaced to a Geolas Pro laser ablation system that consists of a 193 nm COMPex Pro 102Ar F excimer laser and a Micro Las optical system; (JEOL) JXA-8230 electron probe microanalyzer (EPMA) | Wuhan Sample Solution Analytical Technology Co., Ltd, Hubei, China | Detailed operation conditions for the laser ablation system and the ICP-MS instrument follow those described by Liu et al. (2008, 2010b) | [21 empty] | 1305.286876 | [11 empty] | 101.113621 | [9 empty] | 2023.169582 |  | 163.042507 |  |  |  | 8.961958 | [7 empty] | 0.041118 | [13 empty] | 2.140851 | [76 empty] | 2025 | Wang C, Li Z-K, Sanislav I, Zheng Y, Li X-M, Zhang R-Z, Hu J, Zhang J (2025) Trace element zoning in sphalerite from the giant Nannihu porphyry-skarn-epithermal polymetallic system, central China. Mineralium Deposita |  | CHN | Henan Province
| Nannihu, Luotuoshan, Lengshuibeigou | Nannihu ore field | Magmatic hydrothermal | Porphyry, Skarn, Epithermal | Porphyry Mo-W, Skarn Zn-Cu-W, Epithermal Pb-Zn-Ag | Mo, Zn, Pb | W, Cu, Ag | Mo, W, Zn, Cu, Pb, Ag | Li et al., 2023b |  | 16S-35-Sp (Light)-2 | 16S-35-Sp (Light)-2 | underground mine |  |  |  |  | ore material | grab | grab | mineral separate | [5 empty] | mineralisation |  |  |  | sphalerite | Sulfide stage, Quartz-carbonate stage, Skarn stage, Pyrite-quartz stage, Quartz-polymetallic sulfide stage | disseminated, vein, massive | MVT |  |  |  | pyrite, pyrrhotite, chalcopyrite, molybdenite, magnetite, rutile, garnet, fluorite, scheelite, galena, stannite, tetrahedrite, quartz, K-feldspar, biotite | polished thin sections | LA-ICPMS, EMPA, SEM-EDS | Agilent 7700e ICP-MS apparatus interfaced to a Geolas Pro laser ablation system that consists of a 193 nm COMPex Pro 102Ar F excimer laser and a Micro Las optical system; (JEOL) JXA-8230 electron probe microanalyzer (EPMA) | Wuhan Sample Solution Analytical Technology Co., Ltd, Hubei, China | Detailed operation conditions for the laser ablation system and the ICP-MS instrument follow those described by Liu et al. (2008, 2010b) | [21 empty] | 1320.961316 | [11 empty] | 138.048006 | [9 empty] | 1755.00772 |  | 170.939647 |  |  |  | 15.016523 | [7 empty] | 0.052351 | [13 empty] | 2.021042 | [76 empty] | 2025 | Wang C, Li Z-K, Sanislav I, Zheng Y, Li X-M, Zhang R-Z, Hu J, Zhang J (2025) Trace element zoning in sphalerite from the giant Nannihu porphyry-skarn-epithermal polymetallic system, central China. Mineralium Deposita |  | CHN | Henan Province
| Nannihu, Luotuoshan, Lengshuibeigou | Nannihu ore field | Magmatic hydrothermal | Porphyry, Skarn, Epithermal | Porphyry Mo-W, Skarn Zn-Cu-W, Epithermal Pb-Zn-Ag | Mo, Zn, Pb | W, Cu, Ag | Mo, W, Zn, Cu, Pb, Ag | Li et al., 2023b |  | 16S-35-Sp (Light)-3 | 16S-35-Sp (Light)-3 | underground mine |  |  |  |  | ore material | grab | grab | mineral separate | [5 empty] | mineralisation |  |  |  | sphalerite | Sulfide stage, Quartz-carbonate stage, Skarn stage, Pyrite-quartz stage, Quartz-polymetallic sulfide stage | disseminated, vein, massive | MVT |  |  |  | pyrite, pyrrhotite, chalcopyrite, molybdenite, magnetite, rutile, garnet, fluorite, scheelite, galena, stannite, tetrahedrite, quartz, K-feldspar, biotite | polished thin sections | LA-ICPMS, EMPA, SEM-EDS | Agilent 7700e ICP-MS apparatus interfaced to a Geolas Pro laser ablation system that consists of a 193 nm COMPex Pro 102Ar F excimer laser and a Micro Las optical system; (JEOL) JXA-8230 electron probe microanalyzer (EPMA) | Wuhan Sample Solution Analytical Technology Co., Ltd, Hubei, China | Detailed operation conditions for the laser ablation system and the ICP-MS instrument follow those described by Liu et al. (2008, 2010b) | [21 empty] | 1518.378453 | [11 empty] | 75.016958 | [9 empty] | 2122.94728 |  | 157.848299 |  |  |  | 26.241684 | [7 empty] | 0.066443 | [13 empty] | 1.561516 | [76 empty] | 2025 | Wang C, Li Z-K, Sanislav I, Zheng Y, Li X-M, Zhang R-Z, Hu J, Zhang J (2025) Trace element zoning in sphalerite from the giant Nannihu porphyry-skarn-epithermal polymetallic system, central China. Mineralium Deposita |  | CHN | Henan Province
| Nannihu, Luotuoshan, Lengshuibeigou | Nannihu ore field | Magmatic hydrothermal | Porphyry, Skarn, Epithermal | Porphyry Mo-W, Skarn Zn-Cu-W, Epithermal Pb-Zn-Ag | Mo, Zn, Pb | W, Cu, Ag | Mo, W, Zn, Cu, Pb, Ag | Li et al., 2023b |  | 16S-35-Sp (Light)-4 | 16S-35-Sp (Light)-4 | underground mine |  |  |  |  | ore material | grab | grab | mineral separate | [5 empty] | mineralisation |  |  |  | sphalerite | Sulfide stage, Quartz-carbonate stage, Skarn stage, Pyrite-quartz stage, Quartz-polymetallic sulfide stage | disseminated, vein, massive | MVT |  |  |  | pyrite, pyrrhotite, chalcopyrite, molybdenite, magnetite, rutile, garnet, fluorite, scheelite, galena, stannite, tetrahedrite, quartz, K-feldspar, biotite | polished thin sections | LA-ICPMS, EMPA, SEM-EDS | Agilent 7700e ICP-MS apparatus interfaced to a Geolas Pro laser ablation system that consists of a 193 nm COMPex Pro 102Ar F excimer laser and a Micro Las optical system; (JEOL) JXA-8230 electron probe microanalyzer (EPMA) | Wuhan Sample Solution Analytical Technology Co., Ltd, Hubei, China | Detailed operation conditions for the laser ablation system and the ICP-MS instrument follow those described by Liu et al. (2008, 2010b) | [21 empty] | 1398.413642 | [11 empty] | 96.240048 | [9 empty] | 1976.819223 |  | 170.505998 |  |  |  | 30.818543 | [7 empty] | 0.04072 | [13 empty] | 1.676527 | [76 empty] | 2025 | Wang C, Li Z-K, Sanislav I, Zheng Y, Li X-M, Zhang R-Z, Hu J, Zhang J (2025) Trace element zoning in sphalerite from the giant Nannihu porphyry-skarn-epithermal polymetallic system, central China. Mineralium Deposita |  | CHN | Henan Province
| Nannihu, Luotuoshan, Lengshuibeigou | Nannihu ore field | Magmatic hydrothermal | Porphyry, Skarn, Epithermal | Porphyry Mo-W, Skarn Zn-Cu-W, Epithermal Pb-Zn-Ag | Mo, Zn, Pb | W, Cu, Ag | Mo, W, Zn, Cu, Pb, Ag | Li et al., 2023b |  | 16S-35-Sp (Light)-5 | 16S-35-Sp (Light)-5 | underground mine |  |  |  |  | ore material | grab | grab | mineral separate | [5 empty] | mineralisation |  |  |  | sphalerite | Sulfide stage, Quartz-carbonate stage, Skarn stage, Pyrite-quartz stage, Quartz-polymetallic sulfide stage | disseminated, vein, massive | MVT |  |  |  | pyrite, pyrrhotite, chalcopyrite, molybdenite, magnetite, rutile, garnet, fluorite, scheelite, galena, stannite, tetrahedrite, quartz, K-feldspar, biotite | polished thin sections | LA-ICPMS, EMPA, SEM-EDS | Agilent 7700e ICP-MS apparatus interfaced to a Geolas Pro laser ablation system that consists of a 193 nm COMPex Pro 102Ar F excimer laser and a Micro Las optical system; (JEOL) JXA-8230 electron probe microanalyzer (EPMA) | Wuhan Sample Solution Analytical Technology Co., Ltd, Hubei, China | Detailed operation conditions for the laser ablation system and the ICP-MS instrument follow those described by Liu et al. (2008, 2010b) | [21 empty] | 1350.107955 | [11 empty] | 111.716253 | [9 empty] | 1895.995232 |  | 214.77926 |  |  |  | 19.44256 | [7 empty] | 0.073281 | [13 empty] | 1.637719 | [76 empty] | 2025 | Wang C, Li Z-K, Sanislav I, Zheng Y, Li X-M, Zhang R-Z, Hu J, Zhang J (2025) Trace element zoning in sphalerite from the giant Nannihu porphyry-skarn-epithermal polymetallic system, central China. Mineralium Deposita |  | CHN | Henan Province
| Nannihu, Luotuoshan, Lengshuibeigou | Nannihu ore field | Magmatic hydrothermal | Porphyry, Skarn, Epithermal | Porphyry Mo-W, Skarn Zn-Cu-W, Epithermal Pb-Zn-Ag | Mo, Zn, Pb | W, Cu, Ag | Mo, W, Zn, Cu, Pb, Ag | Li et al., 2023b |  | 16S-35-Sp (Light)-6 | 16S-35-Sp (Light)-6 | underground mine |  |  |  |  | ore material | grab | grab | mineral separate | [5 empty] | mineralisation |  |  |  | sphalerite | Sulfide stage, Quartz-carbonate stage, Skarn stage, Pyrite-quartz stage, Quartz-polymetallic sulfide stage | disseminated, vein, massive | MVT |  |  |  | pyrite, pyrrhotite, chalcopyrite, molybdenite, magnetite, rutile, garnet, fluorite, scheelite, galena, stannite, tetrahedrite, quartz, K-feldspar, biotite | polished thin sections | LA-ICPMS, EMPA, SEM-EDS | Agilent 7700e ICP-MS apparatus interfaced to a Geolas Pro laser ablation system that consists of a 193 nm COMPex Pro 102Ar F excimer laser and a Micro Las optical system; (JEOL) JXA-8230 electron probe microanalyzer (EPMA) | Wuhan Sample Solution Analytical Technology Co., Ltd, Hubei, China | Detailed operation conditions for the laser ablation system and the ICP-MS instrument follow those described by Liu et al. (2008, 2010b) | [21 empty] | 1257.482486 | [11 empty] | 72.828224 | [9 empty] | 2056.565607 |  | 138.126992 |  |  |  | 22.768787 | [7 empty] | 0.030047 | [13 empty] | 1.645632 | [76 empty] | 2025 | Wang C, Li Z-K, Sanislav I, Zheng Y, Li X-M, Zhang R-Z, Hu J, Zhang J (2025) Trace element zoning in sphalerite from the giant Nannihu porphyry-skarn-epithermal polymetallic system, central China. Mineralium Deposita |  | CHN | Henan Province
| Nannihu, Luotuoshan, Lengshuibeigou | Nannihu ore field | Magmatic hydrothermal | Porphyry, Skarn, Epithermal | Porphyry Mo-W, Skarn Zn-Cu-W, Epithermal Pb-Zn-Ag | Mo, Zn, Pb | W, Cu, Ag | Mo, W, Zn, Cu, Pb, Ag | Li et al., 2023b |  | 16S-35-Sp (Light)-7 | 16S-35-Sp (Light)-7 | underground mine |  |  |  |  | ore material | grab | grab | mineral separate | [5 empty] | mineralisation |  |  |  | sphalerite | Sulfide stage, Quartz-carbonate stage, Skarn stage, Pyrite-quartz stage, Quartz-polymetallic sulfide stage | disseminated, vein, massive | MVT |  |  |  | pyrite, pyrrhotite, chalcopyrite, molybdenite, magnetite, rutile, garnet, fluorite, scheelite, galena, stannite, tetrahedrite, quartz, K-feldspar, biotite | polished thin sections | LA-ICPMS, EMPA, SEM-EDS | Agilent 7700e ICP-MS apparatus interfaced to a Geolas Pro laser ablation system that consists of a 193 nm COMPex Pro 102Ar F excimer laser and a Micro Las optical system; (JEOL) JXA-8230 electron probe microanalyzer (EPMA) | Wuhan Sample Solution Analytical Technology Co., Ltd, Hubei, China | Detailed operation conditions for the laser ablation system and the ICP-MS instrument follow those described by Liu et al. (2008, 2010b) | [21 empty] | 1386.807289 | [11 empty] | 92.606704 | [9 empty] | 2057.841931 |  | 177.289525 |  |  |  | 26.913083 | [7 empty] | 0.068171 | [13 empty] | 1.50764 | [76 empty] | 2025 | Wang C, Li Z-K, Sanislav I, Zheng Y, Li X-M, Zhang R-Z, Hu J, Zhang J (2025) Trace element zoning in sphalerite from the giant Nannihu porphyry-skarn-epithermal polymetallic system, central China. Mineralium Deposita |  | CHN | Henan Province
| Nannihu, Luotuoshan, Lengshuibeigou | Nannihu ore field | Magmatic hydrothermal | Porphyry, Skarn, Epithermal | Porphyry Mo-W, Skarn Zn-Cu-W, Epithermal Pb-Zn-Ag | Mo, Zn, Pb | W, Cu, Ag | Mo, W, Zn, Cu, Pb, Ag | Li et al., 2023b |  | 16S-35-Sp (Light)-8 | 16S-35-Sp (Light)-8 | underground mine |  |  |  |  | ore material | grab | grab | mineral separate | [5 empty] | mineralisation |  |  |  | sphalerite | Sulfide stage, Quartz-carbonate stage, Skarn stage, Pyrite-quartz stage, Quartz-polymetallic sulfide stage | disseminated, vein, massive | MVT |  |  |  | pyrite, pyrrhotite, chalcopyrite, molybdenite, magnetite, rutile, garnet, fluorite, scheelite, galena, stannite, tetrahedrite, quartz, K-feldspar, biotite | polished thin sections | LA-ICPMS, EMPA, SEM-EDS | Agilent 7700e ICP-MS apparatus interfaced to a Geolas Pro laser ablation system that consists of a 193 nm COMPex Pro 102Ar F excimer laser and a Micro Las optical system; (JEOL) JXA-8230 electron probe microanalyzer (EPMA) | Wuhan Sample Solution Analytical Technology Co., Ltd, Hubei, China | Detailed operation conditions for the laser ablation system and the ICP-MS instrument follow those described by Liu et al. (2008, 2010b) | [21 empty] | 1277.200321 | [11 empty] | 211.236013 | [9 empty] | 1712.964849 |  | 319.633437 |  |  |  | 23.787506 | [7 empty] | 0.147472 | [13 empty] | 2.175854 | [76 empty] | 2025 | Wang C, Li Z-K, Sanislav I, Zheng Y, Li X-M, Zhang R-Z, Hu J, Zhang J (2025) Trace element zoning in sphalerite from the giant Nannihu porphyry-skarn-epithermal polymetallic system, central China. Mineralium Deposita |  | CHN | Henan Province
| Nannihu, Luotuoshan, Lengshuibeigou | Nannihu ore field | Magmatic hydrothermal | Porphyry, Skarn, Epithermal | Porphyry Mo-W, Skarn Zn-Cu-W, Epithermal Pb-Zn-Ag | Mo, Zn, Pb | W, Cu, Ag | Mo, W, Zn, Cu, Pb, Ag | Li et al., 2023b |  | 16S-35-Sp (Light)-9 | 16S-35-Sp (Light)-9 | underground mine |  |  |  |  | ore material | grab | grab | mineral separate | [5 empty] | mineralisation |  |  |  | sphalerite | Sulfide stage, Quartz-carbonate stage, Skarn stage, Pyrite-quartz stage, Quartz-polymetallic sulfide stage | disseminated, vein, massive | MVT |  |  |  | pyrite, pyrrhotite, chalcopyrite, molybdenite, magnetite, rutile, garnet, fluorite, scheelite, galena, stannite, tetrahedrite, quartz, K-feldspar, biotite | polished thin sections | LA-ICPMS, EMPA, SEM-EDS | Agilent 7700e ICP-MS apparatus interfaced to a Geolas Pro laser ablation system that consists of a 193 nm COMPex Pro 102Ar F excimer laser and a Micro Las optical system; (JEOL) JXA-8230 electron probe microanalyzer (EPMA) | Wuhan Sample Solution Analytical Technology Co., Ltd, Hubei, China | Detailed operation conditions for the laser ablation system and the ICP-MS instrument follow those described by Liu et al. (2008, 2010b) | [21 empty] | 1506.296254 | [11 empty] | 145.961543 | [9 empty] | 1786.975991 |  | 230.120147 |  |  |  | 19.367762 | [7 empty] | 0.121254 | [13 empty] | 1.107014 | [76 empty] | 2025 | Wang C, Li Z-K, Sanislav I, Zheng Y, Li X-M, Zhang R-Z, Hu J, Zhang J (2025) Trace element zoning in sphalerite from the giant Nannihu porphyry-skarn-epithermal polymetallic system, central China. Mineralium Deposita |  | CHN | Henan Province
| Nannihu, Luotuoshan, Lengshuibeigou | Nannihu ore field | Magmatic hydrothermal | Porphyry, Skarn, Epithermal | Porphyry Mo-W, Skarn Zn-Cu-W, Epithermal Pb-Zn-Ag | Mo, Zn, Pb | W, Cu, Ag | Mo, W, Zn, Cu, Pb, Ag | Li et al., 2023b |  | 16S-35-Sp (Light)-10 | 16S-35-Sp (Light)-10 | underground mine |  |  |  |  | ore material | grab | grab | mineral separate | [5 empty] | mineralisation |  |  |  | sphalerite | Sulfide stage, Quartz-carbonate stage, Skarn stage, Pyrite-quartz stage, Quartz-polymetallic sulfide stage | disseminated, vein, massive | MVT |  |  |  | pyrite, pyrrhotite, chalcopyrite, molybdenite, magnetite, rutile, garnet, fluorite, scheelite, galena, stannite, tetrahedrite, quartz, K-feldspar, biotite | polished thin sections | LA-ICPMS, EMPA, SEM-EDS | Agilent 7700e ICP-MS apparatus interfaced to a Geolas Pro laser ablation system that consists of a 193 nm COMPex Pro 102Ar F excimer laser and a Micro Las optical system; (JEOL) JXA-8230 electron probe microanalyzer (EPMA) | Wuhan Sample Solution Analytical Technology Co., Ltd, Hubei, China | Detailed operation conditions for the laser ablation system and the ICP-MS instrument follow those described by Liu et al. (2008, 2010b) | [21 empty] | 1437.26164 | [11 empty] | 50.294564 | [9 empty] | 1679.662212 |  | 171.035513 |  |  |  | 12.29164 | [7 empty] | 0.099783 | [13 empty] | 1.09609 | [76 empty] | 2025 | Wang C, Li Z-K, Sanislav I, Zheng Y, Li X-M, Zhang R-Z, Hu J, Zhang J (2025) Trace element zoning in sphalerite from the giant Nannihu porphyry-skarn-epithermal polymetallic system, central China. Mineralium Deposita |  | CHN | Henan Province
| Nannihu, Luotuoshan, Lengshuibeigou | Nannihu ore field | Magmatic hydrothermal | Porphyry, Skarn, Epithermal | Porphyry Mo-W, Skarn Zn-Cu-W, Epithermal Pb-Zn-Ag | Mo, Zn, Pb | W, Cu, Ag | Mo, W, Zn, Cu, Pb, Ag | Li et al., 2023b |  | 16S-35-Sp (Light)-11 | 16S-35-Sp (Light)-11 | underground mine |  |  |  |  | ore material | grab | grab | mineral separate | [5 empty] | mineralisation |  |  |  | sphalerite | Sulfide stage, Quartz-carbonate stage, Skarn stage, Pyrite-quartz stage, Quartz-polymetallic sulfide stage | disseminated, vein, massive | MVT |  |  |  | pyrite, pyrrhotite, chalcopyrite, molybdenite, magnetite, rutile, garnet, fluorite, scheelite, galena, stannite, tetrahedrite, quartz, K-feldspar, biotite | polished thin sections | LA-ICPMS, EMPA, SEM-EDS | Agilent 7700e ICP-MS apparatus interfaced to a Geolas Pro laser ablation system that consists of a 193 nm COMPex Pro 102Ar F excimer laser and a Micro Las optical system; (JEOL) JXA-8230 electron probe microanalyzer (EPMA) | Wuhan Sample Solution Analytical Technology Co., Ltd, Hubei, China | Detailed operation conditions for the laser ablation system and the ICP-MS instrument follow those described by Liu et al. (2008, 2010b) | [21 empty] | 2149.876842 | [11 empty] | 165.175845 | [9 empty] | 1084.574173 |  | 341.703831 |  |  |  | 4.253905 | [7 empty] | 0.134354 | [13 empty] | 0.536167 | [76 empty] | 2025 | Wang C, Li Z-K, Sanislav I, Zheng Y, Li X-M, Zhang R-Z, Hu J, Zhang J (2025) Trace element zoning in sphalerite from the giant Nannihu porphyry-skarn-epithermal polymetallic system, central China. Mineralium Deposita |  | CHN | Henan Province
| Nannihu, Luotuoshan, Lengshuibeigou | Nannihu ore field | Magmatic hydrothermal | Porphyry, Skarn, Epithermal | Porphyry Mo-W, Skarn Zn-Cu-W, Epithermal Pb-Zn-Ag | Mo, Zn, Pb | W, Cu, Ag | Mo, W, Zn, Cu, Pb, Ag | Li et al., 2023b |  | 16S-35-Sp (Light)-12 | 16S-35-Sp (Light)-12 | underground mine |  |  |  |  | ore material | grab | grab | mineral separate | [5 empty] | mineralisation |  |  |  | sphalerite | Sulfide stage, Quartz-carbonate stage, Skarn stage, Pyrite-quartz stage, Quartz-polymetallic sulfide stage | disseminated, vein, massive | MVT |  |  |  | pyrite, pyrrhotite, chalcopyrite, molybdenite, magnetite, rutile, garnet, fluorite, scheelite, galena, stannite, tetrahedrite, quartz, K-feldspar, biotite | polished thin sections | LA-ICPMS, EMPA, SEM-EDS | Agilent 7700e ICP-MS apparatus interfaced to a Geolas Pro laser ablation system that consists of a 193 nm COMPex Pro 102Ar F excimer laser and a Micro Las optical system; (JEOL) JXA-8230 electron probe microanalyzer (EPMA) | Wuhan Sample Solution Analytical Technology Co., Ltd, Hubei, China | Detailed operation conditions for the laser ablation system and the ICP-MS instrument follow those described by Liu et al. (2008, 2010b) | [21 empty] | 1403.792819 | [11 empty] | 105.158519 | [9 empty] | 1814.448897 |  | 195.366553 |  |  |  | 24.270614 | [7 empty] | 0.126985 | [13 empty] | 1.101645 | [76 empty] | 2025 | Wang C, Li Z-K, Sanislav I, Zheng Y, Li X-M, Zhang R-Z, Hu J, Zhang J (2025) Trace element zoning in sphalerite from the giant Nannihu porphyry-skarn-epithermal polymetallic system, central China. Mineralium Deposita |  | CHN | Henan Province
| Nannihu, Luotuoshan, Lengshuibeigou | Nannihu ore field | Magmatic hydrothermal | Porphyry, Skarn, Epithermal | Porphyry Mo-W, Skarn Zn-Cu-W, Epithermal Pb-Zn-Ag | Mo, Zn, Pb | W, Cu, Ag | Mo, W, Zn, Cu, Pb, Ag | Li et al., 2023b |  | 16S-35-Sp (Light)-13 | 16S-35-Sp (Light)-13 | underground mine |  |  |  |  | ore material | grab | grab | mineral separate | [5 empty] | mineralisation |  |  |  | sphalerite | Sulfide stage, Quartz-carbonate stage, Skarn stage, Pyrite-quartz stage, Quartz-polymetallic sulfide stage | disseminated, vein, massive | MVT |  |  |  | pyrite, pyrrhotite, chalcopyrite, molybdenite, magnetite, rutile, garnet, fluorite, scheelite, galena, stannite, tetrahedrite, quartz, K-feldspar, biotite | polished thin sections | LA-ICPMS, EMPA, SEM-EDS | Agilent 7700e ICP-MS apparatus interfaced to a Geolas Pro laser ablation system that consists of a 193 nm COMPex Pro 102Ar F excimer laser and a Micro Las optical system; (JEOL) JXA-8230 electron probe microanalyzer (EPMA) | Wuhan Sample Solution Analytical Technology Co., Ltd, Hubei, China | Detailed operation conditions for the laser ablation system and the ICP-MS instrument follow those described by Liu et al. (2008, 2010b) | [21 empty] | 1352.211212 | [11 empty] | 126.216847 | [9 empty] | 1905.524313 |  | 186.135689 |  |  |  | 42.742318 | [7 empty] | 0.045393 | [13 empty] | 1.604387 | [76 empty] | 2025 | Wang C, Li Z-K, Sanislav I, Zheng Y, Li X-M, Zhang R-Z, Hu J, Zhang J (2025) Trace element zoning in sphalerite from the giant Nannihu porphyry-skarn-epithermal polymetallic system, central China. Mineralium Deposita |  | CHN | Henan Province
| Nannihu, Luotuoshan, Lengshuibeigou | Nannihu ore field | Magmatic hydrothermal | Porphyry, Skarn, Epithermal | Porphyry Mo-W, Skarn Zn-Cu-W, Epithermal Pb-Zn-Ag | Mo, Zn, Pb | W, Cu, Ag | Mo, W, Zn, Cu, Pb, Ag | Li et al., 2023b |  | 16S-35-Sp (Light)-14 | 16S-35-Sp (Light)-14 | underground mine |  |  |  |  | ore material | grab | grab | mineral separate | [5 empty] | mineralisation |  |  |  | sphalerite | Sulfide stage, Quartz-carbonate stage, Skarn stage, Pyrite-quartz stage, Quartz-polymetallic sulfide stage | disseminated, vein, massive | MVT |  |  |  | pyrite, pyrrhotite, chalcopyrite, molybdenite, magnetite, rutile, garnet, fluorite, scheelite, galena, stannite, tetrahedrite, quartz, K-feldspar, biotite | polished thin sections | LA-ICPMS, EMPA, SEM-EDS | Agilent 7700e ICP-MS apparatus interfaced to a Geolas Pro laser ablation system that consists of a 193 nm COMPex Pro 102Ar F excimer laser and a Micro Las optical system; (JEOL) JXA-8230 electron probe microanalyzer (EPMA) | Wuhan Sample Solution Analytical Technology Co., Ltd, Hubei, China | Detailed operation conditions for the laser ablation system and the ICP-MS instrument follow those described by Liu et al. (2008, 2010b) | [21 empty] | 1109.825871 | [11 empty] | 80.552518 | [9 empty] | 2193.614537 |  | 29.718025 |  |  |  | 95.343891 | [7 empty] | 0.018609 | [13 empty] | 2.670637 | [76 empty] | 2025 | Wang C, Li Z-K, Sanislav I, Zheng Y, Li X-M, Zhang R-Z, Hu J, Zhang J (2025) Trace element zoning in sphalerite from the giant Nannihu porphyry-skarn-epithermal polymetallic system, central China. Mineralium Deposita |  | CHN | Henan Province
| Nannihu, Luotuoshan, Lengshuibeigou | Nannihu ore field | Magmatic hydrothermal | Porphyry, Skarn, Epithermal | Porphyry Mo-W, Skarn Zn-Cu-W, Epithermal Pb-Zn-Ag | Mo, Zn, Pb | W, Cu, Ag | Mo, W, Zn, Cu, Pb, Ag | Li et al., 2023b |  | 16S-35-Sp (Light)-15 | 16S-35-Sp (Light)-15 | underground mine |  |  |  |  | ore material | grab | grab | mineral separate | [5 empty] | mineralisation |  |  |  | sphalerite | Sulfide stage, Quartz-carbonate stage, Skarn stage, Pyrite-quartz stage, Quartz-polymetallic sulfide stage | disseminated, vein, massive | MVT |  |  |  | pyrite, pyrrhotite, chalcopyrite, molybdenite, magnetite, rutile, garnet, fluorite, scheelite, galena, stannite, tetrahedrite, quartz, K-feldspar, biotite | polished thin sections | LA-ICPMS, EMPA, SEM-EDS | Agilent 7700e ICP-MS apparatus interfaced to a Geolas Pro laser ablation system that consists of a 193 nm COMPex Pro 102Ar F excimer laser and a Micro Las optical system; (JEOL) JXA-8230 electron probe microanalyzer (EPMA) | Wuhan Sample Solution Analytical Technology Co., Ltd, Hubei, China | Detailed operation conditions for the laser ablation system and the ICP-MS instrument follow those described by Liu et al. (2008, 2010b) | [21 empty] | 593.557587 | [11 empty] | 26.770073 | [9 empty] | 4420.397364 |  | 7.85299 |  |  |  | 192.131959 | [7 empty] | 0.008954 | [13 empty] | 9.760882 | [76 empty] | 2025 | Wang C, Li Z-K, Sanislav I, Zheng Y, Li X-M, Zhang R-Z, Hu J, Zhang J (2025) Trace element zoning in sphalerite from the giant Nannihu porphyry-skarn-epithermal polymetallic system, central China. Mineralium Deposita |  | CHN | Henan Province
| Nannihu, Luotuoshan, Lengshuibeigou | Nannihu ore field | Magmatic hydrothermal | Porphyry, Skarn, Epithermal | Porphyry Mo-W, Skarn Zn-Cu-W, Epithermal Pb-Zn-Ag | Mo, Zn, Pb | W, Cu, Ag | Mo, W, Zn, Cu, Pb, Ag | Li et al., 2023b |  | 16S-35-Sp (Light)-16 | 16S-35-Sp (Light)-16 | underground mine |  |  |  |  | ore material | grab | grab | mineral separate | [5 empty] | mineralisation |  |  |  | sphalerite | Sulfide stage, Quartz-carbonate stage, Skarn stage, Pyrite-quartz stage, Quartz-polymetallic sulfide stage | disseminated, vein, massive | MVT |  |  |  | pyrite, pyrrhotite, chalcopyrite, molybdenite, magnetite, rutile, garnet, fluorite, scheelite, galena, stannite, tetrahedrite, quartz, K-feldspar, biotite | polished thin sections | LA-ICPMS, EMPA, SEM-EDS | Agilent 7700e ICP-MS apparatus interfaced to a Geolas Pro laser ablation system that consists of a 193 nm COMPex Pro 102Ar F excimer laser and a Micro Las optical system; (JEOL) JXA-8230 electron probe microanalyzer (EPMA) | Wuhan Sample Solution Analytical Technology Co., Ltd, Hubei, China | Detailed operation conditions for the laser ablation system and the ICP-MS instrument follow those described by Liu et al. (2008, 2010b) | [21 empty] | 675.166316 | [11 empty] | 48.399524 | [9 empty] | 2753.176619 |  | 19.025593 |  |  |  | 147.891037 | [7 empty] | 0.004255 | [13 empty] | 8.734897 | [76 empty] | 2025 | Wang C, Li Z-K, Sanislav I, Zheng Y, Li X-M, Zhang R-Z, Hu J, Zhang J (2025) Trace element zoning in sphalerite from the giant Nannihu porphyry-skarn-epithermal polymetallic system, central China. Mineralium Deposita |  | CHN | Henan Province
| Nannihu, Luotuoshan, Lengshuibeigou | Nannihu ore field | Magmatic hydrothermal | Porphyry, Skarn, Epithermal | Porphyry Mo-W, Skarn Zn-Cu-W, Epithermal Pb-Zn-Ag | Mo, Zn, Pb | W, Cu, Ag | Mo, W, Zn, Cu, Pb, Ag | Li et al., 2023b |  | 16S-35-Sp (Light)-17 | 16S-35-Sp (Light)-17 | underground mine |  |  |  |  | ore material | grab | grab | mineral separate | [5 empty] | mineralisation |  |  |  | sphalerite | Sulfide stage, Quartz-carbonate stage, Skarn stage, Pyrite-quartz stage, Quartz-polymetallic sulfide stage | disseminated, vein, massive | MVT |  |  |  | pyrite, pyrrhotite, chalcopyrite, molybdenite, magnetite, rutile, garnet, fluorite, scheelite, galena, stannite, tetrahedrite, quartz, K-feldspar, biotite | polished thin sections | LA-ICPMS, EMPA, SEM-EDS | Agilent 7700e ICP-MS apparatus interfaced to a Geolas Pro laser ablation system that consists of a 193 nm COMPex Pro 102Ar F excimer laser and a Micro Las optical system; (JEOL) JXA-8230 electron probe microanalyzer (EPMA) | Wuhan Sample Solution Analytical Technology Co., Ltd, Hubei, China | Detailed operation conditions for the laser ablation system and the ICP-MS instrument follow those described by Liu et al. (2008, 2010b) | [21 empty] | 927.635837 | [11 empty] | 33.104924 | [9 empty] | 2330.788778 |  | 14.332508 |  |  |  | 88.217054 | [7 empty] | 0.0037 | [13 empty] | 4.747977 | [76 empty] | 2025 | Wang C, Li Z-K, Sanislav I, Zheng Y, Li X-M, Zhang R-Z, Hu J, Zhang J (2025) Trace element zoning in sphalerite from the giant Nannihu porphyry-skarn-epithermal polymetallic system, central China. Mineralium Deposita |  | CHN | Henan Province
| Nannihu, Luotuoshan, Lengshuibeigou | Nannihu ore field | Magmatic hydrothermal | Porphyry, Skarn, Epithermal | Porphyry Mo-W, Skarn Zn-Cu-W, Epithermal Pb-Zn-Ag | Mo, Zn, Pb | W, Cu, Ag | Mo, W, Zn, Cu, Pb, Ag | Li et al., 2023b |  | 16S-36-Sp (Light)-1 | 16S-36-Sp (Light)-1 | underground mine |  |  |  |  | ore material | grab | grab | mineral separate | [5 empty] | mineralisation |  |  |  | sphalerite | Sulfide stage, Quartz-carbonate stage, Skarn stage, Pyrite-quartz stage, Quartz-polymetallic sulfide stage | disseminated, vein, massive | MVT |  |  |  | pyrite, pyrrhotite, chalcopyrite, molybdenite, magnetite, rutile, garnet, fluorite, scheelite, galena, stannite, tetrahedrite, quartz, K-feldspar, biotite | polished thin sections | LA-ICPMS, EMPA, SEM-EDS | Agilent 7700e ICP-MS apparatus interfaced to a Geolas Pro laser ablation system that consists of a 193 nm COMPex Pro 102Ar F excimer laser and a Micro Las optical system; (JEOL) JXA-8230 electron probe microanalyzer (EPMA) | Wuhan Sample Solution Analytical Technology Co., Ltd, Hubei, China | Detailed operation conditions for the laser ablation system and the ICP-MS instrument follow those described by Liu et al. (2008, 2010b) | [21 empty] | 1314.297598 | [11 empty] | 101.961546 | [9 empty] | 2187.278786 |  | 121.522683 |  |  |  | 49.233649 | [7 empty] | 0.096145 | [13 empty] | 1.946604 | [76 empty] | 2025 | Wang C, Li Z-K, Sanislav I, Zheng Y, Li X-M, Zhang R-Z, Hu J, Zhang J (2025) Trace element zoning in sphalerite from the giant Nannihu porphyry-skarn-epithermal polymetallic system, central China. Mineralium Deposita |  | CHN | Henan Province
| Nannihu, Luotuoshan, Lengshuibeigou | Nannihu ore field | Magmatic hydrothermal | Porphyry, Skarn, Epithermal | Porphyry Mo-W, Skarn Zn-Cu-W, Epithermal Pb-Zn-Ag | Mo, Zn, Pb | W, Cu, Ag | Mo, W, Zn, Cu, Pb, Ag | Li et al., 2023b |  | 16S-36-Sp (Light)-2 | 16S-36-Sp (Light)-2 | underground mine |  |  |  |  | ore material | grab | grab | mineral separate | [5 empty] | mineralisation |  |  |  | sphalerite | Sulfide stage, Quartz-carbonate stage, Skarn stage, Pyrite-quartz stage, Quartz-polymetallic sulfide stage | disseminated, vein, massive | MVT |  |  |  | pyrite, pyrrhotite, chalcopyrite, molybdenite, magnetite, rutile, garnet, fluorite, scheelite, galena, stannite, tetrahedrite, quartz, K-feldspar, biotite | polished thin sections | LA-ICPMS, EMPA, SEM-EDS | Agilent 7700e ICP-MS apparatus interfaced to a Geolas Pro laser ablation system that consists of a 193 nm COMPex Pro 102Ar F excimer laser and a Micro Las optical system; (JEOL) JXA-8230 electron probe microanalyzer (EPMA) | Wuhan Sample Solution Analytical Technology Co., Ltd, Hubei, China | Detailed operation conditions for the laser ablation system and the ICP-MS instrument follow those described by Liu et al. (2008, 2010b) | [21 empty] | 1143.498246 | [11 empty] | 53.828809 | [9 empty] | 2098.699162 |  | 41.21279 |  |  |  | 65.873116 | [7 empty] | 0.004465 | [13 empty] | 3.018272 | [76 empty] | 2025 | Wang C, Li Z-K, Sanislav I, Zheng Y, Li X-M, Zhang R-Z, Hu J, Zhang J (2025) Trace element zoning in sphalerite from the giant Nannihu porphyry-skarn-epithermal polymetallic system, central China. Mineralium Deposita |  | CHN | Henan Province
| Sinkholmen | Nannihu ore field | Magmatic hydrothermal | Porphyry, Skarn, Epithermal | Porphyry Mo-W, Skarn Zn-Cu-W, Epithermal Pb-Zn-Ag | Mo, Zn, Pb | W, Cu, Ag | Mo, W, Zn, Cu, Pb, Ag | Li et al., 2023b |  | Znh-1-1 | Znh-1-1 | underground mine |  |  |  |  | ore material | grab | grab | mineral separate | [5 empty] | mineralisation |  |  |  | sphalerite | Sulfide stage, Quartz-carbonate stage, Skarn stage, Pyrite-quartz stage, Quartz-polymetallic sulfide stage | disseminated, vein, massive | MVT |  |  |  | pyrite, pyrrhotite, chalcopyrite, molybdenite, magnetite, rutile, garnet, fluorite, scheelite, galena, stannite, tetrahedrite, quartz, K-feldspar, biotite | polished thin sections | LA-ICPMS, EMPA, SEM-EDS | Agilent 7700e ICP-MS apparatus interfaced to a Geolas Pro laser ablation system that consists of a 193 nm COMPex Pro 102Ar F excimer laser and a Micro Las optical system; (JEOL) JXA-8230 electron probe microanalyzer (EPMA) | Wuhan Sample Solution Analytical Technology Co., Ltd, Hubei, China | Detailed operation conditions for the laser ablation system and the ICP-MS instrument follow those described by Liu et al. (2008, 2010b) | [21 empty] | 3745 | [11 empty] | 113 | [9 empty] | 3116 |  | 143.9 |  |  |  | 4.51 | [7 empty] | 0.51 | [13 empty] | 0.5 | [76 empty] | 2025 | Wang C, Li Z-K, Sanislav I, Zheng Y, Li X-M, Zhang R-Z, Hu J, Zhang J (2025) Trace element zoning in sphalerite from the giant Nannihu porphyry-skarn-epithermal polymetallic system, central China. Mineralium Deposita |  | CHN | Henan Province
| Nannihu, Luotuoshan, Lengshuibeigou | Nannihu ore field | Magmatic hydrothermal | Porphyry, Skarn, Epithermal | Porphyry Mo-W, Skarn Zn-Cu-W, Epithermal Pb-Zn-Ag | Mo, Zn, Pb | W, Cu, Ag | Mo, W, Zn, Cu, Pb, Ag | Li et al., 2023b |  | Znh-1-2 | Znh-1-2 | underground mine |  |  |  |  | ore material | grab | grab | mineral separate | [5 empty] | mineralisation |  |  |  | sphalerite | Sulfide stage, Quartz-carbonate stage, Skarn stage, Pyrite-quartz stage, Quartz-polymetallic sulfide stage | disseminated, vein, massive | MVT |  |  |  | pyrite, pyrrhotite, chalcopyrite, molybdenite, magnetite, rutile, garnet, fluorite, scheelite, galena, stannite, tetrahedrite, quartz, K-feldspar, biotite | polished thin sections | LA-ICPMS, EMPA, SEM-EDS | Agilent 7700e ICP-MS apparatus interfaced to a Geolas Pro laser ablation system that consists of a 193 nm COMPex Pro 102Ar F excimer laser and a Micro Las optical system; (JEOL) JXA-8230 electron probe microanalyzer (EPMA) | Wuhan Sample Solution Analytical Technology Co., Ltd, Hubei, China | Detailed operation conditions for the laser ablation system and the ICP-MS instrument follow those described by Liu et al. (2008, 2010b) | [21 empty] | 3623 | [11 empty] | 82 | [9 empty] | 3330 |  | 55.2 |  |  |  | 2.81 | [7 empty] | 0.03 | [13 empty] | 0.7 | [76 empty] | 2025 | Wang C, Li Z-K, Sanislav I, Zheng Y, Li X-M, Zhang R-Z, Hu J, Zhang J (2025) Trace element zoning in sphalerite from the giant Nannihu porphyry-skarn-epithermal polymetallic system, central China. Mineralium Deposita |  | CHN | Henan Province
| Nannihu, Luotuoshan, Lengshuibeigou | Nannihu ore field | Magmatic hydrothermal | Porphyry, Skarn, Epithermal | Porphyry Mo-W, Skarn Zn-Cu-W, Epithermal Pb-Zn-Ag | Mo, Zn, Pb | W, Cu, Ag | Mo, W, Zn, Cu, Pb, Ag | Li et al., 2023b |  | Znh-1-3 | Znh-1-3 | underground mine |  |  |  |  | ore material | grab | grab | mineral separate | [5 empty] | mineralisation |  |  |  | sphalerite | Sulfide stage, Quartz-carbonate stage, Skarn stage, Pyrite-quartz stage, Quartz-polymetallic sulfide stage | disseminated, vein, massive | MVT |  |  |  | pyrite, pyrrhotite, chalcopyrite, molybdenite, magnetite, rutile, garnet, fluorite, scheelite, galena, stannite, tetrahedrite, quartz, K-feldspar, biotite | polished thin sections | LA-ICPMS, EMPA, SEM-EDS | Agilent 7700e ICP-MS apparatus interfaced to a Geolas Pro laser ablation system that consists of a 193 nm COMPex Pro 102Ar F excimer laser and a Micro Las optical system; (JEOL) JXA-8230 electron probe microanalyzer (EPMA) | Wuhan Sample Solution Analytical Technology Co., Ltd, Hubei, China | Detailed operation conditions for the laser ablation system and the ICP-MS instrument follow those described by Liu et al. (2008, 2010b) | [21 empty] | 3658 | [11 empty] | 1449 | [9 empty] | 3042 |  | 95 |  |  |  | 7.97 | [7 empty] | 0.45 | [13 empty] | 0.8 | [76 empty] | 2025 | Wang C, Li Z-K, Sanislav I, Zheng Y, Li X-M, Zhang R-Z, Hu J, Zhang J (2025) Trace element zoning in sphalerite from the giant Nannihu porphyry-skarn-epithermal polymetallic system, central China. Mineralium Deposita |  | CHN | Henan Province
| Nannihu, Luotuoshan, Lengshuibeigou | Nannihu ore field | Magmatic hydrothermal | Porphyry, Skarn, Epithermal | Porphyry Mo-W, Skarn Zn-Cu-W, Epithermal Pb-Zn-Ag | Mo, Zn, Pb | W, Cu, Ag | Mo, W, Zn, Cu, Pb, Ag | Li et al., 2023b |  | Znh-1-4 | Znh-1-4 | underground mine |  |  |  |  | ore material | grab | grab | mineral separate | [5 empty] | mineralisation |  |  |  | sphalerite | Sulfide stage, Quartz-carbonate stage, Skarn stage, Pyrite-quartz stage, Quartz-polymetallic sulfide stage | disseminated, vein, massive | MVT |  |  |  | pyrite, pyrrhotite, chalcopyrite, molybdenite, magnetite, rutile, garnet, fluorite, scheelite, galena, stannite, tetrahedrite, quartz, K-feldspar, biotite | polished thin sections | LA-ICPMS, EMPA, SEM-EDS | Agilent 7700e ICP-MS apparatus interfaced to a Geolas Pro laser ablation system that consists of a 193 nm COMPex Pro 102Ar F excimer laser and a Micro Las optical system; (JEOL) JXA-8230 electron probe microanalyzer (EPMA) | Wuhan Sample Solution Analytical Technology Co., Ltd, Hubei, China | Detailed operation conditions for the laser ablation system and the ICP-MS instrument follow those described by Liu et al. (2008, 2010b) | [21 empty] | 3903 | [11 empty] | 181 | [9 empty] | 2987 |  | 110 |  |  |  | 2.79 | [7 empty] | 0.23 | [13 empty] | 0.7 | [76 empty] | 2025 | Wang C, Li Z-K, Sanislav I, Zheng Y, Li X-M, Zhang R-Z, Hu J, Zhang J (2025) Trace element zoning in sphalerite from the giant Nannihu porphyry-skarn-epithermal polymetallic system, central China. Mineralium Deposita |  | CHN | Henan Province
| Nannihu, Luotuoshan, Lengshuibeigou | Nannihu ore field | Magmatic hydrothermal | Porphyry, Skarn, Epithermal | Porphyry Mo-W, Skarn Zn-Cu-W, Epithermal Pb-Zn-Ag | Mo, Zn, Pb | W, Cu, Ag | Mo, W, Zn, Cu, Pb, Ag | Li et al., 2023b |  | Znh-1-5 | Znh-1-5 | underground mine |  |  |  |  | ore material | grab | grab | mineral separate | [5 empty] | mineralisation |  |  |  | sphalerite | Sulfide stage, Quartz-carbonate stage, Skarn stage, Pyrite-quartz stage, Quartz-polymetallic sulfide stage | disseminated, vein, massive | MVT |  |  |  | pyrite, pyrrhotite, chalcopyrite, molybdenite, magnetite, rutile, garnet, fluorite, scheelite, galena, stannite, tetrahedrite, quartz, K-feldspar, biotite | polished thin sections | LA-ICPMS, EMPA, SEM-EDS | Agilent 7700e ICP-MS apparatus interfaced to a Geolas Pro laser ablation system that consists of a 193 nm COMPex Pro 102Ar F excimer laser and a Micro Las optical system; (JEOL) JXA-8230 electron probe microanalyzer (EPMA) | Wuhan Sample Solution Analytical Technology Co., Ltd, Hubei, China | Detailed operation conditions for the laser ablation system and the ICP-MS instrument follow those described by Liu et al. (2008, 2010b) | [21 empty] | 4083 | [11 empty] | 516 | [9 empty] | 3122 |  | 95.1 |  |  |  | 1.58 | [7 empty] | 0.21 | [13 empty] | 0.8 | [76 empty] | 2025 | Wang C, Li Z-K, Sanislav I, Zheng Y, Li X-M, Zhang R-Z, Hu J, Zhang J (2025) Trace element zoning in sphalerite from the giant Nannihu porphyry-skarn-epithermal polymetallic system, central China. Mineralium Deposita |  | CHN | Henan Province
| Nannihu, Luotuoshan, Lengshuibeigou | Nannihu ore field | Magmatic hydrothermal | Porphyry, Skarn, Epithermal | Porphyry Mo-W, Skarn Zn-Cu-W, Epithermal Pb-Zn-Ag | Mo, Zn, Pb | W, Cu, Ag | Mo, W, Zn, Cu, Pb, Ag | Li et al., 2023b |  | Znh-1-6 | Znh-1-6 | underground mine |  |  |  |  | ore material | grab | grab | mineral separate | [5 empty] | mineralisation |  |  |  | sphalerite | Sulfide stage, Quartz-carbonate stage, Skarn stage, Pyrite-quartz stage, Quartz-polymetallic sulfide stage | disseminated, vein, massive | MVT |  |  |  | pyrite, pyrrhotite, chalcopyrite, molybdenite, magnetite, rutile, garnet, fluorite, scheelite, galena, stannite, tetrahedrite, quartz, K-feldspar, biotite | polished thin sections | LA-ICPMS, EMPA, SEM-EDS | Agilent 7700e ICP-MS apparatus interfaced to a Geolas Pro laser ablation system that consists of a 193 nm COMPex Pro 102Ar F excimer laser and a Micro Las optical system; (JEOL) JXA-8230 electron probe microanalyzer (EPMA) | Wuhan Sample Solution Analytical Technology Co., Ltd, Hubei, China | Detailed operation conditions for the laser ablation system and the ICP-MS instrument follow those described by Liu et al. (2008, 2010b) | [21 empty] | 3863 | [11 empty] | 4386 | [9 empty] | 3186 |  | 90.3 |  |  |  | 1.86 | [7 empty] | 0.18 | [13 empty] | 0.9 | [76 empty] | 2025 | Wang C, Li Z-K, Sanislav I, Zheng Y, Li X-M, Zhang R-Z, Hu J, Zhang J (2025) Trace element zoning in sphalerite from the giant Nannihu porphyry-skarn-epithermal polymetallic system, central China. Mineralium Deposita |  | CHN | Henan Province
| Nannihu, Luotuoshan, Lengshuibeigou | Nannihu ore field | Magmatic hydrothermal | Porphyry, Skarn, Epithermal | Porphyry Mo-W, Skarn Zn-Cu-W, Epithermal Pb-Zn-Ag | Mo, Zn, Pb | W, Cu, Ag | Mo, W, Zn, Cu, Pb, Ag | Li et al., 2023b |  | Znh-1-7 | Znh-1-7 | underground mine |  |  |  |  | ore material | grab | grab | mineral separate | [5 empty] | mineralisation |  |  |  | sphalerite | Sulfide stage, Quartz-carbonate stage, Skarn stage, Pyrite-quartz stage, Quartz-polymetallic sulfide stage | disseminated, vein, massive | MVT |  |  |  | pyrite, pyrrhotite, chalcopyrite, molybdenite, magnetite, rutile, garnet, fluorite, scheelite, galena, stannite, tetrahedrite, quartz, K-feldspar, biotite | polished thin sections | LA-ICPMS, EMPA, SEM-EDS | Agilent 7700e ICP-MS apparatus interfaced to a Geolas Pro laser ablation system that consists of a 193 nm COMPex Pro 102Ar F excimer laser and a Micro Las optical system; (JEOL) JXA-8230 electron probe microanalyzer (EPMA) | Wuhan Sample Solution Analytical Technology Co., Ltd, Hubei, China | Detailed operation conditions for the laser ablation system and the ICP-MS instrument follow those described by Liu et al. (2008, 2010b) | [21 empty] | 3996 | [11 empty] | 4862 | [9 empty] | 3617 |  | 36.1 |  |  |  | 13.9 | [7 empty] | 2.41 | [13 empty] | 13.2 | [76 empty] | 2025 | Wang C, Li Z-K, Sanislav I, Zheng Y, Li X-M, Zhang R-Z, Hu J, Zhang J (2025) Trace element zoning in sphalerite from the giant Nannihu porphyry-skarn-epithermal polymetallic system, central China. Mineralium Deposita |  | CHN | Henan Province
| Nannihu, Luotuoshan, Lengshuibeigou | Nannihu ore field | Magmatic hydrothermal | Porphyry, Skarn, Epithermal | Porphyry Mo-W, Skarn Zn-Cu-W, Epithermal Pb-Zn-Ag | Mo, Zn, Pb | W, Cu, Ag | Mo, W, Zn, Cu, Pb, Ag | Li et al., 2023b |  | Znh-1-8 | Znh-1-8 | underground mine |  |  |  |  | ore material | grab | grab | mineral separate | [5 empty] | mineralisation |  |  |  | sphalerite | Sulfide stage, Quartz-carbonate stage, Skarn stage, Pyrite-quartz stage, Quartz-polymetallic sulfide stage | disseminated, vein, massive | MVT |  |  |  | pyrite, pyrrhotite, chalcopyrite, molybdenite, magnetite, rutile, garnet, fluorite, scheelite, galena, stannite, tetrahedrite, quartz, K-feldspar, biotite | polished thin sections | LA-ICPMS, EMPA, SEM-EDS | Agilent 7700e ICP-MS apparatus interfaced to a Geolas Pro laser ablation system that consists of a 193 nm COMPex Pro 102Ar F excimer laser and a Micro Las optical system; (JEOL) JXA-8230 electron probe microanalyzer (EPMA) | Wuhan Sample Solution Analytical Technology Co., Ltd, Hubei, China | Detailed operation conditions for the laser ablation system and the ICP-MS instrument follow those described by Liu et al. (2008, 2010b) | [21 empty] | 4456 | [11 empty] | 27 | [9 empty] | 3048 |  | 28.9 |  |  |  | 1.78 | [7 empty] | 0.06 | [13 empty] | 0.8 | [76 empty] | 2025 | Wang C, Li Z-K, Sanislav I, Zheng Y, Li X-M, Zhang R-Z, Hu J, Zhang J (2025) Trace element zoning in sphalerite from the giant Nannihu porphyry-skarn-epithermal polymetallic system, central China. Mineralium Deposita |  | CHN | Henan Province
| Laochangping | Nannihu ore field | Magmatic hydrothermal | Porphyry, Skarn, Epithermal | Porphyry Mo-W, Skarn Zn-Cu-W, Epithermal Pb-Zn-Ag | Mo, Zn, Pb | W, Cu, Ag | Mo, W, Zn, Cu, Pb, Ag | Li et al., 2023b |  | WB17-2-3-1 | WB17-2-3-1 | underground mine |  |  |  |  | ore material | grab | grab | mineral separate | [5 empty] | mineralisation |  |  |  | sphalerite | Sulfide stage, Quartz-carbonate stage, Skarn stage, Pyrite-quartz stage, Quartz-polymetallic sulfide stage | disseminated, vein, massive | MVT |  |  |  | pyrite, pyrrhotite, chalcopyrite, molybdenite, magnetite, rutile, garnet, fluorite, scheelite, galena, stannite, tetrahedrite, quartz, K-feldspar, biotite | polished thin sections | LA-ICPMS, EMPA, SEM-EDS | Agilent 7700e ICP-MS apparatus interfaced to a Geolas Pro laser ablation system that consists of a 193 nm COMPex Pro 102Ar F excimer laser and a Micro Las optical system; (JEOL) JXA-8230 electron probe microanalyzer (EPMA) | Wuhan Sample Solution Analytical Technology Co., Ltd, Hubei, China | Detailed operation conditions for the laser ablation system and the ICP-MS instrument follow those described by Liu et al. (2008, 2010b) | [21 empty] | 3225 | [11 empty] | 591 | [9 empty] | 27022 |  | 234 |  |  |  | 95.8 | [7 empty] | 1.14 | [13 empty] | 19.1 | [76 empty] | 2025 | Wang C, Li Z-K, Sanislav I, Zheng Y, Li X-M, Zhang R-Z, Hu J, Zhang J (2025) Trace element zoning in sphalerite from the giant Nannihu porphyry-skarn-epithermal polymetallic system, central China. Mineralium Deposita |  | CHN | Henan Province
| Nannihu, Luotuoshan, Lengshuibeigou | Nannihu ore field | Magmatic hydrothermal | Porphyry, Skarn, Epithermal | Porphyry Mo-W, Skarn Zn-Cu-W, Epithermal Pb-Zn-Ag | Mo, Zn, Pb | W, Cu, Ag | Mo, W, Zn, Cu, Pb, Ag | Li et al., 2023b |  | WB17-2-3-2 | WB17-2-3-2 | underground mine |  |  |  |  | ore material | grab | grab | mineral separate | [5 empty] | mineralisation |  |  |  | sphalerite | Sulfide stage, Quartz-carbonate stage, Skarn stage, Pyrite-quartz stage, Quartz-polymetallic sulfide stage | disseminated, vein, massive | MVT |  |  |  | pyrite, pyrrhotite, chalcopyrite, molybdenite, magnetite, rutile, garnet, fluorite, scheelite, galena, stannite, tetrahedrite, quartz, K-feldspar, biotite | polished thin sections | LA-ICPMS, EMPA, SEM-EDS | Agilent 7700e ICP-MS apparatus interfaced to a Geolas Pro laser ablation system that consists of a 193 nm COMPex Pro 102Ar F excimer laser and a Micro Las optical system; (JEOL) JXA-8230 electron probe microanalyzer (EPMA) | Wuhan Sample Solution Analytical Technology Co., Ltd, Hubei, China | Detailed operation conditions for the laser ablation system and the ICP-MS instrument follow those described by Liu et al. (2008, 2010b) | [21 empty] | 4616 | [11 empty] | 670 | [9 empty] | 57493 |  | 60.1 |  |  |  | 145 | [7 empty] | 109 | [13 empty] | 29 | [76 empty] | 2025 | Wang C, Li Z-K, Sanislav I, Zheng Y, Li X-M, Zhang R-Z, Hu J, Zhang J (2025) Trace element zoning in sphalerite from the giant Nannihu porphyry-skarn-epithermal polymetallic system, central China. Mineralium Deposita |  | CHN | Henan Province
| Nannihu, Luotuoshan, Lengshuibeigou | Nannihu ore field | Magmatic hydrothermal | Porphyry, Skarn, Epithermal | Porphyry Mo-W, Skarn Zn-Cu-W, Epithermal Pb-Zn-Ag | Mo, Zn, Pb | W, Cu, Ag | Mo, W, Zn, Cu, Pb, Ag | Li et al., 2023b |  | WB17-2-3-3 | WB17-2-3-3 | underground mine |  |  |  |  | ore material | grab | grab | mineral separate | [5 empty] | mineralisation |  |  |  | sphalerite | Sulfide stage, Quartz-carbonate stage, Skarn stage, Pyrite-quartz stage, Quartz-polymetallic sulfide stage | disseminated, vein, massive | MVT |  |  |  | pyrite, pyrrhotite, chalcopyrite, molybdenite, magnetite, rutile, garnet, fluorite, scheelite, galena, stannite, tetrahedrite, quartz, K-feldspar, biotite | polished thin sections | LA-ICPMS, EMPA, SEM-EDS | Agilent 7700e ICP-MS apparatus interfaced to a Geolas Pro laser ablation system that consists of a 193 nm COMPex Pro 102Ar F excimer laser and a Micro Las optical system; (JEOL) JXA-8230 electron probe microanalyzer (EPMA) | Wuhan Sample Solution Analytical Technology Co., Ltd, Hubei, China | Detailed operation conditions for the laser ablation system and the ICP-MS instrument follow those described by Liu et al. (2008, 2010b) | [21 empty] | 3317 | [11 empty] | 76.5 | [9 empty] | 18781 |  | 55.6 |  |  |  | 12.4 | [7 empty] | 3.49 | [13 empty] | 6.75 | [76 empty] | 2025 | Wang C, Li Z-K, Sanislav I, Zheng Y, Li X-M, Zhang R-Z, Hu J, Zhang J (2025) Trace element zoning in sphalerite from the giant Nannihu porphyry-skarn-epithermal polymetallic system, central China. Mineralium Deposita |  | CHN | Henan Province
| Nannihu, Luotuoshan, Lengshuibeigou | Nannihu ore field | Magmatic hydrothermal | Porphyry, Skarn, Epithermal | Porphyry Mo-W, Skarn Zn-Cu-W, Epithermal Pb-Zn-Ag | Mo, Zn, Pb | W, Cu, Ag | Mo, W, Zn, Cu, Pb, Ag | Li et al., 2023b |  | WB17-2-3-4 | WB17-2-3-4 | underground mine |  |  |  |  | ore material | grab | grab | mineral separate | [5 empty] | mineralisation |  |  |  | sphalerite | Sulfide stage, Quartz-carbonate stage, Skarn stage, Pyrite-quartz stage, Quartz-polymetallic sulfide stage | disseminated, vein, massive | MVT |  |  |  | pyrite, pyrrhotite, chalcopyrite, molybdenite, magnetite, rutile, garnet, fluorite, scheelite, galena, stannite, tetrahedrite, quartz, K-feldspar, biotite | polished thin sections | LA-ICPMS, EMPA, SEM-EDS | Agilent 7700e ICP-MS apparatus interfaced to a Geolas Pro laser ablation system that consists of a 193 nm COMPex Pro 102Ar F excimer laser and a Micro Las optical system; (JEOL) JXA-8230 electron probe microanalyzer (EPMA) | Wuhan Sample Solution Analytical Technology Co., Ltd, Hubei, China | Detailed operation conditions for the laser ablation system and the ICP-MS instrument follow those described by Liu et al. (2008, 2010b) | [21 empty] | 2906 | [11 empty] | 98.3 | [9 empty] | 14275 |  | 73.8 |  |  |  | 5.63 | [7 empty] | 2.95 | [13 empty] | 3.71 | [76 empty] | 2025 | Wang C, Li Z-K, Sanislav I, Zheng Y, Li X-M, Zhang R-Z, Hu J, Zhang J (2025) Trace element zoning in sphalerite from the giant Nannihu porphyry-skarn-epithermal polymetallic system, central China. Mineralium Deposita |  | CHN | Henan Province
| Nannihu, Luotuoshan, Lengshuibeigou | Nannihu ore field | Magmatic hydrothermal | Porphyry, Skarn, Epithermal | Porphyry Mo-W, Skarn Zn-Cu-W, Epithermal Pb-Zn-Ag | Mo, Zn, Pb | W, Cu, Ag | Mo, W, Zn, Cu, Pb, Ag | Li et al., 2023b |  | WB17-2-3-5 | WB17-2-3-5 | underground mine |  |  |  |  | ore material | grab | grab | mineral separate | [5 empty] | mineralisation |  |  |  | sphalerite | Sulfide stage, Quartz-carbonate stage, Skarn stage, Pyrite-quartz stage, Quartz-polymetallic sulfide stage | disseminated, vein, massive | MVT |  |  |  | pyrite, pyrrhotite, chalcopyrite, molybdenite, magnetite, rutile, garnet, fluorite, scheelite, galena, stannite, tetrahedrite, quartz, K-feldspar, biotite | polished thin sections | LA-ICPMS, EMPA, SEM-EDS | Agilent 7700e ICP-MS apparatus interfaced to a Geolas Pro laser ablation system that consists of a 193 nm COMPex Pro 102Ar F excimer laser and a Micro Las optical system; (JEOL) JXA-8230 electron probe microanalyzer (EPMA) | Wuhan Sample Solution Analytical Technology Co., Ltd, Hubei, China | Detailed operation conditions for the laser ablation system and the ICP-MS instrument follow those described by Liu et al. (2008, 2010b) | [21 empty] | 2793 | [11 empty] | 147 | [9 empty] | 14483 |  | 69.1 |  |  |  | 6.85 | [7 empty] | 5.53 | [13 empty] | 4.33 | [76 empty] | 2025 | Wang C, Li Z-K, Sanislav I, Zheng Y, Li X-M, Zhang R-Z, Hu J, Zhang J (2025) Trace element zoning in sphalerite from the giant Nannihu porphyry-skarn-epithermal polymetallic system, central China. Mineralium Deposita |  | CHN | Henan Province
| Nannihu, Luotuoshan, Lengshuibeigou | Nannihu ore field | Magmatic hydrothermal | Porphyry, Skarn, Epithermal | Porphyry Mo-W, Skarn Zn-Cu-W, Epithermal Pb-Zn-Ag | Mo, Zn, Pb | W, Cu, Ag | Mo, W, Zn, Cu, Pb, Ag | Li et al., 2023b |  | WB17-2-3-6 | WB17-2-3-6 | underground mine |  |  |  |  | ore material | grab | grab | mineral separate | [5 empty] | mineralisation |  |  |  | sphalerite | Sulfide stage, Quartz-carbonate stage, Skarn stage, Pyrite-quartz stage, Quartz-polymetallic sulfide stage | disseminated, vein, massive | MVT |  |  |  | pyrite, pyrrhotite, chalcopyrite, molybdenite, magnetite, rutile, garnet, fluorite, scheelite, galena, stannite, tetrahedrite, quartz, K-feldspar, biotite | polished thin sections | LA-ICPMS, EMPA, SEM-EDS | Agilent 7700e ICP-MS apparatus interfaced to a Geolas Pro laser ablation system that consists of a 193 nm COMPex Pro 102Ar F excimer laser and a Micro Las optical system; (JEOL) JXA-8230 electron probe microanalyzer (EPMA) | Wuhan Sample Solution Analytical Technology Co., Ltd, Hubei, China | Detailed operation conditions for the laser ablation system and the ICP-MS instrument follow those described by Liu et al. (2008, 2010b) | [21 empty] | 4095 | [11 empty] | 1011 | [9 empty] | 25056 |  | 84.7 |  |  |  | 36 | [7 empty] | 0.245 | [13 empty] | 23.1 | [76 empty] | 2025 | Wang C, Li Z-K, Sanislav I, Zheng Y, Li X-M, Zhang R-Z, Hu J, Zhang J (2025) Trace element zoning in sphalerite from the giant Nannihu porphyry-skarn-epithermal polymetallic system, central China. Mineralium Deposita |  | CHN | Henan Province
| Nannihu, Luotuoshan, Lengshuibeigou | Nannihu ore field | Magmatic hydrothermal | Porphyry, Skarn, Epithermal | Porphyry Mo-W, Skarn Zn-Cu-W, Epithermal Pb-Zn-Ag | Mo, Zn, Pb | W, Cu, Ag | Mo, W, Zn, Cu, Pb, Ag | Li et al., 2023b |  | WB17-2-3-7 | WB17-2-3-7 | underground mine |  |  |  |  | ore material | grab | grab | mineral separate | [5 empty] | mineralisation |  |  |  | sphalerite | Sulfide stage, Quartz-carbonate stage, Skarn stage, Pyrite-quartz stage, Quartz-polymetallic sulfide stage | disseminated, vein, massive | MVT |  |  |  | pyrite, pyrrhotite, chalcopyrite, molybdenite, magnetite, rutile, garnet, fluorite, scheelite, galena, stannite, tetrahedrite, quartz, K-feldspar, biotite | polished thin sections | LA-ICPMS, EMPA, SEM-EDS | Agilent 7700e ICP-MS apparatus interfaced to a Geolas Pro laser ablation system that consists of a 193 nm COMPex Pro 102Ar F excimer laser and a Micro Las optical system; (JEOL) JXA-8230 electron probe microanalyzer (EPMA) | Wuhan Sample Solution Analytical Technology Co., Ltd, Hubei, China | Detailed operation conditions for the laser ablation system and the ICP-MS instrument follow those described by Liu et al. (2008, 2010b) | [21 empty] | 3563 | [11 empty] | 255 | [9 empty] | 25875 |  | 122 |  |  |  | 23.4 | [7 empty] | 2.32 | [13 empty] | 7.51 | [76 empty] | 2025 | Wang C, Li Z-K, Sanislav I, Zheng Y, Li X-M, Zhang R-Z, Hu J, Zhang J (2025) Trace element zoning in sphalerite from the giant Nannihu porphyry-skarn-epithermal polymetallic system, central China. Mineralium Deposita |  | CHN | Henan Province
| Nannihu, Luotuoshan, Lengshuibeigou | Nannihu ore field | Magmatic hydrothermal | Porphyry, Skarn, Epithermal | Porphyry Mo-W, Skarn Zn-Cu-W, Epithermal Pb-Zn-Ag | Mo, Zn, Pb | W, Cu, Ag | Mo, W, Zn, Cu, Pb, Ag | Li et al., 2023b |  | WB17-2-3-8 | WB17-2-3-8 | underground mine |  |  |  |  | ore material | grab | grab | mineral separate | [5 empty] | mineralisation |  |  |  | sphalerite | Sulfide stage, Quartz-carbonate stage, Skarn stage, Pyrite-quartz stage, Quartz-polymetallic sulfide stage | disseminated, vein, massive | MVT |  |  |  | pyrite, pyrrhotite, chalcopyrite, molybdenite, magnetite, rutile, garnet, fluorite, scheelite, galena, stannite, tetrahedrite, quartz, K-feldspar, biotite | polished thin sections | LA-ICPMS, EMPA, SEM-EDS | Agilent 7700e ICP-MS apparatus interfaced to a Geolas Pro laser ablation system that consists of a 193 nm COMPex Pro 102Ar F excimer laser and a Micro Las optical system; (JEOL) JXA-8230 electron probe microanalyzer (EPMA) | Wuhan Sample Solution Analytical Technology Co., Ltd, Hubei, China | Detailed operation conditions for the laser ablation system and the ICP-MS instrument follow those described by Liu et al. (2008, 2010b) | [21 empty] | 5382 | [11 empty] | 905 | [9 empty] | 63586 |  | 101 |  |  |  | 186 | [7 empty] | 0.559 | [13 empty] | 20.1 | [76 empty] | 2025 | Wang C, Li Z-K, Sanislav I, Zheng Y, Li X-M, Zhang R-Z, Hu J, Zhang J (2025) Trace element zoning in sphalerite from the giant Nannihu porphyry-skarn-epithermal polymetallic system, central China. Mineralium Deposita |  | CHN | Henan Province
| Nannihu, Luotuoshan, Lengshuibeigou | Nannihu ore field | Magmatic hydrothermal | Porphyry, Skarn, Epithermal | Porphyry Mo-W, Skarn Zn-Cu-W, Epithermal Pb-Zn-Ag | Mo, Zn, Pb | W, Cu, Ag | Mo, W, Zn, Cu, Pb, Ag | Li et al., 2023b |  | WB17-2-1-1 | WB17-2-1-1 | underground mine |  |  |  |  | ore material | grab | grab | mineral separate | [5 empty] | mineralisation |  |  |  | sphalerite | Sulfide stage, Quartz-carbonate stage, Skarn stage, Pyrite-quartz stage, Quartz-polymetallic sulfide stage | disseminated, vein, massive | MVT |  |  |  | pyrite, pyrrhotite, chalcopyrite, molybdenite, magnetite, rutile, garnet, fluorite, scheelite, galena, stannite, tetrahedrite, quartz, K-feldspar, biotite | polished thin sections | LA-ICPMS, EMPA, SEM-EDS | Agilent 7700e ICP-MS apparatus interfaced to a Geolas Pro laser ablation system that consists of a 193 nm COMPex Pro 102Ar F excimer laser and a Micro Las optical system; (JEOL) JXA-8230 electron probe microanalyzer (EPMA) | Wuhan Sample Solution Analytical Technology Co., Ltd, Hubei, China | Detailed operation conditions for the laser ablation system and the ICP-MS instrument follow those described by Liu et al. (2008, 2010b) | [21 empty] | 5273 | [11 empty] | 185 | [9 empty] | 71441 |  | 17 |  |  |  | 43.2 | [7 empty] | 0.083 | [13 empty] | 43.8 | [76 empty] | 2025 | Wang C, Li Z-K, Sanislav I, Zheng Y, Li X-M, Zhang R-Z, Hu J, Zhang J (2025) Trace element zoning in sphalerite from the giant Nannihu porphyry-skarn-epithermal polymetallic system, central China. Mineralium Deposita |  | CHN | Henan Province
| Nannihu, Luotuoshan, Lengshuibeigou | Nannihu ore field | Magmatic hydrothermal | Porphyry, Skarn, Epithermal | Porphyry Mo-W, Skarn Zn-Cu-W, Epithermal Pb-Zn-Ag | Mo, Zn, Pb | W, Cu, Ag | Mo, W, Zn, Cu, Pb, Ag | Li et al., 2023b |  | WB17-2-1-2 | WB17-2-1-2 | underground mine |  |  |  |  | ore material | grab | grab | mineral separate | [5 empty] | mineralisation |  |  |  | sphalerite | Sulfide stage, Quartz-carbonate stage, Skarn stage, Pyrite-quartz stage, Quartz-polymetallic sulfide stage | disseminated, vein, massive | MVT |  |  |  | pyrite, pyrrhotite, chalcopyrite, molybdenite, magnetite, rutile, garnet, fluorite, scheelite, galena, stannite, tetrahedrite, quartz, K-feldspar, biotite | polished thin sections | LA-ICPMS, EMPA, SEM-EDS | Agilent 7700e ICP-MS apparatus interfaced to a Geolas Pro laser ablation system that consists of a 193 nm COMPex Pro 102Ar F excimer laser and a Micro Las optical system; (JEOL) JXA-8230 electron probe microanalyzer (EPMA) | Wuhan Sample Solution Analytical Technology Co., Ltd, Hubei, China | Detailed operation conditions for the laser ablation system and the ICP-MS instrument follow those described by Liu et al. (2008, 2010b) | [21 empty] | 6378 | [11 empty] | 252 | [9 empty] | 86045 |  | 17.4 |  |  |  | 105 | [7 empty] | 10 | [13 empty] | 30.4 | [76 empty] | 2025 | Wang C, Li Z-K, Sanislav I, Zheng Y, Li X-M, Zhang R-Z, Hu J, Zhang J (2025) Trace element zoning in sphalerite from the giant Nannihu porphyry-skarn-epithermal polymetallic system, central China. Mineralium Deposita |  | CHN | Henan Province
| Nannihu, Luotuoshan, Lengshuibeigou | Nannihu ore field | Magmatic hydrothermal | Porphyry, Skarn, Epithermal | Porphyry Mo-W, Skarn Zn-Cu-W, Epithermal Pb-Zn-Ag | Mo, Zn, Pb | W, Cu, Ag | Mo, W, Zn, Cu, Pb, Ag | Li et al., 2023b |  | WB17-2-1-3 | WB17-2-1-3 | underground mine |  |  |  |  | ore material | grab | grab | mineral separate | [5 empty] | mineralisation |  |  |  | sphalerite | Sulfide stage, Quartz-carbonate stage, Skarn stage, Pyrite-quartz stage, Quartz-polymetallic sulfide stage | disseminated, vein, massive | MVT |  |  |  | pyrite, pyrrhotite, chalcopyrite, molybdenite, magnetite, rutile, garnet, fluorite, scheelite, galena, stannite, tetrahedrite, quartz, K-feldspar, biotite | polished thin sections | LA-ICPMS, EMPA, SEM-EDS | Agilent 7700e ICP-MS apparatus interfaced to a Geolas Pro laser ablation system that consists of a 193 nm COMPex Pro 102Ar F excimer laser and a Micro Las optical system; (JEOL) JXA-8230 electron probe microanalyzer (EPMA) | Wuhan Sample Solution Analytical Technology Co., Ltd, Hubei, China | Detailed operation conditions for the laser ablation system and the ICP-MS instrument follow those described by Liu et al. (2008, 2010b) | [21 empty] | 5897 | [11 empty] | 52.6 | [9 empty] | 64383 |  | 11.9 |  |  |  | 15.5 | [7 empty] | 0.03 | [13 empty] | 16.1 | [76 empty] | 2025 | Wang C, Li Z-K, Sanislav I, Zheng Y, Li X-M, Zhang R-Z, Hu J, Zhang J (2025) Trace element zoning in sphalerite from the giant Nannihu porphyry-skarn-epithermal polymetallic system, central China. Mineralium Deposita |  | CHN | Henan Province
| Nannihu, Luotuoshan, Lengshuibeigou | Nannihu ore field | Magmatic hydrothermal | Porphyry, Skarn, Epithermal | Porphyry Mo-W, Skarn Zn-Cu-W, Epithermal Pb-Zn-Ag | Mo, Zn, Pb | W, Cu, Ag | Mo, W, Zn, Cu, Pb, Ag | Li et al., 2023b |  | WB17-2-1-4 | WB17-2-1-4 | underground mine |  |  |  |  | ore material | grab | grab | mineral separate | [5 empty] | mineralisation |  |  |  | sphalerite | Sulfide stage, Quartz-carbonate stage, Skarn stage, Pyrite-quartz stage, Quartz-polymetallic sulfide stage | disseminated, vein, massive | MVT |  |  |  | pyrite, pyrrhotite, chalcopyrite, molybdenite, magnetite, rutile, garnet, fluorite, scheelite, galena, stannite, tetrahedrite, quartz, K-feldspar, biotite | polished thin sections | LA-ICPMS, EMPA, SEM-EDS | Agilent 7700e ICP-MS apparatus interfaced to a Geolas Pro laser ablation system that consists of a 193 nm COMPex Pro 102Ar F excimer laser and a Micro Las optical system; (JEOL) JXA-8230 electron probe microanalyzer (EPMA) | Wuhan Sample Solution Analytical Technology Co., Ltd, Hubei, China | Detailed operation conditions for the laser ablation system and the ICP-MS instrument follow those described by Liu et al. (2008, 2010b) | [21 empty] | 4546 | [11 empty] | 80.5 | [9 empty] | 35366 |  | 24.8 |  |  |  | 25 | [7 empty] | 0.481 | [13 empty] | 8.51 | [76 empty] | 2025 | Wang C, Li Z-K, Sanislav I, Zheng Y, Li X-M, Zhang R-Z, Hu J, Zhang J (2025) Trace element zoning in sphalerite from the giant Nannihu porphyry-skarn-epithermal polymetallic system, central China. Mineralium Deposita |  | CHN | Henan Province
| Nannihu, Luotuoshan, Lengshuibeigou | Nannihu ore field | Magmatic hydrothermal | Porphyry, Skarn, Epithermal | Porphyry Mo-W, Skarn Zn-Cu-W, Epithermal Pb-Zn-Ag | Mo, Zn, Pb | W, Cu, Ag | Mo, W, Zn, Cu, Pb, Ag | Li et al., 2023b |  | WB17-2-1-5 | WB17-2-1-5 | underground mine |  |  |  |  | ore material | grab | grab | mineral separate | [5 empty] | mineralisation |  |  |  | sphalerite | Sulfide stage, Quartz-carbonate stage, Skarn stage, Pyrite-quartz stage, Quartz-polymetallic sulfide stage | disseminated, vein, massive | MVT |  |  |  | pyrite, pyrrhotite, chalcopyrite, molybdenite, magnetite, rutile, garnet, fluorite, scheelite, galena, stannite, tetrahedrite, quartz, K-feldspar, biotite | polished thin sections | LA-ICPMS, EMPA, SEM-EDS | Agilent 7700e ICP-MS apparatus interfaced to a Geolas Pro laser ablation system that consists of a 193 nm COMPex Pro 102Ar F excimer laser and a Micro Las optical system; (JEOL) JXA-8230 electron probe microanalyzer (EPMA) | Wuhan Sample Solution Analytical Technology Co., Ltd, Hubei, China | Detailed operation conditions for the laser ablation system and the ICP-MS instrument follow those described by Liu et al. (2008, 2010b) | [21 empty] | 4790 | [11 empty] | 69.2 | [9 empty] | 25905 |  | 24.2 |  |  |  | 21.3 | [7 empty] | 0.883 | [13 empty] | 27.9 | [76 empty] | 2025 | Wang C, Li Z-K, Sanislav I, Zheng Y, Li X-M, Zhang R-Z, Hu J, Zhang J (2025) Trace element zoning in sphalerite from the giant Nannihu porphyry-skarn-epithermal polymetallic system, central China. Mineralium Deposita |  | CHN | Henan Province
| Nannihu, Luotuoshan, Lengshuibeigou | Nannihu ore field | Magmatic hydrothermal | Porphyry, Skarn, Epithermal | Porphyry Mo-W, Skarn Zn-Cu-W, Epithermal Pb-Zn-Ag | Mo, Zn, Pb | W, Cu, Ag | Mo, W, Zn, Cu, Pb, Ag | Li et al., 2023b |  | WB17-2-1-6 | WB17-2-1-6 | underground mine |  |  |  |  | ore material | grab | grab | mineral separate | [5 empty] | mineralisation |  |  |  | sphalerite | Sulfide stage, Quartz-carbonate stage, Skarn stage, Pyrite-quartz stage, Quartz-polymetallic sulfide stage | disseminated, vein, massive | MVT |  |  |  | pyrite, pyrrhotite, chalcopyrite, molybdenite, magnetite, rutile, garnet, fluorite, scheelite, galena, stannite, tetrahedrite, quartz, K-feldspar, biotite | polished thin sections | LA-ICPMS, EMPA, SEM-EDS | Agilent 7700e ICP-MS apparatus interfaced to a Geolas Pro laser ablation system that consists of a 193 nm COMPex Pro 102Ar F excimer laser and a Micro Las optical system; (JEOL) JXA-8230 electron probe microanalyzer (EPMA) | Wuhan Sample Solution Analytical Technology Co., Ltd, Hubei, China | Detailed operation conditions for the laser ablation system and the ICP-MS instrument follow those described by Liu et al. (2008, 2010b) | [21 empty] | 4681 | [11 empty] | 156 | [9 empty] | 47679 |  | 43.9 |  |  |  | 40.2 | [7 empty] | 0.019 | [13 empty] | 13.9 | [76 empty] | 2025 | Wang C, Li Z-K, Sanislav I, Zheng Y, Li X-M, Zhang R-Z, Hu J, Zhang J (2025) Trace element zoning in sphalerite from the giant Nannihu porphyry-skarn-epithermal polymetallic system, central China. Mineralium Deposita |  | CHN | Henan Province
| Nannihu, Luotuoshan, Lengshuibeigou | Nannihu ore field | Magmatic hydrothermal | Porphyry, Skarn, Epithermal | Porphyry Mo-W, Skarn Zn-Cu-W, Epithermal Pb-Zn-Ag | Mo, Zn, Pb | W, Cu, Ag | Mo, W, Zn, Cu, Pb, Ag | Li et al., 2023b |  | WB17-2-1-7 | WB17-2-1-7 | underground mine |  |  |  |  | ore material | grab | grab | mineral separate | [5 empty] | mineralisation |  |  |  | sphalerite | Sulfide stage, Quartz-carbonate stage, Skarn stage, Pyrite-quartz stage, Quartz-polymetallic sulfide stage | disseminated, vein, massive | MVT |  |  |  | pyrite, pyrrhotite, chalcopyrite, molybdenite, magnetite, rutile, garnet, fluorite, scheelite, galena, stannite, tetrahedrite, quartz, K-feldspar, biotite | polished thin sections | LA-ICPMS, EMPA, SEM-EDS | Agilent 7700e ICP-MS apparatus interfaced to a Geolas Pro laser ablation system that consists of a 193 nm COMPex Pro 102Ar F excimer laser and a Micro Las optical system; (JEOL) JXA-8230 electron probe microanalyzer (EPMA) | Wuhan Sample Solution Analytical Technology Co., Ltd, Hubei, China | Detailed operation conditions for the laser ablation system and the ICP-MS instrument follow those described by Liu et al. (2008, 2010b) | [21 empty] | 3332 | [11 empty] | 119 | [9 empty] | 31724 |  | 40.2 |  |  |  | 25.2 | [7 empty] | 0.048 | [13 empty] | 30.2 | [76 empty] | 2025 | Wang C, Li Z-K, Sanislav I, Zheng Y, Li X-M, Zhang R-Z, Hu J, Zhang J (2025) Trace element zoning in sphalerite from the giant Nannihu porphyry-skarn-epithermal polymetallic system, central China. Mineralium Deposita |  | CHN | Henan Province
| Nannihu, Luotuoshan, Lengshuibeigou | Nannihu ore field | Magmatic hydrothermal | Porphyry, Skarn, Epithermal | Porphyry Mo-W, Skarn Zn-Cu-W, Epithermal Pb-Zn-Ag | Mo, Zn, Pb | W, Cu, Ag | Mo, W, Zn, Cu, Pb, Ag | Li et al., 2023b |  | WB17-2-1-8 | WB17-2-1-8 | underground mine |  |  |  |  | ore material | grab | grab | mineral separate | [5 empty] | mineralisation |  |  |  | sphalerite | Sulfide stage, Quartz-carbonate stage, Skarn stage, Pyrite-quartz stage, Quartz-polymetallic sulfide stage | disseminated, vein, massive | MVT |  |  |  | pyrite, pyrrhotite, chalcopyrite, molybdenite, magnetite, rutile, garnet, fluorite, scheelite, galena, stannite, tetrahedrite, quartz, K-feldspar, biotite | polished thin sections | LA-ICPMS, EMPA, SEM-EDS | Agilent 7700e ICP-MS apparatus interfaced to a Geolas Pro laser ablation system that consists of a 193 nm COMPex Pro 102Ar F excimer laser and a Micro Las optical system; (JEOL) JXA-8230 electron probe microanalyzer (EPMA) | Wuhan Sample Solution Analytical Technology Co., Ltd, Hubei, China | Detailed operation conditions for the laser ablation system and the ICP-MS instrument follow those described by Liu et al. (2008, 2010b) | [21 empty] | 4637 | [11 empty] | 213 | [9 empty] | 54019 |  | 32.5 |  |  |  | 60.9 | [7 empty] | 3.16 | [13 empty] | 37.9 | [76 empty] | 2025 | Wang C, Li Z-K, Sanislav I, Zheng Y, Li X-M, Zhang R-Z, Hu J, Zhang J (2025) Trace element zoning in sphalerite from the giant Nannihu porphyry-skarn-epithermal polymetallic system, central China. Mineralium Deposita |  | CHN | Henan Province
| Nannihu, Luotuoshan, Lengshuibeigou | Nannihu ore field | Magmatic hydrothermal | Porphyry, Skarn, Epithermal | Porphyry Mo-W, Skarn Zn-Cu-W, Epithermal Pb-Zn-Ag | Mo, Zn, Pb | W, Cu, Ag | Mo, W, Zn, Cu, Pb, Ag | Li et al., 2023b |  | WB17-3-2-1 | WB17-3-2-1 | underground mine |  |  |  |  | ore material | grab | grab | mineral separate | [5 empty] | mineralisation |  |  |  | sphalerite | Sulfide stage, Quartz-carbonate stage, Skarn stage, Pyrite-quartz stage, Quartz-polymetallic sulfide stage | disseminated, vein, massive | MVT |  |  |  | pyrite, pyrrhotite, chalcopyrite, molybdenite, magnetite, rutile, garnet, fluorite, scheelite, galena, stannite, tetrahedrite, quartz, K-feldspar, biotite | polished thin sections | LA-ICPMS, EMPA, SEM-EDS | Agilent 7700e ICP-MS apparatus interfaced to a Geolas Pro laser ablation system that consists of a 193 nm COMPex Pro 102Ar F excimer laser and a Micro Las optical system; (JEOL) JXA-8230 electron probe microanalyzer (EPMA) | Wuhan Sample Solution Analytical Technology Co., Ltd, Hubei, China | Detailed operation conditions for the laser ablation system and the ICP-MS instrument follow those described by Liu et al. (2008, 2010b) | [21 empty] | 1888 | [11 empty] | 300 | [9 empty] | 1138 |  | 136 |  |  |  | 132 | [7 empty] | 0.239 | [13 empty] | 0.284 | [76 empty] | 2025 | Wang C, Li Z-K, Sanislav I, Zheng Y, Li X-M, Zhang R-Z, Hu J, Zhang J (2025) Trace element zoning in sphalerite from the giant Nannihu porphyry-skarn-epithermal polymetallic system, central China. Mineralium Deposita |  | CHN | Henan Province
| Nannihu, Luotuoshan, Lengshuibeigou | Nannihu ore field | Magmatic hydrothermal | Porphyry, Skarn, Epithermal | Porphyry Mo-W, Skarn Zn-Cu-W, Epithermal Pb-Zn-Ag | Mo, Zn, Pb | W, Cu, Ag | Mo, W, Zn, Cu, Pb, Ag | Li et al., 2023b |  | WB17-3-2-2 | WB17-3-2-2 | underground mine |  |  |  |  | ore material | grab | grab | mineral separate | [5 empty] | mineralisation |  |  |  | sphalerite | Sulfide stage, Quartz-carbonate stage, Skarn stage, Pyrite-quartz stage, Quartz-polymetallic sulfide stage | disseminated, vein, massive | MVT |  |  |  | pyrite, pyrrhotite, chalcopyrite, molybdenite, magnetite, rutile, garnet, fluorite, scheelite, galena, stannite, tetrahedrite, quartz, K-feldspar, biotite | polished thin sections | LA-ICPMS, EMPA, SEM-EDS | Agilent 7700e ICP-MS apparatus interfaced to a Geolas Pro laser ablation system that consists of a 193 nm COMPex Pro 102Ar F excimer laser and a Micro Las optical system; (JEOL) JXA-8230 electron probe microanalyzer (EPMA) | Wuhan Sample Solution Analytical Technology Co., Ltd, Hubei, China | Detailed operation conditions for the laser ablation system and the ICP-MS instrument follow those described by Liu et al. (2008, 2010b) | [21 empty] | 6296 | [11 empty] | 82.4 | [9 empty] | 1696 |  | 10.1 |  |  |  | 14.8 | [7 empty] | 0.001507 | [13 empty] | 2.09 | [76 empty] | 2025 | Wang C, Li Z-K, Sanislav I, Zheng Y, Li X-M, Zhang R-Z, Hu J, Zhang J (2025) Trace element zoning in sphalerite from the giant Nannihu porphyry-skarn-epithermal polymetallic system, central China. Mineralium Deposita |  | CHN | Henan Province
| Nannihu, Luotuoshan, Lengshuibeigou | Nannihu ore field | Magmatic hydrothermal | Porphyry, Skarn, Epithermal | Porphyry Mo-W, Skarn Zn-Cu-W, Epithermal Pb-Zn-Ag | Mo, Zn, Pb | W, Cu, Ag | Mo, W, Zn, Cu, Pb, Ag | Li et al., 2023b |  | WB17-3-2-3 | WB17-3-2-3 | underground mine |  |  |  |  | ore material | grab | grab | mineral separate | [5 empty] | mineralisation |  |  |  | sphalerite | Sulfide stage, Quartz-carbonate stage, Skarn stage, Pyrite-quartz stage, Quartz-polymetallic sulfide stage | disseminated, vein, massive | MVT |  |  |  | pyrite, pyrrhotite, chalcopyrite, molybdenite, magnetite, rutile, garnet, fluorite, scheelite, galena, stannite, tetrahedrite, quartz, K-feldspar, biotite | polished thin sections | LA-ICPMS, EMPA, SEM-EDS | Agilent 7700e ICP-MS apparatus interfaced to a Geolas Pro laser ablation system that consists of a 193 nm COMPex Pro 102Ar F excimer laser and a Micro Las optical system; (JEOL) JXA-8230 electron probe microanalyzer (EPMA) | Wuhan Sample Solution Analytical Technology Co., Ltd, Hubei, China | Detailed operation conditions for the laser ablation system and the ICP-MS instrument follow those described by Liu et al. (2008, 2010b) | [21 empty] | 5526 | [11 empty] | 31.9 | [9 empty] | 1058 |  | 0.325 |  |  |  | 2.13 | [7 empty] | 0.001547 | [13 empty] | 0.428 | [76 empty] | 2025 | Wang C, Li Z-K, Sanislav I, Zheng Y, Li X-M, Zhang R-Z, Hu J, Zhang J (2025) Trace element zoning in sphalerite from the giant Nannihu porphyry-skarn-epithermal polymetallic system, central China. Mineralium Deposita |  | CHN | Henan Province
| Nannihu, Luotuoshan, Lengshuibeigou | Nannihu ore field | Magmatic hydrothermal | Porphyry, Skarn, Epithermal | Porphyry Mo-W, Skarn Zn-Cu-W, Epithermal Pb-Zn-Ag | Mo, Zn, Pb | W, Cu, Ag | Mo, W, Zn, Cu, Pb, Ag | Li et al., 2023b |  | WB17-3-2-4 | WB17-3-2-4 | underground mine |  |  |  |  | ore material | grab | grab | mineral separate | [5 empty] | mineralisation |  |  |  | sphalerite | Sulfide stage, Quartz-carbonate stage, Skarn stage, Pyrite-quartz stage, Quartz-polymetallic sulfide stage | disseminated, vein, massive | MVT |  |  |  | pyrite, pyrrhotite, chalcopyrite, molybdenite, magnetite, rutile, garnet, fluorite, scheelite, galena, stannite, tetrahedrite, quartz, K-feldspar, biotite | polished thin sections | LA-ICPMS, EMPA, SEM-EDS | Agilent 7700e ICP-MS apparatus interfaced to a Geolas Pro laser ablation system that consists of a 193 nm COMPex Pro 102Ar F excimer laser and a Micro Las optical system; (JEOL) JXA-8230 electron probe microanalyzer (EPMA) | Wuhan Sample Solution Analytical Technology Co., Ltd, Hubei, China | Detailed operation conditions for the laser ablation system and the ICP-MS instrument follow those described by Liu et al. (2008, 2010b) | [21 empty] | 7098 | [11 empty] | 161 | [9 empty] | 2563 |  | 18.7 |  |  |  | 99.9 | [7 empty] | 0.012418 | [13 empty] | 1.57 | [76 empty] | 2025 | Wang C, Li Z-K, Sanislav I, Zheng Y, Li X-M, Zhang R-Z, Hu J, Zhang J (2025) Trace element zoning in sphalerite from the giant Nannihu porphyry-skarn-epithermal polymetallic system, central China. Mineralium Deposita |  | CHN | Henan Province
| Nannihu, Luotuoshan, Lengshuibeigou | Nannihu ore field | Magmatic hydrothermal | Porphyry, Skarn, Epithermal | Porphyry Mo-W, Skarn Zn-Cu-W, Epithermal Pb-Zn-Ag | Mo, Zn, Pb | W, Cu, Ag | Mo, W, Zn, Cu, Pb, Ag | Li et al., 2023b |  | WB17-3-2-5 | WB17-3-2-5 | underground mine |  |  |  |  | ore material | grab | grab | mineral separate | [5 empty] | mineralisation |  |  |  | sphalerite | Sulfide stage, Quartz-carbonate stage, Skarn stage, Pyrite-quartz stage, Quartz-polymetallic sulfide stage | disseminated, vein, massive | MVT |  |  |  | pyrite, pyrrhotite, chalcopyrite, molybdenite, magnetite, rutile, garnet, fluorite, scheelite, galena, stannite, tetrahedrite, quartz, K-feldspar, biotite | polished thin sections | LA-ICPMS, EMPA, SEM-EDS | Agilent 7700e ICP-MS apparatus interfaced to a Geolas Pro laser ablation system that consists of a 193 nm COMPex Pro 102Ar F excimer laser and a Micro Las optical system; (JEOL) JXA-8230 electron probe microanalyzer (EPMA) | Wuhan Sample Solution Analytical Technology Co., Ltd, Hubei, China | Detailed operation conditions for the laser ablation system and the ICP-MS instrument follow those described by Liu et al. (2008, 2010b) | [21 empty] | 4723 | [11 empty] | 616 | [9 empty] | 3704 |  | 169 |  |  |  | 302 | [7 empty] | 0.012 | [13 empty] | 2.56 | [76 empty] | 2025 | Wang C, Li Z-K, Sanislav I, Zheng Y, Li X-M, Zhang R-Z, Hu J, Zhang J (2025) Trace element zoning in sphalerite from the giant Nannihu porphyry-skarn-epithermal polymetallic system, central China. Mineralium Deposita |  | CHN | Henan Province
| Nannihu, Luotuoshan, Lengshuibeigou | Nannihu ore field | Magmatic hydrothermal | Porphyry, Skarn, Epithermal | Porphyry Mo-W, Skarn Zn-Cu-W, Epithermal Pb-Zn-Ag | Mo, Zn, Pb | W, Cu, Ag | Mo, W, Zn, Cu, Pb, Ag | Li et al., 2023b |  | WB17-3-2-6 | WB17-3-2-6 | underground mine |  |  |  |  | ore material | grab | grab | mineral separate | [5 empty] | mineralisation |  |  |  | sphalerite | Sulfide stage, Quartz-carbonate stage, Skarn stage, Pyrite-quartz stage, Quartz-polymetallic sulfide stage | disseminated, vein, massive | MVT |  |  |  | pyrite, pyrrhotite, chalcopyrite, molybdenite, magnetite, rutile, garnet, fluorite, scheelite, galena, stannite, tetrahedrite, quartz, K-feldspar, biotite | polished thin sections | LA-ICPMS, EMPA, SEM-EDS | Agilent 7700e ICP-MS apparatus interfaced to a Geolas Pro laser ablation system that consists of a 193 nm COMPex Pro 102Ar F excimer laser and a Micro Las optical system; (JEOL) JXA-8230 electron probe microanalyzer (EPMA) | Wuhan Sample Solution Analytical Technology Co., Ltd, Hubei, China | Detailed operation conditions for the laser ablation system and the ICP-MS instrument follow those described by Liu et al. (2008, 2010b) | [21 empty] | 6287 | [11 empty] | 364 | [9 empty] | 4508 |  | 19.5 |  |  |  | 202 | [7 empty] | 0.018 | [13 empty] | 1.75 | [76 empty] | 2025 | Wang C, Li Z-K, Sanislav I, Zheng Y, Li X-M, Zhang R-Z, Hu J, Zhang J (2025) Trace element zoning in sphalerite from the giant Nannihu porphyry-skarn-epithermal polymetallic system, central China. Mineralium Deposita |  | CHN | Henan Province
| Vorta | Nannihu ore field | Magmatic hydrothermal | Porphyry, Skarn, Epithermal | Porphyry Mo-W, Skarn Zn-Cu-W, Epithermal Pb-Zn-Ag | Mo, Zn, Pb | W, Cu, Ag | Mo, W, Zn, Cu, Pb, Ag | Li et al., 2023b |  | DMV-1 | DMV-1 | underground mine |  |  |  |  | ore material | grab | grab | mineral separate | [5 empty] | mineralisation |  |  |  | sphalerite | Sulfide stage, Quartz-carbonate stage, Skarn stage, Pyrite-quartz stage, Quartz-polymetallic sulfide stage | disseminated, vein, massive | VMS |  |  |  | pyrite, pyrrhotite, chalcopyrite, molybdenite, magnetite, rutile, garnet, fluorite, scheelite, galena, stannite, tetrahedrite, quartz, K-feldspar, biotite | polished thin sections | LA-ICPMS, EMPA, SEM-EDS | Agilent 7700e ICP-MS apparatus interfaced to a Geolas Pro laser ablation system that consists of a 193 nm COMPex Pro 102Ar F excimer laser and a Micro Las optical system; (JEOL) JXA-8230 electron probe microanalyzer (EPMA) | Wuhan Sample Solution Analytical Technology Co., Ltd, Hubei, China | Detailed operation conditions for the laser ablation system and the ICP-MS instrument follow those described by Liu et al. (2008, 2010b) | [21 empty] | 4453 | [11 empty] | 314 | [9 empty] | 1429 |  | 184 |  |  |  | 18.5 | [7 empty] | 0.005 | [13 empty] | 585 | [76 empty] | 2025 | Wang C, Li Z-K, Sanislav I, Zheng Y, Li X-M, Zhang R-Z, Hu J, Zhang J (2025) Trace element zoning in sphalerite from the giant Nannihu porphyry-skarn-epithermal polymetallic system, central China. Mineralium Deposita |  | CHN | Henan Province
| Nannihu, Luotuoshan, Lengshuibeigou | Nannihu ore field | Magmatic hydrothermal | Porphyry, Skarn, Epithermal | Porphyry Mo-W, Skarn Zn-Cu-W, Epithermal Pb-Zn-Ag | Mo, Zn, Pb | W, Cu, Ag | Mo, W, Zn, Cu, Pb, Ag | Li et al., 2023b |  | DMV-2 | DMV-2 | underground mine |  |  |  |  | ore material | grab | grab | mineral separate | [5 empty] | mineralisation |  |  |  | sphalerite | Sulfide stage, Quartz-carbonate stage, Skarn stage, Pyrite-quartz stage, Quartz-polymetallic sulfide stage | disseminated, vein, massive | VMS |  |  |  | pyrite, pyrrhotite, chalcopyrite, molybdenite, magnetite, rutile, garnet, fluorite, scheelite, galena, stannite, tetrahedrite, quartz, K-feldspar, biotite | polished thin sections | LA-ICPMS, EMPA, SEM-EDS | Agilent 7700e ICP-MS apparatus interfaced to a Geolas Pro laser ablation system that consists of a 193 nm COMPex Pro 102Ar F excimer laser and a Micro Las optical system; (JEOL) JXA-8230 electron probe microanalyzer (EPMA) | Wuhan Sample Solution Analytical Technology Co., Ltd, Hubei, China | Detailed operation conditions for the laser ablation system and the ICP-MS instrument follow those described by Liu et al. (2008, 2010b) | [21 empty] | 4620 | [11 empty] | 515 | [9 empty] | 1555 |  | 75.7 |  |  |  | 9.3 | [7 empty] | 0.01 | [13 empty] | 616 | [76 empty] | 2025 | Wang C, Li Z-K, Sanislav I, Zheng Y, Li X-M, Zhang R-Z, Hu J, Zhang J (2025) Trace element zoning in sphalerite from the giant Nannihu porphyry-skarn-epithermal polymetallic system, central China. Mineralium Deposita |  | CHN | Henan Province
| Nannihu, Luotuoshan, Lengshuibeigou | Nannihu ore field | Magmatic hydrothermal | Porphyry, Skarn, Epithermal | Porphyry Mo-W, Skarn Zn-Cu-W, Epithermal Pb-Zn-Ag | Mo, Zn, Pb | W, Cu, Ag | Mo, W, Zn, Cu, Pb, Ag | Li et al., 2023b |  | DMV-3 | DMV-3 | underground mine |  |  |  |  | ore material | grab | grab | mineral separate | [5 empty] | mineralisation |  |  |  | sphalerite | Sulfide stage, Quartz-carbonate stage, Skarn stage, Pyrite-quartz stage, Quartz-polymetallic sulfide stage | disseminated, vein, massive | VMS |  |  |  | pyrite, pyrrhotite, chalcopyrite, molybdenite, magnetite, rutile, garnet, fluorite, scheelite, galena, stannite, tetrahedrite, quartz, K-feldspar, biotite | polished thin sections | LA-ICPMS, EMPA, SEM-EDS | Agilent 7700e ICP-MS apparatus interfaced to a Geolas Pro laser ablation system that consists of a 193 nm COMPex Pro 102Ar F excimer laser and a Micro Las optical system; (JEOL) JXA-8230 electron probe microanalyzer (EPMA) | Wuhan Sample Solution Analytical Technology Co., Ltd, Hubei, China | Detailed operation conditions for the laser ablation system and the ICP-MS instrument follow those described by Liu et al. (2008, 2010b) | [21 empty] | 5033 | [11 empty] | 425 | [9 empty] | 2051 |  | 363 |  |  |  | 23.4 | [7 empty] | 0.005 | [13 empty] | 753 | [76 empty] | 2025 | Wang C, Li Z-K, Sanislav I, Zheng Y, Li X-M, Zhang R-Z, Hu J, Zhang J (2025) Trace element zoning in sphalerite from the giant Nannihu porphyry-skarn-epithermal polymetallic system, central China. Mineralium Deposita |  | CHN | Henan Province
| Nannihu, Luotuoshan, Lengshuibeigou | Nannihu ore field | Magmatic hydrothermal | Porphyry, Skarn, Epithermal | Porphyry Mo-W, Skarn Zn-Cu-W, Epithermal Pb-Zn-Ag | Mo, Zn, Pb | W, Cu, Ag | Mo, W, Zn, Cu, Pb, Ag | Li et al., 2023b |  | DMV-4 | DMV-4 | underground mine |  |  |  |  | ore material | grab | grab | mineral separate | [5 empty] | mineralisation |  |  |  | sphalerite | Sulfide stage, Quartz-carbonate stage, Skarn stage, Pyrite-quartz stage, Quartz-polymetallic sulfide stage | disseminated, vein, massive | VMS |  |  |  | pyrite, pyrrhotite, chalcopyrite, molybdenite, magnetite, rutile, garnet, fluorite, scheelite, galena, stannite, tetrahedrite, quartz, K-feldspar, biotite | polished thin sections | LA-ICPMS, EMPA, SEM-EDS | Agilent 7700e ICP-MS apparatus interfaced to a Geolas Pro laser ablation system that consists of a 193 nm COMPex Pro 102Ar F excimer laser and a Micro Las optical system; (JEOL) JXA-8230 electron probe microanalyzer (EPMA) | Wuhan Sample Solution Analytical Technology Co., Ltd, Hubei, China | Detailed operation conditions for the laser ablation system and the ICP-MS instrument follow those described by Liu et al. (2008, 2010b) | [21 empty] | 5077 | [11 empty] | 131 | [9 empty] | 2117 |  | 79.9 |  |  |  | 2.73 | [7 empty] | 0.01 | [13 empty] | 761 | [76 empty] | 2025 | Wang C, Li Z-K, Sanislav I, Zheng Y, Li X-M, Zhang R-Z, Hu J, Zhang J (2025) Trace element zoning in sphalerite from the giant Nannihu porphyry-skarn-epithermal polymetallic system, central China. Mineralium Deposita |  | CHN | Henan Province
| Nannihu, Luotuoshan, Lengshuibeigou | Nannihu ore field | Magmatic hydrothermal | Porphyry, Skarn, Epithermal | Porphyry Mo-W, Skarn Zn-Cu-W, Epithermal Pb-Zn-Ag | Mo, Zn, Pb | W, Cu, Ag | Mo, W, Zn, Cu, Pb, Ag | Li et al., 2023b |  | DMV-5 | DMV-5 | underground mine |  |  |  |  | ore material | grab | grab | mineral separate | [5 empty] | mineralisation |  |  |  | sphalerite | Sulfide stage, Quartz-carbonate stage, Skarn stage, Pyrite-quartz stage, Quartz-polymetallic sulfide stage | disseminated, vein, massive | VMS |  |  |  | pyrite, pyrrhotite, chalcopyrite, molybdenite, magnetite, rutile, garnet, fluorite, scheelite, galena, stannite, tetrahedrite, quartz, K-feldspar, biotite | polished thin sections | LA-ICPMS, EMPA, SEM-EDS | Agilent 7700e ICP-MS apparatus interfaced to a Geolas Pro laser ablation system that consists of a 193 nm COMPex Pro 102Ar F excimer laser and a Micro Las optical system; (JEOL) JXA-8230 electron probe microanalyzer (EPMA) | Wuhan Sample Solution Analytical Technology Co., Ltd, Hubei, China | Detailed operation conditions for the laser ablation system and the ICP-MS instrument follow those described by Liu et al. (2008, 2010b) | [21 empty] | 4922 | [11 empty] | 719 | [9 empty] | 2403 |  | 86.2 |  |  |  | 6.77 | [7 empty] | 0.01 | [13 empty] | 367 | [76 empty] | 2025 | Wang C, Li Z-K, Sanislav I, Zheng Y, Li X-M, Zhang R-Z, Hu J, Zhang J (2025) Trace element zoning in sphalerite from the giant Nannihu porphyry-skarn-epithermal polymetallic system, central China. Mineralium Deposita |  | CHN | Henan Province
| Nannihu, Luotuoshan, Lengshuibeigou | Nannihu ore field | Magmatic hydrothermal | Porphyry, Skarn, Epithermal | Porphyry Mo-W, Skarn Zn-Cu-W, Epithermal Pb-Zn-Ag | Mo, Zn, Pb | W, Cu, Ag | Mo, W, Zn, Cu, Pb, Ag | Li et al., 2023b |  | DMV-6 | DMV-6 | underground mine |  |  |  |  | ore material | grab | grab | mineral separate | [5 empty] | mineralisation |  |  |  | sphalerite | Sulfide stage, Quartz-carbonate stage, Skarn stage, Pyrite-quartz stage, Quartz-polymetallic sulfide stage | disseminated, vein, massive | VMS |  |  |  | pyrite, pyrrhotite, chalcopyrite, molybdenite, magnetite, rutile, garnet, fluorite, scheelite, galena, stannite, tetrahedrite, quartz, K-feldspar, biotite | polished thin sections | LA-ICPMS, EMPA, SEM-EDS | Agilent 7700e ICP-MS apparatus interfaced to a Geolas Pro laser ablation system that consists of a 193 nm COMPex Pro 102Ar F excimer laser and a Micro Las optical system; (JEOL) JXA-8230 electron probe microanalyzer (EPMA) | Wuhan Sample Solution Analytical Technology Co., Ltd, Hubei, China | Detailed operation conditions for the laser ablation system and the ICP-MS instrument follow those described by Liu et al. (2008, 2010b) | [21 empty] | 5088 | [11 empty] | 155 | [9 empty] | 2617 |  | 167 |  |  |  | 9.15 | [7 empty] | 0.01 | [13 empty] | 443 | [76 empty] | 2025 | Wang C, Li Z-K, Sanislav I, Zheng Y, Li X-M, Zhang R-Z, Hu J, Zhang J (2025) Trace element zoning in sphalerite from the giant Nannihu porphyry-skarn-epithermal polymetallic system, central China. Mineralium Deposita |  | CHN | Henan Province
| Nannihu, Luotuoshan, Lengshuibeigou | Nannihu ore field | Magmatic hydrothermal | Porphyry, Skarn, Epithermal | Porphyry Mo-W, Skarn Zn-Cu-W, Epithermal Pb-Zn-Ag | Mo, Zn, Pb | W, Cu, Ag | Mo, W, Zn, Cu, Pb, Ag | Li et al., 2023b |  | DMV-7 | DMV-7 | underground mine |  |  |  |  | ore material | grab | grab | mineral separate | [5 empty] | mineralisation |  |  |  | sphalerite | Sulfide stage, Quartz-carbonate stage, Skarn stage, Pyrite-quartz stage, Quartz-polymetallic sulfide stage | disseminated, vein, massive | VMS |  |  |  | pyrite, pyrrhotite, chalcopyrite, molybdenite, magnetite, rutile, garnet, fluorite, scheelite, galena, stannite, tetrahedrite, quartz, K-feldspar, biotite | polished thin sections | LA-ICPMS, EMPA, SEM-EDS | Agilent 7700e ICP-MS apparatus interfaced to a Geolas Pro laser ablation system that consists of a 193 nm COMPex Pro 102Ar F excimer laser and a Micro Las optical system; (JEOL) JXA-8230 electron probe microanalyzer (EPMA) | Wuhan Sample Solution Analytical Technology Co., Ltd, Hubei, China | Detailed operation conditions for the laser ablation system and the ICP-MS instrument follow those described by Liu et al. (2008, 2010b) | [21 empty] | 4169 | [11 empty] | 461 | [9 empty] | 917 |  | 83.9 |  |  |  | 8.64 | [7 empty] | 0.06 | [13 empty] | 165 | [76 empty] | 2025 | Wang C, Li Z-K, Sanislav I, Zheng Y, Li X-M, Zhang R-Z, Hu J, Zhang J (2025) Trace element zoning in sphalerite from the giant Nannihu porphyry-skarn-epithermal polymetallic system, central China. Mineralium Deposita |  | CHN | Henan Province
| Nannihu, Luotuoshan, Lengshuibeigou | Nannihu ore field | Magmatic hydrothermal | Porphyry, Skarn, Epithermal | Porphyry Mo-W, Skarn Zn-Cu-W, Epithermal Pb-Zn-Ag | Mo, Zn, Pb | W, Cu, Ag | Mo, W, Zn, Cu, Pb, Ag | Li et al., 2023b |  | DMV-8 | DMV-8 | underground mine |  |  |  |  | ore material | grab | grab | mineral separate | [5 empty] | mineralisation |  |  |  | sphalerite | Sulfide stage, Quartz-carbonate stage, Skarn stage, Pyrite-quartz stage, Quartz-polymetallic sulfide stage | disseminated, vein, massive | VMS |  |  |  | pyrite, pyrrhotite, chalcopyrite, molybdenite, magnetite, rutile, garnet, fluorite, scheelite, galena, stannite, tetrahedrite, quartz, K-feldspar, biotite | polished thin sections | LA-ICPMS, EMPA, SEM-EDS | Agilent 7700e ICP-MS apparatus interfaced to a Geolas Pro laser ablation system that consists of a 193 nm COMPex Pro 102Ar F excimer laser and a Micro Las optical system; (JEOL) JXA-8230 electron probe microanalyzer (EPMA) | Wuhan Sample Solution Analytical Technology Co., Ltd, Hubei, China | Detailed operation conditions for the laser ablation system and the ICP-MS instrument follow those described by Liu et al. (2008, 2010b) | [21 empty] | 4598 | [11 empty] | 337 | [9 empty] | 2405 |  | 75.2 |  |  |  | 2.99 | [7 empty] | 0.04 | [13 empty] | 557 | [76 empty] | 2025 | Wang C, Li Z-K, Sanislav I, Zheng Y, Li X-M, Zhang R-Z, Hu J, Zhang J (2025) Trace element zoning in sphalerite from the giant Nannihu porphyry-skarn-epithermal polymetallic system, central China. Mineralium Deposita |  | CHN | Henan Province
| Eskay Creek | Nannihu ore field | Magmatic hydrothermal | Porphyry, Skarn, Epithermal | Porphyry Mo-W, Skarn Zn-Cu-W, Epithermal Pb-Zn-Ag | Mo, Zn, Pb | W, Cu, Ag | Mo, W, Zn, Cu, Pb, Ag | Li et al., 2023b |  | P5-1 | P5-1 | underground mine |  |  |  |  | ore material | grab | grab | mineral separate | [5 empty] | mineralisation |  |  |  | sphalerite | Sulfide stage, Quartz-carbonate stage, Skarn stage, Pyrite-quartz stage, Quartz-polymetallic sulfide stage | disseminated, vein, massive | VMS |  |  |  | pyrite, pyrrhotite, chalcopyrite, molybdenite, magnetite, rutile, garnet, fluorite, scheelite, galena, stannite, tetrahedrite, quartz, K-feldspar, biotite | polished thin sections | LA-ICPMS, EMPA, SEM-EDS | Agilent 7700e ICP-MS apparatus interfaced to a Geolas Pro laser ablation system that consists of a 193 nm COMPex Pro 102Ar F excimer laser and a Micro Las optical system; (JEOL) JXA-8230 electron probe microanalyzer (EPMA) | Wuhan Sample Solution Analytical Technology Co., Ltd, Hubei, China | Detailed operation conditions for the laser ablation system and the ICP-MS instrument follow those described by Liu et al. (2008, 2010b) | [21 empty] | 4590 | [11 empty] | 157 | [9 empty] | 5695 |  | 148 |  |  |  | 0.73 | [7 empty] | 0.9 | [13 empty] | 3377 | [76 empty] | 2025 | Wang C, Li Z-K, Sanislav I, Zheng Y, Li X-M, Zhang R-Z, Hu J, Zhang J (2025) Trace element zoning in sphalerite from the giant Nannihu porphyry-skarn-epithermal polymetallic system, central China. Mineralium Deposita |  | CHN | Henan Province
| Nannihu, Luotuoshan, Lengshuibeigou | Nannihu ore field | Magmatic hydrothermal | Porphyry, Skarn, Epithermal | Porphyry Mo-W, Skarn Zn-Cu-W, Epithermal Pb-Zn-Ag | Mo, Zn, Pb | W, Cu, Ag | Mo, W, Zn, Cu, Pb, Ag | Li et al., 2023b |  | P5-2 | P5-2 | underground mine |  |  |  |  | ore material | grab | grab | mineral separate | [5 empty] | mineralisation |  |  |  | sphalerite | Sulfide stage, Quartz-carbonate stage, Skarn stage, Pyrite-quartz stage, Quartz-polymetallic sulfide stage | disseminated, vein, massive | VMS |  |  |  | pyrite, pyrrhotite, chalcopyrite, molybdenite, magnetite, rutile, garnet, fluorite, scheelite, galena, stannite, tetrahedrite, quartz, K-feldspar, biotite | polished thin sections | LA-ICPMS, EMPA, SEM-EDS | Agilent 7700e ICP-MS apparatus interfaced to a Geolas Pro laser ablation system that consists of a 193 nm COMPex Pro 102Ar F excimer laser and a Micro Las optical system; (JEOL) JXA-8230 electron probe microanalyzer (EPMA) | Wuhan Sample Solution Analytical Technology Co., Ltd, Hubei, China | Detailed operation conditions for the laser ablation system and the ICP-MS instrument follow those described by Liu et al. (2008, 2010b) | [21 empty] | 2720 | [11 empty] | 78 | [9 empty] | 5390 |  | 83.7 |  |  |  | 1.34 | [7 empty] | 0.1 | [13 empty] | 3409 | [76 empty] | 2025 | Wang C, Li Z-K, Sanislav I, Zheng Y, Li X-M, Zhang R-Z, Hu J, Zhang J (2025) Trace element zoning in sphalerite from the giant Nannihu porphyry-skarn-epithermal polymetallic system, central China. Mineralium Deposita |  | CHN | Henan Province
| Nannihu, Luotuoshan, Lengshuibeigou | Nannihu ore field | Magmatic hydrothermal | Porphyry, Skarn, Epithermal | Porphyry Mo-W, Skarn Zn-Cu-W, Epithermal Pb-Zn-Ag | Mo, Zn, Pb | W, Cu, Ag | Mo, W, Zn, Cu, Pb, Ag | Li et al., 2023b |  | P5-3 | P5-3 | underground mine |  |  |  |  | ore material | grab | grab | mineral separate | [5 empty] | mineralisation |  |  |  | sphalerite | Sulfide stage, Quartz-carbonate stage, Skarn stage, Pyrite-quartz stage, Quartz-polymetallic sulfide stage | disseminated, vein, massive | VMS |  |  |  | pyrite, pyrrhotite, chalcopyrite, molybdenite, magnetite, rutile, garnet, fluorite, scheelite, galena, stannite, tetrahedrite, quartz, K-feldspar, biotite | polished thin sections | LA-ICPMS, EMPA, SEM-EDS | Agilent 7700e ICP-MS apparatus interfaced to a Geolas Pro laser ablation system that consists of a 193 nm COMPex Pro 102Ar F excimer laser and a Micro Las optical system; (JEOL) JXA-8230 electron probe microanalyzer (EPMA) | Wuhan Sample Solution Analytical Technology Co., Ltd, Hubei, China | Detailed operation conditions for the laser ablation system and the ICP-MS instrument follow those described by Liu et al. (2008, 2010b) | [21 empty] | 4955 | [11 empty] | 67 | [9 empty] | 4479 |  | 25 |  |  |  | 0.8 | [7 empty] | 13.7 | [13 empty] | 3336 | [76 empty] | 2025 | Wang C, Li Z-K, Sanislav I, Zheng Y, Li X-M, Zhang R-Z, Hu J, Zhang J (2025) Trace element zoning in sphalerite from the giant Nannihu porphyry-skarn-epithermal polymetallic system, central China. Mineralium Deposita |  | CHN | Henan Province
| Nannihu, Luotuoshan, Lengshuibeigou | Nannihu ore field | Magmatic hydrothermal | Porphyry, Skarn, Epithermal | Porphyry Mo-W, Skarn Zn-Cu-W, Epithermal Pb-Zn-Ag | Mo, Zn, Pb | W, Cu, Ag | Mo, W, Zn, Cu, Pb, Ag | Li et al., 2023b |  | P5-4 | P5-4 | underground mine |  |  |  |  | ore material | grab | grab | mineral separate | [5 empty] | mineralisation |  |  |  | sphalerite | Sulfide stage, Quartz-carbonate stage, Skarn stage, Pyrite-quartz stage, Quartz-polymetallic sulfide stage | disseminated, vein, massive | VMS |  |  |  | pyrite, pyrrhotite, chalcopyrite, molybdenite, magnetite, rutile, garnet, fluorite, scheelite, galena, stannite, tetrahedrite, quartz, K-feldspar, biotite | polished thin sections | LA-ICPMS, EMPA, SEM-EDS | Agilent 7700e ICP-MS apparatus interfaced to a Geolas Pro laser ablation system that consists of a 193 nm COMPex Pro 102Ar F excimer laser and a Micro Las optical system; (JEOL) JXA-8230 electron probe microanalyzer (EPMA) | Wuhan Sample Solution Analytical Technology Co., Ltd, Hubei, China | Detailed operation conditions for the laser ablation system and the ICP-MS instrument follow those described by Liu et al. (2008, 2010b) | [21 empty] | 3756 | [11 empty] | 704 | [9 empty] | 5249 |  | 857 |  |  |  | 13.68 | [7 empty] | 0.1 | [13 empty] | 3266 | [76 empty] | 2025 | Wang C, Li Z-K, Sanislav I, Zheng Y, Li X-M, Zhang R-Z, Hu J, Zhang J (2025) Trace element zoning in sphalerite from the giant Nannihu porphyry-skarn-epithermal polymetallic system, central China. Mineralium Deposita |  | CHN | Henan Province
| Nannihu, Luotuoshan, Lengshuibeigou | Nannihu ore field | Magmatic hydrothermal | Porphyry, Skarn, Epithermal | Porphyry Mo-W, Skarn Zn-Cu-W, Epithermal Pb-Zn-Ag | Mo, Zn, Pb | W, Cu, Ag | Mo, W, Zn, Cu, Pb, Ag | Li et al., 2023b |  | P5-5 | P5-5 | underground mine |  |  |  |  | ore material | grab | grab | mineral separate | [5 empty] | mineralisation |  |  |  | sphalerite | Sulfide stage, Quartz-carbonate stage, Skarn stage, Pyrite-quartz stage, Quartz-polymetallic sulfide stage | disseminated, vein, massive | VMS |  |  |  | pyrite, pyrrhotite, chalcopyrite, molybdenite, magnetite, rutile, garnet, fluorite, scheelite, galena, stannite, tetrahedrite, quartz, K-feldspar, biotite | polished thin sections | LA-ICPMS, EMPA, SEM-EDS | Agilent 7700e ICP-MS apparatus interfaced to a Geolas Pro laser ablation system that consists of a 193 nm COMPex Pro 102Ar F excimer laser and a Micro Las optical system; (JEOL) JXA-8230 electron probe microanalyzer (EPMA) | Wuhan Sample Solution Analytical Technology Co., Ltd, Hubei, China | Detailed operation conditions for the laser ablation system and the ICP-MS instrument follow those described by Liu et al. (2008, 2010b) | [21 empty] | 4432 | [11 empty] | 128 | [9 empty] | 4277 |  | 93.1 |  |  |  | 0.47 | [7 empty] | 0.3 | [13 empty] | 4744 | [76 empty] | 2025 | Wang C, Li Z-K, Sanislav I, Zheng Y, Li X-M, Zhang R-Z, Hu J, Zhang J (2025) Trace element zoning in sphalerite from the giant Nannihu porphyry-skarn-epithermal polymetallic system, central China. Mineralium Deposita |  | CHN | Henan Province
| Nannihu, Luotuoshan, Lengshuibeigou | Nannihu ore field | Magmatic hydrothermal | Porphyry, Skarn, Epithermal | Porphyry Mo-W, Skarn Zn-Cu-W, Epithermal Pb-Zn-Ag | Mo, Zn, Pb | W, Cu, Ag | Mo, W, Zn, Cu, Pb, Ag | Li et al., 2023b |  | P5-6 | P5-6 | underground mine |  |  |  |  | ore material | grab | grab | mineral separate | [5 empty] | mineralisation |  |  |  | sphalerite | Sulfide stage, Quartz-carbonate stage, Skarn stage, Pyrite-quartz stage, Quartz-polymetallic sulfide stage | disseminated, vein, massive | VMS |  |  |  | pyrite, pyrrhotite, chalcopyrite, molybdenite, magnetite, rutile, garnet, fluorite, scheelite, galena, stannite, tetrahedrite, quartz, K-feldspar, biotite | polished thin sections | LA-ICPMS, EMPA, SEM-EDS | Agilent 7700e ICP-MS apparatus interfaced to a Geolas Pro laser ablation system that consists of a 193 nm COMPex Pro 102Ar F excimer laser and a Micro Las optical system; (JEOL) JXA-8230 electron probe microanalyzer (EPMA) | Wuhan Sample Solution Analytical Technology Co., Ltd, Hubei, China | Detailed operation conditions for the laser ablation system and the ICP-MS instrument follow those described by Liu et al. (2008, 2010b) | [21 empty] | 3201 | [11 empty] | 75 | [9 empty] | 4367 |  | 19.2 |  |  |  | 1.01 | [7 empty] | 0.1 | [13 empty] | 2296 | [76 empty] | 2025 | Wang C, Li Z-K, Sanislav I, Zheng Y, Li X-M, Zhang R-Z, Hu J, Zhang J (2025) Trace element zoning in sphalerite from the giant Nannihu porphyry-skarn-epithermal polymetallic system, central China. Mineralium Deposita |  | CHN | Henan Province
| Zinkgruvan | Nannihu ore field | Magmatic hydrothermal | Porphyry, Skarn, Epithermal | Porphyry Mo-W, Skarn Zn-Cu-W, Epithermal Pb-Zn-Ag | Mo, Zn, Pb | W, Cu, Ag | Mo, W, Zn, Cu, Pb, Ag | Li et al., 2023b |  | zn99.2-1 | zn99.2-1 | underground mine |  |  |  |  | ore material | grab | grab | mineral separate | [5 empty] | mineralisation |  |  |  | sphalerite | Sulfide stage, Quartz-carbonate stage, Skarn stage, Pyrite-quartz stage, Quartz-polymetallic sulfide stage | disseminated, vein, massive | VMS |  |  |  | pyrite, pyrrhotite, chalcopyrite, molybdenite, magnetite, rutile, garnet, fluorite, scheelite, galena, stannite, tetrahedrite, quartz, K-feldspar, biotite | polished thin sections | LA-ICPMS, EMPA, SEM-EDS | Agilent 7700e ICP-MS apparatus interfaced to a Geolas Pro laser ablation system that consists of a 193 nm COMPex Pro 102Ar F excimer laser and a Micro Las optical system; (JEOL) JXA-8230 electron probe microanalyzer (EPMA) | Wuhan Sample Solution Analytical Technology Co., Ltd, Hubei, China | Detailed operation conditions for the laser ablation system and the ICP-MS instrument follow those described by Liu et al. (2008, 2010b) | [21 empty] | 3718 | [11 empty] | 1.9 | [9 empty] | 31735 |  | 1.98 |  |  |  | 1.07 | [7 empty] | 0.27 | [13 empty] | 499 | [76 empty] | 2025 | Wang C, Li Z-K, Sanislav I, Zheng Y, Li X-M, Zhang R-Z, Hu J, Zhang J (2025) Trace element zoning in sphalerite from the giant Nannihu porphyry-skarn-epithermal polymetallic system, central China. Mineralium Deposita |  | CHN | Henan Province
| Nannihu, Luotuoshan, Lengshuibeigou | Nannihu ore field | Magmatic hydrothermal | Porphyry, Skarn, Epithermal | Porphyry Mo-W, Skarn Zn-Cu-W, Epithermal Pb-Zn-Ag | Mo, Zn, Pb | W, Cu, Ag | Mo, W, Zn, Cu, Pb, Ag | Li et al., 2023b |  | zn99.2-2 | zn99.2-2 | underground mine |  |  |  |  | ore material | grab | grab | mineral separate | [5 empty] | mineralisation |  |  |  | sphalerite | Sulfide stage, Quartz-carbonate stage, Skarn stage, Pyrite-quartz stage, Quartz-polymetallic sulfide stage | disseminated, vein, massive | VMS |  |  |  | pyrite, pyrrhotite, chalcopyrite, molybdenite, magnetite, rutile, garnet, fluorite, scheelite, galena, stannite, tetrahedrite, quartz, K-feldspar, biotite | polished thin sections | LA-ICPMS, EMPA, SEM-EDS | Agilent 7700e ICP-MS apparatus interfaced to a Geolas Pro laser ablation system that consists of a 193 nm COMPex Pro 102Ar F excimer laser and a Micro Las optical system; (JEOL) JXA-8230 electron probe microanalyzer (EPMA) | Wuhan Sample Solution Analytical Technology Co., Ltd, Hubei, China | Detailed operation conditions for the laser ablation system and the ICP-MS instrument follow those described by Liu et al. (2008, 2010b) | [21 empty] | 3943 | [11 empty] | 5.1 | [9 empty] | 33261 |  | 2.78 |  |  |  | 1.17 | [7 empty] | 0.31 | [13 empty] | 532 | [76 empty] | 2025 | Wang C, Li Z-K, Sanislav I, Zheng Y, Li X-M, Zhang R-Z, Hu J, Zhang J (2025) Trace element zoning in sphalerite from the giant Nannihu porphyry-skarn-epithermal polymetallic system, central China. Mineralium Deposita |  | CHN | Henan Province
| Nannihu, Luotuoshan, Lengshuibeigou | Nannihu ore field | Magmatic hydrothermal | Porphyry, Skarn, Epithermal | Porphyry Mo-W, Skarn Zn-Cu-W, Epithermal Pb-Zn-Ag | Mo, Zn, Pb | W, Cu, Ag | Mo, W, Zn, Cu, Pb, Ag | Li et al., 2023b |  | zn99.2-3 | zn99.2-3 | underground mine |  |  |  |  | ore material | grab | grab | mineral separate | [5 empty] | mineralisation |  |  |  | sphalerite | Sulfide stage, Quartz-carbonate stage, Skarn stage, Pyrite-quartz stage, Quartz-polymetallic sulfide stage | disseminated, vein, massive | VMS |  |  |  | pyrite, pyrrhotite, chalcopyrite, molybdenite, magnetite, rutile, garnet, fluorite, scheelite, galena, stannite, tetrahedrite, quartz, K-feldspar, biotite | polished thin sections | LA-ICPMS, EMPA, SEM-EDS | Agilent 7700e ICP-MS apparatus interfaced to a Geolas Pro laser ablation system that consists of a 193 nm COMPex Pro 102Ar F excimer laser and a Micro Las optical system; (JEOL) JXA-8230 electron probe microanalyzer (EPMA) | Wuhan Sample Solution Analytical Technology Co., Ltd, Hubei, China | Detailed operation conditions for the laser ablation system and the ICP-MS instrument follow those described by Liu et al. (2008, 2010b) | [21 empty] | 3661 | [11 empty] | 3.1 | [9 empty] | 31751 |  | 2.37 |  |  |  | 0.82 | [7 empty] | 0.3 | [13 empty] | 502 | [76 empty] | 2025 | Wang C, Li Z-K, Sanislav I, Zheng Y, Li X-M, Zhang R-Z, Hu J, Zhang J (2025) Trace element zoning in sphalerite from the giant Nannihu porphyry-skarn-epithermal polymetallic system, central China. Mineralium Deposita |  | CHN | Henan Province
| Nannihu, Luotuoshan, Lengshuibeigou | Nannihu ore field | Magmatic hydrothermal | Porphyry, Skarn, Epithermal | Porphyry Mo-W, Skarn Zn-Cu-W, Epithermal Pb-Zn-Ag | Mo, Zn, Pb | W, Cu, Ag | Mo, W, Zn, Cu, Pb, Ag | Li et al., 2023b |  | zn99.2-4 | zn99.2-4 | underground mine |  |  |  |  | ore material | grab | grab | mineral separate | [5 empty] | mineralisation |  |  |  | sphalerite | Sulfide stage, Quartz-carbonate stage, Skarn stage, Pyrite-quartz stage, Quartz-polymetallic sulfide stage | disseminated, vein, massive | VMS |  |  |  | pyrite, pyrrhotite, chalcopyrite, molybdenite, magnetite, rutile, garnet, fluorite, scheelite, galena, stannite, tetrahedrite, quartz, K-feldspar, biotite | polished thin sections | LA-ICPMS, EMPA, SEM-EDS | Agilent 7700e ICP-MS apparatus interfaced to a Geolas Pro laser ablation system that consists of a 193 nm COMPex Pro 102Ar F excimer laser and a Micro Las optical system; (JEOL) JXA-8230 electron probe microanalyzer (EPMA) | Wuhan Sample Solution Analytical Technology Co., Ltd, Hubei, China | Detailed operation conditions for the laser ablation system and the ICP-MS instrument follow those described by Liu et al. (2008, 2010b) | [21 empty] | 3933 | [11 empty] | 4 | [9 empty] | 33006 |  | 1.94 |  |  |  | 1.19 | [7 empty] | 0.32 | [13 empty] | 524 | [76 empty] | 2025 | Wang C, Li Z-K, Sanislav I, Zheng Y, Li X-M, Zhang R-Z, Hu J, Zhang J (2025) Trace element zoning in sphalerite from the giant Nannihu porphyry-skarn-epithermal polymetallic system, central China. Mineralium Deposita |  | CHN | Henan Province
| Nannihu, Luotuoshan, Lengshuibeigou | Nannihu ore field | Magmatic hydrothermal | Porphyry, Skarn, Epithermal | Porphyry Mo-W, Skarn Zn-Cu-W, Epithermal Pb-Zn-Ag | Mo, Zn, Pb | W, Cu, Ag | Mo, W, Zn, Cu, Pb, Ag | Li et al., 2023b |  | zn99.2-5 | zn99.2-5 | underground mine |  |  |  |  | ore material | grab | grab | mineral separate | [5 empty] | mineralisation |  |  |  | sphalerite | Sulfide stage, Quartz-carbonate stage, Skarn stage, Pyrite-quartz stage, Quartz-polymetallic sulfide stage | disseminated, vein, massive | VMS |  |  |  | pyrite, pyrrhotite, chalcopyrite, molybdenite, magnetite, rutile, garnet, fluorite, scheelite, galena, stannite, tetrahedrite, quartz, K-feldspar, biotite | polished thin sections | LA-ICPMS, EMPA, SEM-EDS | Agilent 7700e ICP-MS apparatus interfaced to a Geolas Pro laser ablation system that consists of a 193 nm COMPex Pro 102Ar F excimer laser and a Micro Las optical system; (JEOL) JXA-8230 electron probe microanalyzer (EPMA) | Wuhan Sample Solution Analytical Technology Co., Ltd, Hubei, China | Detailed operation conditions for the laser ablation system and the ICP-MS instrument follow those described by Liu et al. (2008, 2010b) | [21 empty] | 3807 | [11 empty] | 3.1 | [9 empty] | 31930 |  | 1.87 |  |  |  | 1.07 | [7 empty] | 0.26 | [13 empty] | 507 | [76 empty] | 2025 | Wang C, Li Z-K, Sanislav I, Zheng Y, Li X-M, Zhang R-Z, Hu J, Zhang J (2025) Trace element zoning in sphalerite from the giant Nannihu porphyry-skarn-epithermal polymetallic system, central China. Mineralium Deposita |  | CHN | Henan Province
| Marketorp | Nannihu ore field | Magmatic hydrothermal | Porphyry, Skarn, Epithermal | Porphyry Mo-W, Skarn Zn-Cu-W, Epithermal Pb-Zn-Ag | Mo, Zn, Pb | W, Cu, Ag | Mo, W, Zn, Cu, Pb, Ag | Li et al., 2023b |  | Ma99.4-1 | Ma99.4-1 | underground mine |  |  |  |  | ore material | grab | grab | mineral separate | [5 empty] | mineralisation |  |  |  | sphalerite | Sulfide stage, Quartz-carbonate stage, Skarn stage, Pyrite-quartz stage, Quartz-polymetallic sulfide stage | disseminated, vein, massive | VMS |  |  |  | pyrite, pyrrhotite, chalcopyrite, molybdenite, magnetite, rutile, garnet, fluorite, scheelite, galena, stannite, tetrahedrite, quartz, K-feldspar, biotite | polished thin sections | LA-ICPMS, EMPA, SEM-EDS | Agilent 7700e ICP-MS apparatus interfaced to a Geolas Pro laser ablation system that consists of a 193 nm COMPex Pro 102Ar F excimer laser and a Micro Las optical system; (JEOL) JXA-8230 electron probe microanalyzer (EPMA) | Wuhan Sample Solution Analytical Technology Co., Ltd, Hubei, China | Detailed operation conditions for the laser ablation system and the ICP-MS instrument follow those described by Liu et al. (2008, 2010b) | [21 empty] | 3136 | [11 empty] | 2716 | [9 empty] | 89041 |  | 0.9 |  |  |  | 2.34 | [7 empty] | 24.7 | [13 empty] | 2098 | [76 empty] | 2025 | Wang C, Li Z-K, Sanislav I, Zheng Y, Li X-M, Zhang R-Z, Hu J, Zhang J (2025) Trace element zoning in sphalerite from the giant Nannihu porphyry-skarn-epithermal polymetallic system, central China. Mineralium Deposita |  | CHN | Henan Province
| Nannihu, Luotuoshan, Lengshuibeigou | Nannihu ore field | Magmatic hydrothermal | Porphyry, Skarn, Epithermal | Porphyry Mo-W, Skarn Zn-Cu-W, Epithermal Pb-Zn-Ag | Mo, Zn, Pb | W, Cu, Ag | Mo, W, Zn, Cu, Pb, Ag | Li et al., 2023b |  | Ma99.4-2 | Ma99.4-2 | underground mine |  |  |  |  | ore material | grab | grab | mineral separate | [5 empty] | mineralisation |  |  |  | sphalerite | Sulfide stage, Quartz-carbonate stage, Skarn stage, Pyrite-quartz stage, Quartz-polymetallic sulfide stage | disseminated, vein, massive | VMS |  |  |  | pyrite, pyrrhotite, chalcopyrite, molybdenite, magnetite, rutile, garnet, fluorite, scheelite, galena, stannite, tetrahedrite, quartz, K-feldspar, biotite | polished thin sections | LA-ICPMS, EMPA, SEM-EDS | Agilent 7700e ICP-MS apparatus interfaced to a Geolas Pro laser ablation system that consists of a 193 nm COMPex Pro 102Ar F excimer laser and a Micro Las optical system; (JEOL) JXA-8230 electron probe microanalyzer (EPMA) | Wuhan Sample Solution Analytical Technology Co., Ltd, Hubei, China | Detailed operation conditions for the laser ablation system and the ICP-MS instrument follow those described by Liu et al. (2008, 2010b) | [21 empty] | 3130 | [11 empty] | 1514 | [9 empty] | 96411 |  | 1.09 |  |  |  | 1.84 | [7 empty] | 25 | [13 empty] | 1843 | [76 empty] | 2025 | Wang C, Li Z-K, Sanislav I, Zheng Y, Li X-M, Zhang R-Z, Hu J, Zhang J (2025) Trace element zoning in sphalerite from the giant Nannihu porphyry-skarn-epithermal polymetallic system, central China. Mineralium Deposita |  | CHN | Henan Province
| Nannihu, Luotuoshan, Lengshuibeigou | Nannihu ore field | Magmatic hydrothermal | Porphyry, Skarn, Epithermal | Porphyry Mo-W, Skarn Zn-Cu-W, Epithermal Pb-Zn-Ag | Mo, Zn, Pb | W, Cu, Ag | Mo, W, Zn, Cu, Pb, Ag | Li et al., 2023b |  | Ma99.4-3 | Ma99.4-3 | underground mine |  |  |  |  | ore material | grab | grab | mineral separate | [5 empty] | mineralisation |  |  |  | sphalerite | Sulfide stage, Quartz-carbonate stage, Skarn stage, Pyrite-quartz stage, Quartz-polymetallic sulfide stage | disseminated, vein, massive | VMS |  |  |  | pyrite, pyrrhotite, chalcopyrite, molybdenite, magnetite, rutile, garnet, fluorite, scheelite, galena, stannite, tetrahedrite, quartz, K-feldspar, biotite | polished thin sections | LA-ICPMS, EMPA, SEM-EDS | Agilent 7700e ICP-MS apparatus interfaced to a Geolas Pro laser ablation system that consists of a 193 nm COMPex Pro 102Ar F excimer laser and a Micro Las optical system; (JEOL) JXA-8230 electron probe microanalyzer (EPMA) | Wuhan Sample Solution Analytical Technology Co., Ltd, Hubei, China | Detailed operation conditions for the laser ablation system and the ICP-MS instrument follow those described by Liu et al. (2008, 2010b) | [21 empty] | 3349 | [11 empty] | 14368 | [9 empty] | 89429 |  | 1.31 |  |  |  | 1.97 | [7 empty] | 27.9 | [13 empty] | 1684 | [76 empty] | 2025 | Wang C, Li Z-K, Sanislav I, Zheng Y, Li X-M, Zhang R-Z, Hu J, Zhang J (2025) Trace element zoning in sphalerite from the giant Nannihu porphyry-skarn-epithermal polymetallic system, central China. Mineralium Deposita |  | CHN | Henan Province
| Nannihu, Luotuoshan, Lengshuibeigou | Nannihu ore field | Magmatic hydrothermal | Porphyry, Skarn, Epithermal | Porphyry Mo-W, Skarn Zn-Cu-W, Epithermal Pb-Zn-Ag | Mo, Zn, Pb | W, Cu, Ag | Mo, W, Zn, Cu, Pb, Ag | Li et al., 2023b |  | Ma99.4-4 | Ma99.4-4 | underground mine |  |  |  |  | ore material | grab | grab | mineral separate | [5 empty] | mineralisation |  |  |  | sphalerite | Sulfide stage, Quartz-carbonate stage, Skarn stage, Pyrite-quartz stage, Quartz-polymetallic sulfide stage | disseminated, vein, massive | VMS |  |  |  | pyrite, pyrrhotite, chalcopyrite, molybdenite, magnetite, rutile, garnet, fluorite, scheelite, galena, stannite, tetrahedrite, quartz, K-feldspar, biotite | polished thin sections | LA-ICPMS, EMPA, SEM-EDS | Agilent 7700e ICP-MS apparatus interfaced to a Geolas Pro laser ablation system that consists of a 193 nm COMPex Pro 102Ar F excimer laser and a Micro Las optical system; (JEOL) JXA-8230 electron probe microanalyzer (EPMA) | Wuhan Sample Solution Analytical Technology Co., Ltd, Hubei, China | Detailed operation conditions for the laser ablation system and the ICP-MS instrument follow those described by Liu et al. (2008, 2010b) | [21 empty] | 3264 | [11 empty] | 2536 | [9 empty] | 86959 |  | 1.05 |  |  |  | 1.78 | [7 empty] | 25.7 | [13 empty] | 1703 | [76 empty] | 2025 | Wang C, Li Z-K, Sanislav I, Zheng Y, Li X-M, Zhang R-Z, Hu J, Zhang J (2025) Trace element zoning in sphalerite from the giant Nannihu porphyry-skarn-epithermal polymetallic system, central China. Mineralium Deposita |  | CHN | Henan Province
| Nannihu, Luotuoshan, Lengshuibeigou | Nannihu ore field | Magmatic hydrothermal | Porphyry, Skarn, Epithermal | Porphyry Mo-W, Skarn Zn-Cu-W, Epithermal Pb-Zn-Ag | Mo, Zn, Pb | W, Cu, Ag | Mo, W, Zn, Cu, Pb, Ag | Li et al., 2023b |  | Ma99.4-5 | Ma99.4-5 | underground mine |  |  |  |  | ore material | grab | grab | mineral separate | [5 empty] | mineralisation |  |  |  | sphalerite | Sulfide stage, Quartz-carbonate stage, Skarn stage, Pyrite-quartz stage, Quartz-polymetallic sulfide stage | disseminated, vein, massive | VMS |  |  |  | pyrite, pyrrhotite, chalcopyrite, molybdenite, magnetite, rutile, garnet, fluorite, scheelite, galena, stannite, tetrahedrite, quartz, K-feldspar, biotite | polished thin sections | LA-ICPMS, EMPA, SEM-EDS | Agilent 7700e ICP-MS apparatus interfaced to a Geolas Pro laser ablation system that consists of a 193 nm COMPex Pro 102Ar F excimer laser and a Micro Las optical system; (JEOL) JXA-8230 electron probe microanalyzer (EPMA) | Wuhan Sample Solution Analytical Technology Co., Ltd, Hubei, China | Detailed operation conditions for the laser ablation system and the ICP-MS instrument follow those described by Liu et al. (2008, 2010b) | [21 empty] | 3250 | [11 empty] | 1414 | [9 empty] | 88386 |  | 0.77 |  |  |  | 1.99 | [7 empty] | 26.5 | [13 empty] | 1718 | [76 empty] | 2025 | Wang C, Li Z-K, Sanislav I, Zheng Y, Li X-M, Zhang R-Z, Hu J, Zhang J (2025) Trace element zoning in sphalerite from the giant Nannihu porphyry-skarn-epithermal polymetallic system, central China. Mineralium Deposita |  | CHN | Henan Province
| Nannihu, Luotuoshan, Lengshuibeigou | Nannihu ore field | Magmatic hydrothermal | Porphyry, Skarn, Epithermal | Porphyry Mo-W, Skarn Zn-Cu-W, Epithermal Pb-Zn-Ag | Mo, Zn, Pb | W, Cu, Ag | Mo, W, Zn, Cu, Pb, Ag | Li et al., 2023b |  | Ma99.4-6 | Ma99.4-6 | underground mine |  |  |  |  | ore material | grab | grab | mineral separate | [5 empty] | mineralisation |  |  |  | sphalerite | Sulfide stage, Quartz-carbonate stage, Skarn stage, Pyrite-quartz stage, Quartz-polymetallic sulfide stage | disseminated, vein, massive | VMS |  |  |  | pyrite, pyrrhotite, chalcopyrite, molybdenite, magnetite, rutile, garnet, fluorite, scheelite, galena, stannite, tetrahedrite, quartz, K-feldspar, biotite | polished thin sections | LA-ICPMS, EMPA, SEM-EDS | Agilent 7700e ICP-MS apparatus interfaced to a Geolas Pro laser ablation system that consists of a 193 nm COMPex Pro 102Ar F excimer laser and a Micro Las optical system; (JEOL) JXA-8230 electron probe microanalyzer (EPMA) | Wuhan Sample Solution Analytical Technology Co., Ltd, Hubei, China | Detailed operation conditions for the laser ablation system and the ICP-MS instrument follow those described by Liu et al. (2008, 2010b) | [21 empty] | 3619 | [11 empty] | 3501 | [9 empty] | 93577 |  | 0.61 |  |  |  | 2.16 | [7 empty] | 27.4 | [13 empty] | 1863 | [76 empty] | 2025 | Wang C, Li Z-K, Sanislav I, Zheng Y, Li X-M, Zhang R-Z, Hu J, Zhang J (2025) Trace element zoning in sphalerite from the giant Nannihu porphyry-skarn-epithermal polymetallic system, central China. Mineralium Deposita |  | CHN | Henan Province
| Nannihu, Luotuoshan, Lengshuibeigou | Nannihu ore field | Magmatic hydrothermal | Porphyry, Skarn, Epithermal | Porphyry Mo-W, Skarn Zn-Cu-W, Epithermal Pb-Zn-Ag | Mo, Zn, Pb | W, Cu, Ag | Mo, W, Zn, Cu, Pb, Ag | Li et al., 2023b |  | Ma99.4-7 | Ma99.4-7 | underground mine |  |  |  |  | ore material | grab | grab | mineral separate | [5 empty] | mineralisation |  |  |  | sphalerite | Sulfide stage, Quartz-carbonate stage, Skarn stage, Pyrite-quartz stage, Quartz-polymetallic sulfide stage | disseminated, vein, massive | VMS |  |  |  | pyrite, pyrrhotite, chalcopyrite, molybdenite, magnetite, rutile, garnet, fluorite, scheelite, galena, stannite, tetrahedrite, quartz, K-feldspar, biotite | polished thin sections | LA-ICPMS, EMPA, SEM-EDS | Agilent 7700e ICP-MS apparatus interfaced to a Geolas Pro laser ablation system that consists of a 193 nm COMPex Pro 102Ar F excimer laser and a Micro Las optical system; (JEOL) JXA-8230 electron probe microanalyzer (EPMA) | Wuhan Sample Solution Analytical Technology Co., Ltd, Hubei, China | Detailed operation conditions for the laser ablation system and the ICP-MS instrument follow those described by Liu et al. (2008, 2010b) | [21 empty] | 2968 | [11 empty] | 3219 | [9 empty] | 119418 |  | 9.57 |  |  |  | 12.6 | [7 empty] | 26.7 | [13 empty] | 18729 | [76 empty] | 2025 | Wang C, Li Z-K, Sanislav I, Zheng Y, Li X-M, Zhang R-Z, Hu J, Zhang J (2025) Trace element zoning in sphalerite from the giant Nannihu porphyry-skarn-epithermal polymetallic system, central China. Mineralium Deposita |  | CHN | Henan Province
| Nannihu, Luotuoshan, Lengshuibeigou | Nannihu ore field | Magmatic hydrothermal | Porphyry, Skarn, Epithermal | Porphyry Mo-W, Skarn Zn-Cu-W, Epithermal Pb-Zn-Ag | Mo, Zn, Pb | W, Cu, Ag | Mo, W, Zn, Cu, Pb, Ag | Li et al., 2023b |  | Ma99.4-8 | Ma99.4-8 | underground mine |  |  |  |  | ore material | grab | grab | mineral separate | [5 empty] | mineralisation |  |  |  | sphalerite | Sulfide stage, Quartz-carbonate stage, Skarn stage, Pyrite-quartz stage, Quartz-polymetallic sulfide stage | disseminated, vein, massive | VMS |  |  |  | pyrite, pyrrhotite, chalcopyrite, molybdenite, magnetite, rutile, garnet, fluorite, scheelite, galena, stannite, tetrahedrite, quartz, K-feldspar, biotite | polished thin sections | LA-ICPMS, EMPA, SEM-EDS | Agilent 7700e ICP-MS apparatus interfaced to a Geolas Pro laser ablation system that consists of a 193 nm COMPex Pro 102Ar F excimer laser and a Micro Las optical system; (JEOL) JXA-8230 electron probe microanalyzer (EPMA) | Wuhan Sample Solution Analytical Technology Co., Ltd, Hubei, China | Detailed operation conditions for the laser ablation system and the ICP-MS instrument follow those described by Liu et al. (2008, 2010b) | [21 empty] | 3289 | [11 empty] | 2898 | [9 empty] | 111796 |  | 3.43 |  |  |  | 3.19 | [7 empty] | 27.1 | [13 empty] | 3198 | [76 empty] | 2025 | Wang C, Li Z-K, Sanislav I, Zheng Y, Li X-M, Zhang R-Z, Hu J, Zhang J (2025) Trace element zoning in sphalerite from the giant Nannihu porphyry-skarn-epithermal polymetallic system, central China. Mineralium Deposita |  | CHN | Henan Province
| Sauda | Nannihu ore field | Magmatic hydrothermal | Porphyry, Skarn, Epithermal | Porphyry Mo-W, Skarn Zn-Cu-W, Epithermal Pb-Zn-Ag | Mo, Zn, Pb | W, Cu, Ag | Mo, W, Zn, Cu, Pb, Ag | Li et al., 2023b |  | Sa -1-1 | Sa -1-1 | underground mine |  |  |  |  | ore material | grab | grab | mineral separate | [5 empty] | mineralisation |  |  |  | sphalerite | Sulfide stage, Quartz-carbonate stage, Skarn stage, Pyrite-quartz stage, Quartz-polymetallic sulfide stage | disseminated, vein, massive | VMS |  |  |  | pyrite, pyrrhotite, chalcopyrite, molybdenite, magnetite, rutile, garnet, fluorite, scheelite, galena, stannite, tetrahedrite, quartz, K-feldspar, biotite | polished thin sections | LA-ICPMS, EMPA, SEM-EDS | Agilent 7700e ICP-MS apparatus interfaced to a Geolas Pro laser ablation system that consists of a 193 nm COMPex Pro 102Ar F excimer laser and a Micro Las optical system; (JEOL) JXA-8230 electron probe microanalyzer (EPMA) | Wuhan Sample Solution Analytical Technology Co., Ltd, Hubei, China | Detailed operation conditions for the laser ablation system and the ICP-MS instrument follow those described by Liu et al. (2008, 2010b) | [21 empty] | 3488 | [11 empty] | 40 | [9 empty] | 120205 |  | 7.1 |  |  |  | 1.43 | [7 empty] | 42 | [13 empty] | 1449 | [76 empty] | 2025 | Wang C, Li Z-K, Sanislav I, Zheng Y, Li X-M, Zhang R-Z, Hu J, Zhang J (2025) Trace element zoning in sphalerite from the giant Nannihu porphyry-skarn-epithermal polymetallic system, central China. Mineralium Deposita |  | CHN | Henan Province
| Nannihu, Luotuoshan, Lengshuibeigou | Nannihu ore field | Magmatic hydrothermal | Porphyry, Skarn, Epithermal | Porphyry Mo-W, Skarn Zn-Cu-W, Epithermal Pb-Zn-Ag | Mo, Zn, Pb | W, Cu, Ag | Mo, W, Zn, Cu, Pb, Ag | Li et al., 2023b |  | Sa -1-2 | Sa -1-2 | underground mine |  |  |  |  | ore material | grab | grab | mineral separate | [5 empty] | mineralisation |  |  |  | sphalerite | Sulfide stage, Quartz-carbonate stage, Skarn stage, Pyrite-quartz stage, Quartz-polymetallic sulfide stage | disseminated, vein, massive | VMS |  |  |  | pyrite, pyrrhotite, chalcopyrite, molybdenite, magnetite, rutile, garnet, fluorite, scheelite, galena, stannite, tetrahedrite, quartz, K-feldspar, biotite | polished thin sections | LA-ICPMS, EMPA, SEM-EDS | Agilent 7700e ICP-MS apparatus interfaced to a Geolas Pro laser ablation system that consists of a 193 nm COMPex Pro 102Ar F excimer laser and a Micro Las optical system; (JEOL) JXA-8230 electron probe microanalyzer (EPMA) | Wuhan Sample Solution Analytical Technology Co., Ltd, Hubei, China | Detailed operation conditions for the laser ablation system and the ICP-MS instrument follow those described by Liu et al. (2008, 2010b) | [21 empty] | 2135 | [11 empty] | 41 | [9 empty] | 73524 |  | 4.22 |  |  |  | 0.9 | [7 empty] | 30 | [13 empty] | 898 | [76 empty] | 2025 | Wang C, Li Z-K, Sanislav I, Zheng Y, Li X-M, Zhang R-Z, Hu J, Zhang J (2025) Trace element zoning in sphalerite from the giant Nannihu porphyry-skarn-epithermal polymetallic system, central China. Mineralium Deposita |  | CHN | Henan Province
| Nannihu, Luotuoshan, Lengshuibeigou | Nannihu ore field | Magmatic hydrothermal | Porphyry, Skarn, Epithermal | Porphyry Mo-W, Skarn Zn-Cu-W, Epithermal Pb-Zn-Ag | Mo, Zn, Pb | W, Cu, Ag | Mo, W, Zn, Cu, Pb, Ag | Li et al., 2023b |  | Sa -1-3 | Sa -1-3 | underground mine |  |  |  |  | ore material | grab | grab | mineral separate | [5 empty] | mineralisation |  |  |  | sphalerite | Sulfide stage, Quartz-carbonate stage, Skarn stage, Pyrite-quartz stage, Quartz-polymetallic sulfide stage | disseminated, vein, massive | VMS |  |  |  | pyrite, pyrrhotite, chalcopyrite, molybdenite, magnetite, rutile, garnet, fluorite, scheelite, galena, stannite, tetrahedrite, quartz, K-feldspar, biotite | polished thin sections | LA-ICPMS, EMPA, SEM-EDS | Agilent 7700e ICP-MS apparatus interfaced to a Geolas Pro laser ablation system that consists of a 193 nm COMPex Pro 102Ar F excimer laser and a Micro Las optical system; (JEOL) JXA-8230 electron probe microanalyzer (EPMA) | Wuhan Sample Solution Analytical Technology Co., Ltd, Hubei, China | Detailed operation conditions for the laser ablation system and the ICP-MS instrument follow those described by Liu et al. (2008, 2010b) | [21 empty] | 2086 | [11 empty] | 25 | [9 empty] | 72227 |  | 4.11 |  |  |  | 0.99 | [7 empty] | 30 | [13 empty] | 892 | [76 empty] | 2025 | Wang C, Li Z-K, Sanislav I, Zheng Y, Li X-M, Zhang R-Z, Hu J, Zhang J (2025) Trace element zoning in sphalerite from the giant Nannihu porphyry-skarn-epithermal polymetallic system, central China. Mineralium Deposita |  | CHN | Henan Province
| Nannihu, Luotuoshan, Lengshuibeigou | Nannihu ore field | Magmatic hydrothermal | Porphyry, Skarn, Epithermal | Porphyry Mo-W, Skarn Zn-Cu-W, Epithermal Pb-Zn-Ag | Mo, Zn, Pb | W, Cu, Ag | Mo, W, Zn, Cu, Pb, Ag | Li et al., 2023b |  | Sa -1-4 | Sa -1-4 | underground mine |  |  |  |  | ore material | grab | grab | mineral separate | [5 empty] | mineralisation |  |  |  | sphalerite | Sulfide stage, Quartz-carbonate stage, Skarn stage, Pyrite-quartz stage, Quartz-polymetallic sulfide stage | disseminated, vein, massive | VMS |  |  |  | pyrite, pyrrhotite, chalcopyrite, molybdenite, magnetite, rutile, garnet, fluorite, scheelite, galena, stannite, tetrahedrite, quartz, K-feldspar, biotite | polished thin sections | LA-ICPMS, EMPA, SEM-EDS | Agilent 7700e ICP-MS apparatus interfaced to a Geolas Pro laser ablation system that consists of a 193 nm COMPex Pro 102Ar F excimer laser and a Micro Las optical system; (JEOL) JXA-8230 electron probe microanalyzer (EPMA) | Wuhan Sample Solution Analytical Technology Co., Ltd, Hubei, China | Detailed operation conditions for the laser ablation system and the ICP-MS instrument follow those described by Liu et al. (2008, 2010b) | [21 empty] | 2127 | [11 empty] | 26 | [9 empty] | 73837 |  | 4.69 |  |  |  | 0.94 | [7 empty] | 29 | [13 empty] | 923 | [76 empty] | 2025 | Wang C, Li Z-K, Sanislav I, Zheng Y, Li X-M, Zhang R-Z, Hu J, Zhang J (2025) Trace element zoning in sphalerite from the giant Nannihu porphyry-skarn-epithermal polymetallic system, central China. Mineralium Deposita |  | CHN | Henan Province
| Nannihu, Luotuoshan, Lengshuibeigou | Nannihu ore field | Magmatic hydrothermal | Porphyry, Skarn, Epithermal | Porphyry Mo-W, Skarn Zn-Cu-W, Epithermal Pb-Zn-Ag | Mo, Zn, Pb | W, Cu, Ag | Mo, W, Zn, Cu, Pb, Ag | Li et al., 2023b |  | Sa -1-5 | Sa -1-5 | underground mine |  |  |  |  | ore material | grab | grab | mineral separate | [5 empty] | mineralisation |  |  |  | sphalerite | Sulfide stage, Quartz-carbonate stage, Skarn stage, Pyrite-quartz stage, Quartz-polymetallic sulfide stage | disseminated, vein, massive | VMS |  |  |  | pyrite, pyrrhotite, chalcopyrite, molybdenite, magnetite, rutile, garnet, fluorite, scheelite, galena, stannite, tetrahedrite, quartz, K-feldspar, biotite | polished thin sections | LA-ICPMS, EMPA, SEM-EDS | Agilent 7700e ICP-MS apparatus interfaced to a Geolas Pro laser ablation system that consists of a 193 nm COMPex Pro 102Ar F excimer laser and a Micro Las optical system; (JEOL) JXA-8230 electron probe microanalyzer (EPMA) | Wuhan Sample Solution Analytical Technology Co., Ltd, Hubei, China | Detailed operation conditions for the laser ablation system and the ICP-MS instrument follow those described by Liu et al. (2008, 2010b) | [21 empty] | 2072 | [11 empty] | 24 | [9 empty] | 77519 |  | 8.63 |  |  |  | 1.1 | [7 empty] | 27 | [13 empty] | 941 | [76 empty] | 2025 | Wang C, Li Z-K, Sanislav I, Zheng Y, Li X-M, Zhang R-Z, Hu J, Zhang J (2025) Trace element zoning in sphalerite from the giant Nannihu porphyry-skarn-epithermal polymetallic system, central China. Mineralium Deposita |  | CHN | Henan Province
| Nannihu, Luotuoshan, Lengshuibeigou | Nannihu ore field | Magmatic hydrothermal | Porphyry, Skarn, Epithermal | Porphyry Mo-W, Skarn Zn-Cu-W, Epithermal Pb-Zn-Ag | Mo, Zn, Pb | W, Cu, Ag | Mo, W, Zn, Cu, Pb, Ag | Li et al., 2023b |  | Sa -1-6 | Sa -1-6 | underground mine |  |  |  |  | ore material | grab | grab | mineral separate | [5 empty] | mineralisation |  |  |  | sphalerite | Sulfide stage, Quartz-carbonate stage, Skarn stage, Pyrite-quartz stage, Quartz-polymetallic sulfide stage | disseminated, vein, massive | VMS |  |  |  | pyrite, pyrrhotite, chalcopyrite, molybdenite, magnetite, rutile, garnet, fluorite, scheelite, galena, stannite, tetrahedrite, quartz, K-feldspar, biotite | polished thin sections | LA-ICPMS, EMPA, SEM-EDS | Agilent 7700e ICP-MS apparatus interfaced to a Geolas Pro laser ablation system that consists of a 193 nm COMPex Pro 102Ar F excimer laser and a Micro Las optical system; (JEOL) JXA-8230 electron probe microanalyzer (EPMA) | Wuhan Sample Solution Analytical Technology Co., Ltd, Hubei, China | Detailed operation conditions for the laser ablation system and the ICP-MS instrument follow those described by Liu et al. (2008, 2010b) | [21 empty] | 2029 | [11 empty] | 23 | [9 empty] | 72558 |  | 5.64 |  |  |  | 0.86 | [7 empty] | 28 | [13 empty] | 919 | [76 empty] | 2025 | Wang C, Li Z-K, Sanislav I, Zheng Y, Li X-M, Zhang R-Z, Hu J, Zhang J (2025) Trace element zoning in sphalerite from the giant Nannihu porphyry-skarn-epithermal polymetallic system, central China. Mineralium Deposita |  | CHN | Henan Province
| Nannihu, Luotuoshan, Lengshuibeigou | Nannihu ore field | Magmatic hydrothermal | Porphyry, Skarn, Epithermal | Porphyry Mo-W, Skarn Zn-Cu-W, Epithermal Pb-Zn-Ag | Mo, Zn, Pb | W, Cu, Ag | Mo, W, Zn, Cu, Pb, Ag | Li et al., 2023b |  | Sa -1-7 | Sa -1-7 | underground mine |  |  |  |  | ore material | grab | grab | mineral separate | [5 empty] | mineralisation |  |  |  | sphalerite | Sulfide stage, Quartz-carbonate stage, Skarn stage, Pyrite-quartz stage, Quartz-polymetallic sulfide stage | disseminated, vein, massive | VMS |  |  |  | pyrite, pyrrhotite, chalcopyrite, molybdenite, magnetite, rutile, garnet, fluorite, scheelite, galena, stannite, tetrahedrite, quartz, K-feldspar, biotite | polished thin sections | LA-ICPMS, EMPA, SEM-EDS | Agilent 7700e ICP-MS apparatus interfaced to a Geolas Pro laser ablation system that consists of a 193 nm COMPex Pro 102Ar F excimer laser and a Micro Las optical system; (JEOL) JXA-8230 electron probe microanalyzer (EPMA) | Wuhan Sample Solution Analytical Technology Co., Ltd, Hubei, China | Detailed operation conditions for the laser ablation system and the ICP-MS instrument follow those described by Liu et al. (2008, 2010b) | [21 empty] | 2087 | [11 empty] | 26 | [9 empty] | 75334 |  | 6.04 |  |  |  | 1.07 | [7 empty] | 28 | [13 empty] | 934 | [76 empty] | 2025 | Wang C, Li Z-K, Sanislav I, Zheng Y, Li X-M, Zhang R-Z, Hu J, Zhang J (2025) Trace element zoning in sphalerite from the giant Nannihu porphyry-skarn-epithermal polymetallic system, central China. Mineralium Deposita |  | CHN | Henan Province
| Nannihu, Luotuoshan, Lengshuibeigou | Nannihu ore field | Magmatic hydrothermal | Porphyry, Skarn, Epithermal | Porphyry Mo-W, Skarn Zn-Cu-W, Epithermal Pb-Zn-Ag | Mo, Zn, Pb | W, Cu, Ag | Mo, W, Zn, Cu, Pb, Ag | Li et al., 2023b |  | Sa -1-8 | Sa -1-8 | underground mine |  |  |  |  | ore material | grab | grab | mineral separate | [5 empty] | mineralisation |  |  |  | sphalerite | Sulfide stage, Quartz-carbonate stage, Skarn stage, Pyrite-quartz stage, Quartz-polymetallic sulfide stage | disseminated, vein, massive | VMS |  |  |  | pyrite, pyrrhotite, chalcopyrite, molybdenite, magnetite, rutile, garnet, fluorite, scheelite, galena, stannite, tetrahedrite, quartz, K-feldspar, biotite | polished thin sections | LA-ICPMS, EMPA, SEM-EDS | Agilent 7700e ICP-MS apparatus interfaced to a Geolas Pro laser ablation system that consists of a 193 nm COMPex Pro 102Ar F excimer laser and a Micro Las optical system; (JEOL) JXA-8230 electron probe microanalyzer (EPMA) | Wuhan Sample Solution Analytical Technology Co., Ltd, Hubei, China | Detailed operation conditions for the laser ablation system and the ICP-MS instrument follow those described by Liu et al. (2008, 2010b) | [21 empty] | 1973 | [11 empty] | 22 | [9 empty] | 69576 |  | 4.78 |  |  |  | 0.91 | [7 empty] | 28 | [13 empty] | 874 | [76 empty] | 2025 | Wang C, Li Z-K, Sanislav I, Zheng Y, Li X-M, Zhang R-Z, Hu J, Zhang J (2025) Trace element zoning in sphalerite from the giant Nannihu porphyry-skarn-epithermal polymetallic system, central China. Mineralium Deposita |  | CHN | Henan Province
| Nannihu, Luotuoshan, Lengshuibeigou | Nannihu ore field | Magmatic hydrothermal | Porphyry, Skarn, Epithermal | Porphyry Mo-W, Skarn Zn-Cu-W, Epithermal Pb-Zn-Ag | Mo, Zn, Pb | W, Cu, Ag | Mo, W, Zn, Cu, Pb, Ag | Li et al., 2023b |  | Sa -1-9 | Sa -1-9 | underground mine |  |  |  |  | ore material | grab | grab | mineral separate | [5 empty] | mineralisation |  |  |  | sphalerite | Sulfide stage, Quartz-carbonate stage, Skarn stage, Pyrite-quartz stage, Quartz-polymetallic sulfide stage | disseminated, vein, massive | VMS |  |  |  | pyrite, pyrrhotite, chalcopyrite, molybdenite, magnetite, rutile, garnet, fluorite, scheelite, galena, stannite, tetrahedrite, quartz, K-feldspar, biotite | polished thin sections | LA-ICPMS, EMPA, SEM-EDS | Agilent 7700e ICP-MS apparatus interfaced to a Geolas Pro laser ablation system that consists of a 193 nm COMPex Pro 102Ar F excimer laser and a Micro Las optical system; (JEOL) JXA-8230 electron probe microanalyzer (EPMA) | Wuhan Sample Solution Analytical Technology Co., Ltd, Hubei, China | Detailed operation conditions for the laser ablation system and the ICP-MS instrument follow those described by Liu et al. (2008, 2010b) | [21 empty] | 2036 | [11 empty] | 44 | [9 empty] | 75950 |  | 6.01 |  |  |  | 1.06 | [7 empty] | 27 | [13 empty] | 940 | [76 empty] | 2025 | Wang C, Li Z-K, Sanislav I, Zheng Y, Li X-M, Zhang R-Z, Hu J, Zhang J (2025) Trace element zoning in sphalerite from the giant Nannihu porphyry-skarn-epithermal polymetallic system, central China. Mineralium Deposita |  | CHN | Henan Province
| Nannihu, Luotuoshan, Lengshuibeigou | Nannihu ore field | Magmatic hydrothermal | Porphyry, Skarn, Epithermal | Porphyry Mo-W, Skarn Zn-Cu-W, Epithermal Pb-Zn-Ag | Mo, Zn, Pb | W, Cu, Ag | Mo, W, Zn, Cu, Pb, Ag | Li et al., 2023b |  | Sa -1-10 | Sa -1-10 | underground mine |  |  |  |  | ore material | grab | grab | mineral separate | [5 empty] | mineralisation |  |  |  | sphalerite | Sulfide stage, Quartz-carbonate stage, Skarn stage, Pyrite-quartz stage, Quartz-polymetallic sulfide stage | disseminated, vein, massive | VMS |  |  |  | pyrite, pyrrhotite, chalcopyrite, molybdenite, magnetite, rutile, garnet, fluorite, scheelite, galena, stannite, tetrahedrite, quartz, K-feldspar, biotite | polished thin sections | LA-ICPMS, EMPA, SEM-EDS | Agilent 7700e ICP-MS apparatus interfaced to a Geolas Pro laser ablation system that consists of a 193 nm COMPex Pro 102Ar F excimer laser and a Micro Las optical system; (JEOL) JXA-8230 electron probe microanalyzer (EPMA) | Wuhan Sample Solution Analytical Technology Co., Ltd, Hubei, China | Detailed operation conditions for the laser ablation system and the ICP-MS instrument follow those described by Liu et al. (2008, 2010b) | [21 empty] | 1985 | [11 empty] | 23 | [9 empty] | 74881 |  | 5.11 |  |  |  | 1.04 | [7 empty] | 28 | [13 empty] | 925 | [76 empty] | 2025 | Wang C, Li Z-K, Sanislav I, Zheng Y, Li X-M, Zhang R-Z, Hu J, Zhang J (2025) Trace element zoning in sphalerite from the giant Nannihu porphyry-skarn-epithermal polymetallic system, central China. Mineralium Deposita |  | CHN | Henan Province
| Dongfengnanshan | Nannihu ore field | Magmatic hydrothermal | Porphyry, Skarn, Epithermal | Porphyry Mo-W, Skarn Zn-Cu-W, Epithermal Pb-Zn-Ag | Mo, Zn, Pb | W, Cu, Ag | Mo, W, Zn, Cu, Pb, Ag | Li et al., 2023b |  | TB–6-1 | TB–6-1 | underground mine |  |  |  |  | ore material | grab | grab | mineral separate | [5 empty] | mineralisation |  |  |  | sphalerite | Sulfide stage, Quartz-carbonate stage, Skarn stage, Pyrite-quartz stage, Quartz-polymetallic sulfide stage | disseminated, vein, massive | VMS |  |  |  | pyrite, pyrrhotite, chalcopyrite, molybdenite, magnetite, rutile, garnet, fluorite, scheelite, galena, stannite, tetrahedrite, quartz, K-feldspar, biotite | polished thin sections | LA-ICPMS, EMPA, SEM-EDS | Agilent 7700e ICP-MS apparatus interfaced to a Geolas Pro laser ablation system that consists of a 193 nm COMPex Pro 102Ar F excimer laser and a Micro Las optical system; (JEOL) JXA-8230 electron probe microanalyzer (EPMA) | Wuhan Sample Solution Analytical Technology Co., Ltd, Hubei, China | Detailed operation conditions for the laser ablation system and the ICP-MS instrument follow those described by Liu et al. (2008, 2010b) | [21 empty] | 5065 | [11 empty] | 526.1 | [9 empty] | 122300 |  | 0.2 |  |  |  | 2.77 | [7 empty] | 576.2 | [13 empty] | 1874 | [76 empty] | 2025 | Wang C, Li Z-K, Sanislav I, Zheng Y, Li X-M, Zhang R-Z, Hu J, Zhang J (2025) Trace element zoning in sphalerite from the giant Nannihu porphyry-skarn-epithermal polymetallic system, central China. Mineralium Deposita |  | CHN | Henan Province
| Nannihu, Luotuoshan, Lengshuibeigou | Nannihu ore field | Magmatic hydrothermal | Porphyry, Skarn, Epithermal | Porphyry Mo-W, Skarn Zn-Cu-W, Epithermal Pb-Zn-Ag | Mo, Zn, Pb | W, Cu, Ag | Mo, W, Zn, Cu, Pb, Ag | Li et al., 2023b |  | TB–6-2 | TB–6-2 | underground mine |  |  |  |  | ore material | grab | grab | mineral separate | [5 empty] | mineralisation |  |  |  | sphalerite | Sulfide stage, Quartz-carbonate stage, Skarn stage, Pyrite-quartz stage, Quartz-polymetallic sulfide stage | disseminated, vein, massive | VMS |  |  |  | pyrite, pyrrhotite, chalcopyrite, molybdenite, magnetite, rutile, garnet, fluorite, scheelite, galena, stannite, tetrahedrite, quartz, K-feldspar, biotite | polished thin sections | LA-ICPMS, EMPA, SEM-EDS | Agilent 7700e ICP-MS apparatus interfaced to a Geolas Pro laser ablation system that consists of a 193 nm COMPex Pro 102Ar F excimer laser and a Micro Las optical system; (JEOL) JXA-8230 electron probe microanalyzer (EPMA) | Wuhan Sample Solution Analytical Technology Co., Ltd, Hubei, China | Detailed operation conditions for the laser ablation system and the ICP-MS instrument follow those described by Liu et al. (2008, 2010b) | [21 empty] | 4794 | [11 empty] | 510.3 | [9 empty] | 129100 |  | 0.29 |  |  |  | 3.21 | [7 empty] | 558.8 | [13 empty] | 2559 | [76 empty] | 2025 | Wang C, Li Z-K, Sanislav I, Zheng Y, Li X-M, Zhang R-Z, Hu J, Zhang J (2025) Trace element zoning in sphalerite from the giant Nannihu porphyry-skarn-epithermal polymetallic system, central China. Mineralium Deposita |  | CHN | Henan Province
| Nannihu, Luotuoshan, Lengshuibeigou | Nannihu ore field | Magmatic hydrothermal | Porphyry, Skarn, Epithermal | Porphyry Mo-W, Skarn Zn-Cu-W, Epithermal Pb-Zn-Ag | Mo, Zn, Pb | W, Cu, Ag | Mo, W, Zn, Cu, Pb, Ag | Li et al., 2023b |  | TB–6-3 | TB–6-3 | underground mine |  |  |  |  | ore material | grab | grab | mineral separate | [5 empty] | mineralisation |  |  |  | sphalerite | Sulfide stage, Quartz-carbonate stage, Skarn stage, Pyrite-quartz stage, Quartz-polymetallic sulfide stage | disseminated, vein, massive | VMS |  |  |  | pyrite, pyrrhotite, chalcopyrite, molybdenite, magnetite, rutile, garnet, fluorite, scheelite, galena, stannite, tetrahedrite, quartz, K-feldspar, biotite | polished thin sections | LA-ICPMS, EMPA, SEM-EDS | Agilent 7700e ICP-MS apparatus interfaced to a Geolas Pro laser ablation system that consists of a 193 nm COMPex Pro 102Ar F excimer laser and a Micro Las optical system; (JEOL) JXA-8230 electron probe microanalyzer (EPMA) | Wuhan Sample Solution Analytical Technology Co., Ltd, Hubei, China | Detailed operation conditions for the laser ablation system and the ICP-MS instrument follow those described by Liu et al. (2008, 2010b) | [21 empty] | 4721 | [11 empty] | 354.4 | [9 empty] | 118400 |  | 0.22 |  |  |  | 2.78 | [7 empty] | 450.9 | [13 empty] | 2185 | [76 empty] | 2025 | Wang C, Li Z-K, Sanislav I, Zheng Y, Li X-M, Zhang R-Z, Hu J, Zhang J (2025) Trace element zoning in sphalerite from the giant Nannihu porphyry-skarn-epithermal polymetallic system, central China. Mineralium Deposita |  | CHN | Henan Province
| Nannihu, Luotuoshan, Lengshuibeigou | Nannihu ore field | Magmatic hydrothermal | Porphyry, Skarn, Epithermal | Porphyry Mo-W, Skarn Zn-Cu-W, Epithermal Pb-Zn-Ag | Mo, Zn, Pb | W, Cu, Ag | Mo, W, Zn, Cu, Pb, Ag | Li et al., 2023b |  | TB–6-4 | TB–6-4 | underground mine |  |  |  |  | ore material | grab | grab | mineral separate | [5 empty] | mineralisation |  |  |  | sphalerite | Sulfide stage, Quartz-carbonate stage, Skarn stage, Pyrite-quartz stage, Quartz-polymetallic sulfide stage | disseminated, vein, massive | VMS |  |  |  | pyrite, pyrrhotite, chalcopyrite, molybdenite, magnetite, rutile, garnet, fluorite, scheelite, galena, stannite, tetrahedrite, quartz, K-feldspar, biotite | polished thin sections | LA-ICPMS, EMPA, SEM-EDS | Agilent 7700e ICP-MS apparatus interfaced to a Geolas Pro laser ablation system that consists of a 193 nm COMPex Pro 102Ar F excimer laser and a Micro Las optical system; (JEOL) JXA-8230 electron probe microanalyzer (EPMA) | Wuhan Sample Solution Analytical Technology Co., Ltd, Hubei, China | Detailed operation conditions for the laser ablation system and the ICP-MS instrument follow those described by Liu et al. (2008, 2010b) | [21 empty] | 5257 | [11 empty] | 633.5 | [9 empty] | 118600 |  | 0.21 |  |  |  | 2.4 | [7 empty] | 519 | [13 empty] | 1655 | [76 empty] | 2025 | Wang C, Li Z-K, Sanislav I, Zheng Y, Li X-M, Zhang R-Z, Hu J, Zhang J (2025) Trace element zoning in sphalerite from the giant Nannihu porphyry-skarn-epithermal polymetallic system, central China. Mineralium Deposita |  | CHN | Henan Province
| Nannihu, Luotuoshan, Lengshuibeigou | Nannihu ore field | Magmatic hydrothermal | Porphyry, Skarn, Epithermal | Porphyry Mo-W, Skarn Zn-Cu-W, Epithermal Pb-Zn-Ag | Mo, Zn, Pb | W, Cu, Ag | Mo, W, Zn, Cu, Pb, Ag | Li et al., 2023b |  | TB–6-5 | TB–6-5 | underground mine |  |  |  |  | ore material | grab | grab | mineral separate | [5 empty] | mineralisation |  |  |  | sphalerite | Sulfide stage, Quartz-carbonate stage, Skarn stage, Pyrite-quartz stage, Quartz-polymetallic sulfide stage | disseminated, vein, massive | VMS |  |  |  | pyrite, pyrrhotite, chalcopyrite, molybdenite, magnetite, rutile, garnet, fluorite, scheelite, galena, stannite, tetrahedrite, quartz, K-feldspar, biotite | polished thin sections | LA-ICPMS, EMPA, SEM-EDS | Agilent 7700e ICP-MS apparatus interfaced to a Geolas Pro laser ablation system that consists of a 193 nm COMPex Pro 102Ar F excimer laser and a Micro Las optical system; (JEOL) JXA-8230 electron probe microanalyzer (EPMA) | Wuhan Sample Solution Analytical Technology Co., Ltd, Hubei, China | Detailed operation conditions for the laser ablation system and the ICP-MS instrument follow those described by Liu et al. (2008, 2010b) | [21 empty] | 5419 | [11 empty] | 570.8 | [9 empty] | 123300 |  | 0.23 |  |  |  | 3.01 | [7 empty] | 543.1 | [13 empty] | 1869 | [76 empty] | 2025 | Wang C, Li Z-K, Sanislav I, Zheng Y, Li X-M, Zhang R-Z, Hu J, Zhang J (2025) Trace element zoning in sphalerite from the giant Nannihu porphyry-skarn-epithermal polymetallic system, central China. Mineralium Deposita |  | CHN | Henan Province
| Nannihu, Luotuoshan, Lengshuibeigou | Nannihu ore field | Magmatic hydrothermal | Porphyry, Skarn, Epithermal | Porphyry Mo-W, Skarn Zn-Cu-W, Epithermal Pb-Zn-Ag | Mo, Zn, Pb | W, Cu, Ag | Mo, W, Zn, Cu, Pb, Ag | Li et al., 2023b |  | TB–6-6 | TB–6-6 | underground mine |  |  |  |  | ore material | grab | grab | mineral separate | [5 empty] | mineralisation |  |  |  | sphalerite | Sulfide stage, Quartz-carbonate stage, Skarn stage, Pyrite-quartz stage, Quartz-polymetallic sulfide stage | disseminated, vein, massive | VMS |  |  |  | pyrite, pyrrhotite, chalcopyrite, molybdenite, magnetite, rutile, garnet, fluorite, scheelite, galena, stannite, tetrahedrite, quartz, K-feldspar, biotite | polished thin sections | LA-ICPMS, EMPA, SEM-EDS | Agilent 7700e ICP-MS apparatus interfaced to a Geolas Pro laser ablation system that consists of a 193 nm COMPex Pro 102Ar F excimer laser and a Micro Las optical system; (JEOL) JXA-8230 electron probe microanalyzer (EPMA) | Wuhan Sample Solution Analytical Technology Co., Ltd, Hubei, China | Detailed operation conditions for the laser ablation system and the ICP-MS instrument follow those described by Liu et al. (2008, 2010b) | [21 empty] | 5219 | [11 empty] | 901.3 | [9 empty] | 118800 |  | 0.32 |  |  |  | 2.65 | [7 empty] | 534.5 | [13 empty] | 1808 | [76 empty] | 2025 | Wang C, Li Z-K, Sanislav I, Zheng Y, Li X-M, Zhang R-Z, Hu J, Zhang J (2025) Trace element zoning in sphalerite from the giant Nannihu porphyry-skarn-epithermal polymetallic system, central China. Mineralium Deposita |  | CHN | Henan Province
| Nannihu, Luotuoshan, Lengshuibeigou | Nannihu ore field | Magmatic hydrothermal | Porphyry, Skarn, Epithermal | Porphyry Mo-W, Skarn Zn-Cu-W, Epithermal Pb-Zn-Ag | Mo, Zn, Pb | W, Cu, Ag | Mo, W, Zn, Cu, Pb, Ag | Li et al., 2023b |  | TB–6-7 | TB–6-7 | underground mine |  |  |  |  | ore material | grab | grab | mineral separate | [5 empty] | mineralisation |  |  |  | sphalerite | Sulfide stage, Quartz-carbonate stage, Skarn stage, Pyrite-quartz stage, Quartz-polymetallic sulfide stage | disseminated, vein, massive | VMS |  |  |  | pyrite, pyrrhotite, chalcopyrite, molybdenite, magnetite, rutile, garnet, fluorite, scheelite, galena, stannite, tetrahedrite, quartz, K-feldspar, biotite | polished thin sections | LA-ICPMS, EMPA, SEM-EDS | Agilent 7700e ICP-MS apparatus interfaced to a Geolas Pro laser ablation system that consists of a 193 nm COMPex Pro 102Ar F excimer laser and a Micro Las optical system; (JEOL) JXA-8230 electron probe microanalyzer (EPMA) | Wuhan Sample Solution Analytical Technology Co., Ltd, Hubei, China | Detailed operation conditions for the laser ablation system and the ICP-MS instrument follow those described by Liu et al. (2008, 2010b) | [21 empty] | 4983 | [11 empty] | 429.3 | [9 empty] | 119300 |  | 0.24 |  |  |  | 3 | [7 empty] | 457.9 | [13 empty] | 2311 | [76 empty] | 2025 | Wang C, Li Z-K, Sanislav I, Zheng Y, Li X-M, Zhang R-Z, Hu J, Zhang J (2025) Trace element zoning in sphalerite from the giant Nannihu porphyry-skarn-epithermal polymetallic system, central China. Mineralium Deposita |  | CHN | Henan Province
| Nannihu, Luotuoshan, Lengshuibeigou | Nannihu ore field | Magmatic hydrothermal | Porphyry, Skarn, Epithermal | Porphyry Mo-W, Skarn Zn-Cu-W, Epithermal Pb-Zn-Ag | Mo, Zn, Pb | W, Cu, Ag | Mo, W, Zn, Cu, Pb, Ag | Li et al., 2023b |  | TB–6-8 | TB–6-8 | underground mine |  |  |  |  | ore material | grab | grab | mineral separate | [5 empty] | mineralisation |  |  |  | sphalerite | Sulfide stage, Quartz-carbonate stage, Skarn stage, Pyrite-quartz stage, Quartz-polymetallic sulfide stage | disseminated, vein, massive | VMS |  |  |  | pyrite, pyrrhotite, chalcopyrite, molybdenite, magnetite, rutile, garnet, fluorite, scheelite, galena, stannite, tetrahedrite, quartz, K-feldspar, biotite | polished thin sections | LA-ICPMS, EMPA, SEM-EDS | Agilent 7700e ICP-MS apparatus interfaced to a Geolas Pro laser ablation system that consists of a 193 nm COMPex Pro 102Ar F excimer laser and a Micro Las optical system; (JEOL) JXA-8230 electron probe microanalyzer (EPMA) | Wuhan Sample Solution Analytical Technology Co., Ltd, Hubei, China | Detailed operation conditions for the laser ablation system and the ICP-MS instrument follow those described by Liu et al. (2008, 2010b) | [21 empty] | 5174 | [11 empty] | 550.2 | [9 empty] | 136300 |  | 0.12 |  |  |  | 3.43 | [7 empty] | 585.9 | [13 empty] | 1433 | [76 empty] | 2025 | Wang C, Li Z-K, Sanislav I, Zheng Y, Li X-M, Zhang R-Z, Hu J, Zhang J (2025) Trace element zoning in sphalerite from the giant Nannihu porphyry-skarn-epithermal polymetallic system, central China. Mineralium Deposita |  | CHN | Henan Province
| Nannihu, Luotuoshan, Lengshuibeigou | Nannihu ore field | Magmatic hydrothermal | Porphyry, Skarn, Epithermal | Porphyry Mo-W, Skarn Zn-Cu-W, Epithermal Pb-Zn-Ag | Mo, Zn, Pb | W, Cu, Ag | Mo, W, Zn, Cu, Pb, Ag | Li et al., 2023b |  | TB–6-9 | TB–6-9 | underground mine |  |  |  |  | ore material | grab | grab | mineral separate | [5 empty] | mineralisation |  |  |  | sphalerite | Sulfide stage, Quartz-carbonate stage, Skarn stage, Pyrite-quartz stage, Quartz-polymetallic sulfide stage | disseminated, vein, massive | VMS |  |  |  | pyrite, pyrrhotite, chalcopyrite, molybdenite, magnetite, rutile, garnet, fluorite, scheelite, galena, stannite, tetrahedrite, quartz, K-feldspar, biotite | polished thin sections | LA-ICPMS, EMPA, SEM-EDS | Agilent 7700e ICP-MS apparatus interfaced to a Geolas Pro laser ablation system that consists of a 193 nm COMPex Pro 102Ar F excimer laser and a Micro Las optical system; (JEOL) JXA-8230 electron probe microanalyzer (EPMA) | Wuhan Sample Solution Analytical Technology Co., Ltd, Hubei, China | Detailed operation conditions for the laser ablation system and the ICP-MS instrument follow those described by Liu et al. (2008, 2010b) | [21 empty] | 5126 | [11 empty] | 609.6 | [9 empty] | 127200 |  | 0.16 |  |  |  | 3.05 | [7 empty] | 619.4 | [13 empty] | 1721 | [76 empty] | 2025 | Wang C, Li Z-K, Sanislav I, Zheng Y, Li X-M, Zhang R-Z, Hu J, Zhang J (2025) Trace element zoning in sphalerite from the giant Nannihu porphyry-skarn-epithermal polymetallic system, central China. Mineralium Deposita |  | CHN | Henan Province
| Nannihu, Luotuoshan, Lengshuibeigou | Nannihu ore field | Magmatic hydrothermal | Porphyry, Skarn, Epithermal | Porphyry Mo-W, Skarn Zn-Cu-W, Epithermal Pb-Zn-Ag | Mo, Zn, Pb | W, Cu, Ag | Mo, W, Zn, Cu, Pb, Ag | Li et al., 2023b |  | TB–6-10 | TB–6-10 | underground mine |  |  |  |  | ore material | grab | grab | mineral separate | [5 empty] | mineralisation |  |  |  | sphalerite | Sulfide stage, Quartz-carbonate stage, Skarn stage, Pyrite-quartz stage, Quartz-polymetallic sulfide stage | disseminated, vein, massive | VMS |  |  |  | pyrite, pyrrhotite, chalcopyrite, molybdenite, magnetite, rutile, garnet, fluorite, scheelite, galena, stannite, tetrahedrite, quartz, K-feldspar, biotite | polished thin sections | LA-ICPMS, EMPA, SEM-EDS | Agilent 7700e ICP-MS apparatus interfaced to a Geolas Pro laser ablation system that consists of a 193 nm COMPex Pro 102Ar F excimer laser and a Micro Las optical system; (JEOL) JXA-8230 electron probe microanalyzer (EPMA) | Wuhan Sample Solution Analytical Technology Co., Ltd, Hubei, China | Detailed operation conditions for the laser ablation system and the ICP-MS instrument follow those described by Liu et al. (2008, 2010b) | [21 empty] | 4408 | [11 empty] | 444.6 | [9 empty] | 122800 |  | 0.32 |  |  |  | 2.97 | [7 empty] | 506.5 | [13 empty] | 2047 | [76 empty] | 2025 | Wang C, Li Z-K, Sanislav I, Zheng Y, Li X-M, Zhang R-Z, Hu J, Zhang J (2025) Trace element zoning in sphalerite from the giant Nannihu porphyry-skarn-epithermal polymetallic system, central China. Mineralium Deposita |  | CHN | Henan Province
| Nannihu, Luotuoshan, Lengshuibeigou | Nannihu ore field | Magmatic hydrothermal | Porphyry, Skarn, Epithermal | Porphyry Mo-W, Skarn Zn-Cu-W, Epithermal Pb-Zn-Ag | Mo, Zn, Pb | W, Cu, Ag | Mo, W, Zn, Cu, Pb, Ag | Li et al., 2023b |  | TB–6-11 | TB–6-11 | underground mine |  |  |  |  | ore material | grab | grab | mineral separate | [5 empty] | mineralisation |  |  |  | sphalerite | Sulfide stage, Quartz-carbonate stage, Skarn stage, Pyrite-quartz stage, Quartz-polymetallic sulfide stage | disseminated, vein, massive | VMS |  |  |  | pyrite, pyrrhotite, chalcopyrite, molybdenite, magnetite, rutile, garnet, fluorite, scheelite, galena, stannite, tetrahedrite, quartz, K-feldspar, biotite | polished thin sections | LA-ICPMS, EMPA, SEM-EDS | Agilent 7700e ICP-MS apparatus interfaced to a Geolas Pro laser ablation system that consists of a 193 nm COMPex Pro 102Ar F excimer laser and a Micro Las optical system; (JEOL) JXA-8230 electron probe microanalyzer (EPMA) | Wuhan Sample Solution Analytical Technology Co., Ltd, Hubei, China | Detailed operation conditions for the laser ablation system and the ICP-MS instrument follow those described by Liu et al. (2008, 2010b) | [21 empty] | 5075 | [11 empty] | 324 | [9 empty] | 120900 |  | 0.18 |  |  |  | 2.44 | [7 empty] | 419.8 | [13 empty] | 2463 | [76 empty] | 2025 | Wang C, Li Z-K, Sanislav I, Zheng Y, Li X-M, Zhang R-Z, Hu J, Zhang J (2025) Trace element zoning in sphalerite from the giant Nannihu porphyry-skarn-epithermal polymetallic system, central China. Mineralium Deposita |  | CHN | Henan Province
| Nannihu, Luotuoshan, Lengshuibeigou | Nannihu ore field | Magmatic hydrothermal | Porphyry, Skarn, Epithermal | Porphyry Mo-W, Skarn Zn-Cu-W, Epithermal Pb-Zn-Ag | Mo, Zn, Pb | W, Cu, Ag | Mo, W, Zn, Cu, Pb, Ag | Li et al., 2023b |  | TB–6-12 | TB–6-12 | underground mine |  |  |  |  | ore material | grab | grab | mineral separate | [5 empty] | mineralisation |  |  |  | sphalerite | Sulfide stage, Quartz-carbonate stage, Skarn stage, Pyrite-quartz stage, Quartz-polymetallic sulfide stage | disseminated, vein, massive | VMS |  |  |  | pyrite, pyrrhotite, chalcopyrite, molybdenite, magnetite, rutile, garnet, fluorite, scheelite, galena, stannite, tetrahedrite, quartz, K-feldspar, biotite | polished thin sections | LA-ICPMS, EMPA, SEM-EDS | Agilent 7700e ICP-MS apparatus interfaced to a Geolas Pro laser ablation system that consists of a 193 nm COMPex Pro 102Ar F excimer laser and a Micro Las optical system; (JEOL) JXA-8230 electron probe microanalyzer (EPMA) | Wuhan Sample Solution Analytical Technology Co., Ltd, Hubei, China | Detailed operation conditions for the laser ablation system and the ICP-MS instrument follow those described by Liu et al. (2008, 2010b) | [21 empty] | 4491 | [11 empty] | 627.4 | [9 empty] | 141800 |  | 0.7 |  |  |  | 5.82 | [7 empty] | 466.7 | [13 empty] | 6318 | [76 empty] | 2025 | Wang C, Li Z-K, Sanislav I, Zheng Y, Li X-M, Zhang R-Z, Hu J, Zhang J (2025) Trace element zoning in sphalerite from the giant Nannihu porphyry-skarn-epithermal polymetallic system, central China. Mineralium Deposita |  | CHN | Henan Province
| Nannihu, Luotuoshan, Lengshuibeigou | Nannihu ore field | Magmatic hydrothermal | Porphyry, Skarn, Epithermal | Porphyry Mo-W, Skarn Zn-Cu-W, Epithermal Pb-Zn-Ag | Mo, Zn, Pb | W, Cu, Ag | Mo, W, Zn, Cu, Pb, Ag | Li et al., 2023b |  | TB–6-13 | TB–6-13 | underground mine |  |  |  |  | ore material | grab | grab | mineral separate | [5 empty] | mineralisation |  |  |  | sphalerite | Sulfide stage, Quartz-carbonate stage, Skarn stage, Pyrite-quartz stage, Quartz-polymetallic sulfide stage | disseminated, vein, massive | VMS |  |  |  | pyrite, pyrrhotite, chalcopyrite, molybdenite, magnetite, rutile, garnet, fluorite, scheelite, galena, stannite, tetrahedrite, quartz, K-feldspar, biotite | polished thin sections | LA-ICPMS, EMPA, SEM-EDS | Agilent 7700e ICP-MS apparatus interfaced to a Geolas Pro laser ablation system that consists of a 193 nm COMPex Pro 102Ar F excimer laser and a Micro Las optical system; (JEOL) JXA-8230 electron probe microanalyzer (EPMA) | Wuhan Sample Solution Analytical Technology Co., Ltd, Hubei, China | Detailed operation conditions for the laser ablation system and the ICP-MS instrument follow those described by Liu et al. (2008, 2010b) | [21 empty] | 5354 | [11 empty] | 668.9 | [9 empty] | 118700 |  | 0.18 |  |  |  | 3.25 | [7 empty] | 571.9 | [13 empty] | 1663 | [76 empty] | 2025 | Wang C, Li Z-K, Sanislav I, Zheng Y, Li X-M, Zhang R-Z, Hu J, Zhang J (2025) Trace element zoning in sphalerite from the giant Nannihu porphyry-skarn-epithermal polymetallic system, central China. Mineralium Deposita |  | CHN | Henan Province
| Nannihu, Luotuoshan, Lengshuibeigou | Nannihu ore field | Magmatic hydrothermal | Porphyry, Skarn, Epithermal | Porphyry Mo-W, Skarn Zn-Cu-W, Epithermal Pb-Zn-Ag | Mo, Zn, Pb | W, Cu, Ag | Mo, W, Zn, Cu, Pb, Ag | Li et al., 2023b |  | TB–6-14 | TB–6-14 | underground mine |  |  |  |  | ore material | grab | grab | mineral separate | [5 empty] | mineralisation |  |  |  | sphalerite | Sulfide stage, Quartz-carbonate stage, Skarn stage, Pyrite-quartz stage, Quartz-polymetallic sulfide stage | disseminated, vein, massive | VMS |  |  |  | pyrite, pyrrhotite, chalcopyrite, molybdenite, magnetite, rutile, garnet, fluorite, scheelite, galena, stannite, tetrahedrite, quartz, K-feldspar, biotite | polished thin sections | LA-ICPMS, EMPA, SEM-EDS | Agilent 7700e ICP-MS apparatus interfaced to a Geolas Pro laser ablation system that consists of a 193 nm COMPex Pro 102Ar F excimer laser and a Micro Las optical system; (JEOL) JXA-8230 electron probe microanalyzer (EPMA) | Wuhan Sample Solution Analytical Technology Co., Ltd, Hubei, China | Detailed operation conditions for the laser ablation system and the ICP-MS instrument follow those described by Liu et al. (2008, 2010b) | [21 empty] | 4725 | [11 empty] | 503.1 | [9 empty] | 114200 |  | 0.21 |  |  |  | 2.64 | [7 empty] | 428.6 | [13 empty] | 1819 | [76 empty] | 2025 | Wang C, Li Z-K, Sanislav I, Zheng Y, Li X-M, Zhang R-Z, Hu J, Zhang J (2025) Trace element zoning in sphalerite from the giant Nannihu porphyry-skarn-epithermal polymetallic system, central China. Mineralium Deposita |  | CHN | Henan Province
| Nannihu, Luotuoshan, Lengshuibeigou | Nannihu ore field | Magmatic hydrothermal | Porphyry, Skarn, Epithermal | Porphyry Mo-W, Skarn Zn-Cu-W, Epithermal Pb-Zn-Ag | Mo, Zn, Pb | W, Cu, Ag | Mo, W, Zn, Cu, Pb, Ag | Li et al., 2023b |  | TB–6-15 | TB–6-15 | underground mine |  |  |  |  | ore material | grab | grab | mineral separate | [5 empty] | mineralisation |  |  |  | sphalerite | Sulfide stage, Quartz-carbonate stage, Skarn stage, Pyrite-quartz stage, Quartz-polymetallic sulfide stage | disseminated, vein, massive | VMS |  |  |  | pyrite, pyrrhotite, chalcopyrite, molybdenite, magnetite, rutile, garnet, fluorite, scheelite, galena, stannite, tetrahedrite, quartz, K-feldspar, biotite | polished thin sections | LA-ICPMS, EMPA, SEM-EDS | Agilent 7700e ICP-MS apparatus interfaced to a Geolas Pro laser ablation system that consists of a 193 nm COMPex Pro 102Ar F excimer laser and a Micro Las optical system; (JEOL) JXA-8230 electron probe microanalyzer (EPMA) | Wuhan Sample Solution Analytical Technology Co., Ltd, Hubei, China | Detailed operation conditions for the laser ablation system and the ICP-MS instrument follow those described by Liu et al. (2008, 2010b) | [21 empty] | 4372 | [11 empty] | 383.3 | [9 empty] | 110600 |  | 0.22 |  |  |  | 2.88 | [7 empty] | 394.1 | [13 empty] | 1731 | [76 empty] | 2025 | Wang C, Li Z-K, Sanislav I, Zheng Y, Li X-M, Zhang R-Z, Hu J, Zhang J (2025) Trace element zoning in sphalerite from the giant Nannihu porphyry-skarn-epithermal polymetallic system, central China. Mineralium Deposita |  | CHN | Henan Province
| Nannihu, Luotuoshan, Lengshuibeigou | Nannihu ore field | Magmatic hydrothermal | Porphyry, Skarn, Epithermal | Porphyry Mo-W, Skarn Zn-Cu-W, Epithermal Pb-Zn-Ag | Mo, Zn, Pb | W, Cu, Ag | Mo, W, Zn, Cu, Pb, Ag | Li et al., 2023b |  | TB–6-16 | TB–6-16 | underground mine |  |  |  |  | ore material | grab | grab | mineral separate | [5 empty] | mineralisation |  |  |  | sphalerite | Sulfide stage, Quartz-carbonate stage, Skarn stage, Pyrite-quartz stage, Quartz-polymetallic sulfide stage | disseminated, vein, massive | VMS |  |  |  | pyrite, pyrrhotite, chalcopyrite, molybdenite, magnetite, rutile, garnet, fluorite, scheelite, galena, stannite, tetrahedrite, quartz, K-feldspar, biotite | polished thin sections | LA-ICPMS, EMPA, SEM-EDS | Agilent 7700e ICP-MS apparatus interfaced to a Geolas Pro laser ablation system that consists of a 193 nm COMPex Pro 102Ar F excimer laser and a Micro Las optical system; (JEOL) JXA-8230 electron probe microanalyzer (EPMA) | Wuhan Sample Solution Analytical Technology Co., Ltd, Hubei, China | Detailed operation conditions for the laser ablation system and the ICP-MS instrument follow those described by Liu et al. (2008, 2010b) | [21 empty] | 4683 | [11 empty] | 329.8 | [9 empty] | 116100 |  | 0.23 |  |  |  | 2.81 | [7 empty] | 413.9 | [13 empty] | 1951 | [76 empty] | 2025 | Wang C, Li Z-K, Sanislav I, Zheng Y, Li X-M, Zhang R-Z, Hu J, Zhang J (2025) Trace element zoning in sphalerite from the giant Nannihu porphyry-skarn-epithermal polymetallic system, central China. Mineralium Deposita |  | CHN | Henan Province
| Nannihu, Luotuoshan, Lengshuibeigou | Nannihu ore field | Magmatic hydrothermal | Porphyry, Skarn, Epithermal | Porphyry Mo-W, Skarn Zn-Cu-W, Epithermal Pb-Zn-Ag | Mo, Zn, Pb | W, Cu, Ag | Mo, W, Zn, Cu, Pb, Ag | Li et al., 2023b |  | TB–6-17 | TB–6-17 | underground mine |  |  |  |  | ore material | grab | grab | mineral separate | [5 empty] | mineralisation |  |  |  | sphalerite | Sulfide stage, Quartz-carbonate stage, Skarn stage, Pyrite-quartz stage, Quartz-polymetallic sulfide stage | disseminated, vein, massive | VMS |  |  |  | pyrite, pyrrhotite, chalcopyrite, molybdenite, magnetite, rutile, garnet, fluorite, scheelite, galena, stannite, tetrahedrite, quartz, K-feldspar, biotite | polished thin sections | LA-ICPMS, EMPA, SEM-EDS | Agilent 7700e ICP-MS apparatus interfaced to a Geolas Pro laser ablation system that consists of a 193 nm COMPex Pro 102Ar F excimer laser and a Micro Las optical system; (JEOL) JXA-8230 electron probe microanalyzer (EPMA) | Wuhan Sample Solution Analytical Technology Co., Ltd, Hubei, China | Detailed operation conditions for the laser ablation system and the ICP-MS instrument follow those described by Liu et al. (2008, 2010b) | [21 empty] | 4497 | [11 empty] | 419.1 | [9 empty] | 112000 |  | 0.18 |  |  |  | 2.79 | [7 empty] | 419.1 | [13 empty] | 1654 | [76 empty] | 2025 | Wang C, Li Z-K, Sanislav I, Zheng Y, Li X-M, Zhang R-Z, Hu J, Zhang J (2025) Trace element zoning in sphalerite from the giant Nannihu porphyry-skarn-epithermal polymetallic system, central China. Mineralium Deposita |  | CHN | Henan Province
| Nannihu, Luotuoshan, Lengshuibeigou | Nannihu ore field | Magmatic hydrothermal | Porphyry, Skarn, Epithermal | Porphyry Mo-W, Skarn Zn-Cu-W, Epithermal Pb-Zn-Ag | Mo, Zn, Pb | W, Cu, Ag | Mo, W, Zn, Cu, Pb, Ag | Li et al., 2023b |  | TB–6-18 | TB–6-18 | underground mine |  |  |  |  | ore material | grab | grab | mineral separate | [5 empty] | mineralisation |  |  |  | sphalerite | Sulfide stage, Quartz-carbonate stage, Skarn stage, Pyrite-quartz stage, Quartz-polymetallic sulfide stage | disseminated, vein, massive | VMS |  |  |  | pyrite, pyrrhotite, chalcopyrite, molybdenite, magnetite, rutile, garnet, fluorite, scheelite, galena, stannite, tetrahedrite, quartz, K-feldspar, biotite | polished thin sections | LA-ICPMS, EMPA, SEM-EDS | Agilent 7700e ICP-MS apparatus interfaced to a Geolas Pro laser ablation system that consists of a 193 nm COMPex Pro 102Ar F excimer laser and a Micro Las optical system; (JEOL) JXA-8230 electron probe microanalyzer (EPMA) | Wuhan Sample Solution Analytical Technology Co., Ltd, Hubei, China | Detailed operation conditions for the laser ablation system and the ICP-MS instrument follow those described by Liu et al. (2008, 2010b) | [21 empty] | 4644 | [11 empty] | 402.8 | [9 empty] | 112900 |  | 0.22 |  |  |  | 2.23 | [7 empty] | 422.3 | [13 empty] | 1747 | [76 empty] | 2025 | Wang C, Li Z-K, Sanislav I, Zheng Y, Li X-M, Zhang R-Z, Hu J, Zhang J (2025) Trace element zoning in sphalerite from the giant Nannihu porphyry-skarn-epithermal polymetallic system, central China. Mineralium Deposita |  | CHN | Henan Province
| Nannihu, Luotuoshan, Lengshuibeigou | Nannihu ore field | Magmatic hydrothermal | Porphyry, Skarn, Epithermal | Porphyry Mo-W, Skarn Zn-Cu-W, Epithermal Pb-Zn-Ag | Mo, Zn, Pb | W, Cu, Ag | Mo, W, Zn, Cu, Pb, Ag | Li et al., 2023b |  | TB–6-19 | TB–6-19 | underground mine |  |  |  |  | ore material | grab | grab | mineral separate | [5 empty] | mineralisation |  |  |  | sphalerite | Sulfide stage, Quartz-carbonate stage, Skarn stage, Pyrite-quartz stage, Quartz-polymetallic sulfide stage | disseminated, vein, massive | VMS |  |  |  | pyrite, pyrrhotite, chalcopyrite, molybdenite, magnetite, rutile, garnet, fluorite, scheelite, galena, stannite, tetrahedrite, quartz, K-feldspar, biotite | polished thin sections | LA-ICPMS, EMPA, SEM-EDS | Agilent 7700e ICP-MS apparatus interfaced to a Geolas Pro laser ablation system that consists of a 193 nm COMPex Pro 102Ar F excimer laser and a Micro Las optical system; (JEOL) JXA-8230 electron probe microanalyzer (EPMA) | Wuhan Sample Solution Analytical Technology Co., Ltd, Hubei, China | Detailed operation conditions for the laser ablation system and the ICP-MS instrument follow those described by Liu et al. (2008, 2010b) | [21 empty] | 5808 | [11 empty] | 515.9 | [9 empty] | 125400 |  | 0.23 |  |  |  | 2.85 | [7 empty] | 575 | [13 empty] | 1854 | [76 empty] | 2025 | Wang C, Li Z-K, Sanislav I, Zheng Y, Li X-M, Zhang R-Z, Hu J, Zhang J (2025) Trace element zoning in sphalerite from the giant Nannihu porphyry-skarn-epithermal polymetallic system, central China. Mineralium Deposita |  | CHN | Henan Province
| Nannihu, Luotuoshan, Lengshuibeigou | Nannihu ore field | Magmatic hydrothermal | Porphyry, Skarn, Epithermal | Porphyry Mo-W, Skarn Zn-Cu-W, Epithermal Pb-Zn-Ag | Mo, Zn, Pb | W, Cu, Ag | Mo, W, Zn, Cu, Pb, Ag | Li et al., 2023b |  | TB–6-20 | TB–6-20 | underground mine |  |  |  |  | ore material | grab | grab | mineral separate | [5 empty] | mineralisation |  |  |  | sphalerite | Sulfide stage, Quartz-carbonate stage, Skarn stage, Pyrite-quartz stage, Quartz-polymetallic sulfide stage | disseminated, vein, massive | VMS |  |  |  | pyrite, pyrrhotite, chalcopyrite, molybdenite, magnetite, rutile, garnet, fluorite, scheelite, galena, stannite, tetrahedrite, quartz, K-feldspar, biotite | polished thin sections | LA-ICPMS, EMPA, SEM-EDS | Agilent 7700e ICP-MS apparatus interfaced to a Geolas Pro laser ablation system that consists of a 193 nm COMPex Pro 102Ar F excimer laser and a Micro Las optical system; (JEOL) JXA-8230 electron probe microanalyzer (EPMA) | Wuhan Sample Solution Analytical Technology Co., Ltd, Hubei, China | Detailed operation conditions for the laser ablation system and the ICP-MS instrument follow those described by Liu et al. (2008, 2010b) | [21 empty] | 5579 | [11 empty] | 560.9 | [9 empty] | 188100 |  | 0.21 |  |  |  | 4.41 | [7 empty] | 643.5 | [13 empty] | 1720 | [76 empty] | 2025 | Wang C, Li Z-K, Sanislav I, Zheng Y, Li X-M, Zhang R-Z, Hu J, Zhang J (2025) Trace element zoning in sphalerite from the giant Nannihu porphyry-skarn-epithermal polymetallic system, central China. Mineralium Deposita |  | CHN | Henan Province
| Nannihu, Luotuoshan, Lengshuibeigou | Nannihu ore field | Magmatic hydrothermal | Porphyry, Skarn, Epithermal | Porphyry Mo-W, Skarn Zn-Cu-W, Epithermal Pb-Zn-Ag | Mo, Zn, Pb | W, Cu, Ag | Mo, W, Zn, Cu, Pb, Ag | Li et al., 2023b |  | TB–6-21 | TB–6-21 | underground mine |  |  |  |  | ore material | grab | grab | mineral separate | [5 empty] | mineralisation |  |  |  | sphalerite | Sulfide stage, Quartz-carbonate stage, Skarn stage, Pyrite-quartz stage, Quartz-polymetallic sulfide stage | disseminated, vein, massive | VMS |  |  |  | pyrite, pyrrhotite, chalcopyrite, molybdenite, magnetite, rutile, garnet, fluorite, scheelite, galena, stannite, tetrahedrite, quartz, K-feldspar, biotite | polished thin sections | LA-ICPMS, EMPA, SEM-EDS | Agilent 7700e ICP-MS apparatus interfaced to a Geolas Pro laser ablation system that consists of a 193 nm COMPex Pro 102Ar F excimer laser and a Micro Las optical system; (JEOL) JXA-8230 electron probe microanalyzer (EPMA) | Wuhan Sample Solution Analytical Technology Co., Ltd, Hubei, China | Detailed operation conditions for the laser ablation system and the ICP-MS instrument follow those described by Liu et al. (2008, 2010b) | [21 empty] | 4784 | [11 empty] | 357.3 | [9 empty] | 114200 |  | 0.13 |  |  |  | 1.95 | [7 empty] | 430 | [13 empty] | 1702 | [76 empty] | 2025 | Wang C, Li Z-K, Sanislav I, Zheng Y, Li X-M, Zhang R-Z, Hu J, Zhang J (2025) Trace element zoning in sphalerite from the giant Nannihu porphyry-skarn-epithermal polymetallic system, central China. Mineralium Deposita |  | CHN | Henan Province
| Nannihu, Luotuoshan, Lengshuibeigou | Nannihu ore field | Magmatic hydrothermal | Porphyry, Skarn, Epithermal | Porphyry Mo-W, Skarn Zn-Cu-W, Epithermal Pb-Zn-Ag | Mo, Zn, Pb | W, Cu, Ag | Mo, W, Zn, Cu, Pb, Ag | Li et al., 2023b |  | TB–6-22 | TB–6-22 | underground mine |  |  |  |  | ore material | grab | grab | mineral separate | [5 empty] | mineralisation |  |  |  | sphalerite | Sulfide stage, Quartz-carbonate stage, Skarn stage, Pyrite-quartz stage, Quartz-polymetallic sulfide stage | disseminated, vein, massive | VMS |  |  |  | pyrite, pyrrhotite, chalcopyrite, molybdenite, magnetite, rutile, garnet, fluorite, scheelite, galena, stannite, tetrahedrite, quartz, K-feldspar, biotite | polished thin sections | LA-ICPMS, EMPA, SEM-EDS | Agilent 7700e ICP-MS apparatus interfaced to a Geolas Pro laser ablation system that consists of a 193 nm COMPex Pro 102Ar F excimer laser and a Micro Las optical system; (JEOL) JXA-8230 electron probe microanalyzer (EPMA) | Wuhan Sample Solution Analytical Technology Co., Ltd, Hubei, China | Detailed operation conditions for the laser ablation system and the ICP-MS instrument follow those described by Liu et al. (2008, 2010b) | [21 empty] | 4772 | [11 empty] | 327.1 | [9 empty] | 114100 |  | 0.34 |  |  |  | 2.7 | [7 empty] | 433.4 | [13 empty] | 2107 | [76 empty] | 2025 | Wang C, Li Z-K, Sanislav I, Zheng Y, Li X-M, Zhang R-Z, Hu J, Zhang J (2025) Trace element zoning in sphalerite from the giant Nannihu porphyry-skarn-epithermal polymetallic system, central China. Mineralium Deposita |  | CHN | Henan Province
| Nannihu, Luotuoshan, Lengshuibeigou | Nannihu ore field | Magmatic hydrothermal | Porphyry, Skarn, Epithermal | Porphyry Mo-W, Skarn Zn-Cu-W, Epithermal Pb-Zn-Ag | Mo, Zn, Pb | W, Cu, Ag | Mo, W, Zn, Cu, Pb, Ag | Li et al., 2023b |  | TB–6-23 | TB–6-23 | underground mine |  |  |  |  | ore material | grab | grab | mineral separate | [5 empty] | mineralisation |  |  |  | sphalerite | Sulfide stage, Quartz-carbonate stage, Skarn stage, Pyrite-quartz stage, Quartz-polymetallic sulfide stage | disseminated, vein, massive | VMS |  |  |  | pyrite, pyrrhotite, chalcopyrite, molybdenite, magnetite, rutile, garnet, fluorite, scheelite, galena, stannite, tetrahedrite, quartz, K-feldspar, biotite | polished thin sections | LA-ICPMS, EMPA, SEM-EDS | Agilent 7700e ICP-MS apparatus interfaced to a Geolas Pro laser ablation system that consists of a 193 nm COMPex Pro 102Ar F excimer laser and a Micro Las optical system; (JEOL) JXA-8230 electron probe microanalyzer (EPMA) | Wuhan Sample Solution Analytical Technology Co., Ltd, Hubei, China | Detailed operation conditions for the laser ablation system and the ICP-MS instrument follow those described by Liu et al. (2008, 2010b) | [21 empty] | 4719 | [11 empty] | 409.3 | [9 empty] | 113300 |  | 0.22 |  |  |  | 2.34 | [7 empty] | 435.8 | [13 empty] | 2062 | [76 empty] | 2025 | Wang C, Li Z-K, Sanislav I, Zheng Y, Li X-M, Zhang R-Z, Hu J, Zhang J (2025) Trace element zoning in sphalerite from the giant Nannihu porphyry-skarn-epithermal polymetallic system, central China. Mineralium Deposita |  | CHN | Henan Province
| Nannihu, Luotuoshan, Lengshuibeigou | Nannihu ore field | Magmatic hydrothermal | Porphyry, Skarn, Epithermal | Porphyry Mo-W, Skarn Zn-Cu-W, Epithermal Pb-Zn-Ag | Mo, Zn, Pb | W, Cu, Ag | Mo, W, Zn, Cu, Pb, Ag | Li et al., 2023b |  | TB–6-24 | TB–6-24 | underground mine |  |  |  |  | ore material | grab | grab | mineral separate | [5 empty] | mineralisation |  |  |  | sphalerite | Sulfide stage, Quartz-carbonate stage, Skarn stage, Pyrite-quartz stage, Quartz-polymetallic sulfide stage | disseminated, vein, massive | VMS |  |  |  | pyrite, pyrrhotite, chalcopyrite, molybdenite, magnetite, rutile, garnet, fluorite, scheelite, galena, stannite, tetrahedrite, quartz, K-feldspar, biotite | polished thin sections | LA-ICPMS, EMPA, SEM-EDS | Agilent 7700e ICP-MS apparatus interfaced to a Geolas Pro laser ablation system that consists of a 193 nm COMPex Pro 102Ar F excimer laser and a Micro Las optical system; (JEOL) JXA-8230 electron probe microanalyzer (EPMA) | Wuhan Sample Solution Analytical Technology Co., Ltd, Hubei, China | Detailed operation conditions for the laser ablation system and the ICP-MS instrument follow those described by Liu et al. (2008, 2010b) | [21 empty] | 5297 | [11 empty] | 478.8 | [9 empty] | 121100 |  | 0.26 |  |  |  | 3.33 | [7 empty] | 466.1 | [13 empty] | 2084 | [76 empty] | 2025 | Wang C, Li Z-K, Sanislav I, Zheng Y, Li X-M, Zhang R-Z, Hu J, Zhang J (2025) Trace element zoning in sphalerite from the giant Nannihu porphyry-skarn-epithermal polymetallic system, central China. Mineralium Deposita |  | CHN | Henan Province
| Nannihu, Luotuoshan, Lengshuibeigou | Nannihu ore field | Magmatic hydrothermal | Porphyry, Skarn, Epithermal | Porphyry Mo-W, Skarn Zn-Cu-W, Epithermal Pb-Zn-Ag | Mo, Zn, Pb | W, Cu, Ag | Mo, W, Zn, Cu, Pb, Ag | Li et al., 2023b |  | TB–6-25 | TB–6-25 | underground mine |  |  |  |  | ore material | grab | grab | mineral separate | [5 empty] | mineralisation |  |  |  | sphalerite | Sulfide stage, Quartz-carbonate stage, Skarn stage, Pyrite-quartz stage, Quartz-polymetallic sulfide stage | disseminated, vein, massive | VMS |  |  |  | pyrite, pyrrhotite, chalcopyrite, molybdenite, magnetite, rutile, garnet, fluorite, scheelite, galena, stannite, tetrahedrite, quartz, K-feldspar, biotite | polished thin sections | LA-ICPMS, EMPA, SEM-EDS | Agilent 7700e ICP-MS apparatus interfaced to a Geolas Pro laser ablation system that consists of a 193 nm COMPex Pro 102Ar F excimer laser and a Micro Las optical system; (JEOL) JXA-8230 electron probe microanalyzer (EPMA) | Wuhan Sample Solution Analytical Technology Co., Ltd, Hubei, China | Detailed operation conditions for the laser ablation system and the ICP-MS instrument follow those described by Liu et al. (2008, 2010b) | [21 empty] | 5417 | [11 empty] | 649 | [9 empty] | 120200 |  | 0.22 |  |  |  | 2.39 | [7 empty] | 547.3 | [13 empty] | 1780 | [76 empty] | 2025 | Wang C, Li Z-K, Sanislav I, Zheng Y, Li X-M, Zhang R-Z, Hu J, Zhang J (2025) Trace element zoning in sphalerite from the giant Nannihu porphyry-skarn-epithermal polymetallic system, central China. Mineralium Deposita |  | CHN | Henan Province
| María Teresa | Nannihu ore field | Magmatic hydrothermal | Porphyry, Skarn, Epithermal | Porphyry Mo-W, Skarn Zn-Cu-W, Epithermal Pb-Zn-Ag | Mo, Zn, Pb | W, Cu, Ag | Mo, W, Zn, Cu, Pb, Ag | Li et al., 2023b |  | Calera-Sofía D-340-1 | Calera-Sofía D-340-1 | underground mine |  |  |  |  | ore material | grab | grab | mineral separate | [5 empty] | mineralisation |  |  |  | sphalerite | Sulfide stage, Quartz-carbonate stage, Skarn stage, Pyrite-quartz stage, Quartz-polymetallic sulfide stage | disseminated, vein, massive | VMS |  |  |  | pyrite, pyrrhotite, chalcopyrite, molybdenite, magnetite, rutile, garnet, fluorite, scheelite, galena, stannite, tetrahedrite, quartz, K-feldspar, biotite | polished thin sections | LA-ICPMS, EMPA, SEM-EDS | Agilent 7700e ICP-MS apparatus interfaced to a Geolas Pro laser ablation system that consists of a 193 nm COMPex Pro 102Ar F excimer laser and a Micro Las optical system; (JEOL) JXA-8230 electron probe microanalyzer (EPMA) | Wuhan Sample Solution Analytical Technology Co., Ltd, Hubei, China | Detailed operation conditions for the laser ablation system and the ICP-MS instrument follow those described by Liu et al. (2008, 2010b) | [21 empty] | 6993.247366 | [11 empty] | 5.308683 | [9 empty] | 18062.47 |  | 1.622164 |  |  |  | 0.11714 | [7 empty] | 0.619735 | [13 empty] | 112.953068 | [76 empty] | 2025 | Wang C, Li Z-K, Sanislav I, Zheng Y, Li X-M, Zhang R-Z, Hu J, Zhang J (2025) Trace element zoning in sphalerite from the giant Nannihu porphyry-skarn-epithermal polymetallic system, central China. Mineralium Deposita |  | CHN | Henan Province
| Nannihu, Luotuoshan, Lengshuibeigou | Nannihu ore field | Magmatic hydrothermal | Porphyry, Skarn, Epithermal | Porphyry Mo-W, Skarn Zn-Cu-W, Epithermal Pb-Zn-Ag | Mo, Zn, Pb | W, Cu, Ag | Mo, W, Zn, Cu, Pb, Ag | Li et al., 2023b |  | Calera-Sofía D-340-2 | Calera-Sofía D-340-2 | underground mine |  |  |  |  | ore material | grab | grab | mineral separate | [5 empty] | mineralisation |  |  |  | sphalerite | Sulfide stage, Quartz-carbonate stage, Skarn stage, Pyrite-quartz stage, Quartz-polymetallic sulfide stage | disseminated, vein, massive | VMS |  |  |  | pyrite, pyrrhotite, chalcopyrite, molybdenite, magnetite, rutile, garnet, fluorite, scheelite, galena, stannite, tetrahedrite, quartz, K-feldspar, biotite | polished thin sections | LA-ICPMS, EMPA, SEM-EDS | Agilent 7700e ICP-MS apparatus interfaced to a Geolas Pro laser ablation system that consists of a 193 nm COMPex Pro 102Ar F excimer laser and a Micro Las optical system; (JEOL) JXA-8230 electron probe microanalyzer (EPMA) | Wuhan Sample Solution Analytical Technology Co., Ltd, Hubei, China | Detailed operation conditions for the laser ablation system and the ICP-MS instrument follow those described by Liu et al. (2008, 2010b) | [21 empty] | 7013.777181 | [11 empty] | 4.837318 | [9 empty] | 27026.7 |  | 1.526979 |  |  |  | 0.202565 | [7 empty] | 0.552098 | [13 empty] | 131.826401 | [76 empty] | 2025 | Wang C, Li Z-K, Sanislav I, Zheng Y, Li X-M, Zhang R-Z, Hu J, Zhang J (2025) Trace element zoning in sphalerite from the giant Nannihu porphyry-skarn-epithermal polymetallic system, central China. Mineralium Deposita |  | CHN | Henan Province
| Nannihu, Luotuoshan, Lengshuibeigou | Nannihu ore field | Magmatic hydrothermal | Porphyry, Skarn, Epithermal | Porphyry Mo-W, Skarn Zn-Cu-W, Epithermal Pb-Zn-Ag | Mo, Zn, Pb | W, Cu, Ag | Mo, W, Zn, Cu, Pb, Ag | Li et al., 2023b |  | Calera-Sofía D-340-3 | Calera-Sofía D-340-3 | underground mine |  |  |  |  | ore material | grab | grab | mineral separate | [5 empty] | mineralisation |  |  |  | sphalerite | Sulfide stage, Quartz-carbonate stage, Skarn stage, Pyrite-quartz stage, Quartz-polymetallic sulfide stage | disseminated, vein, massive | VMS |  |  |  | pyrite, pyrrhotite, chalcopyrite, molybdenite, magnetite, rutile, garnet, fluorite, scheelite, galena, stannite, tetrahedrite, quartz, K-feldspar, biotite | polished thin sections | LA-ICPMS, EMPA, SEM-EDS | Agilent 7700e ICP-MS apparatus interfaced to a Geolas Pro laser ablation system that consists of a 193 nm COMPex Pro 102Ar F excimer laser and a Micro Las optical system; (JEOL) JXA-8230 electron probe microanalyzer (EPMA) | Wuhan Sample Solution Analytical Technology Co., Ltd, Hubei, China | Detailed operation conditions for the laser ablation system and the ICP-MS instrument follow those described by Liu et al. (2008, 2010b) | [21 empty] | 7044.12674 | [11 empty] | 5.321062 | [9 empty] | 27708.37 |  | 1.392113 |  |  |  | 0.056252 | [7 empty] | 0.58937 | [13 empty] | 142.133853 | [76 empty] | 2025 | Wang C, Li Z-K, Sanislav I, Zheng Y, Li X-M, Zhang R-Z, Hu J, Zhang J (2025) Trace element zoning in sphalerite from the giant Nannihu porphyry-skarn-epithermal polymetallic system, central China. Mineralium Deposita |  | CHN | Henan Province
| Nannihu, Luotuoshan, Lengshuibeigou | Nannihu ore field | Magmatic hydrothermal | Porphyry, Skarn, Epithermal | Porphyry Mo-W, Skarn Zn-Cu-W, Epithermal Pb-Zn-Ag | Mo, Zn, Pb | W, Cu, Ag | Mo, W, Zn, Cu, Pb, Ag | Li et al., 2023b |  | Calera-Sofía D-340-4 | Calera-Sofía D-340-4 | underground mine |  |  |  |  | ore material | grab | grab | mineral separate | [5 empty] | mineralisation |  |  |  | sphalerite | Sulfide stage, Quartz-carbonate stage, Skarn stage, Pyrite-quartz stage, Quartz-polymetallic sulfide stage | disseminated, vein, massive | VMS |  |  |  | pyrite, pyrrhotite, chalcopyrite, molybdenite, magnetite, rutile, garnet, fluorite, scheelite, galena, stannite, tetrahedrite, quartz, K-feldspar, biotite | polished thin sections | LA-ICPMS, EMPA, SEM-EDS | Agilent 7700e ICP-MS apparatus interfaced to a Geolas Pro laser ablation system that consists of a 193 nm COMPex Pro 102Ar F excimer laser and a Micro Las optical system; (JEOL) JXA-8230 electron probe microanalyzer (EPMA) | Wuhan Sample Solution Analytical Technology Co., Ltd, Hubei, China | Detailed operation conditions for the laser ablation system and the ICP-MS instrument follow those described by Liu et al. (2008, 2010b) | [21 empty] | 6473.142206 | [11 empty] | 3.76797 | [9 empty] | 23115.92 |  | 1.510803 |  |  |  | 0.170693 | [7 empty] | 0.459539 | [13 empty] | 138.413622 | [76 empty] | 2025 | Wang C, Li Z-K, Sanislav I, Zheng Y, Li X-M, Zhang R-Z, Hu J, Zhang J (2025) Trace element zoning in sphalerite from the giant Nannihu porphyry-skarn-epithermal polymetallic system, central China. Mineralium Deposita |  | CHN | Henan Province
| Nannihu, Luotuoshan, Lengshuibeigou | Nannihu ore field | Magmatic hydrothermal | Porphyry, Skarn, Epithermal | Porphyry Mo-W, Skarn Zn-Cu-W, Epithermal Pb-Zn-Ag | Mo, Zn, Pb | W, Cu, Ag | Mo, W, Zn, Cu, Pb, Ag | Li et al., 2023b |  | Calera-Sofía D-340-5 | Calera-Sofía D-340-5 | underground mine |  |  |  |  | ore material | grab | grab | mineral separate | [5 empty] | mineralisation |  |  |  | sphalerite | Sulfide stage, Quartz-carbonate stage, Skarn stage, Pyrite-quartz stage, Quartz-polymetallic sulfide stage | disseminated, vein, massive | VMS |  |  |  | pyrite, pyrrhotite, chalcopyrite, molybdenite, magnetite, rutile, garnet, fluorite, scheelite, galena, stannite, tetrahedrite, quartz, K-feldspar, biotite | polished thin sections | LA-ICPMS, EMPA, SEM-EDS | Agilent 7700e ICP-MS apparatus interfaced to a Geolas Pro laser ablation system that consists of a 193 nm COMPex Pro 102Ar F excimer laser and a Micro Las optical system; (JEOL) JXA-8230 electron probe microanalyzer (EPMA) | Wuhan Sample Solution Analytical Technology Co., Ltd, Hubei, China | Detailed operation conditions for the laser ablation system and the ICP-MS instrument follow those described by Liu et al. (2008, 2010b) | [21 empty] | 6615.478836 | [11 empty] | 5.640407 | [9 empty] | 27373.92 |  | 1.510932 |  |  |  | 0.205054 | [7 empty] | 0.437263 | [13 empty] | 139.980307 | [76 empty] | 2025 | Wang C, Li Z-K, Sanislav I, Zheng Y, Li X-M, Zhang R-Z, Hu J, Zhang J (2025) Trace element zoning in sphalerite from the giant Nannihu porphyry-skarn-epithermal polymetallic system, central China. Mineralium Deposita |  | CHN | Henan Province
| Nannihu, Luotuoshan, Lengshuibeigou | Nannihu ore field | Magmatic hydrothermal | Porphyry, Skarn, Epithermal | Porphyry Mo-W, Skarn Zn-Cu-W, Epithermal Pb-Zn-Ag | Mo, Zn, Pb | W, Cu, Ag | Mo, W, Zn, Cu, Pb, Ag | Li et al., 2023b |  | Calera-Sofía D-340-6 | Calera-Sofía D-340-6 | underground mine |  |  |  |  | ore material | grab | grab | mineral separate | [5 empty] | mineralisation |  |  |  | sphalerite | Sulfide stage, Quartz-carbonate stage, Skarn stage, Pyrite-quartz stage, Quartz-polymetallic sulfide stage | disseminated, vein, massive | VMS |  |  |  | pyrite, pyrrhotite, chalcopyrite, molybdenite, magnetite, rutile, garnet, fluorite, scheelite, galena, stannite, tetrahedrite, quartz, K-feldspar, biotite | polished thin sections | LA-ICPMS, EMPA, SEM-EDS | Agilent 7700e ICP-MS apparatus interfaced to a Geolas Pro laser ablation system that consists of a 193 nm COMPex Pro 102Ar F excimer laser and a Micro Las optical system; (JEOL) JXA-8230 electron probe microanalyzer (EPMA) | Wuhan Sample Solution Analytical Technology Co., Ltd, Hubei, China | Detailed operation conditions for the laser ablation system and the ICP-MS instrument follow those described by Liu et al. (2008, 2010b) | [21 empty] | 5655.523234 | [11 empty] | 76.295303 | [9 empty] | 41162.43 |  | 38.39322 |  |  |  | 0.162053 | [7 empty] | 41.648218 | [13 empty] | 1633.167385 | [76 empty] | 2025 | Wang C, Li Z-K, Sanislav I, Zheng Y, Li X-M, Zhang R-Z, Hu J, Zhang J (2025) Trace element zoning in sphalerite from the giant Nannihu porphyry-skarn-epithermal polymetallic system, central China. Mineralium Deposita |  | CHN | Henan Province
| Nannihu, Luotuoshan, Lengshuibeigou | Nannihu ore field | Magmatic hydrothermal | Porphyry, Skarn, Epithermal | Porphyry Mo-W, Skarn Zn-Cu-W, Epithermal Pb-Zn-Ag | Mo, Zn, Pb | W, Cu, Ag | Mo, W, Zn, Cu, Pb, Ag | Li et al., 2023b |  | Calera-Sofía D-340-7 | Calera-Sofía D-340-7 | underground mine |  |  |  |  | ore material | grab | grab | mineral separate | [5 empty] | mineralisation |  |  |  | sphalerite | Sulfide stage, Quartz-carbonate stage, Skarn stage, Pyrite-quartz stage, Quartz-polymetallic sulfide stage | disseminated, vein, massive | VMS |  |  |  | pyrite, pyrrhotite, chalcopyrite, molybdenite, magnetite, rutile, garnet, fluorite, scheelite, galena, stannite, tetrahedrite, quartz, K-feldspar, biotite | polished thin sections | LA-ICPMS, EMPA, SEM-EDS | Agilent 7700e ICP-MS apparatus interfaced to a Geolas Pro laser ablation system that consists of a 193 nm COMPex Pro 102Ar F excimer laser and a Micro Las optical system; (JEOL) JXA-8230 electron probe microanalyzer (EPMA) | Wuhan Sample Solution Analytical Technology Co., Ltd, Hubei, China | Detailed operation conditions for the laser ablation system and the ICP-MS instrument follow those described by Liu et al. (2008, 2010b) | [21 empty] | 5667.110193 | [11 empty] | 68.931957 | [9 empty] | 41663.37 |  | 37.406538 |  |  |  | 0.142441 | [7 empty] | 41.787535 | [13 empty] | 1641.537734 | [76 empty] | 2025 | Wang C, Li Z-K, Sanislav I, Zheng Y, Li X-M, Zhang R-Z, Hu J, Zhang J (2025) Trace element zoning in sphalerite from the giant Nannihu porphyry-skarn-epithermal polymetallic system, central China. Mineralium Deposita |  | CHN | Henan Province
| Nannihu, Luotuoshan, Lengshuibeigou | Nannihu ore field | Magmatic hydrothermal | Porphyry, Skarn, Epithermal | Porphyry Mo-W, Skarn Zn-Cu-W, Epithermal Pb-Zn-Ag | Mo, Zn, Pb | W, Cu, Ag | Mo, W, Zn, Cu, Pb, Ag | Li et al., 2023b |  | Calera-Sofía D-340-8 | Calera-Sofía D-340-8 | underground mine |  |  |  |  | ore material | grab | grab | mineral separate | [5 empty] | mineralisation |  |  |  | sphalerite | Sulfide stage, Quartz-carbonate stage, Skarn stage, Pyrite-quartz stage, Quartz-polymetallic sulfide stage | disseminated, vein, massive | VMS |  |  |  | pyrite, pyrrhotite, chalcopyrite, molybdenite, magnetite, rutile, garnet, fluorite, scheelite, galena, stannite, tetrahedrite, quartz, K-feldspar, biotite | polished thin sections | LA-ICPMS, EMPA, SEM-EDS | Agilent 7700e ICP-MS apparatus interfaced to a Geolas Pro laser ablation system that consists of a 193 nm COMPex Pro 102Ar F excimer laser and a Micro Las optical system; (JEOL) JXA-8230 electron probe microanalyzer (EPMA) | Wuhan Sample Solution Analytical Technology Co., Ltd, Hubei, China | Detailed operation conditions for the laser ablation system and the ICP-MS instrument follow those described by Liu et al. (2008, 2010b) | [21 empty] | 5623.727293 | [11 empty] | 69.960472 | [9 empty] | 41911.55 |  | 38.327025 |  |  |  | 0.055754 | [7 empty] | 41.963885 | [13 empty] | 1661.594652 | [76 empty] | 2025 | Wang C, Li Z-K, Sanislav I, Zheng Y, Li X-M, Zhang R-Z, Hu J, Zhang J (2025) Trace element zoning in sphalerite from the giant Nannihu porphyry-skarn-epithermal polymetallic system, central China. Mineralium Deposita |  | CHN | Henan Province
| Nannihu, Luotuoshan, Lengshuibeigou | Nannihu ore field | Magmatic hydrothermal | Porphyry, Skarn, Epithermal | Porphyry Mo-W, Skarn Zn-Cu-W, Epithermal Pb-Zn-Ag | Mo, Zn, Pb | W, Cu, Ag | Mo, W, Zn, Cu, Pb, Ag | Li et al., 2023b |  | Calera-Sofía D-340-9 | Calera-Sofía D-340-9 | underground mine |  |  |  |  | ore material | grab | grab | mineral separate | [5 empty] | mineralisation |  |  |  | sphalerite | Sulfide stage, Quartz-carbonate stage, Skarn stage, Pyrite-quartz stage, Quartz-polymetallic sulfide stage | disseminated, vein, massive | VMS |  |  |  | pyrite, pyrrhotite, chalcopyrite, molybdenite, magnetite, rutile, garnet, fluorite, scheelite, galena, stannite, tetrahedrite, quartz, K-feldspar, biotite | polished thin sections | LA-ICPMS, EMPA, SEM-EDS | Agilent 7700e ICP-MS apparatus interfaced to a Geolas Pro laser ablation system that consists of a 193 nm COMPex Pro 102Ar F excimer laser and a Micro Las optical system; (JEOL) JXA-8230 electron probe microanalyzer (EPMA) | Wuhan Sample Solution Analytical Technology Co., Ltd, Hubei, China | Detailed operation conditions for the laser ablation system and the ICP-MS instrument follow those described by Liu et al. (2008, 2010b) | [21 empty] | 5591.726286 | [11 empty] | 66.182516 | [9 empty] | 42131.74 |  | 37.124728 |  |  |  | 0.055681 | [7 empty] | 41.809321 | [13 empty] | 1657.023299 | [76 empty] | 2025 | Wang C, Li Z-K, Sanislav I, Zheng Y, Li X-M, Zhang R-Z, Hu J, Zhang J (2025) Trace element zoning in sphalerite from the giant Nannihu porphyry-skarn-epithermal polymetallic system, central China. Mineralium Deposita |  | CHN | Henan Province
| Nannihu, Luotuoshan, Lengshuibeigou | Nannihu ore field | Magmatic hydrothermal | Porphyry, Skarn, Epithermal | Porphyry Mo-W, Skarn Zn-Cu-W, Epithermal Pb-Zn-Ag | Mo, Zn, Pb | W, Cu, Ag | Mo, W, Zn, Cu, Pb, Ag | Li et al., 2023b |  | Calera-Sofía D-340-10 | Calera-Sofía D-340-10 | underground mine |  |  |  |  | ore material | grab | grab | mineral separate | [5 empty] | mineralisation |  |  |  | sphalerite | Sulfide stage, Quartz-carbonate stage, Skarn stage, Pyrite-quartz stage, Quartz-polymetallic sulfide stage | disseminated, vein, massive | VMS |  |  |  | pyrite, pyrrhotite, chalcopyrite, molybdenite, magnetite, rutile, garnet, fluorite, scheelite, galena, stannite, tetrahedrite, quartz, K-feldspar, biotite | polished thin sections | LA-ICPMS, EMPA, SEM-EDS | Agilent 7700e ICP-MS apparatus interfaced to a Geolas Pro laser ablation system that consists of a 193 nm COMPex Pro 102Ar F excimer laser and a Micro Las optical system; (JEOL) JXA-8230 electron probe microanalyzer (EPMA) | Wuhan Sample Solution Analytical Technology Co., Ltd, Hubei, China | Detailed operation conditions for the laser ablation system and the ICP-MS instrument follow those described by Liu et al. (2008, 2010b) | [21 empty] | 5607.598064 | [11 empty] | 70.846236 | [9 empty] | 41300.6 |  | 37.688485 |  |  |  | 0.115595 | [7 empty] | 42.139619 | [13 empty] | 1647.598151 | [76 empty] | 2025 | Wang C, Li Z-K, Sanislav I, Zheng Y, Li X-M, Zhang R-Z, Hu J, Zhang J (2025) Trace element zoning in sphalerite from the giant Nannihu porphyry-skarn-epithermal polymetallic system, central China. Mineralium Deposita |  | CHN | Henan Province
| Nannihu, Luotuoshan, Lengshuibeigou | Nannihu ore field | Magmatic hydrothermal | Porphyry, Skarn, Epithermal | Porphyry Mo-W, Skarn Zn-Cu-W, Epithermal Pb-Zn-Ag | Mo, Zn, Pb | W, Cu, Ag | Mo, W, Zn, Cu, Pb, Ag | Li et al., 2023b |  | Calera-Sofía D-500-1 | Calera-Sofía D-500-1 | underground mine |  |  |  |  | ore material | grab | grab | mineral separate | [5 empty] | mineralisation |  |  |  | sphalerite | Sulfide stage, Quartz-carbonate stage, Skarn stage, Pyrite-quartz stage, Quartz-polymetallic sulfide stage | disseminated, vein, massive | VMS |  |  |  | pyrite, pyrrhotite, chalcopyrite, molybdenite, magnetite, rutile, garnet, fluorite, scheelite, galena, stannite, tetrahedrite, quartz, K-feldspar, biotite | polished thin sections | LA-ICPMS, EMPA, SEM-EDS | Agilent 7700e ICP-MS apparatus interfaced to a Geolas Pro laser ablation system that consists of a 193 nm COMPex Pro 102Ar F excimer laser and a Micro Las optical system; (JEOL) JXA-8230 electron probe microanalyzer (EPMA) | Wuhan Sample Solution Analytical Technology Co., Ltd, Hubei, China | Detailed operation conditions for the laser ablation system and the ICP-MS instrument follow those described by Liu et al. (2008, 2010b) | [21 empty] | 9135.909026 | [11 empty] | 55.892601 | [9 empty] | 15295.75 |  | 24.10336 |  |  |  | 0.326998 | [7 empty] | 1.588688 | [13 empty] | 512.289545 | [76 empty] | 2025 | Wang C, Li Z-K, Sanislav I, Zheng Y, Li X-M, Zhang R-Z, Hu J, Zhang J (2025) Trace element zoning in sphalerite from the giant Nannihu porphyry-skarn-epithermal polymetallic system, central China. Mineralium Deposita |  | CHN | Henan Province
| Nannihu, Luotuoshan, Lengshuibeigou | Nannihu ore field | Magmatic hydrothermal | Porphyry, Skarn, Epithermal | Porphyry Mo-W, Skarn Zn-Cu-W, Epithermal Pb-Zn-Ag | Mo, Zn, Pb | W, Cu, Ag | Mo, W, Zn, Cu, Pb, Ag | Li et al., 2023b |  | Calera-Sofía D-500-2 | Calera-Sofía D-500-2 | underground mine |  |  |  |  | ore material | grab | grab | mineral separate | [5 empty] | mineralisation |  |  |  | sphalerite | Sulfide stage, Quartz-carbonate stage, Skarn stage, Pyrite-quartz stage, Quartz-polymetallic sulfide stage | disseminated, vein, massive | VMS |  |  |  | pyrite, pyrrhotite, chalcopyrite, molybdenite, magnetite, rutile, garnet, fluorite, scheelite, galena, stannite, tetrahedrite, quartz, K-feldspar, biotite | polished thin sections | LA-ICPMS, EMPA, SEM-EDS | Agilent 7700e ICP-MS apparatus interfaced to a Geolas Pro laser ablation system that consists of a 193 nm COMPex Pro 102Ar F excimer laser and a Micro Las optical system; (JEOL) JXA-8230 electron probe microanalyzer (EPMA) | Wuhan Sample Solution Analytical Technology Co., Ltd, Hubei, China | Detailed operation conditions for the laser ablation system and the ICP-MS instrument follow those described by Liu et al. (2008, 2010b) | [21 empty] | 9409.170474 | [11 empty] | 40.147518 | [9 empty] | 17459.5892 |  | 25.572136 |  |  |  | 0.945251 | [7 empty] | 1.768517 | [13 empty] | 584.409383 | [76 empty] | 2025 | Wang C, Li Z-K, Sanislav I, Zheng Y, Li X-M, Zhang R-Z, Hu J, Zhang J (2025) Trace element zoning in sphalerite from the giant Nannihu porphyry-skarn-epithermal polymetallic system, central China. Mineralium Deposita |  | CHN | Henan Province
| Nannihu, Luotuoshan, Lengshuibeigou | Nannihu ore field | Magmatic hydrothermal | Porphyry, Skarn, Epithermal | Porphyry Mo-W, Skarn Zn-Cu-W, Epithermal Pb-Zn-Ag | Mo, Zn, Pb | W, Cu, Ag | Mo, W, Zn, Cu, Pb, Ag | Li et al., 2023b |  | Calera-Sofía D-500-3 | Calera-Sofía D-500-3 | underground mine |  |  |  |  | ore material | grab | grab | mineral separate | [5 empty] | mineralisation |  |  |  | sphalerite | Sulfide stage, Quartz-carbonate stage, Skarn stage, Pyrite-quartz stage, Quartz-polymetallic sulfide stage | disseminated, vein, massive | VMS |  |  |  | pyrite, pyrrhotite, chalcopyrite, molybdenite, magnetite, rutile, garnet, fluorite, scheelite, galena, stannite, tetrahedrite, quartz, K-feldspar, biotite | polished thin sections | LA-ICPMS, EMPA, SEM-EDS | Agilent 7700e ICP-MS apparatus interfaced to a Geolas Pro laser ablation system that consists of a 193 nm COMPex Pro 102Ar F excimer laser and a Micro Las optical system; (JEOL) JXA-8230 electron probe microanalyzer (EPMA) | Wuhan Sample Solution Analytical Technology Co., Ltd, Hubei, China | Detailed operation conditions for the laser ablation system and the ICP-MS instrument follow those described by Liu et al. (2008, 2010b) | [21 empty] | 9045.074929 | [11 empty] | 45.593698 | [9 empty] | 16356.81 |  | 22.359624 |  |  |  | 0.347891 | [7 empty] | 1.555255 | [13 empty] | 546.552366 | [76 empty] | 2025 | Wang C, Li Z-K, Sanislav I, Zheng Y, Li X-M, Zhang R-Z, Hu J, Zhang J (2025) Trace element zoning in sphalerite from the giant Nannihu porphyry-skarn-epithermal polymetallic system, central China. Mineralium Deposita |  | CHN | Henan Province
| Nannihu, Luotuoshan, Lengshuibeigou | Nannihu ore field | Magmatic hydrothermal | Porphyry, Skarn, Epithermal | Porphyry Mo-W, Skarn Zn-Cu-W, Epithermal Pb-Zn-Ag | Mo, Zn, Pb | W, Cu, Ag | Mo, W, Zn, Cu, Pb, Ag | Li et al., 2023b |  | Calera-Sofía D-500-4 | Calera-Sofía D-500-4 | underground mine |  |  |  |  | ore material | grab | grab | mineral separate | [5 empty] | mineralisation |  |  |  | sphalerite | Sulfide stage, Quartz-carbonate stage, Skarn stage, Pyrite-quartz stage, Quartz-polymetallic sulfide stage | disseminated, vein, massive | VMS |  |  |  | pyrite, pyrrhotite, chalcopyrite, molybdenite, magnetite, rutile, garnet, fluorite, scheelite, galena, stannite, tetrahedrite, quartz, K-feldspar, biotite | polished thin sections | LA-ICPMS, EMPA, SEM-EDS | Agilent 7700e ICP-MS apparatus interfaced to a Geolas Pro laser ablation system that consists of a 193 nm COMPex Pro 102Ar F excimer laser and a Micro Las optical system; (JEOL) JXA-8230 electron probe microanalyzer (EPMA) | Wuhan Sample Solution Analytical Technology Co., Ltd, Hubei, China | Detailed operation conditions for the laser ablation system and the ICP-MS instrument follow those described by Liu et al. (2008, 2010b) | [21 empty] | 9082.267282 | [11 empty] | 50.556599 | [9 empty] | 17121.99 |  | 24.258629 |  |  |  | 0.283217 | [7 empty] | 1.698022 | [13 empty] | 544.794414 | [76 empty] | 2025 | Wang C, Li Z-K, Sanislav I, Zheng Y, Li X-M, Zhang R-Z, Hu J, Zhang J (2025) Trace element zoning in sphalerite from the giant Nannihu porphyry-skarn-epithermal polymetallic system, central China. Mineralium Deposita |  | CHN | Henan Province
| Nannihu, Luotuoshan, Lengshuibeigou | Nannihu ore field | Magmatic hydrothermal | Porphyry, Skarn, Epithermal | Porphyry Mo-W, Skarn Zn-Cu-W, Epithermal Pb-Zn-Ag | Mo, Zn, Pb | W, Cu, Ag | Mo, W, Zn, Cu, Pb, Ag | Li et al., 2023b |  | Calera-Sofía D-500-5 | Calera-Sofía D-500-5 | underground mine |  |  |  |  | ore material | grab | grab | mineral separate | [5 empty] | mineralisation |  |  |  | sphalerite | Sulfide stage, Quartz-carbonate stage, Skarn stage, Pyrite-quartz stage, Quartz-polymetallic sulfide stage | disseminated, vein, massive | VMS |  |  |  | pyrite, pyrrhotite, chalcopyrite, molybdenite, magnetite, rutile, garnet, fluorite, scheelite, galena, stannite, tetrahedrite, quartz, K-feldspar, biotite | polished thin sections | LA-ICPMS, EMPA, SEM-EDS | Agilent 7700e ICP-MS apparatus interfaced to a Geolas Pro laser ablation system that consists of a 193 nm COMPex Pro 102Ar F excimer laser and a Micro Las optical system; (JEOL) JXA-8230 electron probe microanalyzer (EPMA) | Wuhan Sample Solution Analytical Technology Co., Ltd, Hubei, China | Detailed operation conditions for the laser ablation system and the ICP-MS instrument follow those described by Liu et al. (2008, 2010b) | [21 empty] | 9156.930866 | [11 empty] | 50.682978 | [9 empty] | 17190.63 |  | 25.116654 |  |  |  | 0.738552 | [7 empty] | 1.740178 | [13 empty] | 560.845993 | [76 empty] | 2025 | Wang C, Li Z-K, Sanislav I, Zheng Y, Li X-M, Zhang R-Z, Hu J, Zhang J (2025) Trace element zoning in sphalerite from the giant Nannihu porphyry-skarn-epithermal polymetallic system, central China. Mineralium Deposita |  | CHN | Henan Province
| Nannihu, Luotuoshan, Lengshuibeigou | Nannihu ore field | Magmatic hydrothermal | Porphyry, Skarn, Epithermal | Porphyry Mo-W, Skarn Zn-Cu-W, Epithermal Pb-Zn-Ag | Mo, Zn, Pb | W, Cu, Ag | Mo, W, Zn, Cu, Pb, Ag | Li et al., 2023b |  | Calera-Sofía D-300-1 | Calera-Sofía D-300-1 | underground mine |  |  |  |  | ore material | grab | grab | mineral separate | [5 empty] | mineralisation |  |  |  | sphalerite | Sulfide stage, Quartz-carbonate stage, Skarn stage, Pyrite-quartz stage, Quartz-polymetallic sulfide stage | disseminated, vein, massive | VMS |  |  |  | pyrite, pyrrhotite, chalcopyrite, molybdenite, magnetite, rutile, garnet, fluorite, scheelite, galena, stannite, tetrahedrite, quartz, K-feldspar, biotite | polished thin sections | LA-ICPMS, EMPA, SEM-EDS | Agilent 7700e ICP-MS apparatus interfaced to a Geolas Pro laser ablation system that consists of a 193 nm COMPex Pro 102Ar F excimer laser and a Micro Las optical system; (JEOL) JXA-8230 electron probe microanalyzer (EPMA) | Wuhan Sample Solution Analytical Technology Co., Ltd, Hubei, China | Detailed operation conditions for the laser ablation system and the ICP-MS instrument follow those described by Liu et al. (2008, 2010b) | [21 empty] | 6425.43015 | [11 empty] | 82.729978 | [9 empty] | 15390.3 |  | 37.452694 |  |  |  | 1.046628 | [7 empty] | 52.969909 | [13 empty] | 128.700587 | [76 empty] | 2025 | Wang C, Li Z-K, Sanislav I, Zheng Y, Li X-M, Zhang R-Z, Hu J, Zhang J (2025) Trace element zoning in sphalerite from the giant Nannihu porphyry-skarn-epithermal polymetallic system, central China. Mineralium Deposita |  | CHN | Henan Province
| Nannihu, Luotuoshan, Lengshuibeigou | Nannihu ore field | Magmatic hydrothermal | Porphyry, Skarn, Epithermal | Porphyry Mo-W, Skarn Zn-Cu-W, Epithermal Pb-Zn-Ag | Mo, Zn, Pb | W, Cu, Ag | Mo, W, Zn, Cu, Pb, Ag | Li et al., 2023b |  | Calera-Sofía D-300-2 | Calera-Sofía D-300-2 | underground mine |  |  |  |  | ore material | grab | grab | mineral separate | [5 empty] | mineralisation |  |  |  | sphalerite | Sulfide stage, Quartz-carbonate stage, Skarn stage, Pyrite-quartz stage, Quartz-polymetallic sulfide stage | disseminated, vein, massive | VMS |  |  |  | pyrite, pyrrhotite, chalcopyrite, molybdenite, magnetite, rutile, garnet, fluorite, scheelite, galena, stannite, tetrahedrite, quartz, K-feldspar, biotite | polished thin sections | LA-ICPMS, EMPA, SEM-EDS | Agilent 7700e ICP-MS apparatus interfaced to a Geolas Pro laser ablation system that consists of a 193 nm COMPex Pro 102Ar F excimer laser and a Micro Las optical system; (JEOL) JXA-8230 electron probe microanalyzer (EPMA) | Wuhan Sample Solution Analytical Technology Co., Ltd, Hubei, China | Detailed operation conditions for the laser ablation system and the ICP-MS instrument follow those described by Liu et al. (2008, 2010b) | [21 empty] | 6581.332083 | [11 empty] | 79.839925 | [9 empty] | 15747.53 |  | 38.092597 |  |  |  | 0.675194 | [7 empty] | 54.251845 | [13 empty] | 138.220624 | [76 empty] | 2025 | Wang C, Li Z-K, Sanislav I, Zheng Y, Li X-M, Zhang R-Z, Hu J, Zhang J (2025) Trace element zoning in sphalerite from the giant Nannihu porphyry-skarn-epithermal polymetallic system, central China. Mineralium Deposita |  | CHN | Henan Province
| Nannihu, Luotuoshan, Lengshuibeigou | Nannihu ore field | Magmatic hydrothermal | Porphyry, Skarn, Epithermal | Porphyry Mo-W, Skarn Zn-Cu-W, Epithermal Pb-Zn-Ag | Mo, Zn, Pb | W, Cu, Ag | Mo, W, Zn, Cu, Pb, Ag | Li et al., 2023b |  | Calera-Sofía D-300-3 | Calera-Sofía D-300-3 | underground mine |  |  |  |  | ore material | grab | grab | mineral separate | [5 empty] | mineralisation |  |  |  | sphalerite | Sulfide stage, Quartz-carbonate stage, Skarn stage, Pyrite-quartz stage, Quartz-polymetallic sulfide stage | disseminated, vein, massive | VMS |  |  |  | pyrite, pyrrhotite, chalcopyrite, molybdenite, magnetite, rutile, garnet, fluorite, scheelite, galena, stannite, tetrahedrite, quartz, K-feldspar, biotite | polished thin sections | LA-ICPMS, EMPA, SEM-EDS | Agilent 7700e ICP-MS apparatus interfaced to a Geolas Pro laser ablation system that consists of a 193 nm COMPex Pro 102Ar F excimer laser and a Micro Las optical system; (JEOL) JXA-8230 electron probe microanalyzer (EPMA) | Wuhan Sample Solution Analytical Technology Co., Ltd, Hubei, China | Detailed operation conditions for the laser ablation system and the ICP-MS instrument follow those described by Liu et al. (2008, 2010b) | [21 empty] | 6515.559812 | [11 empty] | 73.961013 | [9 empty] | 15588.19 |  | 37.354182 |  |  |  | 1.45011 | [7 empty] | 48.299791 | [13 empty] | 139.653251 | [76 empty] | 2025 | Wang C, Li Z-K, Sanislav I, Zheng Y, Li X-M, Zhang R-Z, Hu J, Zhang J (2025) Trace element zoning in sphalerite from the giant Nannihu porphyry-skarn-epithermal polymetallic system, central China. Mineralium Deposita |  | CHN | Henan Province
| Nannihu, Luotuoshan, Lengshuibeigou | Nannihu ore field | Magmatic hydrothermal | Porphyry, Skarn, Epithermal | Porphyry Mo-W, Skarn Zn-Cu-W, Epithermal Pb-Zn-Ag | Mo, Zn, Pb | W, Cu, Ag | Mo, W, Zn, Cu, Pb, Ag | Li et al., 2023b |  | Calera-Sofía D-300-4 | Calera-Sofía D-300-4 | underground mine |  |  |  |  | ore material | grab | grab | mineral separate | [5 empty] | mineralisation |  |  |  | sphalerite | Sulfide stage, Quartz-carbonate stage, Skarn stage, Pyrite-quartz stage, Quartz-polymetallic sulfide stage | disseminated, vein, massive | VMS |  |  |  | pyrite, pyrrhotite, chalcopyrite, molybdenite, magnetite, rutile, garnet, fluorite, scheelite, galena, stannite, tetrahedrite, quartz, K-feldspar, biotite | polished thin sections | LA-ICPMS, EMPA, SEM-EDS | Agilent 7700e ICP-MS apparatus interfaced to a Geolas Pro laser ablation system that consists of a 193 nm COMPex Pro 102Ar F excimer laser and a Micro Las optical system; (JEOL) JXA-8230 electron probe microanalyzer (EPMA) | Wuhan Sample Solution Analytical Technology Co., Ltd, Hubei, China | Detailed operation conditions for the laser ablation system and the ICP-MS instrument follow those described by Liu et al. (2008, 2010b) | [21 empty] | 6621.080685 | [11 empty] | 72.799952 | [9 empty] | 15417.28 |  | 38.11634 |  |  |  | 1.181438 | [7 empty] | 50.159511 | [13 empty] | 139.226785 | [76 empty] | 2025 | Wang C, Li Z-K, Sanislav I, Zheng Y, Li X-M, Zhang R-Z, Hu J, Zhang J (2025) Trace element zoning in sphalerite from the giant Nannihu porphyry-skarn-epithermal polymetallic system, central China. Mineralium Deposita |  | CHN | Henan Province
| Nannihu, Luotuoshan, Lengshuibeigou | Nannihu ore field | Magmatic hydrothermal | Porphyry, Skarn, Epithermal | Porphyry Mo-W, Skarn Zn-Cu-W, Epithermal Pb-Zn-Ag | Mo, Zn, Pb | W, Cu, Ag | Mo, W, Zn, Cu, Pb, Ag | Li et al., 2023b |  | Calera-Sofía D-300-5 | Calera-Sofía D-300-5 | underground mine |  |  |  |  | ore material | grab | grab | mineral separate | [5 empty] | mineralisation |  |  |  | sphalerite | Sulfide stage, Quartz-carbonate stage, Skarn stage, Pyrite-quartz stage, Quartz-polymetallic sulfide stage | disseminated, vein, massive | VMS |  |  |  | pyrite, pyrrhotite, chalcopyrite, molybdenite, magnetite, rutile, garnet, fluorite, scheelite, galena, stannite, tetrahedrite, quartz, K-feldspar, biotite | polished thin sections | LA-ICPMS, EMPA, SEM-EDS | Agilent 7700e ICP-MS apparatus interfaced to a Geolas Pro laser ablation system that consists of a 193 nm COMPex Pro 102Ar F excimer laser and a Micro Las optical system; (JEOL) JXA-8230 electron probe microanalyzer (EPMA) | Wuhan Sample Solution Analytical Technology Co., Ltd, Hubei, China | Detailed operation conditions for the laser ablation system and the ICP-MS instrument follow those described by Liu et al. (2008, 2010b) | [21 empty] | 6398.251583 | [11 empty] | 90.318631 | [9 empty] | 15917.61 |  | 33.548824 |  |  |  | 1.354528 | [7 empty] | 61.752768 | [13 empty] | 138.560851 | [76 empty] | 2025 | Wang C, Li Z-K, Sanislav I, Zheng Y, Li X-M, Zhang R-Z, Hu J, Zhang J (2025) Trace element zoning in sphalerite from the giant Nannihu porphyry-skarn-epithermal polymetallic system, central China. Mineralium Deposita |  | CHN | Henan Province
| Nannihu, Luotuoshan, Lengshuibeigou | Nannihu ore field | Magmatic hydrothermal | Porphyry, Skarn, Epithermal | Porphyry Mo-W, Skarn Zn-Cu-W, Epithermal Pb-Zn-Ag | Mo, Zn, Pb | W, Cu, Ag | Mo, W, Zn, Cu, Pb, Ag | Li et al., 2023b |  | Calera-Sofía D-300-6 | Calera-Sofía D-300-6 | underground mine |  |  |  |  | ore material | grab | grab | mineral separate | [5 empty] | mineralisation |  |  |  | sphalerite | Sulfide stage, Quartz-carbonate stage, Skarn stage, Pyrite-quartz stage, Quartz-polymetallic sulfide stage | disseminated, vein, massive | VMS |  |  |  | pyrite, pyrrhotite, chalcopyrite, molybdenite, magnetite, rutile, garnet, fluorite, scheelite, galena, stannite, tetrahedrite, quartz, K-feldspar, biotite | polished thin sections | LA-ICPMS, EMPA, SEM-EDS | Agilent 7700e ICP-MS apparatus interfaced to a Geolas Pro laser ablation system that consists of a 193 nm COMPex Pro 102Ar F excimer laser and a Micro Las optical system; (JEOL) JXA-8230 electron probe microanalyzer (EPMA) | Wuhan Sample Solution Analytical Technology Co., Ltd, Hubei, China | Detailed operation conditions for the laser ablation system and the ICP-MS instrument follow those described by Liu et al. (2008, 2010b) | [21 empty] | 6641.917936 | [11 empty] | 79.714379 | [9 empty] | 15246.96 |  | 31.942249 |  |  |  | 0.938878 | [7 empty] | 61.440879 | [13 empty] | 136.350897 | [76 empty] | 2025 | Wang C, Li Z-K, Sanislav I, Zheng Y, Li X-M, Zhang R-Z, Hu J, Zhang J (2025) Trace element zoning in sphalerite from the giant Nannihu porphyry-skarn-epithermal polymetallic system, central China. Mineralium Deposita |  | CHN | Henan Province
| Nannihu, Luotuoshan, Lengshuibeigou | Nannihu ore field | Magmatic hydrothermal | Porphyry, Skarn, Epithermal | Porphyry Mo-W, Skarn Zn-Cu-W, Epithermal Pb-Zn-Ag | Mo, Zn, Pb | W, Cu, Ag | Mo, W, Zn, Cu, Pb, Ag | Li et al., 2023b |  | Calera-Sofía D-300-7 | Calera-Sofía D-300-7 | underground mine |  |  |  |  | ore material | grab | grab | mineral separate | [5 empty] | mineralisation |  |  |  | sphalerite | Sulfide stage, Quartz-carbonate stage, Skarn stage, Pyrite-quartz stage, Quartz-polymetallic sulfide stage | disseminated, vein, massive | VMS |  |  |  | pyrite, pyrrhotite, chalcopyrite, molybdenite, magnetite, rutile, garnet, fluorite, scheelite, galena, stannite, tetrahedrite, quartz, K-feldspar, biotite | polished thin sections | LA-ICPMS, EMPA, SEM-EDS | Agilent 7700e ICP-MS apparatus interfaced to a Geolas Pro laser ablation system that consists of a 193 nm COMPex Pro 102Ar F excimer laser and a Micro Las optical system; (JEOL) JXA-8230 electron probe microanalyzer (EPMA) | Wuhan Sample Solution Analytical Technology Co., Ltd, Hubei, China | Detailed operation conditions for the laser ablation system and the ICP-MS instrument follow those described by Liu et al. (2008, 2010b) | [21 empty] | 6592.158069 | [11 empty] | 85.011327 | [9 empty] | 15627.05 |  | 31.119337 |  |  |  | 1.16216 | [7 empty] | 68.385775 | [13 empty] | 136.766204 | [76 empty] | 2025 | Wang C, Li Z-K, Sanislav I, Zheng Y, Li X-M, Zhang R-Z, Hu J, Zhang J (2025) Trace element zoning in sphalerite from the giant Nannihu porphyry-skarn-epithermal polymetallic system, central China. Mineralium Deposita |  | CHN | Henan Province
| Nannihu, Luotuoshan, Lengshuibeigou | Nannihu ore field | Magmatic hydrothermal | Porphyry, Skarn, Epithermal | Porphyry Mo-W, Skarn Zn-Cu-W, Epithermal Pb-Zn-Ag | Mo, Zn, Pb | W, Cu, Ag | Mo, W, Zn, Cu, Pb, Ag | Li et al., 2023b |  | Calera-Sofía D-300-8 | Calera-Sofía D-300-8 | underground mine |  |  |  |  | ore material | grab | grab | mineral separate | [5 empty] | mineralisation |  |  |  | sphalerite | Sulfide stage, Quartz-carbonate stage, Skarn stage, Pyrite-quartz stage, Quartz-polymetallic sulfide stage | disseminated, vein, massive | VMS |  |  |  | pyrite, pyrrhotite, chalcopyrite, molybdenite, magnetite, rutile, garnet, fluorite, scheelite, galena, stannite, tetrahedrite, quartz, K-feldspar, biotite | polished thin sections | LA-ICPMS, EMPA, SEM-EDS | Agilent 7700e ICP-MS apparatus interfaced to a Geolas Pro laser ablation system that consists of a 193 nm COMPex Pro 102Ar F excimer laser and a Micro Las optical system; (JEOL) JXA-8230 electron probe microanalyzer (EPMA) | Wuhan Sample Solution Analytical Technology Co., Ltd, Hubei, China | Detailed operation conditions for the laser ablation system and the ICP-MS instrument follow those described by Liu et al. (2008, 2010b) | [21 empty] | 6471.714283 | [11 empty] | 76.992875 | [9 empty] | 15720.47 |  | 28.409403 |  |  |  | 0.219293 | [7 empty] | 69.159768 | [13 empty] | 139.282354 | [76 empty] | 2025 | Wang C, Li Z-K, Sanislav I, Zheng Y, Li X-M, Zhang R-Z, Hu J, Zhang J (2025) Trace element zoning in sphalerite from the giant Nannihu porphyry-skarn-epithermal polymetallic system, central China. Mineralium Deposita |  | CHN | Henan Province
| Nannihu, Luotuoshan, Lengshuibeigou | Nannihu ore field | Magmatic hydrothermal | Porphyry, Skarn, Epithermal | Porphyry Mo-W, Skarn Zn-Cu-W, Epithermal Pb-Zn-Ag | Mo, Zn, Pb | W, Cu, Ag | Mo, W, Zn, Cu, Pb, Ag | Li et al., 2023b |  | Calera-Sofía D-300-9 | Calera-Sofía D-300-9 | underground mine |  |  |  |  | ore material | grab | grab | mineral separate | [5 empty] | mineralisation |  |  |  | sphalerite | Sulfide stage, Quartz-carbonate stage, Skarn stage, Pyrite-quartz stage, Quartz-polymetallic sulfide stage | disseminated, vein, massive | VMS |  |  |  | pyrite, pyrrhotite, chalcopyrite, molybdenite, magnetite, rutile, garnet, fluorite, scheelite, galena, stannite, tetrahedrite, quartz, K-feldspar, biotite | polished thin sections | LA-ICPMS, EMPA, SEM-EDS | Agilent 7700e ICP-MS apparatus interfaced to a Geolas Pro laser ablation system that consists of a 193 nm COMPex Pro 102Ar F excimer laser and a Micro Las optical system; (JEOL) JXA-8230 electron probe microanalyzer (EPMA) | Wuhan Sample Solution Analytical Technology Co., Ltd, Hubei, China | Detailed operation conditions for the laser ablation system and the ICP-MS instrument follow those described by Liu et al. (2008, 2010b) | [21 empty] | 6989.513909 | [11 empty] | 30.871188 | [9 empty] | 10129.18816 |  | 3.330959 |  |  |  | 0.06277 | [7 empty] | 11.670743 | [13 empty] | 107.079081 | [76 empty] | 2025 | Wang C, Li Z-K, Sanislav I, Zheng Y, Li X-M, Zhang R-Z, Hu J, Zhang J (2025) Trace element zoning in sphalerite from the giant Nannihu porphyry-skarn-epithermal polymetallic system, central China. Mineralium Deposita |  | CHN | Henan Province
| Nannihu, Luotuoshan, Lengshuibeigou | Nannihu ore field | Magmatic hydrothermal | Porphyry, Skarn, Epithermal | Porphyry Mo-W, Skarn Zn-Cu-W, Epithermal Pb-Zn-Ag | Mo, Zn, Pb | W, Cu, Ag | Mo, W, Zn, Cu, Pb, Ag | Li et al., 2023b |  | Calera-Sofía D-300-10 | Calera-Sofía D-300-10 | underground mine |  |  |  |  | ore material | grab | grab | mineral separate | [5 empty] | mineralisation |  |  |  | sphalerite | Sulfide stage, Quartz-carbonate stage, Skarn stage, Pyrite-quartz stage, Quartz-polymetallic sulfide stage | disseminated, vein, massive | VMS |  |  |  | pyrite, pyrrhotite, chalcopyrite, molybdenite, magnetite, rutile, garnet, fluorite, scheelite, galena, stannite, tetrahedrite, quartz, K-feldspar, biotite | polished thin sections | LA-ICPMS, EMPA, SEM-EDS | Agilent 7700e ICP-MS apparatus interfaced to a Geolas Pro laser ablation system that consists of a 193 nm COMPex Pro 102Ar F excimer laser and a Micro Las optical system; (JEOL) JXA-8230 electron probe microanalyzer (EPMA) | Wuhan Sample Solution Analytical Technology Co., Ltd, Hubei, China | Detailed operation conditions for the laser ablation system and the ICP-MS instrument follow those described by Liu et al. (2008, 2010b) | [21 empty] | 6996.95422 | [11 empty] | 30.474221 | [9 empty] | 10737.14 |  | 9.013225 |  |  |  | 1.458276 | [7 empty] | 11.208544 | [13 empty] | 194.930826 | [76 empty] | 2025 | Wang C, Li Z-K, Sanislav I, Zheng Y, Li X-M, Zhang R-Z, Hu J, Zhang J (2025) Trace element zoning in sphalerite from the giant Nannihu porphyry-skarn-epithermal polymetallic system, central China. Mineralium Deposita |  | CHN | Henan Province
| Nannihu, Luotuoshan, Lengshuibeigou | Nannihu ore field | Magmatic hydrothermal | Porphyry, Skarn, Epithermal | Porphyry Mo-W, Skarn Zn-Cu-W, Epithermal Pb-Zn-Ag | Mo, Zn, Pb | W, Cu, Ag | Mo, W, Zn, Cu, Pb, Ag | Li et al., 2023b |  | Calera-Sofía D-300-11 | Calera-Sofía D-300-11 | underground mine |  |  |  |  | ore material | grab | grab | mineral separate | [5 empty] | mineralisation |  |  |  | sphalerite | Sulfide stage, Quartz-carbonate stage, Skarn stage, Pyrite-quartz stage, Quartz-polymetallic sulfide stage | disseminated, vein, massive | VMS |  |  |  | pyrite, pyrrhotite, chalcopyrite, molybdenite, magnetite, rutile, garnet, fluorite, scheelite, galena, stannite, tetrahedrite, quartz, K-feldspar, biotite | polished thin sections | LA-ICPMS, EMPA, SEM-EDS | Agilent 7700e ICP-MS apparatus interfaced to a Geolas Pro laser ablation system that consists of a 193 nm COMPex Pro 102Ar F excimer laser and a Micro Las optical system; (JEOL) JXA-8230 electron probe microanalyzer (EPMA) | Wuhan Sample Solution Analytical Technology Co., Ltd, Hubei, China | Detailed operation conditions for the laser ablation system and the ICP-MS instrument follow those described by Liu et al. (2008, 2010b) | [21 empty] | 6931.035172 | [11 empty] | 30.451351 | [9 empty] | 10061.88 |  | 8.712574 |  |  |  | 1.408768 | [7 empty] | 10.564514 | [13 empty] | 184.46897 | [76 empty] | 2025 | Wang C, Li Z-K, Sanislav I, Zheng Y, Li X-M, Zhang R-Z, Hu J, Zhang J (2025) Trace element zoning in sphalerite from the giant Nannihu porphyry-skarn-epithermal polymetallic system, central China. Mineralium Deposita |  | CHN | Henan Province
| Nannihu, Luotuoshan, Lengshuibeigou | Nannihu ore field | Magmatic hydrothermal | Porphyry, Skarn, Epithermal | Porphyry Mo-W, Skarn Zn-Cu-W, Epithermal Pb-Zn-Ag | Mo, Zn, Pb | W, Cu, Ag | Mo, W, Zn, Cu, Pb, Ag | Li et al., 2023b |  | Calera-Sofía D-300-12 | Calera-Sofía D-300-12 | underground mine |  |  |  |  | ore material | grab | grab | mineral separate | [5 empty] | mineralisation |  |  |  | sphalerite | Sulfide stage, Quartz-carbonate stage, Skarn stage, Pyrite-quartz stage, Quartz-polymetallic sulfide stage | disseminated, vein, massive | VMS |  |  |  | pyrite, pyrrhotite, chalcopyrite, molybdenite, magnetite, rutile, garnet, fluorite, scheelite, galena, stannite, tetrahedrite, quartz, K-feldspar, biotite | polished thin sections | LA-ICPMS, EMPA, SEM-EDS | Agilent 7700e ICP-MS apparatus interfaced to a Geolas Pro laser ablation system that consists of a 193 nm COMPex Pro 102Ar F excimer laser and a Micro Las optical system; (JEOL) JXA-8230 electron probe microanalyzer (EPMA) | Wuhan Sample Solution Analytical Technology Co., Ltd, Hubei, China | Detailed operation conditions for the laser ablation system and the ICP-MS instrument follow those described by Liu et al. (2008, 2010b) | [21 empty] | 6780.543073 | [11 empty] | 35.795213 | [9 empty] | 10586.16 |  | 10.864299 |  |  |  | 1.008197 | [7 empty] | 11.146582 | [13 empty] | 146.428128 | [76 empty] | 2025 | Wang C, Li Z-K, Sanislav I, Zheng Y, Li X-M, Zhang R-Z, Hu J, Zhang J (2025) Trace element zoning in sphalerite from the giant Nannihu porphyry-skarn-epithermal polymetallic system, central China. Mineralium Deposita |  | CHN | Henan Province
| Nannihu, Luotuoshan, Lengshuibeigou | Nannihu ore field | Magmatic hydrothermal | Porphyry, Skarn, Epithermal | Porphyry Mo-W, Skarn Zn-Cu-W, Epithermal Pb-Zn-Ag | Mo, Zn, Pb | W, Cu, Ag | Mo, W, Zn, Cu, Pb, Ag | Li et al., 2023b |  | Calera-Sofía D-300-13 | Calera-Sofía D-300-13 | underground mine |  |  |  |  | ore material | grab | grab | mineral separate | [5 empty] | mineralisation |  |  |  | sphalerite | Sulfide stage, Quartz-carbonate stage, Skarn stage, Pyrite-quartz stage, Quartz-polymetallic sulfide stage | disseminated, vein, massive | VMS |  |  |  | pyrite, pyrrhotite, chalcopyrite, molybdenite, magnetite, rutile, garnet, fluorite, scheelite, galena, stannite, tetrahedrite, quartz, K-feldspar, biotite | polished thin sections | LA-ICPMS, EMPA, SEM-EDS | Agilent 7700e ICP-MS apparatus interfaced to a Geolas Pro laser ablation system that consists of a 193 nm COMPex Pro 102Ar F excimer laser and a Micro Las optical system; (JEOL) JXA-8230 electron probe microanalyzer (EPMA) | Wuhan Sample Solution Analytical Technology Co., Ltd, Hubei, China | Detailed operation conditions for the laser ablation system and the ICP-MS instrument follow those described by Liu et al. (2008, 2010b) | [21 empty] | 6864.706917 | [11 empty] | 29.013451 | [9 empty] | 10632.51 |  | 11.188348 |  |  |  | 1.14907 | [7 empty] | 11.581501 | [13 empty] | 175.914732 | [76 empty] | 2025 | Wang C, Li Z-K, Sanislav I, Zheng Y, Li X-M, Zhang R-Z, Hu J, Zhang J (2025) Trace element zoning in sphalerite from the giant Nannihu porphyry-skarn-epithermal polymetallic system, central China. Mineralium Deposita |  | CHN | Henan Province
| Nannihu, Luotuoshan, Lengshuibeigou | Nannihu ore field | Magmatic hydrothermal | Porphyry, Skarn, Epithermal | Porphyry Mo-W, Skarn Zn-Cu-W, Epithermal Pb-Zn-Ag | Mo, Zn, Pb | W, Cu, Ag | Mo, W, Zn, Cu, Pb, Ag | Li et al., 2023b |  | Calera-Sofía D-300-14 | Calera-Sofía D-300-14 | underground mine |  |  |  |  | ore material | grab | grab | mineral separate | [5 empty] | mineralisation |  |  |  | sphalerite | Sulfide stage, Quartz-carbonate stage, Skarn stage, Pyrite-quartz stage, Quartz-polymetallic sulfide stage | disseminated, vein, massive | VMS |  |  |  | pyrite, pyrrhotite, chalcopyrite, molybdenite, magnetite, rutile, garnet, fluorite, scheelite, galena, stannite, tetrahedrite, quartz, K-feldspar, biotite | polished thin sections | LA-ICPMS, EMPA, SEM-EDS | Agilent 7700e ICP-MS apparatus interfaced to a Geolas Pro laser ablation system that consists of a 193 nm COMPex Pro 102Ar F excimer laser and a Micro Las optical system; (JEOL) JXA-8230 electron probe microanalyzer (EPMA) | Wuhan Sample Solution Analytical Technology Co., Ltd, Hubei, China | Detailed operation conditions for the laser ablation system and the ICP-MS instrument follow those described by Liu et al. (2008, 2010b) | [21 empty] | 6906.437444 | [11 empty] | 44.536952 | [9 empty] | 10635.89 |  | 10.599651 |  |  |  | 0.644336 | [7 empty] | 12.142944 | [13 empty] | 169.935552 | [76 empty] | 2025 | Wang C, Li Z-K, Sanislav I, Zheng Y, Li X-M, Zhang R-Z, Hu J, Zhang J (2025) Trace element zoning in sphalerite from the giant Nannihu porphyry-skarn-epithermal polymetallic system, central China. Mineralium Deposita |  | CHN | Henan Province
| Nannihu, Luotuoshan, Lengshuibeigou | Nannihu ore field | Magmatic hydrothermal | Porphyry, Skarn, Epithermal | Porphyry Mo-W, Skarn Zn-Cu-W, Epithermal Pb-Zn-Ag | Mo, Zn, Pb | W, Cu, Ag | Mo, W, Zn, Cu, Pb, Ag | Li et al., 2023b |  | Calera-Sofía D-300-15 | Calera-Sofía D-300-15 | underground mine |  |  |  |  | ore material | grab | grab | mineral separate | [5 empty] | mineralisation |  |  |  | sphalerite | Sulfide stage, Quartz-carbonate stage, Skarn stage, Pyrite-quartz stage, Quartz-polymetallic sulfide stage | disseminated, vein, massive | VMS |  |  |  | pyrite, pyrrhotite, chalcopyrite, molybdenite, magnetite, rutile, garnet, fluorite, scheelite, galena, stannite, tetrahedrite, quartz, K-feldspar, biotite | polished thin sections | LA-ICPMS, EMPA, SEM-EDS | Agilent 7700e ICP-MS apparatus interfaced to a Geolas Pro laser ablation system that consists of a 193 nm COMPex Pro 102Ar F excimer laser and a Micro Las optical system; (JEOL) JXA-8230 electron probe microanalyzer (EPMA) | Wuhan Sample Solution Analytical Technology Co., Ltd, Hubei, China | Detailed operation conditions for the laser ablation system and the ICP-MS instrument follow those described by Liu et al. (2008, 2010b) | [21 empty] | 6856.804633 | [11 empty] | 37.900264 | [9 empty] | 10777.04 |  | 10.561657 |  |  |  | 1.108761 | [7 empty] | 11.79648 | [13 empty] | 150.691856 | [76 empty] | 2025 | Wang C, Li Z-K, Sanislav I, Zheng Y, Li X-M, Zhang R-Z, Hu J, Zhang J (2025) Trace element zoning in sphalerite from the giant Nannihu porphyry-skarn-epithermal polymetallic system, central China. Mineralium Deposita |  | CHN | Henan Province
| Nannihu, Luotuoshan, Lengshuibeigou | Nannihu ore field | Magmatic hydrothermal | Porphyry, Skarn, Epithermal | Porphyry Mo-W, Skarn Zn-Cu-W, Epithermal Pb-Zn-Ag | Mo, Zn, Pb | W, Cu, Ag | Mo, W, Zn, Cu, Pb, Ag | Li et al., 2023b |  | Calera-Sofía D-300-16 | Calera-Sofía D-300-16 | underground mine |  |  |  |  | ore material | grab | grab | mineral separate | [5 empty] | mineralisation |  |  |  | sphalerite | Sulfide stage, Quartz-carbonate stage, Skarn stage, Pyrite-quartz stage, Quartz-polymetallic sulfide stage | disseminated, vein, massive | VMS |  |  |  | pyrite, pyrrhotite, chalcopyrite, molybdenite, magnetite, rutile, garnet, fluorite, scheelite, galena, stannite, tetrahedrite, quartz, K-feldspar, biotite | polished thin sections | LA-ICPMS, EMPA, SEM-EDS | Agilent 7700e ICP-MS apparatus interfaced to a Geolas Pro laser ablation system that consists of a 193 nm COMPex Pro 102Ar F excimer laser and a Micro Las optical system; (JEOL) JXA-8230 electron probe microanalyzer (EPMA) | Wuhan Sample Solution Analytical Technology Co., Ltd, Hubei, China | Detailed operation conditions for the laser ablation system and the ICP-MS instrument follow those described by Liu et al. (2008, 2010b) | [21 empty] | 7048.407351 | [11 empty] | 32.592282 | [9 empty] | 10560.86 |  | 10.518838 |  |  |  | 0.924098 | [7 empty] | 12.214227 | [13 empty] | 168.903266 | [76 empty] | 2025 | Wang C, Li Z-K, Sanislav I, Zheng Y, Li X-M, Zhang R-Z, Hu J, Zhang J (2025) Trace element zoning in sphalerite from the giant Nannihu porphyry-skarn-epithermal polymetallic system, central China. Mineralium Deposita |  | CHN | Henan Province
| Nannihu, Luotuoshan, Lengshuibeigou | Nannihu ore field | Magmatic hydrothermal | Porphyry, Skarn, Epithermal | Porphyry Mo-W, Skarn Zn-Cu-W, Epithermal Pb-Zn-Ag | Mo, Zn, Pb | W, Cu, Ag | Mo, W, Zn, Cu, Pb, Ag | Li et al., 2023b |  | Calera-Sofía D-300-17 | Calera-Sofía D-300-17 | underground mine |  |  |  |  | ore material | grab | grab | mineral separate | [5 empty] | mineralisation |  |  |  | sphalerite | Sulfide stage, Quartz-carbonate stage, Skarn stage, Pyrite-quartz stage, Quartz-polymetallic sulfide stage | disseminated, vein, massive | VMS |  |  |  | pyrite, pyrrhotite, chalcopyrite, molybdenite, magnetite, rutile, garnet, fluorite, scheelite, galena, stannite, tetrahedrite, quartz, K-feldspar, biotite | polished thin sections | LA-ICPMS, EMPA, SEM-EDS | Agilent 7700e ICP-MS apparatus interfaced to a Geolas Pro laser ablation system that consists of a 193 nm COMPex Pro 102Ar F excimer laser and a Micro Las optical system; (JEOL) JXA-8230 electron probe microanalyzer (EPMA) | Wuhan Sample Solution Analytical Technology Co., Ltd, Hubei, China | Detailed operation conditions for the laser ablation system and the ICP-MS instrument follow those described by Liu et al. (2008, 2010b) | [21 empty] | 7114.04626 | [11 empty] | 42.479145 | [9 empty] | 10578.42 |  | 10.647146 |  |  |  | 0.683064 | [7 empty] | 12.374954 | [13 empty] | 172.407728 | [76 empty] | 2025 | Wang C, Li Z-K, Sanislav I, Zheng Y, Li X-M, Zhang R-Z, Hu J, Zhang J (2025) Trace element zoning in sphalerite from the giant Nannihu porphyry-skarn-epithermal polymetallic system, central China. Mineralium Deposita |  | CHN | Henan Province
| Nannihu, Luotuoshan, Lengshuibeigou | Nannihu ore field | Magmatic hydrothermal | Porphyry, Skarn, Epithermal | Porphyry Mo-W, Skarn Zn-Cu-W, Epithermal Pb-Zn-Ag | Mo, Zn, Pb | W, Cu, Ag | Mo, W, Zn, Cu, Pb, Ag | Li et al., 2023b |  | Calera-Sofía D-300-18 | Calera-Sofía D-300-18 | underground mine |  |  |  |  | ore material | grab | grab | mineral separate | [5 empty] | mineralisation |  |  |  | sphalerite | Sulfide stage, Quartz-carbonate stage, Skarn stage, Pyrite-quartz stage, Quartz-polymetallic sulfide stage | disseminated, vein, massive | VMS |  |  |  | pyrite, pyrrhotite, chalcopyrite, molybdenite, magnetite, rutile, garnet, fluorite, scheelite, galena, stannite, tetrahedrite, quartz, K-feldspar, biotite | polished thin sections | LA-ICPMS, EMPA, SEM-EDS | Agilent 7700e ICP-MS apparatus interfaced to a Geolas Pro laser ablation system that consists of a 193 nm COMPex Pro 102Ar F excimer laser and a Micro Las optical system; (JEOL) JXA-8230 electron probe microanalyzer (EPMA) | Wuhan Sample Solution Analytical Technology Co., Ltd, Hubei, China | Detailed operation conditions for the laser ablation system and the ICP-MS instrument follow those described by Liu et al. (2008, 2010b) | [21 empty] | 7039.919692 | [11 empty] | 35.571178 | [9 empty] | 10433.65 |  | 10.454027 |  |  |  | 0.259635 | [7 empty] | 11.942271 | [13 empty] | 169.494421 | [76 empty] | 2025 | Wang C, Li Z-K, Sanislav I, Zheng Y, Li X-M, Zhang R-Z, Hu J, Zhang J (2025) Trace element zoning in sphalerite from the giant Nannihu porphyry-skarn-epithermal polymetallic system, central China. Mineralium Deposita |  | CHN | Henan Province
| Nannihu, Luotuoshan, Lengshuibeigou | Nannihu ore field | Magmatic hydrothermal | Porphyry, Skarn, Epithermal | Porphyry Mo-W, Skarn Zn-Cu-W, Epithermal Pb-Zn-Ag | Mo, Zn, Pb | W, Cu, Ag | Mo, W, Zn, Cu, Pb, Ag | Li et al., 2023b |  | Calera-Sofía D-300-19 | Calera-Sofía D-300-19 | underground mine |  |  |  |  | ore material | grab | grab | mineral separate | [5 empty] | mineralisation |  |  |  | sphalerite | Sulfide stage, Quartz-carbonate stage, Skarn stage, Pyrite-quartz stage, Quartz-polymetallic sulfide stage | disseminated, vein, massive | VMS |  |  |  | pyrite, pyrrhotite, chalcopyrite, molybdenite, magnetite, rutile, garnet, fluorite, scheelite, galena, stannite, tetrahedrite, quartz, K-feldspar, biotite | polished thin sections | LA-ICPMS, EMPA, SEM-EDS | Agilent 7700e ICP-MS apparatus interfaced to a Geolas Pro laser ablation system that consists of a 193 nm COMPex Pro 102Ar F excimer laser and a Micro Las optical system; (JEOL) JXA-8230 electron probe microanalyzer (EPMA) | Wuhan Sample Solution Analytical Technology Co., Ltd, Hubei, China | Detailed operation conditions for the laser ablation system and the ICP-MS instrument follow those described by Liu et al. (2008, 2010b) | [21 empty] | 7022.408061 | [11 empty] | 46.119075 | [9 empty] | 10774.54612 |  | 10.65145 |  |  |  | 0.239217 | [7 empty] | 12.258195 | [13 empty] | 185.950892 | [76 empty] | 2025 | Wang C, Li Z-K, Sanislav I, Zheng Y, Li X-M, Zhang R-Z, Hu J, Zhang J (2025) Trace element zoning in sphalerite from the giant Nannihu porphyry-skarn-epithermal polymetallic system, central China. Mineralium Deposita |  | CHN | Henan Province
| Nannihu, Luotuoshan, Lengshuibeigou | Nannihu ore field | Magmatic hydrothermal | Porphyry, Skarn, Epithermal | Porphyry Mo-W, Skarn Zn-Cu-W, Epithermal Pb-Zn-Ag | Mo, Zn, Pb | W, Cu, Ag | Mo, W, Zn, Cu, Pb, Ag | Li et al., 2023b |  | Calera-Sofía D-300-20 | Calera-Sofía D-300-20 | underground mine |  |  |  |  | ore material | grab | grab | mineral separate | [5 empty] | mineralisation |  |  |  | sphalerite | Sulfide stage, Quartz-carbonate stage, Skarn stage, Pyrite-quartz stage, Quartz-polymetallic sulfide stage | disseminated, vein, massive | VMS |  |  |  | pyrite, pyrrhotite, chalcopyrite, molybdenite, magnetite, rutile, garnet, fluorite, scheelite, galena, stannite, tetrahedrite, quartz, K-feldspar, biotite | polished thin sections | LA-ICPMS, EMPA, SEM-EDS | Agilent 7700e ICP-MS apparatus interfaced to a Geolas Pro laser ablation system that consists of a 193 nm COMPex Pro 102Ar F excimer laser and a Micro Las optical system; (JEOL) JXA-8230 electron probe microanalyzer (EPMA) | Wuhan Sample Solution Analytical Technology Co., Ltd, Hubei, China | Detailed operation conditions for the laser ablation system and the ICP-MS instrument follow those described by Liu et al. (2008, 2010b) | [21 empty] | 7184.553681 | [11 empty] | 31.607267 | [9 empty] | 10835.52 |  | 11.137155 |  |  |  | 0.790702 | [7 empty] | 12.075357 | [13 empty] | 188.714616 | [76 empty] | 2025 | Wang C, Li Z-K, Sanislav I, Zheng Y, Li X-M, Zhang R-Z, Hu J, Zhang J (2025) Trace element zoning in sphalerite from the giant Nannihu porphyry-skarn-epithermal polymetallic system, central China. Mineralium Deposita |  | CHN | Henan Province
| Nannihu, Luotuoshan, Lengshuibeigou | Nannihu ore field | Magmatic hydrothermal | Porphyry, Skarn, Epithermal | Porphyry Mo-W, Skarn Zn-Cu-W, Epithermal Pb-Zn-Ag | Mo, Zn, Pb | W, Cu, Ag | Mo, W, Zn, Cu, Pb, Ag | Li et al., 2023b |  | Calera-Sofía D-300-21 | Calera-Sofía D-300-21 | underground mine |  |  |  |  | ore material | grab | grab | mineral separate | [5 empty] | mineralisation |  |  |  | sphalerite | Sulfide stage, Quartz-carbonate stage, Skarn stage, Pyrite-quartz stage, Quartz-polymetallic sulfide stage | disseminated, vein, massive | VMS |  |  |  | pyrite, pyrrhotite, chalcopyrite, molybdenite, magnetite, rutile, garnet, fluorite, scheelite, galena, stannite, tetrahedrite, quartz, K-feldspar, biotite | polished thin sections | LA-ICPMS, EMPA, SEM-EDS | Agilent 7700e ICP-MS apparatus interfaced to a Geolas Pro laser ablation system that consists of a 193 nm COMPex Pro 102Ar F excimer laser and a Micro Las optical system; (JEOL) JXA-8230 electron probe microanalyzer (EPMA) | Wuhan Sample Solution Analytical Technology Co., Ltd, Hubei, China | Detailed operation conditions for the laser ablation system and the ICP-MS instrument follow those described by Liu et al. (2008, 2010b) | [21 empty] | 6978.656584 | [11 empty] | 47.486719 | [9 empty] | 10447.55 |  | 11.012438 |  |  |  | 1.841711 | [7 empty] | 12.253509 | [13 empty] | 164.29264 | [76 empty] | 2025 | Wang C, Li Z-K, Sanislav I, Zheng Y, Li X-M, Zhang R-Z, Hu J, Zhang J (2025) Trace element zoning in sphalerite from the giant Nannihu porphyry-skarn-epithermal polymetallic system, central China. Mineralium Deposita |  | CHN | Henan Province
| Nannihu, Luotuoshan, Lengshuibeigou | Nannihu ore field | Magmatic hydrothermal | Porphyry, Skarn, Epithermal | Porphyry Mo-W, Skarn Zn-Cu-W, Epithermal Pb-Zn-Ag | Mo, Zn, Pb | W, Cu, Ag | Mo, W, Zn, Cu, Pb, Ag | Li et al., 2023b |  | Calera-Sofía D-300-22 | Calera-Sofía D-300-22 | underground mine |  |  |  |  | ore material | grab | grab | mineral separate | [5 empty] | mineralisation |  |  |  | sphalerite | Sulfide stage, Quartz-carbonate stage, Skarn stage, Pyrite-quartz stage, Quartz-polymetallic sulfide stage | disseminated, vein, massive | VMS |  |  |  | pyrite, pyrrhotite, chalcopyrite, molybdenite, magnetite, rutile, garnet, fluorite, scheelite, galena, stannite, tetrahedrite, quartz, K-feldspar, biotite | polished thin sections | LA-ICPMS, EMPA, SEM-EDS | Agilent 7700e ICP-MS apparatus interfaced to a Geolas Pro laser ablation system that consists of a 193 nm COMPex Pro 102Ar F excimer laser and a Micro Las optical system; (JEOL) JXA-8230 electron probe microanalyzer (EPMA) | Wuhan Sample Solution Analytical Technology Co., Ltd, Hubei, China | Detailed operation conditions for the laser ablation system and the ICP-MS instrument follow those described by Liu et al. (2008, 2010b) | [21 empty] | 7110.866835 | [11 empty] | 30.028934 | [9 empty] | 27539.05 |  | 8.905858 |  |  |  | 0.334233 | [7 empty] | 12.267021 | [13 empty] | 2781.605205 | [76 empty] | 2025 | Wang C, Li Z-K, Sanislav I, Zheng Y, Li X-M, Zhang R-Z, Hu J, Zhang J (2025) Trace element zoning in sphalerite from the giant Nannihu porphyry-skarn-epithermal polymetallic system, central China. Mineralium Deposita |  | CHN | Henan Province
| Nannihu, Luotuoshan, Lengshuibeigou | Nannihu ore field | Magmatic hydrothermal | Porphyry, Skarn, Epithermal | Porphyry Mo-W, Skarn Zn-Cu-W, Epithermal Pb-Zn-Ag | Mo, Zn, Pb | W, Cu, Ag | Mo, W, Zn, Cu, Pb, Ag | Li et al., 2023b |  | Calera-Sofía D-300-23 | Calera-Sofía D-300-23 | underground mine |  |  |  |  | ore material | grab | grab | mineral separate | [5 empty] | mineralisation |  |  |  | sphalerite | Sulfide stage, Quartz-carbonate stage, Skarn stage, Pyrite-quartz stage, Quartz-polymetallic sulfide stage | disseminated, vein, massive | VMS |  |  |  | pyrite, pyrrhotite, chalcopyrite, molybdenite, magnetite, rutile, garnet, fluorite, scheelite, galena, stannite, tetrahedrite, quartz, K-feldspar, biotite | polished thin sections | LA-ICPMS, EMPA, SEM-EDS | Agilent 7700e ICP-MS apparatus interfaced to a Geolas Pro laser ablation system that consists of a 193 nm COMPex Pro 102Ar F excimer laser and a Micro Las optical system; (JEOL) JXA-8230 electron probe microanalyzer (EPMA) | Wuhan Sample Solution Analytical Technology Co., Ltd, Hubei, China | Detailed operation conditions for the laser ablation system and the ICP-MS instrument follow those described by Liu et al. (2008, 2010b) | [21 empty] | 7050.401197 | [11 empty] | 35.722524 | [9 empty] | 27464.03 |  | 9.475552 |  |  |  | 0.285896 | [7 empty] | 12.20709 | [13 empty] | 2836.707592 | [76 empty] | 2025 | Wang C, Li Z-K, Sanislav I, Zheng Y, Li X-M, Zhang R-Z, Hu J, Zhang J (2025) Trace element zoning in sphalerite from the giant Nannihu porphyry-skarn-epithermal polymetallic system, central China. Mineralium Deposita |  | CHN | Henan Province
| Nannihu, Luotuoshan, Lengshuibeigou | Nannihu ore field | Magmatic hydrothermal | Porphyry, Skarn, Epithermal | Porphyry Mo-W, Skarn Zn-Cu-W, Epithermal Pb-Zn-Ag | Mo, Zn, Pb | W, Cu, Ag | Mo, W, Zn, Cu, Pb, Ag | Li et al., 2023b |  | Calera-Sofía D-300-24 | Calera-Sofía D-300-24 | underground mine |  |  |  |  | ore material | grab | grab | mineral separate | [5 empty] | mineralisation |  |  |  | sphalerite | Sulfide stage, Quartz-carbonate stage, Skarn stage, Pyrite-quartz stage, Quartz-polymetallic sulfide stage | disseminated, vein, massive | VMS |  |  |  | pyrite, pyrrhotite, chalcopyrite, molybdenite, magnetite, rutile, garnet, fluorite, scheelite, galena, stannite, tetrahedrite, quartz, K-feldspar, biotite | polished thin sections | LA-ICPMS, EMPA, SEM-EDS | Agilent 7700e ICP-MS apparatus interfaced to a Geolas Pro laser ablation system that consists of a 193 nm COMPex Pro 102Ar F excimer laser and a Micro Las optical system; (JEOL) JXA-8230 electron probe microanalyzer (EPMA) | Wuhan Sample Solution Analytical Technology Co., Ltd, Hubei, China | Detailed operation conditions for the laser ablation system and the ICP-MS instrument follow those described by Liu et al. (2008, 2010b) | [21 empty] | 7091.155761 | [11 empty] | 35.727773 | [9 empty] | 24725.73 |  | 10.59942 |  |  |  | 0.327162 | [7 empty] | 12.266375 | [13 empty] | 2773.581708 | [76 empty] | 2025 | Wang C, Li Z-K, Sanislav I, Zheng Y, Li X-M, Zhang R-Z, Hu J, Zhang J (2025) Trace element zoning in sphalerite from the giant Nannihu porphyry-skarn-epithermal polymetallic system, central China. Mineralium Deposita |  | CHN | Henan Province
| Nannihu, Luotuoshan, Lengshuibeigou | Nannihu ore field | Magmatic hydrothermal | Porphyry, Skarn, Epithermal | Porphyry Mo-W, Skarn Zn-Cu-W, Epithermal Pb-Zn-Ag | Mo, Zn, Pb | W, Cu, Ag | Mo, W, Zn, Cu, Pb, Ag | Li et al., 2023b |  | Calera-Sofía D-300-25 | Calera-Sofía D-300-25 | underground mine |  |  |  |  | ore material | grab | grab | mineral separate | [5 empty] | mineralisation |  |  |  | sphalerite | Sulfide stage, Quartz-carbonate stage, Skarn stage, Pyrite-quartz stage, Quartz-polymetallic sulfide stage | disseminated, vein, massive | VMS |  |  |  | pyrite, pyrrhotite, chalcopyrite, molybdenite, magnetite, rutile, garnet, fluorite, scheelite, galena, stannite, tetrahedrite, quartz, K-feldspar, biotite | polished thin sections | LA-ICPMS, EMPA, SEM-EDS | Agilent 7700e ICP-MS apparatus interfaced to a Geolas Pro laser ablation system that consists of a 193 nm COMPex Pro 102Ar F excimer laser and a Micro Las optical system; (JEOL) JXA-8230 electron probe microanalyzer (EPMA) | Wuhan Sample Solution Analytical Technology Co., Ltd, Hubei, China | Detailed operation conditions for the laser ablation system and the ICP-MS instrument follow those described by Liu et al. (2008, 2010b) | [21 empty] | 7087.932896 | [11 empty] | 38.991958 | [9 empty] | 24094.53 |  | 8.822036 |  |  |  | 0.252287 | [7 empty] | 12.729177 | [13 empty] | 2668.961638 | [76 empty] | 2025 | Wang C, Li Z-K, Sanislav I, Zheng Y, Li X-M, Zhang R-Z, Hu J, Zhang J (2025) Trace element zoning in sphalerite from the giant Nannihu porphyry-skarn-epithermal polymetallic system, central China. Mineralium Deposita |  | CHN | Henan Province
| Nannihu, Luotuoshan, Lengshuibeigou | Nannihu ore field | Magmatic hydrothermal | Porphyry, Skarn, Epithermal | Porphyry Mo-W, Skarn Zn-Cu-W, Epithermal Pb-Zn-Ag | Mo, Zn, Pb | W, Cu, Ag | Mo, W, Zn, Cu, Pb, Ag | Li et al., 2023b |  | Calera-Sofía D-300-26 | Calera-Sofía D-300-26 | underground mine |  |  |  |  | ore material | grab | grab | mineral separate | [5 empty] | mineralisation |  |  |  | sphalerite | Sulfide stage, Quartz-carbonate stage, Skarn stage, Pyrite-quartz stage, Quartz-polymetallic sulfide stage | disseminated, vein, massive | VMS |  |  |  | pyrite, pyrrhotite, chalcopyrite, molybdenite, magnetite, rutile, garnet, fluorite, scheelite, galena, stannite, tetrahedrite, quartz, K-feldspar, biotite | polished thin sections | LA-ICPMS, EMPA, SEM-EDS | Agilent 7700e ICP-MS apparatus interfaced to a Geolas Pro laser ablation system that consists of a 193 nm COMPex Pro 102Ar F excimer laser and a Micro Las optical system; (JEOL) JXA-8230 electron probe microanalyzer (EPMA) | Wuhan Sample Solution Analytical Technology Co., Ltd, Hubei, China | Detailed operation conditions for the laser ablation system and the ICP-MS instrument follow those described by Liu et al. (2008, 2010b) | [21 empty] | 6938.028635 | [11 empty] | 44.257539 | [9 empty] | 24615.78 |  | 8.434011 |  |  |  | 0.328106 | [7 empty] | 13.130931 | [13 empty] | 2561.563669 | [76 empty] | 2025 | Wang C, Li Z-K, Sanislav I, Zheng Y, Li X-M, Zhang R-Z, Hu J, Zhang J (2025) Trace element zoning in sphalerite from the giant Nannihu porphyry-skarn-epithermal polymetallic system, central China. Mineralium Deposita |  | CHN | Henan Province
| Nannihu, Luotuoshan, Lengshuibeigou | Nannihu ore field | Magmatic hydrothermal | Porphyry, Skarn, Epithermal | Porphyry Mo-W, Skarn Zn-Cu-W, Epithermal Pb-Zn-Ag | Mo, Zn, Pb | W, Cu, Ag | Mo, W, Zn, Cu, Pb, Ag | Li et al., 2023b |  | Calera-Sofía D-300-27 | Calera-Sofía D-300-27 | underground mine |  |  |  |  | ore material | grab | grab | mineral separate | [5 empty] | mineralisation |  |  |  | sphalerite | Sulfide stage, Quartz-carbonate stage, Skarn stage, Pyrite-quartz stage, Quartz-polymetallic sulfide stage | disseminated, vein, massive | VMS |  |  |  | pyrite, pyrrhotite, chalcopyrite, molybdenite, magnetite, rutile, garnet, fluorite, scheelite, galena, stannite, tetrahedrite, quartz, K-feldspar, biotite | polished thin sections | LA-ICPMS, EMPA, SEM-EDS | Agilent 7700e ICP-MS apparatus interfaced to a Geolas Pro laser ablation system that consists of a 193 nm COMPex Pro 102Ar F excimer laser and a Micro Las optical system; (JEOL) JXA-8230 electron probe microanalyzer (EPMA) | Wuhan Sample Solution Analytical Technology Co., Ltd, Hubei, China | Detailed operation conditions for the laser ablation system and the ICP-MS instrument follow those described by Liu et al. (2008, 2010b) | [21 empty] | 5356.596144 | [11 empty] | 25.742927 | [9 empty] | 42358.66 |  | 14.270929 |  |  |  | 0.059678 | [7 empty] | 4.047581 | [13 empty] | 647.470414 | [76 empty] | 2025 | Wang C, Li Z-K, Sanislav I, Zheng Y, Li X-M, Zhang R-Z, Hu J, Zhang J (2025) Trace element zoning in sphalerite from the giant Nannihu porphyry-skarn-epithermal polymetallic system, central China. Mineralium Deposita |  | CHN | Henan Province
| Nannihu, Luotuoshan, Lengshuibeigou | Nannihu ore field | Magmatic hydrothermal | Porphyry, Skarn, Epithermal | Porphyry Mo-W, Skarn Zn-Cu-W, Epithermal Pb-Zn-Ag | Mo, Zn, Pb | W, Cu, Ag | Mo, W, Zn, Cu, Pb, Ag | Li et al., 2023b |  | Calera-Sofía D-300-28 | Calera-Sofía D-300-28 | underground mine |  |  |  |  | ore material | grab | grab | mineral separate | [5 empty] | mineralisation |  |  |  | sphalerite | Sulfide stage, Quartz-carbonate stage, Skarn stage, Pyrite-quartz stage, Quartz-polymetallic sulfide stage | disseminated, vein, massive | VMS |  |  |  | pyrite, pyrrhotite, chalcopyrite, molybdenite, magnetite, rutile, garnet, fluorite, scheelite, galena, stannite, tetrahedrite, quartz, K-feldspar, biotite | polished thin sections | LA-ICPMS, EMPA, SEM-EDS | Agilent 7700e ICP-MS apparatus interfaced to a Geolas Pro laser ablation system that consists of a 193 nm COMPex Pro 102Ar F excimer laser and a Micro Las optical system; (JEOL) JXA-8230 electron probe microanalyzer (EPMA) | Wuhan Sample Solution Analytical Technology Co., Ltd, Hubei, China | Detailed operation conditions for the laser ablation system and the ICP-MS instrument follow those described by Liu et al. (2008, 2010b) | [21 empty] | 5304.358301 | [11 empty] | 25.147972 | [9 empty] | 43074.06087 |  | 14.257591 |  |  |  | 0.152572 | [7 empty] | 4.068587 | [13 empty] | 654.381849 | [76 empty] | 2025 | Wang C, Li Z-K, Sanislav I, Zheng Y, Li X-M, Zhang R-Z, Hu J, Zhang J (2025) Trace element zoning in sphalerite from the giant Nannihu porphyry-skarn-epithermal polymetallic system, central China. Mineralium Deposita |  | CHN | Henan Province
| Nannihu, Luotuoshan, Lengshuibeigou | Nannihu ore field | Magmatic hydrothermal | Porphyry, Skarn, Epithermal | Porphyry Mo-W, Skarn Zn-Cu-W, Epithermal Pb-Zn-Ag | Mo, Zn, Pb | W, Cu, Ag | Mo, W, Zn, Cu, Pb, Ag | Li et al., 2023b |  | Calera-Sofía D-300-29 | Calera-Sofía D-300-29 | underground mine |  |  |  |  | ore material | grab | grab | mineral separate | [5 empty] | mineralisation |  |  |  | sphalerite | Sulfide stage, Quartz-carbonate stage, Skarn stage, Pyrite-quartz stage, Quartz-polymetallic sulfide stage | disseminated, vein, massive | VMS |  |  |  | pyrite, pyrrhotite, chalcopyrite, molybdenite, magnetite, rutile, garnet, fluorite, scheelite, galena, stannite, tetrahedrite, quartz, K-feldspar, biotite | polished thin sections | LA-ICPMS, EMPA, SEM-EDS | Agilent 7700e ICP-MS apparatus interfaced to a Geolas Pro laser ablation system that consists of a 193 nm COMPex Pro 102Ar F excimer laser and a Micro Las optical system; (JEOL) JXA-8230 electron probe microanalyzer (EPMA) | Wuhan Sample Solution Analytical Technology Co., Ltd, Hubei, China | Detailed operation conditions for the laser ablation system and the ICP-MS instrument follow those described by Liu et al. (2008, 2010b) | [21 empty] | 5211.989136 | [11 empty] | 22.326071 | [9 empty] | 43713.7 |  | 15.041816 |  |  |  | 0.053169 | [7 empty] | 4.129705 | [13 empty] | 632.306481 | [76 empty] | 2025 | Wang C, Li Z-K, Sanislav I, Zheng Y, Li X-M, Zhang R-Z, Hu J, Zhang J (2025) Trace element zoning in sphalerite from the giant Nannihu porphyry-skarn-epithermal polymetallic system, central China. Mineralium Deposita |  | CHN | Henan Province
| Nannihu, Luotuoshan, Lengshuibeigou | Nannihu ore field | Magmatic hydrothermal | Porphyry, Skarn, Epithermal | Porphyry Mo-W, Skarn Zn-Cu-W, Epithermal Pb-Zn-Ag | Mo, Zn, Pb | W, Cu, Ag | Mo, W, Zn, Cu, Pb, Ag | Li et al., 2023b |  | Calera-Sofía D-300-30 | Calera-Sofía D-300-30 | underground mine |  |  |  |  | ore material | grab | grab | mineral separate | [5 empty] | mineralisation |  |  |  | sphalerite | Sulfide stage, Quartz-carbonate stage, Skarn stage, Pyrite-quartz stage, Quartz-polymetallic sulfide stage | disseminated, vein, massive | VMS |  |  |  | pyrite, pyrrhotite, chalcopyrite, molybdenite, magnetite, rutile, garnet, fluorite, scheelite, galena, stannite, tetrahedrite, quartz, K-feldspar, biotite | polished thin sections | LA-ICPMS, EMPA, SEM-EDS | Agilent 7700e ICP-MS apparatus interfaced to a Geolas Pro laser ablation system that consists of a 193 nm COMPex Pro 102Ar F excimer laser and a Micro Las optical system; (JEOL) JXA-8230 electron probe microanalyzer (EPMA) | Wuhan Sample Solution Analytical Technology Co., Ltd, Hubei, China | Detailed operation conditions for the laser ablation system and the ICP-MS instrument follow those described by Liu et al. (2008, 2010b) | [21 empty] | 5314.164238 | [11 empty] | 23.34507 | [9 empty] | 42551.1588 |  | 14.535643 |  |  |  | 0.166846 | [7 empty] | 3.946589 | [13 empty] | 647.22266 | [76 empty] | 2025 | Wang C, Li Z-K, Sanislav I, Zheng Y, Li X-M, Zhang R-Z, Hu J, Zhang J (2025) Trace element zoning in sphalerite from the giant Nannihu porphyry-skarn-epithermal polymetallic system, central China. Mineralium Deposita |  | CHN | Henan Province
| Nannihu, Luotuoshan, Lengshuibeigou | Nannihu ore field | Magmatic hydrothermal | Porphyry, Skarn, Epithermal | Porphyry Mo-W, Skarn Zn-Cu-W, Epithermal Pb-Zn-Ag | Mo, Zn, Pb | W, Cu, Ag | Mo, W, Zn, Cu, Pb, Ag | Li et al., 2023b |  | Calera-Sofía D-300-31 | Calera-Sofía D-300-31 | underground mine |  |  |  |  | ore material | grab | grab | mineral separate | [5 empty] | mineralisation |  |  |  | sphalerite | Sulfide stage, Quartz-carbonate stage, Skarn stage, Pyrite-quartz stage, Quartz-polymetallic sulfide stage | disseminated, vein, massive | VMS |  |  |  | pyrite, pyrrhotite, chalcopyrite, molybdenite, magnetite, rutile, garnet, fluorite, scheelite, galena, stannite, tetrahedrite, quartz, K-feldspar, biotite | polished thin sections | LA-ICPMS, EMPA, SEM-EDS | Agilent 7700e ICP-MS apparatus interfaced to a Geolas Pro laser ablation system that consists of a 193 nm COMPex Pro 102Ar F excimer laser and a Micro Las optical system; (JEOL) JXA-8230 electron probe microanalyzer (EPMA) | Wuhan Sample Solution Analytical Technology Co., Ltd, Hubei, China | Detailed operation conditions for the laser ablation system and the ICP-MS instrument follow those described by Liu et al. (2008, 2010b) | [21 empty] | 5251.395663 | [11 empty] | 25.988523 | [9 empty] | 44107.83343 |  | 12.164525 |  |  |  | 0.162699 | [7 empty] | 4.154606 | [13 empty] | 646.780807 | [76 empty] | 2025 | Wang C, Li Z-K, Sanislav I, Zheng Y, Li X-M, Zhang R-Z, Hu J, Zhang J (2025) Trace element zoning in sphalerite from the giant Nannihu porphyry-skarn-epithermal polymetallic system, central China. Mineralium Deposita |  | CHN | Henan Province
| Nannihu, Luotuoshan, Lengshuibeigou | Nannihu ore field | Magmatic hydrothermal | Porphyry, Skarn, Epithermal | Porphyry Mo-W, Skarn Zn-Cu-W, Epithermal Pb-Zn-Ag | Mo, Zn, Pb | W, Cu, Ag | Mo, W, Zn, Cu, Pb, Ag | Li et al., 2023b |  | Calera-Sofía D-300-32 | Calera-Sofía D-300-32 | underground mine |  |  |  |  | ore material | grab | grab | mineral separate | [5 empty] | mineralisation |  |  |  | sphalerite | Sulfide stage, Quartz-carbonate stage, Skarn stage, Pyrite-quartz stage, Quartz-polymetallic sulfide stage | disseminated, vein, massive | VMS |  |  |  | pyrite, pyrrhotite, chalcopyrite, molybdenite, magnetite, rutile, garnet, fluorite, scheelite, galena, stannite, tetrahedrite, quartz, K-feldspar, biotite | polished thin sections | LA-ICPMS, EMPA, SEM-EDS | Agilent 7700e ICP-MS apparatus interfaced to a Geolas Pro laser ablation system that consists of a 193 nm COMPex Pro 102Ar F excimer laser and a Micro Las optical system; (JEOL) JXA-8230 electron probe microanalyzer (EPMA) | Wuhan Sample Solution Analytical Technology Co., Ltd, Hubei, China | Detailed operation conditions for the laser ablation system and the ICP-MS instrument follow those described by Liu et al. (2008, 2010b) | [21 empty] | 5438.03937 | [11 empty] | 23.063295 | [9 empty] | 43271.29233 |  | 15.932457 |  |  |  | 0.058691 | [7 empty] | 4.497288 | [13 empty] | 610.790832 | [76 empty] | 2025 | Wang C, Li Z-K, Sanislav I, Zheng Y, Li X-M, Zhang R-Z, Hu J, Zhang J (2025) Trace element zoning in sphalerite from the giant Nannihu porphyry-skarn-epithermal polymetallic system, central China. Mineralium Deposita |  | CHN | Henan Province
| Nannihu, Luotuoshan, Lengshuibeigou | Nannihu ore field | Magmatic hydrothermal | Porphyry, Skarn, Epithermal | Porphyry Mo-W, Skarn Zn-Cu-W, Epithermal Pb-Zn-Ag | Mo, Zn, Pb | W, Cu, Ag | Mo, W, Zn, Cu, Pb, Ag | Li et al., 2023b |  | Calera-Sofía D-300-33 | Calera-Sofía D-300-33 | underground mine |  |  |  |  | ore material | grab | grab | mineral separate | [5 empty] | mineralisation |  |  |  | sphalerite | Sulfide stage, Quartz-carbonate stage, Skarn stage, Pyrite-quartz stage, Quartz-polymetallic sulfide stage | disseminated, vein, massive | VMS |  |  |  | pyrite, pyrrhotite, chalcopyrite, molybdenite, magnetite, rutile, garnet, fluorite, scheelite, galena, stannite, tetrahedrite, quartz, K-feldspar, biotite | polished thin sections | LA-ICPMS, EMPA, SEM-EDS | Agilent 7700e ICP-MS apparatus interfaced to a Geolas Pro laser ablation system that consists of a 193 nm COMPex Pro 102Ar F excimer laser and a Micro Las optical system; (JEOL) JXA-8230 electron probe microanalyzer (EPMA) | Wuhan Sample Solution Analytical Technology Co., Ltd, Hubei, China | Detailed operation conditions for the laser ablation system and the ICP-MS instrument follow those described by Liu et al. (2008, 2010b) | [21 empty] | 5315.12455 | [11 empty] | 36.077908 | [9 empty] | 42100.4 |  | 14.32865 |  |  |  | 0.291087 | [7 empty] | 4.40611 | [13 empty] | 598.244026 | [76 empty] | 2025 | Wang C, Li Z-K, Sanislav I, Zheng Y, Li X-M, Zhang R-Z, Hu J, Zhang J (2025) Trace element zoning in sphalerite from the giant Nannihu porphyry-skarn-epithermal polymetallic system, central China. Mineralium Deposita |  | CHN | Henan Province
| Nannihu, Luotuoshan, Lengshuibeigou | Nannihu ore field | Magmatic hydrothermal | Porphyry, Skarn, Epithermal | Porphyry Mo-W, Skarn Zn-Cu-W, Epithermal Pb-Zn-Ag | Mo, Zn, Pb | W, Cu, Ag | Mo, W, Zn, Cu, Pb, Ag | Li et al., 2023b |  | Calera-Sofía D-300-34 | Calera-Sofía D-300-34 | underground mine |  |  |  |  | ore material | grab | grab | mineral separate | [5 empty] | mineralisation |  |  |  | sphalerite | Sulfide stage, Quartz-carbonate stage, Skarn stage, Pyrite-quartz stage, Quartz-polymetallic sulfide stage | disseminated, vein, massive | VMS |  |  |  | pyrite, pyrrhotite, chalcopyrite, molybdenite, magnetite, rutile, garnet, fluorite, scheelite, galena, stannite, tetrahedrite, quartz, K-feldspar, biotite | polished thin sections | LA-ICPMS, EMPA, SEM-EDS | Agilent 7700e ICP-MS apparatus interfaced to a Geolas Pro laser ablation system that consists of a 193 nm COMPex Pro 102Ar F excimer laser and a Micro Las optical system; (JEOL) JXA-8230 electron probe microanalyzer (EPMA) | Wuhan Sample Solution Analytical Technology Co., Ltd, Hubei, China | Detailed operation conditions for the laser ablation system and the ICP-MS instrument follow those described by Liu et al. (2008, 2010b) | [21 empty] | 5281.280679 | [11 empty] | 19.669736 | [9 empty] | 42249.72 |  | 14.323683 |  |  |  | 0.04978 | [7 empty] | 4.388069 | [13 empty] | 633.384241 | [76 empty] | 2025 | Wang C, Li Z-K, Sanislav I, Zheng Y, Li X-M, Zhang R-Z, Hu J, Zhang J (2025) Trace element zoning in sphalerite from the giant Nannihu porphyry-skarn-epithermal polymetallic system, central China. Mineralium Deposita |  | CHN | Henan Province
| Nannihu, Luotuoshan, Lengshuibeigou | Nannihu ore field | Magmatic hydrothermal | Porphyry, Skarn, Epithermal | Porphyry Mo-W, Skarn Zn-Cu-W, Epithermal Pb-Zn-Ag | Mo, Zn, Pb | W, Cu, Ag | Mo, W, Zn, Cu, Pb, Ag | Li et al., 2023b |  | Calera-Sofía D-300-35 | Calera-Sofía D-300-35 | underground mine |  |  |  |  | ore material | grab | grab | mineral separate | [5 empty] | mineralisation |  |  |  | sphalerite | Sulfide stage, Quartz-carbonate stage, Skarn stage, Pyrite-quartz stage, Quartz-polymetallic sulfide stage | disseminated, vein, massive | VMS |  |  |  | pyrite, pyrrhotite, chalcopyrite, molybdenite, magnetite, rutile, garnet, fluorite, scheelite, galena, stannite, tetrahedrite, quartz, K-feldspar, biotite | polished thin sections | LA-ICPMS, EMPA, SEM-EDS | Agilent 7700e ICP-MS apparatus interfaced to a Geolas Pro laser ablation system that consists of a 193 nm COMPex Pro 102Ar F excimer laser and a Micro Las optical system; (JEOL) JXA-8230 electron probe microanalyzer (EPMA) | Wuhan Sample Solution Analytical Technology Co., Ltd, Hubei, China | Detailed operation conditions for the laser ablation system and the ICP-MS instrument follow those described by Liu et al. (2008, 2010b) | [21 empty] | 5285.626102 | [11 empty] | 25.084771 | [9 empty] | 42774.94 |  | 14.800859 |  |  |  | 0.053646 | [7 empty] | 4.515781 | [13 empty] | 639.451434 | [76 empty] | 2025 | Wang C, Li Z-K, Sanislav I, Zheng Y, Li X-M, Zhang R-Z, Hu J, Zhang J (2025) Trace element zoning in sphalerite from the giant Nannihu porphyry-skarn-epithermal polymetallic system, central China. Mineralium Deposita |  | CHN | Henan Province
| Nannihu, Luotuoshan, Lengshuibeigou | Nannihu ore field | Magmatic hydrothermal | Porphyry, Skarn, Epithermal | Porphyry Mo-W, Skarn Zn-Cu-W, Epithermal Pb-Zn-Ag | Mo, Zn, Pb | W, Cu, Ag | Mo, W, Zn, Cu, Pb, Ag | Li et al., 2023b |  | Calera-Sofía D-300-36 | Calera-Sofía D-300-36 | underground mine |  |  |  |  | ore material | grab | grab | mineral separate | [5 empty] | mineralisation |  |  |  | sphalerite | Sulfide stage, Quartz-carbonate stage, Skarn stage, Pyrite-quartz stage, Quartz-polymetallic sulfide stage | disseminated, vein, massive | VMS |  |  |  | pyrite, pyrrhotite, chalcopyrite, molybdenite, magnetite, rutile, garnet, fluorite, scheelite, galena, stannite, tetrahedrite, quartz, K-feldspar, biotite | polished thin sections | LA-ICPMS, EMPA, SEM-EDS | Agilent 7700e ICP-MS apparatus interfaced to a Geolas Pro laser ablation system that consists of a 193 nm COMPex Pro 102Ar F excimer laser and a Micro Las optical system; (JEOL) JXA-8230 electron probe microanalyzer (EPMA) | Wuhan Sample Solution Analytical Technology Co., Ltd, Hubei, China | Detailed operation conditions for the laser ablation system and the ICP-MS instrument follow those described by Liu et al. (2008, 2010b) | [21 empty] | 5289.277631 | [11 empty] | 23.915993 | [9 empty] | 40733.33 |  | 13.845196 |  |  |  | 0.137852 | [7 empty] | 4.235818 | [13 empty] | 561.653713 | [76 empty] | 2025 | Wang C, Li Z-K, Sanislav I, Zheng Y, Li X-M, Zhang R-Z, Hu J, Zhang J (2025) Trace element zoning in sphalerite from the giant Nannihu porphyry-skarn-epithermal polymetallic system, central China. Mineralium Deposita |  | CHN | Henan Province
| Nannihu, Luotuoshan, Lengshuibeigou | Nannihu ore field | Magmatic hydrothermal | Porphyry, Skarn, Epithermal | Porphyry Mo-W, Skarn Zn-Cu-W, Epithermal Pb-Zn-Ag | Mo, Zn, Pb | W, Cu, Ag | Mo, W, Zn, Cu, Pb, Ag | Li et al., 2023b |  | Calera-Sofía D-300-37 | Calera-Sofía D-300-37 | underground mine |  |  |  |  | ore material | grab | grab | mineral separate | [5 empty] | mineralisation |  |  |  | sphalerite | Sulfide stage, Quartz-carbonate stage, Skarn stage, Pyrite-quartz stage, Quartz-polymetallic sulfide stage | disseminated, vein, massive | VMS |  |  |  | pyrite, pyrrhotite, chalcopyrite, molybdenite, magnetite, rutile, garnet, fluorite, scheelite, galena, stannite, tetrahedrite, quartz, K-feldspar, biotite | polished thin sections | LA-ICPMS, EMPA, SEM-EDS | Agilent 7700e ICP-MS apparatus interfaced to a Geolas Pro laser ablation system that consists of a 193 nm COMPex Pro 102Ar F excimer laser and a Micro Las optical system; (JEOL) JXA-8230 electron probe microanalyzer (EPMA) | Wuhan Sample Solution Analytical Technology Co., Ltd, Hubei, China | Detailed operation conditions for the laser ablation system and the ICP-MS instrument follow those described by Liu et al. (2008, 2010b) | [21 empty] | 5071.783346 | [11 empty] | 23.808781 | [9 empty] | 40445.6191 |  | 13.500593 |  |  |  | 0.061343 | [7 empty] | 4.081202 | [13 empty] | 558.011536 | [76 empty] | 2025 | Wang C, Li Z-K, Sanislav I, Zheng Y, Li X-M, Zhang R-Z, Hu J, Zhang J (2025) Trace element zoning in sphalerite from the giant Nannihu porphyry-skarn-epithermal polymetallic system, central China. Mineralium Deposita |  | CHN | Henan Province
| Nannihu, Luotuoshan, Lengshuibeigou | Nannihu ore field | Magmatic hydrothermal | Porphyry, Skarn, Epithermal | Porphyry Mo-W, Skarn Zn-Cu-W, Epithermal Pb-Zn-Ag | Mo, Zn, Pb | W, Cu, Ag | Mo, W, Zn, Cu, Pb, Ag | Li et al., 2023b |  | Calera-Sofía D-300-38 | Calera-Sofía D-300-38 | underground mine |  |  |  |  | ore material | grab | grab | mineral separate | [5 empty] | mineralisation |  |  |  | sphalerite | Sulfide stage, Quartz-carbonate stage, Skarn stage, Pyrite-quartz stage, Quartz-polymetallic sulfide stage | disseminated, vein, massive | VMS |  |  |  | pyrite, pyrrhotite, chalcopyrite, molybdenite, magnetite, rutile, garnet, fluorite, scheelite, galena, stannite, tetrahedrite, quartz, K-feldspar, biotite | polished thin sections | LA-ICPMS, EMPA, SEM-EDS | Agilent 7700e ICP-MS apparatus interfaced to a Geolas Pro laser ablation system that consists of a 193 nm COMPex Pro 102Ar F excimer laser and a Micro Las optical system; (JEOL) JXA-8230 electron probe microanalyzer (EPMA) | Wuhan Sample Solution Analytical Technology Co., Ltd, Hubei, China | Detailed operation conditions for the laser ablation system and the ICP-MS instrument follow those described by Liu et al. (2008, 2010b) | [21 empty] | 5169.647783 | [11 empty] | 28.510546 | [9 empty] | 40319.79 |  | 13.14948 |  |  |  | 0.116204 | [7 empty] | 4.135075 | [13 empty] | 591.396821 | [76 empty] | 2025 | Wang C, Li Z-K, Sanislav I, Zheng Y, Li X-M, Zhang R-Z, Hu J, Zhang J (2025) Trace element zoning in sphalerite from the giant Nannihu porphyry-skarn-epithermal polymetallic system, central China. Mineralium Deposita |  | CHN | Henan Province
| Nannihu, Luotuoshan, Lengshuibeigou | Nannihu ore field | Magmatic hydrothermal | Porphyry, Skarn, Epithermal | Porphyry Mo-W, Skarn Zn-Cu-W, Epithermal Pb-Zn-Ag | Mo, Zn, Pb | W, Cu, Ag | Mo, W, Zn, Cu, Pb, Ag | Li et al., 2023b |  | Calera-Sofía D-300-39 | Calera-Sofía D-300-39 | underground mine |  |  |  |  | ore material | grab | grab | mineral separate | [5 empty] | mineralisation |  |  |  | sphalerite | Sulfide stage, Quartz-carbonate stage, Skarn stage, Pyrite-quartz stage, Quartz-polymetallic sulfide stage | disseminated, vein, massive | VMS |  |  |  | pyrite, pyrrhotite, chalcopyrite, molybdenite, magnetite, rutile, garnet, fluorite, scheelite, galena, stannite, tetrahedrite, quartz, K-feldspar, biotite | polished thin sections | LA-ICPMS, EMPA, SEM-EDS | Agilent 7700e ICP-MS apparatus interfaced to a Geolas Pro laser ablation system that consists of a 193 nm COMPex Pro 102Ar F excimer laser and a Micro Las optical system; (JEOL) JXA-8230 electron probe microanalyzer (EPMA) | Wuhan Sample Solution Analytical Technology Co., Ltd, Hubei, China | Detailed operation conditions for the laser ablation system and the ICP-MS instrument follow those described by Liu et al. (2008, 2010b) | [21 empty] | 5175.929329 | [11 empty] | 23.528566 | [9 empty] | 40397.78 |  | 13.4419 |  |  |  | 0.149495 | [7 empty] | 4.180707 | [13 empty] | 592.024067 | [76 empty] | 2025 | Wang C, Li Z-K, Sanislav I, Zheng Y, Li X-M, Zhang R-Z, Hu J, Zhang J (2025) Trace element zoning in sphalerite from the giant Nannihu porphyry-skarn-epithermal polymetallic system, central China. Mineralium Deposita |  | CHN | Henan Province
| Nannihu, Luotuoshan, Lengshuibeigou | Nannihu ore field | Magmatic hydrothermal | Porphyry, Skarn, Epithermal | Porphyry Mo-W, Skarn Zn-Cu-W, Epithermal Pb-Zn-Ag | Mo, Zn, Pb | W, Cu, Ag | Mo, W, Zn, Cu, Pb, Ag | Li et al., 2023b |  | Calera-Sofía D-300-40 | Calera-Sofía D-300-40 | underground mine |  |  |  |  | ore material | grab | grab | mineral separate | [5 empty] | mineralisation |  |  |  | sphalerite | Sulfide stage, Quartz-carbonate stage, Skarn stage, Pyrite-quartz stage, Quartz-polymetallic sulfide stage | disseminated, vein, massive | VMS |  |  |  | pyrite, pyrrhotite, chalcopyrite, molybdenite, magnetite, rutile, garnet, fluorite, scheelite, galena, stannite, tetrahedrite, quartz, K-feldspar, biotite | polished thin sections | LA-ICPMS, EMPA, SEM-EDS | Agilent 7700e ICP-MS apparatus interfaced to a Geolas Pro laser ablation system that consists of a 193 nm COMPex Pro 102Ar F excimer laser and a Micro Las optical system; (JEOL) JXA-8230 electron probe microanalyzer (EPMA) | Wuhan Sample Solution Analytical Technology Co., Ltd, Hubei, China | Detailed operation conditions for the laser ablation system and the ICP-MS instrument follow those described by Liu et al. (2008, 2010b) | [21 empty] | 5239.949679 | [11 empty] | 53.004791 | [9 empty] | 39044.65 |  | 14.227072 |  |  |  | 0.065634 | [7 empty] | 4.36875 | [13 empty] | 589.218743 | [76 empty] | 2025 | Wang C, Li Z-K, Sanislav I, Zheng Y, Li X-M, Zhang R-Z, Hu J, Zhang J (2025) Trace element zoning in sphalerite from the giant Nannihu porphyry-skarn-epithermal polymetallic system, central China. Mineralium Deposita |  | CHN | Henan Province
| Nannihu, Luotuoshan, Lengshuibeigou | Nannihu ore field | Magmatic hydrothermal | Porphyry, Skarn, Epithermal | Porphyry Mo-W, Skarn Zn-Cu-W, Epithermal Pb-Zn-Ag | Mo, Zn, Pb | W, Cu, Ag | Mo, W, Zn, Cu, Pb, Ag | Li et al., 2023b |  | Calera-Sofía D-300-41 | Calera-Sofía D-300-41 | underground mine |  |  |  |  | ore material | grab | grab | mineral separate | [5 empty] | mineralisation |  |  |  | sphalerite | Sulfide stage, Quartz-carbonate stage, Skarn stage, Pyrite-quartz stage, Quartz-polymetallic sulfide stage | disseminated, vein, massive | VMS |  |  |  | pyrite, pyrrhotite, chalcopyrite, molybdenite, magnetite, rutile, garnet, fluorite, scheelite, galena, stannite, tetrahedrite, quartz, K-feldspar, biotite | polished thin sections | LA-ICPMS, EMPA, SEM-EDS | Agilent 7700e ICP-MS apparatus interfaced to a Geolas Pro laser ablation system that consists of a 193 nm COMPex Pro 102Ar F excimer laser and a Micro Las optical system; (JEOL) JXA-8230 electron probe microanalyzer (EPMA) | Wuhan Sample Solution Analytical Technology Co., Ltd, Hubei, China | Detailed operation conditions for the laser ablation system and the ICP-MS instrument follow those described by Liu et al. (2008, 2010b) | [21 empty] | 5047.147974 | [11 empty] | 27.041809 | [9 empty] | 40634.79096 |  | 13.611444 |  |  |  | 0.150952 | [7 empty] | 4.318718 | [13 empty] | 578.711593 | [76 empty] | 2025 | Wang C, Li Z-K, Sanislav I, Zheng Y, Li X-M, Zhang R-Z, Hu J, Zhang J (2025) Trace element zoning in sphalerite from the giant Nannihu porphyry-skarn-epithermal polymetallic system, central China. Mineralium Deposita |  | CHN | Henan Province
| Nannihu, Luotuoshan, Lengshuibeigou | Nannihu ore field | Magmatic hydrothermal | Porphyry, Skarn, Epithermal | Porphyry Mo-W, Skarn Zn-Cu-W, Epithermal Pb-Zn-Ag | Mo, Zn, Pb | W, Cu, Ag | Mo, W, Zn, Cu, Pb, Ag | Li et al., 2023b |  | Calera-Sofía D-300-42 | Calera-Sofía D-300-42 | underground mine |  |  |  |  | ore material | grab | grab | mineral separate | [5 empty] | mineralisation |  |  |  | sphalerite | Sulfide stage, Quartz-carbonate stage, Skarn stage, Pyrite-quartz stage, Quartz-polymetallic sulfide stage | disseminated, vein, massive | VMS |  |  |  | pyrite, pyrrhotite, chalcopyrite, molybdenite, magnetite, rutile, garnet, fluorite, scheelite, galena, stannite, tetrahedrite, quartz, K-feldspar, biotite | polished thin sections | LA-ICPMS, EMPA, SEM-EDS | Agilent 7700e ICP-MS apparatus interfaced to a Geolas Pro laser ablation system that consists of a 193 nm COMPex Pro 102Ar F excimer laser and a Micro Las optical system; (JEOL) JXA-8230 electron probe microanalyzer (EPMA) | Wuhan Sample Solution Analytical Technology Co., Ltd, Hubei, China | Detailed operation conditions for the laser ablation system and the ICP-MS instrument follow those described by Liu et al. (2008, 2010b) | [21 empty] | 5238.897912 | [11 empty] | 41.737932 | [9 empty] | 40817.09 |  | 7.865199 |  |  |  | 0.052932 | [7 empty] | 4.707897 | [13 empty] | 570.026795 | [76 empty] | 2025 | Wang C, Li Z-K, Sanislav I, Zheng Y, Li X-M, Zhang R-Z, Hu J, Zhang J (2025) Trace element zoning in sphalerite from the giant Nannihu porphyry-skarn-epithermal polymetallic system, central China. Mineralium Deposita |  | CHN | Henan Province
| Nannihu, Luotuoshan, Lengshuibeigou | Nannihu ore field | Magmatic hydrothermal | Porphyry, Skarn, Epithermal | Porphyry Mo-W, Skarn Zn-Cu-W, Epithermal Pb-Zn-Ag | Mo, Zn, Pb | W, Cu, Ag | Mo, W, Zn, Cu, Pb, Ag | Li et al., 2023b |  | Calera-Sofía D-300-43 | Calera-Sofía D-300-43 | underground mine |  |  |  |  | ore material | grab | grab | mineral separate | [5 empty] | mineralisation |  |  |  | sphalerite | Sulfide stage, Quartz-carbonate stage, Skarn stage, Pyrite-quartz stage, Quartz-polymetallic sulfide stage | disseminated, vein, massive | VMS |  |  |  | pyrite, pyrrhotite, chalcopyrite, molybdenite, magnetite, rutile, garnet, fluorite, scheelite, galena, stannite, tetrahedrite, quartz, K-feldspar, biotite | polished thin sections | LA-ICPMS, EMPA, SEM-EDS | Agilent 7700e ICP-MS apparatus interfaced to a Geolas Pro laser ablation system that consists of a 193 nm COMPex Pro 102Ar F excimer laser and a Micro Las optical system; (JEOL) JXA-8230 electron probe microanalyzer (EPMA) | Wuhan Sample Solution Analytical Technology Co., Ltd, Hubei, China | Detailed operation conditions for the laser ablation system and the ICP-MS instrument follow those described by Liu et al. (2008, 2010b) | [21 empty] | 4896.177495 | [11 empty] | 25.912181 | [9 empty] | 38763.59 |  | 13.541501 |  |  |  | 0.04901 | [7 empty] | 4.388262 | [13 empty] | 563.238676 | [76 empty] | 2025 | Wang C, Li Z-K, Sanislav I, Zheng Y, Li X-M, Zhang R-Z, Hu J, Zhang J (2025) Trace element zoning in sphalerite from the giant Nannihu porphyry-skarn-epithermal polymetallic system, central China. Mineralium Deposita |  | CHN | Henan Province
| Nannihu, Luotuoshan, Lengshuibeigou | Nannihu ore field | Magmatic hydrothermal | Porphyry, Skarn, Epithermal | Porphyry Mo-W, Skarn Zn-Cu-W, Epithermal Pb-Zn-Ag | Mo, Zn, Pb | W, Cu, Ag | Mo, W, Zn, Cu, Pb, Ag | Li et al., 2023b |  | Calera-Sofía D-300-44 | Calera-Sofía D-300-44 | underground mine |  |  |  |  | ore material | grab | grab | mineral separate | [5 empty] | mineralisation |  |  |  | sphalerite | Sulfide stage, Quartz-carbonate stage, Skarn stage, Pyrite-quartz stage, Quartz-polymetallic sulfide stage | disseminated, vein, massive | VMS |  |  |  | pyrite, pyrrhotite, chalcopyrite, molybdenite, magnetite, rutile, garnet, fluorite, scheelite, galena, stannite, tetrahedrite, quartz, K-feldspar, biotite | polished thin sections | LA-ICPMS, EMPA, SEM-EDS | Agilent 7700e ICP-MS apparatus interfaced to a Geolas Pro laser ablation system that consists of a 193 nm COMPex Pro 102Ar F excimer laser and a Micro Las optical system; (JEOL) JXA-8230 electron probe microanalyzer (EPMA) | Wuhan Sample Solution Analytical Technology Co., Ltd, Hubei, China | Detailed operation conditions for the laser ablation system and the ICP-MS instrument follow those described by Liu et al. (2008, 2010b) | [21 empty] | 5111.622951 | [11 empty] | 26.220838 | [9 empty] | 38229.55 |  | 13.955828 |  |  |  | 0.072412 | [7 empty] | 4.210762 | [13 empty] | 558.188226 | [76 empty] | 2025 | Wang C, Li Z-K, Sanislav I, Zheng Y, Li X-M, Zhang R-Z, Hu J, Zhang J (2025) Trace element zoning in sphalerite from the giant Nannihu porphyry-skarn-epithermal polymetallic system, central China. Mineralium Deposita |  | CHN | Henan Province
| Nannihu, Luotuoshan, Lengshuibeigou | Nannihu ore field | Magmatic hydrothermal | Porphyry, Skarn, Epithermal | Porphyry Mo-W, Skarn Zn-Cu-W, Epithermal Pb-Zn-Ag | Mo, Zn, Pb | W, Cu, Ag | Mo, W, Zn, Cu, Pb, Ag | Li et al., 2023b |  | Calera-Sofía D-300-45 | Calera-Sofía D-300-45 | underground mine |  |  |  |  | ore material | grab | grab | mineral separate | [5 empty] | mineralisation |  |  |  | sphalerite | Sulfide stage, Quartz-carbonate stage, Skarn stage, Pyrite-quartz stage, Quartz-polymetallic sulfide stage | disseminated, vein, massive | VMS |  |  |  | pyrite, pyrrhotite, chalcopyrite, molybdenite, magnetite, rutile, garnet, fluorite, scheelite, galena, stannite, tetrahedrite, quartz, K-feldspar, biotite | polished thin sections | LA-ICPMS, EMPA, SEM-EDS | Agilent 7700e ICP-MS apparatus interfaced to a Geolas Pro laser ablation system that consists of a 193 nm COMPex Pro 102Ar F excimer laser and a Micro Las optical system; (JEOL) JXA-8230 electron probe microanalyzer (EPMA) | Wuhan Sample Solution Analytical Technology Co., Ltd, Hubei, China | Detailed operation conditions for the laser ablation system and the ICP-MS instrument follow those described by Liu et al. (2008, 2010b) | [21 empty] | 5074.788464 | [11 empty] | 27.335853 | [9 empty] | 40915.97 |  | 14.039766 |  |  |  | 0.050269 | [7 empty] | 4.347316 | [13 empty] | 573.079737 | [76 empty] | 2025 | Wang C, Li Z-K, Sanislav I, Zheng Y, Li X-M, Zhang R-Z, Hu J, Zhang J (2025) Trace element zoning in sphalerite from the giant Nannihu porphyry-skarn-epithermal polymetallic system, central China. Mineralium Deposita |  | CHN | Henan Province
| Nannihu, Luotuoshan, Lengshuibeigou | Nannihu ore field | Magmatic hydrothermal | Porphyry, Skarn, Epithermal | Porphyry Mo-W, Skarn Zn-Cu-W, Epithermal Pb-Zn-Ag | Mo, Zn, Pb | W, Cu, Ag | Mo, W, Zn, Cu, Pb, Ag | Li et al., 2023b |  | Calera-Sofía D-300-46 | Calera-Sofía D-300-46 | underground mine |  |  |  |  | ore material | grab | grab | mineral separate | [5 empty] | mineralisation |  |  |  | sphalerite | Sulfide stage, Quartz-carbonate stage, Skarn stage, Pyrite-quartz stage, Quartz-polymetallic sulfide stage | disseminated, vein, massive | VMS |  |  |  | pyrite, pyrrhotite, chalcopyrite, molybdenite, magnetite, rutile, garnet, fluorite, scheelite, galena, stannite, tetrahedrite, quartz, K-feldspar, biotite | polished thin sections | LA-ICPMS, EMPA, SEM-EDS | Agilent 7700e ICP-MS apparatus interfaced to a Geolas Pro laser ablation system that consists of a 193 nm COMPex Pro 102Ar F excimer laser and a Micro Las optical system; (JEOL) JXA-8230 electron probe microanalyzer (EPMA) | Wuhan Sample Solution Analytical Technology Co., Ltd, Hubei, China | Detailed operation conditions for the laser ablation system and the ICP-MS instrument follow those described by Liu et al. (2008, 2010b) | [21 empty] | 5470.690862 | [11 empty] | 35.667433 | [9 empty] | 22519.76 |  | 7.869157 |  |  |  | 0.151294 | [7 empty] | 27.00412 | [13 empty] | 1053.598623 | [76 empty] | 2025 | Wang C, Li Z-K, Sanislav I, Zheng Y, Li X-M, Zhang R-Z, Hu J, Zhang J (2025) Trace element zoning in sphalerite from the giant Nannihu porphyry-skarn-epithermal polymetallic system, central China. Mineralium Deposita |  | CHN | Henan Province
| Nannihu, Luotuoshan, Lengshuibeigou | Nannihu ore field | Magmatic hydrothermal | Porphyry, Skarn, Epithermal | Porphyry Mo-W, Skarn Zn-Cu-W, Epithermal Pb-Zn-Ag | Mo, Zn, Pb | W, Cu, Ag | Mo, W, Zn, Cu, Pb, Ag | Li et al., 2023b |  | Calera-Sofía D-300-47 | Calera-Sofía D-300-47 | underground mine |  |  |  |  | ore material | grab | grab | mineral separate | [5 empty] | mineralisation |  |  |  | sphalerite | Sulfide stage, Quartz-carbonate stage, Skarn stage, Pyrite-quartz stage, Quartz-polymetallic sulfide stage | disseminated, vein, massive | VMS |  |  |  | pyrite, pyrrhotite, chalcopyrite, molybdenite, magnetite, rutile, garnet, fluorite, scheelite, galena, stannite, tetrahedrite, quartz, K-feldspar, biotite | polished thin sections | LA-ICPMS, EMPA, SEM-EDS | Agilent 7700e ICP-MS apparatus interfaced to a Geolas Pro laser ablation system that consists of a 193 nm COMPex Pro 102Ar F excimer laser and a Micro Las optical system; (JEOL) JXA-8230 electron probe microanalyzer (EPMA) | Wuhan Sample Solution Analytical Technology Co., Ltd, Hubei, China | Detailed operation conditions for the laser ablation system and the ICP-MS instrument follow those described by Liu et al. (2008, 2010b) | [21 empty] | 5448.570218 | [11 empty] | 41.591123 | [9 empty] | 21849.9 |  | 7.925812 |  |  |  | 0.377948 | [7 empty] | 26.837474 | [13 empty] | 1000.282222 | [76 empty] | 2025 | Wang C, Li Z-K, Sanislav I, Zheng Y, Li X-M, Zhang R-Z, Hu J, Zhang J (2025) Trace element zoning in sphalerite from the giant Nannihu porphyry-skarn-epithermal polymetallic system, central China. Mineralium Deposita |  | CHN | Henan Province
| Nannihu, Luotuoshan, Lengshuibeigou | Nannihu ore field | Magmatic hydrothermal | Porphyry, Skarn, Epithermal | Porphyry Mo-W, Skarn Zn-Cu-W, Epithermal Pb-Zn-Ag | Mo, Zn, Pb | W, Cu, Ag | Mo, W, Zn, Cu, Pb, Ag | Li et al., 2023b |  | Calera-Sofía D-300-48 | Calera-Sofía D-300-48 | underground mine |  |  |  |  | ore material | grab | grab | mineral separate | [5 empty] | mineralisation |  |  |  | sphalerite | Sulfide stage, Quartz-carbonate stage, Skarn stage, Pyrite-quartz stage, Quartz-polymetallic sulfide stage | disseminated, vein, massive | VMS |  |  |  | pyrite, pyrrhotite, chalcopyrite, molybdenite, magnetite, rutile, garnet, fluorite, scheelite, galena, stannite, tetrahedrite, quartz, K-feldspar, biotite | polished thin sections | LA-ICPMS, EMPA, SEM-EDS | Agilent 7700e ICP-MS apparatus interfaced to a Geolas Pro laser ablation system that consists of a 193 nm COMPex Pro 102Ar F excimer laser and a Micro Las optical system; (JEOL) JXA-8230 electron probe microanalyzer (EPMA) | Wuhan Sample Solution Analytical Technology Co., Ltd, Hubei, China | Detailed operation conditions for the laser ablation system and the ICP-MS instrument follow those described by Liu et al. (2008, 2010b) | [21 empty] | 5464.294293 | [11 empty] | 35.728507 | [9 empty] | 22082.29 |  | 8.676981 |  |  |  | 0.062551 | [7 empty] | 26.293024 | [13 empty] | 948.387431 | [76 empty] | 2025 | Wang C, Li Z-K, Sanislav I, Zheng Y, Li X-M, Zhang R-Z, Hu J, Zhang J (2025) Trace element zoning in sphalerite from the giant Nannihu porphyry-skarn-epithermal polymetallic system, central China. Mineralium Deposita |  | CHN | Henan Province
| Nannihu, Luotuoshan, Lengshuibeigou | Nannihu ore field | Magmatic hydrothermal | Porphyry, Skarn, Epithermal | Porphyry Mo-W, Skarn Zn-Cu-W, Epithermal Pb-Zn-Ag | Mo, Zn, Pb | W, Cu, Ag | Mo, W, Zn, Cu, Pb, Ag | Li et al., 2023b |  | Calera-Sofía D-300-49 | Calera-Sofía D-300-49 | underground mine |  |  |  |  | ore material | grab | grab | mineral separate | [5 empty] | mineralisation |  |  |  | sphalerite | Sulfide stage, Quartz-carbonate stage, Skarn stage, Pyrite-quartz stage, Quartz-polymetallic sulfide stage | disseminated, vein, massive | VMS |  |  |  | pyrite, pyrrhotite, chalcopyrite, molybdenite, magnetite, rutile, garnet, fluorite, scheelite, galena, stannite, tetrahedrite, quartz, K-feldspar, biotite | polished thin sections | LA-ICPMS, EMPA, SEM-EDS | Agilent 7700e ICP-MS apparatus interfaced to a Geolas Pro laser ablation system that consists of a 193 nm COMPex Pro 102Ar F excimer laser and a Micro Las optical system; (JEOL) JXA-8230 electron probe microanalyzer (EPMA) | Wuhan Sample Solution Analytical Technology Co., Ltd, Hubei, China | Detailed operation conditions for the laser ablation system and the ICP-MS instrument follow those described by Liu et al. (2008, 2010b) | [21 empty] | 5227.221671 | [11 empty] | 36.488124 | [9 empty] | 21611.2 |  | 8.136879 |  |  |  | 0.123253 | [7 empty] | 25.511305 | [13 empty] | 925.724555 | [76 empty] | 2025 | Wang C, Li Z-K, Sanislav I, Zheng Y, Li X-M, Zhang R-Z, Hu J, Zhang J (2025) Trace element zoning in sphalerite from the giant Nannihu porphyry-skarn-epithermal polymetallic system, central China. Mineralium Deposita |  | CHN | Henan Province
| Nannihu, Luotuoshan, Lengshuibeigou | Nannihu ore field | Magmatic hydrothermal | Porphyry, Skarn, Epithermal | Porphyry Mo-W, Skarn Zn-Cu-W, Epithermal Pb-Zn-Ag | Mo, Zn, Pb | W, Cu, Ag | Mo, W, Zn, Cu, Pb, Ag | Li et al., 2023b |  | Calera-Sofía D-300-50 | Calera-Sofía D-300-50 | underground mine |  |  |  |  | ore material | grab | grab | mineral separate | [5 empty] | mineralisation |  |  |  | sphalerite | Sulfide stage, Quartz-carbonate stage, Skarn stage, Pyrite-quartz stage, Quartz-polymetallic sulfide stage | disseminated, vein, massive | VMS |  |  |  | pyrite, pyrrhotite, chalcopyrite, molybdenite, magnetite, rutile, garnet, fluorite, scheelite, galena, stannite, tetrahedrite, quartz, K-feldspar, biotite | polished thin sections | LA-ICPMS, EMPA, SEM-EDS | Agilent 7700e ICP-MS apparatus interfaced to a Geolas Pro laser ablation system that consists of a 193 nm COMPex Pro 102Ar F excimer laser and a Micro Las optical system; (JEOL) JXA-8230 electron probe microanalyzer (EPMA) | Wuhan Sample Solution Analytical Technology Co., Ltd, Hubei, China | Detailed operation conditions for the laser ablation system and the ICP-MS instrument follow those described by Liu et al. (2008, 2010b) | [21 empty] | 5391.089086 | [11 empty] | 40.610453 | [9 empty] | 20534.12 |  | 8.686899 |  |  |  | 0.064531 | [7 empty] | 26.426884 | [13 empty] | 1095.956373 | [76 empty] | 2025 | Wang C, Li Z-K, Sanislav I, Zheng Y, Li X-M, Zhang R-Z, Hu J, Zhang J (2025) Trace element zoning in sphalerite from the giant Nannihu porphyry-skarn-epithermal polymetallic system, central China. Mineralium Deposita |  | CHN | Henan Province
| Nannihu, Luotuoshan, Lengshuibeigou | Nannihu ore field | Magmatic hydrothermal | Porphyry, Skarn, Epithermal | Porphyry Mo-W, Skarn Zn-Cu-W, Epithermal Pb-Zn-Ag | Mo, Zn, Pb | W, Cu, Ag | Mo, W, Zn, Cu, Pb, Ag | Li et al., 2023b |  | Calera-Sofía D-300-51 | Calera-Sofía D-300-51 | underground mine |  |  |  |  | ore material | grab | grab | mineral separate | [5 empty] | mineralisation |  |  |  | sphalerite | Sulfide stage, Quartz-carbonate stage, Skarn stage, Pyrite-quartz stage, Quartz-polymetallic sulfide stage | disseminated, vein, massive | VMS |  |  |  | pyrite, pyrrhotite, chalcopyrite, molybdenite, magnetite, rutile, garnet, fluorite, scheelite, galena, stannite, tetrahedrite, quartz, K-feldspar, biotite | polished thin sections | LA-ICPMS, EMPA, SEM-EDS | Agilent 7700e ICP-MS apparatus interfaced to a Geolas Pro laser ablation system that consists of a 193 nm COMPex Pro 102Ar F excimer laser and a Micro Las optical system; (JEOL) JXA-8230 electron probe microanalyzer (EPMA) | Wuhan Sample Solution Analytical Technology Co., Ltd, Hubei, China | Detailed operation conditions for the laser ablation system and the ICP-MS instrument follow those described by Liu et al. (2008, 2010b) | [21 empty] | 5527.170304 | [11 empty] | 45.123884 | [9 empty] | 21025.69 |  | 9.11753 |  |  |  | 0.162796 | [7 empty] | 26.294879 | [13 empty] | 1086.991733 | [76 empty] | 2025 | Wang C, Li Z-K, Sanislav I, Zheng Y, Li X-M, Zhang R-Z, Hu J, Zhang J (2025) Trace element zoning in sphalerite from the giant Nannihu porphyry-skarn-epithermal polymetallic system, central China. Mineralium Deposita |  | CHN | Henan Province
| Nannihu, Luotuoshan, Lengshuibeigou | Nannihu ore field | Magmatic hydrothermal | Porphyry, Skarn, Epithermal | Porphyry Mo-W, Skarn Zn-Cu-W, Epithermal Pb-Zn-Ag | Mo, Zn, Pb | W, Cu, Ag | Mo, W, Zn, Cu, Pb, Ag | Li et al., 2023b |  | Calera-Sofía D-300-52 | Calera-Sofía D-300-52 | underground mine |  |  |  |  | ore material | grab | grab | mineral separate | [5 empty] | mineralisation |  |  |  | sphalerite | Sulfide stage, Quartz-carbonate stage, Skarn stage, Pyrite-quartz stage, Quartz-polymetallic sulfide stage | disseminated, vein, massive | VMS |  |  |  | pyrite, pyrrhotite, chalcopyrite, molybdenite, magnetite, rutile, garnet, fluorite, scheelite, galena, stannite, tetrahedrite, quartz, K-feldspar, biotite | polished thin sections | LA-ICPMS, EMPA, SEM-EDS | Agilent 7700e ICP-MS apparatus interfaced to a Geolas Pro laser ablation system that consists of a 193 nm COMPex Pro 102Ar F excimer laser and a Micro Las optical system; (JEOL) JXA-8230 electron probe microanalyzer (EPMA) | Wuhan Sample Solution Analytical Technology Co., Ltd, Hubei, China | Detailed operation conditions for the laser ablation system and the ICP-MS instrument follow those described by Liu et al. (2008, 2010b) | [21 empty] | 5595.801433 | [11 empty] | 37.76786 | [9 empty] | 22195.26 |  | 9.207245 |  |  |  | 0.052 | [7 empty] | 25.202931 | [13 empty] | 975.309131 | [76 empty] | 2025 | Wang C, Li Z-K, Sanislav I, Zheng Y, Li X-M, Zhang R-Z, Hu J, Zhang J (2025) Trace element zoning in sphalerite from the giant Nannihu porphyry-skarn-epithermal polymetallic system, central China. Mineralium Deposita |  | CHN | Henan Province
| Nannihu, Luotuoshan, Lengshuibeigou | Nannihu ore field | Magmatic hydrothermal | Porphyry, Skarn, Epithermal | Porphyry Mo-W, Skarn Zn-Cu-W, Epithermal Pb-Zn-Ag | Mo, Zn, Pb | W, Cu, Ag | Mo, W, Zn, Cu, Pb, Ag | Li et al., 2023b |  | Calera-Sofía D-300-53 | Calera-Sofía D-300-53 | underground mine |  |  |  |  | ore material | grab | grab | mineral separate | [5 empty] | mineralisation |  |  |  | sphalerite | Sulfide stage, Quartz-carbonate stage, Skarn stage, Pyrite-quartz stage, Quartz-polymetallic sulfide stage | disseminated, vein, massive | VMS |  |  |  | pyrite, pyrrhotite, chalcopyrite, molybdenite, magnetite, rutile, garnet, fluorite, scheelite, galena, stannite, tetrahedrite, quartz, K-feldspar, biotite | polished thin sections | LA-ICPMS, EMPA, SEM-EDS | Agilent 7700e ICP-MS apparatus interfaced to a Geolas Pro laser ablation system that consists of a 193 nm COMPex Pro 102Ar F excimer laser and a Micro Las optical system; (JEOL) JXA-8230 electron probe microanalyzer (EPMA) | Wuhan Sample Solution Analytical Technology Co., Ltd, Hubei, China | Detailed operation conditions for the laser ablation system and the ICP-MS instrument follow those described by Liu et al. (2008, 2010b) | [21 empty] | 5290.104092 | [11 empty] | 41.657639 | [9 empty] | 20866.37 |  | 9.258787 |  |  |  | 0.051391 | [7 empty] | 25.446075 | [13 empty] | 926.519657 | [76 empty] | 2025 | Wang C, Li Z-K, Sanislav I, Zheng Y, Li X-M, Zhang R-Z, Hu J, Zhang J (2025) Trace element zoning in sphalerite from the giant Nannihu porphyry-skarn-epithermal polymetallic system, central China. Mineralium Deposita |  | CHN | Henan Province
| Nannihu, Luotuoshan, Lengshuibeigou | Nannihu ore field | Magmatic hydrothermal | Porphyry, Skarn, Epithermal | Porphyry Mo-W, Skarn Zn-Cu-W, Epithermal Pb-Zn-Ag | Mo, Zn, Pb | W, Cu, Ag | Mo, W, Zn, Cu, Pb, Ag | Li et al., 2023b |  | Calera-Sofía D-300-54 | Calera-Sofía D-300-54 | underground mine |  |  |  |  | ore material | grab | grab | mineral separate | [5 empty] | mineralisation |  |  |  | sphalerite | Sulfide stage, Quartz-carbonate stage, Skarn stage, Pyrite-quartz stage, Quartz-polymetallic sulfide stage | disseminated, vein, massive | VMS |  |  |  | pyrite, pyrrhotite, chalcopyrite, molybdenite, magnetite, rutile, garnet, fluorite, scheelite, galena, stannite, tetrahedrite, quartz, K-feldspar, biotite | polished thin sections | LA-ICPMS, EMPA, SEM-EDS | Agilent 7700e ICP-MS apparatus interfaced to a Geolas Pro laser ablation system that consists of a 193 nm COMPex Pro 102Ar F excimer laser and a Micro Las optical system; (JEOL) JXA-8230 electron probe microanalyzer (EPMA) | Wuhan Sample Solution Analytical Technology Co., Ltd, Hubei, China | Detailed operation conditions for the laser ablation system and the ICP-MS instrument follow those described by Liu et al. (2008, 2010b) | [21 empty] | 5237.505966 | [11 empty] | 78.550829 | [9 empty] | 31638.61 |  | 24.531546 |  |  |  | 0.245226 | [7 empty] | 82.670524 | [13 empty] | 1383.37162 | [76 empty] | 2025 | Wang C, Li Z-K, Sanislav I, Zheng Y, Li X-M, Zhang R-Z, Hu J, Zhang J (2025) Trace element zoning in sphalerite from the giant Nannihu porphyry-skarn-epithermal polymetallic system, central China. Mineralium Deposita |  | CHN | Henan Province
| Nannihu, Luotuoshan, Lengshuibeigou | Nannihu ore field | Magmatic hydrothermal | Porphyry, Skarn, Epithermal | Porphyry Mo-W, Skarn Zn-Cu-W, Epithermal Pb-Zn-Ag | Mo, Zn, Pb | W, Cu, Ag | Mo, W, Zn, Cu, Pb, Ag | Li et al., 2023b |  | Calera-Sofía D-300-55 | Calera-Sofía D-300-55 | underground mine |  |  |  |  | ore material | grab | grab | mineral separate | [5 empty] | mineralisation |  |  |  | sphalerite | Sulfide stage, Quartz-carbonate stage, Skarn stage, Pyrite-quartz stage, Quartz-polymetallic sulfide stage | disseminated, vein, massive | VMS |  |  |  | pyrite, pyrrhotite, chalcopyrite, molybdenite, magnetite, rutile, garnet, fluorite, scheelite, galena, stannite, tetrahedrite, quartz, K-feldspar, biotite | polished thin sections | LA-ICPMS, EMPA, SEM-EDS | Agilent 7700e ICP-MS apparatus interfaced to a Geolas Pro laser ablation system that consists of a 193 nm COMPex Pro 102Ar F excimer laser and a Micro Las optical system; (JEOL) JXA-8230 electron probe microanalyzer (EPMA) | Wuhan Sample Solution Analytical Technology Co., Ltd, Hubei, China | Detailed operation conditions for the laser ablation system and the ICP-MS instrument follow those described by Liu et al. (2008, 2010b) | [21 empty] | 5043.396391 | [11 empty] | 81.529262 | [9 empty] | 31519.58 |  | 25.672484 |  |  |  | 0.168792 | [7 empty] | 78.896524 | [13 empty] | 1470.02078 | [76 empty] | 2025 | Wang C, Li Z-K, Sanislav I, Zheng Y, Li X-M, Zhang R-Z, Hu J, Zhang J (2025) Trace element zoning in sphalerite from the giant Nannihu porphyry-skarn-epithermal polymetallic system, central China. Mineralium Deposita |  | CHN | Henan Province
| Nannihu, Luotuoshan, Lengshuibeigou | Nannihu ore field | Magmatic hydrothermal | Porphyry, Skarn, Epithermal | Porphyry Mo-W, Skarn Zn-Cu-W, Epithermal Pb-Zn-Ag | Mo, Zn, Pb | W, Cu, Ag | Mo, W, Zn, Cu, Pb, Ag | Li et al., 2023b |  | Calera-Sofía D-300-56 | Calera-Sofía D-300-56 | underground mine |  |  |  |  | ore material | grab | grab | mineral separate | [5 empty] | mineralisation |  |  |  | sphalerite | Sulfide stage, Quartz-carbonate stage, Skarn stage, Pyrite-quartz stage, Quartz-polymetallic sulfide stage | disseminated, vein, massive | VMS |  |  |  | pyrite, pyrrhotite, chalcopyrite, molybdenite, magnetite, rutile, garnet, fluorite, scheelite, galena, stannite, tetrahedrite, quartz, K-feldspar, biotite | polished thin sections | LA-ICPMS, EMPA, SEM-EDS | Agilent 7700e ICP-MS apparatus interfaced to a Geolas Pro laser ablation system that consists of a 193 nm COMPex Pro 102Ar F excimer laser and a Micro Las optical system; (JEOL) JXA-8230 electron probe microanalyzer (EPMA) | Wuhan Sample Solution Analytical Technology Co., Ltd, Hubei, China | Detailed operation conditions for the laser ablation system and the ICP-MS instrument follow those described by Liu et al. (2008, 2010b) | [21 empty] | 5070.51409 | [11 empty] | 80.84861 | [9 empty] | 30436.65 |  | 24.022949 |  |  |  | 0.052156 | [7 empty] | 79.367248 | [13 empty] | 1452.340631 | [76 empty] | 2025 | Wang C, Li Z-K, Sanislav I, Zheng Y, Li X-M, Zhang R-Z, Hu J, Zhang J (2025) Trace element zoning in sphalerite from the giant Nannihu porphyry-skarn-epithermal polymetallic system, central China. Mineralium Deposita |  | CHN | Henan Province
| Nannihu, Luotuoshan, Lengshuibeigou | Nannihu ore field | Magmatic hydrothermal | Porphyry, Skarn, Epithermal | Porphyry Mo-W, Skarn Zn-Cu-W, Epithermal Pb-Zn-Ag | Mo, Zn, Pb | W, Cu, Ag | Mo, W, Zn, Cu, Pb, Ag | Li et al., 2023b |  | Calera-Sofía D-300-57 | Calera-Sofía D-300-57 | underground mine |  |  |  |  | ore material | grab | grab | mineral separate | [5 empty] | mineralisation |  |  |  | sphalerite | Sulfide stage, Quartz-carbonate stage, Skarn stage, Pyrite-quartz stage, Quartz-polymetallic sulfide stage | disseminated, vein, massive | VMS |  |  |  | pyrite, pyrrhotite, chalcopyrite, molybdenite, magnetite, rutile, garnet, fluorite, scheelite, galena, stannite, tetrahedrite, quartz, K-feldspar, biotite | polished thin sections | LA-ICPMS, EMPA, SEM-EDS | Agilent 7700e ICP-MS apparatus interfaced to a Geolas Pro laser ablation system that consists of a 193 nm COMPex Pro 102Ar F excimer laser and a Micro Las optical system; (JEOL) JXA-8230 electron probe microanalyzer (EPMA) | Wuhan Sample Solution Analytical Technology Co., Ltd, Hubei, China | Detailed operation conditions for the laser ablation system and the ICP-MS instrument follow those described by Liu et al. (2008, 2010b) | [21 empty] | 5290.221598 | [11 empty] | 83.533768 | [9 empty] | 32796.32 |  | 25.349875 |  |  |  | 0.147405 | [7 empty] | 77.992566 | [13 empty] | 1707.731813 | [76 empty] | 2025 | Wang C, Li Z-K, Sanislav I, Zheng Y, Li X-M, Zhang R-Z, Hu J, Zhang J (2025) Trace element zoning in sphalerite from the giant Nannihu porphyry-skarn-epithermal polymetallic system, central China. Mineralium Deposita |  | CHN | Henan Province
| Nannihu, Luotuoshan, Lengshuibeigou | Nannihu ore field | Magmatic hydrothermal | Porphyry, Skarn, Epithermal | Porphyry Mo-W, Skarn Zn-Cu-W, Epithermal Pb-Zn-Ag | Mo, Zn, Pb | W, Cu, Ag | Mo, W, Zn, Cu, Pb, Ag | Li et al., 2023b |  | Calera-Sofía D-300-58 | Calera-Sofía D-300-58 | underground mine |  |  |  |  | ore material | grab | grab | mineral separate | [5 empty] | mineralisation |  |  |  | sphalerite | Sulfide stage, Quartz-carbonate stage, Skarn stage, Pyrite-quartz stage, Quartz-polymetallic sulfide stage | disseminated, vein, massive | VMS |  |  |  | pyrite, pyrrhotite, chalcopyrite, molybdenite, magnetite, rutile, garnet, fluorite, scheelite, galena, stannite, tetrahedrite, quartz, K-feldspar, biotite | polished thin sections | LA-ICPMS, EMPA, SEM-EDS | Agilent 7700e ICP-MS apparatus interfaced to a Geolas Pro laser ablation system that consists of a 193 nm COMPex Pro 102Ar F excimer laser and a Micro Las optical system; (JEOL) JXA-8230 electron probe microanalyzer (EPMA) | Wuhan Sample Solution Analytical Technology Co., Ltd, Hubei, China | Detailed operation conditions for the laser ablation system and the ICP-MS instrument follow those described by Liu et al. (2008, 2010b) | [21 empty] | 5165.86471 | [11 empty] | 89.661144 | [9 empty] | 31006.81 |  | 24.498843 |  |  |  | 0.18877 | [7 empty] | 76.251449 | [13 empty] | 1752.621512 | [76 empty] | 2025 | Wang C, Li Z-K, Sanislav I, Zheng Y, Li X-M, Zhang R-Z, Hu J, Zhang J (2025) Trace element zoning in sphalerite from the giant Nannihu porphyry-skarn-epithermal polymetallic system, central China. Mineralium Deposita |  | CHN | Henan Province
| Nannihu, Luotuoshan, Lengshuibeigou | Nannihu ore field | Magmatic hydrothermal | Porphyry, Skarn, Epithermal | Porphyry Mo-W, Skarn Zn-Cu-W, Epithermal Pb-Zn-Ag | Mo, Zn, Pb | W, Cu, Ag | Mo, W, Zn, Cu, Pb, Ag | Li et al., 2023b |  | Calera-Sofía D-300-59 | Calera-Sofía D-300-59 | underground mine |  |  |  |  | ore material | grab | grab | mineral separate | [5 empty] | mineralisation |  |  |  | sphalerite | Sulfide stage, Quartz-carbonate stage, Skarn stage, Pyrite-quartz stage, Quartz-polymetallic sulfide stage | disseminated, vein, massive | VMS |  |  |  | pyrite, pyrrhotite, chalcopyrite, molybdenite, magnetite, rutile, garnet, fluorite, scheelite, galena, stannite, tetrahedrite, quartz, K-feldspar, biotite | polished thin sections | LA-ICPMS, EMPA, SEM-EDS | Agilent 7700e ICP-MS apparatus interfaced to a Geolas Pro laser ablation system that consists of a 193 nm COMPex Pro 102Ar F excimer laser and a Micro Las optical system; (JEOL) JXA-8230 electron probe microanalyzer (EPMA) | Wuhan Sample Solution Analytical Technology Co., Ltd, Hubei, China | Detailed operation conditions for the laser ablation system and the ICP-MS instrument follow those described by Liu et al. (2008, 2010b) | [21 empty] | 5043.1456 | [11 empty] | 72.610388 | [9 empty] | 34252.98 |  | 28.029441 |  |  |  | 0.056393 | [7 empty] | 51.321282 | [13 empty] | 2857.083293 | [76 empty] | 2025 | Wang C, Li Z-K, Sanislav I, Zheng Y, Li X-M, Zhang R-Z, Hu J, Zhang J (2025) Trace element zoning in sphalerite from the giant Nannihu porphyry-skarn-epithermal polymetallic system, central China. Mineralium Deposita |  | CHN | Henan Province
| Nannihu, Luotuoshan, Lengshuibeigou | Nannihu ore field | Magmatic hydrothermal | Porphyry, Skarn, Epithermal | Porphyry Mo-W, Skarn Zn-Cu-W, Epithermal Pb-Zn-Ag | Mo, Zn, Pb | W, Cu, Ag | Mo, W, Zn, Cu, Pb, Ag | Li et al., 2023b |  | Calera-Sofía D-300-60 | Calera-Sofía D-300-60 | underground mine |  |  |  |  | ore material | grab | grab | mineral separate | [5 empty] | mineralisation |  |  |  | sphalerite | Sulfide stage, Quartz-carbonate stage, Skarn stage, Pyrite-quartz stage, Quartz-polymetallic sulfide stage | disseminated, vein, massive | VMS |  |  |  | pyrite, pyrrhotite, chalcopyrite, molybdenite, magnetite, rutile, garnet, fluorite, scheelite, galena, stannite, tetrahedrite, quartz, K-feldspar, biotite | polished thin sections | LA-ICPMS, EMPA, SEM-EDS | Agilent 7700e ICP-MS apparatus interfaced to a Geolas Pro laser ablation system that consists of a 193 nm COMPex Pro 102Ar F excimer laser and a Micro Las optical system; (JEOL) JXA-8230 electron probe microanalyzer (EPMA) | Wuhan Sample Solution Analytical Technology Co., Ltd, Hubei, China | Detailed operation conditions for the laser ablation system and the ICP-MS instrument follow those described by Liu et al. (2008, 2010b) | [21 empty] | 5038.515491 | [11 empty] | 72.04306 | [9 empty] | 33671.51 |  | 30.456258 |  |  |  | 0.232448 | [7 empty] | 52.37236 | [13 empty] | 2777.827665 | [76 empty] | 2025 | Wang C, Li Z-K, Sanislav I, Zheng Y, Li X-M, Zhang R-Z, Hu J, Zhang J (2025) Trace element zoning in sphalerite from the giant Nannihu porphyry-skarn-epithermal polymetallic system, central China. Mineralium Deposita |  | CHN | Henan Province
| Nannihu, Luotuoshan, Lengshuibeigou | Nannihu ore field | Magmatic hydrothermal | Porphyry, Skarn, Epithermal | Porphyry Mo-W, Skarn Zn-Cu-W, Epithermal Pb-Zn-Ag | Mo, Zn, Pb | W, Cu, Ag | Mo, W, Zn, Cu, Pb, Ag | Li et al., 2023b |  | Calera-Sofía D-300-61 | Calera-Sofía D-300-61 | underground mine |  |  |  |  | ore material | grab | grab | mineral separate | [5 empty] | mineralisation |  |  |  | sphalerite | Sulfide stage, Quartz-carbonate stage, Skarn stage, Pyrite-quartz stage, Quartz-polymetallic sulfide stage | disseminated, vein, massive | VMS |  |  |  | pyrite, pyrrhotite, chalcopyrite, molybdenite, magnetite, rutile, garnet, fluorite, scheelite, galena, stannite, tetrahedrite, quartz, K-feldspar, biotite | polished thin sections | LA-ICPMS, EMPA, SEM-EDS | Agilent 7700e ICP-MS apparatus interfaced to a Geolas Pro laser ablation system that consists of a 193 nm COMPex Pro 102Ar F excimer laser and a Micro Las optical system; (JEOL) JXA-8230 electron probe microanalyzer (EPMA) | Wuhan Sample Solution Analytical Technology Co., Ltd, Hubei, China | Detailed operation conditions for the laser ablation system and the ICP-MS instrument follow those described by Liu et al. (2008, 2010b) | [21 empty] | 5107.42555 | [11 empty] | 72.245137 | [9 empty] | 35160.86 |  | 31.852939 |  |  |  | 0.136174 | [7 empty] | 51.377788 | [13 empty] | 2813.825008 | [76 empty] | 2025 | Wang C, Li Z-K, Sanislav I, Zheng Y, Li X-M, Zhang R-Z, Hu J, Zhang J (2025) Trace element zoning in sphalerite from the giant Nannihu porphyry-skarn-epithermal polymetallic system, central China. Mineralium Deposita |  | CHN | Henan Province
| Nannihu, Luotuoshan, Lengshuibeigou | Nannihu ore field | Magmatic hydrothermal | Porphyry, Skarn, Epithermal | Porphyry Mo-W, Skarn Zn-Cu-W, Epithermal Pb-Zn-Ag | Mo, Zn, Pb | W, Cu, Ag | Mo, W, Zn, Cu, Pb, Ag | Li et al., 2023b |  | Calera-Sofía D-300-62 | Calera-Sofía D-300-62 | underground mine |  |  |  |  | ore material | grab | grab | mineral separate | [5 empty] | mineralisation |  |  |  | sphalerite | Sulfide stage, Quartz-carbonate stage, Skarn stage, Pyrite-quartz stage, Quartz-polymetallic sulfide stage | disseminated, vein, massive | VMS |  |  |  | pyrite, pyrrhotite, chalcopyrite, molybdenite, magnetite, rutile, garnet, fluorite, scheelite, galena, stannite, tetrahedrite, quartz, K-feldspar, biotite | polished thin sections | LA-ICPMS, EMPA, SEM-EDS | Agilent 7700e ICP-MS apparatus interfaced to a Geolas Pro laser ablation system that consists of a 193 nm COMPex Pro 102Ar F excimer laser and a Micro Las optical system; (JEOL) JXA-8230 electron probe microanalyzer (EPMA) | Wuhan Sample Solution Analytical Technology Co., Ltd, Hubei, China | Detailed operation conditions for the laser ablation system and the ICP-MS instrument follow those described by Liu et al. (2008, 2010b) | [21 empty] | 5137.026298 | [11 empty] | 125.989877 | [9 empty] | 34657.52 |  | 30.745527 |  |  |  | 0.058155 | [7 empty] | 52.019991 | [13 empty] | 2784.280588 | [76 empty] | 2025 | Wang C, Li Z-K, Sanislav I, Zheng Y, Li X-M, Zhang R-Z, Hu J, Zhang J (2025) Trace element zoning in sphalerite from the giant Nannihu porphyry-skarn-epithermal polymetallic system, central China. Mineralium Deposita |  | CHN | Henan Province
| Nannihu, Luotuoshan, Lengshuibeigou | Nannihu ore field | Magmatic hydrothermal | Porphyry, Skarn, Epithermal | Porphyry Mo-W, Skarn Zn-Cu-W, Epithermal Pb-Zn-Ag | Mo, Zn, Pb | W, Cu, Ag | Mo, W, Zn, Cu, Pb, Ag | Li et al., 2023b |  | Calera-Sofía D-300-63 | Calera-Sofía D-300-63 | underground mine |  |  |  |  | ore material | grab | grab | mineral separate | [5 empty] | mineralisation |  |  |  | sphalerite | Sulfide stage, Quartz-carbonate stage, Skarn stage, Pyrite-quartz stage, Quartz-polymetallic sulfide stage | disseminated, vein, massive | VMS |  |  |  | pyrite, pyrrhotite, chalcopyrite, molybdenite, magnetite, rutile, garnet, fluorite, scheelite, galena, stannite, tetrahedrite, quartz, K-feldspar, biotite | polished thin sections | LA-ICPMS, EMPA, SEM-EDS | Agilent 7700e ICP-MS apparatus interfaced to a Geolas Pro laser ablation system that consists of a 193 nm COMPex Pro 102Ar F excimer laser and a Micro Las optical system; (JEOL) JXA-8230 electron probe microanalyzer (EPMA) | Wuhan Sample Solution Analytical Technology Co., Ltd, Hubei, China | Detailed operation conditions for the laser ablation system and the ICP-MS instrument follow those described by Liu et al. (2008, 2010b) | [21 empty] | 5128.79264 | [11 empty] | 106.036792 | [9 empty] | 34399.58 |  | 31.979708 |  |  |  | 0.054721 | [7 empty] | 50.768203 | [13 empty] | 2781.161761 | [76 empty] | 2025 | Wang C, Li Z-K, Sanislav I, Zheng Y, Li X-M, Zhang R-Z, Hu J, Zhang J (2025) Trace element zoning in sphalerite from the giant Nannihu porphyry-skarn-epithermal polymetallic system, central China. Mineralium Deposita |  | CHN | Henan Province
| Nannihu, Luotuoshan, Lengshuibeigou | Nannihu ore field | Magmatic hydrothermal | Porphyry, Skarn, Epithermal | Porphyry Mo-W, Skarn Zn-Cu-W, Epithermal Pb-Zn-Ag | Mo, Zn, Pb | W, Cu, Ag | Mo, W, Zn, Cu, Pb, Ag | Li et al., 2023b |  | Calera-Sofía D-300-64 | Calera-Sofía D-300-64 | underground mine |  |  |  |  | ore material | grab | grab | mineral separate | [5 empty] | mineralisation |  |  |  | sphalerite | Sulfide stage, Quartz-carbonate stage, Skarn stage, Pyrite-quartz stage, Quartz-polymetallic sulfide stage | disseminated, vein, massive | VMS |  |  |  | pyrite, pyrrhotite, chalcopyrite, molybdenite, magnetite, rutile, garnet, fluorite, scheelite, galena, stannite, tetrahedrite, quartz, K-feldspar, biotite | polished thin sections | LA-ICPMS, EMPA, SEM-EDS | Agilent 7700e ICP-MS apparatus interfaced to a Geolas Pro laser ablation system that consists of a 193 nm COMPex Pro 102Ar F excimer laser and a Micro Las optical system; (JEOL) JXA-8230 electron probe microanalyzer (EPMA) | Wuhan Sample Solution Analytical Technology Co., Ltd, Hubei, China | Detailed operation conditions for the laser ablation system and the ICP-MS instrument follow those described by Liu et al. (2008, 2010b) | [21 empty] | 5232.936427 | [11 empty] | 75.524766 | [9 empty] | 35338.11 |  | 31.416574 |  |  |  | 0.143711 | [7 empty] | 51.931815 | [13 empty] | 2820.78234 | [76 empty] | 2025 | Wang C, Li Z-K, Sanislav I, Zheng Y, Li X-M, Zhang R-Z, Hu J, Zhang J (2025) Trace element zoning in sphalerite from the giant Nannihu porphyry-skarn-epithermal polymetallic system, central China. Mineralium Deposita |  | CHN | Henan Province
| Nannihu, Luotuoshan, Lengshuibeigou | Nannihu ore field | Magmatic hydrothermal | Porphyry, Skarn, Epithermal | Porphyry Mo-W, Skarn Zn-Cu-W, Epithermal Pb-Zn-Ag | Mo, Zn, Pb | W, Cu, Ag | Mo, W, Zn, Cu, Pb, Ag | Li et al., 2023b |  | Calera-Sofía D-300-65 | Calera-Sofía D-300-65 | underground mine |  |  |  |  | ore material | grab | grab | mineral separate | [5 empty] | mineralisation |  |  |  | sphalerite | Sulfide stage, Quartz-carbonate stage, Skarn stage, Pyrite-quartz stage, Quartz-polymetallic sulfide stage | disseminated, vein, massive | VMS |  |  |  | pyrite, pyrrhotite, chalcopyrite, molybdenite, magnetite, rutile, garnet, fluorite, scheelite, galena, stannite, tetrahedrite, quartz, K-feldspar, biotite | polished thin sections | LA-ICPMS, EMPA, SEM-EDS | Agilent 7700e ICP-MS apparatus interfaced to a Geolas Pro laser ablation system that consists of a 193 nm COMPex Pro 102Ar F excimer laser and a Micro Las optical system; (JEOL) JXA-8230 electron probe microanalyzer (EPMA) | Wuhan Sample Solution Analytical Technology Co., Ltd, Hubei, China | Detailed operation conditions for the laser ablation system and the ICP-MS instrument follow those described by Liu et al. (2008, 2010b) | [21 empty] | 7372.665205 | [11 empty] | 58.473657 | [9 empty] | 63534.33 |  | 7.020071 |  |  |  | 0.069936 | [7 empty] | 50.027915 | [13 empty] | 1826.801952 | [76 empty] | 2025 | Wang C, Li Z-K, Sanislav I, Zheng Y, Li X-M, Zhang R-Z, Hu J, Zhang J (2025) Trace element zoning in sphalerite from the giant Nannihu porphyry-skarn-epithermal polymetallic system, central China. Mineralium Deposita |  | CHN | Henan Province
| Nannihu, Luotuoshan, Lengshuibeigou | Nannihu ore field | Magmatic hydrothermal | Porphyry, Skarn, Epithermal | Porphyry Mo-W, Skarn Zn-Cu-W, Epithermal Pb-Zn-Ag | Mo, Zn, Pb | W, Cu, Ag | Mo, W, Zn, Cu, Pb, Ag | Li et al., 2023b |  | Calera-Sofía D-300-66 | Calera-Sofía D-300-66 | underground mine |  |  |  |  | ore material | grab | grab | mineral separate | [5 empty] | mineralisation |  |  |  | sphalerite | Sulfide stage, Quartz-carbonate stage, Skarn stage, Pyrite-quartz stage, Quartz-polymetallic sulfide stage | disseminated, vein, massive | VMS |  |  |  | pyrite, pyrrhotite, chalcopyrite, molybdenite, magnetite, rutile, garnet, fluorite, scheelite, galena, stannite, tetrahedrite, quartz, K-feldspar, biotite | polished thin sections | LA-ICPMS, EMPA, SEM-EDS | Agilent 7700e ICP-MS apparatus interfaced to a Geolas Pro laser ablation system that consists of a 193 nm COMPex Pro 102Ar F excimer laser and a Micro Las optical system; (JEOL) JXA-8230 electron probe microanalyzer (EPMA) | Wuhan Sample Solution Analytical Technology Co., Ltd, Hubei, China | Detailed operation conditions for the laser ablation system and the ICP-MS instrument follow those described by Liu et al. (2008, 2010b) | [21 empty] | 7282.063002 | [11 empty] | 1055.894994 | [9 empty] | 61643.62743 |  | 7.683258 |  |  |  | 0.064061 | [7 empty] | 48.194404 | [13 empty] | 1672.930275 | [76 empty] | 2025 | Wang C, Li Z-K, Sanislav I, Zheng Y, Li X-M, Zhang R-Z, Hu J, Zhang J (2025) Trace element zoning in sphalerite from the giant Nannihu porphyry-skarn-epithermal polymetallic system, central China. Mineralium Deposita |  | CHN | Henan Province
| Nannihu, Luotuoshan, Lengshuibeigou | Nannihu ore field | Magmatic hydrothermal | Porphyry, Skarn, Epithermal | Porphyry Mo-W, Skarn Zn-Cu-W, Epithermal Pb-Zn-Ag | Mo, Zn, Pb | W, Cu, Ag | Mo, W, Zn, Cu, Pb, Ag | Li et al., 2023b |  | Calera-Sofía D-300-67 | Calera-Sofía D-300-67 | underground mine |  |  |  |  | ore material | grab | grab | mineral separate | [5 empty] | mineralisation |  |  |  | sphalerite | Sulfide stage, Quartz-carbonate stage, Skarn stage, Pyrite-quartz stage, Quartz-polymetallic sulfide stage | disseminated, vein, massive | VMS |  |  |  | pyrite, pyrrhotite, chalcopyrite, molybdenite, magnetite, rutile, garnet, fluorite, scheelite, galena, stannite, tetrahedrite, quartz, K-feldspar, biotite | polished thin sections | LA-ICPMS, EMPA, SEM-EDS | Agilent 7700e ICP-MS apparatus interfaced to a Geolas Pro laser ablation system that consists of a 193 nm COMPex Pro 102Ar F excimer laser and a Micro Las optical system; (JEOL) JXA-8230 electron probe microanalyzer (EPMA) | Wuhan Sample Solution Analytical Technology Co., Ltd, Hubei, China | Detailed operation conditions for the laser ablation system and the ICP-MS instrument follow those described by Liu et al. (2008, 2010b) | [21 empty] | 7798.33237 | [11 empty] | 451.219134 | [9 empty] | 59055.68769 |  | 9.260171 |  |  |  | 0.14906 | [7 empty] | 47.197486 | [13 empty] | 2255.943696 | [76 empty] | 2025 | Wang C, Li Z-K, Sanislav I, Zheng Y, Li X-M, Zhang R-Z, Hu J, Zhang J (2025) Trace element zoning in sphalerite from the giant Nannihu porphyry-skarn-epithermal polymetallic system, central China. Mineralium Deposita |  | CHN | Henan Province
| Nannihu, Luotuoshan, Lengshuibeigou | Nannihu ore field | Magmatic hydrothermal | Porphyry, Skarn, Epithermal | Porphyry Mo-W, Skarn Zn-Cu-W, Epithermal Pb-Zn-Ag | Mo, Zn, Pb | W, Cu, Ag | Mo, W, Zn, Cu, Pb, Ag | Li et al., 2023b |  | Calera-Sofía D-300-68 | Calera-Sofía D-300-68 | underground mine |  |  |  |  | ore material | grab | grab | mineral separate | [5 empty] | mineralisation |  |  |  | sphalerite | Sulfide stage, Quartz-carbonate stage, Skarn stage, Pyrite-quartz stage, Quartz-polymetallic sulfide stage | disseminated, vein, massive | VMS |  |  |  | pyrite, pyrrhotite, chalcopyrite, molybdenite, magnetite, rutile, garnet, fluorite, scheelite, galena, stannite, tetrahedrite, quartz, K-feldspar, biotite | polished thin sections | LA-ICPMS, EMPA, SEM-EDS | Agilent 7700e ICP-MS apparatus interfaced to a Geolas Pro laser ablation system that consists of a 193 nm COMPex Pro 102Ar F excimer laser and a Micro Las optical system; (JEOL) JXA-8230 electron probe microanalyzer (EPMA) | Wuhan Sample Solution Analytical Technology Co., Ltd, Hubei, China | Detailed operation conditions for the laser ablation system and the ICP-MS instrument follow those described by Liu et al. (2008, 2010b) | [21 empty] | 8050.854054 | [11 empty] | 481.204066 | [9 empty] | 61631.52 |  | 10.298269 |  |  |  | 0.50833 | [7 empty] | 47.289789 | [13 empty] | 2318.077664 | [76 empty] | 2025 | Wang C, Li Z-K, Sanislav I, Zheng Y, Li X-M, Zhang R-Z, Hu J, Zhang J (2025) Trace element zoning in sphalerite from the giant Nannihu porphyry-skarn-epithermal polymetallic system, central China. Mineralium Deposita |  | CHN | Henan Province
| Nannihu, Luotuoshan, Lengshuibeigou | Nannihu ore field | Magmatic hydrothermal | Porphyry, Skarn, Epithermal | Porphyry Mo-W, Skarn Zn-Cu-W, Epithermal Pb-Zn-Ag | Mo, Zn, Pb | W, Cu, Ag | Mo, W, Zn, Cu, Pb, Ag | Li et al., 2023b |  | Calera-Sofía D-300-69 | Calera-Sofía D-300-69 | underground mine |  |  |  |  | ore material | grab | grab | mineral separate | [5 empty] | mineralisation |  |  |  | sphalerite | Sulfide stage, Quartz-carbonate stage, Skarn stage, Pyrite-quartz stage, Quartz-polymetallic sulfide stage | disseminated, vein, massive | VMS |  |  |  | pyrite, pyrrhotite, chalcopyrite, molybdenite, magnetite, rutile, garnet, fluorite, scheelite, galena, stannite, tetrahedrite, quartz, K-feldspar, biotite | polished thin sections | LA-ICPMS, EMPA, SEM-EDS | Agilent 7700e ICP-MS apparatus interfaced to a Geolas Pro laser ablation system that consists of a 193 nm COMPex Pro 102Ar F excimer laser and a Micro Las optical system; (JEOL) JXA-8230 electron probe microanalyzer (EPMA) | Wuhan Sample Solution Analytical Technology Co., Ltd, Hubei, China | Detailed operation conditions for the laser ablation system and the ICP-MS instrument follow those described by Liu et al. (2008, 2010b) | [21 empty] | 7372.685617 | [11 empty] | 158.171353 | [9 empty] | 44245.76 |  | 24.884868 |  |  |  | 0.356734 | [7 empty] | 173.138493 | [13 empty] | 2392.891449 | [76 empty] | 2025 | Wang C, Li Z-K, Sanislav I, Zheng Y, Li X-M, Zhang R-Z, Hu J, Zhang J (2025) Trace element zoning in sphalerite from the giant Nannihu porphyry-skarn-epithermal polymetallic system, central China. Mineralium Deposita |  | CHN | Henan Province
| Nannihu, Luotuoshan, Lengshuibeigou | Nannihu ore field | Magmatic hydrothermal | Porphyry, Skarn, Epithermal | Porphyry Mo-W, Skarn Zn-Cu-W, Epithermal Pb-Zn-Ag | Mo, Zn, Pb | W, Cu, Ag | Mo, W, Zn, Cu, Pb, Ag | Li et al., 2023b |  | Calera-Sofía D-300-70 | Calera-Sofía D-300-70 | underground mine |  |  |  |  | ore material | grab | grab | mineral separate | [5 empty] | mineralisation |  |  |  | sphalerite | Sulfide stage, Quartz-carbonate stage, Skarn stage, Pyrite-quartz stage, Quartz-polymetallic sulfide stage | disseminated, vein, massive | VMS |  |  |  | pyrite, pyrrhotite, chalcopyrite, molybdenite, magnetite, rutile, garnet, fluorite, scheelite, galena, stannite, tetrahedrite, quartz, K-feldspar, biotite | polished thin sections | LA-ICPMS, EMPA, SEM-EDS | Agilent 7700e ICP-MS apparatus interfaced to a Geolas Pro laser ablation system that consists of a 193 nm COMPex Pro 102Ar F excimer laser and a Micro Las optical system; (JEOL) JXA-8230 electron probe microanalyzer (EPMA) | Wuhan Sample Solution Analytical Technology Co., Ltd, Hubei, China | Detailed operation conditions for the laser ablation system and the ICP-MS instrument follow those described by Liu et al. (2008, 2010b) | [21 empty] | 7370.433515 | [11 empty] | 164.14942 | [9 empty] | 45197.25 |  | 30.243649 |  |  |  | 0.326775 | [7 empty] | 167.696302 | [13 empty] | 2364.554243 | [76 empty] | 2025 | Wang C, Li Z-K, Sanislav I, Zheng Y, Li X-M, Zhang R-Z, Hu J, Zhang J (2025) Trace element zoning in sphalerite from the giant Nannihu porphyry-skarn-epithermal polymetallic system, central China. Mineralium Deposita |  | CHN | Henan Province
| Nannihu, Luotuoshan, Lengshuibeigou | Nannihu ore field | Magmatic hydrothermal | Porphyry, Skarn, Epithermal | Porphyry Mo-W, Skarn Zn-Cu-W, Epithermal Pb-Zn-Ag | Mo, Zn, Pb | W, Cu, Ag | Mo, W, Zn, Cu, Pb, Ag | Li et al., 2023b |  | Calera-Sofía D-300-71 | Calera-Sofía D-300-71 | underground mine |  |  |  |  | ore material | grab | grab | mineral separate | [5 empty] | mineralisation |  |  |  | sphalerite | Sulfide stage, Quartz-carbonate stage, Skarn stage, Pyrite-quartz stage, Quartz-polymetallic sulfide stage | disseminated, vein, massive | VMS |  |  |  | pyrite, pyrrhotite, chalcopyrite, molybdenite, magnetite, rutile, garnet, fluorite, scheelite, galena, stannite, tetrahedrite, quartz, K-feldspar, biotite | polished thin sections | LA-ICPMS, EMPA, SEM-EDS | Agilent 7700e ICP-MS apparatus interfaced to a Geolas Pro laser ablation system that consists of a 193 nm COMPex Pro 102Ar F excimer laser and a Micro Las optical system; (JEOL) JXA-8230 electron probe microanalyzer (EPMA) | Wuhan Sample Solution Analytical Technology Co., Ltd, Hubei, China | Detailed operation conditions for the laser ablation system and the ICP-MS instrument follow those described by Liu et al. (2008, 2010b) | [21 empty] | 7496.234699 | [11 empty] | 176.905826 | [9 empty] | 40063.77 |  | 32.99067 |  |  |  | 0.332929 | [7 empty] | 171.283867 | [13 empty] | 2527.59703 | [76 empty] | 2025 | Wang C, Li Z-K, Sanislav I, Zheng Y, Li X-M, Zhang R-Z, Hu J, Zhang J (2025) Trace element zoning in sphalerite from the giant Nannihu porphyry-skarn-epithermal polymetallic system, central China. Mineralium Deposita |  | CHN | Henan Province
| Nannihu, Luotuoshan, Lengshuibeigou | Nannihu ore field | Magmatic hydrothermal | Porphyry, Skarn, Epithermal | Porphyry Mo-W, Skarn Zn-Cu-W, Epithermal Pb-Zn-Ag | Mo, Zn, Pb | W, Cu, Ag | Mo, W, Zn, Cu, Pb, Ag | Li et al., 2023b |  | Calera-Sofía D-300-72 | Calera-Sofía D-300-72 | underground mine |  |  |  |  | ore material | grab | grab | mineral separate | [5 empty] | mineralisation |  |  |  | sphalerite | Sulfide stage, Quartz-carbonate stage, Skarn stage, Pyrite-quartz stage, Quartz-polymetallic sulfide stage | disseminated, vein, massive | VMS |  |  |  | pyrite, pyrrhotite, chalcopyrite, molybdenite, magnetite, rutile, garnet, fluorite, scheelite, galena, stannite, tetrahedrite, quartz, K-feldspar, biotite | polished thin sections | LA-ICPMS, EMPA, SEM-EDS | Agilent 7700e ICP-MS apparatus interfaced to a Geolas Pro laser ablation system that consists of a 193 nm COMPex Pro 102Ar F excimer laser and a Micro Las optical system; (JEOL) JXA-8230 electron probe microanalyzer (EPMA) | Wuhan Sample Solution Analytical Technology Co., Ltd, Hubei, China | Detailed operation conditions for the laser ablation system and the ICP-MS instrument follow those described by Liu et al. (2008, 2010b) | [21 empty] | 7436.01286 | [11 empty] | 184.774674 | [9 empty] | 40675.09 |  | 37.611898 |  |  |  | 0.192575 | [7 empty] | 176.355101 | [13 empty] | 2500.534064 | [76 empty] | 2025 | Wang C, Li Z-K, Sanislav I, Zheng Y, Li X-M, Zhang R-Z, Hu J, Zhang J (2025) Trace element zoning in sphalerite from the giant Nannihu porphyry-skarn-epithermal polymetallic system, central China. Mineralium Deposita |  | CHN | Henan Province
| Nannihu, Luotuoshan, Lengshuibeigou | Nannihu ore field | Magmatic hydrothermal | Porphyry, Skarn, Epithermal | Porphyry Mo-W, Skarn Zn-Cu-W, Epithermal Pb-Zn-Ag | Mo, Zn, Pb | W, Cu, Ag | Mo, W, Zn, Cu, Pb, Ag | Li et al., 2023b |  | Calera-Sofía D-300-73 | Calera-Sofía D-300-73 | underground mine |  |  |  |  | ore material | grab | grab | mineral separate | [5 empty] | mineralisation |  |  |  | sphalerite | Sulfide stage, Quartz-carbonate stage, Skarn stage, Pyrite-quartz stage, Quartz-polymetallic sulfide stage | disseminated, vein, massive | VMS |  |  |  | pyrite, pyrrhotite, chalcopyrite, molybdenite, magnetite, rutile, garnet, fluorite, scheelite, galena, stannite, tetrahedrite, quartz, K-feldspar, biotite | polished thin sections | LA-ICPMS, EMPA, SEM-EDS | Agilent 7700e ICP-MS apparatus interfaced to a Geolas Pro laser ablation system that consists of a 193 nm COMPex Pro 102Ar F excimer laser and a Micro Las optical system; (JEOL) JXA-8230 electron probe microanalyzer (EPMA) | Wuhan Sample Solution Analytical Technology Co., Ltd, Hubei, China | Detailed operation conditions for the laser ablation system and the ICP-MS instrument follow those described by Liu et al. (2008, 2010b) | [21 empty] | 7419.292097 | [11 empty] | 156.530186 | [9 empty] | 43322.4 |  | 29.210746 |  |  |  | 0.32197 | [7 empty] | 165.371293 | [13 empty] | 2468.810746 | [76 empty] | 2025 | Wang C, Li Z-K, Sanislav I, Zheng Y, Li X-M, Zhang R-Z, Hu J, Zhang J (2025) Trace element zoning in sphalerite from the giant Nannihu porphyry-skarn-epithermal polymetallic system, central China. Mineralium Deposita |  | CHN | Henan Province
| Nannihu, Luotuoshan, Lengshuibeigou | Nannihu ore field | Magmatic hydrothermal | Porphyry, Skarn, Epithermal | Porphyry Mo-W, Skarn Zn-Cu-W, Epithermal Pb-Zn-Ag | Mo, Zn, Pb | W, Cu, Ag | Mo, W, Zn, Cu, Pb, Ag | Li et al., 2023b |  | Calera-Sofía D-300-74 | Calera-Sofía D-300-74 | underground mine |  |  |  |  | ore material | grab | grab | mineral separate | [5 empty] | mineralisation |  |  |  | sphalerite | Sulfide stage, Quartz-carbonate stage, Skarn stage, Pyrite-quartz stage, Quartz-polymetallic sulfide stage | disseminated, vein, massive | VMS |  |  |  | pyrite, pyrrhotite, chalcopyrite, molybdenite, magnetite, rutile, garnet, fluorite, scheelite, galena, stannite, tetrahedrite, quartz, K-feldspar, biotite | polished thin sections | LA-ICPMS, EMPA, SEM-EDS | Agilent 7700e ICP-MS apparatus interfaced to a Geolas Pro laser ablation system that consists of a 193 nm COMPex Pro 102Ar F excimer laser and a Micro Las optical system; (JEOL) JXA-8230 electron probe microanalyzer (EPMA) | Wuhan Sample Solution Analytical Technology Co., Ltd, Hubei, China | Detailed operation conditions for the laser ablation system and the ICP-MS instrument follow those described by Liu et al. (2008, 2010b) | [21 empty] | 7278.062977 | [11 empty] | 158.357843 | [9 empty] | 42899.46 |  | 15.713631 |  |  |  | 0.327279 | [7 empty] | 166.183691 | [13 empty] | 2524.78181 | [76 empty] | 2025 | Wang C, Li Z-K, Sanislav I, Zheng Y, Li X-M, Zhang R-Z, Hu J, Zhang J (2025) Trace element zoning in sphalerite from the giant Nannihu porphyry-skarn-epithermal polymetallic system, central China. Mineralium Deposita |  | CHN | Henan Province
| Nannihu, Luotuoshan, Lengshuibeigou | Nannihu ore field | Magmatic hydrothermal | Porphyry, Skarn, Epithermal | Porphyry Mo-W, Skarn Zn-Cu-W, Epithermal Pb-Zn-Ag | Mo, Zn, Pb | W, Cu, Ag | Mo, W, Zn, Cu, Pb, Ag | Li et al., 2023b |  | Calera-Sofía D-300-75 | Calera-Sofía D-300-75 | underground mine |  |  |  |  | ore material | grab | grab | mineral separate | [5 empty] | mineralisation |  |  |  | sphalerite | Sulfide stage, Quartz-carbonate stage, Skarn stage, Pyrite-quartz stage, Quartz-polymetallic sulfide stage | disseminated, vein, massive | VMS |  |  |  | pyrite, pyrrhotite, chalcopyrite, molybdenite, magnetite, rutile, garnet, fluorite, scheelite, galena, stannite, tetrahedrite, quartz, K-feldspar, biotite | polished thin sections | LA-ICPMS, EMPA, SEM-EDS | Agilent 7700e ICP-MS apparatus interfaced to a Geolas Pro laser ablation system that consists of a 193 nm COMPex Pro 102Ar F excimer laser and a Micro Las optical system; (JEOL) JXA-8230 electron probe microanalyzer (EPMA) | Wuhan Sample Solution Analytical Technology Co., Ltd, Hubei, China | Detailed operation conditions for the laser ablation system and the ICP-MS instrument follow those described by Liu et al. (2008, 2010b) | [21 empty] | 7541.325801 | [11 empty] | 194.295423 | [9 empty] | 38995.87 |  | 27.891411 |  |  |  | 0.339483 | [7 empty] | 166.901443 | [13 empty] | 2544.245677 | [76 empty] | 2025 | Wang C, Li Z-K, Sanislav I, Zheng Y, Li X-M, Zhang R-Z, Hu J, Zhang J (2025) Trace element zoning in sphalerite from the giant Nannihu porphyry-skarn-epithermal polymetallic system, central China. Mineralium Deposita |  | CHN | Henan Province
| Nannihu, Luotuoshan, Lengshuibeigou | Nannihu ore field | Magmatic hydrothermal | Porphyry, Skarn, Epithermal | Porphyry Mo-W, Skarn Zn-Cu-W, Epithermal Pb-Zn-Ag | Mo, Zn, Pb | W, Cu, Ag | Mo, W, Zn, Cu, Pb, Ag | Li et al., 2023b |  | Calera-Sofía D-300-76 | Calera-Sofía D-300-76 | underground mine |  |  |  |  | ore material | grab | grab | mineral separate | [5 empty] | mineralisation |  |  |  | sphalerite | Sulfide stage, Quartz-carbonate stage, Skarn stage, Pyrite-quartz stage, Quartz-polymetallic sulfide stage | disseminated, vein, massive | VMS |  |  |  | pyrite, pyrrhotite, chalcopyrite, molybdenite, magnetite, rutile, garnet, fluorite, scheelite, galena, stannite, tetrahedrite, quartz, K-feldspar, biotite | polished thin sections | LA-ICPMS, EMPA, SEM-EDS | Agilent 7700e ICP-MS apparatus interfaced to a Geolas Pro laser ablation system that consists of a 193 nm COMPex Pro 102Ar F excimer laser and a Micro Las optical system; (JEOL) JXA-8230 electron probe microanalyzer (EPMA) | Wuhan Sample Solution Analytical Technology Co., Ltd, Hubei, China | Detailed operation conditions for the laser ablation system and the ICP-MS instrument follow those described by Liu et al. (2008, 2010b) | [21 empty] | 7528.665671 | [11 empty] | 267.131296 | [9 empty] | 37979.31 |  | 25.605944 |  |  |  | 0.247462 | [7 empty] | 161.290787 | [13 empty] | 2522.334412 | [76 empty] | 2025 | Wang C, Li Z-K, Sanislav I, Zheng Y, Li X-M, Zhang R-Z, Hu J, Zhang J (2025) Trace element zoning in sphalerite from the giant Nannihu porphyry-skarn-epithermal polymetallic system, central China. Mineralium Deposita |  | CHN | Henan Province
| Nannihu, Luotuoshan, Lengshuibeigou | Nannihu ore field | Magmatic hydrothermal | Porphyry, Skarn, Epithermal | Porphyry Mo-W, Skarn Zn-Cu-W, Epithermal Pb-Zn-Ag | Mo, Zn, Pb | W, Cu, Ag | Mo, W, Zn, Cu, Pb, Ag | Li et al., 2023b |  | Calera-Sofía D-300-77 | Calera-Sofía D-300-77 | underground mine |  |  |  |  | ore material | grab | grab | mineral separate | [5 empty] | mineralisation |  |  |  | sphalerite | Sulfide stage, Quartz-carbonate stage, Skarn stage, Pyrite-quartz stage, Quartz-polymetallic sulfide stage | disseminated, vein, massive | VMS |  |  |  | pyrite, pyrrhotite, chalcopyrite, molybdenite, magnetite, rutile, garnet, fluorite, scheelite, galena, stannite, tetrahedrite, quartz, K-feldspar, biotite | polished thin sections | LA-ICPMS, EMPA, SEM-EDS | Agilent 7700e ICP-MS apparatus interfaced to a Geolas Pro laser ablation system that consists of a 193 nm COMPex Pro 102Ar F excimer laser and a Micro Las optical system; (JEOL) JXA-8230 electron probe microanalyzer (EPMA) | Wuhan Sample Solution Analytical Technology Co., Ltd, Hubei, China | Detailed operation conditions for the laser ablation system and the ICP-MS instrument follow those described by Liu et al. (2008, 2010b) | [21 empty] | 7408.214502 | [11 empty] | 183.630341 | [9 empty] | 39384.13 |  | 27.233807 |  |  |  | 0.285947 | [7 empty] | 161.483443 | [13 empty] | 2621.992064 | [76 empty] | 2025 | Wang C, Li Z-K, Sanislav I, Zheng Y, Li X-M, Zhang R-Z, Hu J, Zhang J (2025) Trace element zoning in sphalerite from the giant Nannihu porphyry-skarn-epithermal polymetallic system, central China. Mineralium Deposita |  | CHN | Henan Province
| Nannihu, Luotuoshan, Lengshuibeigou | Nannihu ore field | Magmatic hydrothermal | Porphyry, Skarn, Epithermal | Porphyry Mo-W, Skarn Zn-Cu-W, Epithermal Pb-Zn-Ag | Mo, Zn, Pb | W, Cu, Ag | Mo, W, Zn, Cu, Pb, Ag | Li et al., 2023b |  | Calera-Sofía D-300-78 | Calera-Sofía D-300-78 | underground mine |  |  |  |  | ore material | grab | grab | mineral separate | [5 empty] | mineralisation |  |  |  | sphalerite | Sulfide stage, Quartz-carbonate stage, Skarn stage, Pyrite-quartz stage, Quartz-polymetallic sulfide stage | disseminated, vein, massive | VMS |  |  |  | pyrite, pyrrhotite, chalcopyrite, molybdenite, magnetite, rutile, garnet, fluorite, scheelite, galena, stannite, tetrahedrite, quartz, K-feldspar, biotite | polished thin sections | LA-ICPMS, EMPA, SEM-EDS | Agilent 7700e ICP-MS apparatus interfaced to a Geolas Pro laser ablation system that consists of a 193 nm COMPex Pro 102Ar F excimer laser and a Micro Las optical system; (JEOL) JXA-8230 electron probe microanalyzer (EPMA) | Wuhan Sample Solution Analytical Technology Co., Ltd, Hubei, China | Detailed operation conditions for the laser ablation system and the ICP-MS instrument follow those described by Liu et al. (2008, 2010b) | [21 empty] | 7815.443844 | [11 empty] | 2209.305014 | [9 empty] | 47378.54 |  | 7.35863 |  |  |  | 0.319667 | [7 empty] | 161.887401 | [13 empty] | 2342.879581 | [76 empty] | 2025 | Wang C, Li Z-K, Sanislav I, Zheng Y, Li X-M, Zhang R-Z, Hu J, Zhang J (2025) Trace element zoning in sphalerite from the giant Nannihu porphyry-skarn-epithermal polymetallic system, central China. Mineralium Deposita |  | CHN | Henan Province
| Nannihu, Luotuoshan, Lengshuibeigou | Nannihu ore field | Magmatic hydrothermal | Porphyry, Skarn, Epithermal | Porphyry Mo-W, Skarn Zn-Cu-W, Epithermal Pb-Zn-Ag | Mo, Zn, Pb | W, Cu, Ag | Mo, W, Zn, Cu, Pb, Ag | Li et al., 2023b |  | Calera-Sofía D-300-79 | Calera-Sofía D-300-79 | underground mine |  |  |  |  | ore material | grab | grab | mineral separate | [5 empty] | mineralisation |  |  |  | sphalerite | Sulfide stage, Quartz-carbonate stage, Skarn stage, Pyrite-quartz stage, Quartz-polymetallic sulfide stage | disseminated, vein, massive | VMS |  |  |  | pyrite, pyrrhotite, chalcopyrite, molybdenite, magnetite, rutile, garnet, fluorite, scheelite, galena, stannite, tetrahedrite, quartz, K-feldspar, biotite | polished thin sections | LA-ICPMS, EMPA, SEM-EDS | Agilent 7700e ICP-MS apparatus interfaced to a Geolas Pro laser ablation system that consists of a 193 nm COMPex Pro 102Ar F excimer laser and a Micro Las optical system; (JEOL) JXA-8230 electron probe microanalyzer (EPMA) | Wuhan Sample Solution Analytical Technology Co., Ltd, Hubei, China | Detailed operation conditions for the laser ablation system and the ICP-MS instrument follow those described by Liu et al. (2008, 2010b) | [21 empty] | 7871.944905 | [11 empty] | 184.685978 | [9 empty] | 44636.47 |  | 23.765215 |  |  |  | 0.298886 | [7 empty] | 156.393568 | [13 empty] | 2519.05634 | [76 empty] | 2025 | Wang C, Li Z-K, Sanislav I, Zheng Y, Li X-M, Zhang R-Z, Hu J, Zhang J (2025) Trace element zoning in sphalerite from the giant Nannihu porphyry-skarn-epithermal polymetallic system, central China. Mineralium Deposita |  | CHN | Henan Province
| Nannihu, Luotuoshan, Lengshuibeigou | Nannihu ore field | Magmatic hydrothermal | Porphyry, Skarn, Epithermal | Porphyry Mo-W, Skarn Zn-Cu-W, Epithermal Pb-Zn-Ag | Mo, Zn, Pb | W, Cu, Ag | Mo, W, Zn, Cu, Pb, Ag | Li et al., 2023b |  | Calera-Sofía D-300-80 | Calera-Sofía D-300-80 | underground mine |  |  |  |  | ore material | grab | grab | mineral separate | [5 empty] | mineralisation |  |  |  | sphalerite | Sulfide stage, Quartz-carbonate stage, Skarn stage, Pyrite-quartz stage, Quartz-polymetallic sulfide stage | disseminated, vein, massive | VMS |  |  |  | pyrite, pyrrhotite, chalcopyrite, molybdenite, magnetite, rutile, garnet, fluorite, scheelite, galena, stannite, tetrahedrite, quartz, K-feldspar, biotite | polished thin sections | LA-ICPMS, EMPA, SEM-EDS | Agilent 7700e ICP-MS apparatus interfaced to a Geolas Pro laser ablation system that consists of a 193 nm COMPex Pro 102Ar F excimer laser and a Micro Las optical system; (JEOL) JXA-8230 electron probe microanalyzer (EPMA) | Wuhan Sample Solution Analytical Technology Co., Ltd, Hubei, China | Detailed operation conditions for the laser ablation system and the ICP-MS instrument follow those described by Liu et al. (2008, 2010b) | [21 empty] | 7377.584214 | [11 empty] | 4292.142387 | [9 empty] | 44444.87 |  | 15.124087 |  |  |  | 0.296841 | [7 empty] | 157.860964 | [13 empty] | 2252.273683 | [76 empty] | 2025 | Wang C, Li Z-K, Sanislav I, Zheng Y, Li X-M, Zhang R-Z, Hu J, Zhang J (2025) Trace element zoning in sphalerite from the giant Nannihu porphyry-skarn-epithermal polymetallic system, central China. Mineralium Deposita |  | CHN | Henan Province
| Nannihu, Luotuoshan, Lengshuibeigou | Nannihu ore field | Magmatic hydrothermal | Porphyry, Skarn, Epithermal | Porphyry Mo-W, Skarn Zn-Cu-W, Epithermal Pb-Zn-Ag | Mo, Zn, Pb | W, Cu, Ag | Mo, W, Zn, Cu, Pb, Ag | Li et al., 2023b |  | Calera-Sofía D-300-81 | Calera-Sofía D-300-81 | underground mine |  |  |  |  | ore material | grab | grab | mineral separate | [5 empty] | mineralisation |  |  |  | sphalerite | Sulfide stage, Quartz-carbonate stage, Skarn stage, Pyrite-quartz stage, Quartz-polymetallic sulfide stage | disseminated, vein, massive | VMS |  |  |  | pyrite, pyrrhotite, chalcopyrite, molybdenite, magnetite, rutile, garnet, fluorite, scheelite, galena, stannite, tetrahedrite, quartz, K-feldspar, biotite | polished thin sections | LA-ICPMS, EMPA, SEM-EDS | Agilent 7700e ICP-MS apparatus interfaced to a Geolas Pro laser ablation system that consists of a 193 nm COMPex Pro 102Ar F excimer laser and a Micro Las optical system; (JEOL) JXA-8230 electron probe microanalyzer (EPMA) | Wuhan Sample Solution Analytical Technology Co., Ltd, Hubei, China | Detailed operation conditions for the laser ablation system and the ICP-MS instrument follow those described by Liu et al. (2008, 2010b) | [21 empty] | 7709.434858 | [11 empty] | 1731.764129 | [9 empty] | 49633.67 |  | 27.233604 |  |  |  | 0.221855 | [7 empty] | 158.205673 | [13 empty] | 2616.957805 | [76 empty] | 2025 | Wang C, Li Z-K, Sanislav I, Zheng Y, Li X-M, Zhang R-Z, Hu J, Zhang J (2025) Trace element zoning in sphalerite from the giant Nannihu porphyry-skarn-epithermal polymetallic system, central China. Mineralium Deposita |  | CHN | Henan Province
| Nannihu, Luotuoshan, Lengshuibeigou | Nannihu ore field | Magmatic hydrothermal | Porphyry, Skarn, Epithermal | Porphyry Mo-W, Skarn Zn-Cu-W, Epithermal Pb-Zn-Ag | Mo, Zn, Pb | W, Cu, Ag | Mo, W, Zn, Cu, Pb, Ag | Li et al., 2023b |  | Calera-Sofía D-300-82 | Calera-Sofía D-300-82 | underground mine |  |  |  |  | ore material | grab | grab | mineral separate | [5 empty] | mineralisation |  |  |  | sphalerite | Sulfide stage, Quartz-carbonate stage, Skarn stage, Pyrite-quartz stage, Quartz-polymetallic sulfide stage | disseminated, vein, massive | VMS |  |  |  | pyrite, pyrrhotite, chalcopyrite, molybdenite, magnetite, rutile, garnet, fluorite, scheelite, galena, stannite, tetrahedrite, quartz, K-feldspar, biotite | polished thin sections | LA-ICPMS, EMPA, SEM-EDS | Agilent 7700e ICP-MS apparatus interfaced to a Geolas Pro laser ablation system that consists of a 193 nm COMPex Pro 102Ar F excimer laser and a Micro Las optical system; (JEOL) JXA-8230 electron probe microanalyzer (EPMA) | Wuhan Sample Solution Analytical Technology Co., Ltd, Hubei, China | Detailed operation conditions for the laser ablation system and the ICP-MS instrument follow those described by Liu et al. (2008, 2010b) | [21 empty] | 7886.045589 | [11 empty] | 205.779568 | [9 empty] | 48628.6 |  | 24.988316 |  |  |  | 0.232164 | [7 empty] | 153.869907 | [13 empty] | 2564.856456 | [76 empty] | 2025 | Wang C, Li Z-K, Sanislav I, Zheng Y, Li X-M, Zhang R-Z, Hu J, Zhang J (2025) Trace element zoning in sphalerite from the giant Nannihu porphyry-skarn-epithermal polymetallic system, central China. Mineralium Deposita |  | CHN | Henan Province
| Nannihu, Luotuoshan, Lengshuibeigou | Nannihu ore field | Magmatic hydrothermal | Porphyry, Skarn, Epithermal | Porphyry Mo-W, Skarn Zn-Cu-W, Epithermal Pb-Zn-Ag | Mo, Zn, Pb | W, Cu, Ag | Mo, W, Zn, Cu, Pb, Ag | Li et al., 2023b |  | Calera-Sofía D-300-83 | Calera-Sofía D-300-83 | underground mine |  |  |  |  | ore material | grab | grab | mineral separate | [5 empty] | mineralisation |  |  |  | sphalerite | Sulfide stage, Quartz-carbonate stage, Skarn stage, Pyrite-quartz stage, Quartz-polymetallic sulfide stage | disseminated, vein, massive | VMS |  |  |  | pyrite, pyrrhotite, chalcopyrite, molybdenite, magnetite, rutile, garnet, fluorite, scheelite, galena, stannite, tetrahedrite, quartz, K-feldspar, biotite | polished thin sections | LA-ICPMS, EMPA, SEM-EDS | Agilent 7700e ICP-MS apparatus interfaced to a Geolas Pro laser ablation system that consists of a 193 nm COMPex Pro 102Ar F excimer laser and a Micro Las optical system; (JEOL) JXA-8230 electron probe microanalyzer (EPMA) | Wuhan Sample Solution Analytical Technology Co., Ltd, Hubei, China | Detailed operation conditions for the laser ablation system and the ICP-MS instrument follow those described by Liu et al. (2008, 2010b) | [21 empty] | 7905.219212 | [11 empty] | 399.492792 | [9 empty] | 48969.31693 |  | 23.158287 |  |  |  | 0.165864 | [7 empty] | 161.928623 | [13 empty] | 2629.339615 | [76 empty] | 2025 | Wang C, Li Z-K, Sanislav I, Zheng Y, Li X-M, Zhang R-Z, Hu J, Zhang J (2025) Trace element zoning in sphalerite from the giant Nannihu porphyry-skarn-epithermal polymetallic system, central China. Mineralium Deposita |  | CHN | Henan Province
| Nannihu, Luotuoshan, Lengshuibeigou | Nannihu ore field | Magmatic hydrothermal | Porphyry, Skarn, Epithermal | Porphyry Mo-W, Skarn Zn-Cu-W, Epithermal Pb-Zn-Ag | Mo, Zn, Pb | W, Cu, Ag | Mo, W, Zn, Cu, Pb, Ag | Li et al., 2023b |  | Calera-Sofía D-300-84 | Calera-Sofía D-300-84 | underground mine |  |  |  |  | ore material | grab | grab | mineral separate | [5 empty] | mineralisation |  |  |  | sphalerite | Sulfide stage, Quartz-carbonate stage, Skarn stage, Pyrite-quartz stage, Quartz-polymetallic sulfide stage | disseminated, vein, massive | VMS |  |  |  | pyrite, pyrrhotite, chalcopyrite, molybdenite, magnetite, rutile, garnet, fluorite, scheelite, galena, stannite, tetrahedrite, quartz, K-feldspar, biotite | polished thin sections | LA-ICPMS, EMPA, SEM-EDS | Agilent 7700e ICP-MS apparatus interfaced to a Geolas Pro laser ablation system that consists of a 193 nm COMPex Pro 102Ar F excimer laser and a Micro Las optical system; (JEOL) JXA-8230 electron probe microanalyzer (EPMA) | Wuhan Sample Solution Analytical Technology Co., Ltd, Hubei, China | Detailed operation conditions for the laser ablation system and the ICP-MS instrument follow those described by Liu et al. (2008, 2010b) | [21 empty] | 7549.523809 | [11 empty] | 4793.140459 | [9 empty] | 49581.67 |  | 20.663106 |  |  |  | 0.229906 | [7 empty] | 165.745036 | [13 empty] | 2484.82211 | [76 empty] | 2025 | Wang C, Li Z-K, Sanislav I, Zheng Y, Li X-M, Zhang R-Z, Hu J, Zhang J (2025) Trace element zoning in sphalerite from the giant Nannihu porphyry-skarn-epithermal polymetallic system, central China. Mineralium Deposita |  | CHN | Henan Province
| Nannihu, Luotuoshan, Lengshuibeigou | Nannihu ore field | Magmatic hydrothermal | Porphyry, Skarn, Epithermal | Porphyry Mo-W, Skarn Zn-Cu-W, Epithermal Pb-Zn-Ag | Mo, Zn, Pb | W, Cu, Ag | Mo, W, Zn, Cu, Pb, Ag | Li et al., 2023b |  | Calera-Sofía D-300-85 | Calera-Sofía D-300-85 | underground mine |  |  |  |  | ore material | grab | grab | mineral separate | [5 empty] | mineralisation |  |  |  | sphalerite | Sulfide stage, Quartz-carbonate stage, Skarn stage, Pyrite-quartz stage, Quartz-polymetallic sulfide stage | disseminated, vein, massive | VMS |  |  |  | pyrite, pyrrhotite, chalcopyrite, molybdenite, magnetite, rutile, garnet, fluorite, scheelite, galena, stannite, tetrahedrite, quartz, K-feldspar, biotite | polished thin sections | LA-ICPMS, EMPA, SEM-EDS | Agilent 7700e ICP-MS apparatus interfaced to a Geolas Pro laser ablation system that consists of a 193 nm COMPex Pro 102Ar F excimer laser and a Micro Las optical system; (JEOL) JXA-8230 electron probe microanalyzer (EPMA) | Wuhan Sample Solution Analytical Technology Co., Ltd, Hubei, China | Detailed operation conditions for the laser ablation system and the ICP-MS instrument follow those described by Liu et al. (2008, 2010b) | [21 empty] | 7230.224388 | [11 empty] | 1623.505118 | [9 empty] | 46386.04 |  | 18.567446 |  |  |  | 0.272283 | [7 empty] | 157.186571 | [13 empty] | 2689.141797 | [76 empty] | 2025 | Wang C, Li Z-K, Sanislav I, Zheng Y, Li X-M, Zhang R-Z, Hu J, Zhang J (2025) Trace element zoning in sphalerite from the giant Nannihu porphyry-skarn-epithermal polymetallic system, central China. Mineralium Deposita |  | CHN | Henan Province
| Nannihu, Luotuoshan, Lengshuibeigou | Nannihu ore field | Magmatic hydrothermal | Porphyry, Skarn, Epithermal | Porphyry Mo-W, Skarn Zn-Cu-W, Epithermal Pb-Zn-Ag | Mo, Zn, Pb | W, Cu, Ag | Mo, W, Zn, Cu, Pb, Ag | Li et al., 2023b |  | Calera-Sofía D-300-86 | Calera-Sofía D-300-86 | underground mine |  |  |  |  | ore material | grab | grab | mineral separate | [5 empty] | mineralisation |  |  |  | sphalerite | Sulfide stage, Quartz-carbonate stage, Skarn stage, Pyrite-quartz stage, Quartz-polymetallic sulfide stage | disseminated, vein, massive | VMS |  |  |  | pyrite, pyrrhotite, chalcopyrite, molybdenite, magnetite, rutile, garnet, fluorite, scheelite, galena, stannite, tetrahedrite, quartz, K-feldspar, biotite | polished thin sections | LA-ICPMS, EMPA, SEM-EDS | Agilent 7700e ICP-MS apparatus interfaced to a Geolas Pro laser ablation system that consists of a 193 nm COMPex Pro 102Ar F excimer laser and a Micro Las optical system; (JEOL) JXA-8230 electron probe microanalyzer (EPMA) | Wuhan Sample Solution Analytical Technology Co., Ltd, Hubei, China | Detailed operation conditions for the laser ablation system and the ICP-MS instrument follow those described by Liu et al. (2008, 2010b) | [21 empty] | 7238.669122 | [11 empty] | 332.050155 | [9 empty] | 10283.39 |  | 30.563262 |  |  |  | 2.06358 | [7 empty] | 404.585931 | [13 empty] | 247.429749 | [76 empty] | 2025 | Wang C, Li Z-K, Sanislav I, Zheng Y, Li X-M, Zhang R-Z, Hu J, Zhang J (2025) Trace element zoning in sphalerite from the giant Nannihu porphyry-skarn-epithermal polymetallic system, central China. Mineralium Deposita |  | CHN | Henan Province
| Nannihu, Luotuoshan, Lengshuibeigou | Nannihu ore field | Magmatic hydrothermal | Porphyry, Skarn, Epithermal | Porphyry Mo-W, Skarn Zn-Cu-W, Epithermal Pb-Zn-Ag | Mo, Zn, Pb | W, Cu, Ag | Mo, W, Zn, Cu, Pb, Ag | Li et al., 2023b |  | Calera-Sofía D-300-87 | Calera-Sofía D-300-87 | underground mine |  |  |  |  | ore material | grab | grab | mineral separate | [5 empty] | mineralisation |  |  |  | sphalerite | Sulfide stage, Quartz-carbonate stage, Skarn stage, Pyrite-quartz stage, Quartz-polymetallic sulfide stage | disseminated, vein, massive | VMS |  |  |  | pyrite, pyrrhotite, chalcopyrite, molybdenite, magnetite, rutile, garnet, fluorite, scheelite, galena, stannite, tetrahedrite, quartz, K-feldspar, biotite | polished thin sections | LA-ICPMS, EMPA, SEM-EDS | Agilent 7700e ICP-MS apparatus interfaced to a Geolas Pro laser ablation system that consists of a 193 nm COMPex Pro 102Ar F excimer laser and a Micro Las optical system; (JEOL) JXA-8230 electron probe microanalyzer (EPMA) | Wuhan Sample Solution Analytical Technology Co., Ltd, Hubei, China | Detailed operation conditions for the laser ablation system and the ICP-MS instrument follow those described by Liu et al. (2008, 2010b) | [21 empty] | 7359.341443 | [11 empty] | 342.337518 | [9 empty] | 9771.627698 |  | 31.168856 |  |  |  | 1.986543 | [7 empty] | 415.013703 | [13 empty] | 236.531543 | [76 empty] | 2025 | Wang C, Li Z-K, Sanislav I, Zheng Y, Li X-M, Zhang R-Z, Hu J, Zhang J (2025) Trace element zoning in sphalerite from the giant Nannihu porphyry-skarn-epithermal polymetallic system, central China. Mineralium Deposita |  | CHN | Henan Province
| Nannihu, Luotuoshan, Lengshuibeigou | Nannihu ore field | Magmatic hydrothermal | Porphyry, Skarn, Epithermal | Porphyry Mo-W, Skarn Zn-Cu-W, Epithermal Pb-Zn-Ag | Mo, Zn, Pb | W, Cu, Ag | Mo, W, Zn, Cu, Pb, Ag | Li et al., 2023b |  | Calera-Sofía D-300-88 | Calera-Sofía D-300-88 | underground mine |  |  |  |  | ore material | grab | grab | mineral separate | [5 empty] | mineralisation |  |  |  | sphalerite | Sulfide stage, Quartz-carbonate stage, Skarn stage, Pyrite-quartz stage, Quartz-polymetallic sulfide stage | disseminated, vein, massive | VMS |  |  |  | pyrite, pyrrhotite, chalcopyrite, molybdenite, magnetite, rutile, garnet, fluorite, scheelite, galena, stannite, tetrahedrite, quartz, K-feldspar, biotite | polished thin sections | LA-ICPMS, EMPA, SEM-EDS | Agilent 7700e ICP-MS apparatus interfaced to a Geolas Pro laser ablation system that consists of a 193 nm COMPex Pro 102Ar F excimer laser and a Micro Las optical system; (JEOL) JXA-8230 electron probe microanalyzer (EPMA) | Wuhan Sample Solution Analytical Technology Co., Ltd, Hubei, China | Detailed operation conditions for the laser ablation system and the ICP-MS instrument follow those described by Liu et al. (2008, 2010b) | [21 empty] | 7616.780232 | [11 empty] | 312.584817 | [9 empty] | 10654.38 |  | 30.26151 |  |  |  | 2.237046 | [7 empty] | 395.534056 | [13 empty] | 250.797095 | [76 empty] | 2025 | Wang C, Li Z-K, Sanislav I, Zheng Y, Li X-M, Zhang R-Z, Hu J, Zhang J (2025) Trace element zoning in sphalerite from the giant Nannihu porphyry-skarn-epithermal polymetallic system, central China. Mineralium Deposita |  | CHN | Henan Province
| Nannihu, Luotuoshan, Lengshuibeigou | Nannihu ore field | Magmatic hydrothermal | Porphyry, Skarn, Epithermal | Porphyry Mo-W, Skarn Zn-Cu-W, Epithermal Pb-Zn-Ag | Mo, Zn, Pb | W, Cu, Ag | Mo, W, Zn, Cu, Pb, Ag | Li et al., 2023b |  | Calera-Sofía D-300-89 | Calera-Sofía D-300-89 | underground mine |  |  |  |  | ore material | grab | grab | mineral separate | [5 empty] | mineralisation |  |  |  | sphalerite | Sulfide stage, Quartz-carbonate stage, Skarn stage, Pyrite-quartz stage, Quartz-polymetallic sulfide stage | disseminated, vein, massive | VMS |  |  |  | pyrite, pyrrhotite, chalcopyrite, molybdenite, magnetite, rutile, garnet, fluorite, scheelite, galena, stannite, tetrahedrite, quartz, K-feldspar, biotite | polished thin sections | LA-ICPMS, EMPA, SEM-EDS | Agilent 7700e ICP-MS apparatus interfaced to a Geolas Pro laser ablation system that consists of a 193 nm COMPex Pro 102Ar F excimer laser and a Micro Las optical system; (JEOL) JXA-8230 electron probe microanalyzer (EPMA) | Wuhan Sample Solution Analytical Technology Co., Ltd, Hubei, China | Detailed operation conditions for the laser ablation system and the ICP-MS instrument follow those described by Liu et al. (2008, 2010b) | [21 empty] | 7489.734995 | [11 empty] | 324.485493 | [9 empty] | 10673.95 |  | 32.276732 |  |  |  | 2.328803 | [7 empty] | 400.631021 | [13 empty] | 238.666575 | [76 empty] | 2025 | Wang C, Li Z-K, Sanislav I, Zheng Y, Li X-M, Zhang R-Z, Hu J, Zhang J (2025) Trace element zoning in sphalerite from the giant Nannihu porphyry-skarn-epithermal polymetallic system, central China. Mineralium Deposita |  | CHN | Henan Province
| Nannihu, Luotuoshan, Lengshuibeigou | Nannihu ore field | Magmatic hydrothermal | Porphyry, Skarn, Epithermal | Porphyry Mo-W, Skarn Zn-Cu-W, Epithermal Pb-Zn-Ag | Mo, Zn, Pb | W, Cu, Ag | Mo, W, Zn, Cu, Pb, Ag | Li et al., 2023b |  | Calera-Sofía D-300-90 | Calera-Sofía D-300-90 | underground mine |  |  |  |  | ore material | grab | grab | mineral separate | [5 empty] | mineralisation |  |  |  | sphalerite | Sulfide stage, Quartz-carbonate stage, Skarn stage, Pyrite-quartz stage, Quartz-polymetallic sulfide stage | disseminated, vein, massive | VMS |  |  |  | pyrite, pyrrhotite, chalcopyrite, molybdenite, magnetite, rutile, garnet, fluorite, scheelite, galena, stannite, tetrahedrite, quartz, K-feldspar, biotite | polished thin sections | LA-ICPMS, EMPA, SEM-EDS | Agilent 7700e ICP-MS apparatus interfaced to a Geolas Pro laser ablation system that consists of a 193 nm COMPex Pro 102Ar F excimer laser and a Micro Las optical system; (JEOL) JXA-8230 electron probe microanalyzer (EPMA) | Wuhan Sample Solution Analytical Technology Co., Ltd, Hubei, China | Detailed operation conditions for the laser ablation system and the ICP-MS instrument follow those described by Liu et al. (2008, 2010b) | [21 empty] | 7258.86877 | [11 empty] | 324.029666 | [9 empty] | 11509.78 |  | 30.060051 |  |  |  | 2.123417 | [7 empty] | 405.103191 | [13 empty] | 237.380074 | [76 empty] | 2025 | Wang C, Li Z-K, Sanislav I, Zheng Y, Li X-M, Zhang R-Z, Hu J, Zhang J (2025) Trace element zoning in sphalerite from the giant Nannihu porphyry-skarn-epithermal polymetallic system, central China. Mineralium Deposita |  | CHN | Henan Province
| Nannihu, Luotuoshan, Lengshuibeigou | Nannihu ore field | Magmatic hydrothermal | Porphyry, Skarn, Epithermal | Porphyry Mo-W, Skarn Zn-Cu-W, Epithermal Pb-Zn-Ag | Mo, Zn, Pb | W, Cu, Ag | Mo, W, Zn, Cu, Pb, Ag | Li et al., 2023b |  | Calera-Sofía D-300-91 | Calera-Sofía D-300-91 | underground mine |  |  |  |  | ore material | grab | grab | mineral separate | [5 empty] | mineralisation |  |  |  | sphalerite | Sulfide stage, Quartz-carbonate stage, Skarn stage, Pyrite-quartz stage, Quartz-polymetallic sulfide stage | disseminated, vein, massive | VMS |  |  |  | pyrite, pyrrhotite, chalcopyrite, molybdenite, magnetite, rutile, garnet, fluorite, scheelite, galena, stannite, tetrahedrite, quartz, K-feldspar, biotite | polished thin sections | LA-ICPMS, EMPA, SEM-EDS | Agilent 7700e ICP-MS apparatus interfaced to a Geolas Pro laser ablation system that consists of a 193 nm COMPex Pro 102Ar F excimer laser and a Micro Las optical system; (JEOL) JXA-8230 electron probe microanalyzer (EPMA) | Wuhan Sample Solution Analytical Technology Co., Ltd, Hubei, China | Detailed operation conditions for the laser ablation system and the ICP-MS instrument follow those described by Liu et al. (2008, 2010b) | [21 empty] | 7584.712635 | [11 empty] | 326.642349 | [9 empty] | 10378.28 |  | 31.88723 |  |  |  | 1.98234 | [7 empty] | 406.917972 | [13 empty] | 233.961394 | [76 empty] | 2025 | Wang C, Li Z-K, Sanislav I, Zheng Y, Li X-M, Zhang R-Z, Hu J, Zhang J (2025) Trace element zoning in sphalerite from the giant Nannihu porphyry-skarn-epithermal polymetallic system, central China. Mineralium Deposita |  | CHN | Henan Province
| Nannihu, Luotuoshan, Lengshuibeigou | Nannihu ore field | Magmatic hydrothermal | Porphyry, Skarn, Epithermal | Porphyry Mo-W, Skarn Zn-Cu-W, Epithermal Pb-Zn-Ag | Mo, Zn, Pb | W, Cu, Ag | Mo, W, Zn, Cu, Pb, Ag | Li et al., 2023b |  | Calera-Sofía D-300-92 | Calera-Sofía D-300-92 | underground mine |  |  |  |  | ore material | grab | grab | mineral separate | [5 empty] | mineralisation |  |  |  | sphalerite | Sulfide stage, Quartz-carbonate stage, Skarn stage, Pyrite-quartz stage, Quartz-polymetallic sulfide stage | disseminated, vein, massive | VMS |  |  |  | pyrite, pyrrhotite, chalcopyrite, molybdenite, magnetite, rutile, garnet, fluorite, scheelite, galena, stannite, tetrahedrite, quartz, K-feldspar, biotite | polished thin sections | LA-ICPMS, EMPA, SEM-EDS | Agilent 7700e ICP-MS apparatus interfaced to a Geolas Pro laser ablation system that consists of a 193 nm COMPex Pro 102Ar F excimer laser and a Micro Las optical system; (JEOL) JXA-8230 electron probe microanalyzer (EPMA) | Wuhan Sample Solution Analytical Technology Co., Ltd, Hubei, China | Detailed operation conditions for the laser ablation system and the ICP-MS instrument follow those described by Liu et al. (2008, 2010b) | [21 empty] | 6661.639112 | [11 empty] | 41.210556 | [9 empty] | 12731.16198 |  | 4.878403 |  |  |  | 0.179808 | [7 empty] | 42.137645 | [13 empty] | 1491.764576 | [76 empty] | 2025 | Wang C, Li Z-K, Sanislav I, Zheng Y, Li X-M, Zhang R-Z, Hu J, Zhang J (2025) Trace element zoning in sphalerite from the giant Nannihu porphyry-skarn-epithermal polymetallic system, central China. Mineralium Deposita |  | CHN | Henan Province
| Nannihu, Luotuoshan, Lengshuibeigou | Nannihu ore field | Magmatic hydrothermal | Porphyry, Skarn, Epithermal | Porphyry Mo-W, Skarn Zn-Cu-W, Epithermal Pb-Zn-Ag | Mo, Zn, Pb | W, Cu, Ag | Mo, W, Zn, Cu, Pb, Ag | Li et al., 2023b |  | Calera-Sofía D-300-93 | Calera-Sofía D-300-93 | underground mine |  |  |  |  | ore material | grab | grab | mineral separate | [5 empty] | mineralisation |  |  |  | sphalerite | Sulfide stage, Quartz-carbonate stage, Skarn stage, Pyrite-quartz stage, Quartz-polymetallic sulfide stage | disseminated, vein, massive | VMS |  |  |  | pyrite, pyrrhotite, chalcopyrite, molybdenite, magnetite, rutile, garnet, fluorite, scheelite, galena, stannite, tetrahedrite, quartz, K-feldspar, biotite | polished thin sections | LA-ICPMS, EMPA, SEM-EDS | Agilent 7700e ICP-MS apparatus interfaced to a Geolas Pro laser ablation system that consists of a 193 nm COMPex Pro 102Ar F excimer laser and a Micro Las optical system; (JEOL) JXA-8230 electron probe microanalyzer (EPMA) | Wuhan Sample Solution Analytical Technology Co., Ltd, Hubei, China | Detailed operation conditions for the laser ablation system and the ICP-MS instrument follow those described by Liu et al. (2008, 2010b) | [21 empty] | 6181.674956 | [11 empty] | 54.538067 | [9 empty] | 16804.53 |  | 17.888983 |  |  |  | 0.070896 | [7 empty] | 37.83785 | [13 empty] | 1608.861386 | [76 empty] | 2025 | Wang C, Li Z-K, Sanislav I, Zheng Y, Li X-M, Zhang R-Z, Hu J, Zhang J (2025) Trace element zoning in sphalerite from the giant Nannihu porphyry-skarn-epithermal polymetallic system, central China. Mineralium Deposita |  | CHN | Henan Province
| Nannihu, Luotuoshan, Lengshuibeigou | Nannihu ore field | Magmatic hydrothermal | Porphyry, Skarn, Epithermal | Porphyry Mo-W, Skarn Zn-Cu-W, Epithermal Pb-Zn-Ag | Mo, Zn, Pb | W, Cu, Ag | Mo, W, Zn, Cu, Pb, Ag | Li et al., 2023b |  | Calera-Sofía D-300-94 | Calera-Sofía D-300-94 | underground mine |  |  |  |  | ore material | grab | grab | mineral separate | [5 empty] | mineralisation |  |  |  | sphalerite | Sulfide stage, Quartz-carbonate stage, Skarn stage, Pyrite-quartz stage, Quartz-polymetallic sulfide stage | disseminated, vein, massive | VMS |  |  |  | pyrite, pyrrhotite, chalcopyrite, molybdenite, magnetite, rutile, garnet, fluorite, scheelite, galena, stannite, tetrahedrite, quartz, K-feldspar, biotite | polished thin sections | LA-ICPMS, EMPA, SEM-EDS | Agilent 7700e ICP-MS apparatus interfaced to a Geolas Pro laser ablation system that consists of a 193 nm COMPex Pro 102Ar F excimer laser and a Micro Las optical system; (JEOL) JXA-8230 electron probe microanalyzer (EPMA) | Wuhan Sample Solution Analytical Technology Co., Ltd, Hubei, China | Detailed operation conditions for the laser ablation system and the ICP-MS instrument follow those described by Liu et al. (2008, 2010b) | [21 empty] | 6283.505918 | [11 empty] | 55.799398 | [9 empty] | 16463.91 |  | 18.323292 |  |  |  | 0.194413 | [7 empty] | 38.027238 | [13 empty] | 1602.062174 | [76 empty] | 2025 | Wang C, Li Z-K, Sanislav I, Zheng Y, Li X-M, Zhang R-Z, Hu J, Zhang J (2025) Trace element zoning in sphalerite from the giant Nannihu porphyry-skarn-epithermal polymetallic system, central China. Mineralium Deposita |  | CHN | Henan Province
| Nannihu, Luotuoshan, Lengshuibeigou | Nannihu ore field | Magmatic hydrothermal | Porphyry, Skarn, Epithermal | Porphyry Mo-W, Skarn Zn-Cu-W, Epithermal Pb-Zn-Ag | Mo, Zn, Pb | W, Cu, Ag | Mo, W, Zn, Cu, Pb, Ag | Li et al., 2023b |  | Calera-Sofía D-300-95 | Calera-Sofía D-300-95 | underground mine |  |  |  |  | ore material | grab | grab | mineral separate | [5 empty] | mineralisation |  |  |  | sphalerite | Sulfide stage, Quartz-carbonate stage, Skarn stage, Pyrite-quartz stage, Quartz-polymetallic sulfide stage | disseminated, vein, massive | VMS |  |  |  | pyrite, pyrrhotite, chalcopyrite, molybdenite, magnetite, rutile, garnet, fluorite, scheelite, galena, stannite, tetrahedrite, quartz, K-feldspar, biotite | polished thin sections | LA-ICPMS, EMPA, SEM-EDS | Agilent 7700e ICP-MS apparatus interfaced to a Geolas Pro laser ablation system that consists of a 193 nm COMPex Pro 102Ar F excimer laser and a Micro Las optical system; (JEOL) JXA-8230 electron probe microanalyzer (EPMA) | Wuhan Sample Solution Analytical Technology Co., Ltd, Hubei, China | Detailed operation conditions for the laser ablation system and the ICP-MS instrument follow those described by Liu et al. (2008, 2010b) | [21 empty] | 6338.828825 | [11 empty] | 54.999727 | [9 empty] | 19038.89 |  | 14.294001 |  |  |  | 0.143346 | [7 empty] | 35.816951 | [13 empty] | 1431.845754 | [76 empty] | 2025 | Wang C, Li Z-K, Sanislav I, Zheng Y, Li X-M, Zhang R-Z, Hu J, Zhang J (2025) Trace element zoning in sphalerite from the giant Nannihu porphyry-skarn-epithermal polymetallic system, central China. Mineralium Deposita |  | CHN | Henan Province
| Nannihu, Luotuoshan, Lengshuibeigou | Nannihu ore field | Magmatic hydrothermal | Porphyry, Skarn, Epithermal | Porphyry Mo-W, Skarn Zn-Cu-W, Epithermal Pb-Zn-Ag | Mo, Zn, Pb | W, Cu, Ag | Mo, W, Zn, Cu, Pb, Ag | Li et al., 2023b |  | Calera-Sofía D-300-96 | Calera-Sofía D-300-96 | underground mine |  |  |  |  | ore material | grab | grab | mineral separate | [5 empty] | mineralisation |  |  |  | sphalerite | Sulfide stage, Quartz-carbonate stage, Skarn stage, Pyrite-quartz stage, Quartz-polymetallic sulfide stage | disseminated, vein, massive | VMS |  |  |  | pyrite, pyrrhotite, chalcopyrite, molybdenite, magnetite, rutile, garnet, fluorite, scheelite, galena, stannite, tetrahedrite, quartz, K-feldspar, biotite | polished thin sections | LA-ICPMS, EMPA, SEM-EDS | Agilent 7700e ICP-MS apparatus interfaced to a Geolas Pro laser ablation system that consists of a 193 nm COMPex Pro 102Ar F excimer laser and a Micro Las optical system; (JEOL) JXA-8230 electron probe microanalyzer (EPMA) | Wuhan Sample Solution Analytical Technology Co., Ltd, Hubei, China | Detailed operation conditions for the laser ablation system and the ICP-MS instrument follow those described by Liu et al. (2008, 2010b) | [21 empty] | 6574.744247 | [11 empty] | 70.881008 | [9 empty] | 18787.29 |  | 8.274004 |  |  |  | 0.20626 | [7 empty] | 37.001881 | [13 empty] | 1471.877373 | [76 empty] | 2025 | Wang C, Li Z-K, Sanislav I, Zheng Y, Li X-M, Zhang R-Z, Hu J, Zhang J (2025) Trace element zoning in sphalerite from the giant Nannihu porphyry-skarn-epithermal polymetallic system, central China. Mineralium Deposita |  | CHN | Henan Province
| Nannihu, Luotuoshan, Lengshuibeigou | Nannihu ore field | Magmatic hydrothermal | Porphyry, Skarn, Epithermal | Porphyry Mo-W, Skarn Zn-Cu-W, Epithermal Pb-Zn-Ag | Mo, Zn, Pb | W, Cu, Ag | Mo, W, Zn, Cu, Pb, Ag | Li et al., 2023b |  | Calera-Sofía D-300-97 | Calera-Sofía D-300-97 | underground mine |  |  |  |  | ore material | grab | grab | mineral separate | [5 empty] | mineralisation |  |  |  | sphalerite | Sulfide stage, Quartz-carbonate stage, Skarn stage, Pyrite-quartz stage, Quartz-polymetallic sulfide stage | disseminated, vein, massive | VMS |  |  |  | pyrite, pyrrhotite, chalcopyrite, molybdenite, magnetite, rutile, garnet, fluorite, scheelite, galena, stannite, tetrahedrite, quartz, K-feldspar, biotite | polished thin sections | LA-ICPMS, EMPA, SEM-EDS | Agilent 7700e ICP-MS apparatus interfaced to a Geolas Pro laser ablation system that consists of a 193 nm COMPex Pro 102Ar F excimer laser and a Micro Las optical system; (JEOL) JXA-8230 electron probe microanalyzer (EPMA) | Wuhan Sample Solution Analytical Technology Co., Ltd, Hubei, China | Detailed operation conditions for the laser ablation system and the ICP-MS instrument follow those described by Liu et al. (2008, 2010b) | [21 empty] | 6202.567489 | [11 empty] | 55.493024 | [9 empty] | 17813.3 |  | 14.06942 |  |  |  | 0.063782 | [7 empty] | 34.969583 | [13 empty] | 1352.076472 | [76 empty] | 2025 | Wang C, Li Z-K, Sanislav I, Zheng Y, Li X-M, Zhang R-Z, Hu J, Zhang J (2025) Trace element zoning in sphalerite from the giant Nannihu porphyry-skarn-epithermal polymetallic system, central China. Mineralium Deposita |  | CHN | Henan Province
| Nannihu, Luotuoshan, Lengshuibeigou | Nannihu ore field | Magmatic hydrothermal | Porphyry, Skarn, Epithermal | Porphyry Mo-W, Skarn Zn-Cu-W, Epithermal Pb-Zn-Ag | Mo, Zn, Pb | W, Cu, Ag | Mo, W, Zn, Cu, Pb, Ag | Li et al., 2023b |  | Calera-Sofía D-300-98 | Calera-Sofía D-300-98 | underground mine |  |  |  |  | ore material | grab | grab | mineral separate | [5 empty] | mineralisation |  |  |  | sphalerite | Sulfide stage, Quartz-carbonate stage, Skarn stage, Pyrite-quartz stage, Quartz-polymetallic sulfide stage | disseminated, vein, massive | VMS |  |  |  | pyrite, pyrrhotite, chalcopyrite, molybdenite, magnetite, rutile, garnet, fluorite, scheelite, galena, stannite, tetrahedrite, quartz, K-feldspar, biotite | polished thin sections | LA-ICPMS, EMPA, SEM-EDS | Agilent 7700e ICP-MS apparatus interfaced to a Geolas Pro laser ablation system that consists of a 193 nm COMPex Pro 102Ar F excimer laser and a Micro Las optical system; (JEOL) JXA-8230 electron probe microanalyzer (EPMA) | Wuhan Sample Solution Analytical Technology Co., Ltd, Hubei, China | Detailed operation conditions for the laser ablation system and the ICP-MS instrument follow those described by Liu et al. (2008, 2010b) | [21 empty] | 6340.618498 | [11 empty] | 55.309598 | [9 empty] | 18134.21 |  | 13.971074 |  |  |  | 0.160299 | [7 empty] | 35.542778 | [13 empty] | 1374.980838 | [76 empty] | 2025 | Wang C, Li Z-K, Sanislav I, Zheng Y, Li X-M, Zhang R-Z, Hu J, Zhang J (2025) Trace element zoning in sphalerite from the giant Nannihu porphyry-skarn-epithermal polymetallic system, central China. Mineralium Deposita |  | CHN | Henan Province
| Nannihu, Luotuoshan, Lengshuibeigou | Nannihu ore field | Magmatic hydrothermal | Porphyry, Skarn, Epithermal | Porphyry Mo-W, Skarn Zn-Cu-W, Epithermal Pb-Zn-Ag | Mo, Zn, Pb | W, Cu, Ag | Mo, W, Zn, Cu, Pb, Ag | Li et al., 2023b |  | Calera-Sofía D-300-99 | Calera-Sofía D-300-99 | underground mine |  |  |  |  | ore material | grab | grab | mineral separate | [5 empty] | mineralisation |  |  |  | sphalerite | Sulfide stage, Quartz-carbonate stage, Skarn stage, Pyrite-quartz stage, Quartz-polymetallic sulfide stage | disseminated, vein, massive | VMS |  |  |  | pyrite, pyrrhotite, chalcopyrite, molybdenite, magnetite, rutile, garnet, fluorite, scheelite, galena, stannite, tetrahedrite, quartz, K-feldspar, biotite | polished thin sections | LA-ICPMS, EMPA, SEM-EDS | Agilent 7700e ICP-MS apparatus interfaced to a Geolas Pro laser ablation system that consists of a 193 nm COMPex Pro 102Ar F excimer laser and a Micro Las optical system; (JEOL) JXA-8230 electron probe microanalyzer (EPMA) | Wuhan Sample Solution Analytical Technology Co., Ltd, Hubei, China | Detailed operation conditions for the laser ablation system and the ICP-MS instrument follow those described by Liu et al. (2008, 2010b) | [21 empty] | 6567.392929 | [11 empty] | 65.868826 | [9 empty] | 18268.53 |  | 10.568615 |  |  |  | 0.062223 | [7 empty] | 37.257349 | [13 empty] | 1406.475515 | [76 empty] | 2025 | Wang C, Li Z-K, Sanislav I, Zheng Y, Li X-M, Zhang R-Z, Hu J, Zhang J (2025) Trace element zoning in sphalerite from the giant Nannihu porphyry-skarn-epithermal polymetallic system, central China. Mineralium Deposita |  | CHN | Henan Province
| Nannihu, Luotuoshan, Lengshuibeigou | Nannihu ore field | Magmatic hydrothermal | Porphyry, Skarn, Epithermal | Porphyry Mo-W, Skarn Zn-Cu-W, Epithermal Pb-Zn-Ag | Mo, Zn, Pb | W, Cu, Ag | Mo, W, Zn, Cu, Pb, Ag | Li et al., 2023b |  | Calera-Sofía D-300-100 | Calera-Sofía D-300-100 | underground mine |  |  |  |  | ore material | grab | grab | mineral separate | [5 empty] | mineralisation |  |  |  | sphalerite | Sulfide stage, Quartz-carbonate stage, Skarn stage, Pyrite-quartz stage, Quartz-polymetallic sulfide stage | disseminated, vein, massive | VMS |  |  |  | pyrite, pyrrhotite, chalcopyrite, molybdenite, magnetite, rutile, garnet, fluorite, scheelite, galena, stannite, tetrahedrite, quartz, K-feldspar, biotite | polished thin sections | LA-ICPMS, EMPA, SEM-EDS | Agilent 7700e ICP-MS apparatus interfaced to a Geolas Pro laser ablation system that consists of a 193 nm COMPex Pro 102Ar F excimer laser and a Micro Las optical system; (JEOL) JXA-8230 electron probe microanalyzer (EPMA) | Wuhan Sample Solution Analytical Technology Co., Ltd, Hubei, China | Detailed operation conditions for the laser ablation system and the ICP-MS instrument follow those described by Liu et al. (2008, 2010b) | [21 empty] | 6605.442709 | [11 empty] | 51.305255 | [9 empty] | 23317.69 |  | 14.198673 |  |  |  | 0.07042 | [7 empty] | 36.988453 | [13 empty] | 1622.638251 | [76 empty] | 2025 | Wang C, Li Z-K, Sanislav I, Zheng Y, Li X-M, Zhang R-Z, Hu J, Zhang J (2025) Trace element zoning in sphalerite from the giant Nannihu porphyry-skarn-epithermal polymetallic system, central China. Mineralium Deposita |  | CHN | Henan Province
| Nannihu, Luotuoshan, Lengshuibeigou | Nannihu ore field | Magmatic hydrothermal | Porphyry, Skarn, Epithermal | Porphyry Mo-W, Skarn Zn-Cu-W, Epithermal Pb-Zn-Ag | Mo, Zn, Pb | W, Cu, Ag | Mo, W, Zn, Cu, Pb, Ag | Li et al., 2023b |  | Calera-Sofía D-300-101 | Calera-Sofía D-300-101 | underground mine |  |  |  |  | ore material | grab | grab | mineral separate | [5 empty] | mineralisation |  |  |  | sphalerite | Sulfide stage, Quartz-carbonate stage, Skarn stage, Pyrite-quartz stage, Quartz-polymetallic sulfide stage | disseminated, vein, massive | VMS |  |  |  | pyrite, pyrrhotite, chalcopyrite, molybdenite, magnetite, rutile, garnet, fluorite, scheelite, galena, stannite, tetrahedrite, quartz, K-feldspar, biotite | polished thin sections | LA-ICPMS, EMPA, SEM-EDS | Agilent 7700e ICP-MS apparatus interfaced to a Geolas Pro laser ablation system that consists of a 193 nm COMPex Pro 102Ar F excimer laser and a Micro Las optical system; (JEOL) JXA-8230 electron probe microanalyzer (EPMA) | Wuhan Sample Solution Analytical Technology Co., Ltd, Hubei, China | Detailed operation conditions for the laser ablation system and the ICP-MS instrument follow those described by Liu et al. (2008, 2010b) | [21 empty] | 6278.131163 | [11 empty] | 48.266786 | [9 empty] | 18273.83 |  | 13.775704 |  |  |  | 0.196441 | [7 empty] | 35.774091 | [13 empty] | 1423.418858 | [76 empty] | 2025 | Wang C, Li Z-K, Sanislav I, Zheng Y, Li X-M, Zhang R-Z, Hu J, Zhang J (2025) Trace element zoning in sphalerite from the giant Nannihu porphyry-skarn-epithermal polymetallic system, central China. Mineralium Deposita |  | CHN | Henan Province
| Nannihu, Luotuoshan, Lengshuibeigou | Nannihu ore field | Magmatic hydrothermal | Porphyry, Skarn, Epithermal | Porphyry Mo-W, Skarn Zn-Cu-W, Epithermal Pb-Zn-Ag | Mo, Zn, Pb | W, Cu, Ag | Mo, W, Zn, Cu, Pb, Ag | Li et al., 2023b |  | Calera-Sofía D-300-102 | Calera-Sofía D-300-102 | underground mine |  |  |  |  | ore material | grab | grab | mineral separate | [5 empty] | mineralisation |  |  |  | sphalerite | Sulfide stage, Quartz-carbonate stage, Skarn stage, Pyrite-quartz stage, Quartz-polymetallic sulfide stage | disseminated, vein, massive | VMS |  |  |  | pyrite, pyrrhotite, chalcopyrite, molybdenite, magnetite, rutile, garnet, fluorite, scheelite, galena, stannite, tetrahedrite, quartz, K-feldspar, biotite | polished thin sections | LA-ICPMS, EMPA, SEM-EDS | Agilent 7700e ICP-MS apparatus interfaced to a Geolas Pro laser ablation system that consists of a 193 nm COMPex Pro 102Ar F excimer laser and a Micro Las optical system; (JEOL) JXA-8230 electron probe microanalyzer (EPMA) | Wuhan Sample Solution Analytical Technology Co., Ltd, Hubei, China | Detailed operation conditions for the laser ablation system and the ICP-MS instrument follow those described by Liu et al. (2008, 2010b) | [21 empty] | 6834.611469 | [11 empty] | 48.751846 | [9 empty] | 21390.05 |  | 13.245717 |  |  |  | 0.172051 | [7 empty] | 36.372709 | [13 empty] | 1555.427042 | [76 empty] | 2025 | Wang C, Li Z-K, Sanislav I, Zheng Y, Li X-M, Zhang R-Z, Hu J, Zhang J (2025) Trace element zoning in sphalerite from the giant Nannihu porphyry-skarn-epithermal polymetallic system, central China. Mineralium Deposita |  | CHN | Henan Province
| Nannihu, Luotuoshan, Lengshuibeigou | Nannihu ore field | Magmatic hydrothermal | Porphyry, Skarn, Epithermal | Porphyry Mo-W, Skarn Zn-Cu-W, Epithermal Pb-Zn-Ag | Mo, Zn, Pb | W, Cu, Ag | Mo, W, Zn, Cu, Pb, Ag | Li et al., 2023b |  | Calera-Sofía D-300-103 | Calera-Sofía D-300-103 | underground mine |  |  |  |  | ore material | grab | grab | mineral separate | [5 empty] | mineralisation |  |  |  | sphalerite | Sulfide stage, Quartz-carbonate stage, Skarn stage, Pyrite-quartz stage, Quartz-polymetallic sulfide stage | disseminated, vein, massive | VMS |  |  |  | pyrite, pyrrhotite, chalcopyrite, molybdenite, magnetite, rutile, garnet, fluorite, scheelite, galena, stannite, tetrahedrite, quartz, K-feldspar, biotite | polished thin sections | LA-ICPMS, EMPA, SEM-EDS | Agilent 7700e ICP-MS apparatus interfaced to a Geolas Pro laser ablation system that consists of a 193 nm COMPex Pro 102Ar F excimer laser and a Micro Las optical system; (JEOL) JXA-8230 electron probe microanalyzer (EPMA) | Wuhan Sample Solution Analytical Technology Co., Ltd, Hubei, China | Detailed operation conditions for the laser ablation system and the ICP-MS instrument follow those described by Liu et al. (2008, 2010b) | [21 empty] | 6996.054331 | [11 empty] | 739.631541 | [9 empty] | 58770.78 |  | 5.468295 |  |  |  | 0.138098 | [7 empty] | 52.381324 | [13 empty] | 2034.970251 | [76 empty] | 2025 | Wang C, Li Z-K, Sanislav I, Zheng Y, Li X-M, Zhang R-Z, Hu J, Zhang J (2025) Trace element zoning in sphalerite from the giant Nannihu porphyry-skarn-epithermal polymetallic system, central China. Mineralium Deposita |  | CHN | Henan Province
| Nannihu, Luotuoshan, Lengshuibeigou | Nannihu ore field | Magmatic hydrothermal | Porphyry, Skarn, Epithermal | Porphyry Mo-W, Skarn Zn-Cu-W, Epithermal Pb-Zn-Ag | Mo, Zn, Pb | W, Cu, Ag | Mo, W, Zn, Cu, Pb, Ag | Li et al., 2023b |  | Calera-Sofía D-300-104 | Calera-Sofía D-300-104 | underground mine |  |  |  |  | ore material | grab | grab | mineral separate | [5 empty] | mineralisation |  |  |  | sphalerite | Sulfide stage, Quartz-carbonate stage, Skarn stage, Pyrite-quartz stage, Quartz-polymetallic sulfide stage | disseminated, vein, massive | VMS |  |  |  | pyrite, pyrrhotite, chalcopyrite, molybdenite, magnetite, rutile, garnet, fluorite, scheelite, galena, stannite, tetrahedrite, quartz, K-feldspar, biotite | polished thin sections | LA-ICPMS, EMPA, SEM-EDS | Agilent 7700e ICP-MS apparatus interfaced to a Geolas Pro laser ablation system that consists of a 193 nm COMPex Pro 102Ar F excimer laser and a Micro Las optical system; (JEOL) JXA-8230 electron probe microanalyzer (EPMA) | Wuhan Sample Solution Analytical Technology Co., Ltd, Hubei, China | Detailed operation conditions for the laser ablation system and the ICP-MS instrument follow those described by Liu et al. (2008, 2010b) | [21 empty] | 7338.536166 | [11 empty] | 226.714752 | [9 empty] | 57296.06 |  | 6.365729 |  |  |  | 0.077972 | [7 empty] | 54.27917 | [13 empty] | 2096.813663 | [76 empty] | 2025 | Wang C, Li Z-K, Sanislav I, Zheng Y, Li X-M, Zhang R-Z, Hu J, Zhang J (2025) Trace element zoning in sphalerite from the giant Nannihu porphyry-skarn-epithermal polymetallic system, central China. Mineralium Deposita |  | CHN | Henan Province
| Nannihu, Luotuoshan, Lengshuibeigou | Nannihu ore field | Magmatic hydrothermal | Porphyry, Skarn, Epithermal | Porphyry Mo-W, Skarn Zn-Cu-W, Epithermal Pb-Zn-Ag | Mo, Zn, Pb | W, Cu, Ag | Mo, W, Zn, Cu, Pb, Ag | Li et al., 2023b |  | Calera-Sofía D-300-105 | Calera-Sofía D-300-105 | underground mine |  |  |  |  | ore material | grab | grab | mineral separate | [5 empty] | mineralisation |  |  |  | sphalerite | Sulfide stage, Quartz-carbonate stage, Skarn stage, Pyrite-quartz stage, Quartz-polymetallic sulfide stage | disseminated, vein, massive | VMS |  |  |  | pyrite, pyrrhotite, chalcopyrite, molybdenite, magnetite, rutile, garnet, fluorite, scheelite, galena, stannite, tetrahedrite, quartz, K-feldspar, biotite | polished thin sections | LA-ICPMS, EMPA, SEM-EDS | Agilent 7700e ICP-MS apparatus interfaced to a Geolas Pro laser ablation system that consists of a 193 nm COMPex Pro 102Ar F excimer laser and a Micro Las optical system; (JEOL) JXA-8230 electron probe microanalyzer (EPMA) | Wuhan Sample Solution Analytical Technology Co., Ltd, Hubei, China | Detailed operation conditions for the laser ablation system and the ICP-MS instrument follow those described by Liu et al. (2008, 2010b) | [21 empty] | 7226.186644 | [11 empty] | 50.792812 | [9 empty] | 20926.7 |  | 3.073776 |  |  |  | 0.060996 | [7 empty] | 44.41247 | [13 empty] | 1109.512221 | [76 empty] | 2025 | Wang C, Li Z-K, Sanislav I, Zheng Y, Li X-M, Zhang R-Z, Hu J, Zhang J (2025) Trace element zoning in sphalerite from the giant Nannihu porphyry-skarn-epithermal polymetallic system, central China. Mineralium Deposita |  | CHN | Henan Province
| Nannihu, Luotuoshan, Lengshuibeigou | Nannihu ore field | Magmatic hydrothermal | Porphyry, Skarn, Epithermal | Porphyry Mo-W, Skarn Zn-Cu-W, Epithermal Pb-Zn-Ag | Mo, Zn, Pb | W, Cu, Ag | Mo, W, Zn, Cu, Pb, Ag | Li et al., 2023b |  | Calera-Sofía D-540-1 | Calera-Sofía D-540-1 | underground mine |  |  |  |  | ore material | grab | grab | mineral separate | [5 empty] | mineralisation |  |  |  | sphalerite | Sulfide stage, Quartz-carbonate stage, Skarn stage, Pyrite-quartz stage, Quartz-polymetallic sulfide stage | disseminated, vein, massive | VMS |  |  |  | pyrite, pyrrhotite, chalcopyrite, molybdenite, magnetite, rutile, garnet, fluorite, scheelite, galena, stannite, tetrahedrite, quartz, K-feldspar, biotite | polished thin sections | LA-ICPMS, EMPA, SEM-EDS | Agilent 7700e ICP-MS apparatus interfaced to a Geolas Pro laser ablation system that consists of a 193 nm COMPex Pro 102Ar F excimer laser and a Micro Las optical system; (JEOL) JXA-8230 electron probe microanalyzer (EPMA) | Wuhan Sample Solution Analytical Technology Co., Ltd, Hubei, China | Detailed operation conditions for the laser ablation system and the ICP-MS instrument follow those described by Liu et al. (2008, 2010b) | [21 empty] | 8904.797517 | [11 empty] | 82.06343 | [9 empty] | 38232.8 |  | 58.520147 |  |  |  | 0.122612 | [7 empty] | 1.094149 | [13 empty] | 319.764323 | [76 empty] | 2025 | Wang C, Li Z-K, Sanislav I, Zheng Y, Li X-M, Zhang R-Z, Hu J, Zhang J (2025) Trace element zoning in sphalerite from the giant Nannihu porphyry-skarn-epithermal polymetallic system, central China. Mineralium Deposita |  | CHN | Henan Province
| Nannihu, Luotuoshan, Lengshuibeigou | Nannihu ore field | Magmatic hydrothermal | Porphyry, Skarn, Epithermal | Porphyry Mo-W, Skarn Zn-Cu-W, Epithermal Pb-Zn-Ag | Mo, Zn, Pb | W, Cu, Ag | Mo, W, Zn, Cu, Pb, Ag | Li et al., 2023b |  | Calera-Sofía D-540-2 | Calera-Sofía D-540-2 | underground mine |  |  |  |  | ore material | grab | grab | mineral separate | [5 empty] | mineralisation |  |  |  | sphalerite | Sulfide stage, Quartz-carbonate stage, Skarn stage, Pyrite-quartz stage, Quartz-polymetallic sulfide stage | disseminated, vein, massive | VMS |  |  |  | pyrite, pyrrhotite, chalcopyrite, molybdenite, magnetite, rutile, garnet, fluorite, scheelite, galena, stannite, tetrahedrite, quartz, K-feldspar, biotite | polished thin sections | LA-ICPMS, EMPA, SEM-EDS | Agilent 7700e ICP-MS apparatus interfaced to a Geolas Pro laser ablation system that consists of a 193 nm COMPex Pro 102Ar F excimer laser and a Micro Las optical system; (JEOL) JXA-8230 electron probe microanalyzer (EPMA) | Wuhan Sample Solution Analytical Technology Co., Ltd, Hubei, China | Detailed operation conditions for the laser ablation system and the ICP-MS instrument follow those described by Liu et al. (2008, 2010b) | [21 empty] | 9168.088565 | [11 empty] | 88.378035 | [9 empty] | 38972.57 |  | 62.68339 |  |  |  | 0.231116 | [7 empty] | 1.179699 | [13 empty] | 326.164558 | [76 empty] | 2025 | Wang C, Li Z-K, Sanislav I, Zheng Y, Li X-M, Zhang R-Z, Hu J, Zhang J (2025) Trace element zoning in sphalerite from the giant Nannihu porphyry-skarn-epithermal polymetallic system, central China. Mineralium Deposita |  | CHN | Henan Province
| Nannihu, Luotuoshan, Lengshuibeigou | Nannihu ore field | Magmatic hydrothermal | Porphyry, Skarn, Epithermal | Porphyry Mo-W, Skarn Zn-Cu-W, Epithermal Pb-Zn-Ag | Mo, Zn, Pb | W, Cu, Ag | Mo, W, Zn, Cu, Pb, Ag | Li et al., 2023b |  | Calera-Sofía D-540-3 | Calera-Sofía D-540-3 | underground mine |  |  |  |  | ore material | grab | grab | mineral separate | [5 empty] | mineralisation |  |  |  | sphalerite | Sulfide stage, Quartz-carbonate stage, Skarn stage, Pyrite-quartz stage, Quartz-polymetallic sulfide stage | disseminated, vein, massive | VMS |  |  |  | pyrite, pyrrhotite, chalcopyrite, molybdenite, magnetite, rutile, garnet, fluorite, scheelite, galena, stannite, tetrahedrite, quartz, K-feldspar, biotite | polished thin sections | LA-ICPMS, EMPA, SEM-EDS | Agilent 7700e ICP-MS apparatus interfaced to a Geolas Pro laser ablation system that consists of a 193 nm COMPex Pro 102Ar F excimer laser and a Micro Las optical system; (JEOL) JXA-8230 electron probe microanalyzer (EPMA) | Wuhan Sample Solution Analytical Technology Co., Ltd, Hubei, China | Detailed operation conditions for the laser ablation system and the ICP-MS instrument follow those described by Liu et al. (2008, 2010b) | [21 empty] | 9011.373202 | [11 empty] | 83.890775 | [9 empty] | 38158 |  | 62.997817 |  |  |  | 0.157563 | [7 empty] | 1.187888 | [13 empty] | 325.030601 | [76 empty] | 2025 | Wang C, Li Z-K, Sanislav I, Zheng Y, Li X-M, Zhang R-Z, Hu J, Zhang J (2025) Trace element zoning in sphalerite from the giant Nannihu porphyry-skarn-epithermal polymetallic system, central China. Mineralium Deposita |  | CHN | Henan Province
| Nannihu, Luotuoshan, Lengshuibeigou | Nannihu ore field | Magmatic hydrothermal | Porphyry, Skarn, Epithermal | Porphyry Mo-W, Skarn Zn-Cu-W, Epithermal Pb-Zn-Ag | Mo, Zn, Pb | W, Cu, Ag | Mo, W, Zn, Cu, Pb, Ag | Li et al., 2023b |  | Calera-Sofía D-540-4 | Calera-Sofía D-540-4 | underground mine |  |  |  |  | ore material | grab | grab | mineral separate | [5 empty] | mineralisation |  |  |  | sphalerite | Sulfide stage, Quartz-carbonate stage, Skarn stage, Pyrite-quartz stage, Quartz-polymetallic sulfide stage | disseminated, vein, massive | VMS |  |  |  | pyrite, pyrrhotite, chalcopyrite, molybdenite, magnetite, rutile, garnet, fluorite, scheelite, galena, stannite, tetrahedrite, quartz, K-feldspar, biotite | polished thin sections | LA-ICPMS, EMPA, SEM-EDS | Agilent 7700e ICP-MS apparatus interfaced to a Geolas Pro laser ablation system that consists of a 193 nm COMPex Pro 102Ar F excimer laser and a Micro Las optical system; (JEOL) JXA-8230 electron probe microanalyzer (EPMA) | Wuhan Sample Solution Analytical Technology Co., Ltd, Hubei, China | Detailed operation conditions for the laser ablation system and the ICP-MS instrument follow those described by Liu et al. (2008, 2010b) | [21 empty] | 8879.416479 | [11 empty] | 136.742935 | [9 empty] | 38737.65 |  | 68.015171 |  |  |  | 1.212069 | [7 empty] | 1.258935 | [13 empty] | 338.266741 | [76 empty] | 2025 | Wang C, Li Z-K, Sanislav I, Zheng Y, Li X-M, Zhang R-Z, Hu J, Zhang J (2025) Trace element zoning in sphalerite from the giant Nannihu porphyry-skarn-epithermal polymetallic system, central China. Mineralium Deposita |  | CHN | Henan Province
| Nannihu, Luotuoshan, Lengshuibeigou | Nannihu ore field | Magmatic hydrothermal | Porphyry, Skarn, Epithermal | Porphyry Mo-W, Skarn Zn-Cu-W, Epithermal Pb-Zn-Ag | Mo, Zn, Pb | W, Cu, Ag | Mo, W, Zn, Cu, Pb, Ag | Li et al., 2023b |  | Calera-Sofía D-540-5 | Calera-Sofía D-540-5 | underground mine |  |  |  |  | ore material | grab | grab | mineral separate | [5 empty] | mineralisation |  |  |  | sphalerite | Sulfide stage, Quartz-carbonate stage, Skarn stage, Pyrite-quartz stage, Quartz-polymetallic sulfide stage | disseminated, vein, massive | VMS |  |  |  | pyrite, pyrrhotite, chalcopyrite, molybdenite, magnetite, rutile, garnet, fluorite, scheelite, galena, stannite, tetrahedrite, quartz, K-feldspar, biotite | polished thin sections | LA-ICPMS, EMPA, SEM-EDS | Agilent 7700e ICP-MS apparatus interfaced to a Geolas Pro laser ablation system that consists of a 193 nm COMPex Pro 102Ar F excimer laser and a Micro Las optical system; (JEOL) JXA-8230 electron probe microanalyzer (EPMA) | Wuhan Sample Solution Analytical Technology Co., Ltd, Hubei, China | Detailed operation conditions for the laser ablation system and the ICP-MS instrument follow those described by Liu et al. (2008, 2010b) | [21 empty] | 8786.046117 | [11 empty] | 107.489475 | [9 empty] | 38845.7 |  | 63.167969 |  |  |  | 0.143692 | [7 empty] | 1.123279 | [13 empty] | 345.999976 | [76 empty] | 2025 | Wang C, Li Z-K, Sanislav I, Zheng Y, Li X-M, Zhang R-Z, Hu J, Zhang J (2025) Trace element zoning in sphalerite from the giant Nannihu porphyry-skarn-epithermal polymetallic system, central China. Mineralium Deposita |  | CHN | Henan Province
| Nannihu, Luotuoshan, Lengshuibeigou | Nannihu ore field | Magmatic hydrothermal | Porphyry, Skarn, Epithermal | Porphyry Mo-W, Skarn Zn-Cu-W, Epithermal Pb-Zn-Ag | Mo, Zn, Pb | W, Cu, Ag | Mo, W, Zn, Cu, Pb, Ag | Li et al., 2023b |  | Calera-Sofía D-540-6 | Calera-Sofía D-540-6 | underground mine |  |  |  |  | ore material | grab | grab | mineral separate | [5 empty] | mineralisation |  |  |  | sphalerite | Sulfide stage, Quartz-carbonate stage, Skarn stage, Pyrite-quartz stage, Quartz-polymetallic sulfide stage | disseminated, vein, massive | VMS |  |  |  | pyrite, pyrrhotite, chalcopyrite, molybdenite, magnetite, rutile, garnet, fluorite, scheelite, galena, stannite, tetrahedrite, quartz, K-feldspar, biotite | polished thin sections | LA-ICPMS, EMPA, SEM-EDS | Agilent 7700e ICP-MS apparatus interfaced to a Geolas Pro laser ablation system that consists of a 193 nm COMPex Pro 102Ar F excimer laser and a Micro Las optical system; (JEOL) JXA-8230 electron probe microanalyzer (EPMA) | Wuhan Sample Solution Analytical Technology Co., Ltd, Hubei, China | Detailed operation conditions for the laser ablation system and the ICP-MS instrument follow those described by Liu et al. (2008, 2010b) | [21 empty] | 8828.807475 | [11 empty] | 84.629235 | [9 empty] | 36905.37 |  | 63.014388 |  |  |  | 0.199531 | [7 empty] | 1.04652 | [13 empty] | 328.133239 | [76 empty] | 2025 | Wang C, Li Z-K, Sanislav I, Zheng Y, Li X-M, Zhang R-Z, Hu J, Zhang J (2025) Trace element zoning in sphalerite from the giant Nannihu porphyry-skarn-epithermal polymetallic system, central China. Mineralium Deposita |  | CHN | Henan Province
| Nannihu, Luotuoshan, Lengshuibeigou | Nannihu ore field | Magmatic hydrothermal | Porphyry, Skarn, Epithermal | Porphyry Mo-W, Skarn Zn-Cu-W, Epithermal Pb-Zn-Ag | Mo, Zn, Pb | W, Cu, Ag | Mo, W, Zn, Cu, Pb, Ag | Li et al., 2023b |  | Calera-Sofía D-540-7 | Calera-Sofía D-540-7 | underground mine |  |  |  |  | ore material | grab | grab | mineral separate | [5 empty] | mineralisation |  |  |  | sphalerite | Sulfide stage, Quartz-carbonate stage, Skarn stage, Pyrite-quartz stage, Quartz-polymetallic sulfide stage | disseminated, vein, massive | VMS |  |  |  | pyrite, pyrrhotite, chalcopyrite, molybdenite, magnetite, rutile, garnet, fluorite, scheelite, galena, stannite, tetrahedrite, quartz, K-feldspar, biotite | polished thin sections | LA-ICPMS, EMPA, SEM-EDS | Agilent 7700e ICP-MS apparatus interfaced to a Geolas Pro laser ablation system that consists of a 193 nm COMPex Pro 102Ar F excimer laser and a Micro Las optical system; (JEOL) JXA-8230 electron probe microanalyzer (EPMA) | Wuhan Sample Solution Analytical Technology Co., Ltd, Hubei, China | Detailed operation conditions for the laser ablation system and the ICP-MS instrument follow those described by Liu et al. (2008, 2010b) | [21 empty] | 8643.525461 | [11 empty] | 81.572409 | [9 empty] | 38661.64 |  | 64.623204 |  |  |  | 0.205799 | [7 empty] | 1.024511 | [13 empty] | 338.685125 | [76 empty] | 2025 | Wang C, Li Z-K, Sanislav I, Zheng Y, Li X-M, Zhang R-Z, Hu J, Zhang J (2025) Trace element zoning in sphalerite from the giant Nannihu porphyry-skarn-epithermal polymetallic system, central China. Mineralium Deposita |  | CHN | Henan Province
| Nannihu, Luotuoshan, Lengshuibeigou | Nannihu ore field | Magmatic hydrothermal | Porphyry, Skarn, Epithermal | Porphyry Mo-W, Skarn Zn-Cu-W, Epithermal Pb-Zn-Ag | Mo, Zn, Pb | W, Cu, Ag | Mo, W, Zn, Cu, Pb, Ag | Li et al., 2023b |  | Calera-Sofía D-540-8 | Calera-Sofía D-540-8 | underground mine |  |  |  |  | ore material | grab | grab | mineral separate | [5 empty] | mineralisation |  |  |  | sphalerite | Sulfide stage, Quartz-carbonate stage, Skarn stage, Pyrite-quartz stage, Quartz-polymetallic sulfide stage | disseminated, vein, massive | VMS |  |  |  | pyrite, pyrrhotite, chalcopyrite, molybdenite, magnetite, rutile, garnet, fluorite, scheelite, galena, stannite, tetrahedrite, quartz, K-feldspar, biotite | polished thin sections | LA-ICPMS, EMPA, SEM-EDS | Agilent 7700e ICP-MS apparatus interfaced to a Geolas Pro laser ablation system that consists of a 193 nm COMPex Pro 102Ar F excimer laser and a Micro Las optical system; (JEOL) JXA-8230 electron probe microanalyzer (EPMA) | Wuhan Sample Solution Analytical Technology Co., Ltd, Hubei, China | Detailed operation conditions for the laser ablation system and the ICP-MS instrument follow those described by Liu et al. (2008, 2010b) | [21 empty] | 9102.326854 | [11 empty] | 86.16157 | [9 empty] | 37795.5 |  | 68.026963 |  |  |  | 0.164685 | [7 empty] | 1.399283 | [13 empty] | 329.393768 | [76 empty] | 2025 | Wang C, Li Z-K, Sanislav I, Zheng Y, Li X-M, Zhang R-Z, Hu J, Zhang J (2025) Trace element zoning in sphalerite from the giant Nannihu porphyry-skarn-epithermal polymetallic system, central China. Mineralium Deposita |  | CHN | Henan Province
| Nannihu, Luotuoshan, Lengshuibeigou | Nannihu ore field | Magmatic hydrothermal | Porphyry, Skarn, Epithermal | Porphyry Mo-W, Skarn Zn-Cu-W, Epithermal Pb-Zn-Ag | Mo, Zn, Pb | W, Cu, Ag | Mo, W, Zn, Cu, Pb, Ag | Li et al., 2023b |  | Calera-Sofía D-540-9 | Calera-Sofía D-540-9 | underground mine |  |  |  |  | ore material | grab | grab | mineral separate | [5 empty] | mineralisation |  |  |  | sphalerite | Sulfide stage, Quartz-carbonate stage, Skarn stage, Pyrite-quartz stage, Quartz-polymetallic sulfide stage | disseminated, vein, massive | VMS |  |  |  | pyrite, pyrrhotite, chalcopyrite, molybdenite, magnetite, rutile, garnet, fluorite, scheelite, galena, stannite, tetrahedrite, quartz, K-feldspar, biotite | polished thin sections | LA-ICPMS, EMPA, SEM-EDS | Agilent 7700e ICP-MS apparatus interfaced to a Geolas Pro laser ablation system that consists of a 193 nm COMPex Pro 102Ar F excimer laser and a Micro Las optical system; (JEOL) JXA-8230 electron probe microanalyzer (EPMA) | Wuhan Sample Solution Analytical Technology Co., Ltd, Hubei, China | Detailed operation conditions for the laser ablation system and the ICP-MS instrument follow those described by Liu et al. (2008, 2010b) | [21 empty] | 8777.376046 | [11 empty] | 85.621396 | [9 empty] | 37445.48895 |  | 66.544262 |  |  |  | 0.283179 | [7 empty] | 1.473135 | [13 empty] | 328.241445 | [76 empty] | 2025 | Wang C, Li Z-K, Sanislav I, Zheng Y, Li X-M, Zhang R-Z, Hu J, Zhang J (2025) Trace element zoning in sphalerite from the giant Nannihu porphyry-skarn-epithermal polymetallic system, central China. Mineralium Deposita |  | CHN | Henan Province
| Nannihu, Luotuoshan, Lengshuibeigou | Nannihu ore field | Magmatic hydrothermal | Porphyry, Skarn, Epithermal | Porphyry Mo-W, Skarn Zn-Cu-W, Epithermal Pb-Zn-Ag | Mo, Zn, Pb | W, Cu, Ag | Mo, W, Zn, Cu, Pb, Ag | Li et al., 2023b |  | Calera-Sofía D-540-10 | Calera-Sofía D-540-10 | underground mine |  |  |  |  | ore material | grab | grab | mineral separate | [5 empty] | mineralisation |  |  |  | sphalerite | Sulfide stage, Quartz-carbonate stage, Skarn stage, Pyrite-quartz stage, Quartz-polymetallic sulfide stage | disseminated, vein, massive | VMS |  |  |  | pyrite, pyrrhotite, chalcopyrite, molybdenite, magnetite, rutile, garnet, fluorite, scheelite, galena, stannite, tetrahedrite, quartz, K-feldspar, biotite | polished thin sections | LA-ICPMS, EMPA, SEM-EDS | Agilent 7700e ICP-MS apparatus interfaced to a Geolas Pro laser ablation system that consists of a 193 nm COMPex Pro 102Ar F excimer laser and a Micro Las optical system; (JEOL) JXA-8230 electron probe microanalyzer (EPMA) | Wuhan Sample Solution Analytical Technology Co., Ltd, Hubei, China | Detailed operation conditions for the laser ablation system and the ICP-MS instrument follow those described by Liu et al. (2008, 2010b) | [21 empty] | 8931.206951 | [11 empty] | 86.617117 | [9 empty] | 38220.89 |  | 70.017922 |  |  |  | 0.222083 | [7 empty] | 1.233646 | [13 empty] | 357.186704 | [76 empty] | 2025 | Wang C, Li Z-K, Sanislav I, Zheng Y, Li X-M, Zhang R-Z, Hu J, Zhang J (2025) Trace element zoning in sphalerite from the giant Nannihu porphyry-skarn-epithermal polymetallic system, central China. Mineralium Deposita |  | CHN | Henan Province
| Nannihu, Luotuoshan, Lengshuibeigou | Nannihu ore field | Magmatic hydrothermal | Porphyry, Skarn, Epithermal | Porphyry Mo-W, Skarn Zn-Cu-W, Epithermal Pb-Zn-Ag | Mo, Zn, Pb | W, Cu, Ag | Mo, W, Zn, Cu, Pb, Ag | Li et al., 2023b |  | Calera-Sofía D-540-11 | Calera-Sofía D-540-11 | underground mine |  |  |  |  | ore material | grab | grab | mineral separate | [5 empty] | mineralisation |  |  |  | sphalerite | Sulfide stage, Quartz-carbonate stage, Skarn stage, Pyrite-quartz stage, Quartz-polymetallic sulfide stage | disseminated, vein, massive | VMS |  |  |  | pyrite, pyrrhotite, chalcopyrite, molybdenite, magnetite, rutile, garnet, fluorite, scheelite, galena, stannite, tetrahedrite, quartz, K-feldspar, biotite | polished thin sections | LA-ICPMS, EMPA, SEM-EDS | Agilent 7700e ICP-MS apparatus interfaced to a Geolas Pro laser ablation system that consists of a 193 nm COMPex Pro 102Ar F excimer laser and a Micro Las optical system; (JEOL) JXA-8230 electron probe microanalyzer (EPMA) | Wuhan Sample Solution Analytical Technology Co., Ltd, Hubei, China | Detailed operation conditions for the laser ablation system and the ICP-MS instrument follow those described by Liu et al. (2008, 2010b) | [21 empty] | 8677.305004 | [11 empty] | 89.869402 | [9 empty] | 35834.9 |  | 68.492065 |  |  |  | 0.074968 | [7 empty] | 0.952365 | [13 empty] | 340.699234 | [76 empty] | 2025 | Wang C, Li Z-K, Sanislav I, Zheng Y, Li X-M, Zhang R-Z, Hu J, Zhang J (2025) Trace element zoning in sphalerite from the giant Nannihu porphyry-skarn-epithermal polymetallic system, central China. Mineralium Deposita |  | CHN | Henan Province
| Nannihu, Luotuoshan, Lengshuibeigou | Nannihu ore field | Magmatic hydrothermal | Porphyry, Skarn, Epithermal | Porphyry Mo-W, Skarn Zn-Cu-W, Epithermal Pb-Zn-Ag | Mo, Zn, Pb | W, Cu, Ag | Mo, W, Zn, Cu, Pb, Ag | Li et al., 2023b |  | Calera-Sofía D-540-12 | Calera-Sofía D-540-12 | underground mine |  |  |  |  | ore material | grab | grab | mineral separate | [5 empty] | mineralisation |  |  |  | sphalerite | Sulfide stage, Quartz-carbonate stage, Skarn stage, Pyrite-quartz stage, Quartz-polymetallic sulfide stage | disseminated, vein, massive | VMS |  |  |  | pyrite, pyrrhotite, chalcopyrite, molybdenite, magnetite, rutile, garnet, fluorite, scheelite, galena, stannite, tetrahedrite, quartz, K-feldspar, biotite | polished thin sections | LA-ICPMS, EMPA, SEM-EDS | Agilent 7700e ICP-MS apparatus interfaced to a Geolas Pro laser ablation system that consists of a 193 nm COMPex Pro 102Ar F excimer laser and a Micro Las optical system; (JEOL) JXA-8230 electron probe microanalyzer (EPMA) | Wuhan Sample Solution Analytical Technology Co., Ltd, Hubei, China | Detailed operation conditions for the laser ablation system and the ICP-MS instrument follow those described by Liu et al. (2008, 2010b) | [21 empty] | 8828.730662 | [11 empty] | 87.16623 | [9 empty] | 36236.0849 |  | 58.291554 |  |  |  | 0.07311 | [7 empty] | 1.16643 | [13 empty] | 214.263453 | [76 empty] | 2025 | Wang C, Li Z-K, Sanislav I, Zheng Y, Li X-M, Zhang R-Z, Hu J, Zhang J (2025) Trace element zoning in sphalerite from the giant Nannihu porphyry-skarn-epithermal polymetallic system, central China. Mineralium Deposita |  | CHN | Henan Province
| Nannihu, Luotuoshan, Lengshuibeigou | Nannihu ore field | Magmatic hydrothermal | Porphyry, Skarn, Epithermal | Porphyry Mo-W, Skarn Zn-Cu-W, Epithermal Pb-Zn-Ag | Mo, Zn, Pb | W, Cu, Ag | Mo, W, Zn, Cu, Pb, Ag | Li et al., 2023b |  | Bubulina 1180-1 | Bubulina 1180-1 | underground mine |  |  |  |  | ore material | grab | grab | mineral separate | [5 empty] | mineralisation |  |  |  | sphalerite | Sulfide stage, Quartz-carbonate stage, Skarn stage, Pyrite-quartz stage, Quartz-polymetallic sulfide stage | disseminated, vein, massive | VMS |  |  |  | pyrite, pyrrhotite, chalcopyrite, molybdenite, magnetite, rutile, garnet, fluorite, scheelite, galena, stannite, tetrahedrite, quartz, K-feldspar, biotite | polished thin sections | LA-ICPMS, EMPA, SEM-EDS | Agilent 7700e ICP-MS apparatus interfaced to a Geolas Pro laser ablation system that consists of a 193 nm COMPex Pro 102Ar F excimer laser and a Micro Las optical system; (JEOL) JXA-8230 electron probe microanalyzer (EPMA) | Wuhan Sample Solution Analytical Technology Co., Ltd, Hubei, China | Detailed operation conditions for the laser ablation system and the ICP-MS instrument follow those described by Liu et al. (2008, 2010b) | [21 empty] | 5036.08573 | [11 empty] | 129.964651 | [9 empty] | 13000.09 |  | 51.430517 |  |  |  | 0.155758 | [7 empty] | 93.575869 | [13 empty] | 3139.283136 | [76 empty] | 2025 | Wang C, Li Z-K, Sanislav I, Zheng Y, Li X-M, Zhang R-Z, Hu J, Zhang J (2025) Trace element zoning in sphalerite from the giant Nannihu porphyry-skarn-epithermal polymetallic system, central China. Mineralium Deposita |  | CHN | Henan Province
| Nannihu, Luotuoshan, Lengshuibeigou | Nannihu ore field | Magmatic hydrothermal | Porphyry, Skarn, Epithermal | Porphyry Mo-W, Skarn Zn-Cu-W, Epithermal Pb-Zn-Ag | Mo, Zn, Pb | W, Cu, Ag | Mo, W, Zn, Cu, Pb, Ag | Li et al., 2023b |  | Bubulina 1180-2 | Bubulina 1180-2 | underground mine |  |  |  |  | ore material | grab | grab | mineral separate | [5 empty] | mineralisation |  |  |  | sphalerite | Sulfide stage, Quartz-carbonate stage, Skarn stage, Pyrite-quartz stage, Quartz-polymetallic sulfide stage | disseminated, vein, massive | VMS |  |  |  | pyrite, pyrrhotite, chalcopyrite, molybdenite, magnetite, rutile, garnet, fluorite, scheelite, galena, stannite, tetrahedrite, quartz, K-feldspar, biotite | polished thin sections | LA-ICPMS, EMPA, SEM-EDS | Agilent 7700e ICP-MS apparatus interfaced to a Geolas Pro laser ablation system that consists of a 193 nm COMPex Pro 102Ar F excimer laser and a Micro Las optical system; (JEOL) JXA-8230 electron probe microanalyzer (EPMA) | Wuhan Sample Solution Analytical Technology Co., Ltd, Hubei, China | Detailed operation conditions for the laser ablation system and the ICP-MS instrument follow those described by Liu et al. (2008, 2010b) | [21 empty] | 5044.010082 | [11 empty] | 138.341101 | [9 empty] | 18665.53 |  | 59.163618 |  |  |  | 0.062671 | [7 empty] | 95.059426 | [13 empty] | 4746.835497 | [76 empty] | 2025 | Wang C, Li Z-K, Sanislav I, Zheng Y, Li X-M, Zhang R-Z, Hu J, Zhang J (2025) Trace element zoning in sphalerite from the giant Nannihu porphyry-skarn-epithermal polymetallic system, central China. Mineralium Deposita |  | CHN | Henan Province
| Nannihu, Luotuoshan, Lengshuibeigou | Nannihu ore field | Magmatic hydrothermal | Porphyry, Skarn, Epithermal | Porphyry Mo-W, Skarn Zn-Cu-W, Epithermal Pb-Zn-Ag | Mo, Zn, Pb | W, Cu, Ag | Mo, W, Zn, Cu, Pb, Ag | Li et al., 2023b |  | Bubulina 1180-3 | Bubulina 1180-3 | underground mine |  |  |  |  | ore material | grab | grab | mineral separate | [5 empty] | mineralisation |  |  |  | sphalerite | Sulfide stage, Quartz-carbonate stage, Skarn stage, Pyrite-quartz stage, Quartz-polymetallic sulfide stage | disseminated, vein, massive | VMS |  |  |  | pyrite, pyrrhotite, chalcopyrite, molybdenite, magnetite, rutile, garnet, fluorite, scheelite, galena, stannite, tetrahedrite, quartz, K-feldspar, biotite | polished thin sections | LA-ICPMS, EMPA, SEM-EDS | Agilent 7700e ICP-MS apparatus interfaced to a Geolas Pro laser ablation system that consists of a 193 nm COMPex Pro 102Ar F excimer laser and a Micro Las optical system; (JEOL) JXA-8230 electron probe microanalyzer (EPMA) | Wuhan Sample Solution Analytical Technology Co., Ltd, Hubei, China | Detailed operation conditions for the laser ablation system and the ICP-MS instrument follow those described by Liu et al. (2008, 2010b) | [21 empty] | 4964.437104 | [11 empty] | 121.160929 | [9 empty] | 18702.23 |  | 43.097338 |  |  |  | 0.064428 | [7 empty] | 93.101663 | [13 empty] | 4571.737276 | [76 empty] | 2025 | Wang C, Li Z-K, Sanislav I, Zheng Y, Li X-M, Zhang R-Z, Hu J, Zhang J (2025) Trace element zoning in sphalerite from the giant Nannihu porphyry-skarn-epithermal polymetallic system, central China. Mineralium Deposita |  | CHN | Henan Province
| Nannihu, Luotuoshan, Lengshuibeigou | Nannihu ore field | Magmatic hydrothermal | Porphyry, Skarn, Epithermal | Porphyry Mo-W, Skarn Zn-Cu-W, Epithermal Pb-Zn-Ag | Mo, Zn, Pb | W, Cu, Ag | Mo, W, Zn, Cu, Pb, Ag | Li et al., 2023b |  | Bubulina 1180-4 | Bubulina 1180-4 | underground mine |  |  |  |  | ore material | grab | grab | mineral separate | [5 empty] | mineralisation |  |  |  | sphalerite | Sulfide stage, Quartz-carbonate stage, Skarn stage, Pyrite-quartz stage, Quartz-polymetallic sulfide stage | disseminated, vein, massive | VMS |  |  |  | pyrite, pyrrhotite, chalcopyrite, molybdenite, magnetite, rutile, garnet, fluorite, scheelite, galena, stannite, tetrahedrite, quartz, K-feldspar, biotite | polished thin sections | LA-ICPMS, EMPA, SEM-EDS | Agilent 7700e ICP-MS apparatus interfaced to a Geolas Pro laser ablation system that consists of a 193 nm COMPex Pro 102Ar F excimer laser and a Micro Las optical system; (JEOL) JXA-8230 electron probe microanalyzer (EPMA) | Wuhan Sample Solution Analytical Technology Co., Ltd, Hubei, China | Detailed operation conditions for the laser ablation system and the ICP-MS instrument follow those described by Liu et al. (2008, 2010b) | [21 empty] | 4851.166282 | [11 empty] | 174.173283 | [9 empty] | 18087.81 |  | 53.998914 |  |  |  | 0.076979 | [7 empty] | 98.606674 | [13 empty] | 4707.733913 | [76 empty] | 2025 | Wang C, Li Z-K, Sanislav I, Zheng Y, Li X-M, Zhang R-Z, Hu J, Zhang J (2025) Trace element zoning in sphalerite from the giant Nannihu porphyry-skarn-epithermal polymetallic system, central China. Mineralium Deposita |  | CHN | Henan Province
| Nannihu, Luotuoshan, Lengshuibeigou | Nannihu ore field | Magmatic hydrothermal | Porphyry, Skarn, Epithermal | Porphyry Mo-W, Skarn Zn-Cu-W, Epithermal Pb-Zn-Ag | Mo, Zn, Pb | W, Cu, Ag | Mo, W, Zn, Cu, Pb, Ag | Li et al., 2023b |  | Bubulina 1180-5 | Bubulina 1180-5 | underground mine |  |  |  |  | ore material | grab | grab | mineral separate | [5 empty] | mineralisation |  |  |  | sphalerite | Sulfide stage, Quartz-carbonate stage, Skarn stage, Pyrite-quartz stage, Quartz-polymetallic sulfide stage | disseminated, vein, massive | VMS |  |  |  | pyrite, pyrrhotite, chalcopyrite, molybdenite, magnetite, rutile, garnet, fluorite, scheelite, galena, stannite, tetrahedrite, quartz, K-feldspar, biotite | polished thin sections | LA-ICPMS, EMPA, SEM-EDS | Agilent 7700e ICP-MS apparatus interfaced to a Geolas Pro laser ablation system that consists of a 193 nm COMPex Pro 102Ar F excimer laser and a Micro Las optical system; (JEOL) JXA-8230 electron probe microanalyzer (EPMA) | Wuhan Sample Solution Analytical Technology Co., Ltd, Hubei, China | Detailed operation conditions for the laser ablation system and the ICP-MS instrument follow those described by Liu et al. (2008, 2010b) | [21 empty] | 4760.929566 | [11 empty] | 145.777841 | [9 empty] | 17551.19 |  | 67.656216 |  |  |  | 0.063613 | [7 empty] | 92.732508 | [13 empty] | 4491.719078 | [76 empty] | 2025 | Wang C, Li Z-K, Sanislav I, Zheng Y, Li X-M, Zhang R-Z, Hu J, Zhang J (2025) Trace element zoning in sphalerite from the giant Nannihu porphyry-skarn-epithermal polymetallic system, central China. Mineralium Deposita |  | CHN | Henan Province
| Nannihu, Luotuoshan, Lengshuibeigou | Nannihu ore field | Magmatic hydrothermal | Porphyry, Skarn, Epithermal | Porphyry Mo-W, Skarn Zn-Cu-W, Epithermal Pb-Zn-Ag | Mo, Zn, Pb | W, Cu, Ag | Mo, W, Zn, Cu, Pb, Ag | Li et al., 2023b |  | Bubulina 1180-6 | Bubulina 1180-6 | underground mine |  |  |  |  | ore material | grab | grab | mineral separate | [5 empty] | mineralisation |  |  |  | sphalerite | Sulfide stage, Quartz-carbonate stage, Skarn stage, Pyrite-quartz stage, Quartz-polymetallic sulfide stage | disseminated, vein, massive | VMS |  |  |  | pyrite, pyrrhotite, chalcopyrite, molybdenite, magnetite, rutile, garnet, fluorite, scheelite, galena, stannite, tetrahedrite, quartz, K-feldspar, biotite | polished thin sections | LA-ICPMS, EMPA, SEM-EDS | Agilent 7700e ICP-MS apparatus interfaced to a Geolas Pro laser ablation system that consists of a 193 nm COMPex Pro 102Ar F excimer laser and a Micro Las optical system; (JEOL) JXA-8230 electron probe microanalyzer (EPMA) | Wuhan Sample Solution Analytical Technology Co., Ltd, Hubei, China | Detailed operation conditions for the laser ablation system and the ICP-MS instrument follow those described by Liu et al. (2008, 2010b) | [21 empty] | 4820.722535 | [11 empty] | 116.274162 | [9 empty] | 15613.82 |  | 37.455578 |  |  |  | 0.068867 | [7 empty] | 94.295189 | [13 empty] | 4584.861015 | [76 empty] | 2025 | Wang C, Li Z-K, Sanislav I, Zheng Y, Li X-M, Zhang R-Z, Hu J, Zhang J (2025) Trace element zoning in sphalerite from the giant Nannihu porphyry-skarn-epithermal polymetallic system, central China. Mineralium Deposita |  | CHN | Henan Province
| Nannihu, Luotuoshan, Lengshuibeigou | Nannihu ore field | Magmatic hydrothermal | Porphyry, Skarn, Epithermal | Porphyry Mo-W, Skarn Zn-Cu-W, Epithermal Pb-Zn-Ag | Mo, Zn, Pb | W, Cu, Ag | Mo, W, Zn, Cu, Pb, Ag | Li et al., 2023b |  | Bubulina 1180-7 | Bubulina 1180-7 | underground mine |  |  |  |  | ore material | grab | grab | mineral separate | [5 empty] | mineralisation |  |  |  | sphalerite | Sulfide stage, Quartz-carbonate stage, Skarn stage, Pyrite-quartz stage, Quartz-polymetallic sulfide stage | disseminated, vein, massive | VMS |  |  |  | pyrite, pyrrhotite, chalcopyrite, molybdenite, magnetite, rutile, garnet, fluorite, scheelite, galena, stannite, tetrahedrite, quartz, K-feldspar, biotite | polished thin sections | LA-ICPMS, EMPA, SEM-EDS | Agilent 7700e ICP-MS apparatus interfaced to a Geolas Pro laser ablation system that consists of a 193 nm COMPex Pro 102Ar F excimer laser and a Micro Las optical system; (JEOL) JXA-8230 electron probe microanalyzer (EPMA) | Wuhan Sample Solution Analytical Technology Co., Ltd, Hubei, China | Detailed operation conditions for the laser ablation system and the ICP-MS instrument follow those described by Liu et al. (2008, 2010b) | [21 empty] | 4809.892344 | [11 empty] | 118.236734 | [9 empty] | 18021.24 |  | 82.252051 |  |  |  | 0.060937 | [7 empty] | 21.123149 | [13 empty] | 4998.33617 | [76 empty] | 2025 | Wang C, Li Z-K, Sanislav I, Zheng Y, Li X-M, Zhang R-Z, Hu J, Zhang J (2025) Trace element zoning in sphalerite from the giant Nannihu porphyry-skarn-epithermal polymetallic system, central China. Mineralium Deposita |  | CHN | Henan Province
| Nannihu, Luotuoshan, Lengshuibeigou | Nannihu ore field | Magmatic hydrothermal | Porphyry, Skarn, Epithermal | Porphyry Mo-W, Skarn Zn-Cu-W, Epithermal Pb-Zn-Ag | Mo, Zn, Pb | W, Cu, Ag | Mo, W, Zn, Cu, Pb, Ag | Li et al., 2023b |  | Bubulina 1180-8 | Bubulina 1180-8 | underground mine |  |  |  |  | ore material | grab | grab | mineral separate | [5 empty] | mineralisation |  |  |  | sphalerite | Sulfide stage, Quartz-carbonate stage, Skarn stage, Pyrite-quartz stage, Quartz-polymetallic sulfide stage | disseminated, vein, massive | VMS |  |  |  | pyrite, pyrrhotite, chalcopyrite, molybdenite, magnetite, rutile, garnet, fluorite, scheelite, galena, stannite, tetrahedrite, quartz, K-feldspar, biotite | polished thin sections | LA-ICPMS, EMPA, SEM-EDS | Agilent 7700e ICP-MS apparatus interfaced to a Geolas Pro laser ablation system that consists of a 193 nm COMPex Pro 102Ar F excimer laser and a Micro Las optical system; (JEOL) JXA-8230 electron probe microanalyzer (EPMA) | Wuhan Sample Solution Analytical Technology Co., Ltd, Hubei, China | Detailed operation conditions for the laser ablation system and the ICP-MS instrument follow those described by Liu et al. (2008, 2010b) | [21 empty] | 4804.481281 | [11 empty] | 79.317293 | [9 empty] | 13737.58 |  | 16.920767 |  |  |  | 0.083833 | [7 empty] | 24.609686 | [13 empty] | 4402.748553 | [76 empty] | 2025 | Wang C, Li Z-K, Sanislav I, Zheng Y, Li X-M, Zhang R-Z, Hu J, Zhang J (2025) Trace element zoning in sphalerite from the giant Nannihu porphyry-skarn-epithermal polymetallic system, central China. Mineralium Deposita |  | CHN | Henan Province
| Nannihu, Luotuoshan, Lengshuibeigou | Nannihu ore field | Magmatic hydrothermal | Porphyry, Skarn, Epithermal | Porphyry Mo-W, Skarn Zn-Cu-W, Epithermal Pb-Zn-Ag | Mo, Zn, Pb | W, Cu, Ag | Mo, W, Zn, Cu, Pb, Ag | Li et al., 2023b |  | Bubulina 1180-9 | Bubulina 1180-9 | underground mine |  |  |  |  | ore material | grab | grab | mineral separate | [5 empty] | mineralisation |  |  |  | sphalerite | Sulfide stage, Quartz-carbonate stage, Skarn stage, Pyrite-quartz stage, Quartz-polymetallic sulfide stage | disseminated, vein, massive | VMS |  |  |  | pyrite, pyrrhotite, chalcopyrite, molybdenite, magnetite, rutile, garnet, fluorite, scheelite, galena, stannite, tetrahedrite, quartz, K-feldspar, biotite | polished thin sections | LA-ICPMS, EMPA, SEM-EDS | Agilent 7700e ICP-MS apparatus interfaced to a Geolas Pro laser ablation system that consists of a 193 nm COMPex Pro 102Ar F excimer laser and a Micro Las optical system; (JEOL) JXA-8230 electron probe microanalyzer (EPMA) | Wuhan Sample Solution Analytical Technology Co., Ltd, Hubei, China | Detailed operation conditions for the laser ablation system and the ICP-MS instrument follow those described by Liu et al. (2008, 2010b) | [21 empty] | 4720.334292 | [11 empty] | 133.38348 | [9 empty] | 17452.85 |  | 94.156888 |  |  |  | 0.064654 | [7 empty] | 22.089418 | [13 empty] | 4940.279485 | [76 empty] | 2025 | Wang C, Li Z-K, Sanislav I, Zheng Y, Li X-M, Zhang R-Z, Hu J, Zhang J (2025) Trace element zoning in sphalerite from the giant Nannihu porphyry-skarn-epithermal polymetallic system, central China. Mineralium Deposita |  | CHN | Henan Province
| Palma | Nannihu ore field | Magmatic hydrothermal | Porphyry, Skarn, Epithermal | Porphyry Mo-W, Skarn Zn-Cu-W, Epithermal Pb-Zn-Ag | Mo, Zn, Pb | W, Cu, Ag | Mo, W, Zn, Cu, Pb, Ag | Li et al., 2023b |  | Old Mine-1 | Old Mine-1 | underground mine |  |  |  |  | ore material | grab | grab | mineral separate | [5 empty] | mineralisation |  |  |  | sphalerite | Sulfide stage, Quartz-carbonate stage, Skarn stage, Pyrite-quartz stage, Quartz-polymetallic sulfide stage | disseminated, vein, massive | VMS |  |  |  | pyrite, pyrrhotite, chalcopyrite, molybdenite, magnetite, rutile, garnet, fluorite, scheelite, galena, stannite, tetrahedrite, quartz, K-feldspar, biotite | polished thin sections | LA-ICPMS, EMPA, SEM-EDS | Agilent 7700e ICP-MS apparatus interfaced to a Geolas Pro laser ablation system that consists of a 193 nm COMPex Pro 102Ar F excimer laser and a Micro Las optical system; (JEOL) JXA-8230 electron probe microanalyzer (EPMA) | Wuhan Sample Solution Analytical Technology Co., Ltd, Hubei, China | Detailed operation conditions for the laser ablation system and the ICP-MS instrument follow those described by Liu et al. (2008, 2010b) | [21 empty] | 6263.334553 | [11 empty] | 27.056851 | [9 empty] | 63111.03 |  | 0.709887 |  |  |  | 0.146142 | [7 empty] | 0.031622 | [13 empty] | 2606.333893 | [76 empty] | 2025 | Wang C, Li Z-K, Sanislav I, Zheng Y, Li X-M, Zhang R-Z, Hu J, Zhang J (2025) Trace element zoning in sphalerite from the giant Nannihu porphyry-skarn-epithermal polymetallic system, central China. Mineralium Deposita |  | CHN | Henan Province
| Nannihu, Luotuoshan, Lengshuibeigou | Nannihu ore field | Magmatic hydrothermal | Porphyry, Skarn, Epithermal | Porphyry Mo-W, Skarn Zn-Cu-W, Epithermal Pb-Zn-Ag | Mo, Zn, Pb | W, Cu, Ag | Mo, W, Zn, Cu, Pb, Ag | Li et al., 2023b |  | Old Mine-2 | Old Mine-2 | underground mine |  |  |  |  | ore material | grab | grab | mineral separate | [5 empty] | mineralisation |  |  |  | sphalerite | Sulfide stage, Quartz-carbonate stage, Skarn stage, Pyrite-quartz stage, Quartz-polymetallic sulfide stage | disseminated, vein, massive | VMS |  |  |  | pyrite, pyrrhotite, chalcopyrite, molybdenite, magnetite, rutile, garnet, fluorite, scheelite, galena, stannite, tetrahedrite, quartz, K-feldspar, biotite | polished thin sections | LA-ICPMS, EMPA, SEM-EDS | Agilent 7700e ICP-MS apparatus interfaced to a Geolas Pro laser ablation system that consists of a 193 nm COMPex Pro 102Ar F excimer laser and a Micro Las optical system; (JEOL) JXA-8230 electron probe microanalyzer (EPMA) | Wuhan Sample Solution Analytical Technology Co., Ltd, Hubei, China | Detailed operation conditions for the laser ablation system and the ICP-MS instrument follow those described by Liu et al. (2008, 2010b) | [21 empty] | 5686.294871 | [11 empty] | 169.559884 | [9 empty] | 56478.59 |  | 0.7351 |  |  |  | 0.189738 | [7 empty] | 0.032031 | [13 empty] | 2340.033485 | [76 empty] | 2025 | Wang C, Li Z-K, Sanislav I, Zheng Y, Li X-M, Zhang R-Z, Hu J, Zhang J (2025) Trace element zoning in sphalerite from the giant Nannihu porphyry-skarn-epithermal polymetallic system, central China. Mineralium Deposita |  | CHN | Henan Province
| Nannihu, Luotuoshan, Lengshuibeigou | Nannihu ore field | Magmatic hydrothermal | Porphyry, Skarn, Epithermal | Porphyry Mo-W, Skarn Zn-Cu-W, Epithermal Pb-Zn-Ag | Mo, Zn, Pb | W, Cu, Ag | Mo, W, Zn, Cu, Pb, Ag | Li et al., 2023b |  | Old Mine-3 | Old Mine-3 | underground mine |  |  |  |  | ore material | grab | grab | mineral separate | [5 empty] | mineralisation |  |  |  | sphalerite | Sulfide stage, Quartz-carbonate stage, Skarn stage, Pyrite-quartz stage, Quartz-polymetallic sulfide stage | disseminated, vein, massive | VMS |  |  |  | pyrite, pyrrhotite, chalcopyrite, molybdenite, magnetite, rutile, garnet, fluorite, scheelite, galena, stannite, tetrahedrite, quartz, K-feldspar, biotite | polished thin sections | LA-ICPMS, EMPA, SEM-EDS | Agilent 7700e ICP-MS apparatus interfaced to a Geolas Pro laser ablation system that consists of a 193 nm COMPex Pro 102Ar F excimer laser and a Micro Las optical system; (JEOL) JXA-8230 electron probe microanalyzer (EPMA) | Wuhan Sample Solution Analytical Technology Co., Ltd, Hubei, China | Detailed operation conditions for the laser ablation system and the ICP-MS instrument follow those described by Liu et al. (2008, 2010b) | [21 empty] | 6542.646994 | [11 empty] | 12.815799 | [9 empty] | 55666.08 |  | 0.609173 |  |  |  | 0.069968 | [7 empty] | 0.036289 | [13 empty] | 2321.885677 | [76 empty] | 2025 | Wang C, Li Z-K, Sanislav I, Zheng Y, Li X-M, Zhang R-Z, Hu J, Zhang J (2025) Trace element zoning in sphalerite from the giant Nannihu porphyry-skarn-epithermal polymetallic system, central China. Mineralium Deposita |  | CHN | Henan Province
| Nannihu, Luotuoshan, Lengshuibeigou | Nannihu ore field | Magmatic hydrothermal | Porphyry, Skarn, Epithermal | Porphyry Mo-W, Skarn Zn-Cu-W, Epithermal Pb-Zn-Ag | Mo, Zn, Pb | W, Cu, Ag | Mo, W, Zn, Cu, Pb, Ag | Li et al., 2023b |  | Old Mine-4 | Old Mine-4 | underground mine |  |  |  |  | ore material | grab | grab | mineral separate | [5 empty] | mineralisation |  |  |  | sphalerite | Sulfide stage, Quartz-carbonate stage, Skarn stage, Pyrite-quartz stage, Quartz-polymetallic sulfide stage | disseminated, vein, massive | VMS |  |  |  | pyrite, pyrrhotite, chalcopyrite, molybdenite, magnetite, rutile, garnet, fluorite, scheelite, galena, stannite, tetrahedrite, quartz, K-feldspar, biotite | polished thin sections | LA-ICPMS, EMPA, SEM-EDS | Agilent 7700e ICP-MS apparatus interfaced to a Geolas Pro laser ablation system that consists of a 193 nm COMPex Pro 102Ar F excimer laser and a Micro Las optical system; (JEOL) JXA-8230 electron probe microanalyzer (EPMA) | Wuhan Sample Solution Analytical Technology Co., Ltd, Hubei, China | Detailed operation conditions for the laser ablation system and the ICP-MS instrument follow those described by Liu et al. (2008, 2010b) | [21 empty] | 6211.295982 | [11 empty] | 5.715417 | [9 empty] | 53684.75 |  | 0.70781 |  |  |  | 0.055789 | [7 empty] | 0.031598 | [13 empty] | 2302.823727 | [76 empty] | 2025 | Wang C, Li Z-K, Sanislav I, Zheng Y, Li X-M, Zhang R-Z, Hu J, Zhang J (2025) Trace element zoning in sphalerite from the giant Nannihu porphyry-skarn-epithermal polymetallic system, central China. Mineralium Deposita |  | CHN | Henan Province
| Nannihu, Luotuoshan, Lengshuibeigou | Nannihu ore field | Magmatic hydrothermal | Porphyry, Skarn, Epithermal | Porphyry Mo-W, Skarn Zn-Cu-W, Epithermal Pb-Zn-Ag | Mo, Zn, Pb | W, Cu, Ag | Mo, W, Zn, Cu, Pb, Ag | Li et al., 2023b |  | Old Mine-5 | Old Mine-5 | underground mine |  |  |  |  | ore material | grab | grab | mineral separate | [5 empty] | mineralisation |  |  |  | sphalerite | Sulfide stage, Quartz-carbonate stage, Skarn stage, Pyrite-quartz stage, Quartz-polymetallic sulfide stage | disseminated, vein, massive | VMS |  |  |  | pyrite, pyrrhotite, chalcopyrite, molybdenite, magnetite, rutile, garnet, fluorite, scheelite, galena, stannite, tetrahedrite, quartz, K-feldspar, biotite | polished thin sections | LA-ICPMS, EMPA, SEM-EDS | Agilent 7700e ICP-MS apparatus interfaced to a Geolas Pro laser ablation system that consists of a 193 nm COMPex Pro 102Ar F excimer laser and a Micro Las optical system; (JEOL) JXA-8230 electron probe microanalyzer (EPMA) | Wuhan Sample Solution Analytical Technology Co., Ltd, Hubei, China | Detailed operation conditions for the laser ablation system and the ICP-MS instrument follow those described by Liu et al. (2008, 2010b) | [21 empty] | 6986.104756 | [11 empty] | 19.580402 | [9 empty] | 59341.53 |  | 0.696196 |  |  |  | 0.164673 | [7 empty] | 0.033764 | [13 empty] | 2443.913305 | [76 empty] | 2025 | Wang C, Li Z-K, Sanislav I, Zheng Y, Li X-M, Zhang R-Z, Hu J, Zhang J (2025) Trace element zoning in sphalerite from the giant Nannihu porphyry-skarn-epithermal polymetallic system, central China. Mineralium Deposita |  | CHN | Henan Province
| Nannihu, Luotuoshan, Lengshuibeigou | Nannihu ore field | Magmatic hydrothermal | Porphyry, Skarn, Epithermal | Porphyry Mo-W, Skarn Zn-Cu-W, Epithermal Pb-Zn-Ag | Mo, Zn, Pb | W, Cu, Ag | Mo, W, Zn, Cu, Pb, Ag | Li et al., 2023b |  | Old Mine-6 | Old Mine-6 | underground mine |  |  |  |  | ore material | grab | grab | mineral separate | [5 empty] | mineralisation |  |  |  | sphalerite | Sulfide stage, Quartz-carbonate stage, Skarn stage, Pyrite-quartz stage, Quartz-polymetallic sulfide stage | disseminated, vein, massive | VMS |  |  |  | pyrite, pyrrhotite, chalcopyrite, molybdenite, magnetite, rutile, garnet, fluorite, scheelite, galena, stannite, tetrahedrite, quartz, K-feldspar, biotite | polished thin sections | LA-ICPMS, EMPA, SEM-EDS | Agilent 7700e ICP-MS apparatus interfaced to a Geolas Pro laser ablation system that consists of a 193 nm COMPex Pro 102Ar F excimer laser and a Micro Las optical system; (JEOL) JXA-8230 electron probe microanalyzer (EPMA) | Wuhan Sample Solution Analytical Technology Co., Ltd, Hubei, China | Detailed operation conditions for the laser ablation system and the ICP-MS instrument follow those described by Liu et al. (2008, 2010b) | [21 empty] | 7072.49 | [11 empty] | 85.4568 | [9 empty] | 61903.7 |  | 2.28407 |  |  |  | 0.165421 | [7 empty] | 1.61853 | [13 empty] | 7028.13 | [76 empty] | 2025 | Wang C, Li Z-K, Sanislav I, Zheng Y, Li X-M, Zhang R-Z, Hu J, Zhang J (2025) Trace element zoning in sphalerite from the giant Nannihu porphyry-skarn-epithermal polymetallic system, central China. Mineralium Deposita |  | CHN | Henan Province
| Nannihu, Luotuoshan, Lengshuibeigou | Nannihu ore field | Magmatic hydrothermal | Porphyry, Skarn, Epithermal | Porphyry Mo-W, Skarn Zn-Cu-W, Epithermal Pb-Zn-Ag | Mo, Zn, Pb | W, Cu, Ag | Mo, W, Zn, Cu, Pb, Ag | Li et al., 2023b |  | Old Mine-7 | Old Mine-7 | underground mine |  |  |  |  | ore material | grab | grab | mineral separate | [5 empty] | mineralisation |  |  |  | sphalerite | Sulfide stage, Quartz-carbonate stage, Skarn stage, Pyrite-quartz stage, Quartz-polymetallic sulfide stage | disseminated, vein, massive | VMS |  |  |  | pyrite, pyrrhotite, chalcopyrite, molybdenite, magnetite, rutile, garnet, fluorite, scheelite, galena, stannite, tetrahedrite, quartz, K-feldspar, biotite | polished thin sections | LA-ICPMS, EMPA, SEM-EDS | Agilent 7700e ICP-MS apparatus interfaced to a Geolas Pro laser ablation system that consists of a 193 nm COMPex Pro 102Ar F excimer laser and a Micro Las optical system; (JEOL) JXA-8230 electron probe microanalyzer (EPMA) | Wuhan Sample Solution Analytical Technology Co., Ltd, Hubei, China | Detailed operation conditions for the laser ablation system and the ICP-MS instrument follow those described by Liu et al. (2008, 2010b) | [21 empty] | 7292.64 | [11 empty] | 65.585 | [9 empty] | 63422.9 |  | 1.50203 |  |  |  | 0.146903 | [7 empty] | 1.62147 | [13 empty] | 6928.75 | [76 empty] | 2025 | Wang C, Li Z-K, Sanislav I, Zheng Y, Li X-M, Zhang R-Z, Hu J, Zhang J (2025) Trace element zoning in sphalerite from the giant Nannihu porphyry-skarn-epithermal polymetallic system, central China. Mineralium Deposita |  | CHN | Henan Province
| Nannihu, Luotuoshan, Lengshuibeigou | Nannihu ore field | Magmatic hydrothermal | Porphyry, Skarn, Epithermal | Porphyry Mo-W, Skarn Zn-Cu-W, Epithermal Pb-Zn-Ag | Mo, Zn, Pb | W, Cu, Ag | Mo, W, Zn, Cu, Pb, Ag | Li et al., 2023b |  | Old Mine-8 | Old Mine-8 | underground mine |  |  |  |  | ore material | grab | grab | mineral separate | [5 empty] | mineralisation |  |  |  | sphalerite | Sulfide stage, Quartz-carbonate stage, Skarn stage, Pyrite-quartz stage, Quartz-polymetallic sulfide stage | disseminated, vein, massive | VMS |  |  |  | pyrite, pyrrhotite, chalcopyrite, molybdenite, magnetite, rutile, garnet, fluorite, scheelite, galena, stannite, tetrahedrite, quartz, K-feldspar, biotite | polished thin sections | LA-ICPMS, EMPA, SEM-EDS | Agilent 7700e ICP-MS apparatus interfaced to a Geolas Pro laser ablation system that consists of a 193 nm COMPex Pro 102Ar F excimer laser and a Micro Las optical system; (JEOL) JXA-8230 electron probe microanalyzer (EPMA) | Wuhan Sample Solution Analytical Technology Co., Ltd, Hubei, China | Detailed operation conditions for the laser ablation system and the ICP-MS instrument follow those described by Liu et al. (2008, 2010b) | [21 empty] | 4781.95 | [11 empty] | 34.4931 | [9 empty] | 28383.6 |  | 2.46697 |  |  |  | 2.20448 | [7 empty] | 0.006636 | [13 empty] | 6657.83 | [76 empty] | 2025 | Wang C, Li Z-K, Sanislav I, Zheng Y, Li X-M, Zhang R-Z, Hu J, Zhang J (2025) Trace element zoning in sphalerite from the giant Nannihu porphyry-skarn-epithermal polymetallic system, central China. Mineralium Deposita |  | CHN | Henan Province
| Nannihu, Luotuoshan, Lengshuibeigou | Nannihu ore field | Magmatic hydrothermal | Porphyry, Skarn, Epithermal | Porphyry Mo-W, Skarn Zn-Cu-W, Epithermal Pb-Zn-Ag | Mo, Zn, Pb | W, Cu, Ag | Mo, W, Zn, Cu, Pb, Ag | Li et al., 2023b |  | Old Mine-9 | Old Mine-9 | underground mine |  |  |  |  | ore material | grab | grab | mineral separate | [5 empty] | mineralisation |  |  |  | sphalerite | Sulfide stage, Quartz-carbonate stage, Skarn stage, Pyrite-quartz stage, Quartz-polymetallic sulfide stage | disseminated, vein, massive | VMS |  |  |  | pyrite, pyrrhotite, chalcopyrite, molybdenite, magnetite, rutile, garnet, fluorite, scheelite, galena, stannite, tetrahedrite, quartz, K-feldspar, biotite | polished thin sections | LA-ICPMS, EMPA, SEM-EDS | Agilent 7700e ICP-MS apparatus interfaced to a Geolas Pro laser ablation system that consists of a 193 nm COMPex Pro 102Ar F excimer laser and a Micro Las optical system; (JEOL) JXA-8230 electron probe microanalyzer (EPMA) | Wuhan Sample Solution Analytical Technology Co., Ltd, Hubei, China | Detailed operation conditions for the laser ablation system and the ICP-MS instrument follow those described by Liu et al. (2008, 2010b) | [21 empty] | 4574.24 | [11 empty] | 13.9204 | [9 empty] | 28546.7 |  | 2.23882 |  |  |  | 0.736843 | [7 empty] | 0.005944 | [13 empty] | 6663.13 | [76 empty] | 2025 | Wang C, Li Z-K, Sanislav I, Zheng Y, Li X-M, Zhang R-Z, Hu J, Zhang J (2025) Trace element zoning in sphalerite from the giant Nannihu porphyry-skarn-epithermal polymetallic system, central China. Mineralium Deposita |  | CHN | Henan Province
| Nannihu, Luotuoshan, Lengshuibeigou | Nannihu ore field | Magmatic hydrothermal | Porphyry, Skarn, Epithermal | Porphyry Mo-W, Skarn Zn-Cu-W, Epithermal Pb-Zn-Ag | Mo, Zn, Pb | W, Cu, Ag | Mo, W, Zn, Cu, Pb, Ag | Li et al., 2023b |  | Old Mine-10 | Old Mine-10 | underground mine |  |  |  |  | ore material | grab | grab | mineral separate | [5 empty] | mineralisation |  |  |  | sphalerite | Sulfide stage, Quartz-carbonate stage, Skarn stage, Pyrite-quartz stage, Quartz-polymetallic sulfide stage | disseminated, vein, massive | VMS |  |  |  | pyrite, pyrrhotite, chalcopyrite, molybdenite, magnetite, rutile, garnet, fluorite, scheelite, galena, stannite, tetrahedrite, quartz, K-feldspar, biotite | polished thin sections | LA-ICPMS, EMPA, SEM-EDS | Agilent 7700e ICP-MS apparatus interfaced to a Geolas Pro laser ablation system that consists of a 193 nm COMPex Pro 102Ar F excimer laser and a Micro Las optical system; (JEOL) JXA-8230 electron probe microanalyzer (EPMA) | Wuhan Sample Solution Analytical Technology Co., Ltd, Hubei, China | Detailed operation conditions for the laser ablation system and the ICP-MS instrument follow those described by Liu et al. (2008, 2010b) | [21 empty] | 4537.06 | [11 empty] | 27.9806 | [9 empty] | 28508.9 |  | 2.21503 |  |  |  | 4.79479 | [7 empty] | 0.003293 | [13 empty] | 6673.5 | [76 empty] | 2025 | Wang C, Li Z-K, Sanislav I, Zheng Y, Li X-M, Zhang R-Z, Hu J, Zhang J (2025) Trace element zoning in sphalerite from the giant Nannihu porphyry-skarn-epithermal polymetallic system, central China. Mineralium Deposita |  | CHN | Henan Province
| Nannihu, Luotuoshan, Lengshuibeigou | Nannihu ore field | Magmatic hydrothermal | Porphyry, Skarn, Epithermal | Porphyry Mo-W, Skarn Zn-Cu-W, Epithermal Pb-Zn-Ag | Mo, Zn, Pb | W, Cu, Ag | Mo, W, Zn, Cu, Pb, Ag | Li et al., 2023b |  | Old Mine-11 | Old Mine-11 | underground mine |  |  |  |  | ore material | grab | grab | mineral separate | [5 empty] | mineralisation |  |  |  | sphalerite | Sulfide stage, Quartz-carbonate stage, Skarn stage, Pyrite-quartz stage, Quartz-polymetallic sulfide stage | disseminated, vein, massive | VMS |  |  |  | pyrite, pyrrhotite, chalcopyrite, molybdenite, magnetite, rutile, garnet, fluorite, scheelite, galena, stannite, tetrahedrite, quartz, K-feldspar, biotite | polished thin sections | LA-ICPMS, EMPA, SEM-EDS | Agilent 7700e ICP-MS apparatus interfaced to a Geolas Pro laser ablation system that consists of a 193 nm COMPex Pro 102Ar F excimer laser and a Micro Las optical system; (JEOL) JXA-8230 electron probe microanalyzer (EPMA) | Wuhan Sample Solution Analytical Technology Co., Ltd, Hubei, China | Detailed operation conditions for the laser ablation system and the ICP-MS instrument follow those described by Liu et al. (2008, 2010b) | [21 empty] | 4777.63 | [11 empty] | 28.6495 | [9 empty] | 28786.1 |  | 1.80781 |  |  |  | 6.06439 | [7 empty] | 0.006304 | [13 empty] | 6804.36 | [76 empty] | 2025 | Wang C, Li Z-K, Sanislav I, Zheng Y, Li X-M, Zhang R-Z, Hu J, Zhang J (2025) Trace element zoning in sphalerite from the giant Nannihu porphyry-skarn-epithermal polymetallic system, central China. Mineralium Deposita |  | CHN | Henan Province
| Nannihu, Luotuoshan, Lengshuibeigou | Nannihu ore field | Magmatic hydrothermal | Porphyry, Skarn, Epithermal | Porphyry Mo-W, Skarn Zn-Cu-W, Epithermal Pb-Zn-Ag | Mo, Zn, Pb | W, Cu, Ag | Mo, W, Zn, Cu, Pb, Ag | Li et al., 2023b |  | Old Mine-12 | Old Mine-12 | underground mine |  |  |  |  | ore material | grab | grab | mineral separate | [5 empty] | mineralisation |  |  |  | sphalerite | Sulfide stage, Quartz-carbonate stage, Skarn stage, Pyrite-quartz stage, Quartz-polymetallic sulfide stage | disseminated, vein, massive | VMS |  |  |  | pyrite, pyrrhotite, chalcopyrite, molybdenite, magnetite, rutile, garnet, fluorite, scheelite, galena, stannite, tetrahedrite, quartz, K-feldspar, biotite | polished thin sections | LA-ICPMS, EMPA, SEM-EDS | Agilent 7700e ICP-MS apparatus interfaced to a Geolas Pro laser ablation system that consists of a 193 nm COMPex Pro 102Ar F excimer laser and a Micro Las optical system; (JEOL) JXA-8230 electron probe microanalyzer (EPMA) | Wuhan Sample Solution Analytical Technology Co., Ltd, Hubei, China | Detailed operation conditions for the laser ablation system and the ICP-MS instrument follow those described by Liu et al. (2008, 2010b) | [21 empty] | 4791.67 | [11 empty] | 38.9864 | [9 empty] | 28577.8 |  | 1.82735 |  |  |  | 5.60302 | [7 empty] | 0.007134 | [13 empty] | 6702.12 | [76 empty] | 2025 | Wang C, Li Z-K, Sanislav I, Zheng Y, Li X-M, Zhang R-Z, Hu J, Zhang J (2025) Trace element zoning in sphalerite from the giant Nannihu porphyry-skarn-epithermal polymetallic system, central China. Mineralium Deposita |  | CHN | Henan Province
| Nannihu, Luotuoshan, Lengshuibeigou | Nannihu ore field | Magmatic hydrothermal | Porphyry, Skarn, Epithermal | Porphyry Mo-W, Skarn Zn-Cu-W, Epithermal Pb-Zn-Ag | Mo, Zn, Pb | W, Cu, Ag | Mo, W, Zn, Cu, Pb, Ag | Li et al., 2023b |  | Old Mine-13 | Old Mine-13 | underground mine |  |  |  |  | ore material | grab | grab | mineral separate | [5 empty] | mineralisation |  |  |  | sphalerite | Sulfide stage, Quartz-carbonate stage, Skarn stage, Pyrite-quartz stage, Quartz-polymetallic sulfide stage | disseminated, vein, massive | VMS |  |  |  | pyrite, pyrrhotite, chalcopyrite, molybdenite, magnetite, rutile, garnet, fluorite, scheelite, galena, stannite, tetrahedrite, quartz, K-feldspar, biotite | polished thin sections | LA-ICPMS, EMPA, SEM-EDS | Agilent 7700e ICP-MS apparatus interfaced to a Geolas Pro laser ablation system that consists of a 193 nm COMPex Pro 102Ar F excimer laser and a Micro Las optical system; (JEOL) JXA-8230 electron probe microanalyzer (EPMA) | Wuhan Sample Solution Analytical Technology Co., Ltd, Hubei, China | Detailed operation conditions for the laser ablation system and the ICP-MS instrument follow those described by Liu et al. (2008, 2010b) | [21 empty] | 4663.48 | [11 empty] | 41.9243 | [9 empty] | 28997.6 |  | 2.03211 |  |  |  | 5.14618 | [7 empty] | 0.009125 | [13 empty] | 6874.79 | [76 empty] | 2025 | Wang C, Li Z-K, Sanislav I, Zheng Y, Li X-M, Zhang R-Z, Hu J, Zhang J (2025) Trace element zoning in sphalerite from the giant Nannihu porphyry-skarn-epithermal polymetallic system, central China. Mineralium Deposita |  | CHN | Henan Province
| Nannihu, Luotuoshan, Lengshuibeigou | Nannihu ore field | Magmatic hydrothermal | Porphyry, Skarn, Epithermal | Porphyry Mo-W, Skarn Zn-Cu-W, Epithermal Pb-Zn-Ag | Mo, Zn, Pb | W, Cu, Ag | Mo, W, Zn, Cu, Pb, Ag | Li et al., 2023b |  | Old Mine-14 | Old Mine-14 | underground mine |  |  |  |  | ore material | grab | grab | mineral separate | [5 empty] | mineralisation |  |  |  | sphalerite | Sulfide stage, Quartz-carbonate stage, Skarn stage, Pyrite-quartz stage, Quartz-polymetallic sulfide stage | disseminated, vein, massive | VMS |  |  |  | pyrite, pyrrhotite, chalcopyrite, molybdenite, magnetite, rutile, garnet, fluorite, scheelite, galena, stannite, tetrahedrite, quartz, K-feldspar, biotite | polished thin sections | LA-ICPMS, EMPA, SEM-EDS | Agilent 7700e ICP-MS apparatus interfaced to a Geolas Pro laser ablation system that consists of a 193 nm COMPex Pro 102Ar F excimer laser and a Micro Las optical system; (JEOL) JXA-8230 electron probe microanalyzer (EPMA) | Wuhan Sample Solution Analytical Technology Co., Ltd, Hubei, China | Detailed operation conditions for the laser ablation system and the ICP-MS instrument follow those described by Liu et al. (2008, 2010b) | [21 empty] | 4768.25 | [11 empty] | 23.1978 | [9 empty] | 29163.3 |  | 1.84043 |  |  |  | 1.65625 | [7 empty] | 0.011089 | [13 empty] | 6740.84 | [76 empty] | 2025 | Wang C, Li Z-K, Sanislav I, Zheng Y, Li X-M, Zhang R-Z, Hu J, Zhang J (2025) Trace element zoning in sphalerite from the giant Nannihu porphyry-skarn-epithermal polymetallic system, central China. Mineralium Deposita |  | CHN | Henan Province
| Nannihu, Luotuoshan, Lengshuibeigou | Nannihu ore field | Magmatic hydrothermal | Porphyry, Skarn, Epithermal | Porphyry Mo-W, Skarn Zn-Cu-W, Epithermal Pb-Zn-Ag | Mo, Zn, Pb | W, Cu, Ag | Mo, W, Zn, Cu, Pb, Ag | Li et al., 2023b |  | Old Mine-15 | Old Mine-15 | underground mine |  |  |  |  | ore material | grab | grab | mineral separate | [5 empty] | mineralisation |  |  |  | sphalerite | Sulfide stage, Quartz-carbonate stage, Skarn stage, Pyrite-quartz stage, Quartz-polymetallic sulfide stage | disseminated, vein, massive | VMS |  |  |  | pyrite, pyrrhotite, chalcopyrite, molybdenite, magnetite, rutile, garnet, fluorite, scheelite, galena, stannite, tetrahedrite, quartz, K-feldspar, biotite | polished thin sections | LA-ICPMS, EMPA, SEM-EDS | Agilent 7700e ICP-MS apparatus interfaced to a Geolas Pro laser ablation system that consists of a 193 nm COMPex Pro 102Ar F excimer laser and a Micro Las optical system; (JEOL) JXA-8230 electron probe microanalyzer (EPMA) | Wuhan Sample Solution Analytical Technology Co., Ltd, Hubei, China | Detailed operation conditions for the laser ablation system and the ICP-MS instrument follow those described by Liu et al. (2008, 2010b) | [21 empty] | 4444.85 | [11 empty] | 30.5285 | [9 empty] | 28942.3 |  | 1.97687 |  |  |  | 3.88914 | [7 empty] | 0.010036 | [13 empty] | 6790.74 | [76 empty] | 2025 | Wang C, Li Z-K, Sanislav I, Zheng Y, Li X-M, Zhang R-Z, Hu J, Zhang J (2025) Trace element zoning in sphalerite from the giant Nannihu porphyry-skarn-epithermal polymetallic system, central China. Mineralium Deposita |  | CHN | Henan Province
| Nannihu, Luotuoshan, Lengshuibeigou | Nannihu ore field | Magmatic hydrothermal | Porphyry, Skarn, Epithermal | Porphyry Mo-W, Skarn Zn-Cu-W, Epithermal Pb-Zn-Ag | Mo, Zn, Pb | W, Cu, Ag | Mo, W, Zn, Cu, Pb, Ag | Li et al., 2023b |  | Old Mine-16 | Old Mine-16 | underground mine |  |  |  |  | ore material | grab | grab | mineral separate | [5 empty] | mineralisation |  |  |  | sphalerite | Sulfide stage, Quartz-carbonate stage, Skarn stage, Pyrite-quartz stage, Quartz-polymetallic sulfide stage | disseminated, vein, massive | VMS |  |  |  | pyrite, pyrrhotite, chalcopyrite, molybdenite, magnetite, rutile, garnet, fluorite, scheelite, galena, stannite, tetrahedrite, quartz, K-feldspar, biotite | polished thin sections | LA-ICPMS, EMPA, SEM-EDS | Agilent 7700e ICP-MS apparatus interfaced to a Geolas Pro laser ablation system that consists of a 193 nm COMPex Pro 102Ar F excimer laser and a Micro Las optical system; (JEOL) JXA-8230 electron probe microanalyzer (EPMA) | Wuhan Sample Solution Analytical Technology Co., Ltd, Hubei, China | Detailed operation conditions for the laser ablation system and the ICP-MS instrument follow those described by Liu et al. (2008, 2010b) | [21 empty] | 4487 | [11 empty] | 19.7285 | [9 empty] | 29142.3 |  | 1.93168 |  |  |  | 1.67483 | [7 empty] | 0.00715 | [13 empty] | 6733.65 | [76 empty] | 2025 | Wang C, Li Z-K, Sanislav I, Zheng Y, Li X-M, Zhang R-Z, Hu J, Zhang J (2025) Trace element zoning in sphalerite from the giant Nannihu porphyry-skarn-epithermal polymetallic system, central China. Mineralium Deposita |  | CHN | Henan Province
| Nannihu, Luotuoshan, Lengshuibeigou | Nannihu ore field | Magmatic hydrothermal | Porphyry, Skarn, Epithermal | Porphyry Mo-W, Skarn Zn-Cu-W, Epithermal Pb-Zn-Ag | Mo, Zn, Pb | W, Cu, Ag | Mo, W, Zn, Cu, Pb, Ag | Li et al., 2023b |  | Old Mine-17 | Old Mine-17 | underground mine |  |  |  |  | ore material | grab | grab | mineral separate | [5 empty] | mineralisation |  |  |  | sphalerite | Sulfide stage, Quartz-carbonate stage, Skarn stage, Pyrite-quartz stage, Quartz-polymetallic sulfide stage | disseminated, vein, massive | VMS |  |  |  | pyrite, pyrrhotite, chalcopyrite, molybdenite, magnetite, rutile, garnet, fluorite, scheelite, galena, stannite, tetrahedrite, quartz, K-feldspar, biotite | polished thin sections | LA-ICPMS, EMPA, SEM-EDS | Agilent 7700e ICP-MS apparatus interfaced to a Geolas Pro laser ablation system that consists of a 193 nm COMPex Pro 102Ar F excimer laser and a Micro Las optical system; (JEOL) JXA-8230 electron probe microanalyzer (EPMA) | Wuhan Sample Solution Analytical Technology Co., Ltd, Hubei, China | Detailed operation conditions for the laser ablation system and the ICP-MS instrument follow those described by Liu et al. (2008, 2010b) | [21 empty] | 4472.2 | [11 empty] | 25.5852 | [9 empty] | 30014.6 |  | 2.3073 |  |  |  | 9.30981 | [7 empty] | 0.009014 | [13 empty] | 6914.09 | [76 empty] | 2025 | Wang C, Li Z-K, Sanislav I, Zheng Y, Li X-M, Zhang R-Z, Hu J, Zhang J (2025) Trace element zoning in sphalerite from the giant Nannihu porphyry-skarn-epithermal polymetallic system, central China. Mineralium Deposita |  | CHN | Henan Province
| Nannihu, Luotuoshan, Lengshuibeigou | Nannihu ore field | Magmatic hydrothermal | Porphyry, Skarn, Epithermal | Porphyry Mo-W, Skarn Zn-Cu-W, Epithermal Pb-Zn-Ag | Mo, Zn, Pb | W, Cu, Ag | Mo, W, Zn, Cu, Pb, Ag | Li et al., 2023b |  | Old Mine-18 | Old Mine-18 | underground mine |  |  |  |  | ore material | grab | grab | mineral separate | [5 empty] | mineralisation |  |  |  | sphalerite | Sulfide stage, Quartz-carbonate stage, Skarn stage, Pyrite-quartz stage, Quartz-polymetallic sulfide stage | disseminated, vein, massive | VMS |  |  |  | pyrite, pyrrhotite, chalcopyrite, molybdenite, magnetite, rutile, garnet, fluorite, scheelite, galena, stannite, tetrahedrite, quartz, K-feldspar, biotite | polished thin sections | LA-ICPMS, EMPA, SEM-EDS | Agilent 7700e ICP-MS apparatus interfaced to a Geolas Pro laser ablation system that consists of a 193 nm COMPex Pro 102Ar F excimer laser and a Micro Las optical system; (JEOL) JXA-8230 electron probe microanalyzer (EPMA) | Wuhan Sample Solution Analytical Technology Co., Ltd, Hubei, China | Detailed operation conditions for the laser ablation system and the ICP-MS instrument follow those described by Liu et al. (2008, 2010b) | [21 empty] | 4335.1 | [11 empty] | 29.1018 | [9 empty] | 30283.9 |  | 2.06116 |  |  |  | 4.56904 | [7 empty] | 0.009451 | [13 empty] | 7008.43 | [76 empty] | 2025 | Wang C, Li Z-K, Sanislav I, Zheng Y, Li X-M, Zhang R-Z, Hu J, Zhang J (2025) Trace element zoning in sphalerite from the giant Nannihu porphyry-skarn-epithermal polymetallic system, central China. Mineralium Deposita |  | CHN | Henan Province
| Nannihu, Luotuoshan, Lengshuibeigou | Nannihu ore field | Magmatic hydrothermal | Porphyry, Skarn, Epithermal | Porphyry Mo-W, Skarn Zn-Cu-W, Epithermal Pb-Zn-Ag | Mo, Zn, Pb | W, Cu, Ag | Mo, W, Zn, Cu, Pb, Ag | Li et al., 2023b |  | Old Mine-19 | Old Mine-19 | underground mine |  |  |  |  | ore material | grab | grab | mineral separate | [5 empty] | mineralisation |  |  |  | sphalerite | Sulfide stage, Quartz-carbonate stage, Skarn stage, Pyrite-quartz stage, Quartz-polymetallic sulfide stage | disseminated, vein, massive | VMS |  |  |  | pyrite, pyrrhotite, chalcopyrite, molybdenite, magnetite, rutile, garnet, fluorite, scheelite, galena, stannite, tetrahedrite, quartz, K-feldspar, biotite | polished thin sections | LA-ICPMS, EMPA, SEM-EDS | Agilent 7700e ICP-MS apparatus interfaced to a Geolas Pro laser ablation system that consists of a 193 nm COMPex Pro 102Ar F excimer laser and a Micro Las optical system; (JEOL) JXA-8230 electron probe microanalyzer (EPMA) | Wuhan Sample Solution Analytical Technology Co., Ltd, Hubei, China | Detailed operation conditions for the laser ablation system and the ICP-MS instrument follow those described by Liu et al. (2008, 2010b) | [21 empty] | 4941.3 | [11 empty] | 17.3304 | [9 empty] | 32189.7 |  | 2.51594 |  |  |  | 6.83288 | [7 empty] | 0.003348 | [13 empty] | 7750.91 | [76 empty] | 2025 | Wang C, Li Z-K, Sanislav I, Zheng Y, Li X-M, Zhang R-Z, Hu J, Zhang J (2025) Trace element zoning in sphalerite from the giant Nannihu porphyry-skarn-epithermal polymetallic system, central China. Mineralium Deposita |  | CHN | Henan Province
| Nannihu, Luotuoshan, Lengshuibeigou | Nannihu ore field | Magmatic hydrothermal | Porphyry, Skarn, Epithermal | Porphyry Mo-W, Skarn Zn-Cu-W, Epithermal Pb-Zn-Ag | Mo, Zn, Pb | W, Cu, Ag | Mo, W, Zn, Cu, Pb, Ag | Li et al., 2023b |  | Old Mine-20 | Old Mine-20 | underground mine |  |  |  |  | ore material | grab | grab | mineral separate | [5 empty] | mineralisation |  |  |  | sphalerite | Sulfide stage, Quartz-carbonate stage, Skarn stage, Pyrite-quartz stage, Quartz-polymetallic sulfide stage | disseminated, vein, massive | VMS |  |  |  | pyrite, pyrrhotite, chalcopyrite, molybdenite, magnetite, rutile, garnet, fluorite, scheelite, galena, stannite, tetrahedrite, quartz, K-feldspar, biotite | polished thin sections | LA-ICPMS, EMPA, SEM-EDS | Agilent 7700e ICP-MS apparatus interfaced to a Geolas Pro laser ablation system that consists of a 193 nm COMPex Pro 102Ar F excimer laser and a Micro Las optical system; (JEOL) JXA-8230 electron probe microanalyzer (EPMA) | Wuhan Sample Solution Analytical Technology Co., Ltd, Hubei, China | Detailed operation conditions for the laser ablation system and the ICP-MS instrument follow those described by Liu et al. (2008, 2010b) | [21 empty] | 4894.15 | [11 empty] | 42.0703 | [9 empty] | 31015.6 |  | 2.23387 |  |  |  | 3.09519 | [7 empty] | 0.003129 | [13 empty] | 7169.6 | [76 empty] | 2025 | Wang C, Li Z-K, Sanislav I, Zheng Y, Li X-M, Zhang R-Z, Hu J, Zhang J (2025) Trace element zoning in sphalerite from the giant Nannihu porphyry-skarn-epithermal polymetallic system, central China. Mineralium Deposita |  | CHN | Henan Province
| Nannihu, Luotuoshan, Lengshuibeigou | Nannihu ore field | Magmatic hydrothermal | Porphyry, Skarn, Epithermal | Porphyry Mo-W, Skarn Zn-Cu-W, Epithermal Pb-Zn-Ag | Mo, Zn, Pb | W, Cu, Ag | Mo, W, Zn, Cu, Pb, Ag | Li et al., 2023b |  | Old Mine-21 | Old Mine-21 | underground mine |  |  |  |  | ore material | grab | grab | mineral separate | [5 empty] | mineralisation |  |  |  | sphalerite | Sulfide stage, Quartz-carbonate stage, Skarn stage, Pyrite-quartz stage, Quartz-polymetallic sulfide stage | disseminated, vein, massive | VMS |  |  |  | pyrite, pyrrhotite, chalcopyrite, molybdenite, magnetite, rutile, garnet, fluorite, scheelite, galena, stannite, tetrahedrite, quartz, K-feldspar, biotite | polished thin sections | LA-ICPMS, EMPA, SEM-EDS | Agilent 7700e ICP-MS apparatus interfaced to a Geolas Pro laser ablation system that consists of a 193 nm COMPex Pro 102Ar F excimer laser and a Micro Las optical system; (JEOL) JXA-8230 electron probe microanalyzer (EPMA) | Wuhan Sample Solution Analytical Technology Co., Ltd, Hubei, China | Detailed operation conditions for the laser ablation system and the ICP-MS instrument follow those described by Liu et al. (2008, 2010b) | [21 empty] | 5173.92 | [11 empty] | 8.14509 | [9 empty] | 32564.9 |  | 3.09843 |  |  |  | 0.19701 | [7 empty] | 0.003475 | [13 empty] | 7398.55 | [76 empty] | 2025 | Wang C, Li Z-K, Sanislav I, Zheng Y, Li X-M, Zhang R-Z, Hu J, Zhang J (2025) Trace element zoning in sphalerite from the giant Nannihu porphyry-skarn-epithermal polymetallic system, central China. Mineralium Deposita |  | CHN | Henan Province
| Nannihu, Luotuoshan, Lengshuibeigou | Nannihu ore field | Magmatic hydrothermal | Porphyry, Skarn, Epithermal | Porphyry Mo-W, Skarn Zn-Cu-W, Epithermal Pb-Zn-Ag | Mo, Zn, Pb | W, Cu, Ag | Mo, W, Zn, Cu, Pb, Ag | Li et al., 2023b |  | Old Mine-22 | Old Mine-22 | underground mine |  |  |  |  | ore material | grab | grab | mineral separate | [5 empty] | mineralisation |  |  |  | sphalerite | Sulfide stage, Quartz-carbonate stage, Skarn stage, Pyrite-quartz stage, Quartz-polymetallic sulfide stage | disseminated, vein, massive | VMS |  |  |  | pyrite, pyrrhotite, chalcopyrite, molybdenite, magnetite, rutile, garnet, fluorite, scheelite, galena, stannite, tetrahedrite, quartz, K-feldspar, biotite | polished thin sections | LA-ICPMS, EMPA, SEM-EDS | Agilent 7700e ICP-MS apparatus interfaced to a Geolas Pro laser ablation system that consists of a 193 nm COMPex Pro 102Ar F excimer laser and a Micro Las optical system; (JEOL) JXA-8230 electron probe microanalyzer (EPMA) | Wuhan Sample Solution Analytical Technology Co., Ltd, Hubei, China | Detailed operation conditions for the laser ablation system and the ICP-MS instrument follow those described by Liu et al. (2008, 2010b) | [21 empty] | 5125.08 | [11 empty] | 8.83281 | [9 empty] | 31973.8 |  | 2.48857 |  |  |  | 0.05574 | [7 empty] | 0.003584 | [13 empty] | 7194.56 | [76 empty] | 2025 | Wang C, Li Z-K, Sanislav I, Zheng Y, Li X-M, Zhang R-Z, Hu J, Zhang J (2025) Trace element zoning in sphalerite from the giant Nannihu porphyry-skarn-epithermal polymetallic system, central China. Mineralium Deposita |  | CHN | Henan Province
| Nannihu, Luotuoshan, Lengshuibeigou | Nannihu ore field | Magmatic hydrothermal | Porphyry, Skarn, Epithermal | Porphyry Mo-W, Skarn Zn-Cu-W, Epithermal Pb-Zn-Ag | Mo, Zn, Pb | W, Cu, Ag | Mo, W, Zn, Cu, Pb, Ag | Li et al., 2023b |  | Old Mine-23 | Old Mine-23 | underground mine |  |  |  |  | ore material | grab | grab | mineral separate | [5 empty] | mineralisation |  |  |  | sphalerite | Sulfide stage, Quartz-carbonate stage, Skarn stage, Pyrite-quartz stage, Quartz-polymetallic sulfide stage | disseminated, vein, massive | VMS |  |  |  | pyrite, pyrrhotite, chalcopyrite, molybdenite, magnetite, rutile, garnet, fluorite, scheelite, galena, stannite, tetrahedrite, quartz, K-feldspar, biotite | polished thin sections | LA-ICPMS, EMPA, SEM-EDS | Agilent 7700e ICP-MS apparatus interfaced to a Geolas Pro laser ablation system that consists of a 193 nm COMPex Pro 102Ar F excimer laser and a Micro Las optical system; (JEOL) JXA-8230 electron probe microanalyzer (EPMA) | Wuhan Sample Solution Analytical Technology Co., Ltd, Hubei, China | Detailed operation conditions for the laser ablation system and the ICP-MS instrument follow those described by Liu et al. (2008, 2010b) | [21 empty] | 5227.79 | [11 empty] | 9.3997 | [9 empty] | 31915.7 |  | 2.58388 |  |  |  | 0.295558 | [7 empty] | 0.007481 | [13 empty] | 7204.33 | [76 empty] | 2025 | Wang C, Li Z-K, Sanislav I, Zheng Y, Li X-M, Zhang R-Z, Hu J, Zhang J (2025) Trace element zoning in sphalerite from the giant Nannihu porphyry-skarn-epithermal polymetallic system, central China. Mineralium Deposita |  | CHN | Henan Province
| Nannihu, Luotuoshan, Lengshuibeigou | Nannihu ore field | Magmatic hydrothermal | Porphyry, Skarn, Epithermal | Porphyry Mo-W, Skarn Zn-Cu-W, Epithermal Pb-Zn-Ag | Mo, Zn, Pb | W, Cu, Ag | Mo, W, Zn, Cu, Pb, Ag | Li et al., 2023b |  | Old Mine-24 | Old Mine-24 | underground mine |  |  |  |  | ore material | grab | grab | mineral separate | [5 empty] | mineralisation |  |  |  | sphalerite | Sulfide stage, Quartz-carbonate stage, Skarn stage, Pyrite-quartz stage, Quartz-polymetallic sulfide stage | disseminated, vein, massive | VMS |  |  |  | pyrite, pyrrhotite, chalcopyrite, molybdenite, magnetite, rutile, garnet, fluorite, scheelite, galena, stannite, tetrahedrite, quartz, K-feldspar, biotite | polished thin sections | LA-ICPMS, EMPA, SEM-EDS | Agilent 7700e ICP-MS apparatus interfaced to a Geolas Pro laser ablation system that consists of a 193 nm COMPex Pro 102Ar F excimer laser and a Micro Las optical system; (JEOL) JXA-8230 electron probe microanalyzer (EPMA) | Wuhan Sample Solution Analytical Technology Co., Ltd, Hubei, China | Detailed operation conditions for the laser ablation system and the ICP-MS instrument follow those described by Liu et al. (2008, 2010b) | [21 empty] | 5243.27 | [11 empty] | 15.3993 | [9 empty] | 32016 |  | 2.53496 |  |  |  | 0.196883 | [7 empty] | 0.00417 | [13 empty] | 7162.29 | [76 empty] | 2025 | Wang C, Li Z-K, Sanislav I, Zheng Y, Li X-M, Zhang R-Z, Hu J, Zhang J (2025) Trace element zoning in sphalerite from the giant Nannihu porphyry-skarn-epithermal polymetallic system, central China. Mineralium Deposita |  | CHN | Henan Province
| Nannihu, Luotuoshan, Lengshuibeigou | Nannihu ore field | Magmatic hydrothermal | Porphyry, Skarn, Epithermal | Porphyry Mo-W, Skarn Zn-Cu-W, Epithermal Pb-Zn-Ag | Mo, Zn, Pb | W, Cu, Ag | Mo, W, Zn, Cu, Pb, Ag | Li et al., 2023b |  | Old Mine-25 | Old Mine-25 | underground mine |  |  |  |  | ore material | grab | grab | mineral separate | [5 empty] | mineralisation |  |  |  | sphalerite | Sulfide stage, Quartz-carbonate stage, Skarn stage, Pyrite-quartz stage, Quartz-polymetallic sulfide stage | disseminated, vein, massive | VMS |  |  |  | pyrite, pyrrhotite, chalcopyrite, molybdenite, magnetite, rutile, garnet, fluorite, scheelite, galena, stannite, tetrahedrite, quartz, K-feldspar, biotite | polished thin sections | LA-ICPMS, EMPA, SEM-EDS | Agilent 7700e ICP-MS apparatus interfaced to a Geolas Pro laser ablation system that consists of a 193 nm COMPex Pro 102Ar F excimer laser and a Micro Las optical system; (JEOL) JXA-8230 electron probe microanalyzer (EPMA) | Wuhan Sample Solution Analytical Technology Co., Ltd, Hubei, China | Detailed operation conditions for the laser ablation system and the ICP-MS instrument follow those described by Liu et al. (2008, 2010b) | [21 empty] | 5105.65 | [11 empty] | 7.65733 | [9 empty] | 31756.3 |  | 2.36319 |  |  |  | 0.177641 | [7 empty] | 0.003207 | [13 empty] | 7107.18 | [76 empty] | 2025 | Wang C, Li Z-K, Sanislav I, Zheng Y, Li X-M, Zhang R-Z, Hu J, Zhang J (2025) Trace element zoning in sphalerite from the giant Nannihu porphyry-skarn-epithermal polymetallic system, central China. Mineralium Deposita |  | CHN | Henan Province
| Nannihu, Luotuoshan, Lengshuibeigou | Nannihu ore field | Magmatic hydrothermal | Porphyry, Skarn, Epithermal | Porphyry Mo-W, Skarn Zn-Cu-W, Epithermal Pb-Zn-Ag | Mo, Zn, Pb | W, Cu, Ag | Mo, W, Zn, Cu, Pb, Ag | Li et al., 2023b |  | Old Mine-26 | Old Mine-26 | underground mine |  |  |  |  | ore material | grab | grab | mineral separate | [5 empty] | mineralisation |  |  |  | sphalerite | Sulfide stage, Quartz-carbonate stage, Skarn stage, Pyrite-quartz stage, Quartz-polymetallic sulfide stage | disseminated, vein, massive | VMS |  |  |  | pyrite, pyrrhotite, chalcopyrite, molybdenite, magnetite, rutile, garnet, fluorite, scheelite, galena, stannite, tetrahedrite, quartz, K-feldspar, biotite | polished thin sections | LA-ICPMS, EMPA, SEM-EDS | Agilent 7700e ICP-MS apparatus interfaced to a Geolas Pro laser ablation system that consists of a 193 nm COMPex Pro 102Ar F excimer laser and a Micro Las optical system; (JEOL) JXA-8230 electron probe microanalyzer (EPMA) | Wuhan Sample Solution Analytical Technology Co., Ltd, Hubei, China | Detailed operation conditions for the laser ablation system and the ICP-MS instrument follow those described by Liu et al. (2008, 2010b) | [21 empty] | 5280.91 | [11 empty] | 25.5825 | [9 empty] | 32745.9 |  | 2.39165 |  |  |  | 0.399439 | [7 empty] | 0.003478 | [13 empty] | 7410.51 | [76 empty] | 2025 | Wang C, Li Z-K, Sanislav I, Zheng Y, Li X-M, Zhang R-Z, Hu J, Zhang J (2025) Trace element zoning in sphalerite from the giant Nannihu porphyry-skarn-epithermal polymetallic system, central China. Mineralium Deposita |  | CHN | Henan Province
| Nannihu, Luotuoshan, Lengshuibeigou | Nannihu ore field | Magmatic hydrothermal | Porphyry, Skarn, Epithermal | Porphyry Mo-W, Skarn Zn-Cu-W, Epithermal Pb-Zn-Ag | Mo, Zn, Pb | W, Cu, Ag | Mo, W, Zn, Cu, Pb, Ag | Li et al., 2023b |  | Old Mine-27 | Old Mine-27 | underground mine |  |  |  |  | ore material | grab | grab | mineral separate | [5 empty] | mineralisation |  |  |  | sphalerite | Sulfide stage, Quartz-carbonate stage, Skarn stage, Pyrite-quartz stage, Quartz-polymetallic sulfide stage | disseminated, vein, massive | VMS |  |  |  | pyrite, pyrrhotite, chalcopyrite, molybdenite, magnetite, rutile, garnet, fluorite, scheelite, galena, stannite, tetrahedrite, quartz, K-feldspar, biotite | polished thin sections | LA-ICPMS, EMPA, SEM-EDS | Agilent 7700e ICP-MS apparatus interfaced to a Geolas Pro laser ablation system that consists of a 193 nm COMPex Pro 102Ar F excimer laser and a Micro Las optical system; (JEOL) JXA-8230 electron probe microanalyzer (EPMA) | Wuhan Sample Solution Analytical Technology Co., Ltd, Hubei, China | Detailed operation conditions for the laser ablation system and the ICP-MS instrument follow those described by Liu et al. (2008, 2010b) | [21 empty] | 5141.39 | [11 empty] | 8.37859 | [9 empty] | 32189.8 |  | 2.51474 |  |  |  | 0.122661 | [7 empty] | 0.002905 | [13 empty] | 7242.39 | [76 empty] | 2025 | Wang C, Li Z-K, Sanislav I, Zheng Y, Li X-M, Zhang R-Z, Hu J, Zhang J (2025) Trace element zoning in sphalerite from the giant Nannihu porphyry-skarn-epithermal polymetallic system, central China. Mineralium Deposita |  | CHN | Henan Province
| Nannihu, Luotuoshan, Lengshuibeigou | Nannihu ore field | Magmatic hydrothermal | Porphyry, Skarn, Epithermal | Porphyry Mo-W, Skarn Zn-Cu-W, Epithermal Pb-Zn-Ag | Mo, Zn, Pb | W, Cu, Ag | Mo, W, Zn, Cu, Pb, Ag | Li et al., 2023b |  | Old Mine-28 | Old Mine-28 | underground mine |  |  |  |  | ore material | grab | grab | mineral separate | [5 empty] | mineralisation |  |  |  | sphalerite | Sulfide stage, Quartz-carbonate stage, Skarn stage, Pyrite-quartz stage, Quartz-polymetallic sulfide stage | disseminated, vein, massive | VMS |  |  |  | pyrite, pyrrhotite, chalcopyrite, molybdenite, magnetite, rutile, garnet, fluorite, scheelite, galena, stannite, tetrahedrite, quartz, K-feldspar, biotite | polished thin sections | LA-ICPMS, EMPA, SEM-EDS | Agilent 7700e ICP-MS apparatus interfaced to a Geolas Pro laser ablation system that consists of a 193 nm COMPex Pro 102Ar F excimer laser and a Micro Las optical system; (JEOL) JXA-8230 electron probe microanalyzer (EPMA) | Wuhan Sample Solution Analytical Technology Co., Ltd, Hubei, China | Detailed operation conditions for the laser ablation system and the ICP-MS instrument follow those described by Liu et al. (2008, 2010b) | [21 empty] | 5189.47 | [11 empty] | 6.69671 | [9 empty] | 32810.4 |  | 2.25158 |  |  |  | 0.144766 | [7 empty] | 0.002977 | [13 empty] | 7369.61 | [76 empty] | 2025 | Wang C, Li Z-K, Sanislav I, Zheng Y, Li X-M, Zhang R-Z, Hu J, Zhang J (2025) Trace element zoning in sphalerite from the giant Nannihu porphyry-skarn-epithermal polymetallic system, central China. Mineralium Deposita |  | CHN | Henan Province
| Nannihu, Luotuoshan, Lengshuibeigou | Nannihu ore field | Magmatic hydrothermal | Porphyry, Skarn, Epithermal | Porphyry Mo-W, Skarn Zn-Cu-W, Epithermal Pb-Zn-Ag | Mo, Zn, Pb | W, Cu, Ag | Mo, W, Zn, Cu, Pb, Ag | Li et al., 2023b |  | Sta Lidia Project-1 | Sta Lidia Project-1 | underground mine |  |  |  |  | ore material | grab | grab | mineral separate | [5 empty] | mineralisation |  |  |  | sphalerite | Sulfide stage, Quartz-carbonate stage, Skarn stage, Pyrite-quartz stage, Quartz-polymetallic sulfide stage | disseminated, vein, massive | VMS |  |  |  | pyrite, pyrrhotite, chalcopyrite, molybdenite, magnetite, rutile, garnet, fluorite, scheelite, galena, stannite, tetrahedrite, quartz, K-feldspar, biotite | polished thin sections | LA-ICPMS, EMPA, SEM-EDS | Agilent 7700e ICP-MS apparatus interfaced to a Geolas Pro laser ablation system that consists of a 193 nm COMPex Pro 102Ar F excimer laser and a Micro Las optical system; (JEOL) JXA-8230 electron probe microanalyzer (EPMA) | Wuhan Sample Solution Analytical Technology Co., Ltd, Hubei, China | Detailed operation conditions for the laser ablation system and the ICP-MS instrument follow those described by Liu et al. (2008, 2010b) | [21 empty] | 7951.44 | [11 empty] | 9.35022 | [9 empty] | 71525.5 |  | 2.87287 |  |  |  | 0.1543 | [7 empty] | 0.259466 | [13 empty] | 10847.7 | [76 empty] | 2025 | Wang C, Li Z-K, Sanislav I, Zheng Y, Li X-M, Zhang R-Z, Hu J, Zhang J (2025) Trace element zoning in sphalerite from the giant Nannihu porphyry-skarn-epithermal polymetallic system, central China. Mineralium Deposita |  | CHN | Henan Province
| Nannihu, Luotuoshan, Lengshuibeigou | Nannihu ore field | Magmatic hydrothermal | Porphyry, Skarn, Epithermal | Porphyry Mo-W, Skarn Zn-Cu-W, Epithermal Pb-Zn-Ag | Mo, Zn, Pb | W, Cu, Ag | Mo, W, Zn, Cu, Pb, Ag | Li et al., 2023b |  | Sta Lidia Project-2 | Sta Lidia Project-2 | underground mine |  |  |  |  | ore material | grab | grab | mineral separate | [5 empty] | mineralisation |  |  |  | sphalerite | Sulfide stage, Quartz-carbonate stage, Skarn stage, Pyrite-quartz stage, Quartz-polymetallic sulfide stage | disseminated, vein, massive | VMS |  |  |  | pyrite, pyrrhotite, chalcopyrite, molybdenite, magnetite, rutile, garnet, fluorite, scheelite, galena, stannite, tetrahedrite, quartz, K-feldspar, biotite | polished thin sections | LA-ICPMS, EMPA, SEM-EDS | Agilent 7700e ICP-MS apparatus interfaced to a Geolas Pro laser ablation system that consists of a 193 nm COMPex Pro 102Ar F excimer laser and a Micro Las optical system; (JEOL) JXA-8230 electron probe microanalyzer (EPMA) | Wuhan Sample Solution Analytical Technology Co., Ltd, Hubei, China | Detailed operation conditions for the laser ablation system and the ICP-MS instrument follow those described by Liu et al. (2008, 2010b) | [21 empty] | 7665.19 | [11 empty] | 36.3563 | [9 empty] | 64435.7 |  | 2.25169 |  |  |  | 0.22799 | [7 empty] | 0.251114 | [13 empty] | 9837.46 | [76 empty] | 2025 | Wang C, Li Z-K, Sanislav I, Zheng Y, Li X-M, Zhang R-Z, Hu J, Zhang J (2025) Trace element zoning in sphalerite from the giant Nannihu porphyry-skarn-epithermal polymetallic system, central China. Mineralium Deposita |  | CHN | Henan Province
| Nannihu, Luotuoshan, Lengshuibeigou | Nannihu ore field | Magmatic hydrothermal | Porphyry, Skarn, Epithermal | Porphyry Mo-W, Skarn Zn-Cu-W, Epithermal Pb-Zn-Ag | Mo, Zn, Pb | W, Cu, Ag | Mo, W, Zn, Cu, Pb, Ag | Li et al., 2023b |  | Sta Lidia Project-3 | Sta Lidia Project-3 | underground mine |  |  |  |  | ore material | grab | grab | mineral separate | [5 empty] | mineralisation |  |  |  | sphalerite | Sulfide stage, Quartz-carbonate stage, Skarn stage, Pyrite-quartz stage, Quartz-polymetallic sulfide stage | disseminated, vein, massive | VMS |  |  |  | pyrite, pyrrhotite, chalcopyrite, molybdenite, magnetite, rutile, garnet, fluorite, scheelite, galena, stannite, tetrahedrite, quartz, K-feldspar, biotite | polished thin sections | LA-ICPMS, EMPA, SEM-EDS | Agilent 7700e ICP-MS apparatus interfaced to a Geolas Pro laser ablation system that consists of a 193 nm COMPex Pro 102Ar F excimer laser and a Micro Las optical system; (JEOL) JXA-8230 electron probe microanalyzer (EPMA) | Wuhan Sample Solution Analytical Technology Co., Ltd, Hubei, China | Detailed operation conditions for the laser ablation system and the ICP-MS instrument follow those described by Liu et al. (2008, 2010b) | [21 empty] | 7646.84 | [11 empty] | 11.0619 | [9 empty] | 71268.9 |  | 2.48584 |  |  |  | 0.149499 | [7 empty] | 0.268019 | [13 empty] | 10702 | [76 empty] | 2025 | Wang C, Li Z-K, Sanislav I, Zheng Y, Li X-M, Zhang R-Z, Hu J, Zhang J (2025) Trace element zoning in sphalerite from the giant Nannihu porphyry-skarn-epithermal polymetallic system, central China. Mineralium Deposita |  | CHN | Henan Province
| Nannihu, Luotuoshan, Lengshuibeigou | Nannihu ore field | Magmatic hydrothermal | Porphyry, Skarn, Epithermal | Porphyry Mo-W, Skarn Zn-Cu-W, Epithermal Pb-Zn-Ag | Mo, Zn, Pb | W, Cu, Ag | Mo, W, Zn, Cu, Pb, Ag | Li et al., 2023b |  | Sta Lidia Project-4 | Sta Lidia Project-4 | underground mine |  |  |  |  | ore material | grab | grab | mineral separate | [5 empty] | mineralisation |  |  |  | sphalerite | Sulfide stage, Quartz-carbonate stage, Skarn stage, Pyrite-quartz stage, Quartz-polymetallic sulfide stage | disseminated, vein, massive | VMS |  |  |  | pyrite, pyrrhotite, chalcopyrite, molybdenite, magnetite, rutile, garnet, fluorite, scheelite, galena, stannite, tetrahedrite, quartz, K-feldspar, biotite | polished thin sections | LA-ICPMS, EMPA, SEM-EDS | Agilent 7700e ICP-MS apparatus interfaced to a Geolas Pro laser ablation system that consists of a 193 nm COMPex Pro 102Ar F excimer laser and a Micro Las optical system; (JEOL) JXA-8230 electron probe microanalyzer (EPMA) | Wuhan Sample Solution Analytical Technology Co., Ltd, Hubei, China | Detailed operation conditions for the laser ablation system and the ICP-MS instrument follow those described by Liu et al. (2008, 2010b) | [21 empty] | 7330.89 | [11 empty] | 14.6068 | [9 empty] | 68820.5 |  | 2.39202 |  |  |  | 0.055561 | [7 empty] | 0.284225 | [13 empty] | 10297.7 | [76 empty] | 2025 | Wang C, Li Z-K, Sanislav I, Zheng Y, Li X-M, Zhang R-Z, Hu J, Zhang J (2025) Trace element zoning in sphalerite from the giant Nannihu porphyry-skarn-epithermal polymetallic system, central China. Mineralium Deposita |  | CHN | Henan Province
| Nannihu, Luotuoshan, Lengshuibeigou | Nannihu ore field | Magmatic hydrothermal | Porphyry, Skarn, Epithermal | Porphyry Mo-W, Skarn Zn-Cu-W, Epithermal Pb-Zn-Ag | Mo, Zn, Pb | W, Cu, Ag | Mo, W, Zn, Cu, Pb, Ag | Li et al., 2023b |  | Sta Lidia Project-5 | Sta Lidia Project-5 | underground mine |  |  |  |  | ore material | grab | grab | mineral separate | [5 empty] | mineralisation |  |  |  | sphalerite | Sulfide stage, Quartz-carbonate stage, Skarn stage, Pyrite-quartz stage, Quartz-polymetallic sulfide stage | disseminated, vein, massive | VMS |  |  |  | pyrite, pyrrhotite, chalcopyrite, molybdenite, magnetite, rutile, garnet, fluorite, scheelite, galena, stannite, tetrahedrite, quartz, K-feldspar, biotite | polished thin sections | LA-ICPMS, EMPA, SEM-EDS | Agilent 7700e ICP-MS apparatus interfaced to a Geolas Pro laser ablation system that consists of a 193 nm COMPex Pro 102Ar F excimer laser and a Micro Las optical system; (JEOL) JXA-8230 electron probe microanalyzer (EPMA) | Wuhan Sample Solution Analytical Technology Co., Ltd, Hubei, China | Detailed operation conditions for the laser ablation system and the ICP-MS instrument follow those described by Liu et al. (2008, 2010b) | [21 empty] | 7109.23 | [11 empty] | 50.1867 | [9 empty] | 70338.5 |  | 2.37667 |  |  |  | 0.057164 | [7 empty] | 0.276473 | [13 empty] | 10552.9 | [76 empty] | 2025 | Wang C, Li Z-K, Sanislav I, Zheng Y, Li X-M, Zhang R-Z, Hu J, Zhang J (2025) Trace element zoning in sphalerite from the giant Nannihu porphyry-skarn-epithermal polymetallic system, central China. Mineralium Deposita |  | CHN | Henan Province
| Nannihu, Luotuoshan, Lengshuibeigou | Nannihu ore field | Magmatic hydrothermal | Porphyry, Skarn, Epithermal | Porphyry Mo-W, Skarn Zn-Cu-W, Epithermal Pb-Zn-Ag | Mo, Zn, Pb | W, Cu, Ag | Mo, W, Zn, Cu, Pb, Ag | Li et al., 2023b |  | Sta Lidia Project-6 | Sta Lidia Project-6 | underground mine |  |  |  |  | ore material | grab | grab | mineral separate | [5 empty] | mineralisation |  |  |  | sphalerite | Sulfide stage, Quartz-carbonate stage, Skarn stage, Pyrite-quartz stage, Quartz-polymetallic sulfide stage | disseminated, vein, massive | VMS |  |  |  | pyrite, pyrrhotite, chalcopyrite, molybdenite, magnetite, rutile, garnet, fluorite, scheelite, galena, stannite, tetrahedrite, quartz, K-feldspar, biotite | polished thin sections | LA-ICPMS, EMPA, SEM-EDS | Agilent 7700e ICP-MS apparatus interfaced to a Geolas Pro laser ablation system that consists of a 193 nm COMPex Pro 102Ar F excimer laser and a Micro Las optical system; (JEOL) JXA-8230 electron probe microanalyzer (EPMA) | Wuhan Sample Solution Analytical Technology Co., Ltd, Hubei, China | Detailed operation conditions for the laser ablation system and the ICP-MS instrument follow those described by Liu et al. (2008, 2010b) | [21 empty] | 7535.88 | [11 empty] | 8.23504 | [9 empty] | 71438 |  | 2.33743 |  |  |  | 0.129881 | [7 empty] | 0.171861 | [13 empty] | 10603.5 | [76 empty] | 2025 | Wang C, Li Z-K, Sanislav I, Zheng Y, Li X-M, Zhang R-Z, Hu J, Zhang J (2025) Trace element zoning in sphalerite from the giant Nannihu porphyry-skarn-epithermal polymetallic system, central China. Mineralium Deposita |  | CHN | Henan Province
| Nannihu, Luotuoshan, Lengshuibeigou | Nannihu ore field | Magmatic hydrothermal | Porphyry, Skarn, Epithermal | Porphyry Mo-W, Skarn Zn-Cu-W, Epithermal Pb-Zn-Ag | Mo, Zn, Pb | W, Cu, Ag | Mo, W, Zn, Cu, Pb, Ag | Li et al., 2023b |  | Sta Lidia Project-7 | Sta Lidia Project-7 | underground mine |  |  |  |  | ore material | grab | grab | mineral separate | [5 empty] | mineralisation |  |  |  | sphalerite | Sulfide stage, Quartz-carbonate stage, Skarn stage, Pyrite-quartz stage, Quartz-polymetallic sulfide stage | disseminated, vein, massive | VMS |  |  |  | pyrite, pyrrhotite, chalcopyrite, molybdenite, magnetite, rutile, garnet, fluorite, scheelite, galena, stannite, tetrahedrite, quartz, K-feldspar, biotite | polished thin sections | LA-ICPMS, EMPA, SEM-EDS | Agilent 7700e ICP-MS apparatus interfaced to a Geolas Pro laser ablation system that consists of a 193 nm COMPex Pro 102Ar F excimer laser and a Micro Las optical system; (JEOL) JXA-8230 electron probe microanalyzer (EPMA) | Wuhan Sample Solution Analytical Technology Co., Ltd, Hubei, China | Detailed operation conditions for the laser ablation system and the ICP-MS instrument follow those described by Liu et al. (2008, 2010b) | [21 empty] | 7314.7 | [11 empty] | 16.0555 | [9 empty] | 70900.5 |  | 2.14637 |  |  |  | 0.205711 | [7 empty] | 0.183954 | [13 empty] | 10410.6 | [76 empty] | 2025 | Wang C, Li Z-K, Sanislav I, Zheng Y, Li X-M, Zhang R-Z, Hu J, Zhang J (2025) Trace element zoning in sphalerite from the giant Nannihu porphyry-skarn-epithermal polymetallic system, central China. Mineralium Deposita |  | CHN | Henan Province
| Nannihu, Luotuoshan, Lengshuibeigou | Nannihu ore field | Magmatic hydrothermal | Porphyry, Skarn, Epithermal | Porphyry Mo-W, Skarn Zn-Cu-W, Epithermal Pb-Zn-Ag | Mo, Zn, Pb | W, Cu, Ag | Mo, W, Zn, Cu, Pb, Ag | Li et al., 2023b |  | Sta Lidia Project-8 | Sta Lidia Project-8 | underground mine |  |  |  |  | ore material | grab | grab | mineral separate | [5 empty] | mineralisation |  |  |  | sphalerite | Sulfide stage, Quartz-carbonate stage, Skarn stage, Pyrite-quartz stage, Quartz-polymetallic sulfide stage | disseminated, vein, massive | VMS |  |  |  | pyrite, pyrrhotite, chalcopyrite, molybdenite, magnetite, rutile, garnet, fluorite, scheelite, galena, stannite, tetrahedrite, quartz, K-feldspar, biotite | polished thin sections | LA-ICPMS, EMPA, SEM-EDS | Agilent 7700e ICP-MS apparatus interfaced to a Geolas Pro laser ablation system that consists of a 193 nm COMPex Pro 102Ar F excimer laser and a Micro Las optical system; (JEOL) JXA-8230 electron probe microanalyzer (EPMA) | Wuhan Sample Solution Analytical Technology Co., Ltd, Hubei, China | Detailed operation conditions for the laser ablation system and the ICP-MS instrument follow those described by Liu et al. (2008, 2010b) | [21 empty] | 7307.01 | [11 empty] | 17.1563 | [9 empty] | 68799.3 |  | 2.19119 |  |  |  | 0.054572 | [7 empty] | 0.130496 | [13 empty] | 10050.4 | [76 empty] | 2025 | Wang C, Li Z-K, Sanislav I, Zheng Y, Li X-M, Zhang R-Z, Hu J, Zhang J (2025) Trace element zoning in sphalerite from the giant Nannihu porphyry-skarn-epithermal polymetallic system, central China. Mineralium Deposita |  | CHN | Henan Province
| Nannihu, Luotuoshan, Lengshuibeigou | Nannihu ore field | Magmatic hydrothermal | Porphyry, Skarn, Epithermal | Porphyry Mo-W, Skarn Zn-Cu-W, Epithermal Pb-Zn-Ag | Mo, Zn, Pb | W, Cu, Ag | Mo, W, Zn, Cu, Pb, Ag | Li et al., 2023b |  | Sta Lidia Project-9 | Sta Lidia Project-9 | underground mine |  |  |  |  | ore material | grab | grab | mineral separate | [5 empty] | mineralisation |  |  |  | sphalerite | Sulfide stage, Quartz-carbonate stage, Skarn stage, Pyrite-quartz stage, Quartz-polymetallic sulfide stage | disseminated, vein, massive | VMS |  |  |  | pyrite, pyrrhotite, chalcopyrite, molybdenite, magnetite, rutile, garnet, fluorite, scheelite, galena, stannite, tetrahedrite, quartz, K-feldspar, biotite | polished thin sections | LA-ICPMS, EMPA, SEM-EDS | Agilent 7700e ICP-MS apparatus interfaced to a Geolas Pro laser ablation system that consists of a 193 nm COMPex Pro 102Ar F excimer laser and a Micro Las optical system; (JEOL) JXA-8230 electron probe microanalyzer (EPMA) | Wuhan Sample Solution Analytical Technology Co., Ltd, Hubei, China | Detailed operation conditions for the laser ablation system and the ICP-MS instrument follow those described by Liu et al. (2008, 2010b) | [21 empty] | 7499.52 | [11 empty] | 20.1026 | [9 empty] | 69951.1 |  | 1.99671 |  |  |  | 0.13781 | [7 empty] | 0.129763 | [13 empty] | 10119.3 | [76 empty] | 2025 | Wang C, Li Z-K, Sanislav I, Zheng Y, Li X-M, Zhang R-Z, Hu J, Zhang J (2025) Trace element zoning in sphalerite from the giant Nannihu porphyry-skarn-epithermal polymetallic system, central China. Mineralium Deposita |  | CHN | Henan Province
| Perubar | Nannihu ore field | Magmatic hydrothermal | Porphyry, Skarn, Epithermal | Porphyry Mo-W, Skarn Zn-Cu-W, Epithermal Pb-Zn-Ag | Mo, Zn, Pb | W, Cu, Ag | Mo, W, Zn, Cu, Pb, Ag | Li et al., 2023b |  | Graciela-1 | Graciela-1 | underground mine |  |  |  |  | ore material | grab | grab | mineral separate | [5 empty] | mineralisation |  |  |  | sphalerite | Sulfide stage, Quartz-carbonate stage, Skarn stage, Pyrite-quartz stage, Quartz-polymetallic sulfide stage | disseminated, vein, massive | VMS |  |  |  | pyrite, pyrrhotite, chalcopyrite, molybdenite, magnetite, rutile, garnet, fluorite, scheelite, galena, stannite, tetrahedrite, quartz, K-feldspar, biotite | polished thin sections | LA-ICPMS, EMPA, SEM-EDS | Agilent 7700e ICP-MS apparatus interfaced to a Geolas Pro laser ablation system that consists of a 193 nm COMPex Pro 102Ar F excimer laser and a Micro Las optical system; (JEOL) JXA-8230 electron probe microanalyzer (EPMA) | Wuhan Sample Solution Analytical Technology Co., Ltd, Hubei, China | Detailed operation conditions for the laser ablation system and the ICP-MS instrument follow those described by Liu et al. (2008, 2010b) | [21 empty] | 4973.177635 | [11 empty] | 22.918 | [9 empty] | 64251.16 |  | 17.19343 |  |  |  | 0.059109 | [7 empty] | 2.02645 | [13 empty] | 7325.94563 | [76 empty] | 2025 | Wang C, Li Z-K, Sanislav I, Zheng Y, Li X-M, Zhang R-Z, Hu J, Zhang J (2025) Trace element zoning in sphalerite from the giant Nannihu porphyry-skarn-epithermal polymetallic system, central China. Mineralium Deposita |  | CHN | Henan Province
| Nannihu, Luotuoshan, Lengshuibeigou | Nannihu ore field | Magmatic hydrothermal | Porphyry, Skarn, Epithermal | Porphyry Mo-W, Skarn Zn-Cu-W, Epithermal Pb-Zn-Ag | Mo, Zn, Pb | W, Cu, Ag | Mo, W, Zn, Cu, Pb, Ag | Li et al., 2023b |  | Graciela-2 | Graciela-2 | underground mine |  |  |  |  | ore material | grab | grab | mineral separate | [5 empty] | mineralisation |  |  |  | sphalerite | Sulfide stage, Quartz-carbonate stage, Skarn stage, Pyrite-quartz stage, Quartz-polymetallic sulfide stage | disseminated, vein, massive | VMS |  |  |  | pyrite, pyrrhotite, chalcopyrite, molybdenite, magnetite, rutile, garnet, fluorite, scheelite, galena, stannite, tetrahedrite, quartz, K-feldspar, biotite | polished thin sections | LA-ICPMS, EMPA, SEM-EDS | Agilent 7700e ICP-MS apparatus interfaced to a Geolas Pro laser ablation system that consists of a 193 nm COMPex Pro 102Ar F excimer laser and a Micro Las optical system; (JEOL) JXA-8230 electron probe microanalyzer (EPMA) | Wuhan Sample Solution Analytical Technology Co., Ltd, Hubei, China | Detailed operation conditions for the laser ablation system and the ICP-MS instrument follow those described by Liu et al. (2008, 2010b) | [21 empty] | 4961.553986 | [11 empty] | 27.151354 | [9 empty] | 64977.51 |  | 22.115355 |  |  |  | 0.188777 | [7 empty] | 2.00161 | [13 empty] | 7341.710429 | [76 empty] | 2025 | Wang C, Li Z-K, Sanislav I, Zheng Y, Li X-M, Zhang R-Z, Hu J, Zhang J (2025) Trace element zoning in sphalerite from the giant Nannihu porphyry-skarn-epithermal polymetallic system, central China. Mineralium Deposita |  | CHN | Henan Province
| Nannihu, Luotuoshan, Lengshuibeigou | Nannihu ore field | Magmatic hydrothermal | Porphyry, Skarn, Epithermal | Porphyry Mo-W, Skarn Zn-Cu-W, Epithermal Pb-Zn-Ag | Mo, Zn, Pb | W, Cu, Ag | Mo, W, Zn, Cu, Pb, Ag | Li et al., 2023b |  | Graciela-3 | Graciela-3 | underground mine |  |  |  |  | ore material | grab | grab | mineral separate | [5 empty] | mineralisation |  |  |  | sphalerite | Sulfide stage, Quartz-carbonate stage, Skarn stage, Pyrite-quartz stage, Quartz-polymetallic sulfide stage | disseminated, vein, massive | VMS |  |  |  | pyrite, pyrrhotite, chalcopyrite, molybdenite, magnetite, rutile, garnet, fluorite, scheelite, galena, stannite, tetrahedrite, quartz, K-feldspar, biotite | polished thin sections | LA-ICPMS, EMPA, SEM-EDS | Agilent 7700e ICP-MS apparatus interfaced to a Geolas Pro laser ablation system that consists of a 193 nm COMPex Pro 102Ar F excimer laser and a Micro Las optical system; (JEOL) JXA-8230 electron probe microanalyzer (EPMA) | Wuhan Sample Solution Analytical Technology Co., Ltd, Hubei, China | Detailed operation conditions for the laser ablation system and the ICP-MS instrument follow those described by Liu et al. (2008, 2010b) | [21 empty] | 5042.716819 | [11 empty] | 23.477233 | [9 empty] | 59163.67 |  | 21.031761 |  |  |  | 0.185893 | [7 empty] | 1.936091 | [13 empty] | 6703.844884 | [76 empty] | 2025 | Wang C, Li Z-K, Sanislav I, Zheng Y, Li X-M, Zhang R-Z, Hu J, Zhang J (2025) Trace element zoning in sphalerite from the giant Nannihu porphyry-skarn-epithermal polymetallic system, central China. Mineralium Deposita |  | CHN | Henan Province
| Nannihu, Luotuoshan, Lengshuibeigou | Nannihu ore field | Magmatic hydrothermal | Porphyry, Skarn, Epithermal | Porphyry Mo-W, Skarn Zn-Cu-W, Epithermal Pb-Zn-Ag | Mo, Zn, Pb | W, Cu, Ag | Mo, W, Zn, Cu, Pb, Ag | Li et al., 2023b |  | Graciela-4 | Graciela-4 | underground mine |  |  |  |  | ore material | grab | grab | mineral separate | [5 empty] | mineralisation |  |  |  | sphalerite | Sulfide stage, Quartz-carbonate stage, Skarn stage, Pyrite-quartz stage, Quartz-polymetallic sulfide stage | disseminated, vein, massive | VMS |  |  |  | pyrite, pyrrhotite, chalcopyrite, molybdenite, magnetite, rutile, garnet, fluorite, scheelite, galena, stannite, tetrahedrite, quartz, K-feldspar, biotite | polished thin sections | LA-ICPMS, EMPA, SEM-EDS | Agilent 7700e ICP-MS apparatus interfaced to a Geolas Pro laser ablation system that consists of a 193 nm COMPex Pro 102Ar F excimer laser and a Micro Las optical system; (JEOL) JXA-8230 electron probe microanalyzer (EPMA) | Wuhan Sample Solution Analytical Technology Co., Ltd, Hubei, China | Detailed operation conditions for the laser ablation system and the ICP-MS instrument follow those described by Liu et al. (2008, 2010b) | [21 empty] | 4929.208912 | [11 empty] | 28.530531 | [9 empty] | 63737.9 |  | 21.776466 |  |  |  | 0.198129 | [7 empty] | 2.037231 | [13 empty] | 7375.656673 | [76 empty] | 2025 | Wang C, Li Z-K, Sanislav I, Zheng Y, Li X-M, Zhang R-Z, Hu J, Zhang J (2025) Trace element zoning in sphalerite from the giant Nannihu porphyry-skarn-epithermal polymetallic system, central China. Mineralium Deposita |  | CHN | Henan Province
| Nannihu, Luotuoshan, Lengshuibeigou | Nannihu ore field | Magmatic hydrothermal | Porphyry, Skarn, Epithermal | Porphyry Mo-W, Skarn Zn-Cu-W, Epithermal Pb-Zn-Ag | Mo, Zn, Pb | W, Cu, Ag | Mo, W, Zn, Cu, Pb, Ag | Li et al., 2023b |  | Graciela-5 | Graciela-5 | underground mine |  |  |  |  | ore material | grab | grab | mineral separate | [5 empty] | mineralisation |  |  |  | sphalerite | Sulfide stage, Quartz-carbonate stage, Skarn stage, Pyrite-quartz stage, Quartz-polymetallic sulfide stage | disseminated, vein, massive | VMS |  |  |  | pyrite, pyrrhotite, chalcopyrite, molybdenite, magnetite, rutile, garnet, fluorite, scheelite, galena, stannite, tetrahedrite, quartz, K-feldspar, biotite | polished thin sections | LA-ICPMS, EMPA, SEM-EDS | Agilent 7700e ICP-MS apparatus interfaced to a Geolas Pro laser ablation system that consists of a 193 nm COMPex Pro 102Ar F excimer laser and a Micro Las optical system; (JEOL) JXA-8230 electron probe microanalyzer (EPMA) | Wuhan Sample Solution Analytical Technology Co., Ltd, Hubei, China | Detailed operation conditions for the laser ablation system and the ICP-MS instrument follow those described by Liu et al. (2008, 2010b) | [21 empty] | 5034.762796 | [11 empty] | 26.181256 | [9 empty] | 64467.38 |  | 22.33504 |  |  |  | 0.164318 | [7 empty] | 2.092786 | [13 empty] | 7425.275397 | [76 empty] | 2025 | Wang C, Li Z-K, Sanislav I, Zheng Y, Li X-M, Zhang R-Z, Hu J, Zhang J (2025) Trace element zoning in sphalerite from the giant Nannihu porphyry-skarn-epithermal polymetallic system, central China. Mineralium Deposita |  | CHN | Henan Province
| Nannihu, Luotuoshan, Lengshuibeigou | Nannihu ore field | Magmatic hydrothermal | Porphyry, Skarn, Epithermal | Porphyry Mo-W, Skarn Zn-Cu-W, Epithermal Pb-Zn-Ag | Mo, Zn, Pb | W, Cu, Ag | Mo, W, Zn, Cu, Pb, Ag | Li et al., 2023b |  | Graciela-6 | Graciela-6 | underground mine |  |  |  |  | ore material | grab | grab | mineral separate | [5 empty] | mineralisation |  |  |  | sphalerite | Sulfide stage, Quartz-carbonate stage, Skarn stage, Pyrite-quartz stage, Quartz-polymetallic sulfide stage | disseminated, vein, massive | VMS |  |  |  | pyrite, pyrrhotite, chalcopyrite, molybdenite, magnetite, rutile, garnet, fluorite, scheelite, galena, stannite, tetrahedrite, quartz, K-feldspar, biotite | polished thin sections | LA-ICPMS, EMPA, SEM-EDS | Agilent 7700e ICP-MS apparatus interfaced to a Geolas Pro laser ablation system that consists of a 193 nm COMPex Pro 102Ar F excimer laser and a Micro Las optical system; (JEOL) JXA-8230 electron probe microanalyzer (EPMA) | Wuhan Sample Solution Analytical Technology Co., Ltd, Hubei, China | Detailed operation conditions for the laser ablation system and the ICP-MS instrument follow those described by Liu et al. (2008, 2010b) | [21 empty] | 4799.179757 | [11 empty] | 23.29356 | [9 empty] | 66450.6 |  | 17.671956 |  |  |  | 0.063047 | [7 empty] | 2.013422 | [13 empty] | 7639.361113 | [76 empty] | 2025 | Wang C, Li Z-K, Sanislav I, Zheng Y, Li X-M, Zhang R-Z, Hu J, Zhang J (2025) Trace element zoning in sphalerite from the giant Nannihu porphyry-skarn-epithermal polymetallic system, central China. Mineralium Deposita |  | CHN | Henan Province
| Nannihu, Luotuoshan, Lengshuibeigou | Nannihu ore field | Magmatic hydrothermal | Porphyry, Skarn, Epithermal | Porphyry Mo-W, Skarn Zn-Cu-W, Epithermal Pb-Zn-Ag | Mo, Zn, Pb | W, Cu, Ag | Mo, W, Zn, Cu, Pb, Ag | Li et al., 2023b |  | Graciela-7 | Graciela-7 | underground mine |  |  |  |  | ore material | grab | grab | mineral separate | [5 empty] | mineralisation |  |  |  | sphalerite | Sulfide stage, Quartz-carbonate stage, Skarn stage, Pyrite-quartz stage, Quartz-polymetallic sulfide stage | disseminated, vein, massive | VMS |  |  |  | pyrite, pyrrhotite, chalcopyrite, molybdenite, magnetite, rutile, garnet, fluorite, scheelite, galena, stannite, tetrahedrite, quartz, K-feldspar, biotite | polished thin sections | LA-ICPMS, EMPA, SEM-EDS | Agilent 7700e ICP-MS apparatus interfaced to a Geolas Pro laser ablation system that consists of a 193 nm COMPex Pro 102Ar F excimer laser and a Micro Las optical system; (JEOL) JXA-8230 electron probe microanalyzer (EPMA) | Wuhan Sample Solution Analytical Technology Co., Ltd, Hubei, China | Detailed operation conditions for the laser ablation system and the ICP-MS instrument follow those described by Liu et al. (2008, 2010b) | [21 empty] | 5135.315376 | [11 empty] | 24.594372 | [9 empty] | 61512.31 |  | 21.5344 |  |  |  | 0.07926 | [7 empty] | 1.992018 | [13 empty] | 7173.646297 | [76 empty] | 2025 | Wang C, Li Z-K, Sanislav I, Zheng Y, Li X-M, Zhang R-Z, Hu J, Zhang J (2025) Trace element zoning in sphalerite from the giant Nannihu porphyry-skarn-epithermal polymetallic system, central China. Mineralium Deposita |  | CHN | Henan Province
| Nannihu, Luotuoshan, Lengshuibeigou | Nannihu ore field | Magmatic hydrothermal | Porphyry, Skarn, Epithermal | Porphyry Mo-W, Skarn Zn-Cu-W, Epithermal Pb-Zn-Ag | Mo, Zn, Pb | W, Cu, Ag | Mo, W, Zn, Cu, Pb, Ag | Li et al., 2023b |  | Graciela-8 | Graciela-8 | underground mine |  |  |  |  | ore material | grab | grab | mineral separate | [5 empty] | mineralisation |  |  |  | sphalerite | Sulfide stage, Quartz-carbonate stage, Skarn stage, Pyrite-quartz stage, Quartz-polymetallic sulfide stage | disseminated, vein, massive | VMS |  |  |  | pyrite, pyrrhotite, chalcopyrite, molybdenite, magnetite, rutile, garnet, fluorite, scheelite, galena, stannite, tetrahedrite, quartz, K-feldspar, biotite | polished thin sections | LA-ICPMS, EMPA, SEM-EDS | Agilent 7700e ICP-MS apparatus interfaced to a Geolas Pro laser ablation system that consists of a 193 nm COMPex Pro 102Ar F excimer laser and a Micro Las optical system; (JEOL) JXA-8230 electron probe microanalyzer (EPMA) | Wuhan Sample Solution Analytical Technology Co., Ltd, Hubei, China | Detailed operation conditions for the laser ablation system and the ICP-MS instrument follow those described by Liu et al. (2008, 2010b) | [21 empty] | 4949.326932 | [11 empty] | 25.047288 | [9 empty] | 64076.66 |  | 21.476122 |  |  |  | 0.054562 | [7 empty] | 2.05358 | [13 empty] | 7268.371496 | [76 empty] | 2025 | Wang C, Li Z-K, Sanislav I, Zheng Y, Li X-M, Zhang R-Z, Hu J, Zhang J (2025) Trace element zoning in sphalerite from the giant Nannihu porphyry-skarn-epithermal polymetallic system, central China. Mineralium Deposita |  | CHN | Henan Province
| Nannihu, Luotuoshan, Lengshuibeigou | Nannihu ore field | Magmatic hydrothermal | Porphyry, Skarn, Epithermal | Porphyry Mo-W, Skarn Zn-Cu-W, Epithermal Pb-Zn-Ag | Mo, Zn, Pb | W, Cu, Ag | Mo, W, Zn, Cu, Pb, Ag | Li et al., 2023b |  | Graciela-9 | Graciela-9 | underground mine |  |  |  |  | ore material | grab | grab | mineral separate | [5 empty] | mineralisation |  |  |  | sphalerite | Sulfide stage, Quartz-carbonate stage, Skarn stage, Pyrite-quartz stage, Quartz-polymetallic sulfide stage | disseminated, vein, massive | VMS |  |  |  | pyrite, pyrrhotite, chalcopyrite, molybdenite, magnetite, rutile, garnet, fluorite, scheelite, galena, stannite, tetrahedrite, quartz, K-feldspar, biotite | polished thin sections | LA-ICPMS, EMPA, SEM-EDS | Agilent 7700e ICP-MS apparatus interfaced to a Geolas Pro laser ablation system that consists of a 193 nm COMPex Pro 102Ar F excimer laser and a Micro Las optical system; (JEOL) JXA-8230 electron probe microanalyzer (EPMA) | Wuhan Sample Solution Analytical Technology Co., Ltd, Hubei, China | Detailed operation conditions for the laser ablation system and the ICP-MS instrument follow those described by Liu et al. (2008, 2010b) | [21 empty] | 5040.760825 | [11 empty] | 30.124871 | [9 empty] | 62600.59 |  | 21.776805 |  |  |  | 0.068131 | [7 empty] | 1.985006 | [13 empty] | 7172.480166 | [76 empty] | 2025 | Wang C, Li Z-K, Sanislav I, Zheng Y, Li X-M, Zhang R-Z, Hu J, Zhang J (2025) Trace element zoning in sphalerite from the giant Nannihu porphyry-skarn-epithermal polymetallic system, central China. Mineralium Deposita |  | CHN | Henan Province
| Nannihu, Luotuoshan, Lengshuibeigou | Nannihu ore field | Magmatic hydrothermal | Porphyry, Skarn, Epithermal | Porphyry Mo-W, Skarn Zn-Cu-W, Epithermal Pb-Zn-Ag | Mo, Zn, Pb | W, Cu, Ag | Mo, W, Zn, Cu, Pb, Ag | Li et al., 2023b |  | Graciela-10 | Graciela-10 | underground mine |  |  |  |  | ore material | grab | grab | mineral separate | [5 empty] | mineralisation |  |  |  | sphalerite | Sulfide stage, Quartz-carbonate stage, Skarn stage, Pyrite-quartz stage, Quartz-polymetallic sulfide stage | disseminated, vein, massive | VMS |  |  |  | pyrite, pyrrhotite, chalcopyrite, molybdenite, magnetite, rutile, garnet, fluorite, scheelite, galena, stannite, tetrahedrite, quartz, K-feldspar, biotite | polished thin sections | LA-ICPMS, EMPA, SEM-EDS | Agilent 7700e ICP-MS apparatus interfaced to a Geolas Pro laser ablation system that consists of a 193 nm COMPex Pro 102Ar F excimer laser and a Micro Las optical system; (JEOL) JXA-8230 electron probe microanalyzer (EPMA) | Wuhan Sample Solution Analytical Technology Co., Ltd, Hubei, China | Detailed operation conditions for the laser ablation system and the ICP-MS instrument follow those described by Liu et al. (2008, 2010b) | [21 empty] | 4971.125482 | [11 empty] | 26.606321 | [9 empty] | 63654.55 |  | 21.663224 |  |  |  | 0.055255 | [7 empty] | 1.999637 | [13 empty] | 7284.735564 | [76 empty] | 2025 | Wang C, Li Z-K, Sanislav I, Zheng Y, Li X-M, Zhang R-Z, Hu J, Zhang J (2025) Trace element zoning in sphalerite from the giant Nannihu porphyry-skarn-epithermal polymetallic system, central China. Mineralium Deposita |  | CHN | Henan Province
| Nannihu, Luotuoshan, Lengshuibeigou | Nannihu ore field | Magmatic hydrothermal | Porphyry, Skarn, Epithermal | Porphyry Mo-W, Skarn Zn-Cu-W, Epithermal Pb-Zn-Ag | Mo, Zn, Pb | W, Cu, Ag | Mo, W, Zn, Cu, Pb, Ag | Li et al., 2023b |  | Cecilia Sur-1 | Cecilia Sur-1 | underground mine |  |  |  |  | ore material | grab | grab | mineral separate | [5 empty] | mineralisation |  |  |  | sphalerite | Sulfide stage, Quartz-carbonate stage, Skarn stage, Pyrite-quartz stage, Quartz-polymetallic sulfide stage | disseminated, vein, massive | VMS |  |  |  | pyrite, pyrrhotite, chalcopyrite, molybdenite, magnetite, rutile, garnet, fluorite, scheelite, galena, stannite, tetrahedrite, quartz, K-feldspar, biotite | polished thin sections | LA-ICPMS, EMPA, SEM-EDS | Agilent 7700e ICP-MS apparatus interfaced to a Geolas Pro laser ablation system that consists of a 193 nm COMPex Pro 102Ar F excimer laser and a Micro Las optical system; (JEOL) JXA-8230 electron probe microanalyzer (EPMA) | Wuhan Sample Solution Analytical Technology Co., Ltd, Hubei, China | Detailed operation conditions for the laser ablation system and the ICP-MS instrument follow those described by Liu et al. (2008, 2010b) | [21 empty] | 6920.17 | [11 empty] | 42.5119 | [9 empty] | 41910.4 |  | 32.5273 |  |  |  | 0.117283 | [7 empty] | 0.002863 | [13 empty] | 898.727 | [76 empty] | 2025 | Wang C, Li Z-K, Sanislav I, Zheng Y, Li X-M, Zhang R-Z, Hu J, Zhang J (2025) Trace element zoning in sphalerite from the giant Nannihu porphyry-skarn-epithermal polymetallic system, central China. Mineralium Deposita |  | CHN | Henan Province
| Nannihu, Luotuoshan, Lengshuibeigou | Nannihu ore field | Magmatic hydrothermal | Porphyry, Skarn, Epithermal | Porphyry Mo-W, Skarn Zn-Cu-W, Epithermal Pb-Zn-Ag | Mo, Zn, Pb | W, Cu, Ag | Mo, W, Zn, Cu, Pb, Ag | Li et al., 2023b |  | Cecilia Sur-2 | Cecilia Sur-2 | underground mine |  |  |  |  | ore material | grab | grab | mineral separate | [5 empty] | mineralisation |  |  |  | sphalerite | Sulfide stage, Quartz-carbonate stage, Skarn stage, Pyrite-quartz stage, Quartz-polymetallic sulfide stage | disseminated, vein, massive | VMS |  |  |  | pyrite, pyrrhotite, chalcopyrite, molybdenite, magnetite, rutile, garnet, fluorite, scheelite, galena, stannite, tetrahedrite, quartz, K-feldspar, biotite | polished thin sections | LA-ICPMS, EMPA, SEM-EDS | Agilent 7700e ICP-MS apparatus interfaced to a Geolas Pro laser ablation system that consists of a 193 nm COMPex Pro 102Ar F excimer laser and a Micro Las optical system; (JEOL) JXA-8230 electron probe microanalyzer (EPMA) | Wuhan Sample Solution Analytical Technology Co., Ltd, Hubei, China | Detailed operation conditions for the laser ablation system and the ICP-MS instrument follow those described by Liu et al. (2008, 2010b) | [21 empty] | 7076.31 | [11 empty] | 39.0631 | [9 empty] | 42635.9 |  | 32.467 |  |  |  | 0.057696 | [7 empty] | 0.006277 | [13 empty] | 934.997 | [76 empty] | 2025 | Wang C, Li Z-K, Sanislav I, Zheng Y, Li X-M, Zhang R-Z, Hu J, Zhang J (2025) Trace element zoning in sphalerite from the giant Nannihu porphyry-skarn-epithermal polymetallic system, central China. Mineralium Deposita |  | CHN | Henan Province
| Nannihu, Luotuoshan, Lengshuibeigou | Nannihu ore field | Magmatic hydrothermal | Porphyry, Skarn, Epithermal | Porphyry Mo-W, Skarn Zn-Cu-W, Epithermal Pb-Zn-Ag | Mo, Zn, Pb | W, Cu, Ag | Mo, W, Zn, Cu, Pb, Ag | Li et al., 2023b |  | Cecilia Sur-3 | Cecilia Sur-3 | underground mine |  |  |  |  | ore material | grab | grab | mineral separate | [5 empty] | mineralisation |  |  |  | sphalerite | Sulfide stage, Quartz-carbonate stage, Skarn stage, Pyrite-quartz stage, Quartz-polymetallic sulfide stage | disseminated, vein, massive | VMS |  |  |  | pyrite, pyrrhotite, chalcopyrite, molybdenite, magnetite, rutile, garnet, fluorite, scheelite, galena, stannite, tetrahedrite, quartz, K-feldspar, biotite | polished thin sections | LA-ICPMS, EMPA, SEM-EDS | Agilent 7700e ICP-MS apparatus interfaced to a Geolas Pro laser ablation system that consists of a 193 nm COMPex Pro 102Ar F excimer laser and a Micro Las optical system; (JEOL) JXA-8230 electron probe microanalyzer (EPMA) | Wuhan Sample Solution Analytical Technology Co., Ltd, Hubei, China | Detailed operation conditions for the laser ablation system and the ICP-MS instrument follow those described by Liu et al. (2008, 2010b) | [21 empty] | 6827.09 | [11 empty] | 41.7654 | [9 empty] | 40710.6 |  | 31.9264 |  |  |  | 0.054159 | [7 empty] | 0.005684 | [13 empty] | 883.489 | [76 empty] | 2025 | Wang C, Li Z-K, Sanislav I, Zheng Y, Li X-M, Zhang R-Z, Hu J, Zhang J (2025) Trace element zoning in sphalerite from the giant Nannihu porphyry-skarn-epithermal polymetallic system, central China. Mineralium Deposita |  | CHN | Henan Province
| Nannihu, Luotuoshan, Lengshuibeigou | Nannihu ore field | Magmatic hydrothermal | Porphyry, Skarn, Epithermal | Porphyry Mo-W, Skarn Zn-Cu-W, Epithermal Pb-Zn-Ag | Mo, Zn, Pb | W, Cu, Ag | Mo, W, Zn, Cu, Pb, Ag | Li et al., 2023b |  | Cecilia Sur-4 | Cecilia Sur-4 | underground mine |  |  |  |  | ore material | grab | grab | mineral separate | [5 empty] | mineralisation |  |  |  | sphalerite | Sulfide stage, Quartz-carbonate stage, Skarn stage, Pyrite-quartz stage, Quartz-polymetallic sulfide stage | disseminated, vein, massive | VMS |  |  |  | pyrite, pyrrhotite, chalcopyrite, molybdenite, magnetite, rutile, garnet, fluorite, scheelite, galena, stannite, tetrahedrite, quartz, K-feldspar, biotite | polished thin sections | LA-ICPMS, EMPA, SEM-EDS | Agilent 7700e ICP-MS apparatus interfaced to a Geolas Pro laser ablation system that consists of a 193 nm COMPex Pro 102Ar F excimer laser and a Micro Las optical system; (JEOL) JXA-8230 electron probe microanalyzer (EPMA) | Wuhan Sample Solution Analytical Technology Co., Ltd, Hubei, China | Detailed operation conditions for the laser ablation system and the ICP-MS instrument follow those described by Liu et al. (2008, 2010b) | [21 empty] | 6841.13 | [11 empty] | 54.2359 | [9 empty] | 39948 |  | 31.1863 |  |  |  | 0.05685 | [7 empty] | 0.002808 | [13 empty] | 900.355 | [76 empty] | 2025 | Wang C, Li Z-K, Sanislav I, Zheng Y, Li X-M, Zhang R-Z, Hu J, Zhang J (2025) Trace element zoning in sphalerite from the giant Nannihu porphyry-skarn-epithermal polymetallic system, central China. Mineralium Deposita |  | CHN | Henan Province
| Nannihu, Luotuoshan, Lengshuibeigou | Nannihu ore field | Magmatic hydrothermal | Porphyry, Skarn, Epithermal | Porphyry Mo-W, Skarn Zn-Cu-W, Epithermal Pb-Zn-Ag | Mo, Zn, Pb | W, Cu, Ag | Mo, W, Zn, Cu, Pb, Ag | Li et al., 2023b |  | Cecilia Sur-5 | Cecilia Sur-5 | underground mine |  |  |  |  | ore material | grab | grab | mineral separate | [5 empty] | mineralisation |  |  |  | sphalerite | Sulfide stage, Quartz-carbonate stage, Skarn stage, Pyrite-quartz stage, Quartz-polymetallic sulfide stage | disseminated, vein, massive | VMS |  |  |  | pyrite, pyrrhotite, chalcopyrite, molybdenite, magnetite, rutile, garnet, fluorite, scheelite, galena, stannite, tetrahedrite, quartz, K-feldspar, biotite | polished thin sections | LA-ICPMS, EMPA, SEM-EDS | Agilent 7700e ICP-MS apparatus interfaced to a Geolas Pro laser ablation system that consists of a 193 nm COMPex Pro 102Ar F excimer laser and a Micro Las optical system; (JEOL) JXA-8230 electron probe microanalyzer (EPMA) | Wuhan Sample Solution Analytical Technology Co., Ltd, Hubei, China | Detailed operation conditions for the laser ablation system and the ICP-MS instrument follow those described by Liu et al. (2008, 2010b) | [21 empty] | 6700.25 | [11 empty] | 38.4363 | [9 empty] | 39913.8 |  | 30.9717 |  |  |  | 0.159633 | [7 empty] | 0.003064 | [13 empty] | 923.882 | [76 empty] | 2025 | Wang C, Li Z-K, Sanislav I, Zheng Y, Li X-M, Zhang R-Z, Hu J, Zhang J (2025) Trace element zoning in sphalerite from the giant Nannihu porphyry-skarn-epithermal polymetallic system, central China. Mineralium Deposita |  | CHN | Henan Province
| Nannihu, Luotuoshan, Lengshuibeigou | Nannihu ore field | Magmatic hydrothermal | Porphyry, Skarn, Epithermal | Porphyry Mo-W, Skarn Zn-Cu-W, Epithermal Pb-Zn-Ag | Mo, Zn, Pb | W, Cu, Ag | Mo, W, Zn, Cu, Pb, Ag | Li et al., 2023b |  | Cecilia Sur-6 | Cecilia Sur-6 | underground mine |  |  |  |  | ore material | grab | grab | mineral separate | [5 empty] | mineralisation |  |  |  | sphalerite | Sulfide stage, Quartz-carbonate stage, Skarn stage, Pyrite-quartz stage, Quartz-polymetallic sulfide stage | disseminated, vein, massive | VMS |  |  |  | pyrite, pyrrhotite, chalcopyrite, molybdenite, magnetite, rutile, garnet, fluorite, scheelite, galena, stannite, tetrahedrite, quartz, K-feldspar, biotite | polished thin sections | LA-ICPMS, EMPA, SEM-EDS | Agilent 7700e ICP-MS apparatus interfaced to a Geolas Pro laser ablation system that consists of a 193 nm COMPex Pro 102Ar F excimer laser and a Micro Las optical system; (JEOL) JXA-8230 electron probe microanalyzer (EPMA) | Wuhan Sample Solution Analytical Technology Co., Ltd, Hubei, China | Detailed operation conditions for the laser ablation system and the ICP-MS instrument follow those described by Liu et al. (2008, 2010b) | [21 empty] | 6806.61 | [11 empty] | 43.9542 | [9 empty] | 39562.8 |  | 30.4418 |  |  |  | 0.053471 | [7 empty] | 0.00269 | [13 empty] | 666.651 | [76 empty] | 2025 | Wang C, Li Z-K, Sanislav I, Zheng Y, Li X-M, Zhang R-Z, Hu J, Zhang J (2025) Trace element zoning in sphalerite from the giant Nannihu porphyry-skarn-epithermal polymetallic system, central China. Mineralium Deposita |  | CHN | Henan Province
| Nannihu, Luotuoshan, Lengshuibeigou | Nannihu ore field | Magmatic hydrothermal | Porphyry, Skarn, Epithermal | Porphyry Mo-W, Skarn Zn-Cu-W, Epithermal Pb-Zn-Ag | Mo, Zn, Pb | W, Cu, Ag | Mo, W, Zn, Cu, Pb, Ag | Li et al., 2023b |  | Cecilia Sur-7 | Cecilia Sur-7 | underground mine |  |  |  |  | ore material | grab | grab | mineral separate | [5 empty] | mineralisation |  |  |  | sphalerite | Sulfide stage, Quartz-carbonate stage, Skarn stage, Pyrite-quartz stage, Quartz-polymetallic sulfide stage | disseminated, vein, massive | VMS |  |  |  | pyrite, pyrrhotite, chalcopyrite, molybdenite, magnetite, rutile, garnet, fluorite, scheelite, galena, stannite, tetrahedrite, quartz, K-feldspar, biotite | polished thin sections | LA-ICPMS, EMPA, SEM-EDS | Agilent 7700e ICP-MS apparatus interfaced to a Geolas Pro laser ablation system that consists of a 193 nm COMPex Pro 102Ar F excimer laser and a Micro Las optical system; (JEOL) JXA-8230 electron probe microanalyzer (EPMA) | Wuhan Sample Solution Analytical Technology Co., Ltd, Hubei, China | Detailed operation conditions for the laser ablation system and the ICP-MS instrument follow those described by Liu et al. (2008, 2010b) | [21 empty] | 6613.16 | [11 empty] | 40.1993 | [9 empty] | 38973.6 |  | 30.0911 |  |  |  | 0.0532 | [7 empty] | 0.002983 | [13 empty] | 889.294 | [76 empty] | 2025 | Wang C, Li Z-K, Sanislav I, Zheng Y, Li X-M, Zhang R-Z, Hu J, Zhang J (2025) Trace element zoning in sphalerite from the giant Nannihu porphyry-skarn-epithermal polymetallic system, central China. Mineralium Deposita |  | CHN | Henan Province
| Nannihu, Luotuoshan, Lengshuibeigou | Nannihu ore field | Magmatic hydrothermal | Porphyry, Skarn, Epithermal | Porphyry Mo-W, Skarn Zn-Cu-W, Epithermal Pb-Zn-Ag | Mo, Zn, Pb | W, Cu, Ag | Mo, W, Zn, Cu, Pb, Ag | Li et al., 2023b |  | Cecilia Sur-8 | Cecilia Sur-8 | underground mine |  |  |  |  | ore material | grab | grab | mineral separate | [5 empty] | mineralisation |  |  |  | sphalerite | Sulfide stage, Quartz-carbonate stage, Skarn stage, Pyrite-quartz stage, Quartz-polymetallic sulfide stage | disseminated, vein, massive | VMS |  |  |  | pyrite, pyrrhotite, chalcopyrite, molybdenite, magnetite, rutile, garnet, fluorite, scheelite, galena, stannite, tetrahedrite, quartz, K-feldspar, biotite | polished thin sections | LA-ICPMS, EMPA, SEM-EDS | Agilent 7700e ICP-MS apparatus interfaced to a Geolas Pro laser ablation system that consists of a 193 nm COMPex Pro 102Ar F excimer laser and a Micro Las optical system; (JEOL) JXA-8230 electron probe microanalyzer (EPMA) | Wuhan Sample Solution Analytical Technology Co., Ltd, Hubei, China | Detailed operation conditions for the laser ablation system and the ICP-MS instrument follow those described by Liu et al. (2008, 2010b) | [21 empty] | 6949.71 | [11 empty] | 38.3605 | [9 empty] | 39212.5 |  | 30.5038 |  |  |  | 0.16044 | [7 empty] | 0.004219 | [13 empty] | 852.564 | [76 empty] | 2025 | Wang C, Li Z-K, Sanislav I, Zheng Y, Li X-M, Zhang R-Z, Hu J, Zhang J (2025) Trace element zoning in sphalerite from the giant Nannihu porphyry-skarn-epithermal polymetallic system, central China. Mineralium Deposita |  | CHN | Henan Province
| Nannihu, Luotuoshan, Lengshuibeigou | Nannihu ore field | Magmatic hydrothermal | Porphyry, Skarn, Epithermal | Porphyry Mo-W, Skarn Zn-Cu-W, Epithermal Pb-Zn-Ag | Mo, Zn, Pb | W, Cu, Ag | Mo, W, Zn, Cu, Pb, Ag | Li et al., 2023b |  | Cecilia Sur-9 | Cecilia Sur-9 | underground mine |  |  |  |  | ore material | grab | grab | mineral separate | [5 empty] | mineralisation |  |  |  | sphalerite | Sulfide stage, Quartz-carbonate stage, Skarn stage, Pyrite-quartz stage, Quartz-polymetallic sulfide stage | disseminated, vein, massive | VMS |  |  |  | pyrite, pyrrhotite, chalcopyrite, molybdenite, magnetite, rutile, garnet, fluorite, scheelite, galena, stannite, tetrahedrite, quartz, K-feldspar, biotite | polished thin sections | LA-ICPMS, EMPA, SEM-EDS | Agilent 7700e ICP-MS apparatus interfaced to a Geolas Pro laser ablation system that consists of a 193 nm COMPex Pro 102Ar F excimer laser and a Micro Las optical system; (JEOL) JXA-8230 electron probe microanalyzer (EPMA) | Wuhan Sample Solution Analytical Technology Co., Ltd, Hubei, China | Detailed operation conditions for the laser ablation system and the ICP-MS instrument follow those described by Liu et al. (2008, 2010b) | [21 empty] | 6766.74 | [11 empty] | 50.7188 | [9 empty] | 40015.9 |  | 30.2949 |  |  |  | 0.06028 | [7 empty] | 0.003223 | [13 empty] | 873.022 | [76 empty] | 2025 | Wang C, Li Z-K, Sanislav I, Zheng Y, Li X-M, Zhang R-Z, Hu J, Zhang J (2025) Trace element zoning in sphalerite from the giant Nannihu porphyry-skarn-epithermal polymetallic system, central China. Mineralium Deposita |  | CHN | Henan Province
| Nannihu, Luotuoshan, Lengshuibeigou | Nannihu ore field | Magmatic hydrothermal | Porphyry, Skarn, Epithermal | Porphyry Mo-W, Skarn Zn-Cu-W, Epithermal Pb-Zn-Ag | Mo, Zn, Pb | W, Cu, Ag | Mo, W, Zn, Cu, Pb, Ag | Li et al., 2023b |  | Cecilia Sur-10 | Cecilia Sur-10 | underground mine |  |  |  |  | ore material | grab | grab | mineral separate | [5 empty] | mineralisation |  |  |  | sphalerite | Sulfide stage, Quartz-carbonate stage, Skarn stage, Pyrite-quartz stage, Quartz-polymetallic sulfide stage | disseminated, vein, massive | VMS |  |  |  | pyrite, pyrrhotite, chalcopyrite, molybdenite, magnetite, rutile, garnet, fluorite, scheelite, galena, stannite, tetrahedrite, quartz, K-feldspar, biotite | polished thin sections | LA-ICPMS, EMPA, SEM-EDS | Agilent 7700e ICP-MS apparatus interfaced to a Geolas Pro laser ablation system that consists of a 193 nm COMPex Pro 102Ar F excimer laser and a Micro Las optical system; (JEOL) JXA-8230 electron probe microanalyzer (EPMA) | Wuhan Sample Solution Analytical Technology Co., Ltd, Hubei, China | Detailed operation conditions for the laser ablation system and the ICP-MS instrument follow those described by Liu et al. (2008, 2010b) | [21 empty] | 6740.8 | [11 empty] | 35.1872 | [9 empty] | 41039.4 |  | 30.3842 |  |  |  | 0.053677 | [7 empty] | 0.006029 | [13 empty] | 901.365 | [76 empty] | 2025 | Wang C, Li Z-K, Sanislav I, Zheng Y, Li X-M, Zhang R-Z, Hu J, Zhang J (2025) Trace element zoning in sphalerite from the giant Nannihu porphyry-skarn-epithermal polymetallic system, central China. Mineralium Deposita |  | CHN | Henan Province
| Nannihu, Luotuoshan, Lengshuibeigou | Nannihu ore field | Magmatic hydrothermal | Porphyry, Skarn, Epithermal | Porphyry Mo-W, Skarn Zn-Cu-W, Epithermal Pb-Zn-Ag | Mo, Zn, Pb | W, Cu, Ag | Mo, W, Zn, Cu, Pb, Ag | Li et al., 2023b |  | Cecilia Sur-11 | Cecilia Sur-11 | underground mine |  |  |  |  | ore material | grab | grab | mineral separate | [5 empty] | mineralisation |  |  |  | sphalerite | Sulfide stage, Quartz-carbonate stage, Skarn stage, Pyrite-quartz stage, Quartz-polymetallic sulfide stage | disseminated, vein, massive | VMS |  |  |  | pyrite, pyrrhotite, chalcopyrite, molybdenite, magnetite, rutile, garnet, fluorite, scheelite, galena, stannite, tetrahedrite, quartz, K-feldspar, biotite | polished thin sections | LA-ICPMS, EMPA, SEM-EDS | Agilent 7700e ICP-MS apparatus interfaced to a Geolas Pro laser ablation system that consists of a 193 nm COMPex Pro 102Ar F excimer laser and a Micro Las optical system; (JEOL) JXA-8230 electron probe microanalyzer (EPMA) | Wuhan Sample Solution Analytical Technology Co., Ltd, Hubei, China | Detailed operation conditions for the laser ablation system and the ICP-MS instrument follow those described by Liu et al. (2008, 2010b) | [21 empty] | 6698.59 | [11 empty] | 40.9015 | [9 empty] | 40384.4 |  | 30.5841 |  |  |  | 0.056078 | [7 empty] | 0.002894 | [13 empty] | 894.904 | [76 empty] | 2025 | Wang C, Li Z-K, Sanislav I, Zheng Y, Li X-M, Zhang R-Z, Hu J, Zhang J (2025) Trace element zoning in sphalerite from the giant Nannihu porphyry-skarn-epithermal polymetallic system, central China. Mineralium Deposita |  | CHN | Henan Province
| Nannihu, Luotuoshan, Lengshuibeigou | Nannihu ore field | Magmatic hydrothermal | Porphyry, Skarn, Epithermal | Porphyry Mo-W, Skarn Zn-Cu-W, Epithermal Pb-Zn-Ag | Mo, Zn, Pb | W, Cu, Ag | Mo, W, Zn, Cu, Pb, Ag | Li et al., 2023b |  | Cecilia Sur-12 | Cecilia Sur-12 | underground mine |  |  |  |  | ore material | grab | grab | mineral separate | [5 empty] | mineralisation |  |  |  | sphalerite | Sulfide stage, Quartz-carbonate stage, Skarn stage, Pyrite-quartz stage, Quartz-polymetallic sulfide stage | disseminated, vein, massive | VMS |  |  |  | pyrite, pyrrhotite, chalcopyrite, molybdenite, magnetite, rutile, garnet, fluorite, scheelite, galena, stannite, tetrahedrite, quartz, K-feldspar, biotite | polished thin sections | LA-ICPMS, EMPA, SEM-EDS | Agilent 7700e ICP-MS apparatus interfaced to a Geolas Pro laser ablation system that consists of a 193 nm COMPex Pro 102Ar F excimer laser and a Micro Las optical system; (JEOL) JXA-8230 electron probe microanalyzer (EPMA) | Wuhan Sample Solution Analytical Technology Co., Ltd, Hubei, China | Detailed operation conditions for the laser ablation system and the ICP-MS instrument follow those described by Liu et al. (2008, 2010b) | [21 empty] | 6769.71 | [11 empty] | 50.1369 | [9 empty] | 40120.3 |  | 30.9454 |  |  |  | 0.053902 | [7 empty] | 0.002876 | [13 empty] | 886.004 | [76 empty] | 2025 | Wang C, Li Z-K, Sanislav I, Zheng Y, Li X-M, Zhang R-Z, Hu J, Zhang J (2025) Trace element zoning in sphalerite from the giant Nannihu porphyry-skarn-epithermal polymetallic system, central China. Mineralium Deposita |  | CHN | Henan Province
| Nannihu, Luotuoshan, Lengshuibeigou | Nannihu ore field | Magmatic hydrothermal | Porphyry, Skarn, Epithermal | Porphyry Mo-W, Skarn Zn-Cu-W, Epithermal Pb-Zn-Ag | Mo, Zn, Pb | W, Cu, Ag | Mo, W, Zn, Cu, Pb, Ag | Li et al., 2023b |  | Cecilia Sur-13 | Cecilia Sur-13 | underground mine |  |  |  |  | ore material | grab | grab | mineral separate | [5 empty] | mineralisation |  |  |  | sphalerite | Sulfide stage, Quartz-carbonate stage, Skarn stage, Pyrite-quartz stage, Quartz-polymetallic sulfide stage | disseminated, vein, massive | VMS |  |  |  | pyrite, pyrrhotite, chalcopyrite, molybdenite, magnetite, rutile, garnet, fluorite, scheelite, galena, stannite, tetrahedrite, quartz, K-feldspar, biotite | polished thin sections | LA-ICPMS, EMPA, SEM-EDS | Agilent 7700e ICP-MS apparatus interfaced to a Geolas Pro laser ablation system that consists of a 193 nm COMPex Pro 102Ar F excimer laser and a Micro Las optical system; (JEOL) JXA-8230 electron probe microanalyzer (EPMA) | Wuhan Sample Solution Analytical Technology Co., Ltd, Hubei, China | Detailed operation conditions for the laser ablation system and the ICP-MS instrument follow those described by Liu et al. (2008, 2010b) | [21 empty] | 6580.29 | [11 empty] | 81.8024 | [9 empty] | 39791.1 |  | 29.9293 |  |  |  | 0.05246 | [7 empty] | 0.005973 | [13 empty] | 873.233 | [76 empty] | 2025 | Wang C, Li Z-K, Sanislav I, Zheng Y, Li X-M, Zhang R-Z, Hu J, Zhang J (2025) Trace element zoning in sphalerite from the giant Nannihu porphyry-skarn-epithermal polymetallic system, central China. Mineralium Deposita |  | CHN | Henan Province
| Nannihu, Luotuoshan, Lengshuibeigou | Nannihu ore field | Magmatic hydrothermal | Porphyry, Skarn, Epithermal | Porphyry Mo-W, Skarn Zn-Cu-W, Epithermal Pb-Zn-Ag | Mo, Zn, Pb | W, Cu, Ag | Mo, W, Zn, Cu, Pb, Ag | Li et al., 2023b |  | Cecilia Sur-14 | Cecilia Sur-14 | underground mine |  |  |  |  | ore material | grab | grab | mineral separate | [5 empty] | mineralisation |  |  |  | sphalerite | Sulfide stage, Quartz-carbonate stage, Skarn stage, Pyrite-quartz stage, Quartz-polymetallic sulfide stage | disseminated, vein, massive | VMS |  |  |  | pyrite, pyrrhotite, chalcopyrite, molybdenite, magnetite, rutile, garnet, fluorite, scheelite, galena, stannite, tetrahedrite, quartz, K-feldspar, biotite | polished thin sections | LA-ICPMS, EMPA, SEM-EDS | Agilent 7700e ICP-MS apparatus interfaced to a Geolas Pro laser ablation system that consists of a 193 nm COMPex Pro 102Ar F excimer laser and a Micro Las optical system; (JEOL) JXA-8230 electron probe microanalyzer (EPMA) | Wuhan Sample Solution Analytical Technology Co., Ltd, Hubei, China | Detailed operation conditions for the laser ablation system and the ICP-MS instrument follow those described by Liu et al. (2008, 2010b) | [21 empty] | 6682.2 | [11 empty] | 39.5067 | [9 empty] | 40023.4 |  | 30.4156 |  |  |  | 0.183946 | [7 empty] | 0.005619 | [13 empty] | 875.669 | [76 empty] | 2025 | Wang C, Li Z-K, Sanislav I, Zheng Y, Li X-M, Zhang R-Z, Hu J, Zhang J (2025) Trace element zoning in sphalerite from the giant Nannihu porphyry-skarn-epithermal polymetallic system, central China. Mineralium Deposita |  | CHN | Henan Province
| Nannihu, Luotuoshan, Lengshuibeigou | Nannihu ore field | Magmatic hydrothermal | Porphyry, Skarn, Epithermal | Porphyry Mo-W, Skarn Zn-Cu-W, Epithermal Pb-Zn-Ag | Mo, Zn, Pb | W, Cu, Ag | Mo, W, Zn, Cu, Pb, Ag | Li et al., 2023b |  | Cecilia Sur-15 | Cecilia Sur-15 | underground mine |  |  |  |  | ore material | grab | grab | mineral separate | [5 empty] | mineralisation |  |  |  | sphalerite | Sulfide stage, Quartz-carbonate stage, Skarn stage, Pyrite-quartz stage, Quartz-polymetallic sulfide stage | disseminated, vein, massive | VMS |  |  |  | pyrite, pyrrhotite, chalcopyrite, molybdenite, magnetite, rutile, garnet, fluorite, scheelite, galena, stannite, tetrahedrite, quartz, K-feldspar, biotite | polished thin sections | LA-ICPMS, EMPA, SEM-EDS | Agilent 7700e ICP-MS apparatus interfaced to a Geolas Pro laser ablation system that consists of a 193 nm COMPex Pro 102Ar F excimer laser and a Micro Las optical system; (JEOL) JXA-8230 electron probe microanalyzer (EPMA) | Wuhan Sample Solution Analytical Technology Co., Ltd, Hubei, China | Detailed operation conditions for the laser ablation system and the ICP-MS instrument follow those described by Liu et al. (2008, 2010b) | [21 empty] | 6695.1 | [11 empty] | 37.9131 | [9 empty] | 40144.9 |  | 30.3704 |  |  |  | 0.192127 | [7 empty] | 0.002697 | [13 empty] | 877.12 | [76 empty] | 2025 | Wang C, Li Z-K, Sanislav I, Zheng Y, Li X-M, Zhang R-Z, Hu J, Zhang J (2025) Trace element zoning in sphalerite from the giant Nannihu porphyry-skarn-epithermal polymetallic system, central China. Mineralium Deposita |  | CHN | Henan Province
| Nannihu, Luotuoshan, Lengshuibeigou | Nannihu ore field | Magmatic hydrothermal | Porphyry, Skarn, Epithermal | Porphyry Mo-W, Skarn Zn-Cu-W, Epithermal Pb-Zn-Ag | Mo, Zn, Pb | W, Cu, Ag | Mo, W, Zn, Cu, Pb, Ag | Li et al., 2023b |  | Cecilia Sur-16 | Cecilia Sur-16 | underground mine |  |  |  |  | ore material | grab | grab | mineral separate | [5 empty] | mineralisation |  |  |  | sphalerite | Sulfide stage, Quartz-carbonate stage, Skarn stage, Pyrite-quartz stage, Quartz-polymetallic sulfide stage | disseminated, vein, massive | VMS |  |  |  | pyrite, pyrrhotite, chalcopyrite, molybdenite, magnetite, rutile, garnet, fluorite, scheelite, galena, stannite, tetrahedrite, quartz, K-feldspar, biotite | polished thin sections | LA-ICPMS, EMPA, SEM-EDS | Agilent 7700e ICP-MS apparatus interfaced to a Geolas Pro laser ablation system that consists of a 193 nm COMPex Pro 102Ar F excimer laser and a Micro Las optical system; (JEOL) JXA-8230 electron probe microanalyzer (EPMA) | Wuhan Sample Solution Analytical Technology Co., Ltd, Hubei, China | Detailed operation conditions for the laser ablation system and the ICP-MS instrument follow those described by Liu et al. (2008, 2010b) | [21 empty] | 5730.16 | [11 empty] | 789.37 | [9 empty] | 30746.6 |  | 12.6837 |  |  |  | 0.066503 | [7 empty] | 0.745922 | [13 empty] | 937.441 | [76 empty] | 2025 | Wang C, Li Z-K, Sanislav I, Zheng Y, Li X-M, Zhang R-Z, Hu J, Zhang J (2025) Trace element zoning in sphalerite from the giant Nannihu porphyry-skarn-epithermal polymetallic system, central China. Mineralium Deposita |  | CHN | Henan Province
| Nannihu, Luotuoshan, Lengshuibeigou | Nannihu ore field | Magmatic hydrothermal | Porphyry, Skarn, Epithermal | Porphyry Mo-W, Skarn Zn-Cu-W, Epithermal Pb-Zn-Ag | Mo, Zn, Pb | W, Cu, Ag | Mo, W, Zn, Cu, Pb, Ag | Li et al., 2023b |  | Cecilia Sur-17 | Cecilia Sur-17 | underground mine |  |  |  |  | ore material | grab | grab | mineral separate | [5 empty] | mineralisation |  |  |  | sphalerite | Sulfide stage, Quartz-carbonate stage, Skarn stage, Pyrite-quartz stage, Quartz-polymetallic sulfide stage | disseminated, vein, massive | VMS |  |  |  | pyrite, pyrrhotite, chalcopyrite, molybdenite, magnetite, rutile, garnet, fluorite, scheelite, galena, stannite, tetrahedrite, quartz, K-feldspar, biotite | polished thin sections | LA-ICPMS, EMPA, SEM-EDS | Agilent 7700e ICP-MS apparatus interfaced to a Geolas Pro laser ablation system that consists of a 193 nm COMPex Pro 102Ar F excimer laser and a Micro Las optical system; (JEOL) JXA-8230 electron probe microanalyzer (EPMA) | Wuhan Sample Solution Analytical Technology Co., Ltd, Hubei, China | Detailed operation conditions for the laser ablation system and the ICP-MS instrument follow those described by Liu et al. (2008, 2010b) | [21 empty] | 5485.38 | [11 empty] | 33.8842 | [9 empty] | 30821.2 |  | 11.0535 |  |  |  | 0.129541 | [7 empty] | 0.704997 | [13 empty] | 939.964 | [76 empty] | 2025 | Wang C, Li Z-K, Sanislav I, Zheng Y, Li X-M, Zhang R-Z, Hu J, Zhang J (2025) Trace element zoning in sphalerite from the giant Nannihu porphyry-skarn-epithermal polymetallic system, central China. Mineralium Deposita |  | CHN | Henan Province
| Nannihu, Luotuoshan, Lengshuibeigou | Nannihu ore field | Magmatic hydrothermal | Porphyry, Skarn, Epithermal | Porphyry Mo-W, Skarn Zn-Cu-W, Epithermal Pb-Zn-Ag | Mo, Zn, Pb | W, Cu, Ag | Mo, W, Zn, Cu, Pb, Ag | Li et al., 2023b |  | Cecilia Sur-18 | Cecilia Sur-18 | underground mine |  |  |  |  | ore material | grab | grab | mineral separate | [5 empty] | mineralisation |  |  |  | sphalerite | Sulfide stage, Quartz-carbonate stage, Skarn stage, Pyrite-quartz stage, Quartz-polymetallic sulfide stage | disseminated, vein, massive | VMS |  |  |  | pyrite, pyrrhotite, chalcopyrite, molybdenite, magnetite, rutile, garnet, fluorite, scheelite, galena, stannite, tetrahedrite, quartz, K-feldspar, biotite | polished thin sections | LA-ICPMS, EMPA, SEM-EDS | Agilent 7700e ICP-MS apparatus interfaced to a Geolas Pro laser ablation system that consists of a 193 nm COMPex Pro 102Ar F excimer laser and a Micro Las optical system; (JEOL) JXA-8230 electron probe microanalyzer (EPMA) | Wuhan Sample Solution Analytical Technology Co., Ltd, Hubei, China | Detailed operation conditions for the laser ablation system and the ICP-MS instrument follow those described by Liu et al. (2008, 2010b) | [21 empty] | 5660.63 | [11 empty] | 30.8859 | [9 empty] | 32275.1 |  | 19.0467 |  |  |  | 0.076893 | [7 empty] | 0.725472 | [13 empty] | 972.095 | [76 empty] | 2025 | Wang C, Li Z-K, Sanislav I, Zheng Y, Li X-M, Zhang R-Z, Hu J, Zhang J (2025) Trace element zoning in sphalerite from the giant Nannihu porphyry-skarn-epithermal polymetallic system, central China. Mineralium Deposita |  | CHN | Henan Province
| Nannihu, Luotuoshan, Lengshuibeigou | Nannihu ore field | Magmatic hydrothermal | Porphyry, Skarn, Epithermal | Porphyry Mo-W, Skarn Zn-Cu-W, Epithermal Pb-Zn-Ag | Mo, Zn, Pb | W, Cu, Ag | Mo, W, Zn, Cu, Pb, Ag | Li et al., 2023b |  | Cecilia Sur-19 | Cecilia Sur-19 | underground mine |  |  |  |  | ore material | grab | grab | mineral separate | [5 empty] | mineralisation |  |  |  | sphalerite | Sulfide stage, Quartz-carbonate stage, Skarn stage, Pyrite-quartz stage, Quartz-polymetallic sulfide stage | disseminated, vein, massive | VMS |  |  |  | pyrite, pyrrhotite, chalcopyrite, molybdenite, magnetite, rutile, garnet, fluorite, scheelite, galena, stannite, tetrahedrite, quartz, K-feldspar, biotite | polished thin sections | LA-ICPMS, EMPA, SEM-EDS | Agilent 7700e ICP-MS apparatus interfaced to a Geolas Pro laser ablation system that consists of a 193 nm COMPex Pro 102Ar F excimer laser and a Micro Las optical system; (JEOL) JXA-8230 electron probe microanalyzer (EPMA) | Wuhan Sample Solution Analytical Technology Co., Ltd, Hubei, China | Detailed operation conditions for the laser ablation system and the ICP-MS instrument follow those described by Liu et al. (2008, 2010b) | [21 empty] | 5731.19 | [11 empty] | 20.3018 | [9 empty] | 33448.6 |  | 17.0412 |  |  |  | 0.054838 | [7 empty] | 0.77712 | [13 empty] | 1022.33 | [76 empty] | 2025 | Wang C, Li Z-K, Sanislav I, Zheng Y, Li X-M, Zhang R-Z, Hu J, Zhang J (2025) Trace element zoning in sphalerite from the giant Nannihu porphyry-skarn-epithermal polymetallic system, central China. Mineralium Deposita |  | CHN | Henan Province
| Nannihu, Luotuoshan, Lengshuibeigou | Nannihu ore field | Magmatic hydrothermal | Porphyry, Skarn, Epithermal | Porphyry Mo-W, Skarn Zn-Cu-W, Epithermal Pb-Zn-Ag | Mo, Zn, Pb | W, Cu, Ag | Mo, W, Zn, Cu, Pb, Ag | Li et al., 2023b |  | Cecilia Sur-20 | Cecilia Sur-20 | underground mine |  |  |  |  | ore material | grab | grab | mineral separate | [5 empty] | mineralisation |  |  |  | sphalerite | Sulfide stage, Quartz-carbonate stage, Skarn stage, Pyrite-quartz stage, Quartz-polymetallic sulfide stage | disseminated, vein, massive | VMS |  |  |  | pyrite, pyrrhotite, chalcopyrite, molybdenite, magnetite, rutile, garnet, fluorite, scheelite, galena, stannite, tetrahedrite, quartz, K-feldspar, biotite | polished thin sections | LA-ICPMS, EMPA, SEM-EDS | Agilent 7700e ICP-MS apparatus interfaced to a Geolas Pro laser ablation system that consists of a 193 nm COMPex Pro 102Ar F excimer laser and a Micro Las optical system; (JEOL) JXA-8230 electron probe microanalyzer (EPMA) | Wuhan Sample Solution Analytical Technology Co., Ltd, Hubei, China | Detailed operation conditions for the laser ablation system and the ICP-MS instrument follow those described by Liu et al. (2008, 2010b) | [21 empty] | 5818.93 | [11 empty] | 27.425 | [9 empty] | 32279 |  | 19.796 |  |  |  | 0.084264 | [7 empty] | 0.730759 | [13 empty] | 978.717 | [76 empty] | 2025 | Wang C, Li Z-K, Sanislav I, Zheng Y, Li X-M, Zhang R-Z, Hu J, Zhang J (2025) Trace element zoning in sphalerite from the giant Nannihu porphyry-skarn-epithermal polymetallic system, central China. Mineralium Deposita |  | CHN | Henan Province
| Nannihu, Luotuoshan, Lengshuibeigou | Nannihu ore field | Magmatic hydrothermal | Porphyry, Skarn, Epithermal | Porphyry Mo-W, Skarn Zn-Cu-W, Epithermal Pb-Zn-Ag | Mo, Zn, Pb | W, Cu, Ag | Mo, W, Zn, Cu, Pb, Ag | Li et al., 2023b |  | Cecilia Sur-21 | Cecilia Sur-21 | underground mine |  |  |  |  | ore material | grab | grab | mineral separate | [5 empty] | mineralisation |  |  |  | sphalerite | Sulfide stage, Quartz-carbonate stage, Skarn stage, Pyrite-quartz stage, Quartz-polymetallic sulfide stage | disseminated, vein, massive | VMS |  |  |  | pyrite, pyrrhotite, chalcopyrite, molybdenite, magnetite, rutile, garnet, fluorite, scheelite, galena, stannite, tetrahedrite, quartz, K-feldspar, biotite | polished thin sections | LA-ICPMS, EMPA, SEM-EDS | Agilent 7700e ICP-MS apparatus interfaced to a Geolas Pro laser ablation system that consists of a 193 nm COMPex Pro 102Ar F excimer laser and a Micro Las optical system; (JEOL) JXA-8230 electron probe microanalyzer (EPMA) | Wuhan Sample Solution Analytical Technology Co., Ltd, Hubei, China | Detailed operation conditions for the laser ablation system and the ICP-MS instrument follow those described by Liu et al. (2008, 2010b) | [21 empty] | 5873.9 | [11 empty] | 46.5534 | [9 empty] | 34038 |  | 19.9433 |  |  |  | 0.067319 | [7 empty] | 0.773183 | [13 empty] | 977.595 | [76 empty] | 2025 | Wang C, Li Z-K, Sanislav I, Zheng Y, Li X-M, Zhang R-Z, Hu J, Zhang J (2025) Trace element zoning in sphalerite from the giant Nannihu porphyry-skarn-epithermal polymetallic system, central China. Mineralium Deposita |  | CHN | Henan Province
| Nannihu, Luotuoshan, Lengshuibeigou | Nannihu ore field | Magmatic hydrothermal | Porphyry, Skarn, Epithermal | Porphyry Mo-W, Skarn Zn-Cu-W, Epithermal Pb-Zn-Ag | Mo, Zn, Pb | W, Cu, Ag | Mo, W, Zn, Cu, Pb, Ag | Li et al., 2023b |  | Cecilia Sur-22 | Cecilia Sur-22 | underground mine |  |  |  |  | ore material | grab | grab | mineral separate | [5 empty] | mineralisation |  |  |  | sphalerite | Sulfide stage, Quartz-carbonate stage, Skarn stage, Pyrite-quartz stage, Quartz-polymetallic sulfide stage | disseminated, vein, massive | VMS |  |  |  | pyrite, pyrrhotite, chalcopyrite, molybdenite, magnetite, rutile, garnet, fluorite, scheelite, galena, stannite, tetrahedrite, quartz, K-feldspar, biotite | polished thin sections | LA-ICPMS, EMPA, SEM-EDS | Agilent 7700e ICP-MS apparatus interfaced to a Geolas Pro laser ablation system that consists of a 193 nm COMPex Pro 102Ar F excimer laser and a Micro Las optical system; (JEOL) JXA-8230 electron probe microanalyzer (EPMA) | Wuhan Sample Solution Analytical Technology Co., Ltd, Hubei, China | Detailed operation conditions for the laser ablation system and the ICP-MS instrument follow those described by Liu et al. (2008, 2010b) | [21 empty] | 5774.65 | [11 empty] | 29.8968 | [9 empty] | 34978.2 |  | 19.6438 |  |  |  | 0.157312 | [7 empty] | 0.816156 | [13 empty] | 1047.3 | [76 empty] | 2025 | Wang C, Li Z-K, Sanislav I, Zheng Y, Li X-M, Zhang R-Z, Hu J, Zhang J (2025) Trace element zoning in sphalerite from the giant Nannihu porphyry-skarn-epithermal polymetallic system, central China. Mineralium Deposita |  | CHN | Henan Province
| Nannihu, Luotuoshan, Lengshuibeigou | Nannihu ore field | Magmatic hydrothermal | Porphyry, Skarn, Epithermal | Porphyry Mo-W, Skarn Zn-Cu-W, Epithermal Pb-Zn-Ag | Mo, Zn, Pb | W, Cu, Ag | Mo, W, Zn, Cu, Pb, Ag | Li et al., 2023b |  | Juanita-1 | Juanita-1 | underground mine |  |  |  |  | ore material | grab | grab | mineral separate | [5 empty] | mineralisation |  |  |  | sphalerite | Sulfide stage, Quartz-carbonate stage, Skarn stage, Pyrite-quartz stage, Quartz-polymetallic sulfide stage | disseminated, vein, massive | VMS |  |  |  | pyrite, pyrrhotite, chalcopyrite, molybdenite, magnetite, rutile, garnet, fluorite, scheelite, galena, stannite, tetrahedrite, quartz, K-feldspar, biotite | polished thin sections | LA-ICPMS, EMPA, SEM-EDS | Agilent 7700e ICP-MS apparatus interfaced to a Geolas Pro laser ablation system that consists of a 193 nm COMPex Pro 102Ar F excimer laser and a Micro Las optical system; (JEOL) JXA-8230 electron probe microanalyzer (EPMA) | Wuhan Sample Solution Analytical Technology Co., Ltd, Hubei, China | Detailed operation conditions for the laser ablation system and the ICP-MS instrument follow those described by Liu et al. (2008, 2010b) | [21 empty] | 4325.29 | [11 empty] | 38.8966 | [9 empty] | 62933.4 |  | 6.95952 |  |  |  | 0.127407 | [7 empty] | 7.1301 | [13 empty] | 1816.19 | [76 empty] | 2025 | Wang C, Li Z-K, Sanislav I, Zheng Y, Li X-M, Zhang R-Z, Hu J, Zhang J (2025) Trace element zoning in sphalerite from the giant Nannihu porphyry-skarn-epithermal polymetallic system, central China. Mineralium Deposita |  | CHN | Henan Province
| Nannihu, Luotuoshan, Lengshuibeigou | Nannihu ore field | Magmatic hydrothermal | Porphyry, Skarn, Epithermal | Porphyry Mo-W, Skarn Zn-Cu-W, Epithermal Pb-Zn-Ag | Mo, Zn, Pb | W, Cu, Ag | Mo, W, Zn, Cu, Pb, Ag | Li et al., 2023b |  | Juanita-2 | Juanita-2 | underground mine |  |  |  |  | ore material | grab | grab | mineral separate | [5 empty] | mineralisation |  |  |  | sphalerite | Sulfide stage, Quartz-carbonate stage, Skarn stage, Pyrite-quartz stage, Quartz-polymetallic sulfide stage | disseminated, vein, massive | VMS |  |  |  | pyrite, pyrrhotite, chalcopyrite, molybdenite, magnetite, rutile, garnet, fluorite, scheelite, galena, stannite, tetrahedrite, quartz, K-feldspar, biotite | polished thin sections | LA-ICPMS, EMPA, SEM-EDS | Agilent 7700e ICP-MS apparatus interfaced to a Geolas Pro laser ablation system that consists of a 193 nm COMPex Pro 102Ar F excimer laser and a Micro Las optical system; (JEOL) JXA-8230 electron probe microanalyzer (EPMA) | Wuhan Sample Solution Analytical Technology Co., Ltd, Hubei, China | Detailed operation conditions for the laser ablation system and the ICP-MS instrument follow those described by Liu et al. (2008, 2010b) | [21 empty] | 3977.13 | [11 empty] | 126.407 | [9 empty] | 58263.4 |  | 4.54515 |  |  |  | 0.051118 | [7 empty] | 6.93443 | [13 empty] | 1668.98 | [76 empty] | 2025 | Wang C, Li Z-K, Sanislav I, Zheng Y, Li X-M, Zhang R-Z, Hu J, Zhang J (2025) Trace element zoning in sphalerite from the giant Nannihu porphyry-skarn-epithermal polymetallic system, central China. Mineralium Deposita |  | CHN | Henan Province
| Nannihu, Luotuoshan, Lengshuibeigou | Nannihu ore field | Magmatic hydrothermal | Porphyry, Skarn, Epithermal | Porphyry Mo-W, Skarn Zn-Cu-W, Epithermal Pb-Zn-Ag | Mo, Zn, Pb | W, Cu, Ag | Mo, W, Zn, Cu, Pb, Ag | Li et al., 2023b |  | Juanita-3 | Juanita-3 | underground mine |  |  |  |  | ore material | grab | grab | mineral separate | [5 empty] | mineralisation |  |  |  | sphalerite | Sulfide stage, Quartz-carbonate stage, Skarn stage, Pyrite-quartz stage, Quartz-polymetallic sulfide stage | disseminated, vein, massive | VMS |  |  |  | pyrite, pyrrhotite, chalcopyrite, molybdenite, magnetite, rutile, garnet, fluorite, scheelite, galena, stannite, tetrahedrite, quartz, K-feldspar, biotite | polished thin sections | LA-ICPMS, EMPA, SEM-EDS | Agilent 7700e ICP-MS apparatus interfaced to a Geolas Pro laser ablation system that consists of a 193 nm COMPex Pro 102Ar F excimer laser and a Micro Las optical system; (JEOL) JXA-8230 electron probe microanalyzer (EPMA) | Wuhan Sample Solution Analytical Technology Co., Ltd, Hubei, China | Detailed operation conditions for the laser ablation system and the ICP-MS instrument follow those described by Liu et al. (2008, 2010b) | [21 empty] | 4154 | [11 empty] | 26.9446 | [9 empty] | 64193 |  | 8.13094 |  |  |  | 0.488809 | [7 empty] | 6.9976 | [13 empty] | 1973.25 | [76 empty] | 2025 | Wang C, Li Z-K, Sanislav I, Zheng Y, Li X-M, Zhang R-Z, Hu J, Zhang J (2025) Trace element zoning in sphalerite from the giant Nannihu porphyry-skarn-epithermal polymetallic system, central China. Mineralium Deposita |  | CHN | Henan Province
| Nannihu, Luotuoshan, Lengshuibeigou | Nannihu ore field | Magmatic hydrothermal | Porphyry, Skarn, Epithermal | Porphyry Mo-W, Skarn Zn-Cu-W, Epithermal Pb-Zn-Ag | Mo, Zn, Pb | W, Cu, Ag | Mo, W, Zn, Cu, Pb, Ag | Li et al., 2023b |  | Juanita-4 | Juanita-4 | underground mine |  |  |  |  | ore material | grab | grab | mineral separate | [5 empty] | mineralisation |  |  |  | sphalerite | Sulfide stage, Quartz-carbonate stage, Skarn stage, Pyrite-quartz stage, Quartz-polymetallic sulfide stage | disseminated, vein, massive | VMS |  |  |  | pyrite, pyrrhotite, chalcopyrite, molybdenite, magnetite, rutile, garnet, fluorite, scheelite, galena, stannite, tetrahedrite, quartz, K-feldspar, biotite | polished thin sections | LA-ICPMS, EMPA, SEM-EDS | Agilent 7700e ICP-MS apparatus interfaced to a Geolas Pro laser ablation system that consists of a 193 nm COMPex Pro 102Ar F excimer laser and a Micro Las optical system; (JEOL) JXA-8230 electron probe microanalyzer (EPMA) | Wuhan Sample Solution Analytical Technology Co., Ltd, Hubei, China | Detailed operation conditions for the laser ablation system and the ICP-MS instrument follow those described by Liu et al. (2008, 2010b) | [21 empty] | 4387.98 | [11 empty] | 20.4347 | [9 empty] | 59989.2 |  | 7.08946 |  |  |  | 0.064643 | [7 empty] | 6.66155 | [13 empty] | 1758.77 | [76 empty] | 2025 | Wang C, Li Z-K, Sanislav I, Zheng Y, Li X-M, Zhang R-Z, Hu J, Zhang J (2025) Trace element zoning in sphalerite from the giant Nannihu porphyry-skarn-epithermal polymetallic system, central China. Mineralium Deposita |  | CHN | Henan Province
| Nannihu, Luotuoshan, Lengshuibeigou | Nannihu ore field | Magmatic hydrothermal | Porphyry, Skarn, Epithermal | Porphyry Mo-W, Skarn Zn-Cu-W, Epithermal Pb-Zn-Ag | Mo, Zn, Pb | W, Cu, Ag | Mo, W, Zn, Cu, Pb, Ag | Li et al., 2023b |  | Rímac-D-1 | Rímac-D-1 | underground mine |  |  |  |  | ore material | grab | grab | mineral separate | [5 empty] | mineralisation |  |  |  | sphalerite | Sulfide stage, Quartz-carbonate stage, Skarn stage, Pyrite-quartz stage, Quartz-polymetallic sulfide stage | disseminated, vein, massive | VMS |  |  |  | pyrite, pyrrhotite, chalcopyrite, molybdenite, magnetite, rutile, garnet, fluorite, scheelite, galena, stannite, tetrahedrite, quartz, K-feldspar, biotite | polished thin sections | LA-ICPMS, EMPA, SEM-EDS | Agilent 7700e ICP-MS apparatus interfaced to a Geolas Pro laser ablation system that consists of a 193 nm COMPex Pro 102Ar F excimer laser and a Micro Las optical system; (JEOL) JXA-8230 electron probe microanalyzer (EPMA) | Wuhan Sample Solution Analytical Technology Co., Ltd, Hubei, China | Detailed operation conditions for the laser ablation system and the ICP-MS instrument follow those described by Liu et al. (2008, 2010b) | [21 empty] | 4179.932614 | [11 empty] | 15.745906 | [9 empty] | 73876.47 |  | 4.596015 |  |  |  | 0.192984 | [7 empty] | 2.323557 | [13 empty] | 5966.237562 | [76 empty] | 2025 | Wang C, Li Z-K, Sanislav I, Zheng Y, Li X-M, Zhang R-Z, Hu J, Zhang J (2025) Trace element zoning in sphalerite from the giant Nannihu porphyry-skarn-epithermal polymetallic system, central China. Mineralium Deposita |  | CHN | Henan Province
| Nannihu, Luotuoshan, Lengshuibeigou | Nannihu ore field | Magmatic hydrothermal | Porphyry, Skarn, Epithermal | Porphyry Mo-W, Skarn Zn-Cu-W, Epithermal Pb-Zn-Ag | Mo, Zn, Pb | W, Cu, Ag | Mo, W, Zn, Cu, Pb, Ag | Li et al., 2023b |  | Rímac-D-2 | Rímac-D-2 | underground mine |  |  |  |  | ore material | grab | grab | mineral separate | [5 empty] | mineralisation |  |  |  | sphalerite | Sulfide stage, Quartz-carbonate stage, Skarn stage, Pyrite-quartz stage, Quartz-polymetallic sulfide stage | disseminated, vein, massive | VMS |  |  |  | pyrite, pyrrhotite, chalcopyrite, molybdenite, magnetite, rutile, garnet, fluorite, scheelite, galena, stannite, tetrahedrite, quartz, K-feldspar, biotite | polished thin sections | LA-ICPMS, EMPA, SEM-EDS | Agilent 7700e ICP-MS apparatus interfaced to a Geolas Pro laser ablation system that consists of a 193 nm COMPex Pro 102Ar F excimer laser and a Micro Las optical system; (JEOL) JXA-8230 electron probe microanalyzer (EPMA) | Wuhan Sample Solution Analytical Technology Co., Ltd, Hubei, China | Detailed operation conditions for the laser ablation system and the ICP-MS instrument follow those described by Liu et al. (2008, 2010b) | [21 empty] | 4275.747885 | [11 empty] | 29.341256 | [9 empty] | 72018.67 |  | 4.448739 |  |  |  | 0.129571 | [7 empty] | 2.335761 | [13 empty] | 5771.138034 | [76 empty] | 2025 | Wang C, Li Z-K, Sanislav I, Zheng Y, Li X-M, Zhang R-Z, Hu J, Zhang J (2025) Trace element zoning in sphalerite from the giant Nannihu porphyry-skarn-epithermal polymetallic system, central China. Mineralium Deposita |  | CHN | Henan Province
| Nannihu, Luotuoshan, Lengshuibeigou | Nannihu ore field | Magmatic hydrothermal | Porphyry, Skarn, Epithermal | Porphyry Mo-W, Skarn Zn-Cu-W, Epithermal Pb-Zn-Ag | Mo, Zn, Pb | W, Cu, Ag | Mo, W, Zn, Cu, Pb, Ag | Li et al., 2023b |  | Rímac-D-3 | Rímac-D-3 | underground mine |  |  |  |  | ore material | grab | grab | mineral separate | [5 empty] | mineralisation |  |  |  | sphalerite | Sulfide stage, Quartz-carbonate stage, Skarn stage, Pyrite-quartz stage, Quartz-polymetallic sulfide stage | disseminated, vein, massive | VMS |  |  |  | pyrite, pyrrhotite, chalcopyrite, molybdenite, magnetite, rutile, garnet, fluorite, scheelite, galena, stannite, tetrahedrite, quartz, K-feldspar, biotite | polished thin sections | LA-ICPMS, EMPA, SEM-EDS | Agilent 7700e ICP-MS apparatus interfaced to a Geolas Pro laser ablation system that consists of a 193 nm COMPex Pro 102Ar F excimer laser and a Micro Las optical system; (JEOL) JXA-8230 electron probe microanalyzer (EPMA) | Wuhan Sample Solution Analytical Technology Co., Ltd, Hubei, China | Detailed operation conditions for the laser ablation system and the ICP-MS instrument follow those described by Liu et al. (2008, 2010b) | [21 empty] | 4199.151689 | [11 empty] | 31.841128 | [9 empty] | 70623.78359 |  | 4.298294 |  |  |  | 0.153855 | [7 empty] | 2.311295 | [13 empty] | 5551.091459 | [76 empty] | 2025 | Wang C, Li Z-K, Sanislav I, Zheng Y, Li X-M, Zhang R-Z, Hu J, Zhang J (2025) Trace element zoning in sphalerite from the giant Nannihu porphyry-skarn-epithermal polymetallic system, central China. Mineralium Deposita |  | CHN | Henan Province
| Nannihu, Luotuoshan, Lengshuibeigou | Nannihu ore field | Magmatic hydrothermal | Porphyry, Skarn, Epithermal | Porphyry Mo-W, Skarn Zn-Cu-W, Epithermal Pb-Zn-Ag | Mo, Zn, Pb | W, Cu, Ag | Mo, W, Zn, Cu, Pb, Ag | Li et al., 2023b |  | Rímac-D-4 | Rímac-D-4 | underground mine |  |  |  |  | ore material | grab | grab | mineral separate | [5 empty] | mineralisation |  |  |  | sphalerite | Sulfide stage, Quartz-carbonate stage, Skarn stage, Pyrite-quartz stage, Quartz-polymetallic sulfide stage | disseminated, vein, massive | VMS |  |  |  | pyrite, pyrrhotite, chalcopyrite, molybdenite, magnetite, rutile, garnet, fluorite, scheelite, galena, stannite, tetrahedrite, quartz, K-feldspar, biotite | polished thin sections | LA-ICPMS, EMPA, SEM-EDS | Agilent 7700e ICP-MS apparatus interfaced to a Geolas Pro laser ablation system that consists of a 193 nm COMPex Pro 102Ar F excimer laser and a Micro Las optical system; (JEOL) JXA-8230 electron probe microanalyzer (EPMA) | Wuhan Sample Solution Analytical Technology Co., Ltd, Hubei, China | Detailed operation conditions for the laser ablation system and the ICP-MS instrument follow those described by Liu et al. (2008, 2010b) | [21 empty] | 4146.151643 | [11 empty] | 22.265337 | [9 empty] | 70299.20131 |  | 4.786837 |  |  |  | 0.058262 | [7 empty] | 2.326054 | [13 empty] | 6090.408153 | [76 empty] | 2025 | Wang C, Li Z-K, Sanislav I, Zheng Y, Li X-M, Zhang R-Z, Hu J, Zhang J (2025) Trace element zoning in sphalerite from the giant Nannihu porphyry-skarn-epithermal polymetallic system, central China. Mineralium Deposita |  | CHN | Henan Province
| Nannihu, Luotuoshan, Lengshuibeigou | Nannihu ore field | Magmatic hydrothermal | Porphyry, Skarn, Epithermal | Porphyry Mo-W, Skarn Zn-Cu-W, Epithermal Pb-Zn-Ag | Mo, Zn, Pb | W, Cu, Ag | Mo, W, Zn, Cu, Pb, Ag | Li et al., 2023b |  | Rímac-D-5 | Rímac-D-5 | underground mine |  |  |  |  | ore material | grab | grab | mineral separate | [5 empty] | mineralisation |  |  |  | sphalerite | Sulfide stage, Quartz-carbonate stage, Skarn stage, Pyrite-quartz stage, Quartz-polymetallic sulfide stage | disseminated, vein, massive | VMS |  |  |  | pyrite, pyrrhotite, chalcopyrite, molybdenite, magnetite, rutile, garnet, fluorite, scheelite, galena, stannite, tetrahedrite, quartz, K-feldspar, biotite | polished thin sections | LA-ICPMS, EMPA, SEM-EDS | Agilent 7700e ICP-MS apparatus interfaced to a Geolas Pro laser ablation system that consists of a 193 nm COMPex Pro 102Ar F excimer laser and a Micro Las optical system; (JEOL) JXA-8230 electron probe microanalyzer (EPMA) | Wuhan Sample Solution Analytical Technology Co., Ltd, Hubei, China | Detailed operation conditions for the laser ablation system and the ICP-MS instrument follow those described by Liu et al. (2008, 2010b) | [21 empty] | 4217.832084 | [11 empty] | 30.796204 | [9 empty] | 72919.14 |  | 4.768412 |  |  |  | 0.05854 | [7 empty] | 2.323648 | [13 empty] | 6073.952927 | [76 empty] | 2025 | Wang C, Li Z-K, Sanislav I, Zheng Y, Li X-M, Zhang R-Z, Hu J, Zhang J (2025) Trace element zoning in sphalerite from the giant Nannihu porphyry-skarn-epithermal polymetallic system, central China. Mineralium Deposita |  | CHN | Henan Province
| Nannihu, Luotuoshan, Lengshuibeigou | Nannihu ore field | Magmatic hydrothermal | Porphyry, Skarn, Epithermal | Porphyry Mo-W, Skarn Zn-Cu-W, Epithermal Pb-Zn-Ag | Mo, Zn, Pb | W, Cu, Ag | Mo, W, Zn, Cu, Pb, Ag | Li et al., 2023b |  | Rímac-D-6 | Rímac-D-6 | underground mine |  |  |  |  | ore material | grab | grab | mineral separate | [5 empty] | mineralisation |  |  |  | sphalerite | Sulfide stage, Quartz-carbonate stage, Skarn stage, Pyrite-quartz stage, Quartz-polymetallic sulfide stage | disseminated, vein, massive | VMS |  |  |  | pyrite, pyrrhotite, chalcopyrite, molybdenite, magnetite, rutile, garnet, fluorite, scheelite, galena, stannite, tetrahedrite, quartz, K-feldspar, biotite | polished thin sections | LA-ICPMS, EMPA, SEM-EDS | Agilent 7700e ICP-MS apparatus interfaced to a Geolas Pro laser ablation system that consists of a 193 nm COMPex Pro 102Ar F excimer laser and a Micro Las optical system; (JEOL) JXA-8230 electron probe microanalyzer (EPMA) | Wuhan Sample Solution Analytical Technology Co., Ltd, Hubei, China | Detailed operation conditions for the laser ablation system and the ICP-MS instrument follow those described by Liu et al. (2008, 2010b) | [21 empty] | 4435.55 | [11 empty] | 21.6893 | [9 empty] | 70801.9 |  | 3.78279 |  |  |  | 0.216624 | [7 empty] | 2.40517 | [13 empty] | 5160.03 | [76 empty] | 2025 | Wang C, Li Z-K, Sanislav I, Zheng Y, Li X-M, Zhang R-Z, Hu J, Zhang J (2025) Trace element zoning in sphalerite from the giant Nannihu porphyry-skarn-epithermal polymetallic system, central China. Mineralium Deposita |  | CHN | Henan Province
| Nannihu, Luotuoshan, Lengshuibeigou | Nannihu ore field | Magmatic hydrothermal | Porphyry, Skarn, Epithermal | Porphyry Mo-W, Skarn Zn-Cu-W, Epithermal Pb-Zn-Ag | Mo, Zn, Pb | W, Cu, Ag | Mo, W, Zn, Cu, Pb, Ag | Li et al., 2023b |  | Rímac-D-7 | Rímac-D-7 | underground mine |  |  |  |  | ore material | grab | grab | mineral separate | [5 empty] | mineralisation |  |  |  | sphalerite | Sulfide stage, Quartz-carbonate stage, Skarn stage, Pyrite-quartz stage, Quartz-polymetallic sulfide stage | disseminated, vein, massive | VMS |  |  |  | pyrite, pyrrhotite, chalcopyrite, molybdenite, magnetite, rutile, garnet, fluorite, scheelite, galena, stannite, tetrahedrite, quartz, K-feldspar, biotite | polished thin sections | LA-ICPMS, EMPA, SEM-EDS | Agilent 7700e ICP-MS apparatus interfaced to a Geolas Pro laser ablation system that consists of a 193 nm COMPex Pro 102Ar F excimer laser and a Micro Las optical system; (JEOL) JXA-8230 electron probe microanalyzer (EPMA) | Wuhan Sample Solution Analytical Technology Co., Ltd, Hubei, China | Detailed operation conditions for the laser ablation system and the ICP-MS instrument follow those described by Liu et al. (2008, 2010b) | [21 empty] | 4266.37 | [11 empty] | 25.4833 | [9 empty] | 71336.6 |  | 4.52041 |  |  |  | 0.205979 | [7 empty] | 2.26831 | [13 empty] | 5748.34 | [76 empty] | 2025 | Wang C, Li Z-K, Sanislav I, Zheng Y, Li X-M, Zhang R-Z, Hu J, Zhang J (2025) Trace element zoning in sphalerite from the giant Nannihu porphyry-skarn-epithermal polymetallic system, central China. Mineralium Deposita |  | CHN | Henan Province
| Nannihu, Luotuoshan, Lengshuibeigou | Nannihu ore field | Magmatic hydrothermal | Porphyry, Skarn, Epithermal | Porphyry Mo-W, Skarn Zn-Cu-W, Epithermal Pb-Zn-Ag | Mo, Zn, Pb | W, Cu, Ag | Mo, W, Zn, Cu, Pb, Ag | Li et al., 2023b |  | Rímac-D-8 | Rímac-D-8 | underground mine |  |  |  |  | ore material | grab | grab | mineral separate | [5 empty] | mineralisation |  |  |  | sphalerite | Sulfide stage, Quartz-carbonate stage, Skarn stage, Pyrite-quartz stage, Quartz-polymetallic sulfide stage | disseminated, vein, massive | VMS |  |  |  | pyrite, pyrrhotite, chalcopyrite, molybdenite, magnetite, rutile, garnet, fluorite, scheelite, galena, stannite, tetrahedrite, quartz, K-feldspar, biotite | polished thin sections | LA-ICPMS, EMPA, SEM-EDS | Agilent 7700e ICP-MS apparatus interfaced to a Geolas Pro laser ablation system that consists of a 193 nm COMPex Pro 102Ar F excimer laser and a Micro Las optical system; (JEOL) JXA-8230 electron probe microanalyzer (EPMA) | Wuhan Sample Solution Analytical Technology Co., Ltd, Hubei, China | Detailed operation conditions for the laser ablation system and the ICP-MS instrument follow those described by Liu et al. (2008, 2010b) | [21 empty] | 4334.56 | [11 empty] | 21.8513 | [9 empty] | 71298.8 |  | 4.35024 |  |  |  | 0.158014 | [7 empty] | 2.26949 | [13 empty] | 5291.76 | [76 empty] | 2025 | Wang C, Li Z-K, Sanislav I, Zheng Y, Li X-M, Zhang R-Z, Hu J, Zhang J (2025) Trace element zoning in sphalerite from the giant Nannihu porphyry-skarn-epithermal polymetallic system, central China. Mineralium Deposita |  | CHN | Henan Province
| Nannihu, Luotuoshan, Lengshuibeigou | Nannihu ore field | Magmatic hydrothermal | Porphyry, Skarn, Epithermal | Porphyry Mo-W, Skarn Zn-Cu-W, Epithermal Pb-Zn-Ag | Mo, Zn, Pb | W, Cu, Ag | Mo, W, Zn, Cu, Pb, Ag | Li et al., 2023b |  | Rímac-D-9 | Rímac-D-9 | underground mine |  |  |  |  | ore material | grab | grab | mineral separate | [5 empty] | mineralisation |  |  |  | sphalerite | Sulfide stage, Quartz-carbonate stage, Skarn stage, Pyrite-quartz stage, Quartz-polymetallic sulfide stage | disseminated, vein, massive | VMS |  |  |  | pyrite, pyrrhotite, chalcopyrite, molybdenite, magnetite, rutile, garnet, fluorite, scheelite, galena, stannite, tetrahedrite, quartz, K-feldspar, biotite | polished thin sections | LA-ICPMS, EMPA, SEM-EDS | Agilent 7700e ICP-MS apparatus interfaced to a Geolas Pro laser ablation system that consists of a 193 nm COMPex Pro 102Ar F excimer laser and a Micro Las optical system; (JEOL) JXA-8230 electron probe microanalyzer (EPMA) | Wuhan Sample Solution Analytical Technology Co., Ltd, Hubei, China | Detailed operation conditions for the laser ablation system and the ICP-MS instrument follow those described by Liu et al. (2008, 2010b) | [21 empty] | 4299.71 | [11 empty] | 44.949 | [9 empty] | 70460.4 |  | 3.92394 |  |  |  | 0.127227 | [7 empty] | 2.27967 | [13 empty] | 5372.4 | [76 empty] | 2025 | Wang C, Li Z-K, Sanislav I, Zheng Y, Li X-M, Zhang R-Z, Hu J, Zhang J (2025) Trace element zoning in sphalerite from the giant Nannihu porphyry-skarn-epithermal polymetallic system, central China. Mineralium Deposita |  | CHN | Henan Province
| Nannihu, Luotuoshan, Lengshuibeigou | Nannihu ore field | Magmatic hydrothermal | Porphyry, Skarn, Epithermal | Porphyry Mo-W, Skarn Zn-Cu-W, Epithermal Pb-Zn-Ag | Mo, Zn, Pb | W, Cu, Ag | Mo, W, Zn, Cu, Pb, Ag | Li et al., 2023b |  | Rímac-D-10 | Rímac-D-10 | underground mine |  |  |  |  | ore material | grab | grab | mineral separate | [5 empty] | mineralisation |  |  |  | sphalerite | Sulfide stage, Quartz-carbonate stage, Skarn stage, Pyrite-quartz stage, Quartz-polymetallic sulfide stage | disseminated, vein, massive | VMS |  |  |  | pyrite, pyrrhotite, chalcopyrite, molybdenite, magnetite, rutile, garnet, fluorite, scheelite, galena, stannite, tetrahedrite, quartz, K-feldspar, biotite | polished thin sections | LA-ICPMS, EMPA, SEM-EDS | Agilent 7700e ICP-MS apparatus interfaced to a Geolas Pro laser ablation system that consists of a 193 nm COMPex Pro 102Ar F excimer laser and a Micro Las optical system; (JEOL) JXA-8230 electron probe microanalyzer (EPMA) | Wuhan Sample Solution Analytical Technology Co., Ltd, Hubei, China | Detailed operation conditions for the laser ablation system and the ICP-MS instrument follow those described by Liu et al. (2008, 2010b) | [21 empty] | 4263.82 | [11 empty] | 27.1383 | [9 empty] | 71419 |  | 4.34928 |  |  |  | 0.060718 | [7 empty] | 2.20457 | [13 empty] | 5553.76 | [76 empty] | 2025 | Wang C, Li Z-K, Sanislav I, Zheng Y, Li X-M, Zhang R-Z, Hu J, Zhang J (2025) Trace element zoning in sphalerite from the giant Nannihu porphyry-skarn-epithermal polymetallic system, central China. Mineralium Deposita |  | CHN | Henan Province
| Nannihu, Luotuoshan, Lengshuibeigou | Nannihu ore field | Magmatic hydrothermal | Porphyry, Skarn, Epithermal | Porphyry Mo-W, Skarn Zn-Cu-W, Epithermal Pb-Zn-Ag | Mo, Zn, Pb | W, Cu, Ag | Mo, W, Zn, Cu, Pb, Ag | Li et al., 2023b |  | Rímac-D-11 | Rímac-D-11 | underground mine |  |  |  |  | ore material | grab | grab | mineral separate | [5 empty] | mineralisation |  |  |  | sphalerite | Sulfide stage, Quartz-carbonate stage, Skarn stage, Pyrite-quartz stage, Quartz-polymetallic sulfide stage | disseminated, vein, massive | VMS |  |  |  | pyrite, pyrrhotite, chalcopyrite, molybdenite, magnetite, rutile, garnet, fluorite, scheelite, galena, stannite, tetrahedrite, quartz, K-feldspar, biotite | polished thin sections | LA-ICPMS, EMPA, SEM-EDS | Agilent 7700e ICP-MS apparatus interfaced to a Geolas Pro laser ablation system that consists of a 193 nm COMPex Pro 102Ar F excimer laser and a Micro Las optical system; (JEOL) JXA-8230 electron probe microanalyzer (EPMA) | Wuhan Sample Solution Analytical Technology Co., Ltd, Hubei, China | Detailed operation conditions for the laser ablation system and the ICP-MS instrument follow those described by Liu et al. (2008, 2010b) | [21 empty] | 4295.61 | [11 empty] | 23.0674 | [9 empty] | 73488.7 |  | 4.69952 |  |  |  | 0.057244 | [7 empty] | 2.24333 | [13 empty] | 5782.94 | [76 empty] | 2025 | Wang C, Li Z-K, Sanislav I, Zheng Y, Li X-M, Zhang R-Z, Hu J, Zhang J (2025) Trace element zoning in sphalerite from the giant Nannihu porphyry-skarn-epithermal polymetallic system, central China. Mineralium Deposita |  | CHN | Henan Province
| Nannihu, Luotuoshan, Lengshuibeigou | Nannihu ore field | Magmatic hydrothermal | Porphyry, Skarn, Epithermal | Porphyry Mo-W, Skarn Zn-Cu-W, Epithermal Pb-Zn-Ag | Mo, Zn, Pb | W, Cu, Ag | Mo, W, Zn, Cu, Pb, Ag | Li et al., 2023b |  | Rímac-D-12 | Rímac-D-12 | underground mine |  |  |  |  | ore material | grab | grab | mineral separate | [5 empty] | mineralisation |  |  |  | sphalerite | Sulfide stage, Quartz-carbonate stage, Skarn stage, Pyrite-quartz stage, Quartz-polymetallic sulfide stage | disseminated, vein, massive | VMS |  |  |  | pyrite, pyrrhotite, chalcopyrite, molybdenite, magnetite, rutile, garnet, fluorite, scheelite, galena, stannite, tetrahedrite, quartz, K-feldspar, biotite | polished thin sections | LA-ICPMS, EMPA, SEM-EDS | Agilent 7700e ICP-MS apparatus interfaced to a Geolas Pro laser ablation system that consists of a 193 nm COMPex Pro 102Ar F excimer laser and a Micro Las optical system; (JEOL) JXA-8230 electron probe microanalyzer (EPMA) | Wuhan Sample Solution Analytical Technology Co., Ltd, Hubei, China | Detailed operation conditions for the laser ablation system and the ICP-MS instrument follow those described by Liu et al. (2008, 2010b) | [21 empty] | 4247.96 | [11 empty] | 21.815 | [9 empty] | 66771.3 |  | 3.36004 |  |  |  | 0.064864 | [7 empty] | 2.14524 | [13 empty] | 5120.57 | [76 empty] | 2025 | Wang C, Li Z-K, Sanislav I, Zheng Y, Li X-M, Zhang R-Z, Hu J, Zhang J (2025) Trace element zoning in sphalerite from the giant Nannihu porphyry-skarn-epithermal polymetallic system, central China. Mineralium Deposita |  | CHN | Henan Province
| Nannihu, Luotuoshan, Lengshuibeigou | Nannihu ore field | Magmatic hydrothermal | Porphyry, Skarn, Epithermal | Porphyry Mo-W, Skarn Zn-Cu-W, Epithermal Pb-Zn-Ag | Mo, Zn, Pb | W, Cu, Ag | Mo, W, Zn, Cu, Pb, Ag | Li et al., 2023b |  | Rímac-D-13 | Rímac-D-13 | underground mine |  |  |  |  | ore material | grab | grab | mineral separate | [5 empty] | mineralisation |  |  |  | sphalerite | Sulfide stage, Quartz-carbonate stage, Skarn stage, Pyrite-quartz stage, Quartz-polymetallic sulfide stage | disseminated, vein, massive | VMS |  |  |  | pyrite, pyrrhotite, chalcopyrite, molybdenite, magnetite, rutile, garnet, fluorite, scheelite, galena, stannite, tetrahedrite, quartz, K-feldspar, biotite | polished thin sections | LA-ICPMS, EMPA, SEM-EDS | Agilent 7700e ICP-MS apparatus interfaced to a Geolas Pro laser ablation system that consists of a 193 nm COMPex Pro 102Ar F excimer laser and a Micro Las optical system; (JEOL) JXA-8230 electron probe microanalyzer (EPMA) | Wuhan Sample Solution Analytical Technology Co., Ltd, Hubei, China | Detailed operation conditions for the laser ablation system and the ICP-MS instrument follow those described by Liu et al. (2008, 2010b) | [21 empty] | 3995.78 | [11 empty] | 66.2801 | [9 empty] | 67836.4 |  | 3.39111 |  |  |  | 0.060638 | [7 empty] | 2.26936 | [13 empty] | 5513.68 | [76 empty] | 2025 | Wang C, Li Z-K, Sanislav I, Zheng Y, Li X-M, Zhang R-Z, Hu J, Zhang J (2025) Trace element zoning in sphalerite from the giant Nannihu porphyry-skarn-epithermal polymetallic system, central China. Mineralium Deposita |  | CHN | Henan Province
| Nannihu, Luotuoshan, Lengshuibeigou | Nannihu ore field | Magmatic hydrothermal | Porphyry, Skarn, Epithermal | Porphyry Mo-W, Skarn Zn-Cu-W, Epithermal Pb-Zn-Ag | Mo, Zn, Pb | W, Cu, Ag | Mo, W, Zn, Cu, Pb, Ag | Li et al., 2023b |  | Rímac-D-14 | Rímac-D-14 | underground mine |  |  |  |  | ore material | grab | grab | mineral separate | [5 empty] | mineralisation |  |  |  | sphalerite | Sulfide stage, Quartz-carbonate stage, Skarn stage, Pyrite-quartz stage, Quartz-polymetallic sulfide stage | disseminated, vein, massive | VMS |  |  |  | pyrite, pyrrhotite, chalcopyrite, molybdenite, magnetite, rutile, garnet, fluorite, scheelite, galena, stannite, tetrahedrite, quartz, K-feldspar, biotite | polished thin sections | LA-ICPMS, EMPA, SEM-EDS | Agilent 7700e ICP-MS apparatus interfaced to a Geolas Pro laser ablation system that consists of a 193 nm COMPex Pro 102Ar F excimer laser and a Micro Las optical system; (JEOL) JXA-8230 electron probe microanalyzer (EPMA) | Wuhan Sample Solution Analytical Technology Co., Ltd, Hubei, China | Detailed operation conditions for the laser ablation system and the ICP-MS instrument follow those described by Liu et al. (2008, 2010b) | [21 empty] | 4144.16 | [11 empty] | 26.6724 | [9 empty] | 72735.8 |  | 4.57801 |  |  |  | 0.183893 | [7 empty] | 2.17712 | [13 empty] | 5958.48 | [76 empty] | 2025 | Wang C, Li Z-K, Sanislav I, Zheng Y, Li X-M, Zhang R-Z, Hu J, Zhang J (2025) Trace element zoning in sphalerite from the giant Nannihu porphyry-skarn-epithermal polymetallic system, central China. Mineralium Deposita |  | CHN | Henan Province
| Cerro de Maimón | Nannihu ore field | Magmatic hydrothermal | Porphyry, Skarn, Epithermal | Porphyry Mo-W, Skarn Zn-Cu-W, Epithermal Pb-Zn-Ag | Mo, Zn, Pb | W, Cu, Ag | Mo, W, Zn, Cu, Pb, Ag | Li et al., 2023b |  | RD-CM-prov1-1 | RD-CM-prov1-1 | underground mine |  |  |  |  | ore material | grab | grab | mineral separate | [5 empty] | mineralisation |  |  |  | sphalerite | Sulfide stage, Quartz-carbonate stage, Skarn stage, Pyrite-quartz stage, Quartz-polymetallic sulfide stage | disseminated, vein, massive | VMS |  |  |  | pyrite, pyrrhotite, chalcopyrite, molybdenite, magnetite, rutile, garnet, fluorite, scheelite, galena, stannite, tetrahedrite, quartz, K-feldspar, biotite | polished thin sections | LA-ICPMS, EMPA, SEM-EDS | Agilent 7700e ICP-MS apparatus interfaced to a Geolas Pro laser ablation system that consists of a 193 nm COMPex Pro 102Ar F excimer laser and a Micro Las optical system; (JEOL) JXA-8230 electron probe microanalyzer (EPMA) | Wuhan Sample Solution Analytical Technology Co., Ltd, Hubei, China | Detailed operation conditions for the laser ablation system and the ICP-MS instrument follow those described by Liu et al. (2008, 2010b) | [21 empty] | 3496.986393 | [11 empty] | 82.057301 | [9 empty] | 551.79118 |  | 69.637227 |  |  |  | 1.008297 | [7 empty] | 10.183065 | [13 empty] | 406.006051 | [76 empty] | 2025 | Wang C, Li Z-K, Sanislav I, Zheng Y, Li X-M, Zhang R-Z, Hu J, Zhang J (2025) Trace element zoning in sphalerite from the giant Nannihu porphyry-skarn-epithermal polymetallic system, central China. Mineralium Deposita |  | CHN | Henan Province
| Nannihu, Luotuoshan, Lengshuibeigou | Nannihu ore field | Magmatic hydrothermal | Porphyry, Skarn, Epithermal | Porphyry Mo-W, Skarn Zn-Cu-W, Epithermal Pb-Zn-Ag | Mo, Zn, Pb | W, Cu, Ag | Mo, W, Zn, Cu, Pb, Ag | Li et al., 2023b |  | RD-CM-prov1-2 | RD-CM-prov1-2 | underground mine |  |  |  |  | ore material | grab | grab | mineral separate | [5 empty] | mineralisation |  |  |  | sphalerite | Sulfide stage, Quartz-carbonate stage, Skarn stage, Pyrite-quartz stage, Quartz-polymetallic sulfide stage | disseminated, vein, massive | VMS |  |  |  | pyrite, pyrrhotite, chalcopyrite, molybdenite, magnetite, rutile, garnet, fluorite, scheelite, galena, stannite, tetrahedrite, quartz, K-feldspar, biotite | polished thin sections | LA-ICPMS, EMPA, SEM-EDS | Agilent 7700e ICP-MS apparatus interfaced to a Geolas Pro laser ablation system that consists of a 193 nm COMPex Pro 102Ar F excimer laser and a Micro Las optical system; (JEOL) JXA-8230 electron probe microanalyzer (EPMA) | Wuhan Sample Solution Analytical Technology Co., Ltd, Hubei, China | Detailed operation conditions for the laser ablation system and the ICP-MS instrument follow those described by Liu et al. (2008, 2010b) | [21 empty] | 3889.499098 | [11 empty] | 110.47968 | [9 empty] | 643.452137 |  | 80.866627 |  |  |  | 0.78355 | [7 empty] | 10.242201 | [13 empty] | 533.367716 | [76 empty] | 2025 | Wang C, Li Z-K, Sanislav I, Zheng Y, Li X-M, Zhang R-Z, Hu J, Zhang J (2025) Trace element zoning in sphalerite from the giant Nannihu porphyry-skarn-epithermal polymetallic system, central China. Mineralium Deposita |  | CHN | Henan Province
| Nannihu, Luotuoshan, Lengshuibeigou | Nannihu ore field | Magmatic hydrothermal | Porphyry, Skarn, Epithermal | Porphyry Mo-W, Skarn Zn-Cu-W, Epithermal Pb-Zn-Ag | Mo, Zn, Pb | W, Cu, Ag | Mo, W, Zn, Cu, Pb, Ag | Li et al., 2023b |  | RD-CM-prov1-3 | RD-CM-prov1-3 | underground mine |  |  |  |  | ore material | grab | grab | mineral separate | [5 empty] | mineralisation |  |  |  | sphalerite | Sulfide stage, Quartz-carbonate stage, Skarn stage, Pyrite-quartz stage, Quartz-polymetallic sulfide stage | disseminated, vein, massive | VMS |  |  |  | pyrite, pyrrhotite, chalcopyrite, molybdenite, magnetite, rutile, garnet, fluorite, scheelite, galena, stannite, tetrahedrite, quartz, K-feldspar, biotite | polished thin sections | LA-ICPMS, EMPA, SEM-EDS | Agilent 7700e ICP-MS apparatus interfaced to a Geolas Pro laser ablation system that consists of a 193 nm COMPex Pro 102Ar F excimer laser and a Micro Las optical system; (JEOL) JXA-8230 electron probe microanalyzer (EPMA) | Wuhan Sample Solution Analytical Technology Co., Ltd, Hubei, China | Detailed operation conditions for the laser ablation system and the ICP-MS instrument follow those described by Liu et al. (2008, 2010b) | [21 empty] | 3831.988116 | [11 empty] | 116.396117 | [9 empty] | 613.581863 |  | 95.445951 |  |  |  | 0.972188 | [7 empty] | 9.979188 | [13 empty] | 494.096155 | [76 empty] | 2025 | Wang C, Li Z-K, Sanislav I, Zheng Y, Li X-M, Zhang R-Z, Hu J, Zhang J (2025) Trace element zoning in sphalerite from the giant Nannihu porphyry-skarn-epithermal polymetallic system, central China. Mineralium Deposita |  | CHN | Henan Province
| Nannihu, Luotuoshan, Lengshuibeigou | Nannihu ore field | Magmatic hydrothermal | Porphyry, Skarn, Epithermal | Porphyry Mo-W, Skarn Zn-Cu-W, Epithermal Pb-Zn-Ag | Mo, Zn, Pb | W, Cu, Ag | Mo, W, Zn, Cu, Pb, Ag | Li et al., 2023b |  | RD-CM-prov1-4 | RD-CM-prov1-4 | underground mine |  |  |  |  | ore material | grab | grab | mineral separate | [5 empty] | mineralisation |  |  |  | sphalerite | Sulfide stage, Quartz-carbonate stage, Skarn stage, Pyrite-quartz stage, Quartz-polymetallic sulfide stage | disseminated, vein, massive | VMS |  |  |  | pyrite, pyrrhotite, chalcopyrite, molybdenite, magnetite, rutile, garnet, fluorite, scheelite, galena, stannite, tetrahedrite, quartz, K-feldspar, biotite | polished thin sections | LA-ICPMS, EMPA, SEM-EDS | Agilent 7700e ICP-MS apparatus interfaced to a Geolas Pro laser ablation system that consists of a 193 nm COMPex Pro 102Ar F excimer laser and a Micro Las optical system; (JEOL) JXA-8230 electron probe microanalyzer (EPMA) | Wuhan Sample Solution Analytical Technology Co., Ltd, Hubei, China | Detailed operation conditions for the laser ablation system and the ICP-MS instrument follow those described by Liu et al. (2008, 2010b) | [21 empty] | 3740.67 | [11 empty] | 130.907 | [9 empty] | 581.289 |  | 91.6594 |  |  |  | 1.56623 | [7 empty] | 10.0778 | [13 empty] | 481.52 | [76 empty] | 2025 | Wang C, Li Z-K, Sanislav I, Zheng Y, Li X-M, Zhang R-Z, Hu J, Zhang J (2025) Trace element zoning in sphalerite from the giant Nannihu porphyry-skarn-epithermal polymetallic system, central China. Mineralium Deposita |  | CHN | Henan Province
| Nannihu, Luotuoshan, Lengshuibeigou | Nannihu ore field | Magmatic hydrothermal | Porphyry, Skarn, Epithermal | Porphyry Mo-W, Skarn Zn-Cu-W, Epithermal Pb-Zn-Ag | Mo, Zn, Pb | W, Cu, Ag | Mo, W, Zn, Cu, Pb, Ag | Li et al., 2023b |  | RD-CM-prov1-5 | RD-CM-prov1-5 | underground mine |  |  |  |  | ore material | grab | grab | mineral separate | [5 empty] | mineralisation |  |  |  | sphalerite | Sulfide stage, Quartz-carbonate stage, Skarn stage, Pyrite-quartz stage, Quartz-polymetallic sulfide stage | disseminated, vein, massive | VMS |  |  |  | pyrite, pyrrhotite, chalcopyrite, molybdenite, magnetite, rutile, garnet, fluorite, scheelite, galena, stannite, tetrahedrite, quartz, K-feldspar, biotite | polished thin sections | LA-ICPMS, EMPA, SEM-EDS | Agilent 7700e ICP-MS apparatus interfaced to a Geolas Pro laser ablation system that consists of a 193 nm COMPex Pro 102Ar F excimer laser and a Micro Las optical system; (JEOL) JXA-8230 electron probe microanalyzer (EPMA) | Wuhan Sample Solution Analytical Technology Co., Ltd, Hubei, China | Detailed operation conditions for the laser ablation system and the ICP-MS instrument follow those described by Liu et al. (2008, 2010b) | [21 empty] | 3600.86 | [11 empty] | 147.828 | [9 empty] | 511.6 |  | 94.229 |  |  |  | 6.24523 | [7 empty] | 9.98978 | [13 empty] | 448.303 | [76 empty] | 2025 | Wang C, Li Z-K, Sanislav I, Zheng Y, Li X-M, Zhang R-Z, Hu J, Zhang J (2025) Trace element zoning in sphalerite from the giant Nannihu porphyry-skarn-epithermal polymetallic system, central China. Mineralium Deposita |  | CHN | Henan Province
| Nannihu, Luotuoshan, Lengshuibeigou | Nannihu ore field | Magmatic hydrothermal | Porphyry, Skarn, Epithermal | Porphyry Mo-W, Skarn Zn-Cu-W, Epithermal Pb-Zn-Ag | Mo, Zn, Pb | W, Cu, Ag | Mo, W, Zn, Cu, Pb, Ag | Li et al., 2023b |  | RD-CM-prov1-6 | RD-CM-prov1-6 | underground mine |  |  |  |  | ore material | grab | grab | mineral separate | [5 empty] | mineralisation |  |  |  | sphalerite | Sulfide stage, Quartz-carbonate stage, Skarn stage, Pyrite-quartz stage, Quartz-polymetallic sulfide stage | disseminated, vein, massive | VMS |  |  |  | pyrite, pyrrhotite, chalcopyrite, molybdenite, magnetite, rutile, garnet, fluorite, scheelite, galena, stannite, tetrahedrite, quartz, K-feldspar, biotite | polished thin sections | LA-ICPMS, EMPA, SEM-EDS | Agilent 7700e ICP-MS apparatus interfaced to a Geolas Pro laser ablation system that consists of a 193 nm COMPex Pro 102Ar F excimer laser and a Micro Las optical system; (JEOL) JXA-8230 electron probe microanalyzer (EPMA) | Wuhan Sample Solution Analytical Technology Co., Ltd, Hubei, China | Detailed operation conditions for the laser ablation system and the ICP-MS instrument follow those described by Liu et al. (2008, 2010b) | [21 empty] | 3699.5 | [11 empty] | 117.543 | [9 empty] | 568.4 |  | 94.9672 |  |  |  | 1.22476 | [7 empty] | 9.95165 | [13 empty] | 461.565 | [76 empty] | 2025 | Wang C, Li Z-K, Sanislav I, Zheng Y, Li X-M, Zhang R-Z, Hu J, Zhang J (2025) Trace element zoning in sphalerite from the giant Nannihu porphyry-skarn-epithermal polymetallic system, central China. Mineralium Deposita |  | CHN | Henan Province
| Nannihu, Luotuoshan, Lengshuibeigou | Nannihu ore field | Magmatic hydrothermal | Porphyry, Skarn, Epithermal | Porphyry Mo-W, Skarn Zn-Cu-W, Epithermal Pb-Zn-Ag | Mo, Zn, Pb | W, Cu, Ag | Mo, W, Zn, Cu, Pb, Ag | Li et al., 2023b |  | RD-CM-prov1-7 | RD-CM-prov1-7 | underground mine |  |  |  |  | ore material | grab | grab | mineral separate | [5 empty] | mineralisation |  |  |  | sphalerite | Sulfide stage, Quartz-carbonate stage, Skarn stage, Pyrite-quartz stage, Quartz-polymetallic sulfide stage | disseminated, vein, massive | VMS |  |  |  | pyrite, pyrrhotite, chalcopyrite, molybdenite, magnetite, rutile, garnet, fluorite, scheelite, galena, stannite, tetrahedrite, quartz, K-feldspar, biotite | polished thin sections | LA-ICPMS, EMPA, SEM-EDS | Agilent 7700e ICP-MS apparatus interfaced to a Geolas Pro laser ablation system that consists of a 193 nm COMPex Pro 102Ar F excimer laser and a Micro Las optical system; (JEOL) JXA-8230 electron probe microanalyzer (EPMA) | Wuhan Sample Solution Analytical Technology Co., Ltd, Hubei, China | Detailed operation conditions for the laser ablation system and the ICP-MS instrument follow those described by Liu et al. (2008, 2010b) | [21 empty] | 3766.84 | [11 empty] | 107.62 | [9 empty] | 572.774 |  | 79.9943 |  |  |  | 0.565349 | [7 empty] | 9.69782 | [13 empty] | 478.161 | [76 empty] | 2025 | Wang C, Li Z-K, Sanislav I, Zheng Y, Li X-M, Zhang R-Z, Hu J, Zhang J (2025) Trace element zoning in sphalerite from the giant Nannihu porphyry-skarn-epithermal polymetallic system, central China. Mineralium Deposita |  | CHN | Henan Province
| Nannihu, Luotuoshan, Lengshuibeigou | Nannihu ore field | Magmatic hydrothermal | Porphyry, Skarn, Epithermal | Porphyry Mo-W, Skarn Zn-Cu-W, Epithermal Pb-Zn-Ag | Mo, Zn, Pb | W, Cu, Ag | Mo, W, Zn, Cu, Pb, Ag | Li et al., 2023b |  | RD-CM-prov1-8 | RD-CM-prov1-8 | underground mine |  |  |  |  | ore material | grab | grab | mineral separate | [5 empty] | mineralisation |  |  |  | sphalerite | Sulfide stage, Quartz-carbonate stage, Skarn stage, Pyrite-quartz stage, Quartz-polymetallic sulfide stage | disseminated, vein, massive | VMS |  |  |  | pyrite, pyrrhotite, chalcopyrite, molybdenite, magnetite, rutile, garnet, fluorite, scheelite, galena, stannite, tetrahedrite, quartz, K-feldspar, biotite | polished thin sections | LA-ICPMS, EMPA, SEM-EDS | Agilent 7700e ICP-MS apparatus interfaced to a Geolas Pro laser ablation system that consists of a 193 nm COMPex Pro 102Ar F excimer laser and a Micro Las optical system; (JEOL) JXA-8230 electron probe microanalyzer (EPMA) | Wuhan Sample Solution Analytical Technology Co., Ltd, Hubei, China | Detailed operation conditions for the laser ablation system and the ICP-MS instrument follow those described by Liu et al. (2008, 2010b) | [21 empty] | 3829.27 | [11 empty] | 124.971 | [9 empty] | 527.774 |  | 95.6999 |  |  |  | 1.68068 | [7 empty] | 9.80846 | [13 empty] | 474.9 | [76 empty] | 2025 | Wang C, Li Z-K, Sanislav I, Zheng Y, Li X-M, Zhang R-Z, Hu J, Zhang J (2025) Trace element zoning in sphalerite from the giant Nannihu porphyry-skarn-epithermal polymetallic system, central China. Mineralium Deposita |  | CHN | Henan Province
| Nannihu, Luotuoshan, Lengshuibeigou | Nannihu ore field | Magmatic hydrothermal | Porphyry, Skarn, Epithermal | Porphyry Mo-W, Skarn Zn-Cu-W, Epithermal Pb-Zn-Ag | Mo, Zn, Pb | W, Cu, Ag | Mo, W, Zn, Cu, Pb, Ag | Li et al., 2023b |  | RD-CM-prov1-9 | RD-CM-prov1-9 | underground mine |  |  |  |  | ore material | grab | grab | mineral separate | [5 empty] | mineralisation |  |  |  | sphalerite | Sulfide stage, Quartz-carbonate stage, Skarn stage, Pyrite-quartz stage, Quartz-polymetallic sulfide stage | disseminated, vein, massive | VMS |  |  |  | pyrite, pyrrhotite, chalcopyrite, molybdenite, magnetite, rutile, garnet, fluorite, scheelite, galena, stannite, tetrahedrite, quartz, K-feldspar, biotite | polished thin sections | LA-ICPMS, EMPA, SEM-EDS | Agilent 7700e ICP-MS apparatus interfaced to a Geolas Pro laser ablation system that consists of a 193 nm COMPex Pro 102Ar F excimer laser and a Micro Las optical system; (JEOL) JXA-8230 electron probe microanalyzer (EPMA) | Wuhan Sample Solution Analytical Technology Co., Ltd, Hubei, China | Detailed operation conditions for the laser ablation system and the ICP-MS instrument follow those described by Liu et al. (2008, 2010b) | [21 empty] | 3577.49 | [11 empty] | 118.878 | [9 empty] | 537 |  | 95.1165 |  |  |  | 0.568729 | [7 empty] | 9.47941 | [13 empty] | 538.638 | [76 empty] | 2025 | Wang C, Li Z-K, Sanislav I, Zheng Y, Li X-M, Zhang R-Z, Hu J, Zhang J (2025) Trace element zoning in sphalerite from the giant Nannihu porphyry-skarn-epithermal polymetallic system, central China. Mineralium Deposita |  | CHN | Henan Province
| Nannihu, Luotuoshan, Lengshuibeigou | Nannihu ore field | Magmatic hydrothermal | Porphyry, Skarn, Epithermal | Porphyry Mo-W, Skarn Zn-Cu-W, Epithermal Pb-Zn-Ag | Mo, Zn, Pb | W, Cu, Ag | Mo, W, Zn, Cu, Pb, Ag | Li et al., 2023b |  | RD-CM-prov1-10 | RD-CM-prov1-10 | underground mine |  |  |  |  | ore material | grab | grab | mineral separate | [5 empty] | mineralisation |  |  |  | sphalerite | Sulfide stage, Quartz-carbonate stage, Skarn stage, Pyrite-quartz stage, Quartz-polymetallic sulfide stage | disseminated, vein, massive | VMS |  |  |  | pyrite, pyrrhotite, chalcopyrite, molybdenite, magnetite, rutile, garnet, fluorite, scheelite, galena, stannite, tetrahedrite, quartz, K-feldspar, biotite | polished thin sections | LA-ICPMS, EMPA, SEM-EDS | Agilent 7700e ICP-MS apparatus interfaced to a Geolas Pro laser ablation system that consists of a 193 nm COMPex Pro 102Ar F excimer laser and a Micro Las optical system; (JEOL) JXA-8230 electron probe microanalyzer (EPMA) | Wuhan Sample Solution Analytical Technology Co., Ltd, Hubei, China | Detailed operation conditions for the laser ablation system and the ICP-MS instrument follow those described by Liu et al. (2008, 2010b) | [21 empty] | 3546.12 | [11 empty] | 137.555 | [9 empty] | 554.831 |  | 95.6522 |  |  |  | 0.985784 | [7 empty] | 9.02229 | [13 empty] | 533.925 | [76 empty] | 2025 | Wang C, Li Z-K, Sanislav I, Zheng Y, Li X-M, Zhang R-Z, Hu J, Zhang J (2025) Trace element zoning in sphalerite from the giant Nannihu porphyry-skarn-epithermal polymetallic system, central China. Mineralium Deposita |  | CHN | Henan Province
| Nannihu, Luotuoshan, Lengshuibeigou | Nannihu ore field | Magmatic hydrothermal | Porphyry, Skarn, Epithermal | Porphyry Mo-W, Skarn Zn-Cu-W, Epithermal Pb-Zn-Ag | Mo, Zn, Pb | W, Cu, Ag | Mo, W, Zn, Cu, Pb, Ag | Li et al., 2023b |  | RD-CM-prov1-11 | RD-CM-prov1-11 | underground mine |  |  |  |  | ore material | grab | grab | mineral separate | [5 empty] | mineralisation |  |  |  | sphalerite | Sulfide stage, Quartz-carbonate stage, Skarn stage, Pyrite-quartz stage, Quartz-polymetallic sulfide stage | disseminated, vein, massive | VMS |  |  |  | pyrite, pyrrhotite, chalcopyrite, molybdenite, magnetite, rutile, garnet, fluorite, scheelite, galena, stannite, tetrahedrite, quartz, K-feldspar, biotite | polished thin sections | LA-ICPMS, EMPA, SEM-EDS | Agilent 7700e ICP-MS apparatus interfaced to a Geolas Pro laser ablation system that consists of a 193 nm COMPex Pro 102Ar F excimer laser and a Micro Las optical system; (JEOL) JXA-8230 electron probe microanalyzer (EPMA) | Wuhan Sample Solution Analytical Technology Co., Ltd, Hubei, China | Detailed operation conditions for the laser ablation system and the ICP-MS instrument follow those described by Liu et al. (2008, 2010b) | [21 empty] | 3574.28 | [11 empty] | 121.594 | [9 empty] | 541.049 |  | 90.2247 |  |  |  | 1.50036 | [7 empty] | 10.4562 | [13 empty] | 465.606 | [76 empty] | 2025 | Wang C, Li Z-K, Sanislav I, Zheng Y, Li X-M, Zhang R-Z, Hu J, Zhang J (2025) Trace element zoning in sphalerite from the giant Nannihu porphyry-skarn-epithermal polymetallic system, central China. Mineralium Deposita |  | CHN | Henan Province
| Nannihu, Luotuoshan, Lengshuibeigou | Nannihu ore field | Magmatic hydrothermal | Porphyry, Skarn, Epithermal | Porphyry Mo-W, Skarn Zn-Cu-W, Epithermal Pb-Zn-Ag | Mo, Zn, Pb | W, Cu, Ag | Mo, W, Zn, Cu, Pb, Ag | Li et al., 2023b |  | RD-CM-prov1-12 | RD-CM-prov1-12 | underground mine |  |  |  |  | ore material | grab | grab | mineral separate | [5 empty] | mineralisation |  |  |  | sphalerite | Sulfide stage, Quartz-carbonate stage, Skarn stage, Pyrite-quartz stage, Quartz-polymetallic sulfide stage | disseminated, vein, massive | VMS |  |  |  | pyrite, pyrrhotite, chalcopyrite, molybdenite, magnetite, rutile, garnet, fluorite, scheelite, galena, stannite, tetrahedrite, quartz, K-feldspar, biotite | polished thin sections | LA-ICPMS, EMPA, SEM-EDS | Agilent 7700e ICP-MS apparatus interfaced to a Geolas Pro laser ablation system that consists of a 193 nm COMPex Pro 102Ar F excimer laser and a Micro Las optical system; (JEOL) JXA-8230 electron probe microanalyzer (EPMA) | Wuhan Sample Solution Analytical Technology Co., Ltd, Hubei, China | Detailed operation conditions for the laser ablation system and the ICP-MS instrument follow those described by Liu et al. (2008, 2010b) | [21 empty] | 3709.72 | [11 empty] | 113.962 | [9 empty] | 577.205 |  | 85.4108 |  |  |  | 0.676787 | [7 empty] | 11.2062 | [13 empty] | 446.434 | [76 empty] | 2025 | Wang C, Li Z-K, Sanislav I, Zheng Y, Li X-M, Zhang R-Z, Hu J, Zhang J (2025) Trace element zoning in sphalerite from the giant Nannihu porphyry-skarn-epithermal polymetallic system, central China. Mineralium Deposita |  | CHN | Henan Province
| Nannihu, Luotuoshan, Lengshuibeigou | Nannihu ore field | Magmatic hydrothermal | Porphyry, Skarn, Epithermal | Porphyry Mo-W, Skarn Zn-Cu-W, Epithermal Pb-Zn-Ag | Mo, Zn, Pb | W, Cu, Ag | Mo, W, Zn, Cu, Pb, Ag | Li et al., 2023b |  | RD-CM-prov1-13 | RD-CM-prov1-13 | underground mine |  |  |  |  | ore material | grab | grab | mineral separate | [5 empty] | mineralisation |  |  |  | sphalerite | Sulfide stage, Quartz-carbonate stage, Skarn stage, Pyrite-quartz stage, Quartz-polymetallic sulfide stage | disseminated, vein, massive | VMS |  |  |  | pyrite, pyrrhotite, chalcopyrite, molybdenite, magnetite, rutile, garnet, fluorite, scheelite, galena, stannite, tetrahedrite, quartz, K-feldspar, biotite | polished thin sections | LA-ICPMS, EMPA, SEM-EDS | Agilent 7700e ICP-MS apparatus interfaced to a Geolas Pro laser ablation system that consists of a 193 nm COMPex Pro 102Ar F excimer laser and a Micro Las optical system; (JEOL) JXA-8230 electron probe microanalyzer (EPMA) | Wuhan Sample Solution Analytical Technology Co., Ltd, Hubei, China | Detailed operation conditions for the laser ablation system and the ICP-MS instrument follow those described by Liu et al. (2008, 2010b) | [21 empty] | 3833.67 | [11 empty] | 112.219 | [9 empty] | 595.995 |  | 77.8348 |  |  |  | 0.804348 | [7 empty] | 10.4011 | [13 empty] | 472.237 | [76 empty] | 2025 | Wang C, Li Z-K, Sanislav I, Zheng Y, Li X-M, Zhang R-Z, Hu J, Zhang J (2025) Trace element zoning in sphalerite from the giant Nannihu porphyry-skarn-epithermal polymetallic system, central China. Mineralium Deposita |  | CHN | Henan Province
| Nannihu, Luotuoshan, Lengshuibeigou | Nannihu ore field | Magmatic hydrothermal | Porphyry, Skarn, Epithermal | Porphyry Mo-W, Skarn Zn-Cu-W, Epithermal Pb-Zn-Ag | Mo, Zn, Pb | W, Cu, Ag | Mo, W, Zn, Cu, Pb, Ag | Li et al., 2023b |  | RD-CM-prov1-14 | RD-CM-prov1-14 | underground mine |  |  |  |  | ore material | grab | grab | mineral separate | [5 empty] | mineralisation |  |  |  | sphalerite | Sulfide stage, Quartz-carbonate stage, Skarn stage, Pyrite-quartz stage, Quartz-polymetallic sulfide stage | disseminated, vein, massive | VMS |  |  |  | pyrite, pyrrhotite, chalcopyrite, molybdenite, magnetite, rutile, garnet, fluorite, scheelite, galena, stannite, tetrahedrite, quartz, K-feldspar, biotite | polished thin sections | LA-ICPMS, EMPA, SEM-EDS | Agilent 7700e ICP-MS apparatus interfaced to a Geolas Pro laser ablation system that consists of a 193 nm COMPex Pro 102Ar F excimer laser and a Micro Las optical system; (JEOL) JXA-8230 electron probe microanalyzer (EPMA) | Wuhan Sample Solution Analytical Technology Co., Ltd, Hubei, China | Detailed operation conditions for the laser ablation system and the ICP-MS instrument follow those described by Liu et al. (2008, 2010b) | [21 empty] | 3905.14 | [11 empty] | 112.878 | [9 empty] | 636.077 |  | 77.2696 |  |  |  | 0.72642 | [7 empty] | 10.693 | [13 empty] | 416.674 | [76 empty] | 2025 | Wang C, Li Z-K, Sanislav I, Zheng Y, Li X-M, Zhang R-Z, Hu J, Zhang J (2025) Trace element zoning in sphalerite from the giant Nannihu porphyry-skarn-epithermal polymetallic system, central China. Mineralium Deposita |  | CHN | Henan Province
| Nannihu, Luotuoshan, Lengshuibeigou | Nannihu ore field | Magmatic hydrothermal | Porphyry, Skarn, Epithermal | Porphyry Mo-W, Skarn Zn-Cu-W, Epithermal Pb-Zn-Ag | Mo, Zn, Pb | W, Cu, Ag | Mo, W, Zn, Cu, Pb, Ag | Li et al., 2023b |  | RD-CM-prov2-1 | RD-CM-prov2-1 | underground mine |  |  |  |  | ore material | grab | grab | mineral separate | [5 empty] | mineralisation |  |  |  | sphalerite | Sulfide stage, Quartz-carbonate stage, Skarn stage, Pyrite-quartz stage, Quartz-polymetallic sulfide stage | disseminated, vein, massive | VMS |  |  |  | pyrite, pyrrhotite, chalcopyrite, molybdenite, magnetite, rutile, garnet, fluorite, scheelite, galena, stannite, tetrahedrite, quartz, K-feldspar, biotite | polished thin sections | LA-ICPMS, EMPA, SEM-EDS | Agilent 7700e ICP-MS apparatus interfaced to a Geolas Pro laser ablation system that consists of a 193 nm COMPex Pro 102Ar F excimer laser and a Micro Las optical system; (JEOL) JXA-8230 electron probe microanalyzer (EPMA) | Wuhan Sample Solution Analytical Technology Co., Ltd, Hubei, China | Detailed operation conditions for the laser ablation system and the ICP-MS instrument follow those described by Liu et al. (2008, 2010b) | [21 empty] | 3553.87 | [11 empty] | 150.983 | [9 empty] | 19.3213 |  | 77.993 |  |  |  | 0.339 | [7 empty] | 5.94944 | [13 empty] | 466.472 | [76 empty] | 2025 | Wang C, Li Z-K, Sanislav I, Zheng Y, Li X-M, Zhang R-Z, Hu J, Zhang J (2025) Trace element zoning in sphalerite from the giant Nannihu porphyry-skarn-epithermal polymetallic system, central China. Mineralium Deposita |  | CHN | Henan Province
| Nannihu, Luotuoshan, Lengshuibeigou | Nannihu ore field | Magmatic hydrothermal | Porphyry, Skarn, Epithermal | Porphyry Mo-W, Skarn Zn-Cu-W, Epithermal Pb-Zn-Ag | Mo, Zn, Pb | W, Cu, Ag | Mo, W, Zn, Cu, Pb, Ag | Li et al., 2023b |  | RD-CM-prov2-2 | RD-CM-prov2-2 | underground mine |  |  |  |  | ore material | grab | grab | mineral separate | [5 empty] | mineralisation |  |  |  | sphalerite | Sulfide stage, Quartz-carbonate stage, Skarn stage, Pyrite-quartz stage, Quartz-polymetallic sulfide stage | disseminated, vein, massive | VMS |  |  |  | pyrite, pyrrhotite, chalcopyrite, molybdenite, magnetite, rutile, garnet, fluorite, scheelite, galena, stannite, tetrahedrite, quartz, K-feldspar, biotite | polished thin sections | LA-ICPMS, EMPA, SEM-EDS | Agilent 7700e ICP-MS apparatus interfaced to a Geolas Pro laser ablation system that consists of a 193 nm COMPex Pro 102Ar F excimer laser and a Micro Las optical system; (JEOL) JXA-8230 electron probe microanalyzer (EPMA) | Wuhan Sample Solution Analytical Technology Co., Ltd, Hubei, China | Detailed operation conditions for the laser ablation system and the ICP-MS instrument follow those described by Liu et al. (2008, 2010b) | [21 empty] | 3702.94 | [11 empty] | 163.285 | [9 empty] | 4.67544 |  | 72.6215 |  |  |  | 0.890383 | [7 empty] | 7.32451 | [13 empty] | 412.878 | [76 empty] | 2025 | Wang C, Li Z-K, Sanislav I, Zheng Y, Li X-M, Zhang R-Z, Hu J, Zhang J (2025) Trace element zoning in sphalerite from the giant Nannihu porphyry-skarn-epithermal polymetallic system, central China. Mineralium Deposita |  | CHN | Henan Province
| Nannihu, Luotuoshan, Lengshuibeigou | Nannihu ore field | Magmatic hydrothermal | Porphyry, Skarn, Epithermal | Porphyry Mo-W, Skarn Zn-Cu-W, Epithermal Pb-Zn-Ag | Mo, Zn, Pb | W, Cu, Ag | Mo, W, Zn, Cu, Pb, Ag | Li et al., 2023b |  | RD-CM-prov2-3 | RD-CM-prov2-3 | underground mine |  |  |  |  | ore material | grab | grab | mineral separate | [5 empty] | mineralisation |  |  |  | sphalerite | Sulfide stage, Quartz-carbonate stage, Skarn stage, Pyrite-quartz stage, Quartz-polymetallic sulfide stage | disseminated, vein, massive | VMS |  |  |  | pyrite, pyrrhotite, chalcopyrite, molybdenite, magnetite, rutile, garnet, fluorite, scheelite, galena, stannite, tetrahedrite, quartz, K-feldspar, biotite | polished thin sections | LA-ICPMS, EMPA, SEM-EDS | Agilent 7700e ICP-MS apparatus interfaced to a Geolas Pro laser ablation system that consists of a 193 nm COMPex Pro 102Ar F excimer laser and a Micro Las optical system; (JEOL) JXA-8230 electron probe microanalyzer (EPMA) | Wuhan Sample Solution Analytical Technology Co., Ltd, Hubei, China | Detailed operation conditions for the laser ablation system and the ICP-MS instrument follow those described by Liu et al. (2008, 2010b) | [21 empty] | 3413.38 | [11 empty] | 172.211 | [9 empty] | 16.9781 |  | 81.6913 |  |  |  | 0.23261 | [7 empty] | 8.59308 | [13 empty] | 439.863 | [76 empty] | 2025 | Wang C, Li Z-K, Sanislav I, Zheng Y, Li X-M, Zhang R-Z, Hu J, Zhang J (2025) Trace element zoning in sphalerite from the giant Nannihu porphyry-skarn-epithermal polymetallic system, central China. Mineralium Deposita |  | CHN | Henan Province
| the Dalingkou deposit | Nannihu ore field | Magmatic hydrothermal | Porphyry, Skarn, Epithermal | Porphyry Mo-W, Skarn Zn-Cu-W, Epithermal Pb-Zn-Ag | Mo, Zn, Pb | W, Cu, Ag | Mo, W, Zn, Cu, Pb, Ag | Li et al., 2023b |  | Sp2L-1 | Sp2L-1 | underground mine |  |  |  |  | ore material | grab | grab | mineral separate | [5 empty] | mineralisation |  |  |  | sphalerite | Sulfide stage, Quartz-carbonate stage, Skarn stage, Pyrite-quartz stage, Quartz-polymetallic sulfide stage | disseminated, vein, massive | Epithermal |  |  |  | pyrite, pyrrhotite, chalcopyrite, molybdenite, magnetite, rutile, garnet, fluorite, scheelite, galena, stannite, tetrahedrite, quartz, K-feldspar, biotite | polished thin sections | LA-ICPMS, EMPA, SEM-EDS | Agilent 7700e ICP-MS apparatus interfaced to a Geolas Pro laser ablation system that consists of a 193 nm COMPex Pro 102Ar F excimer laser and a Micro Las optical system; (JEOL) JXA-8230 electron probe microanalyzer (EPMA) | Wuhan Sample Solution Analytical Technology Co., Ltd, Hubei, China | Detailed operation conditions for the laser ablation system and the ICP-MS instrument follow those described by Liu et al. (2008, 2010b) | [21 empty] | 3411 | [11 empty] | 55 | [9 empty] | 6204 |  | 26.3 |  |  |  | 5.2 | [7 empty] | 0.09 | [13 empty] | 2433 | [76 empty] | 2025 | Wang C, Li Z-K, Sanislav I, Zheng Y, Li X-M, Zhang R-Z, Hu J, Zhang J (2025) Trace element zoning in sphalerite from the giant Nannihu porphyry-skarn-epithermal polymetallic system, central China. Mineralium Deposita |  | CHN | Henan Province
| Nannihu, Luotuoshan, Lengshuibeigou | Nannihu ore field | Magmatic hydrothermal | Porphyry, Skarn, Epithermal | Porphyry Mo-W, Skarn Zn-Cu-W, Epithermal Pb-Zn-Ag | Mo, Zn, Pb | W, Cu, Ag | Mo, W, Zn, Cu, Pb, Ag | Li et al., 2023b |  | Sp2L-2 | Sp2L-2 | underground mine |  |  |  |  | ore material | grab | grab | mineral separate | [5 empty] | mineralisation |  |  |  | sphalerite | Sulfide stage, Quartz-carbonate stage, Skarn stage, Pyrite-quartz stage, Quartz-polymetallic sulfide stage | disseminated, vein, massive | Epithermal |  |  |  | pyrite, pyrrhotite, chalcopyrite, molybdenite, magnetite, rutile, garnet, fluorite, scheelite, galena, stannite, tetrahedrite, quartz, K-feldspar, biotite | polished thin sections | LA-ICPMS, EMPA, SEM-EDS | Agilent 7700e ICP-MS apparatus interfaced to a Geolas Pro laser ablation system that consists of a 193 nm COMPex Pro 102Ar F excimer laser and a Micro Las optical system; (JEOL) JXA-8230 electron probe microanalyzer (EPMA) | Wuhan Sample Solution Analytical Technology Co., Ltd, Hubei, China | Detailed operation conditions for the laser ablation system and the ICP-MS instrument follow those described by Liu et al. (2008, 2010b) | [21 empty] | 3573 | [11 empty] | 110 | [9 empty] | 6894 |  | 66.1 |  |  |  | 2.8 | [7 empty] | 0.24 | [13 empty] | 2685 | [76 empty] | 2025 | Wang C, Li Z-K, Sanislav I, Zheng Y, Li X-M, Zhang R-Z, Hu J, Zhang J (2025) Trace element zoning in sphalerite from the giant Nannihu porphyry-skarn-epithermal polymetallic system, central China. Mineralium Deposita |  | CHN | Henan Province
| Nannihu, Luotuoshan, Lengshuibeigou | Nannihu ore field | Magmatic hydrothermal | Porphyry, Skarn, Epithermal | Porphyry Mo-W, Skarn Zn-Cu-W, Epithermal Pb-Zn-Ag | Mo, Zn, Pb | W, Cu, Ag | Mo, W, Zn, Cu, Pb, Ag | Li et al., 2023b |  | Sp2L-3 | Sp2L-3 | underground mine |  |  |  |  | ore material | grab | grab | mineral separate | [5 empty] | mineralisation |  |  |  | sphalerite | Sulfide stage, Quartz-carbonate stage, Skarn stage, Pyrite-quartz stage, Quartz-polymetallic sulfide stage | disseminated, vein, massive | Epithermal |  |  |  | pyrite, pyrrhotite, chalcopyrite, molybdenite, magnetite, rutile, garnet, fluorite, scheelite, galena, stannite, tetrahedrite, quartz, K-feldspar, biotite | polished thin sections | LA-ICPMS, EMPA, SEM-EDS | Agilent 7700e ICP-MS apparatus interfaced to a Geolas Pro laser ablation system that consists of a 193 nm COMPex Pro 102Ar F excimer laser and a Micro Las optical system; (JEOL) JXA-8230 electron probe microanalyzer (EPMA) | Wuhan Sample Solution Analytical Technology Co., Ltd, Hubei, China | Detailed operation conditions for the laser ablation system and the ICP-MS instrument follow those described by Liu et al. (2008, 2010b) | [21 empty] | 3575 | [11 empty] | 130 | [9 empty] | 8410 |  | 79.3 |  |  |  | 2.6 | [7 empty] | 0.19 | [13 empty] | 3344 | [76 empty] | 2025 | Wang C, Li Z-K, Sanislav I, Zheng Y, Li X-M, Zhang R-Z, Hu J, Zhang J (2025) Trace element zoning in sphalerite from the giant Nannihu porphyry-skarn-epithermal polymetallic system, central China. Mineralium Deposita |  | CHN | Henan Province
| Nannihu, Luotuoshan, Lengshuibeigou | Nannihu ore field | Magmatic hydrothermal | Porphyry, Skarn, Epithermal | Porphyry Mo-W, Skarn Zn-Cu-W, Epithermal Pb-Zn-Ag | Mo, Zn, Pb | W, Cu, Ag | Mo, W, Zn, Cu, Pb, Ag | Li et al., 2023b |  | Sp2L-4 | Sp2L-4 | underground mine |  |  |  |  | ore material | grab | grab | mineral separate | [5 empty] | mineralisation |  |  |  | sphalerite | Sulfide stage, Quartz-carbonate stage, Skarn stage, Pyrite-quartz stage, Quartz-polymetallic sulfide stage | disseminated, vein, massive | Epithermal |  |  |  | pyrite, pyrrhotite, chalcopyrite, molybdenite, magnetite, rutile, garnet, fluorite, scheelite, galena, stannite, tetrahedrite, quartz, K-feldspar, biotite | polished thin sections | LA-ICPMS, EMPA, SEM-EDS | Agilent 7700e ICP-MS apparatus interfaced to a Geolas Pro laser ablation system that consists of a 193 nm COMPex Pro 102Ar F excimer laser and a Micro Las optical system; (JEOL) JXA-8230 electron probe microanalyzer (EPMA) | Wuhan Sample Solution Analytical Technology Co., Ltd, Hubei, China | Detailed operation conditions for the laser ablation system and the ICP-MS instrument follow those described by Liu et al. (2008, 2010b) | [21 empty] | 3394 | [11 empty] | 115 | [9 empty] | 9909 |  | 40.5 |  |  |  | 1.5 | [7 empty] | 0.23 | [13 empty] | 4120 | [76 empty] | 2025 | Wang C, Li Z-K, Sanislav I, Zheng Y, Li X-M, Zhang R-Z, Hu J, Zhang J (2025) Trace element zoning in sphalerite from the giant Nannihu porphyry-skarn-epithermal polymetallic system, central China. Mineralium Deposita |  | CHN | Henan Province
| Nannihu, Luotuoshan, Lengshuibeigou | Nannihu ore field | Magmatic hydrothermal | Porphyry, Skarn, Epithermal | Porphyry Mo-W, Skarn Zn-Cu-W, Epithermal Pb-Zn-Ag | Mo, Zn, Pb | W, Cu, Ag | Mo, W, Zn, Cu, Pb, Ag | Li et al., 2023b |  | Sp2D-1 | Sp2D-1 | underground mine |  |  |  |  | ore material | grab | grab | mineral separate | [5 empty] | mineralisation |  |  |  | sphalerite | Sulfide stage, Quartz-carbonate stage, Skarn stage, Pyrite-quartz stage, Quartz-polymetallic sulfide stage | disseminated, vein, massive | Epithermal |  |  |  | pyrite, pyrrhotite, chalcopyrite, molybdenite, magnetite, rutile, garnet, fluorite, scheelite, galena, stannite, tetrahedrite, quartz, K-feldspar, biotite | polished thin sections | LA-ICPMS, EMPA, SEM-EDS | Agilent 7700e ICP-MS apparatus interfaced to a Geolas Pro laser ablation system that consists of a 193 nm COMPex Pro 102Ar F excimer laser and a Micro Las optical system; (JEOL) JXA-8230 electron probe microanalyzer (EPMA) | Wuhan Sample Solution Analytical Technology Co., Ltd, Hubei, China | Detailed operation conditions for the laser ablation system and the ICP-MS instrument follow those described by Liu et al. (2008, 2010b) | [21 empty] | 2458 | [11 empty] | 3.6 | [9 empty] | 22082 |  | 2.1 |  |  |  | 1.4 | [7 empty] | 0.4 | [13 empty] | 11162 | [76 empty] | 2025 | Wang C, Li Z-K, Sanislav I, Zheng Y, Li X-M, Zhang R-Z, Hu J, Zhang J (2025) Trace element zoning in sphalerite from the giant Nannihu porphyry-skarn-epithermal polymetallic system, central China. Mineralium Deposita |  | CHN | Henan Province
| Nannihu, Luotuoshan, Lengshuibeigou | Nannihu ore field | Magmatic hydrothermal | Porphyry, Skarn, Epithermal | Porphyry Mo-W, Skarn Zn-Cu-W, Epithermal Pb-Zn-Ag | Mo, Zn, Pb | W, Cu, Ag | Mo, W, Zn, Cu, Pb, Ag | Li et al., 2023b |  | Sp2D-2 | Sp2D-2 | underground mine |  |  |  |  | ore material | grab | grab | mineral separate | [5 empty] | mineralisation |  |  |  | sphalerite | Sulfide stage, Quartz-carbonate stage, Skarn stage, Pyrite-quartz stage, Quartz-polymetallic sulfide stage | disseminated, vein, massive | Epithermal |  |  |  | pyrite, pyrrhotite, chalcopyrite, molybdenite, magnetite, rutile, garnet, fluorite, scheelite, galena, stannite, tetrahedrite, quartz, K-feldspar, biotite | polished thin sections | LA-ICPMS, EMPA, SEM-EDS | Agilent 7700e ICP-MS apparatus interfaced to a Geolas Pro laser ablation system that consists of a 193 nm COMPex Pro 102Ar F excimer laser and a Micro Las optical system; (JEOL) JXA-8230 electron probe microanalyzer (EPMA) | Wuhan Sample Solution Analytical Technology Co., Ltd, Hubei, China | Detailed operation conditions for the laser ablation system and the ICP-MS instrument follow those described by Liu et al. (2008, 2010b) | [21 empty] | 2638 | [11 empty] | 3.9 | [9 empty] | 23910 |  | 2.6 |  |  |  | 1.5 | [7 empty] | 0.78 | [13 empty] | 15193 | [76 empty] | 2025 | Wang C, Li Z-K, Sanislav I, Zheng Y, Li X-M, Zhang R-Z, Hu J, Zhang J (2025) Trace element zoning in sphalerite from the giant Nannihu porphyry-skarn-epithermal polymetallic system, central China. Mineralium Deposita |  | CHN | Henan Province
| Nannihu, Luotuoshan, Lengshuibeigou | Nannihu ore field | Magmatic hydrothermal | Porphyry, Skarn, Epithermal | Porphyry Mo-W, Skarn Zn-Cu-W, Epithermal Pb-Zn-Ag | Mo, Zn, Pb | W, Cu, Ag | Mo, W, Zn, Cu, Pb, Ag | Li et al., 2023b |  | Sp2D-3 | Sp2D-3 | underground mine |  |  |  |  | ore material | grab | grab | mineral separate | [5 empty] | mineralisation |  |  |  | sphalerite | Sulfide stage, Quartz-carbonate stage, Skarn stage, Pyrite-quartz stage, Quartz-polymetallic sulfide stage | disseminated, vein, massive | Epithermal |  |  |  | pyrite, pyrrhotite, chalcopyrite, molybdenite, magnetite, rutile, garnet, fluorite, scheelite, galena, stannite, tetrahedrite, quartz, K-feldspar, biotite | polished thin sections | LA-ICPMS, EMPA, SEM-EDS | Agilent 7700e ICP-MS apparatus interfaced to a Geolas Pro laser ablation system that consists of a 193 nm COMPex Pro 102Ar F excimer laser and a Micro Las optical system; (JEOL) JXA-8230 electron probe microanalyzer (EPMA) | Wuhan Sample Solution Analytical Technology Co., Ltd, Hubei, China | Detailed operation conditions for the laser ablation system and the ICP-MS instrument follow those described by Liu et al. (2008, 2010b) | [21 empty] | 2666 | [11 empty] | 5.2 | [9 empty] | 13127 |  | 0.77 |  |  |  | 1.2 | [7 empty] | 0.2 | [13 empty] | 2593 | [76 empty] | 2025 | Wang C, Li Z-K, Sanislav I, Zheng Y, Li X-M, Zhang R-Z, Hu J, Zhang J (2025) Trace element zoning in sphalerite from the giant Nannihu porphyry-skarn-epithermal polymetallic system, central China. Mineralium Deposita |  | CHN | Henan Province
| Nannihu, Luotuoshan, Lengshuibeigou | Nannihu ore field | Magmatic hydrothermal | Porphyry, Skarn, Epithermal | Porphyry Mo-W, Skarn Zn-Cu-W, Epithermal Pb-Zn-Ag | Mo, Zn, Pb | W, Cu, Ag | Mo, W, Zn, Cu, Pb, Ag | Li et al., 2023b |  | Sp2D-4 | Sp2D-4 | underground mine |  |  |  |  | ore material | grab | grab | mineral separate | [5 empty] | mineralisation |  |  |  | sphalerite | Sulfide stage, Quartz-carbonate stage, Skarn stage, Pyrite-quartz stage, Quartz-polymetallic sulfide stage | disseminated, vein, massive | Epithermal |  |  |  | pyrite, pyrrhotite, chalcopyrite, molybdenite, magnetite, rutile, garnet, fluorite, scheelite, galena, stannite, tetrahedrite, quartz, K-feldspar, biotite | polished thin sections | LA-ICPMS, EMPA, SEM-EDS | Agilent 7700e ICP-MS apparatus interfaced to a Geolas Pro laser ablation system that consists of a 193 nm COMPex Pro 102Ar F excimer laser and a Micro Las optical system; (JEOL) JXA-8230 electron probe microanalyzer (EPMA) | Wuhan Sample Solution Analytical Technology Co., Ltd, Hubei, China | Detailed operation conditions for the laser ablation system and the ICP-MS instrument follow those described by Liu et al. (2008, 2010b) | [21 empty] | 2421 | [11 empty] | 4.3 | [9 empty] | 24463 |  | 0.77 |  |  |  | 1.3 | [7 empty] | 0.02 | [13 empty] | 5396 | [76 empty] | 2025 | Wang C, Li Z-K, Sanislav I, Zheng Y, Li X-M, Zhang R-Z, Hu J, Zhang J (2025) Trace element zoning in sphalerite from the giant Nannihu porphyry-skarn-epithermal polymetallic system, central China. Mineralium Deposita |  | CHN | Henan Province
| Nannihu, Luotuoshan, Lengshuibeigou | Nannihu ore field | Magmatic hydrothermal | Porphyry, Skarn, Epithermal | Porphyry Mo-W, Skarn Zn-Cu-W, Epithermal Pb-Zn-Ag | Mo, Zn, Pb | W, Cu, Ag | Mo, W, Zn, Cu, Pb, Ag | Li et al., 2023b |  | Sp2D-5 | Sp2D-5 | underground mine |  |  |  |  | ore material | grab | grab | mineral separate | [5 empty] | mineralisation |  |  |  | sphalerite | Sulfide stage, Quartz-carbonate stage, Skarn stage, Pyrite-quartz stage, Quartz-polymetallic sulfide stage | disseminated, vein, massive | Epithermal |  |  |  | pyrite, pyrrhotite, chalcopyrite, molybdenite, magnetite, rutile, garnet, fluorite, scheelite, galena, stannite, tetrahedrite, quartz, K-feldspar, biotite | polished thin sections | LA-ICPMS, EMPA, SEM-EDS | Agilent 7700e ICP-MS apparatus interfaced to a Geolas Pro laser ablation system that consists of a 193 nm COMPex Pro 102Ar F excimer laser and a Micro Las optical system; (JEOL) JXA-8230 electron probe microanalyzer (EPMA) | Wuhan Sample Solution Analytical Technology Co., Ltd, Hubei, China | Detailed operation conditions for the laser ablation system and the ICP-MS instrument follow those described by Liu et al. (2008, 2010b) | [21 empty] | 2296 | [11 empty] | 24.1 | [9 empty] | 32715 |  | 0.5 |  |  |  | 1.8 | [7 empty] | 0.22 | [13 empty] | 9325 | [76 empty] | 2025 | Wang C, Li Z-K, Sanislav I, Zheng Y, Li X-M, Zhang R-Z, Hu J, Zhang J (2025) Trace element zoning in sphalerite from the giant Nannihu porphyry-skarn-epithermal polymetallic system, central China. Mineralium Deposita |  | CHN | Henan Province
| Nannihu, Luotuoshan, Lengshuibeigou | Nannihu ore field | Magmatic hydrothermal | Porphyry, Skarn, Epithermal | Porphyry Mo-W, Skarn Zn-Cu-W, Epithermal Pb-Zn-Ag | Mo, Zn, Pb | W, Cu, Ag | Mo, W, Zn, Cu, Pb, Ag | Li et al., 2023b |  | Sp2D-6 | Sp2D-6 | underground mine |  |  |  |  | ore material | grab | grab | mineral separate | [5 empty] | mineralisation |  |  |  | sphalerite | Sulfide stage, Quartz-carbonate stage, Skarn stage, Pyrite-quartz stage, Quartz-polymetallic sulfide stage | disseminated, vein, massive | Epithermal |  |  |  | pyrite, pyrrhotite, chalcopyrite, molybdenite, magnetite, rutile, garnet, fluorite, scheelite, galena, stannite, tetrahedrite, quartz, K-feldspar, biotite | polished thin sections | LA-ICPMS, EMPA, SEM-EDS | Agilent 7700e ICP-MS apparatus interfaced to a Geolas Pro laser ablation system that consists of a 193 nm COMPex Pro 102Ar F excimer laser and a Micro Las optical system; (JEOL) JXA-8230 electron probe microanalyzer (EPMA) | Wuhan Sample Solution Analytical Technology Co., Ltd, Hubei, China | Detailed operation conditions for the laser ablation system and the ICP-MS instrument follow those described by Liu et al. (2008, 2010b) | [21 empty] | 2498 | [11 empty] | 7.4 | [9 empty] | 42291 |  | 1.6 |  |  |  | 1.5 | [7 empty] | 0.03 | [13 empty] | 11883 | [76 empty] | 2025 | Wang C, Li Z-K, Sanislav I, Zheng Y, Li X-M, Zhang R-Z, Hu J, Zhang J (2025) Trace element zoning in sphalerite from the giant Nannihu porphyry-skarn-epithermal polymetallic system, central China. Mineralium Deposita |  | CHN | Henan Province
| Nannihu, Luotuoshan, Lengshuibeigou | Nannihu ore field | Magmatic hydrothermal | Porphyry, Skarn, Epithermal | Porphyry Mo-W, Skarn Zn-Cu-W, Epithermal Pb-Zn-Ag | Mo, Zn, Pb | W, Cu, Ag | Mo, W, Zn, Cu, Pb, Ag | Li et al., 2023b |  | Sp2D-7 | Sp2D-7 | underground mine |  |  |  |  | ore material | grab | grab | mineral separate | [5 empty] | mineralisation |  |  |  | sphalerite | Sulfide stage, Quartz-carbonate stage, Skarn stage, Pyrite-quartz stage, Quartz-polymetallic sulfide stage | disseminated, vein, massive | Epithermal |  |  |  | pyrite, pyrrhotite, chalcopyrite, molybdenite, magnetite, rutile, garnet, fluorite, scheelite, galena, stannite, tetrahedrite, quartz, K-feldspar, biotite | polished thin sections | LA-ICPMS, EMPA, SEM-EDS | Agilent 7700e ICP-MS apparatus interfaced to a Geolas Pro laser ablation system that consists of a 193 nm COMPex Pro 102Ar F excimer laser and a Micro Las optical system; (JEOL) JXA-8230 electron probe microanalyzer (EPMA) | Wuhan Sample Solution Analytical Technology Co., Ltd, Hubei, China | Detailed operation conditions for the laser ablation system and the ICP-MS instrument follow those described by Liu et al. (2008, 2010b) | [21 empty] | 2569 | [11 empty] | 2.5 | [9 empty] | 32382 |  | 1.2 |  |  |  | 1.8 | [7 empty] | 0.01 | [13 empty] | 10326 | [76 empty] | 2025 | Wang C, Li Z-K, Sanislav I, Zheng Y, Li X-M, Zhang R-Z, Hu J, Zhang J (2025) Trace element zoning in sphalerite from the giant Nannihu porphyry-skarn-epithermal polymetallic system, central China. Mineralium Deposita |  | CHN | Henan Province
| Nannihu, Luotuoshan, Lengshuibeigou | Nannihu ore field | Magmatic hydrothermal | Porphyry, Skarn, Epithermal | Porphyry Mo-W, Skarn Zn-Cu-W, Epithermal Pb-Zn-Ag | Mo, Zn, Pb | W, Cu, Ag | Mo, W, Zn, Cu, Pb, Ag | Li et al., 2023b |  | Sp2D-8 | Sp2D-8 | underground mine |  |  |  |  | ore material | grab | grab | mineral separate | [5 empty] | mineralisation |  |  |  | sphalerite | Sulfide stage, Quartz-carbonate stage, Skarn stage, Pyrite-quartz stage, Quartz-polymetallic sulfide stage | disseminated, vein, massive | Epithermal |  |  |  | pyrite, pyrrhotite, chalcopyrite, molybdenite, magnetite, rutile, garnet, fluorite, scheelite, galena, stannite, tetrahedrite, quartz, K-feldspar, biotite | polished thin sections | LA-ICPMS, EMPA, SEM-EDS | Agilent 7700e ICP-MS apparatus interfaced to a Geolas Pro laser ablation system that consists of a 193 nm COMPex Pro 102Ar F excimer laser and a Micro Las optical system; (JEOL) JXA-8230 electron probe microanalyzer (EPMA) | Wuhan Sample Solution Analytical Technology Co., Ltd, Hubei, China | Detailed operation conditions for the laser ablation system and the ICP-MS instrument follow those described by Liu et al. (2008, 2010b) | [21 empty] | 2559 | [11 empty] | 4.8 | [9 empty] | 34014 |  | 2 |  |  |  | 1.6 | [7 empty] | 0.01 | [13 empty] | 10410 | [76 empty] | 2025 | Wang C, Li Z-K, Sanislav I, Zheng Y, Li X-M, Zhang R-Z, Hu J, Zhang J (2025) Trace element zoning in sphalerite from the giant Nannihu porphyry-skarn-epithermal polymetallic system, central China. Mineralium Deposita |  | CHN | Henan Province
| Nannihu, Luotuoshan, Lengshuibeigou | Nannihu ore field | Magmatic hydrothermal | Porphyry, Skarn, Epithermal | Porphyry Mo-W, Skarn Zn-Cu-W, Epithermal Pb-Zn-Ag | Mo, Zn, Pb | W, Cu, Ag | Mo, W, Zn, Cu, Pb, Ag | Li et al., 2023b |  | Sp2D-9 | Sp2D-9 | underground mine |  |  |  |  | ore material | grab | grab | mineral separate | [5 empty] | mineralisation |  |  |  | sphalerite | Sulfide stage, Quartz-carbonate stage, Skarn stage, Pyrite-quartz stage, Quartz-polymetallic sulfide stage | disseminated, vein, massive | Epithermal |  |  |  | pyrite, pyrrhotite, chalcopyrite, molybdenite, magnetite, rutile, garnet, fluorite, scheelite, galena, stannite, tetrahedrite, quartz, K-feldspar, biotite | polished thin sections | LA-ICPMS, EMPA, SEM-EDS | Agilent 7700e ICP-MS apparatus interfaced to a Geolas Pro laser ablation system that consists of a 193 nm COMPex Pro 102Ar F excimer laser and a Micro Las optical system; (JEOL) JXA-8230 electron probe microanalyzer (EPMA) | Wuhan Sample Solution Analytical Technology Co., Ltd, Hubei, China | Detailed operation conditions for the laser ablation system and the ICP-MS instrument follow those described by Liu et al. (2008, 2010b) | [21 empty] | 2414 | [11 empty] | 2 | [9 empty] | 22312 |  | 0.53 |  |  |  | 1.5 | [7 empty] | 0.16 | [13 empty] | 6938 | [76 empty] | 2025 | Wang C, Li Z-K, Sanislav I, Zheng Y, Li X-M, Zhang R-Z, Hu J, Zhang J (2025) Trace element zoning in sphalerite from the giant Nannihu porphyry-skarn-epithermal polymetallic system, central China. Mineralium Deposita |  | CHN | Henan Province
| Nannihu, Luotuoshan, Lengshuibeigou | Nannihu ore field | Magmatic hydrothermal | Porphyry, Skarn, Epithermal | Porphyry Mo-W, Skarn Zn-Cu-W, Epithermal Pb-Zn-Ag | Mo, Zn, Pb | W, Cu, Ag | Mo, W, Zn, Cu, Pb, Ag | Li et al., 2023b |  | Sp2D-10 | Sp2D-10 | underground mine |  |  |  |  | ore material | grab | grab | mineral separate | [5 empty] | mineralisation |  |  |  | sphalerite | Sulfide stage, Quartz-carbonate stage, Skarn stage, Pyrite-quartz stage, Quartz-polymetallic sulfide stage | disseminated, vein, massive | Epithermal |  |  |  | pyrite, pyrrhotite, chalcopyrite, molybdenite, magnetite, rutile, garnet, fluorite, scheelite, galena, stannite, tetrahedrite, quartz, K-feldspar, biotite | polished thin sections | LA-ICPMS, EMPA, SEM-EDS | Agilent 7700e ICP-MS apparatus interfaced to a Geolas Pro laser ablation system that consists of a 193 nm COMPex Pro 102Ar F excimer laser and a Micro Las optical system; (JEOL) JXA-8230 electron probe microanalyzer (EPMA) | Wuhan Sample Solution Analytical Technology Co., Ltd, Hubei, China | Detailed operation conditions for the laser ablation system and the ICP-MS instrument follow those described by Liu et al. (2008, 2010b) | [21 empty] | 2660 | [11 empty] | 1.2 | [9 empty] | 8687 |  | 0.22 |  |  |  | 1.3 | [7 empty] | 0.29 | [13 empty] | 2051 | [76 empty] | 2025 | Wang C, Li Z-K, Sanislav I, Zheng Y, Li X-M, Zhang R-Z, Hu J, Zhang J (2025) Trace element zoning in sphalerite from the giant Nannihu porphyry-skarn-epithermal polymetallic system, central China. Mineralium Deposita |  | CHN | Henan Province
| Nannihu, Luotuoshan, Lengshuibeigou | Nannihu ore field | Magmatic hydrothermal | Porphyry, Skarn, Epithermal | Porphyry Mo-W, Skarn Zn-Cu-W, Epithermal Pb-Zn-Ag | Mo, Zn, Pb | W, Cu, Ag | Mo, W, Zn, Cu, Pb, Ag | Li et al., 2023b |  | Sp2D-11 | Sp2D-11 | underground mine |  |  |  |  | ore material | grab | grab | mineral separate | [5 empty] | mineralisation |  |  |  | sphalerite | Sulfide stage, Quartz-carbonate stage, Skarn stage, Pyrite-quartz stage, Quartz-polymetallic sulfide stage | disseminated, vein, massive | Epithermal |  |  |  | pyrite, pyrrhotite, chalcopyrite, molybdenite, magnetite, rutile, garnet, fluorite, scheelite, galena, stannite, tetrahedrite, quartz, K-feldspar, biotite | polished thin sections | LA-ICPMS, EMPA, SEM-EDS | Agilent 7700e ICP-MS apparatus interfaced to a Geolas Pro laser ablation system that consists of a 193 nm COMPex Pro 102Ar F excimer laser and a Micro Las optical system; (JEOL) JXA-8230 electron probe microanalyzer (EPMA) | Wuhan Sample Solution Analytical Technology Co., Ltd, Hubei, China | Detailed operation conditions for the laser ablation system and the ICP-MS instrument follow those described by Liu et al. (2008, 2010b) | [21 empty] | 2473 | [11 empty] | 20 | [9 empty] | 28398 |  | 0.87 |  |  |  | 1.3 | [7 empty] | 0.98 | [13 empty] | 10998 | [76 empty] | 2025 | Wang C, Li Z-K, Sanislav I, Zheng Y, Li X-M, Zhang R-Z, Hu J, Zhang J (2025) Trace element zoning in sphalerite from the giant Nannihu porphyry-skarn-epithermal polymetallic system, central China. Mineralium Deposita |  | CHN | Henan Province
| Nannihu, Luotuoshan, Lengshuibeigou | Nannihu ore field | Magmatic hydrothermal | Porphyry, Skarn, Epithermal | Porphyry Mo-W, Skarn Zn-Cu-W, Epithermal Pb-Zn-Ag | Mo, Zn, Pb | W, Cu, Ag | Mo, W, Zn, Cu, Pb, Ag | Li et al., 2023b |  | Sp2D-12 | Sp2D-12 | underground mine |  |  |  |  | ore material | grab | grab | mineral separate | [5 empty] | mineralisation |  |  |  | sphalerite | Sulfide stage, Quartz-carbonate stage, Skarn stage, Pyrite-quartz stage, Quartz-polymetallic sulfide stage | disseminated, vein, massive | Epithermal |  |  |  | pyrite, pyrrhotite, chalcopyrite, molybdenite, magnetite, rutile, garnet, fluorite, scheelite, galena, stannite, tetrahedrite, quartz, K-feldspar, biotite | polished thin sections | LA-ICPMS, EMPA, SEM-EDS | Agilent 7700e ICP-MS apparatus interfaced to a Geolas Pro laser ablation system that consists of a 193 nm COMPex Pro 102Ar F excimer laser and a Micro Las optical system; (JEOL) JXA-8230 electron probe microanalyzer (EPMA) | Wuhan Sample Solution Analytical Technology Co., Ltd, Hubei, China | Detailed operation conditions for the laser ablation system and the ICP-MS instrument follow those described by Liu et al. (2008, 2010b) | [21 empty] | 2343 | [11 empty] | 1.8 | [9 empty] | 29090 |  | 0.78 |  |  |  | 1.4 | [7 empty] | 0.48 | [13 empty] | 16125 | [76 empty] | 2025 | Wang C, Li Z-K, Sanislav I, Zheng Y, Li X-M, Zhang R-Z, Hu J, Zhang J (2025) Trace element zoning in sphalerite from the giant Nannihu porphyry-skarn-epithermal polymetallic system, central China. Mineralium Deposita |  | CHN | Henan Province
| Nannihu, Luotuoshan, Lengshuibeigou | Nannihu ore field | Magmatic hydrothermal | Porphyry, Skarn, Epithermal | Porphyry Mo-W, Skarn Zn-Cu-W, Epithermal Pb-Zn-Ag | Mo, Zn, Pb | W, Cu, Ag | Mo, W, Zn, Cu, Pb, Ag | Li et al., 2023b |  | Sp2D-13 | Sp2D-13 | underground mine |  |  |  |  | ore material | grab | grab | mineral separate | [5 empty] | mineralisation |  |  |  | sphalerite | Sulfide stage, Quartz-carbonate stage, Skarn stage, Pyrite-quartz stage, Quartz-polymetallic sulfide stage | disseminated, vein, massive | Epithermal |  |  |  | pyrite, pyrrhotite, chalcopyrite, molybdenite, magnetite, rutile, garnet, fluorite, scheelite, galena, stannite, tetrahedrite, quartz, K-feldspar, biotite | polished thin sections | LA-ICPMS, EMPA, SEM-EDS | Agilent 7700e ICP-MS apparatus interfaced to a Geolas Pro laser ablation system that consists of a 193 nm COMPex Pro 102Ar F excimer laser and a Micro Las optical system; (JEOL) JXA-8230 electron probe microanalyzer (EPMA) | Wuhan Sample Solution Analytical Technology Co., Ltd, Hubei, China | Detailed operation conditions for the laser ablation system and the ICP-MS instrument follow those described by Liu et al. (2008, 2010b) | [21 empty] | 2498 | [11 empty] | 27.6 | [9 empty] | 50553 |  | 2.3 |  |  |  | 1.6 | [7 empty] | 0.02 | [13 empty] | 9292 | [76 empty] | 2025 | Wang C, Li Z-K, Sanislav I, Zheng Y, Li X-M, Zhang R-Z, Hu J, Zhang J (2025) Trace element zoning in sphalerite from the giant Nannihu porphyry-skarn-epithermal polymetallic system, central China. Mineralium Deposita |  | CHN | Henan Province
| Nannihu, Luotuoshan, Lengshuibeigou | Nannihu ore field | Magmatic hydrothermal | Porphyry, Skarn, Epithermal | Porphyry Mo-W, Skarn Zn-Cu-W, Epithermal Pb-Zn-Ag | Mo, Zn, Pb | W, Cu, Ag | Mo, W, Zn, Cu, Pb, Ag | Li et al., 2023b |  | Sp2D-14 | Sp2D-14 | underground mine |  |  |  |  | ore material | grab | grab | mineral separate | [5 empty] | mineralisation |  |  |  | sphalerite | Sulfide stage, Quartz-carbonate stage, Skarn stage, Pyrite-quartz stage, Quartz-polymetallic sulfide stage | disseminated, vein, massive | Epithermal |  |  |  | pyrite, pyrrhotite, chalcopyrite, molybdenite, magnetite, rutile, garnet, fluorite, scheelite, galena, stannite, tetrahedrite, quartz, K-feldspar, biotite | polished thin sections | LA-ICPMS, EMPA, SEM-EDS | Agilent 7700e ICP-MS apparatus interfaced to a Geolas Pro laser ablation system that consists of a 193 nm COMPex Pro 102Ar F excimer laser and a Micro Las optical system; (JEOL) JXA-8230 electron probe microanalyzer (EPMA) | Wuhan Sample Solution Analytical Technology Co., Ltd, Hubei, China | Detailed operation conditions for the laser ablation system and the ICP-MS instrument follow those described by Liu et al. (2008, 2010b) | [21 empty] | 1904 | [11 empty] | 62.3 | [9 empty] | 19984 |  | 2 |  |  |  | 1.6 | [7 empty] | 0.09 | [13 empty] | 3420 | [76 empty] | 2025 | Wang C, Li Z-K, Sanislav I, Zheng Y, Li X-M, Zhang R-Z, Hu J, Zhang J (2025) Trace element zoning in sphalerite from the giant Nannihu porphyry-skarn-epithermal polymetallic system, central China. Mineralium Deposita |  | CHN | Henan Province
| Nannihu, Luotuoshan, Lengshuibeigou | Nannihu ore field | Magmatic hydrothermal | Porphyry, Skarn, Epithermal | Porphyry Mo-W, Skarn Zn-Cu-W, Epithermal Pb-Zn-Ag | Mo, Zn, Pb | W, Cu, Ag | Mo, W, Zn, Cu, Pb, Ag | Li et al., 2023b |  | Sp2D-15 | Sp2D-15 | underground mine |  |  |  |  | ore material | grab | grab | mineral separate | [5 empty] | mineralisation |  |  |  | sphalerite | Sulfide stage, Quartz-carbonate stage, Skarn stage, Pyrite-quartz stage, Quartz-polymetallic sulfide stage | disseminated, vein, massive | Epithermal |  |  |  | pyrite, pyrrhotite, chalcopyrite, molybdenite, magnetite, rutile, garnet, fluorite, scheelite, galena, stannite, tetrahedrite, quartz, K-feldspar, biotite | polished thin sections | LA-ICPMS, EMPA, SEM-EDS | Agilent 7700e ICP-MS apparatus interfaced to a Geolas Pro laser ablation system that consists of a 193 nm COMPex Pro 102Ar F excimer laser and a Micro Las optical system; (JEOL) JXA-8230 electron probe microanalyzer (EPMA) | Wuhan Sample Solution Analytical Technology Co., Ltd, Hubei, China | Detailed operation conditions for the laser ablation system and the ICP-MS instrument follow those described by Liu et al. (2008, 2010b) | [21 empty] | 2590 | [11 empty] | 7.5 | [9 empty] | 7311 |  | 0.18 |  |  |  | 1.6 | [7 empty] | 0.09 | [13 empty] | 695 | [76 empty] | 2025 | Wang C, Li Z-K, Sanislav I, Zheng Y, Li X-M, Zhang R-Z, Hu J, Zhang J (2025) Trace element zoning in sphalerite from the giant Nannihu porphyry-skarn-epithermal polymetallic system, central China. Mineralium Deposita |  | CHN | Henan Province
| Nannihu, Luotuoshan, Lengshuibeigou | Nannihu ore field | Magmatic hydrothermal | Porphyry, Skarn, Epithermal | Porphyry Mo-W, Skarn Zn-Cu-W, Epithermal Pb-Zn-Ag | Mo, Zn, Pb | W, Cu, Ag | Mo, W, Zn, Cu, Pb, Ag | Li et al., 2023b |  | Sp2L-5 | Sp2L-5 | underground mine |  |  |  |  | ore material | grab | grab | mineral separate | [5 empty] | mineralisation |  |  |  | sphalerite | Sulfide stage, Quartz-carbonate stage, Skarn stage, Pyrite-quartz stage, Quartz-polymetallic sulfide stage | disseminated, vein, massive | Epithermal |  |  |  | pyrite, pyrrhotite, chalcopyrite, molybdenite, magnetite, rutile, garnet, fluorite, scheelite, galena, stannite, tetrahedrite, quartz, K-feldspar, biotite | polished thin sections | LA-ICPMS, EMPA, SEM-EDS | Agilent 7700e ICP-MS apparatus interfaced to a Geolas Pro laser ablation system that consists of a 193 nm COMPex Pro 102Ar F excimer laser and a Micro Las optical system; (JEOL) JXA-8230 electron probe microanalyzer (EPMA) | Wuhan Sample Solution Analytical Technology Co., Ltd, Hubei, China | Detailed operation conditions for the laser ablation system and the ICP-MS instrument follow those described by Liu et al. (2008, 2010b) | [21 empty] | 3760 | [11 empty] | 781 | [9 empty] | 5395 |  | 17.9 |  |  |  | 4.1 | [7 empty] | 0.02 | [13 empty] | 205 | [76 empty] | 2025 | Wang C, Li Z-K, Sanislav I, Zheng Y, Li X-M, Zhang R-Z, Hu J, Zhang J (2025) Trace element zoning in sphalerite from the giant Nannihu porphyry-skarn-epithermal polymetallic system, central China. Mineralium Deposita |  | CHN | Henan Province
| Nannihu, Luotuoshan, Lengshuibeigou | Nannihu ore field | Magmatic hydrothermal | Porphyry, Skarn, Epithermal | Porphyry Mo-W, Skarn Zn-Cu-W, Epithermal Pb-Zn-Ag | Mo, Zn, Pb | W, Cu, Ag | Mo, W, Zn, Cu, Pb, Ag | Li et al., 2023b |  | Sp2L-6 | Sp2L-6 | underground mine |  |  |  |  | ore material | grab | grab | mineral separate | [5 empty] | mineralisation |  |  |  | sphalerite | Sulfide stage, Quartz-carbonate stage, Skarn stage, Pyrite-quartz stage, Quartz-polymetallic sulfide stage | disseminated, vein, massive | Epithermal |  |  |  | pyrite, pyrrhotite, chalcopyrite, molybdenite, magnetite, rutile, garnet, fluorite, scheelite, galena, stannite, tetrahedrite, quartz, K-feldspar, biotite | polished thin sections | LA-ICPMS, EMPA, SEM-EDS | Agilent 7700e ICP-MS apparatus interfaced to a Geolas Pro laser ablation system that consists of a 193 nm COMPex Pro 102Ar F excimer laser and a Micro Las optical system; (JEOL) JXA-8230 electron probe microanalyzer (EPMA) | Wuhan Sample Solution Analytical Technology Co., Ltd, Hubei, China | Detailed operation conditions for the laser ablation system and the ICP-MS instrument follow those described by Liu et al. (2008, 2010b) | [21 empty] | 3678 | [11 empty] | 1648 | [9 empty] | 6543 |  | 12.2 |  |  |  | 2.8 | [7 empty] | 0.01 | [13 empty] | 237 | [76 empty] | 2025 | Wang C, Li Z-K, Sanislav I, Zheng Y, Li X-M, Zhang R-Z, Hu J, Zhang J (2025) Trace element zoning in sphalerite from the giant Nannihu porphyry-skarn-epithermal polymetallic system, central China. Mineralium Deposita |  | CHN | Henan Province
| Nannihu, Luotuoshan, Lengshuibeigou | Nannihu ore field | Magmatic hydrothermal | Porphyry, Skarn, Epithermal | Porphyry Mo-W, Skarn Zn-Cu-W, Epithermal Pb-Zn-Ag | Mo, Zn, Pb | W, Cu, Ag | Mo, W, Zn, Cu, Pb, Ag | Li et al., 2023b |  | Sp2L-7 | Sp2L-7 | underground mine |  |  |  |  | ore material | grab | grab | mineral separate | [5 empty] | mineralisation |  |  |  | sphalerite | Sulfide stage, Quartz-carbonate stage, Skarn stage, Pyrite-quartz stage, Quartz-polymetallic sulfide stage | disseminated, vein, massive | Epithermal |  |  |  | pyrite, pyrrhotite, chalcopyrite, molybdenite, magnetite, rutile, garnet, fluorite, scheelite, galena, stannite, tetrahedrite, quartz, K-feldspar, biotite | polished thin sections | LA-ICPMS, EMPA, SEM-EDS | Agilent 7700e ICP-MS apparatus interfaced to a Geolas Pro laser ablation system that consists of a 193 nm COMPex Pro 102Ar F excimer laser and a Micro Las optical system; (JEOL) JXA-8230 electron probe microanalyzer (EPMA) | Wuhan Sample Solution Analytical Technology Co., Ltd, Hubei, China | Detailed operation conditions for the laser ablation system and the ICP-MS instrument follow those described by Liu et al. (2008, 2010b) | [21 empty] | 5443 | [11 empty] | 27.2 | [9 empty] | 6059 |  | 2.3 |  |  |  | 1.3 | [7 empty] | 0.08 | [13 empty] | 157 | [76 empty] | 2025 | Wang C, Li Z-K, Sanislav I, Zheng Y, Li X-M, Zhang R-Z, Hu J, Zhang J (2025) Trace element zoning in sphalerite from the giant Nannihu porphyry-skarn-epithermal polymetallic system, central China. Mineralium Deposita |  | CHN | Henan Province
| Nannihu, Luotuoshan, Lengshuibeigou | Nannihu ore field | Magmatic hydrothermal | Porphyry, Skarn, Epithermal | Porphyry Mo-W, Skarn Zn-Cu-W, Epithermal Pb-Zn-Ag | Mo, Zn, Pb | W, Cu, Ag | Mo, W, Zn, Cu, Pb, Ag | Li et al., 2023b |  | Sp2L-8 | Sp2L-8 | underground mine |  |  |  |  | ore material | grab | grab | mineral separate | [5 empty] | mineralisation |  |  |  | sphalerite | Sulfide stage, Quartz-carbonate stage, Skarn stage, Pyrite-quartz stage, Quartz-polymetallic sulfide stage | disseminated, vein, massive | Epithermal |  |  |  | pyrite, pyrrhotite, chalcopyrite, molybdenite, magnetite, rutile, garnet, fluorite, scheelite, galena, stannite, tetrahedrite, quartz, K-feldspar, biotite | polished thin sections | LA-ICPMS, EMPA, SEM-EDS | Agilent 7700e ICP-MS apparatus interfaced to a Geolas Pro laser ablation system that consists of a 193 nm COMPex Pro 102Ar F excimer laser and a Micro Las optical system; (JEOL) JXA-8230 electron probe microanalyzer (EPMA) | Wuhan Sample Solution Analytical Technology Co., Ltd, Hubei, China | Detailed operation conditions for the laser ablation system and the ICP-MS instrument follow those described by Liu et al. (2008, 2010b) | [21 empty] | 3304 | [11 empty] | 20.5 | [9 empty] | 2261 |  | 1 |  |  |  | 1.4 | [7 empty] | 0.02 | [13 empty] | 63.5 | [76 empty] | 2025 | Wang C, Li Z-K, Sanislav I, Zheng Y, Li X-M, Zhang R-Z, Hu J, Zhang J (2025) Trace element zoning in sphalerite from the giant Nannihu porphyry-skarn-epithermal polymetallic system, central China. Mineralium Deposita |  | CHN | Henan Province
| Nannihu, Luotuoshan, Lengshuibeigou | Nannihu ore field | Magmatic hydrothermal | Porphyry, Skarn, Epithermal | Porphyry Mo-W, Skarn Zn-Cu-W, Epithermal Pb-Zn-Ag | Mo, Zn, Pb | W, Cu, Ag | Mo, W, Zn, Cu, Pb, Ag | Li et al., 2023b |  | Sp2L-9 | Sp2L-9 | underground mine |  |  |  |  | ore material | grab | grab | mineral separate | [5 empty] | mineralisation |  |  |  | sphalerite | Sulfide stage, Quartz-carbonate stage, Skarn stage, Pyrite-quartz stage, Quartz-polymetallic sulfide stage | disseminated, vein, massive | Epithermal |  |  |  | pyrite, pyrrhotite, chalcopyrite, molybdenite, magnetite, rutile, garnet, fluorite, scheelite, galena, stannite, tetrahedrite, quartz, K-feldspar, biotite | polished thin sections | LA-ICPMS, EMPA, SEM-EDS | Agilent 7700e ICP-MS apparatus interfaced to a Geolas Pro laser ablation system that consists of a 193 nm COMPex Pro 102Ar F excimer laser and a Micro Las optical system; (JEOL) JXA-8230 electron probe microanalyzer (EPMA) | Wuhan Sample Solution Analytical Technology Co., Ltd, Hubei, China | Detailed operation conditions for the laser ablation system and the ICP-MS instrument follow those described by Liu et al. (2008, 2010b) | [21 empty] | 2935 | [11 empty] | 8.7 | [9 empty] | 2664 |  | 0.5 |  |  |  | 1.4 | [7 empty] | 0.07 | [13 empty] | 76.5 | [76 empty] | 2025 | Wang C, Li Z-K, Sanislav I, Zheng Y, Li X-M, Zhang R-Z, Hu J, Zhang J (2025) Trace element zoning in sphalerite from the giant Nannihu porphyry-skarn-epithermal polymetallic system, central China. Mineralium Deposita |  | CHN | Henan Province
| Nannihu, Luotuoshan, Lengshuibeigou | Nannihu ore field | Magmatic hydrothermal | Porphyry, Skarn, Epithermal | Porphyry Mo-W, Skarn Zn-Cu-W, Epithermal Pb-Zn-Ag | Mo, Zn, Pb | W, Cu, Ag | Mo, W, Zn, Cu, Pb, Ag | Li et al., 2023b |  | Sp2L-10 | Sp2L-10 | underground mine |  |  |  |  | ore material | grab | grab | mineral separate | [5 empty] | mineralisation |  |  |  | sphalerite | Sulfide stage, Quartz-carbonate stage, Skarn stage, Pyrite-quartz stage, Quartz-polymetallic sulfide stage | disseminated, vein, massive | Epithermal |  |  |  | pyrite, pyrrhotite, chalcopyrite, molybdenite, magnetite, rutile, garnet, fluorite, scheelite, galena, stannite, tetrahedrite, quartz, K-feldspar, biotite | polished thin sections | LA-ICPMS, EMPA, SEM-EDS | Agilent 7700e ICP-MS apparatus interfaced to a Geolas Pro laser ablation system that consists of a 193 nm COMPex Pro 102Ar F excimer laser and a Micro Las optical system; (JEOL) JXA-8230 electron probe microanalyzer (EPMA) | Wuhan Sample Solution Analytical Technology Co., Ltd, Hubei, China | Detailed operation conditions for the laser ablation system and the ICP-MS instrument follow those described by Liu et al. (2008, 2010b) | [21 empty] | 2903 | [11 empty] | 18.2 | [9 empty] | 3096 |  | 1.1 |  |  |  | 1.3 | [7 empty] | 0.02 | [13 empty] | 95.1 | [76 empty] | 2025 | Wang C, Li Z-K, Sanislav I, Zheng Y, Li X-M, Zhang R-Z, Hu J, Zhang J (2025) Trace element zoning in sphalerite from the giant Nannihu porphyry-skarn-epithermal polymetallic system, central China. Mineralium Deposita |  | CHN | Henan Province
| Nannihu, Luotuoshan, Lengshuibeigou | Nannihu ore field | Magmatic hydrothermal | Porphyry, Skarn, Epithermal | Porphyry Mo-W, Skarn Zn-Cu-W, Epithermal Pb-Zn-Ag | Mo, Zn, Pb | W, Cu, Ag | Mo, W, Zn, Cu, Pb, Ag | Li et al., 2023b |  | Sp2L-11 | Sp2L-11 | underground mine |  |  |  |  | ore material | grab | grab | mineral separate | [5 empty] | mineralisation |  |  |  | sphalerite | Sulfide stage, Quartz-carbonate stage, Skarn stage, Pyrite-quartz stage, Quartz-polymetallic sulfide stage | disseminated, vein, massive | Epithermal |  |  |  | pyrite, pyrrhotite, chalcopyrite, molybdenite, magnetite, rutile, garnet, fluorite, scheelite, galena, stannite, tetrahedrite, quartz, K-feldspar, biotite | polished thin sections | LA-ICPMS, EMPA, SEM-EDS | Agilent 7700e ICP-MS apparatus interfaced to a Geolas Pro laser ablation system that consists of a 193 nm COMPex Pro 102Ar F excimer laser and a Micro Las optical system; (JEOL) JXA-8230 electron probe microanalyzer (EPMA) | Wuhan Sample Solution Analytical Technology Co., Ltd, Hubei, China | Detailed operation conditions for the laser ablation system and the ICP-MS instrument follow those described by Liu et al. (2008, 2010b) | [21 empty] | 3275 | [11 empty] | 21.7 | [9 empty] | 3038 |  | 1.3 |  |  |  | 1.8 | [7 empty] | 0.07 | [13 empty] | 87.9 | [76 empty] | 2025 | Wang C, Li Z-K, Sanislav I, Zheng Y, Li X-M, Zhang R-Z, Hu J, Zhang J (2025) Trace element zoning in sphalerite from the giant Nannihu porphyry-skarn-epithermal polymetallic system, central China. Mineralium Deposita |  | CHN | Henan Province
| Nannihu, Luotuoshan, Lengshuibeigou | Nannihu ore field | Magmatic hydrothermal | Porphyry, Skarn, Epithermal | Porphyry Mo-W, Skarn Zn-Cu-W, Epithermal Pb-Zn-Ag | Mo, Zn, Pb | W, Cu, Ag | Mo, W, Zn, Cu, Pb, Ag | Li et al., 2023b |  | Sp2L-12 | Sp2L-12 | underground mine |  |  |  |  | ore material | grab | grab | mineral separate | [5 empty] | mineralisation |  |  |  | sphalerite | Sulfide stage, Quartz-carbonate stage, Skarn stage, Pyrite-quartz stage, Quartz-polymetallic sulfide stage | disseminated, vein, massive | Epithermal |  |  |  | pyrite, pyrrhotite, chalcopyrite, molybdenite, magnetite, rutile, garnet, fluorite, scheelite, galena, stannite, tetrahedrite, quartz, K-feldspar, biotite | polished thin sections | LA-ICPMS, EMPA, SEM-EDS | Agilent 7700e ICP-MS apparatus interfaced to a Geolas Pro laser ablation system that consists of a 193 nm COMPex Pro 102Ar F excimer laser and a Micro Las optical system; (JEOL) JXA-8230 electron probe microanalyzer (EPMA) | Wuhan Sample Solution Analytical Technology Co., Ltd, Hubei, China | Detailed operation conditions for the laser ablation system and the ICP-MS instrument follow those described by Liu et al. (2008, 2010b) | [21 empty] | 3375 | [11 empty] | 81 | [9 empty] | 3709 |  | 2.1 |  |  |  | 1.6 | [7 empty] | 0.35 | [13 empty] | 100 | [76 empty] | 2025 | Wang C, Li Z-K, Sanislav I, Zheng Y, Li X-M, Zhang R-Z, Hu J, Zhang J (2025) Trace element zoning in sphalerite from the giant Nannihu porphyry-skarn-epithermal polymetallic system, central China. Mineralium Deposita |  | CHN | Henan Province
| Nannihu, Luotuoshan, Lengshuibeigou | Nannihu ore field | Magmatic hydrothermal | Porphyry, Skarn, Epithermal | Porphyry Mo-W, Skarn Zn-Cu-W, Epithermal Pb-Zn-Ag | Mo, Zn, Pb | W, Cu, Ag | Mo, W, Zn, Cu, Pb, Ag | Li et al., 2023b |  | Sp2L-13 | Sp2L-13 | underground mine |  |  |  |  | ore material | grab | grab | mineral separate | [5 empty] | mineralisation |  |  |  | sphalerite | Sulfide stage, Quartz-carbonate stage, Skarn stage, Pyrite-quartz stage, Quartz-polymetallic sulfide stage | disseminated, vein, massive | Epithermal |  |  |  | pyrite, pyrrhotite, chalcopyrite, molybdenite, magnetite, rutile, garnet, fluorite, scheelite, galena, stannite, tetrahedrite, quartz, K-feldspar, biotite | polished thin sections | LA-ICPMS, EMPA, SEM-EDS | Agilent 7700e ICP-MS apparatus interfaced to a Geolas Pro laser ablation system that consists of a 193 nm COMPex Pro 102Ar F excimer laser and a Micro Las optical system; (JEOL) JXA-8230 electron probe microanalyzer (EPMA) | Wuhan Sample Solution Analytical Technology Co., Ltd, Hubei, China | Detailed operation conditions for the laser ablation system and the ICP-MS instrument follow those described by Liu et al. (2008, 2010b) | [21 empty] | 4182 | [11 empty] | 12.1 | [9 empty] | 5698 |  | 0.42 |  |  |  | 1.3 | [7 empty] | 0.02 | [13 empty] | 161 | [76 empty] | 2025 | Wang C, Li Z-K, Sanislav I, Zheng Y, Li X-M, Zhang R-Z, Hu J, Zhang J (2025) Trace element zoning in sphalerite from the giant Nannihu porphyry-skarn-epithermal polymetallic system, central China. Mineralium Deposita |  | CHN | Henan Province
| Nannihu, Luotuoshan, Lengshuibeigou | Nannihu ore field | Magmatic hydrothermal | Porphyry, Skarn, Epithermal | Porphyry Mo-W, Skarn Zn-Cu-W, Epithermal Pb-Zn-Ag | Mo, Zn, Pb | W, Cu, Ag | Mo, W, Zn, Cu, Pb, Ag | Li et al., 2023b |  | Sp2L-14 | Sp2L-14 | underground mine |  |  |  |  | ore material | grab | grab | mineral separate | [5 empty] | mineralisation |  |  |  | sphalerite | Sulfide stage, Quartz-carbonate stage, Skarn stage, Pyrite-quartz stage, Quartz-polymetallic sulfide stage | disseminated, vein, massive | Epithermal |  |  |  | pyrite, pyrrhotite, chalcopyrite, molybdenite, magnetite, rutile, garnet, fluorite, scheelite, galena, stannite, tetrahedrite, quartz, K-feldspar, biotite | polished thin sections | LA-ICPMS, EMPA, SEM-EDS | Agilent 7700e ICP-MS apparatus interfaced to a Geolas Pro laser ablation system that consists of a 193 nm COMPex Pro 102Ar F excimer laser and a Micro Las optical system; (JEOL) JXA-8230 electron probe microanalyzer (EPMA) | Wuhan Sample Solution Analytical Technology Co., Ltd, Hubei, China | Detailed operation conditions for the laser ablation system and the ICP-MS instrument follow those described by Liu et al. (2008, 2010b) | [21 empty] | 7007 | [11 empty] | 224 | [9 empty] | 5238 |  | 3.1 |  |  |  | 1.9 | [7 empty] | 0.02 | [13 empty] | 153 | [76 empty] | 2025 | Wang C, Li Z-K, Sanislav I, Zheng Y, Li X-M, Zhang R-Z, Hu J, Zhang J (2025) Trace element zoning in sphalerite from the giant Nannihu porphyry-skarn-epithermal polymetallic system, central China. Mineralium Deposita |  | CHN | Henan Province
| Nannihu, Luotuoshan, Lengshuibeigou | Nannihu ore field | Magmatic hydrothermal | Porphyry, Skarn, Epithermal | Porphyry Mo-W, Skarn Zn-Cu-W, Epithermal Pb-Zn-Ag | Mo, Zn, Pb | W, Cu, Ag | Mo, W, Zn, Cu, Pb, Ag | Li et al., 2023b |  | Sp2L-15 | Sp2L-15 | underground mine |  |  |  |  | ore material | grab | grab | mineral separate | [5 empty] | mineralisation |  |  |  | sphalerite | Sulfide stage, Quartz-carbonate stage, Skarn stage, Pyrite-quartz stage, Quartz-polymetallic sulfide stage | disseminated, vein, massive | Epithermal |  |  |  | pyrite, pyrrhotite, chalcopyrite, molybdenite, magnetite, rutile, garnet, fluorite, scheelite, galena, stannite, tetrahedrite, quartz, K-feldspar, biotite | polished thin sections | LA-ICPMS, EMPA, SEM-EDS | Agilent 7700e ICP-MS apparatus interfaced to a Geolas Pro laser ablation system that consists of a 193 nm COMPex Pro 102Ar F excimer laser and a Micro Las optical system; (JEOL) JXA-8230 electron probe microanalyzer (EPMA) | Wuhan Sample Solution Analytical Technology Co., Ltd, Hubei, China | Detailed operation conditions for the laser ablation system and the ICP-MS instrument follow those described by Liu et al. (2008, 2010b) | [21 empty] | 3331 | [11 empty] | 38.4 | [9 empty] | 3367 |  | 6.8 |  |  |  | 2.2 | [7 empty] | 0.43 | [13 empty] | 107 | [76 empty] | 2025 | Wang C, Li Z-K, Sanislav I, Zheng Y, Li X-M, Zhang R-Z, Hu J, Zhang J (2025) Trace element zoning in sphalerite from the giant Nannihu porphyry-skarn-epithermal polymetallic system, central China. Mineralium Deposita |  | CHN | Henan Province
| Nannihu, Luotuoshan, Lengshuibeigou | Nannihu ore field | Magmatic hydrothermal | Porphyry, Skarn, Epithermal | Porphyry Mo-W, Skarn Zn-Cu-W, Epithermal Pb-Zn-Ag | Mo, Zn, Pb | W, Cu, Ag | Mo, W, Zn, Cu, Pb, Ag | Li et al., 2023b |  | Sp2L-16 | Sp2L-16 | underground mine |  |  |  |  | ore material | grab | grab | mineral separate | [5 empty] | mineralisation |  |  |  | sphalerite | Sulfide stage, Quartz-carbonate stage, Skarn stage, Pyrite-quartz stage, Quartz-polymetallic sulfide stage | disseminated, vein, massive | Epithermal |  |  |  | pyrite, pyrrhotite, chalcopyrite, molybdenite, magnetite, rutile, garnet, fluorite, scheelite, galena, stannite, tetrahedrite, quartz, K-feldspar, biotite | polished thin sections | LA-ICPMS, EMPA, SEM-EDS | Agilent 7700e ICP-MS apparatus interfaced to a Geolas Pro laser ablation system that consists of a 193 nm COMPex Pro 102Ar F excimer laser and a Micro Las optical system; (JEOL) JXA-8230 electron probe microanalyzer (EPMA) | Wuhan Sample Solution Analytical Technology Co., Ltd, Hubei, China | Detailed operation conditions for the laser ablation system and the ICP-MS instrument follow those described by Liu et al. (2008, 2010b) | [21 empty] | 3014 | [11 empty] | 100 | [9 empty] | 2948 |  | 7.3 |  |  |  | 3 | [7 empty] | 0.43 | [13 empty] | 88 | [76 empty] | 2025 | Wang C, Li Z-K, Sanislav I, Zheng Y, Li X-M, Zhang R-Z, Hu J, Zhang J (2025) Trace element zoning in sphalerite from the giant Nannihu porphyry-skarn-epithermal polymetallic system, central China. Mineralium Deposita |  | CHN | Henan Province
| Nannihu, Luotuoshan, Lengshuibeigou | Nannihu ore field | Magmatic hydrothermal | Porphyry, Skarn, Epithermal | Porphyry Mo-W, Skarn Zn-Cu-W, Epithermal Pb-Zn-Ag | Mo, Zn, Pb | W, Cu, Ag | Mo, W, Zn, Cu, Pb, Ag | Li et al., 2023b |  | Sp2L-17 | Sp2L-17 | underground mine |  |  |  |  | ore material | grab | grab | mineral separate | [5 empty] | mineralisation |  |  |  | sphalerite | Sulfide stage, Quartz-carbonate stage, Skarn stage, Pyrite-quartz stage, Quartz-polymetallic sulfide stage | disseminated, vein, massive | Epithermal |  |  |  | pyrite, pyrrhotite, chalcopyrite, molybdenite, magnetite, rutile, garnet, fluorite, scheelite, galena, stannite, tetrahedrite, quartz, K-feldspar, biotite | polished thin sections | LA-ICPMS, EMPA, SEM-EDS | Agilent 7700e ICP-MS apparatus interfaced to a Geolas Pro laser ablation system that consists of a 193 nm COMPex Pro 102Ar F excimer laser and a Micro Las optical system; (JEOL) JXA-8230 electron probe microanalyzer (EPMA) | Wuhan Sample Solution Analytical Technology Co., Ltd, Hubei, China | Detailed operation conditions for the laser ablation system and the ICP-MS instrument follow those described by Liu et al. (2008, 2010b) | [21 empty] | 3536 | [11 empty] | 16.1 | [9 empty] | 3016 |  | 0.17 |  |  |  | 1.3 | [7 empty] | 0.02 | [13 empty] | 89.2 | [76 empty] | 2025 | Wang C, Li Z-K, Sanislav I, Zheng Y, Li X-M, Zhang R-Z, Hu J, Zhang J (2025) Trace element zoning in sphalerite from the giant Nannihu porphyry-skarn-epithermal polymetallic system, central China. Mineralium Deposita |  | CHN | Henan Province
| Nannihu, Luotuoshan, Lengshuibeigou | Nannihu ore field | Magmatic hydrothermal | Porphyry, Skarn, Epithermal | Porphyry Mo-W, Skarn Zn-Cu-W, Epithermal Pb-Zn-Ag | Mo, Zn, Pb | W, Cu, Ag | Mo, W, Zn, Cu, Pb, Ag | Li et al., 2023b |  | Sp2L-18 | Sp2L-18 | underground mine |  |  |  |  | ore material | grab | grab | mineral separate | [5 empty] | mineralisation |  |  |  | sphalerite | Sulfide stage, Quartz-carbonate stage, Skarn stage, Pyrite-quartz stage, Quartz-polymetallic sulfide stage | disseminated, vein, massive | Epithermal |  |  |  | pyrite, pyrrhotite, chalcopyrite, molybdenite, magnetite, rutile, garnet, fluorite, scheelite, galena, stannite, tetrahedrite, quartz, K-feldspar, biotite | polished thin sections | LA-ICPMS, EMPA, SEM-EDS | Agilent 7700e ICP-MS apparatus interfaced to a Geolas Pro laser ablation system that consists of a 193 nm COMPex Pro 102Ar F excimer laser and a Micro Las optical system; (JEOL) JXA-8230 electron probe microanalyzer (EPMA) | Wuhan Sample Solution Analytical Technology Co., Ltd, Hubei, China | Detailed operation conditions for the laser ablation system and the ICP-MS instrument follow those described by Liu et al. (2008, 2010b) | [21 empty] | 3313 | [11 empty] | 10.2 | [9 empty] | 2590 |  | 0.18 |  |  |  | 1.4 | [7 empty] | 0.02 | [13 empty] | 75.6 | [76 empty] | 2025 | Wang C, Li Z-K, Sanislav I, Zheng Y, Li X-M, Zhang R-Z, Hu J, Zhang J (2025) Trace element zoning in sphalerite from the giant Nannihu porphyry-skarn-epithermal polymetallic system, central China. Mineralium Deposita |  | CHN | Henan Province
| Nannihu, Luotuoshan, Lengshuibeigou | Nannihu ore field | Magmatic hydrothermal | Porphyry, Skarn, Epithermal | Porphyry Mo-W, Skarn Zn-Cu-W, Epithermal Pb-Zn-Ag | Mo, Zn, Pb | W, Cu, Ag | Mo, W, Zn, Cu, Pb, Ag | Li et al., 2023b |  | Sp2L-19 | Sp2L-19 | underground mine |  |  |  |  | ore material | grab | grab | mineral separate | [5 empty] | mineralisation |  |  |  | sphalerite | Sulfide stage, Quartz-carbonate stage, Skarn stage, Pyrite-quartz stage, Quartz-polymetallic sulfide stage | disseminated, vein, massive | Epithermal |  |  |  | pyrite, pyrrhotite, chalcopyrite, molybdenite, magnetite, rutile, garnet, fluorite, scheelite, galena, stannite, tetrahedrite, quartz, K-feldspar, biotite | polished thin sections | LA-ICPMS, EMPA, SEM-EDS | Agilent 7700e ICP-MS apparatus interfaced to a Geolas Pro laser ablation system that consists of a 193 nm COMPex Pro 102Ar F excimer laser and a Micro Las optical system; (JEOL) JXA-8230 electron probe microanalyzer (EPMA) | Wuhan Sample Solution Analytical Technology Co., Ltd, Hubei, China | Detailed operation conditions for the laser ablation system and the ICP-MS instrument follow those described by Liu et al. (2008, 2010b) | [21 empty] | 3118 | [11 empty] | 14.3 | [9 empty] | 2018 |  | 0.74 |  |  |  | 1.4 | [7 empty] | 0.15 | [13 empty] | 58.7 | [76 empty] | 2025 | Wang C, Li Z-K, Sanislav I, Zheng Y, Li X-M, Zhang R-Z, Hu J, Zhang J (2025) Trace element zoning in sphalerite from the giant Nannihu porphyry-skarn-epithermal polymetallic system, central China. Mineralium Deposita |  | CHN | Henan Province
| Nannihu, Luotuoshan, Lengshuibeigou | Nannihu ore field | Magmatic hydrothermal | Porphyry, Skarn, Epithermal | Porphyry Mo-W, Skarn Zn-Cu-W, Epithermal Pb-Zn-Ag | Mo, Zn, Pb | W, Cu, Ag | Mo, W, Zn, Cu, Pb, Ag | Li et al., 2023b |  | Sp2L-20 | Sp2L-20 | underground mine |  |  |  |  | ore material | grab | grab | mineral separate | [5 empty] | mineralisation |  |  |  | sphalerite | Sulfide stage, Quartz-carbonate stage, Skarn stage, Pyrite-quartz stage, Quartz-polymetallic sulfide stage | disseminated, vein, massive | Epithermal |  |  |  | pyrite, pyrrhotite, chalcopyrite, molybdenite, magnetite, rutile, garnet, fluorite, scheelite, galena, stannite, tetrahedrite, quartz, K-feldspar, biotite | polished thin sections | LA-ICPMS, EMPA, SEM-EDS | Agilent 7700e ICP-MS apparatus interfaced to a Geolas Pro laser ablation system that consists of a 193 nm COMPex Pro 102Ar F excimer laser and a Micro Las optical system; (JEOL) JXA-8230 electron probe microanalyzer (EPMA) | Wuhan Sample Solution Analytical Technology Co., Ltd, Hubei, China | Detailed operation conditions for the laser ablation system and the ICP-MS instrument follow those described by Liu et al. (2008, 2010b) | [21 empty] | 3256 | [11 empty] | 29.1 | [9 empty] | 2641 |  | 0.64 |  |  |  | 1.2 | [7 empty] | 0.12 | [13 empty] | 75 | [76 empty] | 2025 | Wang C, Li Z-K, Sanislav I, Zheng Y, Li X-M, Zhang R-Z, Hu J, Zhang J (2025) Trace element zoning in sphalerite from the giant Nannihu porphyry-skarn-epithermal polymetallic system, central China. Mineralium Deposita |  | CHN | Henan Province
| Nannihu, Luotuoshan, Lengshuibeigou | Nannihu ore field | Magmatic hydrothermal | Porphyry, Skarn, Epithermal | Porphyry Mo-W, Skarn Zn-Cu-W, Epithermal Pb-Zn-Ag | Mo, Zn, Pb | W, Cu, Ag | Mo, W, Zn, Cu, Pb, Ag | Li et al., 2023b |  | Sp2L-21 | Sp2L-21 | underground mine |  |  |  |  | ore material | grab | grab | mineral separate | [5 empty] | mineralisation |  |  |  | sphalerite | Sulfide stage, Quartz-carbonate stage, Skarn stage, Pyrite-quartz stage, Quartz-polymetallic sulfide stage | disseminated, vein, massive | Epithermal |  |  |  | pyrite, pyrrhotite, chalcopyrite, molybdenite, magnetite, rutile, garnet, fluorite, scheelite, galena, stannite, tetrahedrite, quartz, K-feldspar, biotite | polished thin sections | LA-ICPMS, EMPA, SEM-EDS | Agilent 7700e ICP-MS apparatus interfaced to a Geolas Pro laser ablation system that consists of a 193 nm COMPex Pro 102Ar F excimer laser and a Micro Las optical system; (JEOL) JXA-8230 electron probe microanalyzer (EPMA) | Wuhan Sample Solution Analytical Technology Co., Ltd, Hubei, China | Detailed operation conditions for the laser ablation system and the ICP-MS instrument follow those described by Liu et al. (2008, 2010b) | [21 empty] | 3402 | [11 empty] | 4071 | [9 empty] | 7079 |  | 4.9 |  |  |  | 1.7 | [7 empty] | 0.01 | [13 empty] | 537 | [76 empty] | 2025 | Wang C, Li Z-K, Sanislav I, Zheng Y, Li X-M, Zhang R-Z, Hu J, Zhang J (2025) Trace element zoning in sphalerite from the giant Nannihu porphyry-skarn-epithermal polymetallic system, central China. Mineralium Deposita |  | CHN | Henan Province
| Nannihu, Luotuoshan, Lengshuibeigou | Nannihu ore field | Magmatic hydrothermal | Porphyry, Skarn, Epithermal | Porphyry Mo-W, Skarn Zn-Cu-W, Epithermal Pb-Zn-Ag | Mo, Zn, Pb | W, Cu, Ag | Mo, W, Zn, Cu, Pb, Ag | Li et al., 2023b |  | Sp2L-22 | Sp2L-22 | underground mine |  |  |  |  | ore material | grab | grab | mineral separate | [5 empty] | mineralisation |  |  |  | sphalerite | Sulfide stage, Quartz-carbonate stage, Skarn stage, Pyrite-quartz stage, Quartz-polymetallic sulfide stage | disseminated, vein, massive | Epithermal |  |  |  | pyrite, pyrrhotite, chalcopyrite, molybdenite, magnetite, rutile, garnet, fluorite, scheelite, galena, stannite, tetrahedrite, quartz, K-feldspar, biotite | polished thin sections | LA-ICPMS, EMPA, SEM-EDS | Agilent 7700e ICP-MS apparatus interfaced to a Geolas Pro laser ablation system that consists of a 193 nm COMPex Pro 102Ar F excimer laser and a Micro Las optical system; (JEOL) JXA-8230 electron probe microanalyzer (EPMA) | Wuhan Sample Solution Analytical Technology Co., Ltd, Hubei, China | Detailed operation conditions for the laser ablation system and the ICP-MS instrument follow those described by Liu et al. (2008, 2010b) | [21 empty] | 3488 | [11 empty] | 4393 | [9 empty] | 6913 |  | 10 |  |  |  | 2.2 | [7 empty] | 0.03 | [13 empty] | 2054 | [76 empty] | 2025 | Wang C, Li Z-K, Sanislav I, Zheng Y, Li X-M, Zhang R-Z, Hu J, Zhang J (2025) Trace element zoning in sphalerite from the giant Nannihu porphyry-skarn-epithermal polymetallic system, central China. Mineralium Deposita |  | CHN | Henan Province
| Nannihu, Luotuoshan, Lengshuibeigou | Nannihu ore field | Magmatic hydrothermal | Porphyry, Skarn, Epithermal | Porphyry Mo-W, Skarn Zn-Cu-W, Epithermal Pb-Zn-Ag | Mo, Zn, Pb | W, Cu, Ag | Mo, W, Zn, Cu, Pb, Ag | Li et al., 2023b |  | Sp3-1 | Sp3-1 | underground mine |  |  |  |  | ore material | grab | grab | mineral separate | [5 empty] | mineralisation |  |  |  | sphalerite | Sulfide stage, Quartz-carbonate stage, Skarn stage, Pyrite-quartz stage, Quartz-polymetallic sulfide stage | disseminated, vein, massive | Epithermal |  |  |  | pyrite, pyrrhotite, chalcopyrite, molybdenite, magnetite, rutile, garnet, fluorite, scheelite, galena, stannite, tetrahedrite, quartz, K-feldspar, biotite | polished thin sections | LA-ICPMS, EMPA, SEM-EDS | Agilent 7700e ICP-MS apparatus interfaced to a Geolas Pro laser ablation system that consists of a 193 nm COMPex Pro 102Ar F excimer laser and a Micro Las optical system; (JEOL) JXA-8230 electron probe microanalyzer (EPMA) | Wuhan Sample Solution Analytical Technology Co., Ltd, Hubei, China | Detailed operation conditions for the laser ablation system and the ICP-MS instrument follow those described by Liu et al. (2008, 2010b) | [21 empty] | 3393 | [11 empty] | 2600 | [9 empty] | 3264 |  | 1.2 |  |  |  | 1.8 | [7 empty] | 0.01 | [13 empty] | 625 | [76 empty] | 2025 | Wang C, Li Z-K, Sanislav I, Zheng Y, Li X-M, Zhang R-Z, Hu J, Zhang J (2025) Trace element zoning in sphalerite from the giant Nannihu porphyry-skarn-epithermal polymetallic system, central China. Mineralium Deposita |  | CHN | Henan Province
| Nannihu, Luotuoshan, Lengshuibeigou | Nannihu ore field | Magmatic hydrothermal | Porphyry, Skarn, Epithermal | Porphyry Mo-W, Skarn Zn-Cu-W, Epithermal Pb-Zn-Ag | Mo, Zn, Pb | W, Cu, Ag | Mo, W, Zn, Cu, Pb, Ag | Li et al., 2023b |  | Sp3-2 | Sp3-2 | underground mine |  |  |  |  | ore material | grab | grab | mineral separate | [5 empty] | mineralisation |  |  |  | sphalerite | Sulfide stage, Quartz-carbonate stage, Skarn stage, Pyrite-quartz stage, Quartz-polymetallic sulfide stage | disseminated, vein, massive | Epithermal |  |  |  | pyrite, pyrrhotite, chalcopyrite, molybdenite, magnetite, rutile, garnet, fluorite, scheelite, galena, stannite, tetrahedrite, quartz, K-feldspar, biotite | polished thin sections | LA-ICPMS, EMPA, SEM-EDS | Agilent 7700e ICP-MS apparatus interfaced to a Geolas Pro laser ablation system that consists of a 193 nm COMPex Pro 102Ar F excimer laser and a Micro Las optical system; (JEOL) JXA-8230 electron probe microanalyzer (EPMA) | Wuhan Sample Solution Analytical Technology Co., Ltd, Hubei, China | Detailed operation conditions for the laser ablation system and the ICP-MS instrument follow those described by Liu et al. (2008, 2010b) | [21 empty] | 3594 | [11 empty] | 2766 | [9 empty] | 3099 |  | 1 |  |  |  | 1.5 | [7 empty] | 0.01 | [13 empty] | 566 | [76 empty] | 2025 | Wang C, Li Z-K, Sanislav I, Zheng Y, Li X-M, Zhang R-Z, Hu J, Zhang J (2025) Trace element zoning in sphalerite from the giant Nannihu porphyry-skarn-epithermal polymetallic system, central China. Mineralium Deposita |  | CHN | Henan Province
| Nannihu, Luotuoshan, Lengshuibeigou | Nannihu ore field | Magmatic hydrothermal | Porphyry, Skarn, Epithermal | Porphyry Mo-W, Skarn Zn-Cu-W, Epithermal Pb-Zn-Ag | Mo, Zn, Pb | W, Cu, Ag | Mo, W, Zn, Cu, Pb, Ag | Li et al., 2023b |  | Sp3-3 | Sp3-3 | underground mine |  |  |  |  | ore material | grab | grab | mineral separate | [5 empty] | mineralisation |  |  |  | sphalerite | Sulfide stage, Quartz-carbonate stage, Skarn stage, Pyrite-quartz stage, Quartz-polymetallic sulfide stage | disseminated, vein, massive | Epithermal |  |  |  | pyrite, pyrrhotite, chalcopyrite, molybdenite, magnetite, rutile, garnet, fluorite, scheelite, galena, stannite, tetrahedrite, quartz, K-feldspar, biotite | polished thin sections | LA-ICPMS, EMPA, SEM-EDS | Agilent 7700e ICP-MS apparatus interfaced to a Geolas Pro laser ablation system that consists of a 193 nm COMPex Pro 102Ar F excimer laser and a Micro Las optical system; (JEOL) JXA-8230 electron probe microanalyzer (EPMA) | Wuhan Sample Solution Analytical Technology Co., Ltd, Hubei, China | Detailed operation conditions for the laser ablation system and the ICP-MS instrument follow those described by Liu et al. (2008, 2010b) | [21 empty] | 1977 | [11 empty] | 4367 | [9 empty] | 4029 |  | 3.3 |  |  |  | 1.8 | [7 empty] | 0.01 | [13 empty] | 177 | [76 empty] | 2025 | Wang C, Li Z-K, Sanislav I, Zheng Y, Li X-M, Zhang R-Z, Hu J, Zhang J (2025) Trace element zoning in sphalerite from the giant Nannihu porphyry-skarn-epithermal polymetallic system, central China. Mineralium Deposita |  | CHN | Henan Province
| Nannihu, Luotuoshan, Lengshuibeigou | Nannihu ore field | Magmatic hydrothermal | Porphyry, Skarn, Epithermal | Porphyry Mo-W, Skarn Zn-Cu-W, Epithermal Pb-Zn-Ag | Mo, Zn, Pb | W, Cu, Ag | Mo, W, Zn, Cu, Pb, Ag | Li et al., 2023b |  | Sp3-4 | Sp3-4 | underground mine |  |  |  |  | ore material | grab | grab | mineral separate | [5 empty] | mineralisation |  |  |  | sphalerite | Sulfide stage, Quartz-carbonate stage, Skarn stage, Pyrite-quartz stage, Quartz-polymetallic sulfide stage | disseminated, vein, massive | Epithermal |  |  |  | pyrite, pyrrhotite, chalcopyrite, molybdenite, magnetite, rutile, garnet, fluorite, scheelite, galena, stannite, tetrahedrite, quartz, K-feldspar, biotite | polished thin sections | LA-ICPMS, EMPA, SEM-EDS | Agilent 7700e ICP-MS apparatus interfaced to a Geolas Pro laser ablation system that consists of a 193 nm COMPex Pro 102Ar F excimer laser and a Micro Las optical system; (JEOL) JXA-8230 electron probe microanalyzer (EPMA) | Wuhan Sample Solution Analytical Technology Co., Ltd, Hubei, China | Detailed operation conditions for the laser ablation system and the ICP-MS instrument follow those described by Liu et al. (2008, 2010b) | [21 empty] | 1272 | [11 empty] | 4392 | [9 empty] | 8426 |  | 5.5 |  |  |  | 1.9 | [7 empty] | 0.01 | [13 empty] | 634 | [76 empty] | 2025 | Wang C, Li Z-K, Sanislav I, Zheng Y, Li X-M, Zhang R-Z, Hu J, Zhang J (2025) Trace element zoning in sphalerite from the giant Nannihu porphyry-skarn-epithermal polymetallic system, central China. Mineralium Deposita |  | CHN | Henan Province
| Nannihu, Luotuoshan, Lengshuibeigou | Nannihu ore field | Magmatic hydrothermal | Porphyry, Skarn, Epithermal | Porphyry Mo-W, Skarn Zn-Cu-W, Epithermal Pb-Zn-Ag | Mo, Zn, Pb | W, Cu, Ag | Mo, W, Zn, Cu, Pb, Ag | Li et al., 2023b |  | Sp3-5 | Sp3-5 | underground mine |  |  |  |  | ore material | grab | grab | mineral separate | [5 empty] | mineralisation |  |  |  | sphalerite | Sulfide stage, Quartz-carbonate stage, Skarn stage, Pyrite-quartz stage, Quartz-polymetallic sulfide stage | disseminated, vein, massive | Epithermal |  |  |  | pyrite, pyrrhotite, chalcopyrite, molybdenite, magnetite, rutile, garnet, fluorite, scheelite, galena, stannite, tetrahedrite, quartz, K-feldspar, biotite | polished thin sections | LA-ICPMS, EMPA, SEM-EDS | Agilent 7700e ICP-MS apparatus interfaced to a Geolas Pro laser ablation system that consists of a 193 nm COMPex Pro 102Ar F excimer laser and a Micro Las optical system; (JEOL) JXA-8230 electron probe microanalyzer (EPMA) | Wuhan Sample Solution Analytical Technology Co., Ltd, Hubei, China | Detailed operation conditions for the laser ablation system and the ICP-MS instrument follow those described by Liu et al. (2008, 2010b) | [21 empty] | 1729 | [11 empty] | 6801 | [9 empty] | 6856 |  | 17.2 |  |  |  | 2.4 | [7 empty] | 0.01 | [13 empty] | 481 | [76 empty] | 2025 | Wang C, Li Z-K, Sanislav I, Zheng Y, Li X-M, Zhang R-Z, Hu J, Zhang J (2025) Trace element zoning in sphalerite from the giant Nannihu porphyry-skarn-epithermal polymetallic system, central China. Mineralium Deposita |  | CHN | Henan Province
| Nannihu, Luotuoshan, Lengshuibeigou | Nannihu ore field | Magmatic hydrothermal | Porphyry, Skarn, Epithermal | Porphyry Mo-W, Skarn Zn-Cu-W, Epithermal Pb-Zn-Ag | Mo, Zn, Pb | W, Cu, Ag | Mo, W, Zn, Cu, Pb, Ag | Li et al., 2023b |  | Sp3-6 | Sp3-6 | underground mine |  |  |  |  | ore material | grab | grab | mineral separate | [5 empty] | mineralisation |  |  |  | sphalerite | Sulfide stage, Quartz-carbonate stage, Skarn stage, Pyrite-quartz stage, Quartz-polymetallic sulfide stage | disseminated, vein, massive | Epithermal |  |  |  | pyrite, pyrrhotite, chalcopyrite, molybdenite, magnetite, rutile, garnet, fluorite, scheelite, galena, stannite, tetrahedrite, quartz, K-feldspar, biotite | polished thin sections | LA-ICPMS, EMPA, SEM-EDS | Agilent 7700e ICP-MS apparatus interfaced to a Geolas Pro laser ablation system that consists of a 193 nm COMPex Pro 102Ar F excimer laser and a Micro Las optical system; (JEOL) JXA-8230 electron probe microanalyzer (EPMA) | Wuhan Sample Solution Analytical Technology Co., Ltd, Hubei, China | Detailed operation conditions for the laser ablation system and the ICP-MS instrument follow those described by Liu et al. (2008, 2010b) | [21 empty] | 1427 | [11 empty] | 6309 | [9 empty] | 9313 |  | 5.3 |  |  |  | 1.9 | [7 empty] | 0.01 | [13 empty] | 430 | [76 empty] | 2025 | Wang C, Li Z-K, Sanislav I, Zheng Y, Li X-M, Zhang R-Z, Hu J, Zhang J (2025) Trace element zoning in sphalerite from the giant Nannihu porphyry-skarn-epithermal polymetallic system, central China. Mineralium Deposita |  | CHN | Henan Province
| Nannihu, Luotuoshan, Lengshuibeigou | Nannihu ore field | Magmatic hydrothermal | Porphyry, Skarn, Epithermal | Porphyry Mo-W, Skarn Zn-Cu-W, Epithermal Pb-Zn-Ag | Mo, Zn, Pb | W, Cu, Ag | Mo, W, Zn, Cu, Pb, Ag | Li et al., 2023b |  | Sp3-7 | Sp3-7 | underground mine |  |  |  |  | ore material | grab | grab | mineral separate | [5 empty] | mineralisation |  |  |  | sphalerite | Sulfide stage, Quartz-carbonate stage, Skarn stage, Pyrite-quartz stage, Quartz-polymetallic sulfide stage | disseminated, vein, massive | Epithermal |  |  |  | pyrite, pyrrhotite, chalcopyrite, molybdenite, magnetite, rutile, garnet, fluorite, scheelite, galena, stannite, tetrahedrite, quartz, K-feldspar, biotite | polished thin sections | LA-ICPMS, EMPA, SEM-EDS | Agilent 7700e ICP-MS apparatus interfaced to a Geolas Pro laser ablation system that consists of a 193 nm COMPex Pro 102Ar F excimer laser and a Micro Las optical system; (JEOL) JXA-8230 electron probe microanalyzer (EPMA) | Wuhan Sample Solution Analytical Technology Co., Ltd, Hubei, China | Detailed operation conditions for the laser ablation system and the ICP-MS instrument follow those described by Liu et al. (2008, 2010b) | [21 empty] | 5892 | [11 empty] | 1232 | [9 empty] | 3315 |  | 4.6 |  |  |  | 2 | [7 empty] | 0.03 | [13 empty] | 188 | [76 empty] | 2025 | Wang C, Li Z-K, Sanislav I, Zheng Y, Li X-M, Zhang R-Z, Hu J, Zhang J (2025) Trace element zoning in sphalerite from the giant Nannihu porphyry-skarn-epithermal polymetallic system, central China. Mineralium Deposita |  | CHN | Henan Province
| Nannihu, Luotuoshan, Lengshuibeigou | Nannihu ore field | Magmatic hydrothermal | Porphyry, Skarn, Epithermal | Porphyry Mo-W, Skarn Zn-Cu-W, Epithermal Pb-Zn-Ag | Mo, Zn, Pb | W, Cu, Ag | Mo, W, Zn, Cu, Pb, Ag | Li et al., 2023b |  | Sp3-8 | Sp3-8 | underground mine |  |  |  |  | ore material | grab | grab | mineral separate | [5 empty] | mineralisation |  |  |  | sphalerite | Sulfide stage, Quartz-carbonate stage, Skarn stage, Pyrite-quartz stage, Quartz-polymetallic sulfide stage | disseminated, vein, massive | Epithermal |  |  |  | pyrite, pyrrhotite, chalcopyrite, molybdenite, magnetite, rutile, garnet, fluorite, scheelite, galena, stannite, tetrahedrite, quartz, K-feldspar, biotite | polished thin sections | LA-ICPMS, EMPA, SEM-EDS | Agilent 7700e ICP-MS apparatus interfaced to a Geolas Pro laser ablation system that consists of a 193 nm COMPex Pro 102Ar F excimer laser and a Micro Las optical system; (JEOL) JXA-8230 electron probe microanalyzer (EPMA) | Wuhan Sample Solution Analytical Technology Co., Ltd, Hubei, China | Detailed operation conditions for the laser ablation system and the ICP-MS instrument follow those described by Liu et al. (2008, 2010b) | [21 empty] | 2256 | [11 empty] | 32.8 | [9 empty] | 376 |  | 0.45 |  |  |  | 1.4 | [7 empty] | 0.04 | [13 empty] | 20.9 | [76 empty] | 2025 | Wang C, Li Z-K, Sanislav I, Zheng Y, Li X-M, Zhang R-Z, Hu J, Zhang J (2025) Trace element zoning in sphalerite from the giant Nannihu porphyry-skarn-epithermal polymetallic system, central China. Mineralium Deposita |  | CHN | Henan Province
| Nannihu, Luotuoshan, Lengshuibeigou | Nannihu ore field | Magmatic hydrothermal | Porphyry, Skarn, Epithermal | Porphyry Mo-W, Skarn Zn-Cu-W, Epithermal Pb-Zn-Ag | Mo, Zn, Pb | W, Cu, Ag | Mo, W, Zn, Cu, Pb, Ag | Li et al., 2023b |  | Sp3-9 | Sp3-9 | underground mine |  |  |  |  | ore material | grab | grab | mineral separate | [5 empty] | mineralisation |  |  |  | sphalerite | Sulfide stage, Quartz-carbonate stage, Skarn stage, Pyrite-quartz stage, Quartz-polymetallic sulfide stage | disseminated, vein, massive | Epithermal |  |  |  | pyrite, pyrrhotite, chalcopyrite, molybdenite, magnetite, rutile, garnet, fluorite, scheelite, galena, stannite, tetrahedrite, quartz, K-feldspar, biotite | polished thin sections | LA-ICPMS, EMPA, SEM-EDS | Agilent 7700e ICP-MS apparatus interfaced to a Geolas Pro laser ablation system that consists of a 193 nm COMPex Pro 102Ar F excimer laser and a Micro Las optical system; (JEOL) JXA-8230 electron probe microanalyzer (EPMA) | Wuhan Sample Solution Analytical Technology Co., Ltd, Hubei, China | Detailed operation conditions for the laser ablation system and the ICP-MS instrument follow those described by Liu et al. (2008, 2010b) | [21 empty] | 2879 | [11 empty] | 641 | [9 empty] | 1839 |  | 1.6 |  |  |  | 1.5 | [7 empty] | 0.12 | [13 empty] | 61 | [76 empty] | 2025 | Wang C, Li Z-K, Sanislav I, Zheng Y, Li X-M, Zhang R-Z, Hu J, Zhang J (2025) Trace element zoning in sphalerite from the giant Nannihu porphyry-skarn-epithermal polymetallic system, central China. Mineralium Deposita |  | CHN | Henan Province
| Nannihu, Luotuoshan, Lengshuibeigou | Nannihu ore field | Magmatic hydrothermal | Porphyry, Skarn, Epithermal | Porphyry Mo-W, Skarn Zn-Cu-W, Epithermal Pb-Zn-Ag | Mo, Zn, Pb | W, Cu, Ag | Mo, W, Zn, Cu, Pb, Ag | Li et al., 2023b |  | Sp3-10 | Sp3-10 | underground mine |  |  |  |  | ore material | grab | grab | mineral separate | [5 empty] | mineralisation |  |  |  | sphalerite | Sulfide stage, Quartz-carbonate stage, Skarn stage, Pyrite-quartz stage, Quartz-polymetallic sulfide stage | disseminated, vein, massive | Epithermal |  |  |  | pyrite, pyrrhotite, chalcopyrite, molybdenite, magnetite, rutile, garnet, fluorite, scheelite, galena, stannite, tetrahedrite, quartz, K-feldspar, biotite | polished thin sections | LA-ICPMS, EMPA, SEM-EDS | Agilent 7700e ICP-MS apparatus interfaced to a Geolas Pro laser ablation system that consists of a 193 nm COMPex Pro 102Ar F excimer laser and a Micro Las optical system; (JEOL) JXA-8230 electron probe microanalyzer (EPMA) | Wuhan Sample Solution Analytical Technology Co., Ltd, Hubei, China | Detailed operation conditions for the laser ablation system and the ICP-MS instrument follow those described by Liu et al. (2008, 2010b) | [21 empty] | 4187 | [11 empty] | 389 | [9 empty] | 2039 |  | 3.4 |  |  |  | 1.3 | [7 empty] | 0.03 | [13 empty] | 45.8 | [76 empty] | 2025 | Wang C, Li Z-K, Sanislav I, Zheng Y, Li X-M, Zhang R-Z, Hu J, Zhang J (2025) Trace element zoning in sphalerite from the giant Nannihu porphyry-skarn-epithermal polymetallic system, central China. Mineralium Deposita |  | CHN | Henan Province
| Nannihu, Luotuoshan, Lengshuibeigou | Nannihu ore field | Magmatic hydrothermal | Porphyry, Skarn, Epithermal | Porphyry Mo-W, Skarn Zn-Cu-W, Epithermal Pb-Zn-Ag | Mo, Zn, Pb | W, Cu, Ag | Mo, W, Zn, Cu, Pb, Ag | Li et al., 2023b |  | Sp3-11 | Sp3-11 | underground mine |  |  |  |  | ore material | grab | grab | mineral separate | [5 empty] | mineralisation |  |  |  | sphalerite | Sulfide stage, Quartz-carbonate stage, Skarn stage, Pyrite-quartz stage, Quartz-polymetallic sulfide stage | disseminated, vein, massive | Epithermal |  |  |  | pyrite, pyrrhotite, chalcopyrite, molybdenite, magnetite, rutile, garnet, fluorite, scheelite, galena, stannite, tetrahedrite, quartz, K-feldspar, biotite | polished thin sections | LA-ICPMS, EMPA, SEM-EDS | Agilent 7700e ICP-MS apparatus interfaced to a Geolas Pro laser ablation system that consists of a 193 nm COMPex Pro 102Ar F excimer laser and a Micro Las optical system; (JEOL) JXA-8230 electron probe microanalyzer (EPMA) | Wuhan Sample Solution Analytical Technology Co., Ltd, Hubei, China | Detailed operation conditions for the laser ablation system and the ICP-MS instrument follow those described by Liu et al. (2008, 2010b) | [21 empty] | 4760 | [11 empty] | 65.1 | [9 empty] | 2813 |  | 1.3 |  |  |  | 1.3 | [7 empty] | 0.05 | [13 empty] | 73 | [76 empty] | 2025 | Wang C, Li Z-K, Sanislav I, Zheng Y, Li X-M, Zhang R-Z, Hu J, Zhang J (2025) Trace element zoning in sphalerite from the giant Nannihu porphyry-skarn-epithermal polymetallic system, central China. Mineralium Deposita |  | CHN | Henan Province
| Nannihu, Luotuoshan, Lengshuibeigou | Nannihu ore field | Magmatic hydrothermal | Porphyry, Skarn, Epithermal | Porphyry Mo-W, Skarn Zn-Cu-W, Epithermal Pb-Zn-Ag | Mo, Zn, Pb | W, Cu, Ag | Mo, W, Zn, Cu, Pb, Ag | Li et al., 2023b |  | Sp3-12 | Sp3-12 | underground mine |  |  |  |  | ore material | grab | grab | mineral separate | [5 empty] | mineralisation |  |  |  | sphalerite | Sulfide stage, Quartz-carbonate stage, Skarn stage, Pyrite-quartz stage, Quartz-polymetallic sulfide stage | disseminated, vein, massive | Epithermal |  |  |  | pyrite, pyrrhotite, chalcopyrite, molybdenite, magnetite, rutile, garnet, fluorite, scheelite, galena, stannite, tetrahedrite, quartz, K-feldspar, biotite | polished thin sections | LA-ICPMS, EMPA, SEM-EDS | Agilent 7700e ICP-MS apparatus interfaced to a Geolas Pro laser ablation system that consists of a 193 nm COMPex Pro 102Ar F excimer laser and a Micro Las optical system; (JEOL) JXA-8230 electron probe microanalyzer (EPMA) | Wuhan Sample Solution Analytical Technology Co., Ltd, Hubei, China | Detailed operation conditions for the laser ablation system and the ICP-MS instrument follow those described by Liu et al. (2008, 2010b) | [21 empty] | 6697 | [11 empty] | 511 | [9 empty] | 4163 |  | 4.2 |  |  |  | 1.9 | [7 empty] | 0.04 | [13 empty] | 130 | [76 empty] | 2025 | Wang C, Li Z-K, Sanislav I, Zheng Y, Li X-M, Zhang R-Z, Hu J, Zhang J (2025) Trace element zoning in sphalerite from the giant Nannihu porphyry-skarn-epithermal polymetallic system, central China. Mineralium Deposita |  | CHN | Henan Province
| Baia de Aries | Nannihu ore field | Magmatic hydrothermal | Porphyry, Skarn, Epithermal | Porphyry Mo-W, Skarn Zn-Cu-W, Epithermal Pb-Zn-Ag | Mo, Zn, Pb | W, Cu, Ag | Mo, W, Zn, Cu, Pb, Ag | Li et al., 2023b |  | 1-1 | 1-1 | underground mine |  |  |  |  | ore material | grab | grab | mineral separate | [5 empty] | mineralisation |  |  |  | sphalerite | Sulfide stage, Quartz-carbonate stage, Skarn stage, Pyrite-quartz stage, Quartz-polymetallic sulfide stage | disseminated, vein, massive | Epithermal |  |  |  | pyrite, pyrrhotite, chalcopyrite, molybdenite, magnetite, rutile, garnet, fluorite, scheelite, galena, stannite, tetrahedrite, quartz, K-feldspar, biotite | polished thin sections | LA-ICPMS, EMPA, SEM-EDS | Agilent 7700e ICP-MS apparatus interfaced to a Geolas Pro laser ablation system that consists of a 193 nm COMPex Pro 102Ar F excimer laser and a Micro Las optical system; (JEOL) JXA-8230 electron probe microanalyzer (EPMA) | Wuhan Sample Solution Analytical Technology Co., Ltd, Hubei, China | Detailed operation conditions for the laser ablation system and the ICP-MS instrument follow those described by Liu et al. (2008, 2010b) | [21 empty] | 4226 | [11 empty] | 4330 | [9 empty] | 8175 |  | 8.9 |  |  |  | 0.87 | [7 empty] | 135 | [13 empty] | 8073 | [76 empty] | 2025 | Wang C, Li Z-K, Sanislav I, Zheng Y, Li X-M, Zhang R-Z, Hu J, Zhang J (2025) Trace element zoning in sphalerite from the giant Nannihu porphyry-skarn-epithermal polymetallic system, central China. Mineralium Deposita |  | CHN | Henan Province
| Nannihu, Luotuoshan, Lengshuibeigou | Nannihu ore field | Magmatic hydrothermal | Porphyry, Skarn, Epithermal | Porphyry Mo-W, Skarn Zn-Cu-W, Epithermal Pb-Zn-Ag | Mo, Zn, Pb | W, Cu, Ag | Mo, W, Zn, Cu, Pb, Ag | Li et al., 2023b |  | 1-2 | 1-2 | underground mine |  |  |  |  | ore material | grab | grab | mineral separate | [5 empty] | mineralisation |  |  |  | sphalerite | Sulfide stage, Quartz-carbonate stage, Skarn stage, Pyrite-quartz stage, Quartz-polymetallic sulfide stage | disseminated, vein, massive | Epithermal |  |  |  | pyrite, pyrrhotite, chalcopyrite, molybdenite, magnetite, rutile, garnet, fluorite, scheelite, galena, stannite, tetrahedrite, quartz, K-feldspar, biotite | polished thin sections | LA-ICPMS, EMPA, SEM-EDS | Agilent 7700e ICP-MS apparatus interfaced to a Geolas Pro laser ablation system that consists of a 193 nm COMPex Pro 102Ar F excimer laser and a Micro Las optical system; (JEOL) JXA-8230 electron probe microanalyzer (EPMA) | Wuhan Sample Solution Analytical Technology Co., Ltd, Hubei, China | Detailed operation conditions for the laser ablation system and the ICP-MS instrument follow those described by Liu et al. (2008, 2010b) | [21 empty] | 4675 | [11 empty] | 82 | [9 empty] | 77627 |  | 4.9 |  |  |  | 1.27 | [7 empty] | 6.1 | [13 empty] | 9325 | [76 empty] | 2025 | Wang C, Li Z-K, Sanislav I, Zheng Y, Li X-M, Zhang R-Z, Hu J, Zhang J (2025) Trace element zoning in sphalerite from the giant Nannihu porphyry-skarn-epithermal polymetallic system, central China. Mineralium Deposita |  | CHN | Henan Province
| Nannihu, Luotuoshan, Lengshuibeigou | Nannihu ore field | Magmatic hydrothermal | Porphyry, Skarn, Epithermal | Porphyry Mo-W, Skarn Zn-Cu-W, Epithermal Pb-Zn-Ag | Mo, Zn, Pb | W, Cu, Ag | Mo, W, Zn, Cu, Pb, Ag | Li et al., 2023b |  | 1-3 | 1-3 | underground mine |  |  |  |  | ore material | grab | grab | mineral separate | [5 empty] | mineralisation |  |  |  | sphalerite | Sulfide stage, Quartz-carbonate stage, Skarn stage, Pyrite-quartz stage, Quartz-polymetallic sulfide stage | disseminated, vein, massive | Epithermal |  |  |  | pyrite, pyrrhotite, chalcopyrite, molybdenite, magnetite, rutile, garnet, fluorite, scheelite, galena, stannite, tetrahedrite, quartz, K-feldspar, biotite | polished thin sections | LA-ICPMS, EMPA, SEM-EDS | Agilent 7700e ICP-MS apparatus interfaced to a Geolas Pro laser ablation system that consists of a 193 nm COMPex Pro 102Ar F excimer laser and a Micro Las optical system; (JEOL) JXA-8230 electron probe microanalyzer (EPMA) | Wuhan Sample Solution Analytical Technology Co., Ltd, Hubei, China | Detailed operation conditions for the laser ablation system and the ICP-MS instrument follow those described by Liu et al. (2008, 2010b) | [21 empty] | 6245 | [11 empty] | 504 | [9 empty] | 114676 |  | 9.5 |  |  |  | 1.81 | [7 empty] | 19.6 | [13 empty] | 5883 | [76 empty] | 2025 | Wang C, Li Z-K, Sanislav I, Zheng Y, Li X-M, Zhang R-Z, Hu J, Zhang J (2025) Trace element zoning in sphalerite from the giant Nannihu porphyry-skarn-epithermal polymetallic system, central China. Mineralium Deposita |  | CHN | Henan Province
| Nannihu, Luotuoshan, Lengshuibeigou | Nannihu ore field | Magmatic hydrothermal | Porphyry, Skarn, Epithermal | Porphyry Mo-W, Skarn Zn-Cu-W, Epithermal Pb-Zn-Ag | Mo, Zn, Pb | W, Cu, Ag | Mo, W, Zn, Cu, Pb, Ag | Li et al., 2023b |  | 1-4 | 1-4 | underground mine |  |  |  |  | ore material | grab | grab | mineral separate | [5 empty] | mineralisation |  |  |  | sphalerite | Sulfide stage, Quartz-carbonate stage, Skarn stage, Pyrite-quartz stage, Quartz-polymetallic sulfide stage | disseminated, vein, massive | Epithermal |  |  |  | pyrite, pyrrhotite, chalcopyrite, molybdenite, magnetite, rutile, garnet, fluorite, scheelite, galena, stannite, tetrahedrite, quartz, K-feldspar, biotite | polished thin sections | LA-ICPMS, EMPA, SEM-EDS | Agilent 7700e ICP-MS apparatus interfaced to a Geolas Pro laser ablation system that consists of a 193 nm COMPex Pro 102Ar F excimer laser and a Micro Las optical system; (JEOL) JXA-8230 electron probe microanalyzer (EPMA) | Wuhan Sample Solution Analytical Technology Co., Ltd, Hubei, China | Detailed operation conditions for the laser ablation system and the ICP-MS instrument follow those described by Liu et al. (2008, 2010b) | [21 empty] | 4185 | [11 empty] | 3172 | [9 empty] | 5445 |  | 3.6 |  |  |  | 0.93 | [7 empty] | 186 | [13 empty] | 13481 | [76 empty] | 2025 | Wang C, Li Z-K, Sanislav I, Zheng Y, Li X-M, Zhang R-Z, Hu J, Zhang J (2025) Trace element zoning in sphalerite from the giant Nannihu porphyry-skarn-epithermal polymetallic system, central China. Mineralium Deposita |  | CHN | Henan Province
| Nannihu, Luotuoshan, Lengshuibeigou | Nannihu ore field | Magmatic hydrothermal | Porphyry, Skarn, Epithermal | Porphyry Mo-W, Skarn Zn-Cu-W, Epithermal Pb-Zn-Ag | Mo, Zn, Pb | W, Cu, Ag | Mo, W, Zn, Cu, Pb, Ag | Li et al., 2023b |  | 1-5 | 1-5 | underground mine |  |  |  |  | ore material | grab | grab | mineral separate | [5 empty] | mineralisation |  |  |  | sphalerite | Sulfide stage, Quartz-carbonate stage, Skarn stage, Pyrite-quartz stage, Quartz-polymetallic sulfide stage | disseminated, vein, massive | Epithermal |  |  |  | pyrite, pyrrhotite, chalcopyrite, molybdenite, magnetite, rutile, garnet, fluorite, scheelite, galena, stannite, tetrahedrite, quartz, K-feldspar, biotite | polished thin sections | LA-ICPMS, EMPA, SEM-EDS | Agilent 7700e ICP-MS apparatus interfaced to a Geolas Pro laser ablation system that consists of a 193 nm COMPex Pro 102Ar F excimer laser and a Micro Las optical system; (JEOL) JXA-8230 electron probe microanalyzer (EPMA) | Wuhan Sample Solution Analytical Technology Co., Ltd, Hubei, China | Detailed operation conditions for the laser ablation system and the ICP-MS instrument follow those described by Liu et al. (2008, 2010b) | [21 empty] | 3819 | [11 empty] | 614 | [9 empty] | 9838 |  | 0.46 |  |  |  | 0.97 | [7 empty] | 210 | [13 empty] | 2386 | [76 empty] | 2025 | Wang C, Li Z-K, Sanislav I, Zheng Y, Li X-M, Zhang R-Z, Hu J, Zhang J (2025) Trace element zoning in sphalerite from the giant Nannihu porphyry-skarn-epithermal polymetallic system, central China. Mineralium Deposita |  | CHN | Henan Province
| Nannihu, Luotuoshan, Lengshuibeigou | Nannihu ore field | Magmatic hydrothermal | Porphyry, Skarn, Epithermal | Porphyry Mo-W, Skarn Zn-Cu-W, Epithermal Pb-Zn-Ag | Mo, Zn, Pb | W, Cu, Ag | Mo, W, Zn, Cu, Pb, Ag | Li et al., 2023b |  | 1-6 | 1-6 | underground mine |  |  |  |  | ore material | grab | grab | mineral separate | [5 empty] | mineralisation |  |  |  | sphalerite | Sulfide stage, Quartz-carbonate stage, Skarn stage, Pyrite-quartz stage, Quartz-polymetallic sulfide stage | disseminated, vein, massive | Epithermal |  |  |  | pyrite, pyrrhotite, chalcopyrite, molybdenite, magnetite, rutile, garnet, fluorite, scheelite, galena, stannite, tetrahedrite, quartz, K-feldspar, biotite | polished thin sections | LA-ICPMS, EMPA, SEM-EDS | Agilent 7700e ICP-MS apparatus interfaced to a Geolas Pro laser ablation system that consists of a 193 nm COMPex Pro 102Ar F excimer laser and a Micro Las optical system; (JEOL) JXA-8230 electron probe microanalyzer (EPMA) | Wuhan Sample Solution Analytical Technology Co., Ltd, Hubei, China | Detailed operation conditions for the laser ablation system and the ICP-MS instrument follow those described by Liu et al. (2008, 2010b) | [21 empty] | 4341 | [11 empty] | 2394 | [9 empty] | 11424 |  | 4.7 |  |  |  | 1.18 | [7 empty] | 281 | [13 empty] | 9128 | [76 empty] | 2025 | Wang C, Li Z-K, Sanislav I, Zheng Y, Li X-M, Zhang R-Z, Hu J, Zhang J (2025) Trace element zoning in sphalerite from the giant Nannihu porphyry-skarn-epithermal polymetallic system, central China. Mineralium Deposita |  | CHN | Henan Province
| Hanes | Nannihu ore field | Magmatic hydrothermal | Porphyry, Skarn, Epithermal | Porphyry Mo-W, Skarn Zn-Cu-W, Epithermal Pb-Zn-Ag | Mo, Zn, Pb | W, Cu, Ag | Mo, W, Zn, Cu, Pb, Ag | Li et al., 2023b |  | 1-7 | 1-7 | underground mine |  |  |  |  | ore material | grab | grab | mineral separate | [5 empty] | mineralisation |  |  |  | sphalerite | Sulfide stage, Quartz-carbonate stage, Skarn stage, Pyrite-quartz stage, Quartz-polymetallic sulfide stage | disseminated, vein, massive | Epithermal |  |  |  | pyrite, pyrrhotite, chalcopyrite, molybdenite, magnetite, rutile, garnet, fluorite, scheelite, galena, stannite, tetrahedrite, quartz, K-feldspar, biotite | polished thin sections | LA-ICPMS, EMPA, SEM-EDS | Agilent 7700e ICP-MS apparatus interfaced to a Geolas Pro laser ablation system that consists of a 193 nm COMPex Pro 102Ar F excimer laser and a Micro Las optical system; (JEOL) JXA-8230 electron probe microanalyzer (EPMA) | Wuhan Sample Solution Analytical Technology Co., Ltd, Hubei, China | Detailed operation conditions for the laser ablation system and the ICP-MS instrument follow those described by Liu et al. (2008, 2010b) | [21 empty] | 4094 | [11 empty] | 683 | [9 empty] | 109931 |  | 4.67 |  |  |  | 1.21 | [7 empty] | 38 | [13 empty] | 3468 | [76 empty] | 2025 | Wang C, Li Z-K, Sanislav I, Zheng Y, Li X-M, Zhang R-Z, Hu J, Zhang J (2025) Trace element zoning in sphalerite from the giant Nannihu porphyry-skarn-epithermal polymetallic system, central China. Mineralium Deposita |  | CHN | Henan Province
| Nannihu, Luotuoshan, Lengshuibeigou | Nannihu ore field | Magmatic hydrothermal | Porphyry, Skarn, Epithermal | Porphyry Mo-W, Skarn Zn-Cu-W, Epithermal Pb-Zn-Ag | Mo, Zn, Pb | W, Cu, Ag | Mo, W, Zn, Cu, Pb, Ag | Li et al., 2023b |  | 1-8 | 1-8 | underground mine |  |  |  |  | ore material | grab | grab | mineral separate | [5 empty] | mineralisation |  |  |  | sphalerite | Sulfide stage, Quartz-carbonate stage, Skarn stage, Pyrite-quartz stage, Quartz-polymetallic sulfide stage | disseminated, vein, massive | Epithermal |  |  |  | pyrite, pyrrhotite, chalcopyrite, molybdenite, magnetite, rutile, garnet, fluorite, scheelite, galena, stannite, tetrahedrite, quartz, K-feldspar, biotite | polished thin sections | LA-ICPMS, EMPA, SEM-EDS | Agilent 7700e ICP-MS apparatus interfaced to a Geolas Pro laser ablation system that consists of a 193 nm COMPex Pro 102Ar F excimer laser and a Micro Las optical system; (JEOL) JXA-8230 electron probe microanalyzer (EPMA) | Wuhan Sample Solution Analytical Technology Co., Ltd, Hubei, China | Detailed operation conditions for the laser ablation system and the ICP-MS instrument follow those described by Liu et al. (2008, 2010b) | [21 empty] | 4338 | [11 empty] | 168 | [9 empty] | 92516 |  | 1.4 |  |  |  | 1.14 | [7 empty] | 71.2 | [13 empty] | 4615 | [76 empty] | 2025 | Wang C, Li Z-K, Sanislav I, Zheng Y, Li X-M, Zhang R-Z, Hu J, Zhang J (2025) Trace element zoning in sphalerite from the giant Nannihu porphyry-skarn-epithermal polymetallic system, central China. Mineralium Deposita |  | CHN | Henan Province
| Nannihu, Luotuoshan, Lengshuibeigou | Nannihu ore field | Magmatic hydrothermal | Porphyry, Skarn, Epithermal | Porphyry Mo-W, Skarn Zn-Cu-W, Epithermal Pb-Zn-Ag | Mo, Zn, Pb | W, Cu, Ag | Mo, W, Zn, Cu, Pb, Ag | Li et al., 2023b |  | 1-9 | 1-9 | underground mine |  |  |  |  | ore material | grab | grab | mineral separate | [5 empty] | mineralisation |  |  |  | sphalerite | Sulfide stage, Quartz-carbonate stage, Skarn stage, Pyrite-quartz stage, Quartz-polymetallic sulfide stage | disseminated, vein, massive | Epithermal |  |  |  | pyrite, pyrrhotite, chalcopyrite, molybdenite, magnetite, rutile, garnet, fluorite, scheelite, galena, stannite, tetrahedrite, quartz, K-feldspar, biotite | polished thin sections | LA-ICPMS, EMPA, SEM-EDS | Agilent 7700e ICP-MS apparatus interfaced to a Geolas Pro laser ablation system that consists of a 193 nm COMPex Pro 102Ar F excimer laser and a Micro Las optical system; (JEOL) JXA-8230 electron probe microanalyzer (EPMA) | Wuhan Sample Solution Analytical Technology Co., Ltd, Hubei, China | Detailed operation conditions for the laser ablation system and the ICP-MS instrument follow those described by Liu et al. (2008, 2010b) | [21 empty] | 3942 | [11 empty] | 99 | [9 empty] | 83527 |  | 4.83 |  |  |  | 1.14 | [7 empty] | 86 | [13 empty] | 1747 | [76 empty] | 2025 | Wang C, Li Z-K, Sanislav I, Zheng Y, Li X-M, Zhang R-Z, Hu J, Zhang J (2025) Trace element zoning in sphalerite from the giant Nannihu porphyry-skarn-epithermal polymetallic system, central China. Mineralium Deposita |  | CHN | Henan Province
| Nannihu, Luotuoshan, Lengshuibeigou | Nannihu ore field | Magmatic hydrothermal | Porphyry, Skarn, Epithermal | Porphyry Mo-W, Skarn Zn-Cu-W, Epithermal Pb-Zn-Ag | Mo, Zn, Pb | W, Cu, Ag | Mo, W, Zn, Cu, Pb, Ag | Li et al., 2023b |  | 1-10 | 1-10 | underground mine |  |  |  |  | ore material | grab | grab | mineral separate | [5 empty] | mineralisation |  |  |  | sphalerite | Sulfide stage, Quartz-carbonate stage, Skarn stage, Pyrite-quartz stage, Quartz-polymetallic sulfide stage | disseminated, vein, massive | Epithermal |  |  |  | pyrite, pyrrhotite, chalcopyrite, molybdenite, magnetite, rutile, garnet, fluorite, scheelite, galena, stannite, tetrahedrite, quartz, K-feldspar, biotite | polished thin sections | LA-ICPMS, EMPA, SEM-EDS | Agilent 7700e ICP-MS apparatus interfaced to a Geolas Pro laser ablation system that consists of a 193 nm COMPex Pro 102Ar F excimer laser and a Micro Las optical system; (JEOL) JXA-8230 electron probe microanalyzer (EPMA) | Wuhan Sample Solution Analytical Technology Co., Ltd, Hubei, China | Detailed operation conditions for the laser ablation system and the ICP-MS instrument follow those described by Liu et al. (2008, 2010b) | [21 empty] | 3756 | [11 empty] | 2829 | [9 empty] | 108355 |  | 4.25 |  |  |  | 1.19 | [7 empty] | 43.4 | [13 empty] | 3615 | [76 empty] | 2025 | Wang C, Li Z-K, Sanislav I, Zheng Y, Li X-M, Zhang R-Z, Hu J, Zhang J (2025) Trace element zoning in sphalerite from the giant Nannihu porphyry-skarn-epithermal polymetallic system, central China. Mineralium Deposita |  | CHN | Henan Province
| Nannihu, Luotuoshan, Lengshuibeigou | Nannihu ore field | Magmatic hydrothermal | Porphyry, Skarn, Epithermal | Porphyry Mo-W, Skarn Zn-Cu-W, Epithermal Pb-Zn-Ag | Mo, Zn, Pb | W, Cu, Ag | Mo, W, Zn, Cu, Pb, Ag | Li et al., 2023b |  | 1-11 | 1-11 | underground mine |  |  |  |  | ore material | grab | grab | mineral separate | [5 empty] | mineralisation |  |  |  | sphalerite | Sulfide stage, Quartz-carbonate stage, Skarn stage, Pyrite-quartz stage, Quartz-polymetallic sulfide stage | disseminated, vein, massive | Epithermal |  |  |  | pyrite, pyrrhotite, chalcopyrite, molybdenite, magnetite, rutile, garnet, fluorite, scheelite, galena, stannite, tetrahedrite, quartz, K-feldspar, biotite | polished thin sections | LA-ICPMS, EMPA, SEM-EDS | Agilent 7700e ICP-MS apparatus interfaced to a Geolas Pro laser ablation system that consists of a 193 nm COMPex Pro 102Ar F excimer laser and a Micro Las optical system; (JEOL) JXA-8230 electron probe microanalyzer (EPMA) | Wuhan Sample Solution Analytical Technology Co., Ltd, Hubei, China | Detailed operation conditions for the laser ablation system and the ICP-MS instrument follow those described by Liu et al. (2008, 2010b) | [21 empty] | 3910 | [11 empty] | 335 | [9 empty] | 79417 |  | 3.04 |  |  |  | 1.41 | [7 empty] | 65.7 | [13 empty] | 5941 | [76 empty] | 2025 | Wang C, Li Z-K, Sanislav I, Zheng Y, Li X-M, Zhang R-Z, Hu J, Zhang J (2025) Trace element zoning in sphalerite from the giant Nannihu porphyry-skarn-epithermal polymetallic system, central China. Mineralium Deposita |  | CHN | Henan Province
| Nannihu, Luotuoshan, Lengshuibeigou | Nannihu ore field | Magmatic hydrothermal | Porphyry, Skarn, Epithermal | Porphyry Mo-W, Skarn Zn-Cu-W, Epithermal Pb-Zn-Ag | Mo, Zn, Pb | W, Cu, Ag | Mo, W, Zn, Cu, Pb, Ag | Li et al., 2023b |  | 1-12 | 1-12 | underground mine |  |  |  |  | ore material | grab | grab | mineral separate | [5 empty] | mineralisation |  |  |  | sphalerite | Sulfide stage, Quartz-carbonate stage, Skarn stage, Pyrite-quartz stage, Quartz-polymetallic sulfide stage | disseminated, vein, massive | Epithermal |  |  |  | pyrite, pyrrhotite, chalcopyrite, molybdenite, magnetite, rutile, garnet, fluorite, scheelite, galena, stannite, tetrahedrite, quartz, K-feldspar, biotite | polished thin sections | LA-ICPMS, EMPA, SEM-EDS | Agilent 7700e ICP-MS apparatus interfaced to a Geolas Pro laser ablation system that consists of a 193 nm COMPex Pro 102Ar F excimer laser and a Micro Las optical system; (JEOL) JXA-8230 electron probe microanalyzer (EPMA) | Wuhan Sample Solution Analytical Technology Co., Ltd, Hubei, China | Detailed operation conditions for the laser ablation system and the ICP-MS instrument follow those described by Liu et al. (2008, 2010b) | [21 empty] | 3189 | [11 empty] | 20 | [9 empty] | 50902 |  | 1.86 |  |  |  | 0.97 | [7 empty] | 17 | [13 empty] | 2192 | [76 empty] | 2025 | Wang C, Li Z-K, Sanislav I, Zheng Y, Li X-M, Zhang R-Z, Hu J, Zhang J (2025) Trace element zoning in sphalerite from the giant Nannihu porphyry-skarn-epithermal polymetallic system, central China. Mineralium Deposita |  | CHN | Henan Province
| Nannihu, Luotuoshan, Lengshuibeigou | Nannihu ore field | Magmatic hydrothermal | Porphyry, Skarn, Epithermal | Porphyry Mo-W, Skarn Zn-Cu-W, Epithermal Pb-Zn-Ag | Mo, Zn, Pb | W, Cu, Ag | Mo, W, Zn, Cu, Pb, Ag | Li et al., 2023b |  | 1-13 | 1-13 | underground mine |  |  |  |  | ore material | grab | grab | mineral separate | [5 empty] | mineralisation |  |  |  | sphalerite | Sulfide stage, Quartz-carbonate stage, Skarn stage, Pyrite-quartz stage, Quartz-polymetallic sulfide stage | disseminated, vein, massive | Epithermal |  |  |  | pyrite, pyrrhotite, chalcopyrite, molybdenite, magnetite, rutile, garnet, fluorite, scheelite, galena, stannite, tetrahedrite, quartz, K-feldspar, biotite | polished thin sections | LA-ICPMS, EMPA, SEM-EDS | Agilent 7700e ICP-MS apparatus interfaced to a Geolas Pro laser ablation system that consists of a 193 nm COMPex Pro 102Ar F excimer laser and a Micro Las optical system; (JEOL) JXA-8230 electron probe microanalyzer (EPMA) | Wuhan Sample Solution Analytical Technology Co., Ltd, Hubei, China | Detailed operation conditions for the laser ablation system and the ICP-MS instrument follow those described by Liu et al. (2008, 2010b) | [21 empty] | 3965 | [11 empty] | 28 | [9 empty] | 83504 |  | 4.29 |  |  |  | 1.33 | [7 empty] | 22.9 | [13 empty] | 13898 | [76 empty] | 2025 | Wang C, Li Z-K, Sanislav I, Zheng Y, Li X-M, Zhang R-Z, Hu J, Zhang J (2025) Trace element zoning in sphalerite from the giant Nannihu porphyry-skarn-epithermal polymetallic system, central China. Mineralium Deposita |  | CHN | Henan Province
| Nannihu, Luotuoshan, Lengshuibeigou | Nannihu ore field | Magmatic hydrothermal | Porphyry, Skarn, Epithermal | Porphyry Mo-W, Skarn Zn-Cu-W, Epithermal Pb-Zn-Ag | Mo, Zn, Pb | W, Cu, Ag | Mo, W, Zn, Cu, Pb, Ag | Li et al., 2023b |  | 1-14 | 1-14 | underground mine |  |  |  |  | ore material | grab | grab | mineral separate | [5 empty] | mineralisation |  |  |  | sphalerite | Sulfide stage, Quartz-carbonate stage, Skarn stage, Pyrite-quartz stage, Quartz-polymetallic sulfide stage | disseminated, vein, massive | Epithermal |  |  |  | pyrite, pyrrhotite, chalcopyrite, molybdenite, magnetite, rutile, garnet, fluorite, scheelite, galena, stannite, tetrahedrite, quartz, K-feldspar, biotite | polished thin sections | LA-ICPMS, EMPA, SEM-EDS | Agilent 7700e ICP-MS apparatus interfaced to a Geolas Pro laser ablation system that consists of a 193 nm COMPex Pro 102Ar F excimer laser and a Micro Las optical system; (JEOL) JXA-8230 electron probe microanalyzer (EPMA) | Wuhan Sample Solution Analytical Technology Co., Ltd, Hubei, China | Detailed operation conditions for the laser ablation system and the ICP-MS instrument follow those described by Liu et al. (2008, 2010b) | [21 empty] | 5223 | [11 empty] | 1594 | [9 empty] | 108572 |  | 10.4 |  |  |  | 1.3 | [7 empty] | 23.4 | [13 empty] | 782 | [76 empty] | 2025 | Wang C, Li Z-K, Sanislav I, Zheng Y, Li X-M, Zhang R-Z, Hu J, Zhang J (2025) Trace element zoning in sphalerite from the giant Nannihu porphyry-skarn-epithermal polymetallic system, central China. Mineralium Deposita |  | CHN | Henan Province
| Rosia Montana | Nannihu ore field | Magmatic hydrothermal | Porphyry, Skarn, Epithermal | Porphyry Mo-W, Skarn Zn-Cu-W, Epithermal Pb-Zn-Ag | Mo, Zn, Pb | W, Cu, Ag | Mo, W, Zn, Cu, Pb, Ag | Li et al., 2023b |  | crc-7-1 | crc-7-1 | underground mine |  |  |  |  | ore material | grab | grab | mineral separate | [5 empty] | mineralisation |  |  |  | sphalerite | Sulfide stage, Quartz-carbonate stage, Skarn stage, Pyrite-quartz stage, Quartz-polymetallic sulfide stage | disseminated, vein, massive | Epithermal |  |  |  | pyrite, pyrrhotite, chalcopyrite, molybdenite, magnetite, rutile, garnet, fluorite, scheelite, galena, stannite, tetrahedrite, quartz, K-feldspar, biotite | polished thin sections | LA-ICPMS, EMPA, SEM-EDS | Agilent 7700e ICP-MS apparatus interfaced to a Geolas Pro laser ablation system that consists of a 193 nm COMPex Pro 102Ar F excimer laser and a Micro Las optical system; (JEOL) JXA-8230 electron probe microanalyzer (EPMA) | Wuhan Sample Solution Analytical Technology Co., Ltd, Hubei, China | Detailed operation conditions for the laser ablation system and the ICP-MS instrument follow those described by Liu et al. (2008, 2010b) | [21 empty] | 3428 | [11 empty] | 591 | [9 empty] | 934 |  | 451 |  |  |  | 29 | [7 empty] | 71.7 | [13 empty] | 76001 | [76 empty] | 2025 | Wang C, Li Z-K, Sanislav I, Zheng Y, Li X-M, Zhang R-Z, Hu J, Zhang J (2025) Trace element zoning in sphalerite from the giant Nannihu porphyry-skarn-epithermal polymetallic system, central China. Mineralium Deposita |  | CHN | Henan Province
| Nannihu, Luotuoshan, Lengshuibeigou | Nannihu ore field | Magmatic hydrothermal | Porphyry, Skarn, Epithermal | Porphyry Mo-W, Skarn Zn-Cu-W, Epithermal Pb-Zn-Ag | Mo, Zn, Pb | W, Cu, Ag | Mo, W, Zn, Cu, Pb, Ag | Li et al., 2023b |  | crc-7-2 | crc-7-2 | underground mine |  |  |  |  | ore material | grab | grab | mineral separate | [5 empty] | mineralisation |  |  |  | sphalerite | Sulfide stage, Quartz-carbonate stage, Skarn stage, Pyrite-quartz stage, Quartz-polymetallic sulfide stage | disseminated, vein, massive | Epithermal |  |  |  | pyrite, pyrrhotite, chalcopyrite, molybdenite, magnetite, rutile, garnet, fluorite, scheelite, galena, stannite, tetrahedrite, quartz, K-feldspar, biotite | polished thin sections | LA-ICPMS, EMPA, SEM-EDS | Agilent 7700e ICP-MS apparatus interfaced to a Geolas Pro laser ablation system that consists of a 193 nm COMPex Pro 102Ar F excimer laser and a Micro Las optical system; (JEOL) JXA-8230 electron probe microanalyzer (EPMA) | Wuhan Sample Solution Analytical Technology Co., Ltd, Hubei, China | Detailed operation conditions for the laser ablation system and the ICP-MS instrument follow those described by Liu et al. (2008, 2010b) | [21 empty] | 2336 | [11 empty] | 1366 | [9 empty] | 877 |  | 1137 |  |  |  | 240 | [7 empty] | 4.9 | [13 empty] | 32476 | [76 empty] | 2025 | Wang C, Li Z-K, Sanislav I, Zheng Y, Li X-M, Zhang R-Z, Hu J, Zhang J (2025) Trace element zoning in sphalerite from the giant Nannihu porphyry-skarn-epithermal polymetallic system, central China. Mineralium Deposita |  | CHN | Henan Province
| Nannihu, Luotuoshan, Lengshuibeigou | Nannihu ore field | Magmatic hydrothermal | Porphyry, Skarn, Epithermal | Porphyry Mo-W, Skarn Zn-Cu-W, Epithermal Pb-Zn-Ag | Mo, Zn, Pb | W, Cu, Ag | Mo, W, Zn, Cu, Pb, Ag | Li et al., 2023b |  | crc-7-3 | crc-7-3 | underground mine |  |  |  |  | ore material | grab | grab | mineral separate | [5 empty] | mineralisation |  |  |  | sphalerite | Sulfide stage, Quartz-carbonate stage, Skarn stage, Pyrite-quartz stage, Quartz-polymetallic sulfide stage | disseminated, vein, massive | Epithermal |  |  |  | pyrite, pyrrhotite, chalcopyrite, molybdenite, magnetite, rutile, garnet, fluorite, scheelite, galena, stannite, tetrahedrite, quartz, K-feldspar, biotite | polished thin sections | LA-ICPMS, EMPA, SEM-EDS | Agilent 7700e ICP-MS apparatus interfaced to a Geolas Pro laser ablation system that consists of a 193 nm COMPex Pro 102Ar F excimer laser and a Micro Las optical system; (JEOL) JXA-8230 electron probe microanalyzer (EPMA) | Wuhan Sample Solution Analytical Technology Co., Ltd, Hubei, China | Detailed operation conditions for the laser ablation system and the ICP-MS instrument follow those described by Liu et al. (2008, 2010b) | [21 empty] | 2307 | [11 empty] | 1295 | [9 empty] | 1086 |  | 1026 |  |  |  | 234 | [7 empty] | 6.5 | [13 empty] | 41025 | [76 empty] | 2025 | Wang C, Li Z-K, Sanislav I, Zheng Y, Li X-M, Zhang R-Z, Hu J, Zhang J (2025) Trace element zoning in sphalerite from the giant Nannihu porphyry-skarn-epithermal polymetallic system, central China. Mineralium Deposita |  | CHN | Henan Province
| Nannihu, Luotuoshan, Lengshuibeigou | Nannihu ore field | Magmatic hydrothermal | Porphyry, Skarn, Epithermal | Porphyry Mo-W, Skarn Zn-Cu-W, Epithermal Pb-Zn-Ag | Mo, Zn, Pb | W, Cu, Ag | Mo, W, Zn, Cu, Pb, Ag | Li et al., 2023b |  | crc-7-4 | crc-7-4 | underground mine |  |  |  |  | ore material | grab | grab | mineral separate | [5 empty] | mineralisation |  |  |  | sphalerite | Sulfide stage, Quartz-carbonate stage, Skarn stage, Pyrite-quartz stage, Quartz-polymetallic sulfide stage | disseminated, vein, massive | Epithermal |  |  |  | pyrite, pyrrhotite, chalcopyrite, molybdenite, magnetite, rutile, garnet, fluorite, scheelite, galena, stannite, tetrahedrite, quartz, K-feldspar, biotite | polished thin sections | LA-ICPMS, EMPA, SEM-EDS | Agilent 7700e ICP-MS apparatus interfaced to a Geolas Pro laser ablation system that consists of a 193 nm COMPex Pro 102Ar F excimer laser and a Micro Las optical system; (JEOL) JXA-8230 electron probe microanalyzer (EPMA) | Wuhan Sample Solution Analytical Technology Co., Ltd, Hubei, China | Detailed operation conditions for the laser ablation system and the ICP-MS instrument follow those described by Liu et al. (2008, 2010b) | [21 empty] | 2035 | [11 empty] | 100 | [9 empty] | 887 |  | 52 |  |  |  | 4 | [7 empty] | 4.3 | [13 empty] | 35870 | [76 empty] | 2025 | Wang C, Li Z-K, Sanislav I, Zheng Y, Li X-M, Zhang R-Z, Hu J, Zhang J (2025) Trace element zoning in sphalerite from the giant Nannihu porphyry-skarn-epithermal polymetallic system, central China. Mineralium Deposita |  | CHN | Henan Province
| Nannihu, Luotuoshan, Lengshuibeigou | Nannihu ore field | Magmatic hydrothermal | Porphyry, Skarn, Epithermal | Porphyry Mo-W, Skarn Zn-Cu-W, Epithermal Pb-Zn-Ag | Mo, Zn, Pb | W, Cu, Ag | Mo, W, Zn, Cu, Pb, Ag | Li et al., 2023b |  | crc-7-5 | crc-7-5 | underground mine |  |  |  |  | ore material | grab | grab | mineral separate | [5 empty] | mineralisation |  |  |  | sphalerite | Sulfide stage, Quartz-carbonate stage, Skarn stage, Pyrite-quartz stage, Quartz-polymetallic sulfide stage | disseminated, vein, massive | Epithermal |  |  |  | pyrite, pyrrhotite, chalcopyrite, molybdenite, magnetite, rutile, garnet, fluorite, scheelite, galena, stannite, tetrahedrite, quartz, K-feldspar, biotite | polished thin sections | LA-ICPMS, EMPA, SEM-EDS | Agilent 7700e ICP-MS apparatus interfaced to a Geolas Pro laser ablation system that consists of a 193 nm COMPex Pro 102Ar F excimer laser and a Micro Las optical system; (JEOL) JXA-8230 electron probe microanalyzer (EPMA) | Wuhan Sample Solution Analytical Technology Co., Ltd, Hubei, China | Detailed operation conditions for the laser ablation system and the ICP-MS instrument follow those described by Liu et al. (2008, 2010b) | [21 empty] | 2842 | [11 empty] | 586 | [9 empty] | 804 |  | 497 |  |  |  | 102 | [7 empty] | 30.3 | [13 empty] | 54390 | [76 empty] | 2025 | Wang C, Li Z-K, Sanislav I, Zheng Y, Li X-M, Zhang R-Z, Hu J, Zhang J (2025) Trace element zoning in sphalerite from the giant Nannihu porphyry-skarn-epithermal polymetallic system, central China. Mineralium Deposita |  | CHN | Henan Province
| Nannihu, Luotuoshan, Lengshuibeigou | Nannihu ore field | Magmatic hydrothermal | Porphyry, Skarn, Epithermal | Porphyry Mo-W, Skarn Zn-Cu-W, Epithermal Pb-Zn-Ag | Mo, Zn, Pb | W, Cu, Ag | Mo, W, Zn, Cu, Pb, Ag | Li et al., 2023b |  | crc-7-6 | crc-7-6 | underground mine |  |  |  |  | ore material | grab | grab | mineral separate | [5 empty] | mineralisation |  |  |  | sphalerite | Sulfide stage, Quartz-carbonate stage, Skarn stage, Pyrite-quartz stage, Quartz-polymetallic sulfide stage | disseminated, vein, massive | Epithermal |  |  |  | pyrite, pyrrhotite, chalcopyrite, molybdenite, magnetite, rutile, garnet, fluorite, scheelite, galena, stannite, tetrahedrite, quartz, K-feldspar, biotite | polished thin sections | LA-ICPMS, EMPA, SEM-EDS | Agilent 7700e ICP-MS apparatus interfaced to a Geolas Pro laser ablation system that consists of a 193 nm COMPex Pro 102Ar F excimer laser and a Micro Las optical system; (JEOL) JXA-8230 electron probe microanalyzer (EPMA) | Wuhan Sample Solution Analytical Technology Co., Ltd, Hubei, China | Detailed operation conditions for the laser ablation system and the ICP-MS instrument follow those described by Liu et al. (2008, 2010b) | [21 empty] | 2795 | [11 empty] | 355 | [9 empty] | 986 |  | 176 |  |  |  | 6.8 | [7 empty] | 67.3 | [13 empty] | 61142 | [76 empty] | 2025 | Wang C, Li Z-K, Sanislav I, Zheng Y, Li X-M, Zhang R-Z, Hu J, Zhang J (2025) Trace element zoning in sphalerite from the giant Nannihu porphyry-skarn-epithermal polymetallic system, central China. Mineralium Deposita |  | CHN | Henan Province
| Nannihu, Luotuoshan, Lengshuibeigou | Nannihu ore field | Magmatic hydrothermal | Porphyry, Skarn, Epithermal | Porphyry Mo-W, Skarn Zn-Cu-W, Epithermal Pb-Zn-Ag | Mo, Zn, Pb | W, Cu, Ag | Mo, W, Zn, Cu, Pb, Ag | Li et al., 2023b |  | crc-7-7 | crc-7-7 | underground mine |  |  |  |  | ore material | grab | grab | mineral separate | [5 empty] | mineralisation |  |  |  | sphalerite | Sulfide stage, Quartz-carbonate stage, Skarn stage, Pyrite-quartz stage, Quartz-polymetallic sulfide stage | disseminated, vein, massive | Epithermal |  |  |  | pyrite, pyrrhotite, chalcopyrite, molybdenite, magnetite, rutile, garnet, fluorite, scheelite, galena, stannite, tetrahedrite, quartz, K-feldspar, biotite | polished thin sections | LA-ICPMS, EMPA, SEM-EDS | Agilent 7700e ICP-MS apparatus interfaced to a Geolas Pro laser ablation system that consists of a 193 nm COMPex Pro 102Ar F excimer laser and a Micro Las optical system; (JEOL) JXA-8230 electron probe microanalyzer (EPMA) | Wuhan Sample Solution Analytical Technology Co., Ltd, Hubei, China | Detailed operation conditions for the laser ablation system and the ICP-MS instrument follow those described by Liu et al. (2008, 2010b) | [21 empty] | 2839 | [11 empty] | 843 | [9 empty] | 855 |  | 587 |  |  |  | 204 | [7 empty] | 38.1 | [13 empty] | 55585 | [76 empty] | 2025 | Wang C, Li Z-K, Sanislav I, Zheng Y, Li X-M, Zhang R-Z, Hu J, Zhang J (2025) Trace element zoning in sphalerite from the giant Nannihu porphyry-skarn-epithermal polymetallic system, central China. Mineralium Deposita |  | CHN | Henan Province
| Nannihu, Luotuoshan, Lengshuibeigou | Nannihu ore field | Magmatic hydrothermal | Porphyry, Skarn, Epithermal | Porphyry Mo-W, Skarn Zn-Cu-W, Epithermal Pb-Zn-Ag | Mo, Zn, Pb | W, Cu, Ag | Mo, W, Zn, Cu, Pb, Ag | Li et al., 2023b |  | crc-7-8 | crc-7-8 | underground mine |  |  |  |  | ore material | grab | grab | mineral separate | [5 empty] | mineralisation |  |  |  | sphalerite | Sulfide stage, Quartz-carbonate stage, Skarn stage, Pyrite-quartz stage, Quartz-polymetallic sulfide stage | disseminated, vein, massive | Epithermal |  |  |  | pyrite, pyrrhotite, chalcopyrite, molybdenite, magnetite, rutile, garnet, fluorite, scheelite, galena, stannite, tetrahedrite, quartz, K-feldspar, biotite | polished thin sections | LA-ICPMS, EMPA, SEM-EDS | Agilent 7700e ICP-MS apparatus interfaced to a Geolas Pro laser ablation system that consists of a 193 nm COMPex Pro 102Ar F excimer laser and a Micro Las optical system; (JEOL) JXA-8230 electron probe microanalyzer (EPMA) | Wuhan Sample Solution Analytical Technology Co., Ltd, Hubei, China | Detailed operation conditions for the laser ablation system and the ICP-MS instrument follow those described by Liu et al. (2008, 2010b) | [21 empty] | 2273 | [11 empty] | 1248 | [9 empty] | 816 |  | 1088 |  |  |  | 206 | [7 empty] | 6.1 | [13 empty] | 31064 | [76 empty] | 2025 | Wang C, Li Z-K, Sanislav I, Zheng Y, Li X-M, Zhang R-Z, Hu J, Zhang J (2025) Trace element zoning in sphalerite from the giant Nannihu porphyry-skarn-epithermal polymetallic system, central China. Mineralium Deposita |  | CHN | Henan Province
| Nannihu, Luotuoshan, Lengshuibeigou | Nannihu ore field | Magmatic hydrothermal | Porphyry, Skarn, Epithermal | Porphyry Mo-W, Skarn Zn-Cu-W, Epithermal Pb-Zn-Ag | Mo, Zn, Pb | W, Cu, Ag | Mo, W, Zn, Cu, Pb, Ag | Li et al., 2023b |  | crc-7-9 | crc-7-9 | underground mine |  |  |  |  | ore material | grab | grab | mineral separate | [5 empty] | mineralisation |  |  |  | sphalerite | Sulfide stage, Quartz-carbonate stage, Skarn stage, Pyrite-quartz stage, Quartz-polymetallic sulfide stage | disseminated, vein, massive | Epithermal |  |  |  | pyrite, pyrrhotite, chalcopyrite, molybdenite, magnetite, rutile, garnet, fluorite, scheelite, galena, stannite, tetrahedrite, quartz, K-feldspar, biotite | polished thin sections | LA-ICPMS, EMPA, SEM-EDS | Agilent 7700e ICP-MS apparatus interfaced to a Geolas Pro laser ablation system that consists of a 193 nm COMPex Pro 102Ar F excimer laser and a Micro Las optical system; (JEOL) JXA-8230 electron probe microanalyzer (EPMA) | Wuhan Sample Solution Analytical Technology Co., Ltd, Hubei, China | Detailed operation conditions for the laser ablation system and the ICP-MS instrument follow those described by Liu et al. (2008, 2010b) | [21 empty] | 2533 | [11 empty] | 424 | [9 empty] | 839 |  | 295 |  |  |  | 27.8 | [7 empty] | 52.4 | [13 empty] | 55346 | [76 empty] | 2025 | Wang C, Li Z-K, Sanislav I, Zheng Y, Li X-M, Zhang R-Z, Hu J, Zhang J (2025) Trace element zoning in sphalerite from the giant Nannihu porphyry-skarn-epithermal polymetallic system, central China. Mineralium Deposita |  | CHN | Henan Province
| Nannihu, Luotuoshan, Lengshuibeigou | Nannihu ore field | Magmatic hydrothermal | Porphyry, Skarn, Epithermal | Porphyry Mo-W, Skarn Zn-Cu-W, Epithermal Pb-Zn-Ag | Mo, Zn, Pb | W, Cu, Ag | Mo, W, Zn, Cu, Pb, Ag | Li et al., 2023b |  | crc-7-10 | crc-7-10 | underground mine |  |  |  |  | ore material | grab | grab | mineral separate | [5 empty] | mineralisation |  |  |  | sphalerite | Sulfide stage, Quartz-carbonate stage, Skarn stage, Pyrite-quartz stage, Quartz-polymetallic sulfide stage | disseminated, vein, massive | Epithermal |  |  |  | pyrite, pyrrhotite, chalcopyrite, molybdenite, magnetite, rutile, garnet, fluorite, scheelite, galena, stannite, tetrahedrite, quartz, K-feldspar, biotite | polished thin sections | LA-ICPMS, EMPA, SEM-EDS | Agilent 7700e ICP-MS apparatus interfaced to a Geolas Pro laser ablation system that consists of a 193 nm COMPex Pro 102Ar F excimer laser and a Micro Las optical system; (JEOL) JXA-8230 electron probe microanalyzer (EPMA) | Wuhan Sample Solution Analytical Technology Co., Ltd, Hubei, China | Detailed operation conditions for the laser ablation system and the ICP-MS instrument follow those described by Liu et al. (2008, 2010b) | [21 empty] | 3685 | [11 empty] | 736 | [9 empty] | 119315 |  | 5.3 |  |  |  | 1.47 | [7 empty] | 101 | [13 empty] | 2266 | [76 empty] | 2025 | Wang C, Li Z-K, Sanislav I, Zheng Y, Li X-M, Zhang R-Z, Hu J, Zhang J (2025) Trace element zoning in sphalerite from the giant Nannihu porphyry-skarn-epithermal polymetallic system, central China. Mineralium Deposita |  | CHN | Henan Province
| Nannihu, Luotuoshan, Lengshuibeigou | Nannihu ore field | Magmatic hydrothermal | Porphyry, Skarn, Epithermal | Porphyry Mo-W, Skarn Zn-Cu-W, Epithermal Pb-Zn-Ag | Mo, Zn, Pb | W, Cu, Ag | Mo, W, Zn, Cu, Pb, Ag | Li et al., 2023b |  | RM-21-1 | RM-21-1 | underground mine |  |  |  |  | ore material | grab | grab | mineral separate | [5 empty] | mineralisation |  |  |  | sphalerite | Sulfide stage, Quartz-carbonate stage, Skarn stage, Pyrite-quartz stage, Quartz-polymetallic sulfide stage | disseminated, vein, massive | Epithermal |  |  |  | pyrite, pyrrhotite, chalcopyrite, molybdenite, magnetite, rutile, garnet, fluorite, scheelite, galena, stannite, tetrahedrite, quartz, K-feldspar, biotite | polished thin sections | LA-ICPMS, EMPA, SEM-EDS | Agilent 7700e ICP-MS apparatus interfaced to a Geolas Pro laser ablation system that consists of a 193 nm COMPex Pro 102Ar F excimer laser and a Micro Las optical system; (JEOL) JXA-8230 electron probe microanalyzer (EPMA) | Wuhan Sample Solution Analytical Technology Co., Ltd, Hubei, China | Detailed operation conditions for the laser ablation system and the ICP-MS instrument follow those described by Liu et al. (2008, 2010b) | [21 empty] | 3993 | [11 empty] | 164 | [9 empty] | 2254 |  | 63.6 |  |  |  | 1.64 | [7 empty] | 0.09 | [13 empty] | 58458 | [76 empty] | 2025 | Wang C, Li Z-K, Sanislav I, Zheng Y, Li X-M, Zhang R-Z, Hu J, Zhang J (2025) Trace element zoning in sphalerite from the giant Nannihu porphyry-skarn-epithermal polymetallic system, central China. Mineralium Deposita |  | CHN | Henan Province
| Nannihu, Luotuoshan, Lengshuibeigou | Nannihu ore field | Magmatic hydrothermal | Porphyry, Skarn, Epithermal | Porphyry Mo-W, Skarn Zn-Cu-W, Epithermal Pb-Zn-Ag | Mo, Zn, Pb | W, Cu, Ag | Mo, W, Zn, Cu, Pb, Ag | Li et al., 2023b |  | RM-21-2 | RM-21-2 | underground mine |  |  |  |  | ore material | grab | grab | mineral separate | [5 empty] | mineralisation |  |  |  | sphalerite | Sulfide stage, Quartz-carbonate stage, Skarn stage, Pyrite-quartz stage, Quartz-polymetallic sulfide stage | disseminated, vein, massive | Epithermal |  |  |  | pyrite, pyrrhotite, chalcopyrite, molybdenite, magnetite, rutile, garnet, fluorite, scheelite, galena, stannite, tetrahedrite, quartz, K-feldspar, biotite | polished thin sections | LA-ICPMS, EMPA, SEM-EDS | Agilent 7700e ICP-MS apparatus interfaced to a Geolas Pro laser ablation system that consists of a 193 nm COMPex Pro 102Ar F excimer laser and a Micro Las optical system; (JEOL) JXA-8230 electron probe microanalyzer (EPMA) | Wuhan Sample Solution Analytical Technology Co., Ltd, Hubei, China | Detailed operation conditions for the laser ablation system and the ICP-MS instrument follow those described by Liu et al. (2008, 2010b) | [21 empty] | 3412 | [11 empty] | 1604 | [9 empty] | 2629 |  | 87.1 |  |  |  | 1.43 | [7 empty] | 0.11 | [13 empty] | 62659 | [76 empty] | 2025 | Wang C, Li Z-K, Sanislav I, Zheng Y, Li X-M, Zhang R-Z, Hu J, Zhang J (2025) Trace element zoning in sphalerite from the giant Nannihu porphyry-skarn-epithermal polymetallic system, central China. Mineralium Deposita |  | CHN | Henan Province
| Nannihu, Luotuoshan, Lengshuibeigou | Nannihu ore field | Magmatic hydrothermal | Porphyry, Skarn, Epithermal | Porphyry Mo-W, Skarn Zn-Cu-W, Epithermal Pb-Zn-Ag | Mo, Zn, Pb | W, Cu, Ag | Mo, W, Zn, Cu, Pb, Ag | Li et al., 2023b |  | RM-21-3 | RM-21-3 | underground mine |  |  |  |  | ore material | grab | grab | mineral separate | [5 empty] | mineralisation |  |  |  | sphalerite | Sulfide stage, Quartz-carbonate stage, Skarn stage, Pyrite-quartz stage, Quartz-polymetallic sulfide stage | disseminated, vein, massive | Epithermal |  |  |  | pyrite, pyrrhotite, chalcopyrite, molybdenite, magnetite, rutile, garnet, fluorite, scheelite, galena, stannite, tetrahedrite, quartz, K-feldspar, biotite | polished thin sections | LA-ICPMS, EMPA, SEM-EDS | Agilent 7700e ICP-MS apparatus interfaced to a Geolas Pro laser ablation system that consists of a 193 nm COMPex Pro 102Ar F excimer laser and a Micro Las optical system; (JEOL) JXA-8230 electron probe microanalyzer (EPMA) | Wuhan Sample Solution Analytical Technology Co., Ltd, Hubei, China | Detailed operation conditions for the laser ablation system and the ICP-MS instrument follow those described by Liu et al. (2008, 2010b) | [21 empty] | 3518 | [11 empty] | 1818 | [9 empty] | 2491 |  | 176 |  |  |  | 2.67 | [7 empty] | 0.1 | [13 empty] | 64301 | [76 empty] | 2025 | Wang C, Li Z-K, Sanislav I, Zheng Y, Li X-M, Zhang R-Z, Hu J, Zhang J (2025) Trace element zoning in sphalerite from the giant Nannihu porphyry-skarn-epithermal polymetallic system, central China. Mineralium Deposita |  | CHN | Henan Province
| Nannihu, Luotuoshan, Lengshuibeigou | Nannihu ore field | Magmatic hydrothermal | Porphyry, Skarn, Epithermal | Porphyry Mo-W, Skarn Zn-Cu-W, Epithermal Pb-Zn-Ag | Mo, Zn, Pb | W, Cu, Ag | Mo, W, Zn, Cu, Pb, Ag | Li et al., 2023b |  | RM-21-4 | RM-21-4 | underground mine |  |  |  |  | ore material | grab | grab | mineral separate | [5 empty] | mineralisation |  |  |  | sphalerite | Sulfide stage, Quartz-carbonate stage, Skarn stage, Pyrite-quartz stage, Quartz-polymetallic sulfide stage | disseminated, vein, massive | Epithermal |  |  |  | pyrite, pyrrhotite, chalcopyrite, molybdenite, magnetite, rutile, garnet, fluorite, scheelite, galena, stannite, tetrahedrite, quartz, K-feldspar, biotite | polished thin sections | LA-ICPMS, EMPA, SEM-EDS | Agilent 7700e ICP-MS apparatus interfaced to a Geolas Pro laser ablation system that consists of a 193 nm COMPex Pro 102Ar F excimer laser and a Micro Las optical system; (JEOL) JXA-8230 electron probe microanalyzer (EPMA) | Wuhan Sample Solution Analytical Technology Co., Ltd, Hubei, China | Detailed operation conditions for the laser ablation system and the ICP-MS instrument follow those described by Liu et al. (2008, 2010b) | [21 empty] | 3375 | [11 empty] | 106 | [9 empty] | 1937 |  | 119 |  |  |  | 1.7 | [7 empty] | 0.13 | [13 empty] | 59794 | [76 empty] | 2025 | Wang C, Li Z-K, Sanislav I, Zheng Y, Li X-M, Zhang R-Z, Hu J, Zhang J (2025) Trace element zoning in sphalerite from the giant Nannihu porphyry-skarn-epithermal polymetallic system, central China. Mineralium Deposita |  | CHN | Henan Province
| Nannihu, Luotuoshan, Lengshuibeigou | Nannihu ore field | Magmatic hydrothermal | Porphyry, Skarn, Epithermal | Porphyry Mo-W, Skarn Zn-Cu-W, Epithermal Pb-Zn-Ag | Mo, Zn, Pb | W, Cu, Ag | Mo, W, Zn, Cu, Pb, Ag | Li et al., 2023b |  | RM-21-5 | RM-21-5 | underground mine |  |  |  |  | ore material | grab | grab | mineral separate | [5 empty] | mineralisation |  |  |  | sphalerite | Sulfide stage, Quartz-carbonate stage, Skarn stage, Pyrite-quartz stage, Quartz-polymetallic sulfide stage | disseminated, vein, massive | Epithermal |  |  |  | pyrite, pyrrhotite, chalcopyrite, molybdenite, magnetite, rutile, garnet, fluorite, scheelite, galena, stannite, tetrahedrite, quartz, K-feldspar, biotite | polished thin sections | LA-ICPMS, EMPA, SEM-EDS | Agilent 7700e ICP-MS apparatus interfaced to a Geolas Pro laser ablation system that consists of a 193 nm COMPex Pro 102Ar F excimer laser and a Micro Las optical system; (JEOL) JXA-8230 electron probe microanalyzer (EPMA) | Wuhan Sample Solution Analytical Technology Co., Ltd, Hubei, China | Detailed operation conditions for the laser ablation system and the ICP-MS instrument follow those described by Liu et al. (2008, 2010b) | [21 empty] | 3859 | [11 empty] | 334 | [9 empty] | 2605 |  | 90.9 |  |  |  | 2.27 | [7 empty] | 0.08 | [13 empty] | 70502 | [76 empty] | 2025 | Wang C, Li Z-K, Sanislav I, Zheng Y, Li X-M, Zhang R-Z, Hu J, Zhang J (2025) Trace element zoning in sphalerite from the giant Nannihu porphyry-skarn-epithermal polymetallic system, central China. Mineralium Deposita |  | CHN | Henan Province
| Nannihu, Luotuoshan, Lengshuibeigou | Nannihu ore field | Magmatic hydrothermal | Porphyry, Skarn, Epithermal | Porphyry Mo-W, Skarn Zn-Cu-W, Epithermal Pb-Zn-Ag | Mo, Zn, Pb | W, Cu, Ag | Mo, W, Zn, Cu, Pb, Ag | Li et al., 2023b |  | RM-21-6 | RM-21-6 | underground mine |  |  |  |  | ore material | grab | grab | mineral separate | [5 empty] | mineralisation |  |  |  | sphalerite | Sulfide stage, Quartz-carbonate stage, Skarn stage, Pyrite-quartz stage, Quartz-polymetallic sulfide stage | disseminated, vein, massive | Epithermal |  |  |  | pyrite, pyrrhotite, chalcopyrite, molybdenite, magnetite, rutile, garnet, fluorite, scheelite, galena, stannite, tetrahedrite, quartz, K-feldspar, biotite | polished thin sections | LA-ICPMS, EMPA, SEM-EDS | Agilent 7700e ICP-MS apparatus interfaced to a Geolas Pro laser ablation system that consists of a 193 nm COMPex Pro 102Ar F excimer laser and a Micro Las optical system; (JEOL) JXA-8230 electron probe microanalyzer (EPMA) | Wuhan Sample Solution Analytical Technology Co., Ltd, Hubei, China | Detailed operation conditions for the laser ablation system and the ICP-MS instrument follow those described by Liu et al. (2008, 2010b) | [21 empty] | 3658 | [11 empty] | 124 | [9 empty] | 1919 |  | 178 |  |  |  | 3.45 | [7 empty] | 0.07 | [13 empty] | 73617 | [76 empty] | 2025 | Wang C, Li Z-K, Sanislav I, Zheng Y, Li X-M, Zhang R-Z, Hu J, Zhang J (2025) Trace element zoning in sphalerite from the giant Nannihu porphyry-skarn-epithermal polymetallic system, central China. Mineralium Deposita |  | CHN | Henan Province
| Nannihu, Luotuoshan, Lengshuibeigou | Nannihu ore field | Magmatic hydrothermal | Porphyry, Skarn, Epithermal | Porphyry Mo-W, Skarn Zn-Cu-W, Epithermal Pb-Zn-Ag | Mo, Zn, Pb | W, Cu, Ag | Mo, W, Zn, Cu, Pb, Ag | Li et al., 2023b |  | RM-21-7 | RM-21-7 | underground mine |  |  |  |  | ore material | grab | grab | mineral separate | [5 empty] | mineralisation |  |  |  | sphalerite | Sulfide stage, Quartz-carbonate stage, Skarn stage, Pyrite-quartz stage, Quartz-polymetallic sulfide stage | disseminated, vein, massive | Epithermal |  |  |  | pyrite, pyrrhotite, chalcopyrite, molybdenite, magnetite, rutile, garnet, fluorite, scheelite, galena, stannite, tetrahedrite, quartz, K-feldspar, biotite | polished thin sections | LA-ICPMS, EMPA, SEM-EDS | Agilent 7700e ICP-MS apparatus interfaced to a Geolas Pro laser ablation system that consists of a 193 nm COMPex Pro 102Ar F excimer laser and a Micro Las optical system; (JEOL) JXA-8230 electron probe microanalyzer (EPMA) | Wuhan Sample Solution Analytical Technology Co., Ltd, Hubei, China | Detailed operation conditions for the laser ablation system and the ICP-MS instrument follow those described by Liu et al. (2008, 2010b) | [21 empty] | 2967 | [11 empty] | 11356 | [9 empty] | 12850 |  | 160 |  |  |  | 11.9 | [7 empty] | 0.81 | [13 empty] | 51339 | [76 empty] | 2025 | Wang C, Li Z-K, Sanislav I, Zheng Y, Li X-M, Zhang R-Z, Hu J, Zhang J (2025) Trace element zoning in sphalerite from the giant Nannihu porphyry-skarn-epithermal polymetallic system, central China. Mineralium Deposita |  | CHN | Henan Province
| Nannihu, Luotuoshan, Lengshuibeigou | Nannihu ore field | Magmatic hydrothermal | Porphyry, Skarn, Epithermal | Porphyry Mo-W, Skarn Zn-Cu-W, Epithermal Pb-Zn-Ag | Mo, Zn, Pb | W, Cu, Ag | Mo, W, Zn, Cu, Pb, Ag | Li et al., 2023b |  | RM-21-8 | RM-21-8 | underground mine |  |  |  |  | ore material | grab | grab | mineral separate | [5 empty] | mineralisation |  |  |  | sphalerite | Sulfide stage, Quartz-carbonate stage, Skarn stage, Pyrite-quartz stage, Quartz-polymetallic sulfide stage | disseminated, vein, massive | Epithermal |  |  |  | pyrite, pyrrhotite, chalcopyrite, molybdenite, magnetite, rutile, garnet, fluorite, scheelite, galena, stannite, tetrahedrite, quartz, K-feldspar, biotite | polished thin sections | LA-ICPMS, EMPA, SEM-EDS | Agilent 7700e ICP-MS apparatus interfaced to a Geolas Pro laser ablation system that consists of a 193 nm COMPex Pro 102Ar F excimer laser and a Micro Las optical system; (JEOL) JXA-8230 electron probe microanalyzer (EPMA) | Wuhan Sample Solution Analytical Technology Co., Ltd, Hubei, China | Detailed operation conditions for the laser ablation system and the ICP-MS instrument follow those described by Liu et al. (2008, 2010b) | [21 empty] | 3722 | [11 empty] | 2866 | [9 empty] | 4524 |  | 69.8 |  |  |  | 10.1 | [7 empty] | 0.2 | [13 empty] | 99443 | [76 empty] | 2025 | Wang C, Li Z-K, Sanislav I, Zheng Y, Li X-M, Zhang R-Z, Hu J, Zhang J (2025) Trace element zoning in sphalerite from the giant Nannihu porphyry-skarn-epithermal polymetallic system, central China. Mineralium Deposita |  | CHN | Henan Province
| Nannihu, Luotuoshan, Lengshuibeigou | Nannihu ore field | Magmatic hydrothermal | Porphyry, Skarn, Epithermal | Porphyry Mo-W, Skarn Zn-Cu-W, Epithermal Pb-Zn-Ag | Mo, Zn, Pb | W, Cu, Ag | Mo, W, Zn, Cu, Pb, Ag | Li et al., 2023b |  | RM-21-9 | RM-21-9 | underground mine |  |  |  |  | ore material | grab | grab | mineral separate | [5 empty] | mineralisation |  |  |  | sphalerite | Sulfide stage, Quartz-carbonate stage, Skarn stage, Pyrite-quartz stage, Quartz-polymetallic sulfide stage | disseminated, vein, massive | Epithermal |  |  |  | pyrite, pyrrhotite, chalcopyrite, molybdenite, magnetite, rutile, garnet, fluorite, scheelite, galena, stannite, tetrahedrite, quartz, K-feldspar, biotite | polished thin sections | LA-ICPMS, EMPA, SEM-EDS | Agilent 7700e ICP-MS apparatus interfaced to a Geolas Pro laser ablation system that consists of a 193 nm COMPex Pro 102Ar F excimer laser and a Micro Las optical system; (JEOL) JXA-8230 electron probe microanalyzer (EPMA) | Wuhan Sample Solution Analytical Technology Co., Ltd, Hubei, China | Detailed operation conditions for the laser ablation system and the ICP-MS instrument follow those described by Liu et al. (2008, 2010b) | [21 empty] | 3552 | [11 empty] | 51 | [9 empty] | 2169 |  | 56.2 |  |  |  | 1.07 | [7 empty] | 0.19 | [13 empty] | 70150 | [76 empty] | 2025 | Wang C, Li Z-K, Sanislav I, Zheng Y, Li X-M, Zhang R-Z, Hu J, Zhang J (2025) Trace element zoning in sphalerite from the giant Nannihu porphyry-skarn-epithermal polymetallic system, central China. Mineralium Deposita |  | CHN | Henan Province
| Nannihu, Luotuoshan, Lengshuibeigou | Nannihu ore field | Magmatic hydrothermal | Porphyry, Skarn, Epithermal | Porphyry Mo-W, Skarn Zn-Cu-W, Epithermal Pb-Zn-Ag | Mo, Zn, Pb | W, Cu, Ag | Mo, W, Zn, Cu, Pb, Ag | Li et al., 2023b |  | RM-21-10 | RM-21-10 | underground mine |  |  |  |  | ore material | grab | grab | mineral separate | [5 empty] | mineralisation |  |  |  | sphalerite | Sulfide stage, Quartz-carbonate stage, Skarn stage, Pyrite-quartz stage, Quartz-polymetallic sulfide stage | disseminated, vein, massive | Epithermal |  |  |  | pyrite, pyrrhotite, chalcopyrite, molybdenite, magnetite, rutile, garnet, fluorite, scheelite, galena, stannite, tetrahedrite, quartz, K-feldspar, biotite | polished thin sections | LA-ICPMS, EMPA, SEM-EDS | Agilent 7700e ICP-MS apparatus interfaced to a Geolas Pro laser ablation system that consists of a 193 nm COMPex Pro 102Ar F excimer laser and a Micro Las optical system; (JEOL) JXA-8230 electron probe microanalyzer (EPMA) | Wuhan Sample Solution Analytical Technology Co., Ltd, Hubei, China | Detailed operation conditions for the laser ablation system and the ICP-MS instrument follow those described by Liu et al. (2008, 2010b) | [21 empty] | 2967 | [11 empty] | 637 | [9 empty] | 1038 |  | 379 |  |  |  | 46 | [7 empty] | 91.6 | [13 empty] | 65467 | [76 empty] | 2025 | Wang C, Li Z-K, Sanislav I, Zheng Y, Li X-M, Zhang R-Z, Hu J, Zhang J (2025) Trace element zoning in sphalerite from the giant Nannihu porphyry-skarn-epithermal polymetallic system, central China. Mineralium Deposita |  | CHN | Henan Province
| Magura | Nannihu ore field | Magmatic hydrothermal | Porphyry, Skarn, Epithermal | Porphyry Mo-W, Skarn Zn-Cu-W, Epithermal Pb-Zn-Ag | Mo, Zn, Pb | W, Cu, Ag | Mo, W, Zn, Cu, Pb, Ag | Li et al., 2023b |  | Mag-8-1 | Mag-8-1 | underground mine |  |  |  |  | ore material | grab | grab | mineral separate | [5 empty] | mineralisation |  |  |  | sphalerite | Sulfide stage, Quartz-carbonate stage, Skarn stage, Pyrite-quartz stage, Quartz-polymetallic sulfide stage | disseminated, vein, massive | Epithermal |  |  |  | pyrite, pyrrhotite, chalcopyrite, molybdenite, magnetite, rutile, garnet, fluorite, scheelite, galena, stannite, tetrahedrite, quartz, K-feldspar, biotite | polished thin sections | LA-ICPMS, EMPA, SEM-EDS | Agilent 7700e ICP-MS apparatus interfaced to a Geolas Pro laser ablation system that consists of a 193 nm COMPex Pro 102Ar F excimer laser and a Micro Las optical system; (JEOL) JXA-8230 electron probe microanalyzer (EPMA) | Wuhan Sample Solution Analytical Technology Co., Ltd, Hubei, China | Detailed operation conditions for the laser ablation system and the ICP-MS instrument follow those described by Liu et al. (2008, 2010b) | [21 empty] | 3704 | [11 empty] | 372 | [9 empty] | 2400 |  | 80 |  |  |  | 30.8 | [7 empty] | 2.25 | [13 empty] | 43904 | [76 empty] | 2025 | Wang C, Li Z-K, Sanislav I, Zheng Y, Li X-M, Zhang R-Z, Hu J, Zhang J (2025) Trace element zoning in sphalerite from the giant Nannihu porphyry-skarn-epithermal polymetallic system, central China. Mineralium Deposita |  | CHN | Henan Province
| Nannihu, Luotuoshan, Lengshuibeigou | Nannihu ore field | Magmatic hydrothermal | Porphyry, Skarn, Epithermal | Porphyry Mo-W, Skarn Zn-Cu-W, Epithermal Pb-Zn-Ag | Mo, Zn, Pb | W, Cu, Ag | Mo, W, Zn, Cu, Pb, Ag | Li et al., 2023b |  | Mag-8-2 | Mag-8-2 | underground mine |  |  |  |  | ore material | grab | grab | mineral separate | [5 empty] | mineralisation |  |  |  | sphalerite | Sulfide stage, Quartz-carbonate stage, Skarn stage, Pyrite-quartz stage, Quartz-polymetallic sulfide stage | disseminated, vein, massive | Epithermal |  |  |  | pyrite, pyrrhotite, chalcopyrite, molybdenite, magnetite, rutile, garnet, fluorite, scheelite, galena, stannite, tetrahedrite, quartz, K-feldspar, biotite | polished thin sections | LA-ICPMS, EMPA, SEM-EDS | Agilent 7700e ICP-MS apparatus interfaced to a Geolas Pro laser ablation system that consists of a 193 nm COMPex Pro 102Ar F excimer laser and a Micro Las optical system; (JEOL) JXA-8230 electron probe microanalyzer (EPMA) | Wuhan Sample Solution Analytical Technology Co., Ltd, Hubei, China | Detailed operation conditions for the laser ablation system and the ICP-MS instrument follow those described by Liu et al. (2008, 2010b) | [21 empty] | 4328 | [11 empty] | 529 | [9 empty] | 130 |  | 14 |  |  |  | 32.1 | [7 empty] | 0.05 | [13 empty] | 9785 | [76 empty] | 2025 | Wang C, Li Z-K, Sanislav I, Zheng Y, Li X-M, Zhang R-Z, Hu J, Zhang J (2025) Trace element zoning in sphalerite from the giant Nannihu porphyry-skarn-epithermal polymetallic system, central China. Mineralium Deposita |  | CHN | Henan Province
| Nannihu, Luotuoshan, Lengshuibeigou | Nannihu ore field | Magmatic hydrothermal | Porphyry, Skarn, Epithermal | Porphyry Mo-W, Skarn Zn-Cu-W, Epithermal Pb-Zn-Ag | Mo, Zn, Pb | W, Cu, Ag | Mo, W, Zn, Cu, Pb, Ag | Li et al., 2023b |  | Mag-8-3 | Mag-8-3 | underground mine |  |  |  |  | ore material | grab | grab | mineral separate | [5 empty] | mineralisation |  |  |  | sphalerite | Sulfide stage, Quartz-carbonate stage, Skarn stage, Pyrite-quartz stage, Quartz-polymetallic sulfide stage | disseminated, vein, massive | Epithermal |  |  |  | pyrite, pyrrhotite, chalcopyrite, molybdenite, magnetite, rutile, garnet, fluorite, scheelite, galena, stannite, tetrahedrite, quartz, K-feldspar, biotite | polished thin sections | LA-ICPMS, EMPA, SEM-EDS | Agilent 7700e ICP-MS apparatus interfaced to a Geolas Pro laser ablation system that consists of a 193 nm COMPex Pro 102Ar F excimer laser and a Micro Las optical system; (JEOL) JXA-8230 electron probe microanalyzer (EPMA) | Wuhan Sample Solution Analytical Technology Co., Ltd, Hubei, China | Detailed operation conditions for the laser ablation system and the ICP-MS instrument follow those described by Liu et al. (2008, 2010b) | [21 empty] | 4189 | [11 empty] | 178 | [9 empty] | 601 |  | 61 |  |  |  | 10.2 | [7 empty] | 2.97 | [13 empty] | 47216 | [76 empty] | 2025 | Wang C, Li Z-K, Sanislav I, Zheng Y, Li X-M, Zhang R-Z, Hu J, Zhang J (2025) Trace element zoning in sphalerite from the giant Nannihu porphyry-skarn-epithermal polymetallic system, central China. Mineralium Deposita |  | CHN | Henan Province
| Nannihu, Luotuoshan, Lengshuibeigou | Nannihu ore field | Magmatic hydrothermal | Porphyry, Skarn, Epithermal | Porphyry Mo-W, Skarn Zn-Cu-W, Epithermal Pb-Zn-Ag | Mo, Zn, Pb | W, Cu, Ag | Mo, W, Zn, Cu, Pb, Ag | Li et al., 2023b |  | Mag-8-4 | Mag-8-4 | underground mine |  |  |  |  | ore material | grab | grab | mineral separate | [5 empty] | mineralisation |  |  |  | sphalerite | Sulfide stage, Quartz-carbonate stage, Skarn stage, Pyrite-quartz stage, Quartz-polymetallic sulfide stage | disseminated, vein, massive | Epithermal |  |  |  | pyrite, pyrrhotite, chalcopyrite, molybdenite, magnetite, rutile, garnet, fluorite, scheelite, galena, stannite, tetrahedrite, quartz, K-feldspar, biotite | polished thin sections | LA-ICPMS, EMPA, SEM-EDS | Agilent 7700e ICP-MS apparatus interfaced to a Geolas Pro laser ablation system that consists of a 193 nm COMPex Pro 102Ar F excimer laser and a Micro Las optical system; (JEOL) JXA-8230 electron probe microanalyzer (EPMA) | Wuhan Sample Solution Analytical Technology Co., Ltd, Hubei, China | Detailed operation conditions for the laser ablation system and the ICP-MS instrument follow those described by Liu et al. (2008, 2010b) | [21 empty] | 8727 | [11 empty] | 2098 | [9 empty] | 228 |  | 401 |  |  |  | 246 | [7 empty] | 0.7 | [13 empty] | 6324 | [76 empty] | 2025 | Wang C, Li Z-K, Sanislav I, Zheng Y, Li X-M, Zhang R-Z, Hu J, Zhang J (2025) Trace element zoning in sphalerite from the giant Nannihu porphyry-skarn-epithermal polymetallic system, central China. Mineralium Deposita |  | CHN | Henan Province
| Nannihu, Luotuoshan, Lengshuibeigou | Nannihu ore field | Magmatic hydrothermal | Porphyry, Skarn, Epithermal | Porphyry Mo-W, Skarn Zn-Cu-W, Epithermal Pb-Zn-Ag | Mo, Zn, Pb | W, Cu, Ag | Mo, W, Zn, Cu, Pb, Ag | Li et al., 2023b |  | Mag-8-5 | Mag-8-5 | underground mine |  |  |  |  | ore material | grab | grab | mineral separate | [5 empty] | mineralisation |  |  |  | sphalerite | Sulfide stage, Quartz-carbonate stage, Skarn stage, Pyrite-quartz stage, Quartz-polymetallic sulfide stage | disseminated, vein, massive | Epithermal |  |  |  | pyrite, pyrrhotite, chalcopyrite, molybdenite, magnetite, rutile, garnet, fluorite, scheelite, galena, stannite, tetrahedrite, quartz, K-feldspar, biotite | polished thin sections | LA-ICPMS, EMPA, SEM-EDS | Agilent 7700e ICP-MS apparatus interfaced to a Geolas Pro laser ablation system that consists of a 193 nm COMPex Pro 102Ar F excimer laser and a Micro Las optical system; (JEOL) JXA-8230 electron probe microanalyzer (EPMA) | Wuhan Sample Solution Analytical Technology Co., Ltd, Hubei, China | Detailed operation conditions for the laser ablation system and the ICP-MS instrument follow those described by Liu et al. (2008, 2010b) | [21 empty] | 3674 | [11 empty] | 1173 | [9 empty] | 185 |  | 35 |  |  |  | 140 | [7 empty] | 0.45 | [13 empty] | 15435 | [76 empty] | 2025 | Wang C, Li Z-K, Sanislav I, Zheng Y, Li X-M, Zhang R-Z, Hu J, Zhang J (2025) Trace element zoning in sphalerite from the giant Nannihu porphyry-skarn-epithermal polymetallic system, central China. Mineralium Deposita |  | CHN | Henan Province
| Nannihu, Luotuoshan, Lengshuibeigou | Nannihu ore field | Magmatic hydrothermal | Porphyry, Skarn, Epithermal | Porphyry Mo-W, Skarn Zn-Cu-W, Epithermal Pb-Zn-Ag | Mo, Zn, Pb | W, Cu, Ag | Mo, W, Zn, Cu, Pb, Ag | Li et al., 2023b |  | Mag-8-6 | Mag-8-6 | underground mine |  |  |  |  | ore material | grab | grab | mineral separate | [5 empty] | mineralisation |  |  |  | sphalerite | Sulfide stage, Quartz-carbonate stage, Skarn stage, Pyrite-quartz stage, Quartz-polymetallic sulfide stage | disseminated, vein, massive | Epithermal |  |  |  | pyrite, pyrrhotite, chalcopyrite, molybdenite, magnetite, rutile, garnet, fluorite, scheelite, galena, stannite, tetrahedrite, quartz, K-feldspar, biotite | polished thin sections | LA-ICPMS, EMPA, SEM-EDS | Agilent 7700e ICP-MS apparatus interfaced to a Geolas Pro laser ablation system that consists of a 193 nm COMPex Pro 102Ar F excimer laser and a Micro Las optical system; (JEOL) JXA-8230 electron probe microanalyzer (EPMA) | Wuhan Sample Solution Analytical Technology Co., Ltd, Hubei, China | Detailed operation conditions for the laser ablation system and the ICP-MS instrument follow those described by Liu et al. (2008, 2010b) | [21 empty] | 4537 | [11 empty] | 1640 | [9 empty] | 62 |  | 12 |  |  |  | 90.5 | [7 empty] | 0.09 | [13 empty] | 2859 | [76 empty] | 2025 | Wang C, Li Z-K, Sanislav I, Zheng Y, Li X-M, Zhang R-Z, Hu J, Zhang J (2025) Trace element zoning in sphalerite from the giant Nannihu porphyry-skarn-epithermal polymetallic system, central China. Mineralium Deposita |  | CHN | Henan Province
| Sacaramb | Nannihu ore field | Magmatic hydrothermal | Porphyry, Skarn, Epithermal | Porphyry Mo-W, Skarn Zn-Cu-W, Epithermal Pb-Zn-Ag | Mo, Zn, Pb | W, Cu, Ag | Mo, W, Zn, Cu, Pb, Ag | Li et al., 2023b |  | Sac 7.3-1 | Sac 7.3-1 | underground mine |  |  |  |  | ore material | grab | grab | mineral separate | [5 empty] | mineralisation |  |  |  | sphalerite | Sulfide stage, Quartz-carbonate stage, Skarn stage, Pyrite-quartz stage, Quartz-polymetallic sulfide stage | disseminated, vein, massive | Epithermal |  |  |  | pyrite, pyrrhotite, chalcopyrite, molybdenite, magnetite, rutile, garnet, fluorite, scheelite, galena, stannite, tetrahedrite, quartz, K-feldspar, biotite | polished thin sections | LA-ICPMS, EMPA, SEM-EDS | Agilent 7700e ICP-MS apparatus interfaced to a Geolas Pro laser ablation system that consists of a 193 nm COMPex Pro 102Ar F excimer laser and a Micro Las optical system; (JEOL) JXA-8230 electron probe microanalyzer (EPMA) | Wuhan Sample Solution Analytical Technology Co., Ltd, Hubei, China | Detailed operation conditions for the laser ablation system and the ICP-MS instrument follow those described by Liu et al. (2008, 2010b) | [21 empty] | 4583 | [11 empty] | 537 | [9 empty] | 5253 |  | 22 |  |  |  | 1.8 | [7 empty] | 0.34 | [13 empty] | 1874 | [76 empty] | 2025 | Wang C, Li Z-K, Sanislav I, Zheng Y, Li X-M, Zhang R-Z, Hu J, Zhang J (2025) Trace element zoning in sphalerite from the giant Nannihu porphyry-skarn-epithermal polymetallic system, central China. Mineralium Deposita |  | CHN | Henan Province
| Nannihu, Luotuoshan, Lengshuibeigou | Nannihu ore field | Magmatic hydrothermal | Porphyry, Skarn, Epithermal | Porphyry Mo-W, Skarn Zn-Cu-W, Epithermal Pb-Zn-Ag | Mo, Zn, Pb | W, Cu, Ag | Mo, W, Zn, Cu, Pb, Ag | Li et al., 2023b |  | Sac 7.3-2 | Sac 7.3-2 | underground mine |  |  |  |  | ore material | grab | grab | mineral separate | [5 empty] | mineralisation |  |  |  | sphalerite | Sulfide stage, Quartz-carbonate stage, Skarn stage, Pyrite-quartz stage, Quartz-polymetallic sulfide stage | disseminated, vein, massive | Epithermal |  |  |  | pyrite, pyrrhotite, chalcopyrite, molybdenite, magnetite, rutile, garnet, fluorite, scheelite, galena, stannite, tetrahedrite, quartz, K-feldspar, biotite | polished thin sections | LA-ICPMS, EMPA, SEM-EDS | Agilent 7700e ICP-MS apparatus interfaced to a Geolas Pro laser ablation system that consists of a 193 nm COMPex Pro 102Ar F excimer laser and a Micro Las optical system; (JEOL) JXA-8230 electron probe microanalyzer (EPMA) | Wuhan Sample Solution Analytical Technology Co., Ltd, Hubei, China | Detailed operation conditions for the laser ablation system and the ICP-MS instrument follow those described by Liu et al. (2008, 2010b) | [21 empty] | 4199 | [11 empty] | 65 | [9 empty] | 3069 |  | 33 |  |  |  | 4.3 | [7 empty] | 2.04 | [13 empty] | 2864 | [76 empty] | 2025 | Wang C, Li Z-K, Sanislav I, Zheng Y, Li X-M, Zhang R-Z, Hu J, Zhang J (2025) Trace element zoning in sphalerite from the giant Nannihu porphyry-skarn-epithermal polymetallic system, central China. Mineralium Deposita |  | CHN | Henan Province
| Nannihu, Luotuoshan, Lengshuibeigou | Nannihu ore field | Magmatic hydrothermal | Porphyry, Skarn, Epithermal | Porphyry Mo-W, Skarn Zn-Cu-W, Epithermal Pb-Zn-Ag | Mo, Zn, Pb | W, Cu, Ag | Mo, W, Zn, Cu, Pb, Ag | Li et al., 2023b |  | Sac 7.3-3 | Sac 7.3-3 | underground mine |  |  |  |  | ore material | grab | grab | mineral separate | [5 empty] | mineralisation |  |  |  | sphalerite | Sulfide stage, Quartz-carbonate stage, Skarn stage, Pyrite-quartz stage, Quartz-polymetallic sulfide stage | disseminated, vein, massive | Epithermal |  |  |  | pyrite, pyrrhotite, chalcopyrite, molybdenite, magnetite, rutile, garnet, fluorite, scheelite, galena, stannite, tetrahedrite, quartz, K-feldspar, biotite | polished thin sections | LA-ICPMS, EMPA, SEM-EDS | Agilent 7700e ICP-MS apparatus interfaced to a Geolas Pro laser ablation system that consists of a 193 nm COMPex Pro 102Ar F excimer laser and a Micro Las optical system; (JEOL) JXA-8230 electron probe microanalyzer (EPMA) | Wuhan Sample Solution Analytical Technology Co., Ltd, Hubei, China | Detailed operation conditions for the laser ablation system and the ICP-MS instrument follow those described by Liu et al. (2008, 2010b) | [21 empty] | 3559 | [11 empty] | 73 | [9 empty] | 2624 |  | 57 |  |  |  | 2.8 | [7 empty] | 4.31 | [13 empty] | 2512 | [76 empty] | 2025 | Wang C, Li Z-K, Sanislav I, Zheng Y, Li X-M, Zhang R-Z, Hu J, Zhang J (2025) Trace element zoning in sphalerite from the giant Nannihu porphyry-skarn-epithermal polymetallic system, central China. Mineralium Deposita |  | CHN | Henan Province
| Nannihu, Luotuoshan, Lengshuibeigou | Nannihu ore field | Magmatic hydrothermal | Porphyry, Skarn, Epithermal | Porphyry Mo-W, Skarn Zn-Cu-W, Epithermal Pb-Zn-Ag | Mo, Zn, Pb | W, Cu, Ag | Mo, W, Zn, Cu, Pb, Ag | Li et al., 2023b |  | Sac 7.3-4 | Sac 7.3-4 | underground mine |  |  |  |  | ore material | grab | grab | mineral separate | [5 empty] | mineralisation |  |  |  | sphalerite | Sulfide stage, Quartz-carbonate stage, Skarn stage, Pyrite-quartz stage, Quartz-polymetallic sulfide stage | disseminated, vein, massive | Epithermal |  |  |  | pyrite, pyrrhotite, chalcopyrite, molybdenite, magnetite, rutile, garnet, fluorite, scheelite, galena, stannite, tetrahedrite, quartz, K-feldspar, biotite | polished thin sections | LA-ICPMS, EMPA, SEM-EDS | Agilent 7700e ICP-MS apparatus interfaced to a Geolas Pro laser ablation system that consists of a 193 nm COMPex Pro 102Ar F excimer laser and a Micro Las optical system; (JEOL) JXA-8230 electron probe microanalyzer (EPMA) | Wuhan Sample Solution Analytical Technology Co., Ltd, Hubei, China | Detailed operation conditions for the laser ablation system and the ICP-MS instrument follow those described by Liu et al. (2008, 2010b) | [21 empty] | 4214 | [11 empty] | 1451 | [9 empty] | 6559 |  | 5.2 |  |  |  | 0.8 | [7 empty] | 1.53 | [13 empty] | 1767 | [76 empty] | 2025 | Wang C, Li Z-K, Sanislav I, Zheng Y, Li X-M, Zhang R-Z, Hu J, Zhang J (2025) Trace element zoning in sphalerite from the giant Nannihu porphyry-skarn-epithermal polymetallic system, central China. Mineralium Deposita |  | CHN | Henan Province
| Nannihu, Luotuoshan, Lengshuibeigou | Nannihu ore field | Magmatic hydrothermal | Porphyry, Skarn, Epithermal | Porphyry Mo-W, Skarn Zn-Cu-W, Epithermal Pb-Zn-Ag | Mo, Zn, Pb | W, Cu, Ag | Mo, W, Zn, Cu, Pb, Ag | Li et al., 2023b |  | Sac 7.3-5 | Sac 7.3-5 | underground mine |  |  |  |  | ore material | grab | grab | mineral separate | [5 empty] | mineralisation |  |  |  | sphalerite | Sulfide stage, Quartz-carbonate stage, Skarn stage, Pyrite-quartz stage, Quartz-polymetallic sulfide stage | disseminated, vein, massive | Epithermal |  |  |  | pyrite, pyrrhotite, chalcopyrite, molybdenite, magnetite, rutile, garnet, fluorite, scheelite, galena, stannite, tetrahedrite, quartz, K-feldspar, biotite | polished thin sections | LA-ICPMS, EMPA, SEM-EDS | Agilent 7700e ICP-MS apparatus interfaced to a Geolas Pro laser ablation system that consists of a 193 nm COMPex Pro 102Ar F excimer laser and a Micro Las optical system; (JEOL) JXA-8230 electron probe microanalyzer (EPMA) | Wuhan Sample Solution Analytical Technology Co., Ltd, Hubei, China | Detailed operation conditions for the laser ablation system and the ICP-MS instrument follow those described by Liu et al. (2008, 2010b) | [21 empty] | 3550 | [11 empty] | 875 | [9 empty] | 5008 |  | 156 |  |  |  | 12.5 | [7 empty] | 0.14 | [13 empty] | 2156 | [76 empty] | 2025 | Wang C, Li Z-K, Sanislav I, Zheng Y, Li X-M, Zhang R-Z, Hu J, Zhang J (2025) Trace element zoning in sphalerite from the giant Nannihu porphyry-skarn-epithermal polymetallic system, central China. Mineralium Deposita |  | CHN | Henan Province
| Nannihu, Luotuoshan, Lengshuibeigou | Nannihu ore field | Magmatic hydrothermal | Porphyry, Skarn, Epithermal | Porphyry Mo-W, Skarn Zn-Cu-W, Epithermal Pb-Zn-Ag | Mo, Zn, Pb | W, Cu, Ag | Mo, W, Zn, Cu, Pb, Ag | Li et al., 2023b |  | Sac 7.3-6 | Sac 7.3-6 | underground mine |  |  |  |  | ore material | grab | grab | mineral separate | [5 empty] | mineralisation |  |  |  | sphalerite | Sulfide stage, Quartz-carbonate stage, Skarn stage, Pyrite-quartz stage, Quartz-polymetallic sulfide stage | disseminated, vein, massive | Epithermal |  |  |  | pyrite, pyrrhotite, chalcopyrite, molybdenite, magnetite, rutile, garnet, fluorite, scheelite, galena, stannite, tetrahedrite, quartz, K-feldspar, biotite | polished thin sections | LA-ICPMS, EMPA, SEM-EDS | Agilent 7700e ICP-MS apparatus interfaced to a Geolas Pro laser ablation system that consists of a 193 nm COMPex Pro 102Ar F excimer laser and a Micro Las optical system; (JEOL) JXA-8230 electron probe microanalyzer (EPMA) | Wuhan Sample Solution Analytical Technology Co., Ltd, Hubei, China | Detailed operation conditions for the laser ablation system and the ICP-MS instrument follow those described by Liu et al. (2008, 2010b) | [21 empty] | 3244 | [11 empty] | 392 | [9 empty] | 4021 |  | 191 |  |  |  | 13 | [7 empty] | 0.51 | [13 empty] | 4113 | [76 empty] | 2025 | Wang C, Li Z-K, Sanislav I, Zheng Y, Li X-M, Zhang R-Z, Hu J, Zhang J (2025) Trace element zoning in sphalerite from the giant Nannihu porphyry-skarn-epithermal polymetallic system, central China. Mineralium Deposita |  | CHN | Henan Province
| Nannihu, Luotuoshan, Lengshuibeigou | Nannihu ore field | Magmatic hydrothermal | Porphyry, Skarn, Epithermal | Porphyry Mo-W, Skarn Zn-Cu-W, Epithermal Pb-Zn-Ag | Mo, Zn, Pb | W, Cu, Ag | Mo, W, Zn, Cu, Pb, Ag | Li et al., 2023b |  | Sac 7.7-1 | Sac 7.7-1 | underground mine |  |  |  |  | ore material | grab | grab | mineral separate | [5 empty] | mineralisation |  |  |  | sphalerite | Sulfide stage, Quartz-carbonate stage, Skarn stage, Pyrite-quartz stage, Quartz-polymetallic sulfide stage | disseminated, vein, massive | Epithermal |  |  |  | pyrite, pyrrhotite, chalcopyrite, molybdenite, magnetite, rutile, garnet, fluorite, scheelite, galena, stannite, tetrahedrite, quartz, K-feldspar, biotite | polished thin sections | LA-ICPMS, EMPA, SEM-EDS | Agilent 7700e ICP-MS apparatus interfaced to a Geolas Pro laser ablation system that consists of a 193 nm COMPex Pro 102Ar F excimer laser and a Micro Las optical system; (JEOL) JXA-8230 electron probe microanalyzer (EPMA) | Wuhan Sample Solution Analytical Technology Co., Ltd, Hubei, China | Detailed operation conditions for the laser ablation system and the ICP-MS instrument follow those described by Liu et al. (2008, 2010b) | [21 empty] | 3873 | [11 empty] | 1275 | [9 empty] | 375 |  | 839 |  |  |  | 165.3 | [7 empty] | 82.2 | [13 empty] | 29464 | [76 empty] | 2025 | Wang C, Li Z-K, Sanislav I, Zheng Y, Li X-M, Zhang R-Z, Hu J, Zhang J (2025) Trace element zoning in sphalerite from the giant Nannihu porphyry-skarn-epithermal polymetallic system, central China. Mineralium Deposita |  | CHN | Henan Province
| Nannihu, Luotuoshan, Lengshuibeigou | Nannihu ore field | Magmatic hydrothermal | Porphyry, Skarn, Epithermal | Porphyry Mo-W, Skarn Zn-Cu-W, Epithermal Pb-Zn-Ag | Mo, Zn, Pb | W, Cu, Ag | Mo, W, Zn, Cu, Pb, Ag | Li et al., 2023b |  | Sac 7.7-2 | Sac 7.7-2 | underground mine |  |  |  |  | ore material | grab | grab | mineral separate | [5 empty] | mineralisation |  |  |  | sphalerite | Sulfide stage, Quartz-carbonate stage, Skarn stage, Pyrite-quartz stage, Quartz-polymetallic sulfide stage | disseminated, vein, massive | Epithermal |  |  |  | pyrite, pyrrhotite, chalcopyrite, molybdenite, magnetite, rutile, garnet, fluorite, scheelite, galena, stannite, tetrahedrite, quartz, K-feldspar, biotite | polished thin sections | LA-ICPMS, EMPA, SEM-EDS | Agilent 7700e ICP-MS apparatus interfaced to a Geolas Pro laser ablation system that consists of a 193 nm COMPex Pro 102Ar F excimer laser and a Micro Las optical system; (JEOL) JXA-8230 electron probe microanalyzer (EPMA) | Wuhan Sample Solution Analytical Technology Co., Ltd, Hubei, China | Detailed operation conditions for the laser ablation system and the ICP-MS instrument follow those described by Liu et al. (2008, 2010b) | [21 empty] | 4591 | [11 empty] | 1875 | [9 empty] | 712 |  | 1126 |  |  |  | 345.5 | [7 empty] | 46.5 | [13 empty] | 18451 | [76 empty] | 2025 | Wang C, Li Z-K, Sanislav I, Zheng Y, Li X-M, Zhang R-Z, Hu J, Zhang J (2025) Trace element zoning in sphalerite from the giant Nannihu porphyry-skarn-epithermal polymetallic system, central China. Mineralium Deposita |  | CHN | Henan Province
| Nannihu, Luotuoshan, Lengshuibeigou | Nannihu ore field | Magmatic hydrothermal | Porphyry, Skarn, Epithermal | Porphyry Mo-W, Skarn Zn-Cu-W, Epithermal Pb-Zn-Ag | Mo, Zn, Pb | W, Cu, Ag | Mo, W, Zn, Cu, Pb, Ag | Li et al., 2023b |  | Sac 7.7-3 | Sac 7.7-3 | underground mine |  |  |  |  | ore material | grab | grab | mineral separate | [5 empty] | mineralisation |  |  |  | sphalerite | Sulfide stage, Quartz-carbonate stage, Skarn stage, Pyrite-quartz stage, Quartz-polymetallic sulfide stage | disseminated, vein, massive | Epithermal |  |  |  | pyrite, pyrrhotite, chalcopyrite, molybdenite, magnetite, rutile, garnet, fluorite, scheelite, galena, stannite, tetrahedrite, quartz, K-feldspar, biotite | polished thin sections | LA-ICPMS, EMPA, SEM-EDS | Agilent 7700e ICP-MS apparatus interfaced to a Geolas Pro laser ablation system that consists of a 193 nm COMPex Pro 102Ar F excimer laser and a Micro Las optical system; (JEOL) JXA-8230 electron probe microanalyzer (EPMA) | Wuhan Sample Solution Analytical Technology Co., Ltd, Hubei, China | Detailed operation conditions for the laser ablation system and the ICP-MS instrument follow those described by Liu et al. (2008, 2010b) | [21 empty] | 4376 | [11 empty] | 919 | [9 empty] | 992 |  | 376 |  |  |  | 63 | [7 empty] | 73 | [13 empty] | 52755 | [76 empty] | 2025 | Wang C, Li Z-K, Sanislav I, Zheng Y, Li X-M, Zhang R-Z, Hu J, Zhang J (2025) Trace element zoning in sphalerite from the giant Nannihu porphyry-skarn-epithermal polymetallic system, central China. Mineralium Deposita |  | CHN | Henan Province
| Nannihu, Luotuoshan, Lengshuibeigou | Nannihu ore field | Magmatic hydrothermal | Porphyry, Skarn, Epithermal | Porphyry Mo-W, Skarn Zn-Cu-W, Epithermal Pb-Zn-Ag | Mo, Zn, Pb | W, Cu, Ag | Mo, W, Zn, Cu, Pb, Ag | Li et al., 2023b |  | Sac 7.7-4 | Sac 7.7-4 | underground mine |  |  |  |  | ore material | grab | grab | mineral separate | [5 empty] | mineralisation |  |  |  | sphalerite | Sulfide stage, Quartz-carbonate stage, Skarn stage, Pyrite-quartz stage, Quartz-polymetallic sulfide stage | disseminated, vein, massive | Epithermal |  |  |  | pyrite, pyrrhotite, chalcopyrite, molybdenite, magnetite, rutile, garnet, fluorite, scheelite, galena, stannite, tetrahedrite, quartz, K-feldspar, biotite | polished thin sections | LA-ICPMS, EMPA, SEM-EDS | Agilent 7700e ICP-MS apparatus interfaced to a Geolas Pro laser ablation system that consists of a 193 nm COMPex Pro 102Ar F excimer laser and a Micro Las optical system; (JEOL) JXA-8230 electron probe microanalyzer (EPMA) | Wuhan Sample Solution Analytical Technology Co., Ltd, Hubei, China | Detailed operation conditions for the laser ablation system and the ICP-MS instrument follow those described by Liu et al. (2008, 2010b) | [21 empty] | 1015 | [11 empty] | 88 | [9 empty] | 452 |  | 85 |  |  |  | 1.4 | [7 empty] | 38.8 | [13 empty] | 77686 | [76 empty] | 2025 | Wang C, Li Z-K, Sanislav I, Zheng Y, Li X-M, Zhang R-Z, Hu J, Zhang J (2025) Trace element zoning in sphalerite from the giant Nannihu porphyry-skarn-epithermal polymetallic system, central China. Mineralium Deposita |  | CHN | Henan Province
| Toroiaga | Nannihu ore field | Magmatic hydrothermal | Porphyry, Skarn, Epithermal | Porphyry Mo-W, Skarn Zn-Cu-W, Epithermal Pb-Zn-Ag | Mo, Zn, Pb | W, Cu, Ag | Mo, W, Zn, Cu, Pb, Ag | Li et al., 2023b |  | Tga-1-1 | Tga-1-1 | underground mine |  |  |  |  | ore material | grab | grab | mineral separate | [5 empty] | mineralisation |  |  |  | sphalerite | Sulfide stage, Quartz-carbonate stage, Skarn stage, Pyrite-quartz stage, Quartz-polymetallic sulfide stage | disseminated, vein, massive | Epithermal |  |  |  | pyrite, pyrrhotite, chalcopyrite, molybdenite, magnetite, rutile, garnet, fluorite, scheelite, galena, stannite, tetrahedrite, quartz, K-feldspar, biotite | polished thin sections | LA-ICPMS, EMPA, SEM-EDS | Agilent 7700e ICP-MS apparatus interfaced to a Geolas Pro laser ablation system that consists of a 193 nm COMPex Pro 102Ar F excimer laser and a Micro Las optical system; (JEOL) JXA-8230 electron probe microanalyzer (EPMA) | Wuhan Sample Solution Analytical Technology Co., Ltd, Hubei, China | Detailed operation conditions for the laser ablation system and the ICP-MS instrument follow those described by Liu et al. (2008, 2010b) | [21 empty] | 10390 | [11 empty] | 2446 | [9 empty] | 95614 |  | 4.9 |  |  |  | 1.1 | [7 empty] | 54.7 | [13 empty] | 1212 | [76 empty] | 2025 | Wang C, Li Z-K, Sanislav I, Zheng Y, Li X-M, Zhang R-Z, Hu J, Zhang J (2025) Trace element zoning in sphalerite from the giant Nannihu porphyry-skarn-epithermal polymetallic system, central China. Mineralium Deposita |  | CHN | Henan Province
| Nannihu, Luotuoshan, Lengshuibeigou | Nannihu ore field | Magmatic hydrothermal | Porphyry, Skarn, Epithermal | Porphyry Mo-W, Skarn Zn-Cu-W, Epithermal Pb-Zn-Ag | Mo, Zn, Pb | W, Cu, Ag | Mo, W, Zn, Cu, Pb, Ag | Li et al., 2023b |  | Tga-1-2 | Tga-1-2 | underground mine |  |  |  |  | ore material | grab | grab | mineral separate | [5 empty] | mineralisation |  |  |  | sphalerite | Sulfide stage, Quartz-carbonate stage, Skarn stage, Pyrite-quartz stage, Quartz-polymetallic sulfide stage | disseminated, vein, massive | Epithermal |  |  |  | pyrite, pyrrhotite, chalcopyrite, molybdenite, magnetite, rutile, garnet, fluorite, scheelite, galena, stannite, tetrahedrite, quartz, K-feldspar, biotite | polished thin sections | LA-ICPMS, EMPA, SEM-EDS | Agilent 7700e ICP-MS apparatus interfaced to a Geolas Pro laser ablation system that consists of a 193 nm COMPex Pro 102Ar F excimer laser and a Micro Las optical system; (JEOL) JXA-8230 electron probe microanalyzer (EPMA) | Wuhan Sample Solution Analytical Technology Co., Ltd, Hubei, China | Detailed operation conditions for the laser ablation system and the ICP-MS instrument follow those described by Liu et al. (2008, 2010b) | [21 empty] | 10106 | [11 empty] | 1054 | [9 empty] | 94575 |  | 7.1 |  |  |  | 1.1 | [7 empty] | 159 | [13 empty] | 711 | [76 empty] | 2025 | Wang C, Li Z-K, Sanislav I, Zheng Y, Li X-M, Zhang R-Z, Hu J, Zhang J (2025) Trace element zoning in sphalerite from the giant Nannihu porphyry-skarn-epithermal polymetallic system, central China. Mineralium Deposita |  | CHN | Henan Province
| Nannihu, Luotuoshan, Lengshuibeigou | Nannihu ore field | Magmatic hydrothermal | Porphyry, Skarn, Epithermal | Porphyry Mo-W, Skarn Zn-Cu-W, Epithermal Pb-Zn-Ag | Mo, Zn, Pb | W, Cu, Ag | Mo, W, Zn, Cu, Pb, Ag | Li et al., 2023b |  | Tga-1-3 | Tga-1-3 | underground mine |  |  |  |  | ore material | grab | grab | mineral separate | [5 empty] | mineralisation |  |  |  | sphalerite | Sulfide stage, Quartz-carbonate stage, Skarn stage, Pyrite-quartz stage, Quartz-polymetallic sulfide stage | disseminated, vein, massive | Epithermal |  |  |  | pyrite, pyrrhotite, chalcopyrite, molybdenite, magnetite, rutile, garnet, fluorite, scheelite, galena, stannite, tetrahedrite, quartz, K-feldspar, biotite | polished thin sections | LA-ICPMS, EMPA, SEM-EDS | Agilent 7700e ICP-MS apparatus interfaced to a Geolas Pro laser ablation system that consists of a 193 nm COMPex Pro 102Ar F excimer laser and a Micro Las optical system; (JEOL) JXA-8230 electron probe microanalyzer (EPMA) | Wuhan Sample Solution Analytical Technology Co., Ltd, Hubei, China | Detailed operation conditions for the laser ablation system and the ICP-MS instrument follow those described by Liu et al. (2008, 2010b) | [21 empty] | 11044 | [11 empty] | 3631 | [9 empty] | 97741 |  | 6 |  |  |  | 1.2 | [7 empty] | 226 | [13 empty] | 804 | [76 empty] | 2025 | Wang C, Li Z-K, Sanislav I, Zheng Y, Li X-M, Zhang R-Z, Hu J, Zhang J (2025) Trace element zoning in sphalerite from the giant Nannihu porphyry-skarn-epithermal polymetallic system, central China. Mineralium Deposita |  | CHN | Henan Province
| Nannihu, Luotuoshan, Lengshuibeigou | Nannihu ore field | Magmatic hydrothermal | Porphyry, Skarn, Epithermal | Porphyry Mo-W, Skarn Zn-Cu-W, Epithermal Pb-Zn-Ag | Mo, Zn, Pb | W, Cu, Ag | Mo, W, Zn, Cu, Pb, Ag | Li et al., 2023b |  | Tga-1-4 | Tga-1-4 | underground mine |  |  |  |  | ore material | grab | grab | mineral separate | [5 empty] | mineralisation |  |  |  | sphalerite | Sulfide stage, Quartz-carbonate stage, Skarn stage, Pyrite-quartz stage, Quartz-polymetallic sulfide stage | disseminated, vein, massive | Epithermal |  |  |  | pyrite, pyrrhotite, chalcopyrite, molybdenite, magnetite, rutile, garnet, fluorite, scheelite, galena, stannite, tetrahedrite, quartz, K-feldspar, biotite | polished thin sections | LA-ICPMS, EMPA, SEM-EDS | Agilent 7700e ICP-MS apparatus interfaced to a Geolas Pro laser ablation system that consists of a 193 nm COMPex Pro 102Ar F excimer laser and a Micro Las optical system; (JEOL) JXA-8230 electron probe microanalyzer (EPMA) | Wuhan Sample Solution Analytical Technology Co., Ltd, Hubei, China | Detailed operation conditions for the laser ablation system and the ICP-MS instrument follow those described by Liu et al. (2008, 2010b) | [21 empty] | 10266 | [11 empty] | 174 | [9 empty] | 97004 |  | 7.7 |  |  |  | 1.1 | [7 empty] | 54.1 | [13 empty] | 1221 | [76 empty] | 2025 | Wang C, Li Z-K, Sanislav I, Zheng Y, Li X-M, Zhang R-Z, Hu J, Zhang J (2025) Trace element zoning in sphalerite from the giant Nannihu porphyry-skarn-epithermal polymetallic system, central China. Mineralium Deposita |  | CHN | Henan Province
| Nannihu, Luotuoshan, Lengshuibeigou | Nannihu ore field | Magmatic hydrothermal | Porphyry, Skarn, Epithermal | Porphyry Mo-W, Skarn Zn-Cu-W, Epithermal Pb-Zn-Ag | Mo, Zn, Pb | W, Cu, Ag | Mo, W, Zn, Cu, Pb, Ag | Li et al., 2023b |  | Tga-1-5 | Tga-1-5 | underground mine |  |  |  |  | ore material | grab | grab | mineral separate | [5 empty] | mineralisation |  |  |  | sphalerite | Sulfide stage, Quartz-carbonate stage, Skarn stage, Pyrite-quartz stage, Quartz-polymetallic sulfide stage | disseminated, vein, massive | Epithermal |  |  |  | pyrite, pyrrhotite, chalcopyrite, molybdenite, magnetite, rutile, garnet, fluorite, scheelite, galena, stannite, tetrahedrite, quartz, K-feldspar, biotite | polished thin sections | LA-ICPMS, EMPA, SEM-EDS | Agilent 7700e ICP-MS apparatus interfaced to a Geolas Pro laser ablation system that consists of a 193 nm COMPex Pro 102Ar F excimer laser and a Micro Las optical system; (JEOL) JXA-8230 electron probe microanalyzer (EPMA) | Wuhan Sample Solution Analytical Technology Co., Ltd, Hubei, China | Detailed operation conditions for the laser ablation system and the ICP-MS instrument follow those described by Liu et al. (2008, 2010b) | [21 empty] | 9879 | [11 empty] | 4312 | [9 empty] | 94495 |  | 6.2 |  |  |  | 1.1 | [7 empty] | 129 | [13 empty] | 1182 | [76 empty] | 2025 | Wang C, Li Z-K, Sanislav I, Zheng Y, Li X-M, Zhang R-Z, Hu J, Zhang J (2025) Trace element zoning in sphalerite from the giant Nannihu porphyry-skarn-epithermal polymetallic system, central China. Mineralium Deposita |  | CHN | Henan Province
| Nannihu, Luotuoshan, Lengshuibeigou | Nannihu ore field | Magmatic hydrothermal | Porphyry, Skarn, Epithermal | Porphyry Mo-W, Skarn Zn-Cu-W, Epithermal Pb-Zn-Ag | Mo, Zn, Pb | W, Cu, Ag | Mo, W, Zn, Cu, Pb, Ag | Li et al., 2023b |  | Tga-1-6 | Tga-1-6 | underground mine |  |  |  |  | ore material | grab | grab | mineral separate | [5 empty] | mineralisation |  |  |  | sphalerite | Sulfide stage, Quartz-carbonate stage, Skarn stage, Pyrite-quartz stage, Quartz-polymetallic sulfide stage | disseminated, vein, massive | Epithermal |  |  |  | pyrite, pyrrhotite, chalcopyrite, molybdenite, magnetite, rutile, garnet, fluorite, scheelite, galena, stannite, tetrahedrite, quartz, K-feldspar, biotite | polished thin sections | LA-ICPMS, EMPA, SEM-EDS | Agilent 7700e ICP-MS apparatus interfaced to a Geolas Pro laser ablation system that consists of a 193 nm COMPex Pro 102Ar F excimer laser and a Micro Las optical system; (JEOL) JXA-8230 electron probe microanalyzer (EPMA) | Wuhan Sample Solution Analytical Technology Co., Ltd, Hubei, China | Detailed operation conditions for the laser ablation system and the ICP-MS instrument follow those described by Liu et al. (2008, 2010b) | [21 empty] | 10324 | [11 empty] | 1535 | [9 empty] | 93457 |  | 6.6 |  |  |  | 1 | [7 empty] | 118 | [13 empty] | 978 | [76 empty] | 2025 | Wang C, Li Z-K, Sanislav I, Zheng Y, Li X-M, Zhang R-Z, Hu J, Zhang J (2025) Trace element zoning in sphalerite from the giant Nannihu porphyry-skarn-epithermal polymetallic system, central China. Mineralium Deposita |  | CHN | Henan Province
| Toyoha | Nannihu ore field | Magmatic hydrothermal | Porphyry, Skarn, Epithermal | Porphyry Mo-W, Skarn Zn-Cu-W, Epithermal Pb-Zn-Ag | Mo, Zn, Pb | W, Cu, Ag | Mo, W, Zn, Cu, Pb, Ag | Li et al., 2023b |  | In-1-1 | In-1-1 | underground mine |  |  |  |  | ore material | grab | grab | mineral separate | [5 empty] | mineralisation |  |  |  | sphalerite | Sulfide stage, Quartz-carbonate stage, Skarn stage, Pyrite-quartz stage, Quartz-polymetallic sulfide stage | disseminated, vein, massive | Epithermal |  |  |  | pyrite, pyrrhotite, chalcopyrite, molybdenite, magnetite, rutile, garnet, fluorite, scheelite, galena, stannite, tetrahedrite, quartz, K-feldspar, biotite | polished thin sections | LA-ICPMS, EMPA, SEM-EDS | Agilent 7700e ICP-MS apparatus interfaced to a Geolas Pro laser ablation system that consists of a 193 nm COMPex Pro 102Ar F excimer laser and a Micro Las optical system; (JEOL) JXA-8230 electron probe microanalyzer (EPMA) | Wuhan Sample Solution Analytical Technology Co., Ltd, Hubei, China | Detailed operation conditions for the laser ablation system and the ICP-MS instrument follow those described by Liu et al. (2008, 2010b) | [21 empty] | 2306 | [11 empty] | 1941 | [9 empty] | 36510 |  | 85 |  |  |  | 2.4 | [7 empty] | 38 | [13 empty] | 296 | [76 empty] | 2025 | Wang C, Li Z-K, Sanislav I, Zheng Y, Li X-M, Zhang R-Z, Hu J, Zhang J (2025) Trace element zoning in sphalerite from the giant Nannihu porphyry-skarn-epithermal polymetallic system, central China. Mineralium Deposita |  | CHN | Henan Province
| Nannihu, Luotuoshan, Lengshuibeigou | Nannihu ore field | Magmatic hydrothermal | Porphyry, Skarn, Epithermal | Porphyry Mo-W, Skarn Zn-Cu-W, Epithermal Pb-Zn-Ag | Mo, Zn, Pb | W, Cu, Ag | Mo, W, Zn, Cu, Pb, Ag | Li et al., 2023b |  | In-1-2 | In-1-2 | underground mine |  |  |  |  | ore material | grab | grab | mineral separate | [5 empty] | mineralisation |  |  |  | sphalerite | Sulfide stage, Quartz-carbonate stage, Skarn stage, Pyrite-quartz stage, Quartz-polymetallic sulfide stage | disseminated, vein, massive | Epithermal |  |  |  | pyrite, pyrrhotite, chalcopyrite, molybdenite, magnetite, rutile, garnet, fluorite, scheelite, galena, stannite, tetrahedrite, quartz, K-feldspar, biotite | polished thin sections | LA-ICPMS, EMPA, SEM-EDS | Agilent 7700e ICP-MS apparatus interfaced to a Geolas Pro laser ablation system that consists of a 193 nm COMPex Pro 102Ar F excimer laser and a Micro Las optical system; (JEOL) JXA-8230 electron probe microanalyzer (EPMA) | Wuhan Sample Solution Analytical Technology Co., Ltd, Hubei, China | Detailed operation conditions for the laser ablation system and the ICP-MS instrument follow those described by Liu et al. (2008, 2010b) | [21 empty] | 9631 | [11 empty] | 2366 | [9 empty] | 57889 |  | 500 |  |  |  | 3.8 | [7 empty] | 408 | [13 empty] | 183 | [76 empty] | 2025 | Wang C, Li Z-K, Sanislav I, Zheng Y, Li X-M, Zhang R-Z, Hu J, Zhang J (2025) Trace element zoning in sphalerite from the giant Nannihu porphyry-skarn-epithermal polymetallic system, central China. Mineralium Deposita |  | CHN | Henan Province
| Nannihu, Luotuoshan, Lengshuibeigou | Nannihu ore field | Magmatic hydrothermal | Porphyry, Skarn, Epithermal | Porphyry Mo-W, Skarn Zn-Cu-W, Epithermal Pb-Zn-Ag | Mo, Zn, Pb | W, Cu, Ag | Mo, W, Zn, Cu, Pb, Ag | Li et al., 2023b |  | In-1-3 | In-1-3 | underground mine |  |  |  |  | ore material | grab | grab | mineral separate | [5 empty] | mineralisation |  |  |  | sphalerite | Sulfide stage, Quartz-carbonate stage, Skarn stage, Pyrite-quartz stage, Quartz-polymetallic sulfide stage | disseminated, vein, massive | Epithermal |  |  |  | pyrite, pyrrhotite, chalcopyrite, molybdenite, magnetite, rutile, garnet, fluorite, scheelite, galena, stannite, tetrahedrite, quartz, K-feldspar, biotite | polished thin sections | LA-ICPMS, EMPA, SEM-EDS | Agilent 7700e ICP-MS apparatus interfaced to a Geolas Pro laser ablation system that consists of a 193 nm COMPex Pro 102Ar F excimer laser and a Micro Las optical system; (JEOL) JXA-8230 electron probe microanalyzer (EPMA) | Wuhan Sample Solution Analytical Technology Co., Ltd, Hubei, China | Detailed operation conditions for the laser ablation system and the ICP-MS instrument follow those described by Liu et al. (2008, 2010b) | [21 empty] | 13081 | [11 empty] | 2798 | [9 empty] | 57067 |  | 601 |  |  |  | 3.7 | [7 empty] | 1082 | [13 empty] | 180 | [76 empty] | 2025 | Wang C, Li Z-K, Sanislav I, Zheng Y, Li X-M, Zhang R-Z, Hu J, Zhang J (2025) Trace element zoning in sphalerite from the giant Nannihu porphyry-skarn-epithermal polymetallic system, central China. Mineralium Deposita |  | CHN | Henan Province
| Nannihu, Luotuoshan, Lengshuibeigou | Nannihu ore field | Magmatic hydrothermal | Porphyry, Skarn, Epithermal | Porphyry Mo-W, Skarn Zn-Cu-W, Epithermal Pb-Zn-Ag | Mo, Zn, Pb | W, Cu, Ag | Mo, W, Zn, Cu, Pb, Ag | Li et al., 2023b |  | In-1-4 | In-1-4 | underground mine |  |  |  |  | ore material | grab | grab | mineral separate | [5 empty] | mineralisation |  |  |  | sphalerite | Sulfide stage, Quartz-carbonate stage, Skarn stage, Pyrite-quartz stage, Quartz-polymetallic sulfide stage | disseminated, vein, massive | Epithermal |  |  |  | pyrite, pyrrhotite, chalcopyrite, molybdenite, magnetite, rutile, garnet, fluorite, scheelite, galena, stannite, tetrahedrite, quartz, K-feldspar, biotite | polished thin sections | LA-ICPMS, EMPA, SEM-EDS | Agilent 7700e ICP-MS apparatus interfaced to a Geolas Pro laser ablation system that consists of a 193 nm COMPex Pro 102Ar F excimer laser and a Micro Las optical system; (JEOL) JXA-8230 electron probe microanalyzer (EPMA) | Wuhan Sample Solution Analytical Technology Co., Ltd, Hubei, China | Detailed operation conditions for the laser ablation system and the ICP-MS instrument follow those described by Liu et al. (2008, 2010b) | [21 empty] | 8063 | [11 empty] | 12436 | [9 empty] | 54722 |  | 61 |  |  |  | 1.1 | [7 empty] | 15917 | [13 empty] | 114 | [76 empty] | 2025 | Wang C, Li Z-K, Sanislav I, Zheng Y, Li X-M, Zhang R-Z, Hu J, Zhang J (2025) Trace element zoning in sphalerite from the giant Nannihu porphyry-skarn-epithermal polymetallic system, central China. Mineralium Deposita |  | CHN | Henan Province
| Nannihu, Luotuoshan, Lengshuibeigou | Nannihu ore field | Magmatic hydrothermal | Porphyry, Skarn, Epithermal | Porphyry Mo-W, Skarn Zn-Cu-W, Epithermal Pb-Zn-Ag | Mo, Zn, Pb | W, Cu, Ag | Mo, W, Zn, Cu, Pb, Ag | Li et al., 2023b |  | In-1-5 | In-1-5 | underground mine |  |  |  |  | ore material | grab | grab | mineral separate | [5 empty] | mineralisation |  |  |  | sphalerite | Sulfide stage, Quartz-carbonate stage, Skarn stage, Pyrite-quartz stage, Quartz-polymetallic sulfide stage | disseminated, vein, massive | Epithermal |  |  |  | pyrite, pyrrhotite, chalcopyrite, molybdenite, magnetite, rutile, garnet, fluorite, scheelite, galena, stannite, tetrahedrite, quartz, K-feldspar, biotite | polished thin sections | LA-ICPMS, EMPA, SEM-EDS | Agilent 7700e ICP-MS apparatus interfaced to a Geolas Pro laser ablation system that consists of a 193 nm COMPex Pro 102Ar F excimer laser and a Micro Las optical system; (JEOL) JXA-8230 electron probe microanalyzer (EPMA) | Wuhan Sample Solution Analytical Technology Co., Ltd, Hubei, China | Detailed operation conditions for the laser ablation system and the ICP-MS instrument follow those described by Liu et al. (2008, 2010b) | [21 empty] | 6970 | [11 empty] | 7616 | [9 empty] | 37683 |  | 153 |  |  |  | 0.9 | [7 empty] | 9656 | [13 empty] | 53 | [76 empty] | 2025 | Wang C, Li Z-K, Sanislav I, Zheng Y, Li X-M, Zhang R-Z, Hu J, Zhang J (2025) Trace element zoning in sphalerite from the giant Nannihu porphyry-skarn-epithermal polymetallic system, central China. Mineralium Deposita |  | CHN | Henan Province
| Nannihu, Luotuoshan, Lengshuibeigou | Nannihu ore field | Magmatic hydrothermal | Porphyry, Skarn, Epithermal | Porphyry Mo-W, Skarn Zn-Cu-W, Epithermal Pb-Zn-Ag | Mo, Zn, Pb | W, Cu, Ag | Mo, W, Zn, Cu, Pb, Ag | Li et al., 2023b |  | In-2-1 | In-2-1 | underground mine |  |  |  |  | ore material | grab | grab | mineral separate | [5 empty] | mineralisation |  |  |  | sphalerite | Sulfide stage, Quartz-carbonate stage, Skarn stage, Pyrite-quartz stage, Quartz-polymetallic sulfide stage | disseminated, vein, massive | Epithermal |  |  |  | pyrite, pyrrhotite, chalcopyrite, molybdenite, magnetite, rutile, garnet, fluorite, scheelite, galena, stannite, tetrahedrite, quartz, K-feldspar, biotite | polished thin sections | LA-ICPMS, EMPA, SEM-EDS | Agilent 7700e ICP-MS apparatus interfaced to a Geolas Pro laser ablation system that consists of a 193 nm COMPex Pro 102Ar F excimer laser and a Micro Las optical system; (JEOL) JXA-8230 electron probe microanalyzer (EPMA) | Wuhan Sample Solution Analytical Technology Co., Ltd, Hubei, China | Detailed operation conditions for the laser ablation system and the ICP-MS instrument follow those described by Liu et al. (2008, 2010b) | [21 empty] | 1514 | [11 empty] | 1259 | [9 empty] | 22893 |  | 110 |  |  |  | 10.4 | [7 empty] | 236 | [13 empty] | 85 | [76 empty] | 2025 | Wang C, Li Z-K, Sanislav I, Zheng Y, Li X-M, Zhang R-Z, Hu J, Zhang J (2025) Trace element zoning in sphalerite from the giant Nannihu porphyry-skarn-epithermal polymetallic system, central China. Mineralium Deposita |  | CHN | Henan Province
| Nannihu, Luotuoshan, Lengshuibeigou | Nannihu ore field | Magmatic hydrothermal | Porphyry, Skarn, Epithermal | Porphyry Mo-W, Skarn Zn-Cu-W, Epithermal Pb-Zn-Ag | Mo, Zn, Pb | W, Cu, Ag | Mo, W, Zn, Cu, Pb, Ag | Li et al., 2023b |  | In-2-2 | In-2-2 | underground mine |  |  |  |  | ore material | grab | grab | mineral separate | [5 empty] | mineralisation |  |  |  | sphalerite | Sulfide stage, Quartz-carbonate stage, Skarn stage, Pyrite-quartz stage, Quartz-polymetallic sulfide stage | disseminated, vein, massive | Epithermal |  |  |  | pyrite, pyrrhotite, chalcopyrite, molybdenite, magnetite, rutile, garnet, fluorite, scheelite, galena, stannite, tetrahedrite, quartz, K-feldspar, biotite | polished thin sections | LA-ICPMS, EMPA, SEM-EDS | Agilent 7700e ICP-MS apparatus interfaced to a Geolas Pro laser ablation system that consists of a 193 nm COMPex Pro 102Ar F excimer laser and a Micro Las optical system; (JEOL) JXA-8230 electron probe microanalyzer (EPMA) | Wuhan Sample Solution Analytical Technology Co., Ltd, Hubei, China | Detailed operation conditions for the laser ablation system and the ICP-MS instrument follow those described by Liu et al. (2008, 2010b) | [21 empty] | 1902 | [11 empty] | 1176 | [9 empty] | 98644 |  | 75.7 |  |  |  | 3.9 | [7 empty] | 495 | [13 empty] | 546 | [76 empty] | 2025 | Wang C, Li Z-K, Sanislav I, Zheng Y, Li X-M, Zhang R-Z, Hu J, Zhang J (2025) Trace element zoning in sphalerite from the giant Nannihu porphyry-skarn-epithermal polymetallic system, central China. Mineralium Deposita |  | CHN | Henan Province
| Nannihu, Luotuoshan, Lengshuibeigou | Nannihu ore field | Magmatic hydrothermal | Porphyry, Skarn, Epithermal | Porphyry Mo-W, Skarn Zn-Cu-W, Epithermal Pb-Zn-Ag | Mo, Zn, Pb | W, Cu, Ag | Mo, W, Zn, Cu, Pb, Ag | Li et al., 2023b |  | In-2-3 | In-2-3 | underground mine |  |  |  |  | ore material | grab | grab | mineral separate | [5 empty] | mineralisation |  |  |  | sphalerite | Sulfide stage, Quartz-carbonate stage, Skarn stage, Pyrite-quartz stage, Quartz-polymetallic sulfide stage | disseminated, vein, massive | Epithermal |  |  |  | pyrite, pyrrhotite, chalcopyrite, molybdenite, magnetite, rutile, garnet, fluorite, scheelite, galena, stannite, tetrahedrite, quartz, K-feldspar, biotite | polished thin sections | LA-ICPMS, EMPA, SEM-EDS | Agilent 7700e ICP-MS apparatus interfaced to a Geolas Pro laser ablation system that consists of a 193 nm COMPex Pro 102Ar F excimer laser and a Micro Las optical system; (JEOL) JXA-8230 electron probe microanalyzer (EPMA) | Wuhan Sample Solution Analytical Technology Co., Ltd, Hubei, China | Detailed operation conditions for the laser ablation system and the ICP-MS instrument follow those described by Liu et al. (2008, 2010b) | [21 empty] | 1401 | [11 empty] | 703 | [9 empty] | 40795 |  | 68.2 |  |  |  | 1.5 | [7 empty] | 297 | [13 empty] | 117 | [76 empty] | 2025 | Wang C, Li Z-K, Sanislav I, Zheng Y, Li X-M, Zhang R-Z, Hu J, Zhang J (2025) Trace element zoning in sphalerite from the giant Nannihu porphyry-skarn-epithermal polymetallic system, central China. Mineralium Deposita |  | CHN | Henan Province
| Nannihu, Luotuoshan, Lengshuibeigou | Nannihu ore field | Magmatic hydrothermal | Porphyry, Skarn, Epithermal | Porphyry Mo-W, Skarn Zn-Cu-W, Epithermal Pb-Zn-Ag | Mo, Zn, Pb | W, Cu, Ag | Mo, W, Zn, Cu, Pb, Ag | Li et al., 2023b |  | In-2-4 | In-2-4 | underground mine |  |  |  |  | ore material | grab | grab | mineral separate | [5 empty] | mineralisation |  |  |  | sphalerite | Sulfide stage, Quartz-carbonate stage, Skarn stage, Pyrite-quartz stage, Quartz-polymetallic sulfide stage | disseminated, vein, massive | Epithermal |  |  |  | pyrite, pyrrhotite, chalcopyrite, molybdenite, magnetite, rutile, garnet, fluorite, scheelite, galena, stannite, tetrahedrite, quartz, K-feldspar, biotite | polished thin sections | LA-ICPMS, EMPA, SEM-EDS | Agilent 7700e ICP-MS apparatus interfaced to a Geolas Pro laser ablation system that consists of a 193 nm COMPex Pro 102Ar F excimer laser and a Micro Las optical system; (JEOL) JXA-8230 electron probe microanalyzer (EPMA) | Wuhan Sample Solution Analytical Technology Co., Ltd, Hubei, China | Detailed operation conditions for the laser ablation system and the ICP-MS instrument follow those described by Liu et al. (2008, 2010b) | [21 empty] | 13212 | [11 empty] | 7323 | [9 empty] | 17363 |  | 855 |  |  |  | 8.4 | [7 empty] | 7254 | [13 empty] | 80 | [76 empty] | 2025 | Wang C, Li Z-K, Sanislav I, Zheng Y, Li X-M, Zhang R-Z, Hu J, Zhang J (2025) Trace element zoning in sphalerite from the giant Nannihu porphyry-skarn-epithermal polymetallic system, central China. Mineralium Deposita |  | CHN | Henan Province
| Huangshasping | Nannihu ore field | Magmatic hydrothermal | Porphyry, Skarn, Epithermal | Porphyry Mo-W, Skarn Zn-Cu-W, Epithermal Pb-Zn-Ag | Mo, Zn, Pb | W, Cu, Ag | Mo, W, Zn, Cu, Pb, Ag | Li et al., 2023b |  | HSP-9-1 | HSP-9-1 | underground mine |  |  |  |  | ore material | grab | grab | mineral separate | [5 empty] | mineralisation |  |  |  | sphalerite | Sulfide stage, Quartz-carbonate stage, Skarn stage, Pyrite-quartz stage, Quartz-polymetallic sulfide stage | disseminated, vein, massive | Epithermal |  |  |  | pyrite, pyrrhotite, chalcopyrite, molybdenite, magnetite, rutile, garnet, fluorite, scheelite, galena, stannite, tetrahedrite, quartz, K-feldspar, biotite | polished thin sections | LA-ICPMS, EMPA, SEM-EDS | Agilent 7700e ICP-MS apparatus interfaced to a Geolas Pro laser ablation system that consists of a 193 nm COMPex Pro 102Ar F excimer laser and a Micro Las optical system; (JEOL) JXA-8230 electron probe microanalyzer (EPMA) | Wuhan Sample Solution Analytical Technology Co., Ltd, Hubei, China | Detailed operation conditions for the laser ablation system and the ICP-MS instrument follow those described by Liu et al. (2008, 2010b) | [21 empty] | 3075.476639 | [11 empty] | 71.737127 | [9 empty] | 99846.82 |  | 5.960324 |  |  |  | 1.979353 | [7 empty] | 54.842198 | [13 empty] | 1115.240034 | [76 empty] | 2025 | Wang C, Li Z-K, Sanislav I, Zheng Y, Li X-M, Zhang R-Z, Hu J, Zhang J (2025) Trace element zoning in sphalerite from the giant Nannihu porphyry-skarn-epithermal polymetallic system, central China. Mineralium Deposita |  | CHN | Henan Province
| Nannihu, Luotuoshan, Lengshuibeigou | Nannihu ore field | Magmatic hydrothermal | Porphyry, Skarn, Epithermal | Porphyry Mo-W, Skarn Zn-Cu-W, Epithermal Pb-Zn-Ag | Mo, Zn, Pb | W, Cu, Ag | Mo, W, Zn, Cu, Pb, Ag | Li et al., 2023b |  | HSP-9-2 | HSP-9-2 | underground mine |  |  |  |  | ore material | grab | grab | mineral separate | [5 empty] | mineralisation |  |  |  | sphalerite | Sulfide stage, Quartz-carbonate stage, Skarn stage, Pyrite-quartz stage, Quartz-polymetallic sulfide stage | disseminated, vein, massive | Epithermal |  |  |  | pyrite, pyrrhotite, chalcopyrite, molybdenite, magnetite, rutile, garnet, fluorite, scheelite, galena, stannite, tetrahedrite, quartz, K-feldspar, biotite | polished thin sections | LA-ICPMS, EMPA, SEM-EDS | Agilent 7700e ICP-MS apparatus interfaced to a Geolas Pro laser ablation system that consists of a 193 nm COMPex Pro 102Ar F excimer laser and a Micro Las optical system; (JEOL) JXA-8230 electron probe microanalyzer (EPMA) | Wuhan Sample Solution Analytical Technology Co., Ltd, Hubei, China | Detailed operation conditions for the laser ablation system and the ICP-MS instrument follow those described by Liu et al. (2008, 2010b) | [21 empty] | 3260.445979 | [11 empty] | 850.858985 | [9 empty] | 121397.7 |  | 5.177273 |  |  |  | 2.737179 | [7 empty] | 121.847536 | [13 empty] | 1315.85707 | [76 empty] | 2025 | Wang C, Li Z-K, Sanislav I, Zheng Y, Li X-M, Zhang R-Z, Hu J, Zhang J (2025) Trace element zoning in sphalerite from the giant Nannihu porphyry-skarn-epithermal polymetallic system, central China. Mineralium Deposita |  | CHN | Henan Province
| Nannihu, Luotuoshan, Lengshuibeigou | Nannihu ore field | Magmatic hydrothermal | Porphyry, Skarn, Epithermal | Porphyry Mo-W, Skarn Zn-Cu-W, Epithermal Pb-Zn-Ag | Mo, Zn, Pb | W, Cu, Ag | Mo, W, Zn, Cu, Pb, Ag | Li et al., 2023b |  | HSP-9-3 | HSP-9-3 | underground mine |  |  |  |  | ore material | grab | grab | mineral separate | [5 empty] | mineralisation |  |  |  | sphalerite | Sulfide stage, Quartz-carbonate stage, Skarn stage, Pyrite-quartz stage, Quartz-polymetallic sulfide stage | disseminated, vein, massive | Epithermal |  |  |  | pyrite, pyrrhotite, chalcopyrite, molybdenite, magnetite, rutile, garnet, fluorite, scheelite, galena, stannite, tetrahedrite, quartz, K-feldspar, biotite | polished thin sections | LA-ICPMS, EMPA, SEM-EDS | Agilent 7700e ICP-MS apparatus interfaced to a Geolas Pro laser ablation system that consists of a 193 nm COMPex Pro 102Ar F excimer laser and a Micro Las optical system; (JEOL) JXA-8230 electron probe microanalyzer (EPMA) | Wuhan Sample Solution Analytical Technology Co., Ltd, Hubei, China | Detailed operation conditions for the laser ablation system and the ICP-MS instrument follow those described by Liu et al. (2008, 2010b) | [21 empty] | 3728.381141 | [11 empty] | 174.595149 | [9 empty] | 110880.5 |  | 8.76542 |  |  |  | 1.65443 | [7 empty] | 92.624455 | [13 empty] | 1285.168825 | [76 empty] | 2025 | Wang C, Li Z-K, Sanislav I, Zheng Y, Li X-M, Zhang R-Z, Hu J, Zhang J (2025) Trace element zoning in sphalerite from the giant Nannihu porphyry-skarn-epithermal polymetallic system, central China. Mineralium Deposita |  | CHN | Henan Province
| Nannihu, Luotuoshan, Lengshuibeigou | Nannihu ore field | Magmatic hydrothermal | Porphyry, Skarn, Epithermal | Porphyry Mo-W, Skarn Zn-Cu-W, Epithermal Pb-Zn-Ag | Mo, Zn, Pb | W, Cu, Ag | Mo, W, Zn, Cu, Pb, Ag | Li et al., 2023b |  | HSP-9-4 | HSP-9-4 | underground mine |  |  |  |  | ore material | grab | grab | mineral separate | [5 empty] | mineralisation |  |  |  | sphalerite | Sulfide stage, Quartz-carbonate stage, Skarn stage, Pyrite-quartz stage, Quartz-polymetallic sulfide stage | disseminated, vein, massive | Epithermal |  |  |  | pyrite, pyrrhotite, chalcopyrite, molybdenite, magnetite, rutile, garnet, fluorite, scheelite, galena, stannite, tetrahedrite, quartz, K-feldspar, biotite | polished thin sections | LA-ICPMS, EMPA, SEM-EDS | Agilent 7700e ICP-MS apparatus interfaced to a Geolas Pro laser ablation system that consists of a 193 nm COMPex Pro 102Ar F excimer laser and a Micro Las optical system; (JEOL) JXA-8230 electron probe microanalyzer (EPMA) | Wuhan Sample Solution Analytical Technology Co., Ltd, Hubei, China | Detailed operation conditions for the laser ablation system and the ICP-MS instrument follow those described by Liu et al. (2008, 2010b) | [21 empty] | 3586.126473 | [11 empty] | 421.245479 | [9 empty] | 129431.7 |  | 5.097257 |  |  |  | 2.165287 | [7 empty] | 77.156069 | [13 empty] | 1538.716001 | [76 empty] | 2025 | Wang C, Li Z-K, Sanislav I, Zheng Y, Li X-M, Zhang R-Z, Hu J, Zhang J (2025) Trace element zoning in sphalerite from the giant Nannihu porphyry-skarn-epithermal polymetallic system, central China. Mineralium Deposita |  | CHN | Henan Province
| Nannihu, Luotuoshan, Lengshuibeigou | Nannihu ore field | Magmatic hydrothermal | Porphyry, Skarn, Epithermal | Porphyry Mo-W, Skarn Zn-Cu-W, Epithermal Pb-Zn-Ag | Mo, Zn, Pb | W, Cu, Ag | Mo, W, Zn, Cu, Pb, Ag | Li et al., 2023b |  | HSP-9-5 | HSP-9-5 | underground mine |  |  |  |  | ore material | grab | grab | mineral separate | [5 empty] | mineralisation |  |  |  | sphalerite | Sulfide stage, Quartz-carbonate stage, Skarn stage, Pyrite-quartz stage, Quartz-polymetallic sulfide stage | disseminated, vein, massive | Epithermal |  |  |  | pyrite, pyrrhotite, chalcopyrite, molybdenite, magnetite, rutile, garnet, fluorite, scheelite, galena, stannite, tetrahedrite, quartz, K-feldspar, biotite | polished thin sections | LA-ICPMS, EMPA, SEM-EDS | Agilent 7700e ICP-MS apparatus interfaced to a Geolas Pro laser ablation system that consists of a 193 nm COMPex Pro 102Ar F excimer laser and a Micro Las optical system; (JEOL) JXA-8230 electron probe microanalyzer (EPMA) | Wuhan Sample Solution Analytical Technology Co., Ltd, Hubei, China | Detailed operation conditions for the laser ablation system and the ICP-MS instrument follow those described by Liu et al. (2008, 2010b) | [21 empty] | 3125.54424 | [11 empty] | 85.683526 | [9 empty] | 109759.3 |  | 8.211419 |  |  |  | 1.402435 | [7 empty] | 86.998342 | [13 empty] | 1475.792149 | [76 empty] | 2025 | Wang C, Li Z-K, Sanislav I, Zheng Y, Li X-M, Zhang R-Z, Hu J, Zhang J (2025) Trace element zoning in sphalerite from the giant Nannihu porphyry-skarn-epithermal polymetallic system, central China. Mineralium Deposita |  | CHN | Henan Province
| Nannihu, Luotuoshan, Lengshuibeigou | Nannihu ore field | Magmatic hydrothermal | Porphyry, Skarn, Epithermal | Porphyry Mo-W, Skarn Zn-Cu-W, Epithermal Pb-Zn-Ag | Mo, Zn, Pb | W, Cu, Ag | Mo, W, Zn, Cu, Pb, Ag | Li et al., 2023b |  | HSP-9-6 | HSP-9-6 | underground mine |  |  |  |  | ore material | grab | grab | mineral separate | [5 empty] | mineralisation |  |  |  | sphalerite | Sulfide stage, Quartz-carbonate stage, Skarn stage, Pyrite-quartz stage, Quartz-polymetallic sulfide stage | disseminated, vein, massive | Epithermal |  |  |  | pyrite, pyrrhotite, chalcopyrite, molybdenite, magnetite, rutile, garnet, fluorite, scheelite, galena, stannite, tetrahedrite, quartz, K-feldspar, biotite | polished thin sections | LA-ICPMS, EMPA, SEM-EDS | Agilent 7700e ICP-MS apparatus interfaced to a Geolas Pro laser ablation system that consists of a 193 nm COMPex Pro 102Ar F excimer laser and a Micro Las optical system; (JEOL) JXA-8230 electron probe microanalyzer (EPMA) | Wuhan Sample Solution Analytical Technology Co., Ltd, Hubei, China | Detailed operation conditions for the laser ablation system and the ICP-MS instrument follow those described by Liu et al. (2008, 2010b) | [21 empty] | 3089.249837 | [11 empty] | 54.726516 | [9 empty] | 123781.6 |  | 5.976226 |  |  |  | 2.907159 | [7 empty] | 43.958898 | [13 empty] | 1612.258144 | [76 empty] | 2025 | Wang C, Li Z-K, Sanislav I, Zheng Y, Li X-M, Zhang R-Z, Hu J, Zhang J (2025) Trace element zoning in sphalerite from the giant Nannihu porphyry-skarn-epithermal polymetallic system, central China. Mineralium Deposita |  | CHN | Henan Province
| Nannihu, Luotuoshan, Lengshuibeigou | Nannihu ore field | Magmatic hydrothermal | Porphyry, Skarn, Epithermal | Porphyry Mo-W, Skarn Zn-Cu-W, Epithermal Pb-Zn-Ag | Mo, Zn, Pb | W, Cu, Ag | Mo, W, Zn, Cu, Pb, Ag | Li et al., 2023b |  | HSP-9-7 | HSP-9-7 | underground mine |  |  |  |  | ore material | grab | grab | mineral separate | [5 empty] | mineralisation |  |  |  | sphalerite | Sulfide stage, Quartz-carbonate stage, Skarn stage, Pyrite-quartz stage, Quartz-polymetallic sulfide stage | disseminated, vein, massive | Epithermal |  |  |  | pyrite, pyrrhotite, chalcopyrite, molybdenite, magnetite, rutile, garnet, fluorite, scheelite, galena, stannite, tetrahedrite, quartz, K-feldspar, biotite | polished thin sections | LA-ICPMS, EMPA, SEM-EDS | Agilent 7700e ICP-MS apparatus interfaced to a Geolas Pro laser ablation system that consists of a 193 nm COMPex Pro 102Ar F excimer laser and a Micro Las optical system; (JEOL) JXA-8230 electron probe microanalyzer (EPMA) | Wuhan Sample Solution Analytical Technology Co., Ltd, Hubei, China | Detailed operation conditions for the laser ablation system and the ICP-MS instrument follow those described by Liu et al. (2008, 2010b) | [21 empty] | 3186.941189 | [11 empty] | 186.4048 | [9 empty] | 114174.2 |  | 14.197201 |  |  |  | 2.737495 | [7 empty] | 111.922076 | [13 empty] | 1478.295887 | [76 empty] | 2025 | Wang C, Li Z-K, Sanislav I, Zheng Y, Li X-M, Zhang R-Z, Hu J, Zhang J (2025) Trace element zoning in sphalerite from the giant Nannihu porphyry-skarn-epithermal polymetallic system, central China. Mineralium Deposita |  | CHN | Henan Province
| Nannihu, Luotuoshan, Lengshuibeigou | Nannihu ore field | Magmatic hydrothermal | Porphyry, Skarn, Epithermal | Porphyry Mo-W, Skarn Zn-Cu-W, Epithermal Pb-Zn-Ag | Mo, Zn, Pb | W, Cu, Ag | Mo, W, Zn, Cu, Pb, Ag | Li et al., 2023b |  | HSP-9-8 | HSP-9-8 | underground mine |  |  |  |  | ore material | grab | grab | mineral separate | [5 empty] | mineralisation |  |  |  | sphalerite | Sulfide stage, Quartz-carbonate stage, Skarn stage, Pyrite-quartz stage, Quartz-polymetallic sulfide stage | disseminated, vein, massive | Epithermal |  |  |  | pyrite, pyrrhotite, chalcopyrite, molybdenite, magnetite, rutile, garnet, fluorite, scheelite, galena, stannite, tetrahedrite, quartz, K-feldspar, biotite | polished thin sections | LA-ICPMS, EMPA, SEM-EDS | Agilent 7700e ICP-MS apparatus interfaced to a Geolas Pro laser ablation system that consists of a 193 nm COMPex Pro 102Ar F excimer laser and a Micro Las optical system; (JEOL) JXA-8230 electron probe microanalyzer (EPMA) | Wuhan Sample Solution Analytical Technology Co., Ltd, Hubei, China | Detailed operation conditions for the laser ablation system and the ICP-MS instrument follow those described by Liu et al. (2008, 2010b) | [21 empty] | 3524.13981 | [11 empty] | 445.624194 | [9 empty] | 122577.6 |  | 7.222937 |  |  |  | 2.377559 | [7 empty] | 55.806319 | [13 empty] | 1452.257498 | [76 empty] | 2025 | Wang C, Li Z-K, Sanislav I, Zheng Y, Li X-M, Zhang R-Z, Hu J, Zhang J (2025) Trace element zoning in sphalerite from the giant Nannihu porphyry-skarn-epithermal polymetallic system, central China. Mineralium Deposita |  | CHN | Henan Province
| Nannihu, Luotuoshan, Lengshuibeigou | Nannihu ore field | Magmatic hydrothermal | Porphyry, Skarn, Epithermal | Porphyry Mo-W, Skarn Zn-Cu-W, Epithermal Pb-Zn-Ag | Mo, Zn, Pb | W, Cu, Ag | Mo, W, Zn, Cu, Pb, Ag | Li et al., 2023b |  | HSP-9-9 | HSP-9-9 | underground mine |  |  |  |  | ore material | grab | grab | mineral separate | [5 empty] | mineralisation |  |  |  | sphalerite | Sulfide stage, Quartz-carbonate stage, Skarn stage, Pyrite-quartz stage, Quartz-polymetallic sulfide stage | disseminated, vein, massive | Epithermal |  |  |  | pyrite, pyrrhotite, chalcopyrite, molybdenite, magnetite, rutile, garnet, fluorite, scheelite, galena, stannite, tetrahedrite, quartz, K-feldspar, biotite | polished thin sections | LA-ICPMS, EMPA, SEM-EDS | Agilent 7700e ICP-MS apparatus interfaced to a Geolas Pro laser ablation system that consists of a 193 nm COMPex Pro 102Ar F excimer laser and a Micro Las optical system; (JEOL) JXA-8230 electron probe microanalyzer (EPMA) | Wuhan Sample Solution Analytical Technology Co., Ltd, Hubei, China | Detailed operation conditions for the laser ablation system and the ICP-MS instrument follow those described by Liu et al. (2008, 2010b) | [21 empty] | 2985.325819 | [11 empty] | 63.317926 | [9 empty] | 113927.5 |  | 13.737688 |  |  |  | 3.452776 | [7 empty] | 18.842135 | [13 empty] | 1452.13488 | [76 empty] | 2025 | Wang C, Li Z-K, Sanislav I, Zheng Y, Li X-M, Zhang R-Z, Hu J, Zhang J (2025) Trace element zoning in sphalerite from the giant Nannihu porphyry-skarn-epithermal polymetallic system, central China. Mineralium Deposita |  | CHN | Henan Province
| Nannihu, Luotuoshan, Lengshuibeigou | Nannihu ore field | Magmatic hydrothermal | Porphyry, Skarn, Epithermal | Porphyry Mo-W, Skarn Zn-Cu-W, Epithermal Pb-Zn-Ag | Mo, Zn, Pb | W, Cu, Ag | Mo, W, Zn, Cu, Pb, Ag | Li et al., 2023b |  | HSP-9-10 | HSP-9-10 | underground mine |  |  |  |  | ore material | grab | grab | mineral separate | [5 empty] | mineralisation |  |  |  | sphalerite | Sulfide stage, Quartz-carbonate stage, Skarn stage, Pyrite-quartz stage, Quartz-polymetallic sulfide stage | disseminated, vein, massive | Epithermal |  |  |  | pyrite, pyrrhotite, chalcopyrite, molybdenite, magnetite, rutile, garnet, fluorite, scheelite, galena, stannite, tetrahedrite, quartz, K-feldspar, biotite | polished thin sections | LA-ICPMS, EMPA, SEM-EDS | Agilent 7700e ICP-MS apparatus interfaced to a Geolas Pro laser ablation system that consists of a 193 nm COMPex Pro 102Ar F excimer laser and a Micro Las optical system; (JEOL) JXA-8230 electron probe microanalyzer (EPMA) | Wuhan Sample Solution Analytical Technology Co., Ltd, Hubei, China | Detailed operation conditions for the laser ablation system and the ICP-MS instrument follow those described by Liu et al. (2008, 2010b) | [21 empty] | 3019.53004 | [11 empty] | 111.604952 | [9 empty] | 123505 |  | 7.965068 |  |  |  | 3.090095 | [7 empty] | 52.283646 | [13 empty] | 1570.171521 | [76 empty] | 2025 | Wang C, Li Z-K, Sanislav I, Zheng Y, Li X-M, Zhang R-Z, Hu J, Zhang J (2025) Trace element zoning in sphalerite from the giant Nannihu porphyry-skarn-epithermal polymetallic system, central China. Mineralium Deposita |  | CHN | Henan Province
| Nannihu, Luotuoshan, Lengshuibeigou | Nannihu ore field | Magmatic hydrothermal | Porphyry, Skarn, Epithermal | Porphyry Mo-W, Skarn Zn-Cu-W, Epithermal Pb-Zn-Ag | Mo, Zn, Pb | W, Cu, Ag | Mo, W, Zn, Cu, Pb, Ag | Li et al., 2023b |  | HSP-9-11 | HSP-9-11 | underground mine |  |  |  |  | ore material | grab | grab | mineral separate | [5 empty] | mineralisation |  |  |  | sphalerite | Sulfide stage, Quartz-carbonate stage, Skarn stage, Pyrite-quartz stage, Quartz-polymetallic sulfide stage | disseminated, vein, massive | Epithermal |  |  |  | pyrite, pyrrhotite, chalcopyrite, molybdenite, magnetite, rutile, garnet, fluorite, scheelite, galena, stannite, tetrahedrite, quartz, K-feldspar, biotite | polished thin sections | LA-ICPMS, EMPA, SEM-EDS | Agilent 7700e ICP-MS apparatus interfaced to a Geolas Pro laser ablation system that consists of a 193 nm COMPex Pro 102Ar F excimer laser and a Micro Las optical system; (JEOL) JXA-8230 electron probe microanalyzer (EPMA) | Wuhan Sample Solution Analytical Technology Co., Ltd, Hubei, China | Detailed operation conditions for the laser ablation system and the ICP-MS instrument follow those described by Liu et al. (2008, 2010b) | [21 empty] | 3231.761527 | [11 empty] | 183.288762 | [9 empty] | 121427.5 |  | 7.588976 |  |  |  | 2.360013 | [7 empty] | 66.278625 | [13 empty] | 1314.391026 | [76 empty] | 2025 | Wang C, Li Z-K, Sanislav I, Zheng Y, Li X-M, Zhang R-Z, Hu J, Zhang J (2025) Trace element zoning in sphalerite from the giant Nannihu porphyry-skarn-epithermal polymetallic system, central China. Mineralium Deposita |  | CHN | Henan Province
| Nannihu, Luotuoshan, Lengshuibeigou | Nannihu ore field | Magmatic hydrothermal | Porphyry, Skarn, Epithermal | Porphyry Mo-W, Skarn Zn-Cu-W, Epithermal Pb-Zn-Ag | Mo, Zn, Pb | W, Cu, Ag | Mo, W, Zn, Cu, Pb, Ag | Li et al., 2023b |  | HSP-9-12 | HSP-9-12 | underground mine |  |  |  |  | ore material | grab | grab | mineral separate | [5 empty] | mineralisation |  |  |  | sphalerite | Sulfide stage, Quartz-carbonate stage, Skarn stage, Pyrite-quartz stage, Quartz-polymetallic sulfide stage | disseminated, vein, massive | Epithermal |  |  |  | pyrite, pyrrhotite, chalcopyrite, molybdenite, magnetite, rutile, garnet, fluorite, scheelite, galena, stannite, tetrahedrite, quartz, K-feldspar, biotite | polished thin sections | LA-ICPMS, EMPA, SEM-EDS | Agilent 7700e ICP-MS apparatus interfaced to a Geolas Pro laser ablation system that consists of a 193 nm COMPex Pro 102Ar F excimer laser and a Micro Las optical system; (JEOL) JXA-8230 electron probe microanalyzer (EPMA) | Wuhan Sample Solution Analytical Technology Co., Ltd, Hubei, China | Detailed operation conditions for the laser ablation system and the ICP-MS instrument follow those described by Liu et al. (2008, 2010b) | [21 empty] | 3156.476359 | [11 empty] | 198.686556 | [9 empty] | 116357.1 |  | 6.603444 |  |  |  | 2.894149 | [7 empty] | 26.473423 | [13 empty] | 1353.810164 | [76 empty] | 2025 | Wang C, Li Z-K, Sanislav I, Zheng Y, Li X-M, Zhang R-Z, Hu J, Zhang J (2025) Trace element zoning in sphalerite from the giant Nannihu porphyry-skarn-epithermal polymetallic system, central China. Mineralium Deposita |  | CHN | Henan Province
| Nannihu, Luotuoshan, Lengshuibeigou | Nannihu ore field | Magmatic hydrothermal | Porphyry, Skarn, Epithermal | Porphyry Mo-W, Skarn Zn-Cu-W, Epithermal Pb-Zn-Ag | Mo, Zn, Pb | W, Cu, Ag | Mo, W, Zn, Cu, Pb, Ag | Li et al., 2023b |  | HSP-9-13 | HSP-9-13 | underground mine |  |  |  |  | ore material | grab | grab | mineral separate | [5 empty] | mineralisation |  |  |  | sphalerite | Sulfide stage, Quartz-carbonate stage, Skarn stage, Pyrite-quartz stage, Quartz-polymetallic sulfide stage | disseminated, vein, massive | Epithermal |  |  |  | pyrite, pyrrhotite, chalcopyrite, molybdenite, magnetite, rutile, garnet, fluorite, scheelite, galena, stannite, tetrahedrite, quartz, K-feldspar, biotite | polished thin sections | LA-ICPMS, EMPA, SEM-EDS | Agilent 7700e ICP-MS apparatus interfaced to a Geolas Pro laser ablation system that consists of a 193 nm COMPex Pro 102Ar F excimer laser and a Micro Las optical system; (JEOL) JXA-8230 electron probe microanalyzer (EPMA) | Wuhan Sample Solution Analytical Technology Co., Ltd, Hubei, China | Detailed operation conditions for the laser ablation system and the ICP-MS instrument follow those described by Liu et al. (2008, 2010b) | [21 empty] | 3104.605927 | [11 empty] | 1115.860249 | [9 empty] | 120693.3 |  | 21.669481 |  |  |  | 2.651791 | [7 empty] | 37.783052 | [13 empty] | 1329.298691 | [76 empty] | 2025 | Wang C, Li Z-K, Sanislav I, Zheng Y, Li X-M, Zhang R-Z, Hu J, Zhang J (2025) Trace element zoning in sphalerite from the giant Nannihu porphyry-skarn-epithermal polymetallic system, central China. Mineralium Deposita |  | CHN | Henan Province
| Nannihu, Luotuoshan, Lengshuibeigou | Nannihu ore field | Magmatic hydrothermal | Porphyry, Skarn, Epithermal | Porphyry Mo-W, Skarn Zn-Cu-W, Epithermal Pb-Zn-Ag | Mo, Zn, Pb | W, Cu, Ag | Mo, W, Zn, Cu, Pb, Ag | Li et al., 2023b |  | HSP-9-14 | HSP-9-14 | underground mine |  |  |  |  | ore material | grab | grab | mineral separate | [5 empty] | mineralisation |  |  |  | sphalerite | Sulfide stage, Quartz-carbonate stage, Skarn stage, Pyrite-quartz stage, Quartz-polymetallic sulfide stage | disseminated, vein, massive | Epithermal |  |  |  | pyrite, pyrrhotite, chalcopyrite, molybdenite, magnetite, rutile, garnet, fluorite, scheelite, galena, stannite, tetrahedrite, quartz, K-feldspar, biotite | polished thin sections | LA-ICPMS, EMPA, SEM-EDS | Agilent 7700e ICP-MS apparatus interfaced to a Geolas Pro laser ablation system that consists of a 193 nm COMPex Pro 102Ar F excimer laser and a Micro Las optical system; (JEOL) JXA-8230 electron probe microanalyzer (EPMA) | Wuhan Sample Solution Analytical Technology Co., Ltd, Hubei, China | Detailed operation conditions for the laser ablation system and the ICP-MS instrument follow those described by Liu et al. (2008, 2010b) | [21 empty] | 2950.445595 | [11 empty] | 109.801576 | [9 empty] | 118747.2 |  | 12.64447 |  |  |  | 2.406993 | [7 empty] | 102.558963 | [13 empty] | 1429.589394 | [76 empty] | 2025 | Wang C, Li Z-K, Sanislav I, Zheng Y, Li X-M, Zhang R-Z, Hu J, Zhang J (2025) Trace element zoning in sphalerite from the giant Nannihu porphyry-skarn-epithermal polymetallic system, central China. Mineralium Deposita |  | CHN | Henan Province
| Nannihu, Luotuoshan, Lengshuibeigou | Nannihu ore field | Magmatic hydrothermal | Porphyry, Skarn, Epithermal | Porphyry Mo-W, Skarn Zn-Cu-W, Epithermal Pb-Zn-Ag | Mo, Zn, Pb | W, Cu, Ag | Mo, W, Zn, Cu, Pb, Ag | Li et al., 2023b |  | HSP-9-15 | HSP-9-15 | underground mine |  |  |  |  | ore material | grab | grab | mineral separate | [5 empty] | mineralisation |  |  |  | sphalerite | Sulfide stage, Quartz-carbonate stage, Skarn stage, Pyrite-quartz stage, Quartz-polymetallic sulfide stage | disseminated, vein, massive | Epithermal |  |  |  | pyrite, pyrrhotite, chalcopyrite, molybdenite, magnetite, rutile, garnet, fluorite, scheelite, galena, stannite, tetrahedrite, quartz, K-feldspar, biotite | polished thin sections | LA-ICPMS, EMPA, SEM-EDS | Agilent 7700e ICP-MS apparatus interfaced to a Geolas Pro laser ablation system that consists of a 193 nm COMPex Pro 102Ar F excimer laser and a Micro Las optical system; (JEOL) JXA-8230 electron probe microanalyzer (EPMA) | Wuhan Sample Solution Analytical Technology Co., Ltd, Hubei, China | Detailed operation conditions for the laser ablation system and the ICP-MS instrument follow those described by Liu et al. (2008, 2010b) | [21 empty] | 3582.994953 | [11 empty] | 112.894423 | [9 empty] | 115502.8 |  | 9.765649 |  |  |  | 1.641532 | [7 empty] | 52.728771 | [13 empty] | 1758.545694 | [76 empty] | 2025 | Wang C, Li Z-K, Sanislav I, Zheng Y, Li X-M, Zhang R-Z, Hu J, Zhang J (2025) Trace element zoning in sphalerite from the giant Nannihu porphyry-skarn-epithermal polymetallic system, central China. Mineralium Deposita |  | CHN | Henan Province
| Nannihu, Luotuoshan, Lengshuibeigou | Nannihu ore field | Magmatic hydrothermal | Porphyry, Skarn, Epithermal | Porphyry Mo-W, Skarn Zn-Cu-W, Epithermal Pb-Zn-Ag | Mo, Zn, Pb | W, Cu, Ag | Mo, W, Zn, Cu, Pb, Ag | Li et al., 2023b |  | HSP-9-16 | HSP-9-16 | underground mine |  |  |  |  | ore material | grab | grab | mineral separate | [5 empty] | mineralisation |  |  |  | sphalerite | Sulfide stage, Quartz-carbonate stage, Skarn stage, Pyrite-quartz stage, Quartz-polymetallic sulfide stage | disseminated, vein, massive | Epithermal |  |  |  | pyrite, pyrrhotite, chalcopyrite, molybdenite, magnetite, rutile, garnet, fluorite, scheelite, galena, stannite, tetrahedrite, quartz, K-feldspar, biotite | polished thin sections | LA-ICPMS, EMPA, SEM-EDS | Agilent 7700e ICP-MS apparatus interfaced to a Geolas Pro laser ablation system that consists of a 193 nm COMPex Pro 102Ar F excimer laser and a Micro Las optical system; (JEOL) JXA-8230 electron probe microanalyzer (EPMA) | Wuhan Sample Solution Analytical Technology Co., Ltd, Hubei, China | Detailed operation conditions for the laser ablation system and the ICP-MS instrument follow those described by Liu et al. (2008, 2010b) | [21 empty] | 3035.950447 | [11 empty] | 106.951585 | [9 empty] | 117543.4 |  | 3.813846 |  |  |  | 2.450951 | [7 empty] | 139.660389 | [13 empty] | 1626.641762 | [76 empty] | 2025 | Wang C, Li Z-K, Sanislav I, Zheng Y, Li X-M, Zhang R-Z, Hu J, Zhang J (2025) Trace element zoning in sphalerite from the giant Nannihu porphyry-skarn-epithermal polymetallic system, central China. Mineralium Deposita |  | CHN | Henan Province
| Nannihu, Luotuoshan, Lengshuibeigou | Nannihu ore field | Magmatic hydrothermal | Porphyry, Skarn, Epithermal | Porphyry Mo-W, Skarn Zn-Cu-W, Epithermal Pb-Zn-Ag | Mo, Zn, Pb | W, Cu, Ag | Mo, W, Zn, Cu, Pb, Ag | Li et al., 2023b |  | HSP-9-17 | HSP-9-17 | underground mine |  |  |  |  | ore material | grab | grab | mineral separate | [5 empty] | mineralisation |  |  |  | sphalerite | Sulfide stage, Quartz-carbonate stage, Skarn stage, Pyrite-quartz stage, Quartz-polymetallic sulfide stage | disseminated, vein, massive | Epithermal |  |  |  | pyrite, pyrrhotite, chalcopyrite, molybdenite, magnetite, rutile, garnet, fluorite, scheelite, galena, stannite, tetrahedrite, quartz, K-feldspar, biotite | polished thin sections | LA-ICPMS, EMPA, SEM-EDS | Agilent 7700e ICP-MS apparatus interfaced to a Geolas Pro laser ablation system that consists of a 193 nm COMPex Pro 102Ar F excimer laser and a Micro Las optical system; (JEOL) JXA-8230 electron probe microanalyzer (EPMA) | Wuhan Sample Solution Analytical Technology Co., Ltd, Hubei, China | Detailed operation conditions for the laser ablation system and the ICP-MS instrument follow those described by Liu et al. (2008, 2010b) | [21 empty] | 2498.819118 | [11 empty] | 76.24096 | [9 empty] | 107362.6 |  | 13.118477 |  |  |  | 2.806507 | [7 empty] | 74.335048 | [13 empty] | 1249.953348 | [76 empty] | 2025 | Wang C, Li Z-K, Sanislav I, Zheng Y, Li X-M, Zhang R-Z, Hu J, Zhang J (2025) Trace element zoning in sphalerite from the giant Nannihu porphyry-skarn-epithermal polymetallic system, central China. Mineralium Deposita |  | CHN | Henan Province
| Nannihu, Luotuoshan, Lengshuibeigou | Nannihu ore field | Magmatic hydrothermal | Porphyry, Skarn, Epithermal | Porphyry Mo-W, Skarn Zn-Cu-W, Epithermal Pb-Zn-Ag | Mo, Zn, Pb | W, Cu, Ag | Mo, W, Zn, Cu, Pb, Ag | Li et al., 2023b |  | HSP-9-18 | HSP-9-18 | underground mine |  |  |  |  | ore material | grab | grab | mineral separate | [5 empty] | mineralisation |  |  |  | sphalerite | Sulfide stage, Quartz-carbonate stage, Skarn stage, Pyrite-quartz stage, Quartz-polymetallic sulfide stage | disseminated, vein, massive | Epithermal |  |  |  | pyrite, pyrrhotite, chalcopyrite, molybdenite, magnetite, rutile, garnet, fluorite, scheelite, galena, stannite, tetrahedrite, quartz, K-feldspar, biotite | polished thin sections | LA-ICPMS, EMPA, SEM-EDS | Agilent 7700e ICP-MS apparatus interfaced to a Geolas Pro laser ablation system that consists of a 193 nm COMPex Pro 102Ar F excimer laser and a Micro Las optical system; (JEOL) JXA-8230 electron probe microanalyzer (EPMA) | Wuhan Sample Solution Analytical Technology Co., Ltd, Hubei, China | Detailed operation conditions for the laser ablation system and the ICP-MS instrument follow those described by Liu et al. (2008, 2010b) | [21 empty] | 3264.279556 | [11 empty] | 450.037561 | [9 empty] | 102351.9 |  | 15.998606 |  |  |  | 2.718603 | [7 empty] | 117.972862 | [13 empty] | 1008.675982 | [76 empty] | 2025 | Wang C, Li Z-K, Sanislav I, Zheng Y, Li X-M, Zhang R-Z, Hu J, Zhang J (2025) Trace element zoning in sphalerite from the giant Nannihu porphyry-skarn-epithermal polymetallic system, central China. Mineralium Deposita |  | CHN | Henan Province
| Nannihu, Luotuoshan, Lengshuibeigou | Nannihu ore field | Magmatic hydrothermal | Porphyry, Skarn, Epithermal | Porphyry Mo-W, Skarn Zn-Cu-W, Epithermal Pb-Zn-Ag | Mo, Zn, Pb | W, Cu, Ag | Mo, W, Zn, Cu, Pb, Ag | Li et al., 2023b |  | HSP-9-19 | HSP-9-19 | underground mine |  |  |  |  | ore material | grab | grab | mineral separate | [5 empty] | mineralisation |  |  |  | sphalerite | Sulfide stage, Quartz-carbonate stage, Skarn stage, Pyrite-quartz stage, Quartz-polymetallic sulfide stage | disseminated, vein, massive | Epithermal |  |  |  | pyrite, pyrrhotite, chalcopyrite, molybdenite, magnetite, rutile, garnet, fluorite, scheelite, galena, stannite, tetrahedrite, quartz, K-feldspar, biotite | polished thin sections | LA-ICPMS, EMPA, SEM-EDS | Agilent 7700e ICP-MS apparatus interfaced to a Geolas Pro laser ablation system that consists of a 193 nm COMPex Pro 102Ar F excimer laser and a Micro Las optical system; (JEOL) JXA-8230 electron probe microanalyzer (EPMA) | Wuhan Sample Solution Analytical Technology Co., Ltd, Hubei, China | Detailed operation conditions for the laser ablation system and the ICP-MS instrument follow those described by Liu et al. (2008, 2010b) | [21 empty] | 2913.316263 | [11 empty] | 57.494653 | [9 empty] | 87640.98 |  | 7.959678 |  |  |  | 3.296056 | [7 empty] | 65.07509 | [13 empty] | 1045.867703 | [76 empty] | 2025 | Wang C, Li Z-K, Sanislav I, Zheng Y, Li X-M, Zhang R-Z, Hu J, Zhang J (2025) Trace element zoning in sphalerite from the giant Nannihu porphyry-skarn-epithermal polymetallic system, central China. Mineralium Deposita |  | CHN | Henan Province
| Nannihu, Luotuoshan, Lengshuibeigou | Nannihu ore field | Magmatic hydrothermal | Porphyry, Skarn, Epithermal | Porphyry Mo-W, Skarn Zn-Cu-W, Epithermal Pb-Zn-Ag | Mo, Zn, Pb | W, Cu, Ag | Mo, W, Zn, Cu, Pb, Ag | Li et al., 2023b |  | HSP-9-20 | HSP-9-20 | underground mine |  |  |  |  | ore material | grab | grab | mineral separate | [5 empty] | mineralisation |  |  |  | sphalerite | Sulfide stage, Quartz-carbonate stage, Skarn stage, Pyrite-quartz stage, Quartz-polymetallic sulfide stage | disseminated, vein, massive | Epithermal |  |  |  | pyrite, pyrrhotite, chalcopyrite, molybdenite, magnetite, rutile, garnet, fluorite, scheelite, galena, stannite, tetrahedrite, quartz, K-feldspar, biotite | polished thin sections | LA-ICPMS, EMPA, SEM-EDS | Agilent 7700e ICP-MS apparatus interfaced to a Geolas Pro laser ablation system that consists of a 193 nm COMPex Pro 102Ar F excimer laser and a Micro Las optical system; (JEOL) JXA-8230 electron probe microanalyzer (EPMA) | Wuhan Sample Solution Analytical Technology Co., Ltd, Hubei, China | Detailed operation conditions for the laser ablation system and the ICP-MS instrument follow those described by Liu et al. (2008, 2010b) | [21 empty] | 3360.119761 | [11 empty] | 207.06625 | [9 empty] | 122819.4 |  | 4.949372 |  |  |  | 3.429081 | [7 empty] | 153.770376 | [13 empty] | 1380.306887 | [76 empty] | 2025 | Wang C, Li Z-K, Sanislav I, Zheng Y, Li X-M, Zhang R-Z, Hu J, Zhang J (2025) Trace element zoning in sphalerite from the giant Nannihu porphyry-skarn-epithermal polymetallic system, central China. Mineralium Deposita |  | CHN | Henan Province
| Nannihu, Luotuoshan, Lengshuibeigou | Nannihu ore field | Magmatic hydrothermal | Porphyry, Skarn, Epithermal | Porphyry Mo-W, Skarn Zn-Cu-W, Epithermal Pb-Zn-Ag | Mo, Zn, Pb | W, Cu, Ag | Mo, W, Zn, Cu, Pb, Ag | Li et al., 2023b |  | HSP-9-21 | HSP-9-21 | underground mine |  |  |  |  | ore material | grab | grab | mineral separate | [5 empty] | mineralisation |  |  |  | sphalerite | Sulfide stage, Quartz-carbonate stage, Skarn stage, Pyrite-quartz stage, Quartz-polymetallic sulfide stage | disseminated, vein, massive | Epithermal |  |  |  | pyrite, pyrrhotite, chalcopyrite, molybdenite, magnetite, rutile, garnet, fluorite, scheelite, galena, stannite, tetrahedrite, quartz, K-feldspar, biotite | polished thin sections | LA-ICPMS, EMPA, SEM-EDS | Agilent 7700e ICP-MS apparatus interfaced to a Geolas Pro laser ablation system that consists of a 193 nm COMPex Pro 102Ar F excimer laser and a Micro Las optical system; (JEOL) JXA-8230 electron probe microanalyzer (EPMA) | Wuhan Sample Solution Analytical Technology Co., Ltd, Hubei, China | Detailed operation conditions for the laser ablation system and the ICP-MS instrument follow those described by Liu et al. (2008, 2010b) | [21 empty] | 3162.79651 | [11 empty] | 174.80823 | [9 empty] | 116670 |  | 4.952616 |  |  |  | 2.724268 | [7 empty] | 186.79041 | [13 empty] | 1211.681097 | [76 empty] | 2025 | Wang C, Li Z-K, Sanislav I, Zheng Y, Li X-M, Zhang R-Z, Hu J, Zhang J (2025) Trace element zoning in sphalerite from the giant Nannihu porphyry-skarn-epithermal polymetallic system, central China. Mineralium Deposita |  | CHN | Henan Province
| Nannihu, Luotuoshan, Lengshuibeigou | Nannihu ore field | Magmatic hydrothermal | Porphyry, Skarn, Epithermal | Porphyry Mo-W, Skarn Zn-Cu-W, Epithermal Pb-Zn-Ag | Mo, Zn, Pb | W, Cu, Ag | Mo, W, Zn, Cu, Pb, Ag | Li et al., 2023b |  | HSP-11-1 | HSP-11-1 | underground mine |  |  |  |  | ore material | grab | grab | mineral separate | [5 empty] | mineralisation |  |  |  | sphalerite | Sulfide stage, Quartz-carbonate stage, Skarn stage, Pyrite-quartz stage, Quartz-polymetallic sulfide stage | disseminated, vein, massive | Epithermal |  |  |  | pyrite, pyrrhotite, chalcopyrite, molybdenite, magnetite, rutile, garnet, fluorite, scheelite, galena, stannite, tetrahedrite, quartz, K-feldspar, biotite | polished thin sections | LA-ICPMS, EMPA, SEM-EDS | Agilent 7700e ICP-MS apparatus interfaced to a Geolas Pro laser ablation system that consists of a 193 nm COMPex Pro 102Ar F excimer laser and a Micro Las optical system; (JEOL) JXA-8230 electron probe microanalyzer (EPMA) | Wuhan Sample Solution Analytical Technology Co., Ltd, Hubei, China | Detailed operation conditions for the laser ablation system and the ICP-MS instrument follow those described by Liu et al. (2008, 2010b) | [21 empty] | 2810.559582 | [11 empty] | 1644.883238 | [9 empty] | 131764.8 |  | 10.339296 |  |  |  | 2.809951 | [7 empty] | 0.786075 | [13 empty] | 1738.633295 | [76 empty] | 2025 | Wang C, Li Z-K, Sanislav I, Zheng Y, Li X-M, Zhang R-Z, Hu J, Zhang J (2025) Trace element zoning in sphalerite from the giant Nannihu porphyry-skarn-epithermal polymetallic system, central China. Mineralium Deposita |  | CHN | Henan Province
| Nannihu, Luotuoshan, Lengshuibeigou | Nannihu ore field | Magmatic hydrothermal | Porphyry, Skarn, Epithermal | Porphyry Mo-W, Skarn Zn-Cu-W, Epithermal Pb-Zn-Ag | Mo, Zn, Pb | W, Cu, Ag | Mo, W, Zn, Cu, Pb, Ag | Li et al., 2023b |  | HSP-11-2 | HSP-11-2 | underground mine |  |  |  |  | ore material | grab | grab | mineral separate | [5 empty] | mineralisation |  |  |  | sphalerite | Sulfide stage, Quartz-carbonate stage, Skarn stage, Pyrite-quartz stage, Quartz-polymetallic sulfide stage | disseminated, vein, massive | Epithermal |  |  |  | pyrite, pyrrhotite, chalcopyrite, molybdenite, magnetite, rutile, garnet, fluorite, scheelite, galena, stannite, tetrahedrite, quartz, K-feldspar, biotite | polished thin sections | LA-ICPMS, EMPA, SEM-EDS | Agilent 7700e ICP-MS apparatus interfaced to a Geolas Pro laser ablation system that consists of a 193 nm COMPex Pro 102Ar F excimer laser and a Micro Las optical system; (JEOL) JXA-8230 electron probe microanalyzer (EPMA) | Wuhan Sample Solution Analytical Technology Co., Ltd, Hubei, China | Detailed operation conditions for the laser ablation system and the ICP-MS instrument follow those described by Liu et al. (2008, 2010b) | [21 empty] | 2647.036424 | [11 empty] | 1184.875689 | [9 empty] | 97998.67 |  | 2.978348 |  |  |  | 2.183348 | [7 empty] | 6.996177 | [13 empty] | 369.874095 | [76 empty] | 2025 | Wang C, Li Z-K, Sanislav I, Zheng Y, Li X-M, Zhang R-Z, Hu J, Zhang J (2025) Trace element zoning in sphalerite from the giant Nannihu porphyry-skarn-epithermal polymetallic system, central China. Mineralium Deposita |  | CHN | Henan Province
| Nannihu, Luotuoshan, Lengshuibeigou | Nannihu ore field | Magmatic hydrothermal | Porphyry, Skarn, Epithermal | Porphyry Mo-W, Skarn Zn-Cu-W, Epithermal Pb-Zn-Ag | Mo, Zn, Pb | W, Cu, Ag | Mo, W, Zn, Cu, Pb, Ag | Li et al., 2023b |  | HSP-11-3 | HSP-11-3 | underground mine |  |  |  |  | ore material | grab | grab | mineral separate | [5 empty] | mineralisation |  |  |  | sphalerite | Sulfide stage, Quartz-carbonate stage, Skarn stage, Pyrite-quartz stage, Quartz-polymetallic sulfide stage | disseminated, vein, massive | Epithermal |  |  |  | pyrite, pyrrhotite, chalcopyrite, molybdenite, magnetite, rutile, garnet, fluorite, scheelite, galena, stannite, tetrahedrite, quartz, K-feldspar, biotite | polished thin sections | LA-ICPMS, EMPA, SEM-EDS | Agilent 7700e ICP-MS apparatus interfaced to a Geolas Pro laser ablation system that consists of a 193 nm COMPex Pro 102Ar F excimer laser and a Micro Las optical system; (JEOL) JXA-8230 electron probe microanalyzer (EPMA) | Wuhan Sample Solution Analytical Technology Co., Ltd, Hubei, China | Detailed operation conditions for the laser ablation system and the ICP-MS instrument follow those described by Liu et al. (2008, 2010b) | [21 empty] | 2589.728524 | [11 empty] | 1457.906013 | [9 empty] | 130225.4 |  | 3.139355 |  |  |  | 2.289331 | [7 empty] | 0.187993 | [13 empty] | 1698.918758 | [76 empty] | 2025 | Wang C, Li Z-K, Sanislav I, Zheng Y, Li X-M, Zhang R-Z, Hu J, Zhang J (2025) Trace element zoning in sphalerite from the giant Nannihu porphyry-skarn-epithermal polymetallic system, central China. Mineralium Deposita |  | CHN | Henan Province
| Nannihu, Luotuoshan, Lengshuibeigou | Nannihu ore field | Magmatic hydrothermal | Porphyry, Skarn, Epithermal | Porphyry Mo-W, Skarn Zn-Cu-W, Epithermal Pb-Zn-Ag | Mo, Zn, Pb | W, Cu, Ag | Mo, W, Zn, Cu, Pb, Ag | Li et al., 2023b |  | HSP-11-4 | HSP-11-4 | underground mine |  |  |  |  | ore material | grab | grab | mineral separate | [5 empty] | mineralisation |  |  |  | sphalerite | Sulfide stage, Quartz-carbonate stage, Skarn stage, Pyrite-quartz stage, Quartz-polymetallic sulfide stage | disseminated, vein, massive | Epithermal |  |  |  | pyrite, pyrrhotite, chalcopyrite, molybdenite, magnetite, rutile, garnet, fluorite, scheelite, galena, stannite, tetrahedrite, quartz, K-feldspar, biotite | polished thin sections | LA-ICPMS, EMPA, SEM-EDS | Agilent 7700e ICP-MS apparatus interfaced to a Geolas Pro laser ablation system that consists of a 193 nm COMPex Pro 102Ar F excimer laser and a Micro Las optical system; (JEOL) JXA-8230 electron probe microanalyzer (EPMA) | Wuhan Sample Solution Analytical Technology Co., Ltd, Hubei, China | Detailed operation conditions for the laser ablation system and the ICP-MS instrument follow those described by Liu et al. (2008, 2010b) | [21 empty] | 2495.36791 | [11 empty] | 691.372504 | [9 empty] | 114209.0395 |  | 30.62712 |  |  |  | 2.41856 | [7 empty] | 3.932022 | [13 empty] | 901.505086 | [76 empty] | 2025 | Wang C, Li Z-K, Sanislav I, Zheng Y, Li X-M, Zhang R-Z, Hu J, Zhang J (2025) Trace element zoning in sphalerite from the giant Nannihu porphyry-skarn-epithermal polymetallic system, central China. Mineralium Deposita |  | CHN | Henan Province
| Nannihu, Luotuoshan, Lengshuibeigou | Nannihu ore field | Magmatic hydrothermal | Porphyry, Skarn, Epithermal | Porphyry Mo-W, Skarn Zn-Cu-W, Epithermal Pb-Zn-Ag | Mo, Zn, Pb | W, Cu, Ag | Mo, W, Zn, Cu, Pb, Ag | Li et al., 2023b |  | HSP-11-5 | HSP-11-5 | underground mine |  |  |  |  | ore material | grab | grab | mineral separate | [5 empty] | mineralisation |  |  |  | sphalerite | Sulfide stage, Quartz-carbonate stage, Skarn stage, Pyrite-quartz stage, Quartz-polymetallic sulfide stage | disseminated, vein, massive | Epithermal |  |  |  | pyrite, pyrrhotite, chalcopyrite, molybdenite, magnetite, rutile, garnet, fluorite, scheelite, galena, stannite, tetrahedrite, quartz, K-feldspar, biotite | polished thin sections | LA-ICPMS, EMPA, SEM-EDS | Agilent 7700e ICP-MS apparatus interfaced to a Geolas Pro laser ablation system that consists of a 193 nm COMPex Pro 102Ar F excimer laser and a Micro Las optical system; (JEOL) JXA-8230 electron probe microanalyzer (EPMA) | Wuhan Sample Solution Analytical Technology Co., Ltd, Hubei, China | Detailed operation conditions for the laser ablation system and the ICP-MS instrument follow those described by Liu et al. (2008, 2010b) | [21 empty] | 2434.613555 | [11 empty] | 615.844983 | [9 empty] | 135647.2 |  | 4.442172 |  |  |  | 4.012257 | [7 empty] | 1.071703 | [13 empty] | 1307.558711 | [76 empty] | 2025 | Wang C, Li Z-K, Sanislav I, Zheng Y, Li X-M, Zhang R-Z, Hu J, Zhang J (2025) Trace element zoning in sphalerite from the giant Nannihu porphyry-skarn-epithermal polymetallic system, central China. Mineralium Deposita |  | CHN | Henan Province
| Nannihu, Luotuoshan, Lengshuibeigou | Nannihu ore field | Magmatic hydrothermal | Porphyry, Skarn, Epithermal | Porphyry Mo-W, Skarn Zn-Cu-W, Epithermal Pb-Zn-Ag | Mo, Zn, Pb | W, Cu, Ag | Mo, W, Zn, Cu, Pb, Ag | Li et al., 2023b |  | HSP-11-6 | HSP-11-6 | underground mine |  |  |  |  | ore material | grab | grab | mineral separate | [5 empty] | mineralisation |  |  |  | sphalerite | Sulfide stage, Quartz-carbonate stage, Skarn stage, Pyrite-quartz stage, Quartz-polymetallic sulfide stage | disseminated, vein, massive | Epithermal |  |  |  | pyrite, pyrrhotite, chalcopyrite, molybdenite, magnetite, rutile, garnet, fluorite, scheelite, galena, stannite, tetrahedrite, quartz, K-feldspar, biotite | polished thin sections | LA-ICPMS, EMPA, SEM-EDS | Agilent 7700e ICP-MS apparatus interfaced to a Geolas Pro laser ablation system that consists of a 193 nm COMPex Pro 102Ar F excimer laser and a Micro Las optical system; (JEOL) JXA-8230 electron probe microanalyzer (EPMA) | Wuhan Sample Solution Analytical Technology Co., Ltd, Hubei, China | Detailed operation conditions for the laser ablation system and the ICP-MS instrument follow those described by Liu et al. (2008, 2010b) | [21 empty] | 2575.938861 | [11 empty] | 111.666016 | [9 empty] | 132835.3 |  | 10.259836 |  |  |  | 3.639221 | [7 empty] | 3.457489 | [13 empty] | 1279.143424 | [76 empty] | 2025 | Wang C, Li Z-K, Sanislav I, Zheng Y, Li X-M, Zhang R-Z, Hu J, Zhang J (2025) Trace element zoning in sphalerite from the giant Nannihu porphyry-skarn-epithermal polymetallic system, central China. Mineralium Deposita |  | CHN | Henan Province
| Nannihu, Luotuoshan, Lengshuibeigou | Nannihu ore field | Magmatic hydrothermal | Porphyry, Skarn, Epithermal | Porphyry Mo-W, Skarn Zn-Cu-W, Epithermal Pb-Zn-Ag | Mo, Zn, Pb | W, Cu, Ag | Mo, W, Zn, Cu, Pb, Ag | Li et al., 2023b |  | HSP-10-1 | HSP-10-1 | underground mine |  |  |  |  | ore material | grab | grab | mineral separate | [5 empty] | mineralisation |  |  |  | sphalerite | Sulfide stage, Quartz-carbonate stage, Skarn stage, Pyrite-quartz stage, Quartz-polymetallic sulfide stage | disseminated, vein, massive | Epithermal |  |  |  | pyrite, pyrrhotite, chalcopyrite, molybdenite, magnetite, rutile, garnet, fluorite, scheelite, galena, stannite, tetrahedrite, quartz, K-feldspar, biotite | polished thin sections | LA-ICPMS, EMPA, SEM-EDS | Agilent 7700e ICP-MS apparatus interfaced to a Geolas Pro laser ablation system that consists of a 193 nm COMPex Pro 102Ar F excimer laser and a Micro Las optical system; (JEOL) JXA-8230 electron probe microanalyzer (EPMA) | Wuhan Sample Solution Analytical Technology Co., Ltd, Hubei, China | Detailed operation conditions for the laser ablation system and the ICP-MS instrument follow those described by Liu et al. (2008, 2010b) | [21 empty] | 2908.33894 | [11 empty] | 108.813354 | [9 empty] | 113197.1 |  | 9.975223 |  |  |  | 2.854995 | [7 empty] | 67.750433 | [13 empty] | 1386.841786 | [76 empty] | 2025 | Wang C, Li Z-K, Sanislav I, Zheng Y, Li X-M, Zhang R-Z, Hu J, Zhang J (2025) Trace element zoning in sphalerite from the giant Nannihu porphyry-skarn-epithermal polymetallic system, central China. Mineralium Deposita |  | CHN | Henan Province
| Nannihu, Luotuoshan, Lengshuibeigou | Nannihu ore field | Magmatic hydrothermal | Porphyry, Skarn, Epithermal | Porphyry Mo-W, Skarn Zn-Cu-W, Epithermal Pb-Zn-Ag | Mo, Zn, Pb | W, Cu, Ag | Mo, W, Zn, Cu, Pb, Ag | Li et al., 2023b |  | HSP-10-2 | HSP-10-2 | underground mine |  |  |  |  | ore material | grab | grab | mineral separate | [5 empty] | mineralisation |  |  |  | sphalerite | Sulfide stage, Quartz-carbonate stage, Skarn stage, Pyrite-quartz stage, Quartz-polymetallic sulfide stage | disseminated, vein, massive | Epithermal |  |  |  | pyrite, pyrrhotite, chalcopyrite, molybdenite, magnetite, rutile, garnet, fluorite, scheelite, galena, stannite, tetrahedrite, quartz, K-feldspar, biotite | polished thin sections | LA-ICPMS, EMPA, SEM-EDS | Agilent 7700e ICP-MS apparatus interfaced to a Geolas Pro laser ablation system that consists of a 193 nm COMPex Pro 102Ar F excimer laser and a Micro Las optical system; (JEOL) JXA-8230 electron probe microanalyzer (EPMA) | Wuhan Sample Solution Analytical Technology Co., Ltd, Hubei, China | Detailed operation conditions for the laser ablation system and the ICP-MS instrument follow those described by Liu et al. (2008, 2010b) | [21 empty] | 2665.127975 | [11 empty] | 87.361474 | [9 empty] | 112722.9 |  | 15.645793 |  |  |  | 2.603853 | [7 empty] | 13.592246 | [13 empty] | 1352.065803 | [76 empty] | 2025 | Wang C, Li Z-K, Sanislav I, Zheng Y, Li X-M, Zhang R-Z, Hu J, Zhang J (2025) Trace element zoning in sphalerite from the giant Nannihu porphyry-skarn-epithermal polymetallic system, central China. Mineralium Deposita |  | CHN | Henan Province
| Nannihu, Luotuoshan, Lengshuibeigou | Nannihu ore field | Magmatic hydrothermal | Porphyry, Skarn, Epithermal | Porphyry Mo-W, Skarn Zn-Cu-W, Epithermal Pb-Zn-Ag | Mo, Zn, Pb | W, Cu, Ag | Mo, W, Zn, Cu, Pb, Ag | Li et al., 2023b |  | HSP-10-3 | HSP-10-3 | underground mine |  |  |  |  | ore material | grab | grab | mineral separate | [5 empty] | mineralisation |  |  |  | sphalerite | Sulfide stage, Quartz-carbonate stage, Skarn stage, Pyrite-quartz stage, Quartz-polymetallic sulfide stage | disseminated, vein, massive | Epithermal |  |  |  | pyrite, pyrrhotite, chalcopyrite, molybdenite, magnetite, rutile, garnet, fluorite, scheelite, galena, stannite, tetrahedrite, quartz, K-feldspar, biotite | polished thin sections | LA-ICPMS, EMPA, SEM-EDS | Agilent 7700e ICP-MS apparatus interfaced to a Geolas Pro laser ablation system that consists of a 193 nm COMPex Pro 102Ar F excimer laser and a Micro Las optical system; (JEOL) JXA-8230 electron probe microanalyzer (EPMA) | Wuhan Sample Solution Analytical Technology Co., Ltd, Hubei, China | Detailed operation conditions for the laser ablation system and the ICP-MS instrument follow those described by Liu et al. (2008, 2010b) | [21 empty] | 2542.65161 | [11 empty] | 537.857971 | [9 empty] | 127108.6 |  | 8.895204 |  |  |  | 2.933486 | [7 empty] | 10.364842 | [13 empty] | 1682.665367 | [76 empty] | 2025 | Wang C, Li Z-K, Sanislav I, Zheng Y, Li X-M, Zhang R-Z, Hu J, Zhang J (2025) Trace element zoning in sphalerite from the giant Nannihu porphyry-skarn-epithermal polymetallic system, central China. Mineralium Deposita |  | CHN | Henan Province
| Nannihu, Luotuoshan, Lengshuibeigou | Nannihu ore field | Magmatic hydrothermal | Porphyry, Skarn, Epithermal | Porphyry Mo-W, Skarn Zn-Cu-W, Epithermal Pb-Zn-Ag | Mo, Zn, Pb | W, Cu, Ag | Mo, W, Zn, Cu, Pb, Ag | Li et al., 2023b |  | HSP-10-4 | HSP-10-4 | underground mine |  |  |  |  | ore material | grab | grab | mineral separate | [5 empty] | mineralisation |  |  |  | sphalerite | Sulfide stage, Quartz-carbonate stage, Skarn stage, Pyrite-quartz stage, Quartz-polymetallic sulfide stage | disseminated, vein, massive | Epithermal |  |  |  | pyrite, pyrrhotite, chalcopyrite, molybdenite, magnetite, rutile, garnet, fluorite, scheelite, galena, stannite, tetrahedrite, quartz, K-feldspar, biotite | polished thin sections | LA-ICPMS, EMPA, SEM-EDS | Agilent 7700e ICP-MS apparatus interfaced to a Geolas Pro laser ablation system that consists of a 193 nm COMPex Pro 102Ar F excimer laser and a Micro Las optical system; (JEOL) JXA-8230 electron probe microanalyzer (EPMA) | Wuhan Sample Solution Analytical Technology Co., Ltd, Hubei, China | Detailed operation conditions for the laser ablation system and the ICP-MS instrument follow those described by Liu et al. (2008, 2010b) | [21 empty] | 2476.945635 | [11 empty] | 185.719374 | [9 empty] | 124538.9 |  | 11.447319 |  |  |  | 2.631446 | [7 empty] | 10.875129 | [13 empty] | 1620.368356 | [76 empty] | 2025 | Wang C, Li Z-K, Sanislav I, Zheng Y, Li X-M, Zhang R-Z, Hu J, Zhang J (2025) Trace element zoning in sphalerite from the giant Nannihu porphyry-skarn-epithermal polymetallic system, central China. Mineralium Deposita |  | CHN | Henan Province
| Nannihu, Luotuoshan, Lengshuibeigou | Nannihu ore field | Magmatic hydrothermal | Porphyry, Skarn, Epithermal | Porphyry Mo-W, Skarn Zn-Cu-W, Epithermal Pb-Zn-Ag | Mo, Zn, Pb | W, Cu, Ag | Mo, W, Zn, Cu, Pb, Ag | Li et al., 2023b |  | HSP-10-5 | HSP-10-5 | underground mine |  |  |  |  | ore material | grab | grab | mineral separate | [5 empty] | mineralisation |  |  |  | sphalerite | Sulfide stage, Quartz-carbonate stage, Skarn stage, Pyrite-quartz stage, Quartz-polymetallic sulfide stage | disseminated, vein, massive | Epithermal |  |  |  | pyrite, pyrrhotite, chalcopyrite, molybdenite, magnetite, rutile, garnet, fluorite, scheelite, galena, stannite, tetrahedrite, quartz, K-feldspar, biotite | polished thin sections | LA-ICPMS, EMPA, SEM-EDS | Agilent 7700e ICP-MS apparatus interfaced to a Geolas Pro laser ablation system that consists of a 193 nm COMPex Pro 102Ar F excimer laser and a Micro Las optical system; (JEOL) JXA-8230 electron probe microanalyzer (EPMA) | Wuhan Sample Solution Analytical Technology Co., Ltd, Hubei, China | Detailed operation conditions for the laser ablation system and the ICP-MS instrument follow those described by Liu et al. (2008, 2010b) | [21 empty] | 2650.388736 | [11 empty] | 90.870454 | [9 empty] | 122427.6 |  | 15.993406 |  |  |  | 2.586387 | [7 empty] | 7.416946 | [13 empty] | 1529.307292 | [76 empty] | 2025 | Wang C, Li Z-K, Sanislav I, Zheng Y, Li X-M, Zhang R-Z, Hu J, Zhang J (2025) Trace element zoning in sphalerite from the giant Nannihu porphyry-skarn-epithermal polymetallic system, central China. Mineralium Deposita |  | CHN | Henan Province
| Nannihu, Luotuoshan, Lengshuibeigou | Nannihu ore field | Magmatic hydrothermal | Porphyry, Skarn, Epithermal | Porphyry Mo-W, Skarn Zn-Cu-W, Epithermal Pb-Zn-Ag | Mo, Zn, Pb | W, Cu, Ag | Mo, W, Zn, Cu, Pb, Ag | Li et al., 2023b |  | HSP-10-6 | HSP-10-6 | underground mine |  |  |  |  | ore material | grab | grab | mineral separate | [5 empty] | mineralisation |  |  |  | sphalerite | Sulfide stage, Quartz-carbonate stage, Skarn stage, Pyrite-quartz stage, Quartz-polymetallic sulfide stage | disseminated, vein, massive | Epithermal |  |  |  | pyrite, pyrrhotite, chalcopyrite, molybdenite, magnetite, rutile, garnet, fluorite, scheelite, galena, stannite, tetrahedrite, quartz, K-feldspar, biotite | polished thin sections | LA-ICPMS, EMPA, SEM-EDS | Agilent 7700e ICP-MS apparatus interfaced to a Geolas Pro laser ablation system that consists of a 193 nm COMPex Pro 102Ar F excimer laser and a Micro Las optical system; (JEOL) JXA-8230 electron probe microanalyzer (EPMA) | Wuhan Sample Solution Analytical Technology Co., Ltd, Hubei, China | Detailed operation conditions for the laser ablation system and the ICP-MS instrument follow those described by Liu et al. (2008, 2010b) | [21 empty] | 2479.432446 | [11 empty] | 2157.598801 | [9 empty] | 124651.3 |  | 13.975138 |  |  |  | 2.463477 | [7 empty] | 10.174102 | [13 empty] | 1694.736276 | [76 empty] | 2025 | Wang C, Li Z-K, Sanislav I, Zheng Y, Li X-M, Zhang R-Z, Hu J, Zhang J (2025) Trace element zoning in sphalerite from the giant Nannihu porphyry-skarn-epithermal polymetallic system, central China. Mineralium Deposita |  | CHN | Henan Province
| Nannihu, Luotuoshan, Lengshuibeigou | Nannihu ore field | Magmatic hydrothermal | Porphyry, Skarn, Epithermal | Porphyry Mo-W, Skarn Zn-Cu-W, Epithermal Pb-Zn-Ag | Mo, Zn, Pb | W, Cu, Ag | Mo, W, Zn, Cu, Pb, Ag | Li et al., 2023b |  | HSP-10-7 | HSP-10-7 | underground mine |  |  |  |  | ore material | grab | grab | mineral separate | [5 empty] | mineralisation |  |  |  | sphalerite | Sulfide stage, Quartz-carbonate stage, Skarn stage, Pyrite-quartz stage, Quartz-polymetallic sulfide stage | disseminated, vein, massive | Epithermal |  |  |  | pyrite, pyrrhotite, chalcopyrite, molybdenite, magnetite, rutile, garnet, fluorite, scheelite, galena, stannite, tetrahedrite, quartz, K-feldspar, biotite | polished thin sections | LA-ICPMS, EMPA, SEM-EDS | Agilent 7700e ICP-MS apparatus interfaced to a Geolas Pro laser ablation system that consists of a 193 nm COMPex Pro 102Ar F excimer laser and a Micro Las optical system; (JEOL) JXA-8230 electron probe microanalyzer (EPMA) | Wuhan Sample Solution Analytical Technology Co., Ltd, Hubei, China | Detailed operation conditions for the laser ablation system and the ICP-MS instrument follow those described by Liu et al. (2008, 2010b) | [21 empty] | 2520.887382 | [11 empty] | 1278.896505 | [9 empty] | 123736.4 |  | 8.964585 |  |  |  | 2.238612 | [7 empty] | 36.60802 | [13 empty] | 1655.894291 | [76 empty] | 2025 | Wang C, Li Z-K, Sanislav I, Zheng Y, Li X-M, Zhang R-Z, Hu J, Zhang J (2025) Trace element zoning in sphalerite from the giant Nannihu porphyry-skarn-epithermal polymetallic system, central China. Mineralium Deposita |  | CHN | Henan Province
| Nannihu, Luotuoshan, Lengshuibeigou | Nannihu ore field | Magmatic hydrothermal | Porphyry, Skarn, Epithermal | Porphyry Mo-W, Skarn Zn-Cu-W, Epithermal Pb-Zn-Ag | Mo, Zn, Pb | W, Cu, Ag | Mo, W, Zn, Cu, Pb, Ag | Li et al., 2023b |  | HSP-10-8 | HSP-10-8 | underground mine |  |  |  |  | ore material | grab | grab | mineral separate | [5 empty] | mineralisation |  |  |  | sphalerite | Sulfide stage, Quartz-carbonate stage, Skarn stage, Pyrite-quartz stage, Quartz-polymetallic sulfide stage | disseminated, vein, massive | Epithermal |  |  |  | pyrite, pyrrhotite, chalcopyrite, molybdenite, magnetite, rutile, garnet, fluorite, scheelite, galena, stannite, tetrahedrite, quartz, K-feldspar, biotite | polished thin sections | LA-ICPMS, EMPA, SEM-EDS | Agilent 7700e ICP-MS apparatus interfaced to a Geolas Pro laser ablation system that consists of a 193 nm COMPex Pro 102Ar F excimer laser and a Micro Las optical system; (JEOL) JXA-8230 electron probe microanalyzer (EPMA) | Wuhan Sample Solution Analytical Technology Co., Ltd, Hubei, China | Detailed operation conditions for the laser ablation system and the ICP-MS instrument follow those described by Liu et al. (2008, 2010b) | [21 empty] | 2463.996392 | [11 empty] | 1563.454293 | [9 empty] | 126484.2 |  | 15.723781 |  |  |  | 2.666336 | [7 empty] | 30.114246 | [13 empty] | 1626.571665 | [76 empty] | 2025 | Wang C, Li Z-K, Sanislav I, Zheng Y, Li X-M, Zhang R-Z, Hu J, Zhang J (2025) Trace element zoning in sphalerite from the giant Nannihu porphyry-skarn-epithermal polymetallic system, central China. Mineralium Deposita |  | CHN | Henan Province
| Nannihu, Luotuoshan, Lengshuibeigou | Nannihu ore field | Magmatic hydrothermal | Porphyry, Skarn, Epithermal | Porphyry Mo-W, Skarn Zn-Cu-W, Epithermal Pb-Zn-Ag | Mo, Zn, Pb | W, Cu, Ag | Mo, W, Zn, Cu, Pb, Ag | Li et al., 2023b |  | HSP-12-1 | HSP-12-1 | underground mine |  |  |  |  | ore material | grab | grab | mineral separate | [5 empty] | mineralisation |  |  |  | sphalerite | Sulfide stage, Quartz-carbonate stage, Skarn stage, Pyrite-quartz stage, Quartz-polymetallic sulfide stage | disseminated, vein, massive | Epithermal |  |  |  | pyrite, pyrrhotite, chalcopyrite, molybdenite, magnetite, rutile, garnet, fluorite, scheelite, galena, stannite, tetrahedrite, quartz, K-feldspar, biotite | polished thin sections | LA-ICPMS, EMPA, SEM-EDS | Agilent 7700e ICP-MS apparatus interfaced to a Geolas Pro laser ablation system that consists of a 193 nm COMPex Pro 102Ar F excimer laser and a Micro Las optical system; (JEOL) JXA-8230 electron probe microanalyzer (EPMA) | Wuhan Sample Solution Analytical Technology Co., Ltd, Hubei, China | Detailed operation conditions for the laser ablation system and the ICP-MS instrument follow those described by Liu et al. (2008, 2010b) | [21 empty] | 2830.001912 | [11 empty] | 219.405945 | [9 empty] | 128940 |  | 4.953045 |  |  |  | 2.904023 | [7 empty] | 25.782519 | [13 empty] | 1283.892917 | [76 empty] | 2025 | Wang C, Li Z-K, Sanislav I, Zheng Y, Li X-M, Zhang R-Z, Hu J, Zhang J (2025) Trace element zoning in sphalerite from the giant Nannihu porphyry-skarn-epithermal polymetallic system, central China. Mineralium Deposita |  | CHN | Henan Province
| Nannihu, Luotuoshan, Lengshuibeigou | Nannihu ore field | Magmatic hydrothermal | Porphyry, Skarn, Epithermal | Porphyry Mo-W, Skarn Zn-Cu-W, Epithermal Pb-Zn-Ag | Mo, Zn, Pb | W, Cu, Ag | Mo, W, Zn, Cu, Pb, Ag | Li et al., 2023b |  | HSP-12-2 | HSP-12-2 | underground mine |  |  |  |  | ore material | grab | grab | mineral separate | [5 empty] | mineralisation |  |  |  | sphalerite | Sulfide stage, Quartz-carbonate stage, Skarn stage, Pyrite-quartz stage, Quartz-polymetallic sulfide stage | disseminated, vein, massive | Epithermal |  |  |  | pyrite, pyrrhotite, chalcopyrite, molybdenite, magnetite, rutile, garnet, fluorite, scheelite, galena, stannite, tetrahedrite, quartz, K-feldspar, biotite | polished thin sections | LA-ICPMS, EMPA, SEM-EDS | Agilent 7700e ICP-MS apparatus interfaced to a Geolas Pro laser ablation system that consists of a 193 nm COMPex Pro 102Ar F excimer laser and a Micro Las optical system; (JEOL) JXA-8230 electron probe microanalyzer (EPMA) | Wuhan Sample Solution Analytical Technology Co., Ltd, Hubei, China | Detailed operation conditions for the laser ablation system and the ICP-MS instrument follow those described by Liu et al. (2008, 2010b) | [21 empty] | 2844.186739 | [11 empty] | 1536.866637 | [9 empty] | 128503.3 |  | 10.039411 |  |  |  | 2.532612 | [7 empty] | 24.881383 | [13 empty] | 1407.074385 | [76 empty] | 2025 | Wang C, Li Z-K, Sanislav I, Zheng Y, Li X-M, Zhang R-Z, Hu J, Zhang J (2025) Trace element zoning in sphalerite from the giant Nannihu porphyry-skarn-epithermal polymetallic system, central China. Mineralium Deposita |  | CHN | Henan Province
| Nannihu, Luotuoshan, Lengshuibeigou | Nannihu ore field | Magmatic hydrothermal | Porphyry, Skarn, Epithermal | Porphyry Mo-W, Skarn Zn-Cu-W, Epithermal Pb-Zn-Ag | Mo, Zn, Pb | W, Cu, Ag | Mo, W, Zn, Cu, Pb, Ag | Li et al., 2023b |  | HSP-12-3 | HSP-12-3 | underground mine |  |  |  |  | ore material | grab | grab | mineral separate | [5 empty] | mineralisation |  |  |  | sphalerite | Sulfide stage, Quartz-carbonate stage, Skarn stage, Pyrite-quartz stage, Quartz-polymetallic sulfide stage | disseminated, vein, massive | Epithermal |  |  |  | pyrite, pyrrhotite, chalcopyrite, molybdenite, magnetite, rutile, garnet, fluorite, scheelite, galena, stannite, tetrahedrite, quartz, K-feldspar, biotite | polished thin sections | LA-ICPMS, EMPA, SEM-EDS | Agilent 7700e ICP-MS apparatus interfaced to a Geolas Pro laser ablation system that consists of a 193 nm COMPex Pro 102Ar F excimer laser and a Micro Las optical system; (JEOL) JXA-8230 electron probe microanalyzer (EPMA) | Wuhan Sample Solution Analytical Technology Co., Ltd, Hubei, China | Detailed operation conditions for the laser ablation system and the ICP-MS instrument follow those described by Liu et al. (2008, 2010b) | [21 empty] | 2981.084934 | [11 empty] | 1928.004259 | [9 empty] | 124125.1 |  | 7.786329 |  |  |  | 1.609777 | [7 empty] | 19.925214 | [13 empty] | 1135.734673 | [76 empty] | 2025 | Wang C, Li Z-K, Sanislav I, Zheng Y, Li X-M, Zhang R-Z, Hu J, Zhang J (2025) Trace element zoning in sphalerite from the giant Nannihu porphyry-skarn-epithermal polymetallic system, central China. Mineralium Deposita |  | CHN | Henan Province
| Nannihu, Luotuoshan, Lengshuibeigou | Nannihu ore field | Magmatic hydrothermal | Porphyry, Skarn, Epithermal | Porphyry Mo-W, Skarn Zn-Cu-W, Epithermal Pb-Zn-Ag | Mo, Zn, Pb | W, Cu, Ag | Mo, W, Zn, Cu, Pb, Ag | Li et al., 2023b |  | HSP-12-4 | HSP-12-4 | underground mine |  |  |  |  | ore material | grab | grab | mineral separate | [5 empty] | mineralisation |  |  |  | sphalerite | Sulfide stage, Quartz-carbonate stage, Skarn stage, Pyrite-quartz stage, Quartz-polymetallic sulfide stage | disseminated, vein, massive | Epithermal |  |  |  | pyrite, pyrrhotite, chalcopyrite, molybdenite, magnetite, rutile, garnet, fluorite, scheelite, galena, stannite, tetrahedrite, quartz, K-feldspar, biotite | polished thin sections | LA-ICPMS, EMPA, SEM-EDS | Agilent 7700e ICP-MS apparatus interfaced to a Geolas Pro laser ablation system that consists of a 193 nm COMPex Pro 102Ar F excimer laser and a Micro Las optical system; (JEOL) JXA-8230 electron probe microanalyzer (EPMA) | Wuhan Sample Solution Analytical Technology Co., Ltd, Hubei, China | Detailed operation conditions for the laser ablation system and the ICP-MS instrument follow those described by Liu et al. (2008, 2010b) | [21 empty] | 2892.103248 | [11 empty] | 248.721372 | [9 empty] | 130017.4 |  | 2.492909 |  |  |  | 2.270835 | [7 empty] | 12.897177 | [13 empty] | 973.938522 | [76 empty] | 2025 | Wang C, Li Z-K, Sanislav I, Zheng Y, Li X-M, Zhang R-Z, Hu J, Zhang J (2025) Trace element zoning in sphalerite from the giant Nannihu porphyry-skarn-epithermal polymetallic system, central China. Mineralium Deposita |  | CHN | Henan Province
| Nannihu, Luotuoshan, Lengshuibeigou | Nannihu ore field | Magmatic hydrothermal | Porphyry, Skarn, Epithermal | Porphyry Mo-W, Skarn Zn-Cu-W, Epithermal Pb-Zn-Ag | Mo, Zn, Pb | W, Cu, Ag | Mo, W, Zn, Cu, Pb, Ag | Li et al., 2023b |  | HSP-12-5 | HSP-12-5 | underground mine |  |  |  |  | ore material | grab | grab | mineral separate | [5 empty] | mineralisation |  |  |  | sphalerite | Sulfide stage, Quartz-carbonate stage, Skarn stage, Pyrite-quartz stage, Quartz-polymetallic sulfide stage | disseminated, vein, massive | Epithermal |  |  |  | pyrite, pyrrhotite, chalcopyrite, molybdenite, magnetite, rutile, garnet, fluorite, scheelite, galena, stannite, tetrahedrite, quartz, K-feldspar, biotite | polished thin sections | LA-ICPMS, EMPA, SEM-EDS | Agilent 7700e ICP-MS apparatus interfaced to a Geolas Pro laser ablation system that consists of a 193 nm COMPex Pro 102Ar F excimer laser and a Micro Las optical system; (JEOL) JXA-8230 electron probe microanalyzer (EPMA) | Wuhan Sample Solution Analytical Technology Co., Ltd, Hubei, China | Detailed operation conditions for the laser ablation system and the ICP-MS instrument follow those described by Liu et al. (2008, 2010b) | [21 empty] | 2732.730581 | [11 empty] | 98.960986 | [9 empty] | 123685.6 |  | 7.953282 |  |  |  | 2.639178 | [7 empty] | 60.456607 | [13 empty] | 1218.935555 | [76 empty] | 2025 | Wang C, Li Z-K, Sanislav I, Zheng Y, Li X-M, Zhang R-Z, Hu J, Zhang J (2025) Trace element zoning in sphalerite from the giant Nannihu porphyry-skarn-epithermal polymetallic system, central China. Mineralium Deposita |  | CHN | Henan Province
| Nannihu, Luotuoshan, Lengshuibeigou | Nannihu ore field | Magmatic hydrothermal | Porphyry, Skarn, Epithermal | Porphyry Mo-W, Skarn Zn-Cu-W, Epithermal Pb-Zn-Ag | Mo, Zn, Pb | W, Cu, Ag | Mo, W, Zn, Cu, Pb, Ag | Li et al., 2023b |  | HSP-12-6 | HSP-12-6 | underground mine |  |  |  |  | ore material | grab | grab | mineral separate | [5 empty] | mineralisation |  |  |  | sphalerite | Sulfide stage, Quartz-carbonate stage, Skarn stage, Pyrite-quartz stage, Quartz-polymetallic sulfide stage | disseminated, vein, massive | Epithermal |  |  |  | pyrite, pyrrhotite, chalcopyrite, molybdenite, magnetite, rutile, garnet, fluorite, scheelite, galena, stannite, tetrahedrite, quartz, K-feldspar, biotite | polished thin sections | LA-ICPMS, EMPA, SEM-EDS | Agilent 7700e ICP-MS apparatus interfaced to a Geolas Pro laser ablation system that consists of a 193 nm COMPex Pro 102Ar F excimer laser and a Micro Las optical system; (JEOL) JXA-8230 electron probe microanalyzer (EPMA) | Wuhan Sample Solution Analytical Technology Co., Ltd, Hubei, China | Detailed operation conditions for the laser ablation system and the ICP-MS instrument follow those described by Liu et al. (2008, 2010b) | [21 empty] | 2772.574436 | [11 empty] | 147.854766 | [9 empty] | 129607.2 |  | 5.601012 |  |  |  | 2.747406 | [7 empty] | 24.50575 | [13 empty] | 1347.230064 | [76 empty] | 2025 | Wang C, Li Z-K, Sanislav I, Zheng Y, Li X-M, Zhang R-Z, Hu J, Zhang J (2025) Trace element zoning in sphalerite from the giant Nannihu porphyry-skarn-epithermal polymetallic system, central China. Mineralium Deposita |  | CHN | Henan Province
| Nannihu, Luotuoshan, Lengshuibeigou | Nannihu ore field | Magmatic hydrothermal | Porphyry, Skarn, Epithermal | Porphyry Mo-W, Skarn Zn-Cu-W, Epithermal Pb-Zn-Ag | Mo, Zn, Pb | W, Cu, Ag | Mo, W, Zn, Cu, Pb, Ag | Li et al., 2023b |  | HSP-12-7 | HSP-12-7 | underground mine |  |  |  |  | ore material | grab | grab | mineral separate | [5 empty] | mineralisation |  |  |  | sphalerite | Sulfide stage, Quartz-carbonate stage, Skarn stage, Pyrite-quartz stage, Quartz-polymetallic sulfide stage | disseminated, vein, massive | Epithermal |  |  |  | pyrite, pyrrhotite, chalcopyrite, molybdenite, magnetite, rutile, garnet, fluorite, scheelite, galena, stannite, tetrahedrite, quartz, K-feldspar, biotite | polished thin sections | LA-ICPMS, EMPA, SEM-EDS | Agilent 7700e ICP-MS apparatus interfaced to a Geolas Pro laser ablation system that consists of a 193 nm COMPex Pro 102Ar F excimer laser and a Micro Las optical system; (JEOL) JXA-8230 electron probe microanalyzer (EPMA) | Wuhan Sample Solution Analytical Technology Co., Ltd, Hubei, China | Detailed operation conditions for the laser ablation system and the ICP-MS instrument follow those described by Liu et al. (2008, 2010b) | [21 empty] | 2507.617535 | [11 empty] | 112.197214 | [9 empty] | 128877.2 |  | 5.6426 |  |  |  | 3.104273 | [7 empty] | 38.400252 | [13 empty] | 1239.244054 | [76 empty] | 2025 | Wang C, Li Z-K, Sanislav I, Zheng Y, Li X-M, Zhang R-Z, Hu J, Zhang J (2025) Trace element zoning in sphalerite from the giant Nannihu porphyry-skarn-epithermal polymetallic system, central China. Mineralium Deposita |  | CHN | Henan Province
| Nannihu, Luotuoshan, Lengshuibeigou | Nannihu ore field | Magmatic hydrothermal | Porphyry, Skarn, Epithermal | Porphyry Mo-W, Skarn Zn-Cu-W, Epithermal Pb-Zn-Ag | Mo, Zn, Pb | W, Cu, Ag | Mo, W, Zn, Cu, Pb, Ag | Li et al., 2023b |  | HSP-8-1 | HSP-8-1 | underground mine |  |  |  |  | ore material | grab | grab | mineral separate | [5 empty] | mineralisation |  |  |  | sphalerite | Sulfide stage, Quartz-carbonate stage, Skarn stage, Pyrite-quartz stage, Quartz-polymetallic sulfide stage | disseminated, vein, massive | Epithermal |  |  |  | pyrite, pyrrhotite, chalcopyrite, molybdenite, magnetite, rutile, garnet, fluorite, scheelite, galena, stannite, tetrahedrite, quartz, K-feldspar, biotite | polished thin sections | LA-ICPMS, EMPA, SEM-EDS | Agilent 7700e ICP-MS apparatus interfaced to a Geolas Pro laser ablation system that consists of a 193 nm COMPex Pro 102Ar F excimer laser and a Micro Las optical system; (JEOL) JXA-8230 electron probe microanalyzer (EPMA) | Wuhan Sample Solution Analytical Technology Co., Ltd, Hubei, China | Detailed operation conditions for the laser ablation system and the ICP-MS instrument follow those described by Liu et al. (2008, 2010b) | [21 empty] | 3088.076155 | [11 empty] | 559.620303 | [9 empty] | 122761.5 |  | 6.437706 |  |  |  | 2.653203 | [7 empty] | 36.690919 | [13 empty] | 1372.590905 | [76 empty] | 2025 | Wang C, Li Z-K, Sanislav I, Zheng Y, Li X-M, Zhang R-Z, Hu J, Zhang J (2025) Trace element zoning in sphalerite from the giant Nannihu porphyry-skarn-epithermal polymetallic system, central China. Mineralium Deposita |  | CHN | Henan Province
| Nannihu, Luotuoshan, Lengshuibeigou | Nannihu ore field | Magmatic hydrothermal | Porphyry, Skarn, Epithermal | Porphyry Mo-W, Skarn Zn-Cu-W, Epithermal Pb-Zn-Ag | Mo, Zn, Pb | W, Cu, Ag | Mo, W, Zn, Cu, Pb, Ag | Li et al., 2023b |  | HSP-8-2 | HSP-8-2 | underground mine |  |  |  |  | ore material | grab | grab | mineral separate | [5 empty] | mineralisation |  |  |  | sphalerite | Sulfide stage, Quartz-carbonate stage, Skarn stage, Pyrite-quartz stage, Quartz-polymetallic sulfide stage | disseminated, vein, massive | Epithermal |  |  |  | pyrite, pyrrhotite, chalcopyrite, molybdenite, magnetite, rutile, garnet, fluorite, scheelite, galena, stannite, tetrahedrite, quartz, K-feldspar, biotite | polished thin sections | LA-ICPMS, EMPA, SEM-EDS | Agilent 7700e ICP-MS apparatus interfaced to a Geolas Pro laser ablation system that consists of a 193 nm COMPex Pro 102Ar F excimer laser and a Micro Las optical system; (JEOL) JXA-8230 electron probe microanalyzer (EPMA) | Wuhan Sample Solution Analytical Technology Co., Ltd, Hubei, China | Detailed operation conditions for the laser ablation system and the ICP-MS instrument follow those described by Liu et al. (2008, 2010b) | [21 empty] | 3148.618974 | [11 empty] | 4517.935541 | [9 empty] | 112395.2 |  | 11.860118 |  |  |  | 2.133816 | [7 empty] | 78.512417 | [13 empty] | 1399.669819 | [76 empty] | 2025 | Wang C, Li Z-K, Sanislav I, Zheng Y, Li X-M, Zhang R-Z, Hu J, Zhang J (2025) Trace element zoning in sphalerite from the giant Nannihu porphyry-skarn-epithermal polymetallic system, central China. Mineralium Deposita |  | CHN | Henan Province
| Nannihu, Luotuoshan, Lengshuibeigou | Nannihu ore field | Magmatic hydrothermal | Porphyry, Skarn, Epithermal | Porphyry Mo-W, Skarn Zn-Cu-W, Epithermal Pb-Zn-Ag | Mo, Zn, Pb | W, Cu, Ag | Mo, W, Zn, Cu, Pb, Ag | Li et al., 2023b |  | HSP-8-3 | HSP-8-3 | underground mine |  |  |  |  | ore material | grab | grab | mineral separate | [5 empty] | mineralisation |  |  |  | sphalerite | Sulfide stage, Quartz-carbonate stage, Skarn stage, Pyrite-quartz stage, Quartz-polymetallic sulfide stage | disseminated, vein, massive | Epithermal |  |  |  | pyrite, pyrrhotite, chalcopyrite, molybdenite, magnetite, rutile, garnet, fluorite, scheelite, galena, stannite, tetrahedrite, quartz, K-feldspar, biotite | polished thin sections | LA-ICPMS, EMPA, SEM-EDS | Agilent 7700e ICP-MS apparatus interfaced to a Geolas Pro laser ablation system that consists of a 193 nm COMPex Pro 102Ar F excimer laser and a Micro Las optical system; (JEOL) JXA-8230 electron probe microanalyzer (EPMA) | Wuhan Sample Solution Analytical Technology Co., Ltd, Hubei, China | Detailed operation conditions for the laser ablation system and the ICP-MS instrument follow those described by Liu et al. (2008, 2010b) | [21 empty] | 3205.891166 | [11 empty] | 182.167469 | [9 empty] | 114558.3 |  | 7.06699 |  |  |  | 2.676613 | [7 empty] | 156.953942 | [13 empty] | 1266.621767 | [76 empty] | 2025 | Wang C, Li Z-K, Sanislav I, Zheng Y, Li X-M, Zhang R-Z, Hu J, Zhang J (2025) Trace element zoning in sphalerite from the giant Nannihu porphyry-skarn-epithermal polymetallic system, central China. Mineralium Deposita |  | CHN | Henan Province
| Nannihu, Luotuoshan, Lengshuibeigou | Nannihu ore field | Magmatic hydrothermal | Porphyry, Skarn, Epithermal | Porphyry Mo-W, Skarn Zn-Cu-W, Epithermal Pb-Zn-Ag | Mo, Zn, Pb | W, Cu, Ag | Mo, W, Zn, Cu, Pb, Ag | Li et al., 2023b |  | HSP-8-4 | HSP-8-4 | underground mine |  |  |  |  | ore material | grab | grab | mineral separate | [5 empty] | mineralisation |  |  |  | sphalerite | Sulfide stage, Quartz-carbonate stage, Skarn stage, Pyrite-quartz stage, Quartz-polymetallic sulfide stage | disseminated, vein, massive | Epithermal |  |  |  | pyrite, pyrrhotite, chalcopyrite, molybdenite, magnetite, rutile, garnet, fluorite, scheelite, galena, stannite, tetrahedrite, quartz, K-feldspar, biotite | polished thin sections | LA-ICPMS, EMPA, SEM-EDS | Agilent 7700e ICP-MS apparatus interfaced to a Geolas Pro laser ablation system that consists of a 193 nm COMPex Pro 102Ar F excimer laser and a Micro Las optical system; (JEOL) JXA-8230 electron probe microanalyzer (EPMA) | Wuhan Sample Solution Analytical Technology Co., Ltd, Hubei, China | Detailed operation conditions for the laser ablation system and the ICP-MS instrument follow those described by Liu et al. (2008, 2010b) | [21 empty] | 3182.796867 | [11 empty] | 2037.736386 | [9 empty] | 113049.7 |  | 8.167655 |  |  |  | 2.425107 | [7 empty] | 79.263357 | [13 empty] | 1381.285775 | [76 empty] | 2025 | Wang C, Li Z-K, Sanislav I, Zheng Y, Li X-M, Zhang R-Z, Hu J, Zhang J (2025) Trace element zoning in sphalerite from the giant Nannihu porphyry-skarn-epithermal polymetallic system, central China. Mineralium Deposita |  | CHN | Henan Province
| Nannihu, Luotuoshan, Lengshuibeigou | Nannihu ore field | Magmatic hydrothermal | Porphyry, Skarn, Epithermal | Porphyry Mo-W, Skarn Zn-Cu-W, Epithermal Pb-Zn-Ag | Mo, Zn, Pb | W, Cu, Ag | Mo, W, Zn, Cu, Pb, Ag | Li et al., 2023b |  | HSP-8-5 | HSP-8-5 | underground mine |  |  |  |  | ore material | grab | grab | mineral separate | [5 empty] | mineralisation |  |  |  | sphalerite | Sulfide stage, Quartz-carbonate stage, Skarn stage, Pyrite-quartz stage, Quartz-polymetallic sulfide stage | disseminated, vein, massive | Epithermal |  |  |  | pyrite, pyrrhotite, chalcopyrite, molybdenite, magnetite, rutile, garnet, fluorite, scheelite, galena, stannite, tetrahedrite, quartz, K-feldspar, biotite | polished thin sections | LA-ICPMS, EMPA, SEM-EDS | Agilent 7700e ICP-MS apparatus interfaced to a Geolas Pro laser ablation system that consists of a 193 nm COMPex Pro 102Ar F excimer laser and a Micro Las optical system; (JEOL) JXA-8230 electron probe microanalyzer (EPMA) | Wuhan Sample Solution Analytical Technology Co., Ltd, Hubei, China | Detailed operation conditions for the laser ablation system and the ICP-MS instrument follow those described by Liu et al. (2008, 2010b) | [21 empty] | 2916.637087 | [11 empty] | 2011.709617 | [9 empty] | 117595.9 |  | 5.738515 |  |  |  | 2.86378 | [7 empty] | 85.68632 | [13 empty] | 1391.395921 | [76 empty] | 2025 | Wang C, Li Z-K, Sanislav I, Zheng Y, Li X-M, Zhang R-Z, Hu J, Zhang J (2025) Trace element zoning in sphalerite from the giant Nannihu porphyry-skarn-epithermal polymetallic system, central China. Mineralium Deposita |  | CHN | Henan Province
| Nannihu, Luotuoshan, Lengshuibeigou | Nannihu ore field | Magmatic hydrothermal | Porphyry, Skarn, Epithermal | Porphyry Mo-W, Skarn Zn-Cu-W, Epithermal Pb-Zn-Ag | Mo, Zn, Pb | W, Cu, Ag | Mo, W, Zn, Cu, Pb, Ag | Li et al., 2023b |  | HSP-5-1 | HSP-5-1 | underground mine |  |  |  |  | ore material | grab | grab | mineral separate | [5 empty] | mineralisation |  |  |  | sphalerite | Sulfide stage, Quartz-carbonate stage, Skarn stage, Pyrite-quartz stage, Quartz-polymetallic sulfide stage | disseminated, vein, massive | Epithermal |  |  |  | pyrite, pyrrhotite, chalcopyrite, molybdenite, magnetite, rutile, garnet, fluorite, scheelite, galena, stannite, tetrahedrite, quartz, K-feldspar, biotite | polished thin sections | LA-ICPMS, EMPA, SEM-EDS | Agilent 7700e ICP-MS apparatus interfaced to a Geolas Pro laser ablation system that consists of a 193 nm COMPex Pro 102Ar F excimer laser and a Micro Las optical system; (JEOL) JXA-8230 electron probe microanalyzer (EPMA) | Wuhan Sample Solution Analytical Technology Co., Ltd, Hubei, China | Detailed operation conditions for the laser ablation system and the ICP-MS instrument follow those described by Liu et al. (2008, 2010b) | [21 empty] | 1947.913125 | [11 empty] | 1579.885166 | [9 empty] | 125658.5 |  | 3.335376 |  |  |  | 2.918526 | [7 empty] | 1.00211 | [13 empty] | 1783.677579 | [76 empty] | 2025 | Wang C, Li Z-K, Sanislav I, Zheng Y, Li X-M, Zhang R-Z, Hu J, Zhang J (2025) Trace element zoning in sphalerite from the giant Nannihu porphyry-skarn-epithermal polymetallic system, central China. Mineralium Deposita |  | CHN | Henan Province
| Nannihu, Luotuoshan, Lengshuibeigou | Nannihu ore field | Magmatic hydrothermal | Porphyry, Skarn, Epithermal | Porphyry Mo-W, Skarn Zn-Cu-W, Epithermal Pb-Zn-Ag | Mo, Zn, Pb | W, Cu, Ag | Mo, W, Zn, Cu, Pb, Ag | Li et al., 2023b |  | HSP-5-2 | HSP-5-2 | underground mine |  |  |  |  | ore material | grab | grab | mineral separate | [5 empty] | mineralisation |  |  |  | sphalerite | Sulfide stage, Quartz-carbonate stage, Skarn stage, Pyrite-quartz stage, Quartz-polymetallic sulfide stage | disseminated, vein, massive | Epithermal |  |  |  | pyrite, pyrrhotite, chalcopyrite, molybdenite, magnetite, rutile, garnet, fluorite, scheelite, galena, stannite, tetrahedrite, quartz, K-feldspar, biotite | polished thin sections | LA-ICPMS, EMPA, SEM-EDS | Agilent 7700e ICP-MS apparatus interfaced to a Geolas Pro laser ablation system that consists of a 193 nm COMPex Pro 102Ar F excimer laser and a Micro Las optical system; (JEOL) JXA-8230 electron probe microanalyzer (EPMA) | Wuhan Sample Solution Analytical Technology Co., Ltd, Hubei, China | Detailed operation conditions for the laser ablation system and the ICP-MS instrument follow those described by Liu et al. (2008, 2010b) | [21 empty] | 2207.382367 | [11 empty] | 4018.714462 | [9 empty] | 120955.9 |  | 10.906866 |  |  |  | 2.760511 | [7 empty] | 1.318034 | [13 empty] | 1712.059046 | [76 empty] | 2025 | Wang C, Li Z-K, Sanislav I, Zheng Y, Li X-M, Zhang R-Z, Hu J, Zhang J (2025) Trace element zoning in sphalerite from the giant Nannihu porphyry-skarn-epithermal polymetallic system, central China. Mineralium Deposita |  | CHN | Henan Province
| Nannihu, Luotuoshan, Lengshuibeigou | Nannihu ore field | Magmatic hydrothermal | Porphyry, Skarn, Epithermal | Porphyry Mo-W, Skarn Zn-Cu-W, Epithermal Pb-Zn-Ag | Mo, Zn, Pb | W, Cu, Ag | Mo, W, Zn, Cu, Pb, Ag | Li et al., 2023b |  | HSP-5-3 | HSP-5-3 | underground mine |  |  |  |  | ore material | grab | grab | mineral separate | [5 empty] | mineralisation |  |  |  | sphalerite | Sulfide stage, Quartz-carbonate stage, Skarn stage, Pyrite-quartz stage, Quartz-polymetallic sulfide stage | disseminated, vein, massive | Epithermal |  |  |  | pyrite, pyrrhotite, chalcopyrite, molybdenite, magnetite, rutile, garnet, fluorite, scheelite, galena, stannite, tetrahedrite, quartz, K-feldspar, biotite | polished thin sections | LA-ICPMS, EMPA, SEM-EDS | Agilent 7700e ICP-MS apparatus interfaced to a Geolas Pro laser ablation system that consists of a 193 nm COMPex Pro 102Ar F excimer laser and a Micro Las optical system; (JEOL) JXA-8230 electron probe microanalyzer (EPMA) | Wuhan Sample Solution Analytical Technology Co., Ltd, Hubei, China | Detailed operation conditions for the laser ablation system and the ICP-MS instrument follow those described by Liu et al. (2008, 2010b) | [21 empty] | 1976.087095 | [11 empty] | 3535.549604 | [9 empty] | 133143.5 |  | 8.228986 |  |  |  | 2.243707 | [7 empty] | 0.987865 | [13 empty] | 1842.495061 | [76 empty] | 2025 | Wang C, Li Z-K, Sanislav I, Zheng Y, Li X-M, Zhang R-Z, Hu J, Zhang J (2025) Trace element zoning in sphalerite from the giant Nannihu porphyry-skarn-epithermal polymetallic system, central China. Mineralium Deposita |  | CHN | Henan Province
| Nannihu, Luotuoshan, Lengshuibeigou | Nannihu ore field | Magmatic hydrothermal | Porphyry, Skarn, Epithermal | Porphyry Mo-W, Skarn Zn-Cu-W, Epithermal Pb-Zn-Ag | Mo, Zn, Pb | W, Cu, Ag | Mo, W, Zn, Cu, Pb, Ag | Li et al., 2023b |  | HSP-5-4 | HSP-5-4 | underground mine |  |  |  |  | ore material | grab | grab | mineral separate | [5 empty] | mineralisation |  |  |  | sphalerite | Sulfide stage, Quartz-carbonate stage, Skarn stage, Pyrite-quartz stage, Quartz-polymetallic sulfide stage | disseminated, vein, massive | Epithermal |  |  |  | pyrite, pyrrhotite, chalcopyrite, molybdenite, magnetite, rutile, garnet, fluorite, scheelite, galena, stannite, tetrahedrite, quartz, K-feldspar, biotite | polished thin sections | LA-ICPMS, EMPA, SEM-EDS | Agilent 7700e ICP-MS apparatus interfaced to a Geolas Pro laser ablation system that consists of a 193 nm COMPex Pro 102Ar F excimer laser and a Micro Las optical system; (JEOL) JXA-8230 electron probe microanalyzer (EPMA) | Wuhan Sample Solution Analytical Technology Co., Ltd, Hubei, China | Detailed operation conditions for the laser ablation system and the ICP-MS instrument follow those described by Liu et al. (2008, 2010b) | [21 empty] | 1908.114738 | [11 empty] | 5268.814845 | [9 empty] | 128291.6 |  | 10.906243 |  |  |  | 2.628955 | [7 empty] | 1.075462 | [13 empty] | 1874.793912 | [76 empty] | 2025 | Wang C, Li Z-K, Sanislav I, Zheng Y, Li X-M, Zhang R-Z, Hu J, Zhang J (2025) Trace element zoning in sphalerite from the giant Nannihu porphyry-skarn-epithermal polymetallic system, central China. Mineralium Deposita |  | CHN | Henan Province
| Nannihu, Luotuoshan, Lengshuibeigou | Nannihu ore field | Magmatic hydrothermal | Porphyry, Skarn, Epithermal | Porphyry Mo-W, Skarn Zn-Cu-W, Epithermal Pb-Zn-Ag | Mo, Zn, Pb | W, Cu, Ag | Mo, W, Zn, Cu, Pb, Ag | Li et al., 2023b |  | HSP-6-1 | HSP-6-1 | underground mine |  |  |  |  | ore material | grab | grab | mineral separate | [5 empty] | mineralisation |  |  |  | sphalerite | Sulfide stage, Quartz-carbonate stage, Skarn stage, Pyrite-quartz stage, Quartz-polymetallic sulfide stage | disseminated, vein, massive | Epithermal |  |  |  | pyrite, pyrrhotite, chalcopyrite, molybdenite, magnetite, rutile, garnet, fluorite, scheelite, galena, stannite, tetrahedrite, quartz, K-feldspar, biotite | polished thin sections | LA-ICPMS, EMPA, SEM-EDS | Agilent 7700e ICP-MS apparatus interfaced to a Geolas Pro laser ablation system that consists of a 193 nm COMPex Pro 102Ar F excimer laser and a Micro Las optical system; (JEOL) JXA-8230 electron probe microanalyzer (EPMA) | Wuhan Sample Solution Analytical Technology Co., Ltd, Hubei, China | Detailed operation conditions for the laser ablation system and the ICP-MS instrument follow those described by Liu et al. (2008, 2010b) | [21 empty] | 2889.066707 | [11 empty] | 307.438749 | [9 empty] | 109095.7 |  | 24.153666 |  |  |  | 2.645432 | [7 empty] | 110.839189 | [13 empty] | 1408.667361 | [76 empty] | 2025 | Wang C, Li Z-K, Sanislav I, Zheng Y, Li X-M, Zhang R-Z, Hu J, Zhang J (2025) Trace element zoning in sphalerite from the giant Nannihu porphyry-skarn-epithermal polymetallic system, central China. Mineralium Deposita |  | CHN | Henan Province
| Nannihu, Luotuoshan, Lengshuibeigou | Nannihu ore field | Magmatic hydrothermal | Porphyry, Skarn, Epithermal | Porphyry Mo-W, Skarn Zn-Cu-W, Epithermal Pb-Zn-Ag | Mo, Zn, Pb | W, Cu, Ag | Mo, W, Zn, Cu, Pb, Ag | Li et al., 2023b |  | HSP-6-2 | HSP-6-2 | underground mine |  |  |  |  | ore material | grab | grab | mineral separate | [5 empty] | mineralisation |  |  |  | sphalerite | Sulfide stage, Quartz-carbonate stage, Skarn stage, Pyrite-quartz stage, Quartz-polymetallic sulfide stage | disseminated, vein, massive | Epithermal |  |  |  | pyrite, pyrrhotite, chalcopyrite, molybdenite, magnetite, rutile, garnet, fluorite, scheelite, galena, stannite, tetrahedrite, quartz, K-feldspar, biotite | polished thin sections | LA-ICPMS, EMPA, SEM-EDS | Agilent 7700e ICP-MS apparatus interfaced to a Geolas Pro laser ablation system that consists of a 193 nm COMPex Pro 102Ar F excimer laser and a Micro Las optical system; (JEOL) JXA-8230 electron probe microanalyzer (EPMA) | Wuhan Sample Solution Analytical Technology Co., Ltd, Hubei, China | Detailed operation conditions for the laser ablation system and the ICP-MS instrument follow those described by Liu et al. (2008, 2010b) | [21 empty] | 2457.186842 | [11 empty] | 236.940572 | [9 empty] | 120360.7 |  | 19.161019 |  |  |  | 2.462681 | [7 empty] | 60.339536 | [13 empty] | 1436.850857 | [76 empty] | 2025 | Wang C, Li Z-K, Sanislav I, Zheng Y, Li X-M, Zhang R-Z, Hu J, Zhang J (2025) Trace element zoning in sphalerite from the giant Nannihu porphyry-skarn-epithermal polymetallic system, central China. Mineralium Deposita |  | CHN | Henan Province
| Nannihu, Luotuoshan, Lengshuibeigou | Nannihu ore field | Magmatic hydrothermal | Porphyry, Skarn, Epithermal | Porphyry Mo-W, Skarn Zn-Cu-W, Epithermal Pb-Zn-Ag | Mo, Zn, Pb | W, Cu, Ag | Mo, W, Zn, Cu, Pb, Ag | Li et al., 2023b |  | HSP-6-3 | HSP-6-3 | underground mine |  |  |  |  | ore material | grab | grab | mineral separate | [5 empty] | mineralisation |  |  |  | sphalerite | Sulfide stage, Quartz-carbonate stage, Skarn stage, Pyrite-quartz stage, Quartz-polymetallic sulfide stage | disseminated, vein, massive | Epithermal |  |  |  | pyrite, pyrrhotite, chalcopyrite, molybdenite, magnetite, rutile, garnet, fluorite, scheelite, galena, stannite, tetrahedrite, quartz, K-feldspar, biotite | polished thin sections | LA-ICPMS, EMPA, SEM-EDS | Agilent 7700e ICP-MS apparatus interfaced to a Geolas Pro laser ablation system that consists of a 193 nm COMPex Pro 102Ar F excimer laser and a Micro Las optical system; (JEOL) JXA-8230 electron probe microanalyzer (EPMA) | Wuhan Sample Solution Analytical Technology Co., Ltd, Hubei, China | Detailed operation conditions for the laser ablation system and the ICP-MS instrument follow those described by Liu et al. (2008, 2010b) | [21 empty] | 2996.966899 | [11 empty] | 470.522646 | [9 empty] | 146110.7 |  | 2.156137 |  |  |  | 2.664544 | [7 empty] | 51.258743 | [13 empty] | 2288.190589 | [76 empty] | 2025 | Wang C, Li Z-K, Sanislav I, Zheng Y, Li X-M, Zhang R-Z, Hu J, Zhang J (2025) Trace element zoning in sphalerite from the giant Nannihu porphyry-skarn-epithermal polymetallic system, central China. Mineralium Deposita |  | CHN | Henan Province
| Nannihu, Luotuoshan, Lengshuibeigou | Nannihu ore field | Magmatic hydrothermal | Porphyry, Skarn, Epithermal | Porphyry Mo-W, Skarn Zn-Cu-W, Epithermal Pb-Zn-Ag | Mo, Zn, Pb | W, Cu, Ag | Mo, W, Zn, Cu, Pb, Ag | Li et al., 2023b |  | HSP-6-4 | HSP-6-4 | underground mine |  |  |  |  | ore material | grab | grab | mineral separate | [5 empty] | mineralisation |  |  |  | sphalerite | Sulfide stage, Quartz-carbonate stage, Skarn stage, Pyrite-quartz stage, Quartz-polymetallic sulfide stage | disseminated, vein, massive | Epithermal |  |  |  | pyrite, pyrrhotite, chalcopyrite, molybdenite, magnetite, rutile, garnet, fluorite, scheelite, galena, stannite, tetrahedrite, quartz, K-feldspar, biotite | polished thin sections | LA-ICPMS, EMPA, SEM-EDS | Agilent 7700e ICP-MS apparatus interfaced to a Geolas Pro laser ablation system that consists of a 193 nm COMPex Pro 102Ar F excimer laser and a Micro Las optical system; (JEOL) JXA-8230 electron probe microanalyzer (EPMA) | Wuhan Sample Solution Analytical Technology Co., Ltd, Hubei, China | Detailed operation conditions for the laser ablation system and the ICP-MS instrument follow those described by Liu et al. (2008, 2010b) | [21 empty] | 2358.962512 | [11 empty] | 89.372413 | [9 empty] | 104334.9 |  | 13.885797 |  |  |  | 2.822657 | [7 empty] | 76.567227 | [13 empty] | 1325.385543 | [76 empty] | 2025 | Wang C, Li Z-K, Sanislav I, Zheng Y, Li X-M, Zhang R-Z, Hu J, Zhang J (2025) Trace element zoning in sphalerite from the giant Nannihu porphyry-skarn-epithermal polymetallic system, central China. Mineralium Deposita |  | CHN | Henan Province
| Nannihu, Luotuoshan, Lengshuibeigou | Nannihu ore field | Magmatic hydrothermal | Porphyry, Skarn, Epithermal | Porphyry Mo-W, Skarn Zn-Cu-W, Epithermal Pb-Zn-Ag | Mo, Zn, Pb | W, Cu, Ag | Mo, W, Zn, Cu, Pb, Ag | Li et al., 2023b |  | HSP-6-5 | HSP-6-5 | underground mine |  |  |  |  | ore material | grab | grab | mineral separate | [5 empty] | mineralisation |  |  |  | sphalerite | Sulfide stage, Quartz-carbonate stage, Skarn stage, Pyrite-quartz stage, Quartz-polymetallic sulfide stage | disseminated, vein, massive | Epithermal |  |  |  | pyrite, pyrrhotite, chalcopyrite, molybdenite, magnetite, rutile, garnet, fluorite, scheelite, galena, stannite, tetrahedrite, quartz, K-feldspar, biotite | polished thin sections | LA-ICPMS, EMPA, SEM-EDS | Agilent 7700e ICP-MS apparatus interfaced to a Geolas Pro laser ablation system that consists of a 193 nm COMPex Pro 102Ar F excimer laser and a Micro Las optical system; (JEOL) JXA-8230 electron probe microanalyzer (EPMA) | Wuhan Sample Solution Analytical Technology Co., Ltd, Hubei, China | Detailed operation conditions for the laser ablation system and the ICP-MS instrument follow those described by Liu et al. (2008, 2010b) | [21 empty] | 2610.524339 | [11 empty] | 65.151816 | [9 empty] | 102298 |  | 34.221677 |  |  |  | 2.411898 | [7 empty] | 41.233989 | [13 empty] | 2234.459516 | [76 empty] | 2025 | Wang C, Li Z-K, Sanislav I, Zheng Y, Li X-M, Zhang R-Z, Hu J, Zhang J (2025) Trace element zoning in sphalerite from the giant Nannihu porphyry-skarn-epithermal polymetallic system, central China. Mineralium Deposita |  | CHN | Henan Province
| Nannihu, Luotuoshan, Lengshuibeigou | Nannihu ore field | Magmatic hydrothermal | Porphyry, Skarn, Epithermal | Porphyry Mo-W, Skarn Zn-Cu-W, Epithermal Pb-Zn-Ag | Mo, Zn, Pb | W, Cu, Ag | Mo, W, Zn, Cu, Pb, Ag | Li et al., 2023b |  | HSP-6-6 | HSP-6-6 | underground mine |  |  |  |  | ore material | grab | grab | mineral separate | [5 empty] | mineralisation |  |  |  | sphalerite | Sulfide stage, Quartz-carbonate stage, Skarn stage, Pyrite-quartz stage, Quartz-polymetallic sulfide stage | disseminated, vein, massive | Epithermal |  |  |  | pyrite, pyrrhotite, chalcopyrite, molybdenite, magnetite, rutile, garnet, fluorite, scheelite, galena, stannite, tetrahedrite, quartz, K-feldspar, biotite | polished thin sections | LA-ICPMS, EMPA, SEM-EDS | Agilent 7700e ICP-MS apparatus interfaced to a Geolas Pro laser ablation system that consists of a 193 nm COMPex Pro 102Ar F excimer laser and a Micro Las optical system; (JEOL) JXA-8230 electron probe microanalyzer (EPMA) | Wuhan Sample Solution Analytical Technology Co., Ltd, Hubei, China | Detailed operation conditions for the laser ablation system and the ICP-MS instrument follow those described by Liu et al. (2008, 2010b) | [21 empty] | 2960.623847 | [11 empty] | 684.017599 | [9 empty] | 127319.7 |  | 6.036298 |  |  |  | 3.187406 | [7 empty] | 30.877639 | [13 empty] | 1832.262072 | [76 empty] | 2025 | Wang C, Li Z-K, Sanislav I, Zheng Y, Li X-M, Zhang R-Z, Hu J, Zhang J (2025) Trace element zoning in sphalerite from the giant Nannihu porphyry-skarn-epithermal polymetallic system, central China. Mineralium Deposita |  | CHN | Henan Province
| Nannihu, Luotuoshan, Lengshuibeigou | Nannihu ore field | Magmatic hydrothermal | Porphyry, Skarn, Epithermal | Porphyry Mo-W, Skarn Zn-Cu-W, Epithermal Pb-Zn-Ag | Mo, Zn, Pb | W, Cu, Ag | Mo, W, Zn, Cu, Pb, Ag | Li et al., 2023b |  | HSP-6-7 | HSP-6-7 | underground mine |  |  |  |  | ore material | grab | grab | mineral separate | [5 empty] | mineralisation |  |  |  | sphalerite | Sulfide stage, Quartz-carbonate stage, Skarn stage, Pyrite-quartz stage, Quartz-polymetallic sulfide stage | disseminated, vein, massive | Epithermal |  |  |  | pyrite, pyrrhotite, chalcopyrite, molybdenite, magnetite, rutile, garnet, fluorite, scheelite, galena, stannite, tetrahedrite, quartz, K-feldspar, biotite | polished thin sections | LA-ICPMS, EMPA, SEM-EDS | Agilent 7700e ICP-MS apparatus interfaced to a Geolas Pro laser ablation system that consists of a 193 nm COMPex Pro 102Ar F excimer laser and a Micro Las optical system; (JEOL) JXA-8230 electron probe microanalyzer (EPMA) | Wuhan Sample Solution Analytical Technology Co., Ltd, Hubei, China | Detailed operation conditions for the laser ablation system and the ICP-MS instrument follow those described by Liu et al. (2008, 2010b) | [21 empty] | 3349.769748 | [11 empty] | 75.755588 | [9 empty] | 122004.3 |  | 6.442777 |  |  |  | 3.335957 | [7 empty] | 21.036684 | [13 empty] | 1131.211974 | [76 empty] | 2025 | Wang C, Li Z-K, Sanislav I, Zheng Y, Li X-M, Zhang R-Z, Hu J, Zhang J (2025) Trace element zoning in sphalerite from the giant Nannihu porphyry-skarn-epithermal polymetallic system, central China. Mineralium Deposita |  | CHN | Henan Province
| Nannihu, Luotuoshan, Lengshuibeigou | Nannihu ore field | Magmatic hydrothermal | Porphyry, Skarn, Epithermal | Porphyry Mo-W, Skarn Zn-Cu-W, Epithermal Pb-Zn-Ag | Mo, Zn, Pb | W, Cu, Ag | Mo, W, Zn, Cu, Pb, Ag | Li et al., 2023b |  | HSP-6-8 | HSP-6-8 | underground mine |  |  |  |  | ore material | grab | grab | mineral separate | [5 empty] | mineralisation |  |  |  | sphalerite | Sulfide stage, Quartz-carbonate stage, Skarn stage, Pyrite-quartz stage, Quartz-polymetallic sulfide stage | disseminated, vein, massive | Epithermal |  |  |  | pyrite, pyrrhotite, chalcopyrite, molybdenite, magnetite, rutile, garnet, fluorite, scheelite, galena, stannite, tetrahedrite, quartz, K-feldspar, biotite | polished thin sections | LA-ICPMS, EMPA, SEM-EDS | Agilent 7700e ICP-MS apparatus interfaced to a Geolas Pro laser ablation system that consists of a 193 nm COMPex Pro 102Ar F excimer laser and a Micro Las optical system; (JEOL) JXA-8230 electron probe microanalyzer (EPMA) | Wuhan Sample Solution Analytical Technology Co., Ltd, Hubei, China | Detailed operation conditions for the laser ablation system and the ICP-MS instrument follow those described by Liu et al. (2008, 2010b) | [21 empty] | 2901.769487 | [11 empty] | 110.661327 | [9 empty] | 106207.7 |  | 19.259413 |  |  |  | 2.304714 | [7 empty] | 84.628894 | [13 empty] | 1357.526185 | [76 empty] | 2025 | Wang C, Li Z-K, Sanislav I, Zheng Y, Li X-M, Zhang R-Z, Hu J, Zhang J (2025) Trace element zoning in sphalerite from the giant Nannihu porphyry-skarn-epithermal polymetallic system, central China. Mineralium Deposita |  | CHN | Henan Province
| Nannihu, Luotuoshan, Lengshuibeigou | Nannihu ore field | Magmatic hydrothermal | Porphyry, Skarn, Epithermal | Porphyry Mo-W, Skarn Zn-Cu-W, Epithermal Pb-Zn-Ag | Mo, Zn, Pb | W, Cu, Ag | Mo, W, Zn, Cu, Pb, Ag | Li et al., 2023b |  | HSP-6-9 | HSP-6-9 | underground mine |  |  |  |  | ore material | grab | grab | mineral separate | [5 empty] | mineralisation |  |  |  | sphalerite | Sulfide stage, Quartz-carbonate stage, Skarn stage, Pyrite-quartz stage, Quartz-polymetallic sulfide stage | disseminated, vein, massive | Epithermal |  |  |  | pyrite, pyrrhotite, chalcopyrite, molybdenite, magnetite, rutile, garnet, fluorite, scheelite, galena, stannite, tetrahedrite, quartz, K-feldspar, biotite | polished thin sections | LA-ICPMS, EMPA, SEM-EDS | Agilent 7700e ICP-MS apparatus interfaced to a Geolas Pro laser ablation system that consists of a 193 nm COMPex Pro 102Ar F excimer laser and a Micro Las optical system; (JEOL) JXA-8230 electron probe microanalyzer (EPMA) | Wuhan Sample Solution Analytical Technology Co., Ltd, Hubei, China | Detailed operation conditions for the laser ablation system and the ICP-MS instrument follow those described by Liu et al. (2008, 2010b) | [21 empty] | 2929.26247 | [11 empty] | 74.581806 | [9 empty] | 116014.6 |  | 14.613847 |  |  |  | 2.373656 | [7 empty] | 48.486472 | [13 empty] | 2328.536587 | [76 empty] | 2025 | Wang C, Li Z-K, Sanislav I, Zheng Y, Li X-M, Zhang R-Z, Hu J, Zhang J (2025) Trace element zoning in sphalerite from the giant Nannihu porphyry-skarn-epithermal polymetallic system, central China. Mineralium Deposita |  | CHN | Henan Province
| Nannihu, Luotuoshan, Lengshuibeigou | Nannihu ore field | Magmatic hydrothermal | Porphyry, Skarn, Epithermal | Porphyry Mo-W, Skarn Zn-Cu-W, Epithermal Pb-Zn-Ag | Mo, Zn, Pb | W, Cu, Ag | Mo, W, Zn, Cu, Pb, Ag | Li et al., 2023b |  | HLR-67-1 | HLR-67-1 | underground mine |  |  |  |  | ore material | grab | grab | mineral separate | [5 empty] | mineralisation |  |  |  | sphalerite | Sulfide stage, Quartz-carbonate stage, Skarn stage, Pyrite-quartz stage, Quartz-polymetallic sulfide stage | disseminated, vein, massive | Epithermal |  |  |  | pyrite, pyrrhotite, chalcopyrite, molybdenite, magnetite, rutile, garnet, fluorite, scheelite, galena, stannite, tetrahedrite, quartz, K-feldspar, biotite | polished thin sections | LA-ICPMS, EMPA, SEM-EDS | Agilent 7700e ICP-MS apparatus interfaced to a Geolas Pro laser ablation system that consists of a 193 nm COMPex Pro 102Ar F excimer laser and a Micro Las optical system; (JEOL) JXA-8230 electron probe microanalyzer (EPMA) | Wuhan Sample Solution Analytical Technology Co., Ltd, Hubei, China | Detailed operation conditions for the laser ablation system and the ICP-MS instrument follow those described by Liu et al. (2008, 2010b) | [21 empty] | 2207.053635 | [11 empty] | 2125.181727 | [9 empty] | 135269.3 |  | 10.851614 |  |  |  | 2.61623 | [7 empty] | 53.270657 | [13 empty] | 1044.091508 | [76 empty] | 2025 | Wang C, Li Z-K, Sanislav I, Zheng Y, Li X-M, Zhang R-Z, Hu J, Zhang J (2025) Trace element zoning in sphalerite from the giant Nannihu porphyry-skarn-epithermal polymetallic system, central China. Mineralium Deposita |  | CHN | Henan Province
| Nannihu, Luotuoshan, Lengshuibeigou | Nannihu ore field | Magmatic hydrothermal | Porphyry, Skarn, Epithermal | Porphyry Mo-W, Skarn Zn-Cu-W, Epithermal Pb-Zn-Ag | Mo, Zn, Pb | W, Cu, Ag | Mo, W, Zn, Cu, Pb, Ag | Li et al., 2023b |  | HLR-67-2 | HLR-67-2 | underground mine |  |  |  |  | ore material | grab | grab | mineral separate | [5 empty] | mineralisation |  |  |  | sphalerite | Sulfide stage, Quartz-carbonate stage, Skarn stage, Pyrite-quartz stage, Quartz-polymetallic sulfide stage | disseminated, vein, massive | Epithermal |  |  |  | pyrite, pyrrhotite, chalcopyrite, molybdenite, magnetite, rutile, garnet, fluorite, scheelite, galena, stannite, tetrahedrite, quartz, K-feldspar, biotite | polished thin sections | LA-ICPMS, EMPA, SEM-EDS | Agilent 7700e ICP-MS apparatus interfaced to a Geolas Pro laser ablation system that consists of a 193 nm COMPex Pro 102Ar F excimer laser and a Micro Las optical system; (JEOL) JXA-8230 electron probe microanalyzer (EPMA) | Wuhan Sample Solution Analytical Technology Co., Ltd, Hubei, China | Detailed operation conditions for the laser ablation system and the ICP-MS instrument follow those described by Liu et al. (2008, 2010b) | [21 empty] | 2249.212595 | [11 empty] | 5549.86724 | [9 empty] | 126628.2 |  | 5.240958 |  |  |  | 2.370086 | [7 empty] | 75.162704 | [13 empty] | 856.233683 | [76 empty] | 2025 | Wang C, Li Z-K, Sanislav I, Zheng Y, Li X-M, Zhang R-Z, Hu J, Zhang J (2025) Trace element zoning in sphalerite from the giant Nannihu porphyry-skarn-epithermal polymetallic system, central China. Mineralium Deposita |  | CHN | Henan Province
| Nannihu, Luotuoshan, Lengshuibeigou | Nannihu ore field | Magmatic hydrothermal | Porphyry, Skarn, Epithermal | Porphyry Mo-W, Skarn Zn-Cu-W, Epithermal Pb-Zn-Ag | Mo, Zn, Pb | W, Cu, Ag | Mo, W, Zn, Cu, Pb, Ag | Li et al., 2023b |  | HLR-67-3 | HLR-67-3 | underground mine |  |  |  |  | ore material | grab | grab | mineral separate | [5 empty] | mineralisation |  |  |  | sphalerite | Sulfide stage, Quartz-carbonate stage, Skarn stage, Pyrite-quartz stage, Quartz-polymetallic sulfide stage | disseminated, vein, massive | Epithermal |  |  |  | pyrite, pyrrhotite, chalcopyrite, molybdenite, magnetite, rutile, garnet, fluorite, scheelite, galena, stannite, tetrahedrite, quartz, K-feldspar, biotite | polished thin sections | LA-ICPMS, EMPA, SEM-EDS | Agilent 7700e ICP-MS apparatus interfaced to a Geolas Pro laser ablation system that consists of a 193 nm COMPex Pro 102Ar F excimer laser and a Micro Las optical system; (JEOL) JXA-8230 electron probe microanalyzer (EPMA) | Wuhan Sample Solution Analytical Technology Co., Ltd, Hubei, China | Detailed operation conditions for the laser ablation system and the ICP-MS instrument follow those described by Liu et al. (2008, 2010b) | [21 empty] | 2102.274361 | [11 empty] | 5000.627414 | [9 empty] | 132671 |  | 58.546449 |  |  |  | 3.339231 | [7 empty] | 104.151203 | [13 empty] | 835.028273 | [76 empty] | 2025 | Wang C, Li Z-K, Sanislav I, Zheng Y, Li X-M, Zhang R-Z, Hu J, Zhang J (2025) Trace element zoning in sphalerite from the giant Nannihu porphyry-skarn-epithermal polymetallic system, central China. Mineralium Deposita |  | CHN | Henan Province
| Nannihu, Luotuoshan, Lengshuibeigou | Nannihu ore field | Magmatic hydrothermal | Porphyry, Skarn, Epithermal | Porphyry Mo-W, Skarn Zn-Cu-W, Epithermal Pb-Zn-Ag | Mo, Zn, Pb | W, Cu, Ag | Mo, W, Zn, Cu, Pb, Ag | Li et al., 2023b |  | HLR-67-4 | HLR-67-4 | underground mine |  |  |  |  | ore material | grab | grab | mineral separate | [5 empty] | mineralisation |  |  |  | sphalerite | Sulfide stage, Quartz-carbonate stage, Skarn stage, Pyrite-quartz stage, Quartz-polymetallic sulfide stage | disseminated, vein, massive | Epithermal |  |  |  | pyrite, pyrrhotite, chalcopyrite, molybdenite, magnetite, rutile, garnet, fluorite, scheelite, galena, stannite, tetrahedrite, quartz, K-feldspar, biotite | polished thin sections | LA-ICPMS, EMPA, SEM-EDS | Agilent 7700e ICP-MS apparatus interfaced to a Geolas Pro laser ablation system that consists of a 193 nm COMPex Pro 102Ar F excimer laser and a Micro Las optical system; (JEOL) JXA-8230 electron probe microanalyzer (EPMA) | Wuhan Sample Solution Analytical Technology Co., Ltd, Hubei, China | Detailed operation conditions for the laser ablation system and the ICP-MS instrument follow those described by Liu et al. (2008, 2010b) | [21 empty] | 2015.099525 | [11 empty] | 13323.6 | [9 empty] | 120539.5 |  | 41.35108 |  |  |  | 2.640663 | [7 empty] | 113.753424 | [13 empty] | 451.909839 | [76 empty] | 2025 | Wang C, Li Z-K, Sanislav I, Zheng Y, Li X-M, Zhang R-Z, Hu J, Zhang J (2025) Trace element zoning in sphalerite from the giant Nannihu porphyry-skarn-epithermal polymetallic system, central China. Mineralium Deposita |  | CHN | Henan Province
| Nannihu, Luotuoshan, Lengshuibeigou | Nannihu ore field | Magmatic hydrothermal | Porphyry, Skarn, Epithermal | Porphyry Mo-W, Skarn Zn-Cu-W, Epithermal Pb-Zn-Ag | Mo, Zn, Pb | W, Cu, Ag | Mo, W, Zn, Cu, Pb, Ag | Li et al., 2023b |  | HSP-7-1 | HSP-7-1 | underground mine |  |  |  |  | ore material | grab | grab | mineral separate | [5 empty] | mineralisation |  |  |  | sphalerite | Sulfide stage, Quartz-carbonate stage, Skarn stage, Pyrite-quartz stage, Quartz-polymetallic sulfide stage | disseminated, vein, massive | Epithermal |  |  |  | pyrite, pyrrhotite, chalcopyrite, molybdenite, magnetite, rutile, garnet, fluorite, scheelite, galena, stannite, tetrahedrite, quartz, K-feldspar, biotite | polished thin sections | LA-ICPMS, EMPA, SEM-EDS | Agilent 7700e ICP-MS apparatus interfaced to a Geolas Pro laser ablation system that consists of a 193 nm COMPex Pro 102Ar F excimer laser and a Micro Las optical system; (JEOL) JXA-8230 electron probe microanalyzer (EPMA) | Wuhan Sample Solution Analytical Technology Co., Ltd, Hubei, China | Detailed operation conditions for the laser ablation system and the ICP-MS instrument follow those described by Liu et al. (2008, 2010b) | [21 empty] | 2925.26716 | [11 empty] | 595.715106 | [9 empty] | 111029.3 |  | 19.540675 |  |  |  | 1.944061 | [7 empty] | 116.784966 | [13 empty] | 1855.324735 | [76 empty] | 2025 | Wang C, Li Z-K, Sanislav I, Zheng Y, Li X-M, Zhang R-Z, Hu J, Zhang J (2025) Trace element zoning in sphalerite from the giant Nannihu porphyry-skarn-epithermal polymetallic system, central China. Mineralium Deposita |  | CHN | Henan Province
| Nannihu, Luotuoshan, Lengshuibeigou | Nannihu ore field | Magmatic hydrothermal | Porphyry, Skarn, Epithermal | Porphyry Mo-W, Skarn Zn-Cu-W, Epithermal Pb-Zn-Ag | Mo, Zn, Pb | W, Cu, Ag | Mo, W, Zn, Cu, Pb, Ag | Li et al., 2023b |  | HSP-7-2 | HSP-7-2 | underground mine |  |  |  |  | ore material | grab | grab | mineral separate | [5 empty] | mineralisation |  |  |  | sphalerite | Sulfide stage, Quartz-carbonate stage, Skarn stage, Pyrite-quartz stage, Quartz-polymetallic sulfide stage | disseminated, vein, massive | Epithermal |  |  |  | pyrite, pyrrhotite, chalcopyrite, molybdenite, magnetite, rutile, garnet, fluorite, scheelite, galena, stannite, tetrahedrite, quartz, K-feldspar, biotite | polished thin sections | LA-ICPMS, EMPA, SEM-EDS | Agilent 7700e ICP-MS apparatus interfaced to a Geolas Pro laser ablation system that consists of a 193 nm COMPex Pro 102Ar F excimer laser and a Micro Las optical system; (JEOL) JXA-8230 electron probe microanalyzer (EPMA) | Wuhan Sample Solution Analytical Technology Co., Ltd, Hubei, China | Detailed operation conditions for the laser ablation system and the ICP-MS instrument follow those described by Liu et al. (2008, 2010b) | [21 empty] | 3039.081336 | [11 empty] | 940.483235 | [9 empty] | 113622.1 |  | 19.622927 |  |  |  | 1.837204 | [7 empty] | 66.512954 | [13 empty] | 1375.329916 | [76 empty] | 2025 | Wang C, Li Z-K, Sanislav I, Zheng Y, Li X-M, Zhang R-Z, Hu J, Zhang J (2025) Trace element zoning in sphalerite from the giant Nannihu porphyry-skarn-epithermal polymetallic system, central China. Mineralium Deposita |  | CHN | Henan Province
| Nannihu, Luotuoshan, Lengshuibeigou | Nannihu ore field | Magmatic hydrothermal | Porphyry, Skarn, Epithermal | Porphyry Mo-W, Skarn Zn-Cu-W, Epithermal Pb-Zn-Ag | Mo, Zn, Pb | W, Cu, Ag | Mo, W, Zn, Cu, Pb, Ag | Li et al., 2023b |  | HSP-7-3 | HSP-7-3 | underground mine |  |  |  |  | ore material | grab | grab | mineral separate | [5 empty] | mineralisation |  |  |  | sphalerite | Sulfide stage, Quartz-carbonate stage, Skarn stage, Pyrite-quartz stage, Quartz-polymetallic sulfide stage | disseminated, vein, massive | Epithermal |  |  |  | pyrite, pyrrhotite, chalcopyrite, molybdenite, magnetite, rutile, garnet, fluorite, scheelite, galena, stannite, tetrahedrite, quartz, K-feldspar, biotite | polished thin sections | LA-ICPMS, EMPA, SEM-EDS | Agilent 7700e ICP-MS apparatus interfaced to a Geolas Pro laser ablation system that consists of a 193 nm COMPex Pro 102Ar F excimer laser and a Micro Las optical system; (JEOL) JXA-8230 electron probe microanalyzer (EPMA) | Wuhan Sample Solution Analytical Technology Co., Ltd, Hubei, China | Detailed operation conditions for the laser ablation system and the ICP-MS instrument follow those described by Liu et al. (2008, 2010b) | [21 empty] | 3157.459024 | [11 empty] | 1316.630372 | [9 empty] | 114586.5 |  | 21.806622 |  |  |  | 3.002899 | [7 empty] | 42.956541 | [13 empty] | 1335.13683 | [76 empty] | 2025 | Wang C, Li Z-K, Sanislav I, Zheng Y, Li X-M, Zhang R-Z, Hu J, Zhang J (2025) Trace element zoning in sphalerite from the giant Nannihu porphyry-skarn-epithermal polymetallic system, central China. Mineralium Deposita |  | CHN | Henan Province
| Nannihu, Luotuoshan, Lengshuibeigou | Nannihu ore field | Magmatic hydrothermal | Porphyry, Skarn, Epithermal | Porphyry Mo-W, Skarn Zn-Cu-W, Epithermal Pb-Zn-Ag | Mo, Zn, Pb | W, Cu, Ag | Mo, W, Zn, Cu, Pb, Ag | Li et al., 2023b |  | HSP-7-4 | HSP-7-4 | underground mine |  |  |  |  | ore material | grab | grab | mineral separate | [5 empty] | mineralisation |  |  |  | sphalerite | Sulfide stage, Quartz-carbonate stage, Skarn stage, Pyrite-quartz stage, Quartz-polymetallic sulfide stage | disseminated, vein, massive | Epithermal |  |  |  | pyrite, pyrrhotite, chalcopyrite, molybdenite, magnetite, rutile, garnet, fluorite, scheelite, galena, stannite, tetrahedrite, quartz, K-feldspar, biotite | polished thin sections | LA-ICPMS, EMPA, SEM-EDS | Agilent 7700e ICP-MS apparatus interfaced to a Geolas Pro laser ablation system that consists of a 193 nm COMPex Pro 102Ar F excimer laser and a Micro Las optical system; (JEOL) JXA-8230 electron probe microanalyzer (EPMA) | Wuhan Sample Solution Analytical Technology Co., Ltd, Hubei, China | Detailed operation conditions for the laser ablation system and the ICP-MS instrument follow those described by Liu et al. (2008, 2010b) | [21 empty] | 2970.098294 | [11 empty] | 1202.443541 | [9 empty] | 102562.8 |  | 15.98033 |  |  |  | 1.997147 | [7 empty] | 119.528379 | [13 empty] | 851.405741 | [76 empty] | 2025 | Wang C, Li Z-K, Sanislav I, Zheng Y, Li X-M, Zhang R-Z, Hu J, Zhang J (2025) Trace element zoning in sphalerite from the giant Nannihu porphyry-skarn-epithermal polymetallic system, central China. Mineralium Deposita |  | CHN | Henan Province
| Nannihu, Luotuoshan, Lengshuibeigou | Nannihu ore field | Magmatic hydrothermal | Porphyry, Skarn, Epithermal | Porphyry Mo-W, Skarn Zn-Cu-W, Epithermal Pb-Zn-Ag | Mo, Zn, Pb | W, Cu, Ag | Mo, W, Zn, Cu, Pb, Ag | Li et al., 2023b |  | HSP-7-5 | HSP-7-5 | underground mine |  |  |  |  | ore material | grab | grab | mineral separate | [5 empty] | mineralisation |  |  |  | sphalerite | Sulfide stage, Quartz-carbonate stage, Skarn stage, Pyrite-quartz stage, Quartz-polymetallic sulfide stage | disseminated, vein, massive | Epithermal |  |  |  | pyrite, pyrrhotite, chalcopyrite, molybdenite, magnetite, rutile, garnet, fluorite, scheelite, galena, stannite, tetrahedrite, quartz, K-feldspar, biotite | polished thin sections | LA-ICPMS, EMPA, SEM-EDS | Agilent 7700e ICP-MS apparatus interfaced to a Geolas Pro laser ablation system that consists of a 193 nm COMPex Pro 102Ar F excimer laser and a Micro Las optical system; (JEOL) JXA-8230 electron probe microanalyzer (EPMA) | Wuhan Sample Solution Analytical Technology Co., Ltd, Hubei, China | Detailed operation conditions for the laser ablation system and the ICP-MS instrument follow those described by Liu et al. (2008, 2010b) | [21 empty] | 3256.450566 | [11 empty] | 1100.857193 | [9 empty] | 87522.71 |  | 17.015913 |  |  |  | 1.0485 | [7 empty] | 104.378488 | [13 empty] | 793.872398 | [76 empty] | 2025 | Wang C, Li Z-K, Sanislav I, Zheng Y, Li X-M, Zhang R-Z, Hu J, Zhang J (2025) Trace element zoning in sphalerite from the giant Nannihu porphyry-skarn-epithermal polymetallic system, central China. Mineralium Deposita |  | CHN | Henan Province
| Nannihu, Luotuoshan, Lengshuibeigou | Nannihu ore field | Magmatic hydrothermal | Porphyry, Skarn, Epithermal | Porphyry Mo-W, Skarn Zn-Cu-W, Epithermal Pb-Zn-Ag | Mo, Zn, Pb | W, Cu, Ag | Mo, W, Zn, Cu, Pb, Ag | Li et al., 2023b |  | HSP-7-6 | HSP-7-6 | underground mine |  |  |  |  | ore material | grab | grab | mineral separate | [5 empty] | mineralisation |  |  |  | sphalerite | Sulfide stage, Quartz-carbonate stage, Skarn stage, Pyrite-quartz stage, Quartz-polymetallic sulfide stage | disseminated, vein, massive | Epithermal |  |  |  | pyrite, pyrrhotite, chalcopyrite, molybdenite, magnetite, rutile, garnet, fluorite, scheelite, galena, stannite, tetrahedrite, quartz, K-feldspar, biotite | polished thin sections | LA-ICPMS, EMPA, SEM-EDS | Agilent 7700e ICP-MS apparatus interfaced to a Geolas Pro laser ablation system that consists of a 193 nm COMPex Pro 102Ar F excimer laser and a Micro Las optical system; (JEOL) JXA-8230 electron probe microanalyzer (EPMA) | Wuhan Sample Solution Analytical Technology Co., Ltd, Hubei, China | Detailed operation conditions for the laser ablation system and the ICP-MS instrument follow those described by Liu et al. (2008, 2010b) | [21 empty] | 2868.130028 | [11 empty] | 1514.068867 | [9 empty] | 110775.9 |  | 17.253209 |  |  |  | 2.038932 | [7 empty] | 69.237328 | [13 empty] | 1079.533767 | [76 empty] | 2025 | Wang C, Li Z-K, Sanislav I, Zheng Y, Li X-M, Zhang R-Z, Hu J, Zhang J (2025) Trace element zoning in sphalerite from the giant Nannihu porphyry-skarn-epithermal polymetallic system, central China. Mineralium Deposita |  | CHN | Henan Province
| Nannihu, Luotuoshan, Lengshuibeigou | Nannihu ore field | Magmatic hydrothermal | Porphyry, Skarn, Epithermal | Porphyry Mo-W, Skarn Zn-Cu-W, Epithermal Pb-Zn-Ag | Mo, Zn, Pb | W, Cu, Ag | Mo, W, Zn, Cu, Pb, Ag | Li et al., 2023b |  | HSP-7-7 | HSP-7-7 | underground mine |  |  |  |  | ore material | grab | grab | mineral separate | [5 empty] | mineralisation |  |  |  | sphalerite | Sulfide stage, Quartz-carbonate stage, Skarn stage, Pyrite-quartz stage, Quartz-polymetallic sulfide stage | disseminated, vein, massive | Epithermal |  |  |  | pyrite, pyrrhotite, chalcopyrite, molybdenite, magnetite, rutile, garnet, fluorite, scheelite, galena, stannite, tetrahedrite, quartz, K-feldspar, biotite | polished thin sections | LA-ICPMS, EMPA, SEM-EDS | Agilent 7700e ICP-MS apparatus interfaced to a Geolas Pro laser ablation system that consists of a 193 nm COMPex Pro 102Ar F excimer laser and a Micro Las optical system; (JEOL) JXA-8230 electron probe microanalyzer (EPMA) | Wuhan Sample Solution Analytical Technology Co., Ltd, Hubei, China | Detailed operation conditions for the laser ablation system and the ICP-MS instrument follow those described by Liu et al. (2008, 2010b) | [21 empty] | 3065.517551 | [11 empty] | 1645.264868 | [9 empty] | 98193.45 |  | 16.795305 |  |  |  | 2.047518 | [7 empty] | 73.378553 | [13 empty] | 1158.148728 | [76 empty] | 2025 | Wang C, Li Z-K, Sanislav I, Zheng Y, Li X-M, Zhang R-Z, Hu J, Zhang J (2025) Trace element zoning in sphalerite from the giant Nannihu porphyry-skarn-epithermal polymetallic system, central China. Mineralium Deposita |  | CHN | Henan Province
| Nannihu, Luotuoshan, Lengshuibeigou | Nannihu ore field | Magmatic hydrothermal | Porphyry, Skarn, Epithermal | Porphyry Mo-W, Skarn Zn-Cu-W, Epithermal Pb-Zn-Ag | Mo, Zn, Pb | W, Cu, Ag | Mo, W, Zn, Cu, Pb, Ag | Li et al., 2023b |  | HSP-7-8 | HSP-7-8 | underground mine |  |  |  |  | ore material | grab | grab | mineral separate | [5 empty] | mineralisation |  |  |  | sphalerite | Sulfide stage, Quartz-carbonate stage, Skarn stage, Pyrite-quartz stage, Quartz-polymetallic sulfide stage | disseminated, vein, massive | Epithermal |  |  |  | pyrite, pyrrhotite, chalcopyrite, molybdenite, magnetite, rutile, garnet, fluorite, scheelite, galena, stannite, tetrahedrite, quartz, K-feldspar, biotite | polished thin sections | LA-ICPMS, EMPA, SEM-EDS | Agilent 7700e ICP-MS apparatus interfaced to a Geolas Pro laser ablation system that consists of a 193 nm COMPex Pro 102Ar F excimer laser and a Micro Las optical system; (JEOL) JXA-8230 electron probe microanalyzer (EPMA) | Wuhan Sample Solution Analytical Technology Co., Ltd, Hubei, China | Detailed operation conditions for the laser ablation system and the ICP-MS instrument follow those described by Liu et al. (2008, 2010b) | [21 empty] | 3589.321956 | [11 empty] | 1943.077644 | [9 empty] | 123379.9 |  | 3.055249 |  |  |  | 1.560798 | [7 empty] | 13.028318 | [13 empty] | 661.284003 | [76 empty] | 2025 | Wang C, Li Z-K, Sanislav I, Zheng Y, Li X-M, Zhang R-Z, Hu J, Zhang J (2025) Trace element zoning in sphalerite from the giant Nannihu porphyry-skarn-epithermal polymetallic system, central China. Mineralium Deposita |  | CHN | Henan Province
| Nannihu, Luotuoshan, Lengshuibeigou | Nannihu ore field | Magmatic hydrothermal | Porphyry, Skarn, Epithermal | Porphyry Mo-W, Skarn Zn-Cu-W, Epithermal Pb-Zn-Ag | Mo, Zn, Pb | W, Cu, Ag | Mo, W, Zn, Cu, Pb, Ag | Li et al., 2023b |  | HSP-7-9 | HSP-7-9 | underground mine |  |  |  |  | ore material | grab | grab | mineral separate | [5 empty] | mineralisation |  |  |  | sphalerite | Sulfide stage, Quartz-carbonate stage, Skarn stage, Pyrite-quartz stage, Quartz-polymetallic sulfide stage | disseminated, vein, massive | Epithermal |  |  |  | pyrite, pyrrhotite, chalcopyrite, molybdenite, magnetite, rutile, garnet, fluorite, scheelite, galena, stannite, tetrahedrite, quartz, K-feldspar, biotite | polished thin sections | LA-ICPMS, EMPA, SEM-EDS | Agilent 7700e ICP-MS apparatus interfaced to a Geolas Pro laser ablation system that consists of a 193 nm COMPex Pro 102Ar F excimer laser and a Micro Las optical system; (JEOL) JXA-8230 electron probe microanalyzer (EPMA) | Wuhan Sample Solution Analytical Technology Co., Ltd, Hubei, China | Detailed operation conditions for the laser ablation system and the ICP-MS instrument follow those described by Liu et al. (2008, 2010b) | [21 empty] | 3966.470592 | [11 empty] | 4652.706705 | [9 empty] | 118744.4 |  | 5.481607 |  |  |  | 1.284074 | [7 empty] | 12.92086 | [13 empty] | 519.104296 | [76 empty] | 2025 | Wang C, Li Z-K, Sanislav I, Zheng Y, Li X-M, Zhang R-Z, Hu J, Zhang J (2025) Trace element zoning in sphalerite from the giant Nannihu porphyry-skarn-epithermal polymetallic system, central China. Mineralium Deposita |  | CHN | Henan Province
| Nannihu, Luotuoshan, Lengshuibeigou | Nannihu ore field | Magmatic hydrothermal | Porphyry, Skarn, Epithermal | Porphyry Mo-W, Skarn Zn-Cu-W, Epithermal Pb-Zn-Ag | Mo, Zn, Pb | W, Cu, Ag | Mo, W, Zn, Cu, Pb, Ag | Li et al., 2023b |  | HSP-7-10 | HSP-7-10 | underground mine |  |  |  |  | ore material | grab | grab | mineral separate | [5 empty] | mineralisation |  |  |  | sphalerite | Sulfide stage, Quartz-carbonate stage, Skarn stage, Pyrite-quartz stage, Quartz-polymetallic sulfide stage | disseminated, vein, massive | Epithermal |  |  |  | pyrite, pyrrhotite, chalcopyrite, molybdenite, magnetite, rutile, garnet, fluorite, scheelite, galena, stannite, tetrahedrite, quartz, K-feldspar, biotite | polished thin sections | LA-ICPMS, EMPA, SEM-EDS | Agilent 7700e ICP-MS apparatus interfaced to a Geolas Pro laser ablation system that consists of a 193 nm COMPex Pro 102Ar F excimer laser and a Micro Las optical system; (JEOL) JXA-8230 electron probe microanalyzer (EPMA) | Wuhan Sample Solution Analytical Technology Co., Ltd, Hubei, China | Detailed operation conditions for the laser ablation system and the ICP-MS instrument follow those described by Liu et al. (2008, 2010b) | [21 empty] | 3849.368307 | [11 empty] | 19998.34 | [9 empty] | 116461.5 |  | 2.322285 |  |  |  | 2.054754 | [7 empty] | 15.713974 | [13 empty] | 623.139763 | [76 empty] | 2025 | Wang C, Li Z-K, Sanislav I, Zheng Y, Li X-M, Zhang R-Z, Hu J, Zhang J (2025) Trace element zoning in sphalerite from the giant Nannihu porphyry-skarn-epithermal polymetallic system, central China. Mineralium Deposita |  | CHN | Henan Province
| Nannihu, Luotuoshan, Lengshuibeigou | Nannihu ore field | Magmatic hydrothermal | Porphyry, Skarn, Epithermal | Porphyry Mo-W, Skarn Zn-Cu-W, Epithermal Pb-Zn-Ag | Mo, Zn, Pb | W, Cu, Ag | Mo, W, Zn, Cu, Pb, Ag | Li et al., 2023b |  | HSP-7-11 | HSP-7-11 | underground mine |  |  |  |  | ore material | grab | grab | mineral separate | [5 empty] | mineralisation |  |  |  | sphalerite | Sulfide stage, Quartz-carbonate stage, Skarn stage, Pyrite-quartz stage, Quartz-polymetallic sulfide stage | disseminated, vein, massive | Epithermal |  |  |  | pyrite, pyrrhotite, chalcopyrite, molybdenite, magnetite, rutile, garnet, fluorite, scheelite, galena, stannite, tetrahedrite, quartz, K-feldspar, biotite | polished thin sections | LA-ICPMS, EMPA, SEM-EDS | Agilent 7700e ICP-MS apparatus interfaced to a Geolas Pro laser ablation system that consists of a 193 nm COMPex Pro 102Ar F excimer laser and a Micro Las optical system; (JEOL) JXA-8230 electron probe microanalyzer (EPMA) | Wuhan Sample Solution Analytical Technology Co., Ltd, Hubei, China | Detailed operation conditions for the laser ablation system and the ICP-MS instrument follow those described by Liu et al. (2008, 2010b) | [21 empty] | 3852.472913 | [11 empty] | 9666.59214 | [9 empty] | 111876.7 |  | 12.287821 |  |  |  | 2.886741 | [7 empty] | 340.861667 | [13 empty] | 642.720822 | [76 empty] | 2025 | Wang C, Li Z-K, Sanislav I, Zheng Y, Li X-M, Zhang R-Z, Hu J, Zhang J (2025) Trace element zoning in sphalerite from the giant Nannihu porphyry-skarn-epithermal polymetallic system, central China. Mineralium Deposita |  | CHN | Henan Province
| Nannihu, Luotuoshan, Lengshuibeigou | Nannihu ore field | Magmatic hydrothermal | Porphyry, Skarn, Epithermal | Porphyry Mo-W, Skarn Zn-Cu-W, Epithermal Pb-Zn-Ag | Mo, Zn, Pb | W, Cu, Ag | Mo, W, Zn, Cu, Pb, Ag | Li et al., 2023b |  | HSP-7-12 | HSP-7-12 | underground mine |  |  |  |  | ore material | grab | grab | mineral separate | [5 empty] | mineralisation |  |  |  | sphalerite | Sulfide stage, Quartz-carbonate stage, Skarn stage, Pyrite-quartz stage, Quartz-polymetallic sulfide stage | disseminated, vein, massive | Epithermal |  |  |  | pyrite, pyrrhotite, chalcopyrite, molybdenite, magnetite, rutile, garnet, fluorite, scheelite, galena, stannite, tetrahedrite, quartz, K-feldspar, biotite | polished thin sections | LA-ICPMS, EMPA, SEM-EDS | Agilent 7700e ICP-MS apparatus interfaced to a Geolas Pro laser ablation system that consists of a 193 nm COMPex Pro 102Ar F excimer laser and a Micro Las optical system; (JEOL) JXA-8230 electron probe microanalyzer (EPMA) | Wuhan Sample Solution Analytical Technology Co., Ltd, Hubei, China | Detailed operation conditions for the laser ablation system and the ICP-MS instrument follow those described by Liu et al. (2008, 2010b) | [21 empty] | 3675.645392 | [11 empty] | 12717.69 | [9 empty] | 106559.8 |  | 30.672967 |  |  |  | 2.091321 | [7 empty] | 424.917765 | [13 empty] | 697.184187 | [76 empty] | 2025 | Wang C, Li Z-K, Sanislav I, Zheng Y, Li X-M, Zhang R-Z, Hu J, Zhang J (2025) Trace element zoning in sphalerite from the giant Nannihu porphyry-skarn-epithermal polymetallic system, central China. Mineralium Deposita |  | CHN | Henan Province
| the Badovc deposit | Nannihu ore field | Magmatic hydrothermal | Porphyry, Skarn, Epithermal | Porphyry Mo-W, Skarn Zn-Cu-W, Epithermal Pb-Zn-Ag | Mo, Zn, Pb | W, Cu, Ag | Mo, W, Zn, Cu, Pb, Ag | Li et al., 2023b |  | KZH6-6-1, Sph, sp.6-1 | KZH6-6-1, Sph, sp.6-1 | underground mine |  |  |  |  | ore material | grab | grab | mineral separate | [5 empty] | mineralisation |  |  |  | sphalerite | Sulfide stage, Quartz-carbonate stage, Skarn stage, Pyrite-quartz stage, Quartz-polymetallic sulfide stage | disseminated, vein, massive | Epithermal |  |  |  | pyrite, pyrrhotite, chalcopyrite, molybdenite, magnetite, rutile, garnet, fluorite, scheelite, galena, stannite, tetrahedrite, quartz, K-feldspar, biotite | polished thin sections | LA-ICPMS, EMPA, SEM-EDS | Agilent 7700e ICP-MS apparatus interfaced to a Geolas Pro laser ablation system that consists of a 193 nm COMPex Pro 102Ar F excimer laser and a Micro Las optical system; (JEOL) JXA-8230 electron probe microanalyzer (EPMA) | Wuhan Sample Solution Analytical Technology Co., Ltd, Hubei, China | Detailed operation conditions for the laser ablation system and the ICP-MS instrument follow those described by Liu et al. (2008, 2010b) | [21 empty] | 1319.830669 | [11 empty] | 619.64905 | [9 empty] | 71340.77 |  | 2.209397 |  |  |  | 1.35963 | [7 empty] | 1.333569 | [13 empty] | 281.871539 | [76 empty] | 2025 | Wang C, Li Z-K, Sanislav I, Zheng Y, Li X-M, Zhang R-Z, Hu J, Zhang J (2025) Trace element zoning in sphalerite from the giant Nannihu porphyry-skarn-epithermal polymetallic system, central China. Mineralium Deposita |  | CHN | Henan Province
| Nannihu, Luotuoshan, Lengshuibeigou | Nannihu ore field | Magmatic hydrothermal | Porphyry, Skarn, Epithermal | Porphyry Mo-W, Skarn Zn-Cu-W, Epithermal Pb-Zn-Ag | Mo, Zn, Pb | W, Cu, Ag | Mo, W, Zn, Cu, Pb, Ag | Li et al., 2023b |  | KZH6-6-1, Sph, sp.1-1 | KZH6-6-1, Sph, sp.1-1 | underground mine |  |  |  |  | ore material | grab | grab | mineral separate | [5 empty] | mineralisation |  |  |  | sphalerite | Sulfide stage, Quartz-carbonate stage, Skarn stage, Pyrite-quartz stage, Quartz-polymetallic sulfide stage | disseminated, vein, massive | Epithermal |  |  |  | pyrite, pyrrhotite, chalcopyrite, molybdenite, magnetite, rutile, garnet, fluorite, scheelite, galena, stannite, tetrahedrite, quartz, K-feldspar, biotite | polished thin sections | LA-ICPMS, EMPA, SEM-EDS | Agilent 7700e ICP-MS apparatus interfaced to a Geolas Pro laser ablation system that consists of a 193 nm COMPex Pro 102Ar F excimer laser and a Micro Las optical system; (JEOL) JXA-8230 electron probe microanalyzer (EPMA) | Wuhan Sample Solution Analytical Technology Co., Ltd, Hubei, China | Detailed operation conditions for the laser ablation system and the ICP-MS instrument follow those described by Liu et al. (2008, 2010b) | [21 empty] | 1233.268205 | [11 empty] | 542.342758 | [9 empty] | 64069.85716 |  | 1.801886 |  |  |  | 1.225926 | [7 empty] | 0.889341 | [13 empty] | 271.754395 | [76 empty] | 2025 | Wang C, Li Z-K, Sanislav I, Zheng Y, Li X-M, Zhang R-Z, Hu J, Zhang J (2025) Trace element zoning in sphalerite from the giant Nannihu porphyry-skarn-epithermal polymetallic system, central China. Mineralium Deposita |  | CHN | Henan Province
| Nannihu, Luotuoshan, Lengshuibeigou | Nannihu ore field | Magmatic hydrothermal | Porphyry, Skarn, Epithermal | Porphyry Mo-W, Skarn Zn-Cu-W, Epithermal Pb-Zn-Ag | Mo, Zn, Pb | W, Cu, Ag | Mo, W, Zn, Cu, Pb, Ag | Li et al., 2023b |  | KZH2/15, Sph, ph3b, sp.3-1 | KZH2/15, Sph, ph3b, sp.3-1 | underground mine |  |  |  |  | ore material | grab | grab | mineral separate | [5 empty] | mineralisation |  |  |  | sphalerite | Sulfide stage, Quartz-carbonate stage, Skarn stage, Pyrite-quartz stage, Quartz-polymetallic sulfide stage | disseminated, vein, massive | Epithermal |  |  |  | pyrite, pyrrhotite, chalcopyrite, molybdenite, magnetite, rutile, garnet, fluorite, scheelite, galena, stannite, tetrahedrite, quartz, K-feldspar, biotite | polished thin sections | LA-ICPMS, EMPA, SEM-EDS | Agilent 7700e ICP-MS apparatus interfaced to a Geolas Pro laser ablation system that consists of a 193 nm COMPex Pro 102Ar F excimer laser and a Micro Las optical system; (JEOL) JXA-8230 electron probe microanalyzer (EPMA) | Wuhan Sample Solution Analytical Technology Co., Ltd, Hubei, China | Detailed operation conditions for the laser ablation system and the ICP-MS instrument follow those described by Liu et al. (2008, 2010b) | [21 empty] | 1278.929938 | [11 empty] | 4725.364177 | [9 empty] | 110122.7 |  | 4.303421 |  |  |  | 3.003199 | [7 empty] | 1.32212 | [13 empty] | 917.521382 | [76 empty] | 2025 | Wang C, Li Z-K, Sanislav I, Zheng Y, Li X-M, Zhang R-Z, Hu J, Zhang J (2025) Trace element zoning in sphalerite from the giant Nannihu porphyry-skarn-epithermal polymetallic system, central China. Mineralium Deposita |  | CHN | Henan Province
| Nannihu, Luotuoshan, Lengshuibeigou | Nannihu ore field | Magmatic hydrothermal | Porphyry, Skarn, Epithermal | Porphyry Mo-W, Skarn Zn-Cu-W, Epithermal Pb-Zn-Ag | Mo, Zn, Pb | W, Cu, Ag | Mo, W, Zn, Cu, Pb, Ag | Li et al., 2023b |  | KZH-Sph, ph1, p1-1 | KZH-Sph, ph1, p1-1 | underground mine |  |  |  |  | ore material | grab | grab | mineral separate | [5 empty] | mineralisation |  |  |  | sphalerite | Sulfide stage, Quartz-carbonate stage, Skarn stage, Pyrite-quartz stage, Quartz-polymetallic sulfide stage | disseminated, vein, massive | Epithermal |  |  |  | pyrite, pyrrhotite, chalcopyrite, molybdenite, magnetite, rutile, garnet, fluorite, scheelite, galena, stannite, tetrahedrite, quartz, K-feldspar, biotite | polished thin sections | LA-ICPMS, EMPA, SEM-EDS | Agilent 7700e ICP-MS apparatus interfaced to a Geolas Pro laser ablation system that consists of a 193 nm COMPex Pro 102Ar F excimer laser and a Micro Las optical system; (JEOL) JXA-8230 electron probe microanalyzer (EPMA) | Wuhan Sample Solution Analytical Technology Co., Ltd, Hubei, China | Detailed operation conditions for the laser ablation system and the ICP-MS instrument follow those described by Liu et al. (2008, 2010b) | [21 empty] | 1572.432695 | [11 empty] | 679.895017 | [9 empty] | 59463.93 |  | 6.042561 |  |  |  | 3.956872 | [7 empty] | 0.156011 | [13 empty] | 291.442034 | [76 empty] | 2025 | Wang C, Li Z-K, Sanislav I, Zheng Y, Li X-M, Zhang R-Z, Hu J, Zhang J (2025) Trace element zoning in sphalerite from the giant Nannihu porphyry-skarn-epithermal polymetallic system, central China. Mineralium Deposita |  | CHN | Henan Province
| Nannihu, Luotuoshan, Lengshuibeigou | Nannihu ore field | Magmatic hydrothermal | Porphyry, Skarn, Epithermal | Porphyry Mo-W, Skarn Zn-Cu-W, Epithermal Pb-Zn-Ag | Mo, Zn, Pb | W, Cu, Ag | Mo, W, Zn, Cu, Pb, Ag | Li et al., 2023b |  | KZH-Sph, ph1, p4-1 | KZH-Sph, ph1, p4-1 | underground mine |  |  |  |  | ore material | grab | grab | mineral separate | [5 empty] | mineralisation |  |  |  | sphalerite | Sulfide stage, Quartz-carbonate stage, Skarn stage, Pyrite-quartz stage, Quartz-polymetallic sulfide stage | disseminated, vein, massive | Epithermal |  |  |  | pyrite, pyrrhotite, chalcopyrite, molybdenite, magnetite, rutile, garnet, fluorite, scheelite, galena, stannite, tetrahedrite, quartz, K-feldspar, biotite | polished thin sections | LA-ICPMS, EMPA, SEM-EDS | Agilent 7700e ICP-MS apparatus interfaced to a Geolas Pro laser ablation system that consists of a 193 nm COMPex Pro 102Ar F excimer laser and a Micro Las optical system; (JEOL) JXA-8230 electron probe microanalyzer (EPMA) | Wuhan Sample Solution Analytical Technology Co., Ltd, Hubei, China | Detailed operation conditions for the laser ablation system and the ICP-MS instrument follow those described by Liu et al. (2008, 2010b) | [21 empty] | 694.660427 | [11 empty] | 1186.795979 | [9 empty] | 95247.28 |  | 9.31071 |  |  |  | 8.833499 | [7 empty] | 0.18558 | [13 empty] | 430.098154 | [76 empty] | 2025 | Wang C, Li Z-K, Sanislav I, Zheng Y, Li X-M, Zhang R-Z, Hu J, Zhang J (2025) Trace element zoning in sphalerite from the giant Nannihu porphyry-skarn-epithermal polymetallic system, central China. Mineralium Deposita |  | CHN | Henan Province
| Nannihu, Luotuoshan, Lengshuibeigou | Nannihu ore field | Magmatic hydrothermal | Porphyry, Skarn, Epithermal | Porphyry Mo-W, Skarn Zn-Cu-W, Epithermal Pb-Zn-Ag | Mo, Zn, Pb | W, Cu, Ag | Mo, W, Zn, Cu, Pb, Ag | Li et al., 2023b |  | KZH-Sph, ph2, p1-1 | KZH-Sph, ph2, p1-1 | underground mine |  |  |  |  | ore material | grab | grab | mineral separate | [5 empty] | mineralisation |  |  |  | sphalerite | Sulfide stage, Quartz-carbonate stage, Skarn stage, Pyrite-quartz stage, Quartz-polymetallic sulfide stage | disseminated, vein, massive | Epithermal |  |  |  | pyrite, pyrrhotite, chalcopyrite, molybdenite, magnetite, rutile, garnet, fluorite, scheelite, galena, stannite, tetrahedrite, quartz, K-feldspar, biotite | polished thin sections | LA-ICPMS, EMPA, SEM-EDS | Agilent 7700e ICP-MS apparatus interfaced to a Geolas Pro laser ablation system that consists of a 193 nm COMPex Pro 102Ar F excimer laser and a Micro Las optical system; (JEOL) JXA-8230 electron probe microanalyzer (EPMA) | Wuhan Sample Solution Analytical Technology Co., Ltd, Hubei, China | Detailed operation conditions for the laser ablation system and the ICP-MS instrument follow those described by Liu et al. (2008, 2010b) | [21 empty] | 1169.772079 | [11 empty] | 106.658093 | [9 empty] | 45461.76 |  | 3.910518 |  |  |  | 2.663182 | [7 empty] | 0.561898 | [13 empty] | 254.438377 | [76 empty] | 2025 | Wang C, Li Z-K, Sanislav I, Zheng Y, Li X-M, Zhang R-Z, Hu J, Zhang J (2025) Trace element zoning in sphalerite from the giant Nannihu porphyry-skarn-epithermal polymetallic system, central China. Mineralium Deposita |  | CHN | Henan Province
| Nannihu, Luotuoshan, Lengshuibeigou | Nannihu ore field | Magmatic hydrothermal | Porphyry, Skarn, Epithermal | Porphyry Mo-W, Skarn Zn-Cu-W, Epithermal Pb-Zn-Ag | Mo, Zn, Pb | W, Cu, Ag | Mo, W, Zn, Cu, Pb, Ag | Li et al., 2023b |  | KZH-Sph, ph2, p5-1 | KZH-Sph, ph2, p5-1 | underground mine |  |  |  |  | ore material | grab | grab | mineral separate | [5 empty] | mineralisation |  |  |  | sphalerite | Sulfide stage, Quartz-carbonate stage, Skarn stage, Pyrite-quartz stage, Quartz-polymetallic sulfide stage | disseminated, vein, massive | Epithermal |  |  |  | pyrite, pyrrhotite, chalcopyrite, molybdenite, magnetite, rutile, garnet, fluorite, scheelite, galena, stannite, tetrahedrite, quartz, K-feldspar, biotite | polished thin sections | LA-ICPMS, EMPA, SEM-EDS | Agilent 7700e ICP-MS apparatus interfaced to a Geolas Pro laser ablation system that consists of a 193 nm COMPex Pro 102Ar F excimer laser and a Micro Las optical system; (JEOL) JXA-8230 electron probe microanalyzer (EPMA) | Wuhan Sample Solution Analytical Technology Co., Ltd, Hubei, China | Detailed operation conditions for the laser ablation system and the ICP-MS instrument follow those described by Liu et al. (2008, 2010b) | [21 empty] | 948.380695 | [11 empty] | 594.327045 | [9 empty] | 65621.84 |  | 10.293031 |  |  |  | 3.634269 | [7 empty] | 1.415236 | [13 empty] | 256.645516 | [76 empty] | 2025 | Wang C, Li Z-K, Sanislav I, Zheng Y, Li X-M, Zhang R-Z, Hu J, Zhang J (2025) Trace element zoning in sphalerite from the giant Nannihu porphyry-skarn-epithermal polymetallic system, central China. Mineralium Deposita |  | CHN | Henan Province
| Nannihu, Luotuoshan, Lengshuibeigou | Nannihu ore field | Magmatic hydrothermal | Porphyry, Skarn, Epithermal | Porphyry Mo-W, Skarn Zn-Cu-W, Epithermal Pb-Zn-Ag | Mo, Zn, Pb | W, Cu, Ag | Mo, W, Zn, Cu, Pb, Ag | Li et al., 2023b |  | KZH-Sph, ph2, p3-1 | KZH-Sph, ph2, p3-1 | underground mine |  |  |  |  | ore material | grab | grab | mineral separate | [5 empty] | mineralisation |  |  |  | sphalerite | Sulfide stage, Quartz-carbonate stage, Skarn stage, Pyrite-quartz stage, Quartz-polymetallic sulfide stage | disseminated, vein, massive | Epithermal |  |  |  | pyrite, pyrrhotite, chalcopyrite, molybdenite, magnetite, rutile, garnet, fluorite, scheelite, galena, stannite, tetrahedrite, quartz, K-feldspar, biotite | polished thin sections | LA-ICPMS, EMPA, SEM-EDS | Agilent 7700e ICP-MS apparatus interfaced to a Geolas Pro laser ablation system that consists of a 193 nm COMPex Pro 102Ar F excimer laser and a Micro Las optical system; (JEOL) JXA-8230 electron probe microanalyzer (EPMA) | Wuhan Sample Solution Analytical Technology Co., Ltd, Hubei, China | Detailed operation conditions for the laser ablation system and the ICP-MS instrument follow those described by Liu et al. (2008, 2010b) | [21 empty] | 2211.370345 | [11 empty] | 1053.332062 | [9 empty] | 165693.1 |  | 2.000385 |  |  |  | 1.227932 | [7 empty] | 3.299544 | [13 empty] | 659.813973 | [76 empty] | 2025 | Wang C, Li Z-K, Sanislav I, Zheng Y, Li X-M, Zhang R-Z, Hu J, Zhang J (2025) Trace element zoning in sphalerite from the giant Nannihu porphyry-skarn-epithermal polymetallic system, central China. Mineralium Deposita |  | CHN | Henan Province
| Nannihu, Luotuoshan, Lengshuibeigou | Nannihu ore field | Magmatic hydrothermal | Porphyry, Skarn, Epithermal | Porphyry Mo-W, Skarn Zn-Cu-W, Epithermal Pb-Zn-Ag | Mo, Zn, Pb | W, Cu, Ag | Mo, W, Zn, Cu, Pb, Ag | Li et al., 2023b |  | KZH-Sph, ph3, p3-1 | KZH-Sph, ph3, p3-1 | underground mine |  |  |  |  | ore material | grab | grab | mineral separate | [5 empty] | mineralisation |  |  |  | sphalerite | Sulfide stage, Quartz-carbonate stage, Skarn stage, Pyrite-quartz stage, Quartz-polymetallic sulfide stage | disseminated, vein, massive | Epithermal |  |  |  | pyrite, pyrrhotite, chalcopyrite, molybdenite, magnetite, rutile, garnet, fluorite, scheelite, galena, stannite, tetrahedrite, quartz, K-feldspar, biotite | polished thin sections | LA-ICPMS, EMPA, SEM-EDS | Agilent 7700e ICP-MS apparatus interfaced to a Geolas Pro laser ablation system that consists of a 193 nm COMPex Pro 102Ar F excimer laser and a Micro Las optical system; (JEOL) JXA-8230 electron probe microanalyzer (EPMA) | Wuhan Sample Solution Analytical Technology Co., Ltd, Hubei, China | Detailed operation conditions for the laser ablation system and the ICP-MS instrument follow those described by Liu et al. (2008, 2010b) | [21 empty] | 812.181113 | [11 empty] | 994.521298 | [9 empty] | 105316.1 |  | 10.14398 |  |  |  | 2.697663 | [7 empty] | 2.882061 | [13 empty] | 780.074617 | [76 empty] | 2025 | Wang C, Li Z-K, Sanislav I, Zheng Y, Li X-M, Zhang R-Z, Hu J, Zhang J (2025) Trace element zoning in sphalerite from the giant Nannihu porphyry-skarn-epithermal polymetallic system, central China. Mineralium Deposita |  | CHN | Henan Province
| Nannihu, Luotuoshan, Lengshuibeigou | Nannihu ore field | Magmatic hydrothermal | Porphyry, Skarn, Epithermal | Porphyry Mo-W, Skarn Zn-Cu-W, Epithermal Pb-Zn-Ag | Mo, Zn, Pb | W, Cu, Ag | Mo, W, Zn, Cu, Pb, Ag | Li et al., 2023b |  | KZH-Sph, ph3, p4-1 | KZH-Sph, ph3, p4-1 | underground mine |  |  |  |  | ore material | grab | grab | mineral separate | [5 empty] | mineralisation |  |  |  | sphalerite | Sulfide stage, Quartz-carbonate stage, Skarn stage, Pyrite-quartz stage, Quartz-polymetallic sulfide stage | disseminated, vein, massive | Epithermal |  |  |  | pyrite, pyrrhotite, chalcopyrite, molybdenite, magnetite, rutile, garnet, fluorite, scheelite, galena, stannite, tetrahedrite, quartz, K-feldspar, biotite | polished thin sections | LA-ICPMS, EMPA, SEM-EDS | Agilent 7700e ICP-MS apparatus interfaced to a Geolas Pro laser ablation system that consists of a 193 nm COMPex Pro 102Ar F excimer laser and a Micro Las optical system; (JEOL) JXA-8230 electron probe microanalyzer (EPMA) | Wuhan Sample Solution Analytical Technology Co., Ltd, Hubei, China | Detailed operation conditions for the laser ablation system and the ICP-MS instrument follow those described by Liu et al. (2008, 2010b) | [21 empty] | 2370.39154 | [11 empty] | 1330.583502 | [9 empty] | 58535.95 |  | 3.67025 |  |  |  | 0.651234 | [7 empty] | 3.554525 | [13 empty] | 300.959761 | [76 empty] | 2025 | Wang C, Li Z-K, Sanislav I, Zheng Y, Li X-M, Zhang R-Z, Hu J, Zhang J (2025) Trace element zoning in sphalerite from the giant Nannihu porphyry-skarn-epithermal polymetallic system, central China. Mineralium Deposita |  | CHN | Henan Province
| Nannihu, Luotuoshan, Lengshuibeigou | Nannihu ore field | Magmatic hydrothermal | Porphyry, Skarn, Epithermal | Porphyry Mo-W, Skarn Zn-Cu-W, Epithermal Pb-Zn-Ag | Mo, Zn, Pb | W, Cu, Ag | Mo, W, Zn, Cu, Pb, Ag | Li et al., 2023b |  | KZH-Sph, ph7, p1-1 | KZH-Sph, ph7, p1-1 | underground mine |  |  |  |  | ore material | grab | grab | mineral separate | [5 empty] | mineralisation |  |  |  | sphalerite | Sulfide stage, Quartz-carbonate stage, Skarn stage, Pyrite-quartz stage, Quartz-polymetallic sulfide stage | disseminated, vein, massive | Epithermal |  |  |  | pyrite, pyrrhotite, chalcopyrite, molybdenite, magnetite, rutile, garnet, fluorite, scheelite, galena, stannite, tetrahedrite, quartz, K-feldspar, biotite | polished thin sections | LA-ICPMS, EMPA, SEM-EDS | Agilent 7700e ICP-MS apparatus interfaced to a Geolas Pro laser ablation system that consists of a 193 nm COMPex Pro 102Ar F excimer laser and a Micro Las optical system; (JEOL) JXA-8230 electron probe microanalyzer (EPMA) | Wuhan Sample Solution Analytical Technology Co., Ltd, Hubei, China | Detailed operation conditions for the laser ablation system and the ICP-MS instrument follow those described by Liu et al. (2008, 2010b) | [21 empty] | 707.94793 | [11 empty] | 94.322435 | [9 empty] | 65705.78 |  | 9.055837 |  |  |  | 4.87619 | [7 empty] | 0.203519 | [13 empty] | 362.548782 | [76 empty] | 2025 | Wang C, Li Z-K, Sanislav I, Zheng Y, Li X-M, Zhang R-Z, Hu J, Zhang J (2025) Trace element zoning in sphalerite from the giant Nannihu porphyry-skarn-epithermal polymetallic system, central China. Mineralium Deposita |  | CHN | Henan Province
| Nannihu, Luotuoshan, Lengshuibeigou | Nannihu ore field | Magmatic hydrothermal | Porphyry, Skarn, Epithermal | Porphyry Mo-W, Skarn Zn-Cu-W, Epithermal Pb-Zn-Ag | Mo, Zn, Pb | W, Cu, Ag | Mo, W, Zn, Cu, Pb, Ag | Li et al., 2023b |  | KZH-Sph, ph7, p2-1 | KZH-Sph, ph7, p2-1 | underground mine |  |  |  |  | ore material | grab | grab | mineral separate | [5 empty] | mineralisation |  |  |  | sphalerite | Sulfide stage, Quartz-carbonate stage, Skarn stage, Pyrite-quartz stage, Quartz-polymetallic sulfide stage | disseminated, vein, massive | Epithermal |  |  |  | pyrite, pyrrhotite, chalcopyrite, molybdenite, magnetite, rutile, garnet, fluorite, scheelite, galena, stannite, tetrahedrite, quartz, K-feldspar, biotite | polished thin sections | LA-ICPMS, EMPA, SEM-EDS | Agilent 7700e ICP-MS apparatus interfaced to a Geolas Pro laser ablation system that consists of a 193 nm COMPex Pro 102Ar F excimer laser and a Micro Las optical system; (JEOL) JXA-8230 electron probe microanalyzer (EPMA) | Wuhan Sample Solution Analytical Technology Co., Ltd, Hubei, China | Detailed operation conditions for the laser ablation system and the ICP-MS instrument follow those described by Liu et al. (2008, 2010b) | [21 empty] | 946.036572 | [11 empty] | 322.950407 | [9 empty] | 74349.81053 |  | 16.455945 |  |  |  | 11.081516 | [7 empty] | 0.727072 | [13 empty] | 337.98455 | [76 empty] | 2025 | Wang C, Li Z-K, Sanislav I, Zheng Y, Li X-M, Zhang R-Z, Hu J, Zhang J (2025) Trace element zoning in sphalerite from the giant Nannihu porphyry-skarn-epithermal polymetallic system, central China. Mineralium Deposita |  | CHN | Henan Province
| Nannihu, Luotuoshan, Lengshuibeigou | Nannihu ore field | Magmatic hydrothermal | Porphyry, Skarn, Epithermal | Porphyry Mo-W, Skarn Zn-Cu-W, Epithermal Pb-Zn-Ag | Mo, Zn, Pb | W, Cu, Ag | Mo, W, Zn, Cu, Pb, Ag | Li et al., 2023b |  | KZH-Sph, ph7, p3-1 | KZH-Sph, ph7, p3-1 | underground mine |  |  |  |  | ore material | grab | grab | mineral separate | [5 empty] | mineralisation |  |  |  | sphalerite | Sulfide stage, Quartz-carbonate stage, Skarn stage, Pyrite-quartz stage, Quartz-polymetallic sulfide stage | disseminated, vein, massive | Epithermal |  |  |  | pyrite, pyrrhotite, chalcopyrite, molybdenite, magnetite, rutile, garnet, fluorite, scheelite, galena, stannite, tetrahedrite, quartz, K-feldspar, biotite | polished thin sections | LA-ICPMS, EMPA, SEM-EDS | Agilent 7700e ICP-MS apparatus interfaced to a Geolas Pro laser ablation system that consists of a 193 nm COMPex Pro 102Ar F excimer laser and a Micro Las optical system; (JEOL) JXA-8230 electron probe microanalyzer (EPMA) | Wuhan Sample Solution Analytical Technology Co., Ltd, Hubei, China | Detailed operation conditions for the laser ablation system and the ICP-MS instrument follow those described by Liu et al. (2008, 2010b) | [21 empty] | 777.779313 | [11 empty] | 137.670983 | [9 empty] | 63924.6 |  | 10.60803 |  |  |  | 5.087978 | [7 empty] | 0.304816 | [13 empty] | 375.578895 | [76 empty] | 2025 | Wang C, Li Z-K, Sanislav I, Zheng Y, Li X-M, Zhang R-Z, Hu J, Zhang J (2025) Trace element zoning in sphalerite from the giant Nannihu porphyry-skarn-epithermal polymetallic system, central China. Mineralium Deposita |  | CHN | Henan Province
| Nannihu, Luotuoshan, Lengshuibeigou | Nannihu ore field | Magmatic hydrothermal | Porphyry, Skarn, Epithermal | Porphyry Mo-W, Skarn Zn-Cu-W, Epithermal Pb-Zn-Ag | Mo, Zn, Pb | W, Cu, Ag | Mo, W, Zn, Cu, Pb, Ag | Li et al., 2023b |  | KZH-Sph, ph9, p1-1 | KZH-Sph, ph9, p1-1 | underground mine |  |  |  |  | ore material | grab | grab | mineral separate | [5 empty] | mineralisation |  |  |  | sphalerite | Sulfide stage, Quartz-carbonate stage, Skarn stage, Pyrite-quartz stage, Quartz-polymetallic sulfide stage | disseminated, vein, massive | Epithermal |  |  |  | pyrite, pyrrhotite, chalcopyrite, molybdenite, magnetite, rutile, garnet, fluorite, scheelite, galena, stannite, tetrahedrite, quartz, K-feldspar, biotite | polished thin sections | LA-ICPMS, EMPA, SEM-EDS | Agilent 7700e ICP-MS apparatus interfaced to a Geolas Pro laser ablation system that consists of a 193 nm COMPex Pro 102Ar F excimer laser and a Micro Las optical system; (JEOL) JXA-8230 electron probe microanalyzer (EPMA) | Wuhan Sample Solution Analytical Technology Co., Ltd, Hubei, China | Detailed operation conditions for the laser ablation system and the ICP-MS instrument follow those described by Liu et al. (2008, 2010b) | [21 empty] | 2142.673796 | [11 empty] | 1908.123893 | [9 empty] | 13903.45 |  | 2.006679 |  |  |  | 0.719154 | [7 empty] | 46.023572 | [13 empty] | 42.730441 | [76 empty] | 2025 | Wang C, Li Z-K, Sanislav I, Zheng Y, Li X-M, Zhang R-Z, Hu J, Zhang J (2025) Trace element zoning in sphalerite from the giant Nannihu porphyry-skarn-epithermal polymetallic system, central China. Mineralium Deposita |  | CHN | Henan Province
| Nannihu, Luotuoshan, Lengshuibeigou | Nannihu ore field | Magmatic hydrothermal | Porphyry, Skarn, Epithermal | Porphyry Mo-W, Skarn Zn-Cu-W, Epithermal Pb-Zn-Ag | Mo, Zn, Pb | W, Cu, Ag | Mo, W, Zn, Cu, Pb, Ag | Li et al., 2023b |  | KZH-STBN, ph6, p2 Sph-1 | KZH-STBN, ph6, p2 Sph-1 | underground mine |  |  |  |  | ore material | grab | grab | mineral separate | [5 empty] | mineralisation |  |  |  | sphalerite | Sulfide stage, Quartz-carbonate stage, Skarn stage, Pyrite-quartz stage, Quartz-polymetallic sulfide stage | disseminated, vein, massive | Epithermal |  |  |  | pyrite, pyrrhotite, chalcopyrite, molybdenite, magnetite, rutile, garnet, fluorite, scheelite, galena, stannite, tetrahedrite, quartz, K-feldspar, biotite | polished thin sections | LA-ICPMS, EMPA, SEM-EDS | Agilent 7700e ICP-MS apparatus interfaced to a Geolas Pro laser ablation system that consists of a 193 nm COMPex Pro 102Ar F excimer laser and a Micro Las optical system; (JEOL) JXA-8230 electron probe microanalyzer (EPMA) | Wuhan Sample Solution Analytical Technology Co., Ltd, Hubei, China | Detailed operation conditions for the laser ablation system and the ICP-MS instrument follow those described by Liu et al. (2008, 2010b) | [21 empty] | 140.672788 | [11 empty] | 690.376941 | [9 empty] | 59656.9 |  | 549.569374 |  |  |  | 56.330529 | [7 empty] | 0.276158 | [13 empty] | 6679.386679 | [76 empty] | 2025 | Wang C, Li Z-K, Sanislav I, Zheng Y, Li X-M, Zhang R-Z, Hu J, Zhang J (2025) Trace element zoning in sphalerite from the giant Nannihu porphyry-skarn-epithermal polymetallic system, central China. Mineralium Deposita |  | CHN | Henan Province
| Nannihu, Luotuoshan, Lengshuibeigou | Nannihu ore field | Magmatic hydrothermal | Porphyry, Skarn, Epithermal | Porphyry Mo-W, Skarn Zn-Cu-W, Epithermal Pb-Zn-Ag | Mo, Zn, Pb | W, Cu, Ag | Mo, W, Zn, Cu, Pb, Ag | Li et al., 2023b |  | SHA02_02a1, Sph, ph10, sp.3-1 | SHA02_02a1, Sph, ph10, sp.3-1 | underground mine |  |  |  |  | ore material | grab | grab | mineral separate | [5 empty] | mineralisation |  |  |  | sphalerite | Sulfide stage, Quartz-carbonate stage, Skarn stage, Pyrite-quartz stage, Quartz-polymetallic sulfide stage | disseminated, vein, massive | Epithermal |  |  |  | pyrite, pyrrhotite, chalcopyrite, molybdenite, magnetite, rutile, garnet, fluorite, scheelite, galena, stannite, tetrahedrite, quartz, K-feldspar, biotite | polished thin sections | LA-ICPMS, EMPA, SEM-EDS | Agilent 7700e ICP-MS apparatus interfaced to a Geolas Pro laser ablation system that consists of a 193 nm COMPex Pro 102Ar F excimer laser and a Micro Las optical system; (JEOL) JXA-8230 electron probe microanalyzer (EPMA) | Wuhan Sample Solution Analytical Technology Co., Ltd, Hubei, China | Detailed operation conditions for the laser ablation system and the ICP-MS instrument follow those described by Liu et al. (2008, 2010b) | [21 empty] | 1740.70901 | [11 empty] | 174.299144 | [9 empty] | 62506.81 |  | 0.654126 |  |  |  | 0.786202 | [7 empty] | 37.239665 | [13 empty] | 595.338641 | [76 empty] | 2025 | Wang C, Li Z-K, Sanislav I, Zheng Y, Li X-M, Zhang R-Z, Hu J, Zhang J (2025) Trace element zoning in sphalerite from the giant Nannihu porphyry-skarn-epithermal polymetallic system, central China. Mineralium Deposita |  | CHN | Henan Province
| Nannihu, Luotuoshan, Lengshuibeigou | Nannihu ore field | Magmatic hydrothermal | Porphyry, Skarn, Epithermal | Porphyry Mo-W, Skarn Zn-Cu-W, Epithermal Pb-Zn-Ag | Mo, Zn, Pb | W, Cu, Ag | Mo, W, Zn, Cu, Pb, Ag | Li et al., 2023b |  | SHA-Sph, ph5, p5, Sph-1 | SHA-Sph, ph5, p5, Sph-1 | underground mine |  |  |  |  | ore material | grab | grab | mineral separate | [5 empty] | mineralisation |  |  |  | sphalerite | Sulfide stage, Quartz-carbonate stage, Skarn stage, Pyrite-quartz stage, Quartz-polymetallic sulfide stage | disseminated, vein, massive | Epithermal |  |  |  | pyrite, pyrrhotite, chalcopyrite, molybdenite, magnetite, rutile, garnet, fluorite, scheelite, galena, stannite, tetrahedrite, quartz, K-feldspar, biotite | polished thin sections | LA-ICPMS, EMPA, SEM-EDS | Agilent 7700e ICP-MS apparatus interfaced to a Geolas Pro laser ablation system that consists of a 193 nm COMPex Pro 102Ar F excimer laser and a Micro Las optical system; (JEOL) JXA-8230 electron probe microanalyzer (EPMA) | Wuhan Sample Solution Analytical Technology Co., Ltd, Hubei, China | Detailed operation conditions for the laser ablation system and the ICP-MS instrument follow those described by Liu et al. (2008, 2010b) | [21 empty] | 1420.7714 | [11 empty] | 151.033675 | [9 empty] | 41520.778 |  | 7.180387 |  |  |  | 1.089751 | [7 empty] | 0.160675 | [13 empty] | 466.958185 | [76 empty] | 2025 | Wang C, Li Z-K, Sanislav I, Zheng Y, Li X-M, Zhang R-Z, Hu J, Zhang J (2025) Trace element zoning in sphalerite from the giant Nannihu porphyry-skarn-epithermal polymetallic system, central China. Mineralium Deposita |  | CHN | Henan Province
| Nannihu, Luotuoshan, Lengshuibeigou | Nannihu ore field | Magmatic hydrothermal | Porphyry, Skarn, Epithermal | Porphyry Mo-W, Skarn Zn-Cu-W, Epithermal Pb-Zn-Ag | Mo, Zn, Pb | W, Cu, Ag | Mo, W, Zn, Cu, Pb, Ag | Li et al., 2023b |  | SHA-Sph, ph5, p7, Sph-1 | SHA-Sph, ph5, p7, Sph-1 | underground mine |  |  |  |  | ore material | grab | grab | mineral separate | [5 empty] | mineralisation |  |  |  | sphalerite | Sulfide stage, Quartz-carbonate stage, Skarn stage, Pyrite-quartz stage, Quartz-polymetallic sulfide stage | disseminated, vein, massive | Epithermal |  |  |  | pyrite, pyrrhotite, chalcopyrite, molybdenite, magnetite, rutile, garnet, fluorite, scheelite, galena, stannite, tetrahedrite, quartz, K-feldspar, biotite | polished thin sections | LA-ICPMS, EMPA, SEM-EDS | Agilent 7700e ICP-MS apparatus interfaced to a Geolas Pro laser ablation system that consists of a 193 nm COMPex Pro 102Ar F excimer laser and a Micro Las optical system; (JEOL) JXA-8230 electron probe microanalyzer (EPMA) | Wuhan Sample Solution Analytical Technology Co., Ltd, Hubei, China | Detailed operation conditions for the laser ablation system and the ICP-MS instrument follow those described by Liu et al. (2008, 2010b) | [21 empty] | 1390.439034 | [11 empty] | 689.704574 | [9 empty] | 38656.56 |  | 36.704521 |  |  |  | 5.601273 | [7 empty] | 10.01763 | [13 empty] | 389.562593 | [76 empty] | 2025 | Wang C, Li Z-K, Sanislav I, Zheng Y, Li X-M, Zhang R-Z, Hu J, Zhang J (2025) Trace element zoning in sphalerite from the giant Nannihu porphyry-skarn-epithermal polymetallic system, central China. Mineralium Deposita |  | CHN | Henan Province
| Nannihu, Luotuoshan, Lengshuibeigou | Nannihu ore field | Magmatic hydrothermal | Porphyry, Skarn, Epithermal | Porphyry Mo-W, Skarn Zn-Cu-W, Epithermal Pb-Zn-Ag | Mo, Zn, Pb | W, Cu, Ag | Mo, W, Zn, Cu, Pb, Ag | Li et al., 2023b |  | SHA-Sph, ph6, p3, Sph-1 | SHA-Sph, ph6, p3, Sph-1 | underground mine |  |  |  |  | ore material | grab | grab | mineral separate | [5 empty] | mineralisation |  |  |  | sphalerite | Sulfide stage, Quartz-carbonate stage, Skarn stage, Pyrite-quartz stage, Quartz-polymetallic sulfide stage | disseminated, vein, massive | Epithermal |  |  |  | pyrite, pyrrhotite, chalcopyrite, molybdenite, magnetite, rutile, garnet, fluorite, scheelite, galena, stannite, tetrahedrite, quartz, K-feldspar, biotite | polished thin sections | LA-ICPMS, EMPA, SEM-EDS | Agilent 7700e ICP-MS apparatus interfaced to a Geolas Pro laser ablation system that consists of a 193 nm COMPex Pro 102Ar F excimer laser and a Micro Las optical system; (JEOL) JXA-8230 electron probe microanalyzer (EPMA) | Wuhan Sample Solution Analytical Technology Co., Ltd, Hubei, China | Detailed operation conditions for the laser ablation system and the ICP-MS instrument follow those described by Liu et al. (2008, 2010b) | [21 empty] | 1850.292655 | [11 empty] | 34.600589 | [9 empty] | 18268.62 |  | 0.840774 |  |  |  | 0.563483 | [7 empty] | 17.774667 | [13 empty] | 914.717467 | [76 empty] | 2025 | Wang C, Li Z-K, Sanislav I, Zheng Y, Li X-M, Zhang R-Z, Hu J, Zhang J (2025) Trace element zoning in sphalerite from the giant Nannihu porphyry-skarn-epithermal polymetallic system, central China. Mineralium Deposita |  | CHN | Henan Province
| Nannihu, Luotuoshan, Lengshuibeigou | Nannihu ore field | Magmatic hydrothermal | Porphyry, Skarn, Epithermal | Porphyry Mo-W, Skarn Zn-Cu-W, Epithermal Pb-Zn-Ag | Mo, Zn, Pb | W, Cu, Ag | Mo, W, Zn, Cu, Pb, Ag | Li et al., 2023b |  | SHA-Sph, ph6, p1, Sph-1 | SHA-Sph, ph6, p1, Sph-1 | underground mine |  |  |  |  | ore material | grab | grab | mineral separate | [5 empty] | mineralisation |  |  |  | sphalerite | Sulfide stage, Quartz-carbonate stage, Skarn stage, Pyrite-quartz stage, Quartz-polymetallic sulfide stage | disseminated, vein, massive | Epithermal |  |  |  | pyrite, pyrrhotite, chalcopyrite, molybdenite, magnetite, rutile, garnet, fluorite, scheelite, galena, stannite, tetrahedrite, quartz, K-feldspar, biotite | polished thin sections | LA-ICPMS, EMPA, SEM-EDS | Agilent 7700e ICP-MS apparatus interfaced to a Geolas Pro laser ablation system that consists of a 193 nm COMPex Pro 102Ar F excimer laser and a Micro Las optical system; (JEOL) JXA-8230 electron probe microanalyzer (EPMA) | Wuhan Sample Solution Analytical Technology Co., Ltd, Hubei, China | Detailed operation conditions for the laser ablation system and the ICP-MS instrument follow those described by Liu et al. (2008, 2010b) | [21 empty] | 4921.31092 | [11 empty] | 1251.914618 | [9 empty] | 3057.403111 |  | 2.824303 |  |  |  | 2.99846 | [7 empty] | 47.422168 | [13 empty] | 15.839286 | [76 empty] | 2025 | Wang C, Li Z-K, Sanislav I, Zheng Y, Li X-M, Zhang R-Z, Hu J, Zhang J (2025) Trace element zoning in sphalerite from the giant Nannihu porphyry-skarn-epithermal polymetallic system, central China. Mineralium Deposita |  | CHN | Henan Province
| Bobija | Nannihu ore field | Magmatic hydrothermal | Porphyry, Skarn, Epithermal | Porphyry Mo-W, Skarn Zn-Cu-W, Epithermal Pb-Zn-Ag | Mo, Zn, Pb | W, Cu, Ag | Mo, W, Zn, Cu, Pb, Ag | Li et al., 2023b |  | 16B07-1 | 16B07-1 | underground mine |  |  |  |  | ore material | grab | grab | mineral separate | [5 empty] | mineralisation |  |  |  | sphalerite | Sulfide stage, Quartz-carbonate stage, Skarn stage, Pyrite-quartz stage, Quartz-polymetallic sulfide stage | disseminated, vein, massive | SEDEX |  |  |  | pyrite, pyrrhotite, chalcopyrite, molybdenite, magnetite, rutile, garnet, fluorite, scheelite, galena, stannite, tetrahedrite, quartz, K-feldspar, biotite | polished thin sections | LA-ICPMS, EMPA, SEM-EDS | Agilent 7700e ICP-MS apparatus interfaced to a Geolas Pro laser ablation system that consists of a 193 nm COMPex Pro 102Ar F excimer laser and a Micro Las optical system; (JEOL) JXA-8230 electron probe microanalyzer (EPMA) | Wuhan Sample Solution Analytical Technology Co., Ltd, Hubei, China | Detailed operation conditions for the laser ablation system and the ICP-MS instrument follow those described by Liu et al. (2008, 2010b) | [21 empty] | 965 | [11 empty] | 1470 | [9 empty] | 1330 |  | 14.6 |  |  |  | 1.01 | [7 empty] | 3.33 | [13 empty] | 7.21 | [76 empty] | 2025 | Wang C, Li Z-K, Sanislav I, Zheng Y, Li X-M, Zhang R-Z, Hu J, Zhang J (2025) Trace element zoning in sphalerite from the giant Nannihu porphyry-skarn-epithermal polymetallic system, central China. Mineralium Deposita |  | CHN | Henan Province
| Nannihu, Luotuoshan, Lengshuibeigou | Nannihu ore field | Magmatic hydrothermal | Porphyry, Skarn, Epithermal | Porphyry Mo-W, Skarn Zn-Cu-W, Epithermal Pb-Zn-Ag | Mo, Zn, Pb | W, Cu, Ag | Mo, W, Zn, Cu, Pb, Ag | Li et al., 2023b |  | 16B07-2 | 16B07-2 | underground mine |  |  |  |  | ore material | grab | grab | mineral separate | [5 empty] | mineralisation |  |  |  | sphalerite | Sulfide stage, Quartz-carbonate stage, Skarn stage, Pyrite-quartz stage, Quartz-polymetallic sulfide stage | disseminated, vein, massive | SEDEX |  |  |  | pyrite, pyrrhotite, chalcopyrite, molybdenite, magnetite, rutile, garnet, fluorite, scheelite, galena, stannite, tetrahedrite, quartz, K-feldspar, biotite | polished thin sections | LA-ICPMS, EMPA, SEM-EDS | Agilent 7700e ICP-MS apparatus interfaced to a Geolas Pro laser ablation system that consists of a 193 nm COMPex Pro 102Ar F excimer laser and a Micro Las optical system; (JEOL) JXA-8230 electron probe microanalyzer (EPMA) | Wuhan Sample Solution Analytical Technology Co., Ltd, Hubei, China | Detailed operation conditions for the laser ablation system and the ICP-MS instrument follow those described by Liu et al. (2008, 2010b) | [21 empty] | 947 | [11 empty] | 733 | [9 empty] | 1440 |  | 17.6 |  |  |  | 0.59 | [7 empty] | 2.28 | [13 empty] | 5.58 | [76 empty] | 2025 | Wang C, Li Z-K, Sanislav I, Zheng Y, Li X-M, Zhang R-Z, Hu J, Zhang J (2025) Trace element zoning in sphalerite from the giant Nannihu porphyry-skarn-epithermal polymetallic system, central China. Mineralium Deposita |  | CHN | Henan Province
| Nannihu, Luotuoshan, Lengshuibeigou | Nannihu ore field | Magmatic hydrothermal | Porphyry, Skarn, Epithermal | Porphyry Mo-W, Skarn Zn-Cu-W, Epithermal Pb-Zn-Ag | Mo, Zn, Pb | W, Cu, Ag | Mo, W, Zn, Cu, Pb, Ag | Li et al., 2023b |  | 16B07-3 | 16B07-3 | underground mine |  |  |  |  | ore material | grab | grab | mineral separate | [5 empty] | mineralisation |  |  |  | sphalerite | Sulfide stage, Quartz-carbonate stage, Skarn stage, Pyrite-quartz stage, Quartz-polymetallic sulfide stage | disseminated, vein, massive | SEDEX |  |  |  | pyrite, pyrrhotite, chalcopyrite, molybdenite, magnetite, rutile, garnet, fluorite, scheelite, galena, stannite, tetrahedrite, quartz, K-feldspar, biotite | polished thin sections | LA-ICPMS, EMPA, SEM-EDS | Agilent 7700e ICP-MS apparatus interfaced to a Geolas Pro laser ablation system that consists of a 193 nm COMPex Pro 102Ar F excimer laser and a Micro Las optical system; (JEOL) JXA-8230 electron probe microanalyzer (EPMA) | Wuhan Sample Solution Analytical Technology Co., Ltd, Hubei, China | Detailed operation conditions for the laser ablation system and the ICP-MS instrument follow those described by Liu et al. (2008, 2010b) | [21 empty] | 969 | [11 empty] | 537 | [9 empty] | 1120 |  | 51.5 |  |  |  | 3.18 | [7 empty] | 0.98 | [13 empty] | 6.37 | [76 empty] | 2025 | Wang C, Li Z-K, Sanislav I, Zheng Y, Li X-M, Zhang R-Z, Hu J, Zhang J (2025) Trace element zoning in sphalerite from the giant Nannihu porphyry-skarn-epithermal polymetallic system, central China. Mineralium Deposita |  | CHN | Henan Province
| Nannihu, Luotuoshan, Lengshuibeigou | Nannihu ore field | Magmatic hydrothermal | Porphyry, Skarn, Epithermal | Porphyry Mo-W, Skarn Zn-Cu-W, Epithermal Pb-Zn-Ag | Mo, Zn, Pb | W, Cu, Ag | Mo, W, Zn, Cu, Pb, Ag | Li et al., 2023b |  | 16B07-4 | 16B07-4 | underground mine |  |  |  |  | ore material | grab | grab | mineral separate | [5 empty] | mineralisation |  |  |  | sphalerite | Sulfide stage, Quartz-carbonate stage, Skarn stage, Pyrite-quartz stage, Quartz-polymetallic sulfide stage | disseminated, vein, massive | SEDEX |  |  |  | pyrite, pyrrhotite, chalcopyrite, molybdenite, magnetite, rutile, garnet, fluorite, scheelite, galena, stannite, tetrahedrite, quartz, K-feldspar, biotite | polished thin sections | LA-ICPMS, EMPA, SEM-EDS | Agilent 7700e ICP-MS apparatus interfaced to a Geolas Pro laser ablation system that consists of a 193 nm COMPex Pro 102Ar F excimer laser and a Micro Las optical system; (JEOL) JXA-8230 electron probe microanalyzer (EPMA) | Wuhan Sample Solution Analytical Technology Co., Ltd, Hubei, China | Detailed operation conditions for the laser ablation system and the ICP-MS instrument follow those described by Liu et al. (2008, 2010b) | [21 empty] | 906 | [11 empty] | 1500 | [9 empty] | 1390 |  | 31.5 |  |  |  | 1.94 | [7 empty] | 4 | [13 empty] | 8.67 | [76 empty] | 2025 | Wang C, Li Z-K, Sanislav I, Zheng Y, Li X-M, Zhang R-Z, Hu J, Zhang J (2025) Trace element zoning in sphalerite from the giant Nannihu porphyry-skarn-epithermal polymetallic system, central China. Mineralium Deposita |  | CHN | Henan Province
| Nannihu, Luotuoshan, Lengshuibeigou | Nannihu ore field | Magmatic hydrothermal | Porphyry, Skarn, Epithermal | Porphyry Mo-W, Skarn Zn-Cu-W, Epithermal Pb-Zn-Ag | Mo, Zn, Pb | W, Cu, Ag | Mo, W, Zn, Cu, Pb, Ag | Li et al., 2023b |  | 16B07-5 | 16B07-5 | underground mine |  |  |  |  | ore material | grab | grab | mineral separate | [5 empty] | mineralisation |  |  |  | sphalerite | Sulfide stage, Quartz-carbonate stage, Skarn stage, Pyrite-quartz stage, Quartz-polymetallic sulfide stage | disseminated, vein, massive | SEDEX |  |  |  | pyrite, pyrrhotite, chalcopyrite, molybdenite, magnetite, rutile, garnet, fluorite, scheelite, galena, stannite, tetrahedrite, quartz, K-feldspar, biotite | polished thin sections | LA-ICPMS, EMPA, SEM-EDS | Agilent 7700e ICP-MS apparatus interfaced to a Geolas Pro laser ablation system that consists of a 193 nm COMPex Pro 102Ar F excimer laser and a Micro Las optical system; (JEOL) JXA-8230 electron probe microanalyzer (EPMA) | Wuhan Sample Solution Analytical Technology Co., Ltd, Hubei, China | Detailed operation conditions for the laser ablation system and the ICP-MS instrument follow those described by Liu et al. (2008, 2010b) | [21 empty] | 970 | [11 empty] | 693 | [9 empty] | 1300 |  | 49.8 |  |  |  | 2.84 | [7 empty] | 2.72 | [13 empty] | 7.07 | [76 empty] | 2025 | Wang C, Li Z-K, Sanislav I, Zheng Y, Li X-M, Zhang R-Z, Hu J, Zhang J (2025) Trace element zoning in sphalerite from the giant Nannihu porphyry-skarn-epithermal polymetallic system, central China. Mineralium Deposita |  | CHN | Henan Province
| Nannihu, Luotuoshan, Lengshuibeigou | Nannihu ore field | Magmatic hydrothermal | Porphyry, Skarn, Epithermal | Porphyry Mo-W, Skarn Zn-Cu-W, Epithermal Pb-Zn-Ag | Mo, Zn, Pb | W, Cu, Ag | Mo, W, Zn, Cu, Pb, Ag | Li et al., 2023b |  | 16B07-6 | 16B07-6 | underground mine |  |  |  |  | ore material | grab | grab | mineral separate | [5 empty] | mineralisation |  |  |  | sphalerite | Sulfide stage, Quartz-carbonate stage, Skarn stage, Pyrite-quartz stage, Quartz-polymetallic sulfide stage | disseminated, vein, massive | SEDEX |  |  |  | pyrite, pyrrhotite, chalcopyrite, molybdenite, magnetite, rutile, garnet, fluorite, scheelite, galena, stannite, tetrahedrite, quartz, K-feldspar, biotite | polished thin sections | LA-ICPMS, EMPA, SEM-EDS | Agilent 7700e ICP-MS apparatus interfaced to a Geolas Pro laser ablation system that consists of a 193 nm COMPex Pro 102Ar F excimer laser and a Micro Las optical system; (JEOL) JXA-8230 electron probe microanalyzer (EPMA) | Wuhan Sample Solution Analytical Technology Co., Ltd, Hubei, China | Detailed operation conditions for the laser ablation system and the ICP-MS instrument follow those described by Liu et al. (2008, 2010b) | [21 empty] | 876 | [11 empty] | 1320 | [9 empty] | 1250 |  | 15.4 |  |  |  | 1.58 | [7 empty] | 2.15 | [13 empty] | 12.4 | [76 empty] | 2025 | Wang C, Li Z-K, Sanislav I, Zheng Y, Li X-M, Zhang R-Z, Hu J, Zhang J (2025) Trace element zoning in sphalerite from the giant Nannihu porphyry-skarn-epithermal polymetallic system, central China. Mineralium Deposita |  | CHN | Henan Province
| Nannihu, Luotuoshan, Lengshuibeigou | Nannihu ore field | Magmatic hydrothermal | Porphyry, Skarn, Epithermal | Porphyry Mo-W, Skarn Zn-Cu-W, Epithermal Pb-Zn-Ag | Mo, Zn, Pb | W, Cu, Ag | Mo, W, Zn, Cu, Pb, Ag | Li et al., 2023b |  | 16B07-7 | 16B07-7 | underground mine |  |  |  |  | ore material | grab | grab | mineral separate | [5 empty] | mineralisation |  |  |  | sphalerite | Sulfide stage, Quartz-carbonate stage, Skarn stage, Pyrite-quartz stage, Quartz-polymetallic sulfide stage | disseminated, vein, massive | SEDEX |  |  |  | pyrite, pyrrhotite, chalcopyrite, molybdenite, magnetite, rutile, garnet, fluorite, scheelite, galena, stannite, tetrahedrite, quartz, K-feldspar, biotite | polished thin sections | LA-ICPMS, EMPA, SEM-EDS | Agilent 7700e ICP-MS apparatus interfaced to a Geolas Pro laser ablation system that consists of a 193 nm COMPex Pro 102Ar F excimer laser and a Micro Las optical system; (JEOL) JXA-8230 electron probe microanalyzer (EPMA) | Wuhan Sample Solution Analytical Technology Co., Ltd, Hubei, China | Detailed operation conditions for the laser ablation system and the ICP-MS instrument follow those described by Liu et al. (2008, 2010b) | [21 empty] | 928 | [11 empty] | 1470 | [9 empty] | 1430 |  | 176 |  |  |  | 15.9 | [7 empty] | 3.99 | [13 empty] | 9.47 | [76 empty] | 2025 | Wang C, Li Z-K, Sanislav I, Zheng Y, Li X-M, Zhang R-Z, Hu J, Zhang J (2025) Trace element zoning in sphalerite from the giant Nannihu porphyry-skarn-epithermal polymetallic system, central China. Mineralium Deposita |  | CHN | Henan Province
| Nannihu, Luotuoshan, Lengshuibeigou | Nannihu ore field | Magmatic hydrothermal | Porphyry, Skarn, Epithermal | Porphyry Mo-W, Skarn Zn-Cu-W, Epithermal Pb-Zn-Ag | Mo, Zn, Pb | W, Cu, Ag | Mo, W, Zn, Cu, Pb, Ag | Li et al., 2023b |  | 16B07-8 | 16B07-8 | underground mine |  |  |  |  | ore material | grab | grab | mineral separate | [5 empty] | mineralisation |  |  |  | sphalerite | Sulfide stage, Quartz-carbonate stage, Skarn stage, Pyrite-quartz stage, Quartz-polymetallic sulfide stage | disseminated, vein, massive | SEDEX |  |  |  | pyrite, pyrrhotite, chalcopyrite, molybdenite, magnetite, rutile, garnet, fluorite, scheelite, galena, stannite, tetrahedrite, quartz, K-feldspar, biotite | polished thin sections | LA-ICPMS, EMPA, SEM-EDS | Agilent 7700e ICP-MS apparatus interfaced to a Geolas Pro laser ablation system that consists of a 193 nm COMPex Pro 102Ar F excimer laser and a Micro Las optical system; (JEOL) JXA-8230 electron probe microanalyzer (EPMA) | Wuhan Sample Solution Analytical Technology Co., Ltd, Hubei, China | Detailed operation conditions for the laser ablation system and the ICP-MS instrument follow those described by Liu et al. (2008, 2010b) | [21 empty] | 973 | [11 empty] | 1940 | [9 empty] | 1460 |  | 174 |  |  |  | 19.1 | [7 empty] | 4.51 | [13 empty] | 9.2 | [76 empty] | 2025 | Wang C, Li Z-K, Sanislav I, Zheng Y, Li X-M, Zhang R-Z, Hu J, Zhang J (2025) Trace element zoning in sphalerite from the giant Nannihu porphyry-skarn-epithermal polymetallic system, central China. Mineralium Deposita |  | CHN | Henan Province
| Nannihu, Luotuoshan, Lengshuibeigou | Nannihu ore field | Magmatic hydrothermal | Porphyry, Skarn, Epithermal | Porphyry Mo-W, Skarn Zn-Cu-W, Epithermal Pb-Zn-Ag | Mo, Zn, Pb | W, Cu, Ag | Mo, W, Zn, Cu, Pb, Ag | Li et al., 2023b |  | 16B07-9 | 16B07-9 | underground mine |  |  |  |  | ore material | grab | grab | mineral separate | [5 empty] | mineralisation |  |  |  | sphalerite | Sulfide stage, Quartz-carbonate stage, Skarn stage, Pyrite-quartz stage, Quartz-polymetallic sulfide stage | disseminated, vein, massive | SEDEX |  |  |  | pyrite, pyrrhotite, chalcopyrite, molybdenite, magnetite, rutile, garnet, fluorite, scheelite, galena, stannite, tetrahedrite, quartz, K-feldspar, biotite | polished thin sections | LA-ICPMS, EMPA, SEM-EDS | Agilent 7700e ICP-MS apparatus interfaced to a Geolas Pro laser ablation system that consists of a 193 nm COMPex Pro 102Ar F excimer laser and a Micro Las optical system; (JEOL) JXA-8230 electron probe microanalyzer (EPMA) | Wuhan Sample Solution Analytical Technology Co., Ltd, Hubei, China | Detailed operation conditions for the laser ablation system and the ICP-MS instrument follow those described by Liu et al. (2008, 2010b) | [21 empty] | 806 | [11 empty] | 626 | [9 empty] | 1060 |  | 51.7 |  |  |  | 2.85 | [7 empty] | 1.13 | [13 empty] | 7.82 | [76 empty] | 2025 | Wang C, Li Z-K, Sanislav I, Zheng Y, Li X-M, Zhang R-Z, Hu J, Zhang J (2025) Trace element zoning in sphalerite from the giant Nannihu porphyry-skarn-epithermal polymetallic system, central China. Mineralium Deposita |  | CHN | Henan Province
| Nannihu, Luotuoshan, Lengshuibeigou | Nannihu ore field | Magmatic hydrothermal | Porphyry, Skarn, Epithermal | Porphyry Mo-W, Skarn Zn-Cu-W, Epithermal Pb-Zn-Ag | Mo, Zn, Pb | W, Cu, Ag | Mo, W, Zn, Cu, Pb, Ag | Li et al., 2023b |  | 16B07-10 | 16B07-10 | underground mine |  |  |  |  | ore material | grab | grab | mineral separate | [5 empty] | mineralisation |  |  |  | sphalerite | Sulfide stage, Quartz-carbonate stage, Skarn stage, Pyrite-quartz stage, Quartz-polymetallic sulfide stage | disseminated, vein, massive | SEDEX |  |  |  | pyrite, pyrrhotite, chalcopyrite, molybdenite, magnetite, rutile, garnet, fluorite, scheelite, galena, stannite, tetrahedrite, quartz, K-feldspar, biotite | polished thin sections | LA-ICPMS, EMPA, SEM-EDS | Agilent 7700e ICP-MS apparatus interfaced to a Geolas Pro laser ablation system that consists of a 193 nm COMPex Pro 102Ar F excimer laser and a Micro Las optical system; (JEOL) JXA-8230 electron probe microanalyzer (EPMA) | Wuhan Sample Solution Analytical Technology Co., Ltd, Hubei, China | Detailed operation conditions for the laser ablation system and the ICP-MS instrument follow those described by Liu et al. (2008, 2010b) | [21 empty] | 902 | [11 empty] | 452 | [9 empty] | 1200 |  | 14.9 |  |  |  | 0.93 | [7 empty] | 1.11 | [13 empty] | 9.57 | [76 empty] | 2025 | Wang C, Li Z-K, Sanislav I, Zheng Y, Li X-M, Zhang R-Z, Hu J, Zhang J (2025) Trace element zoning in sphalerite from the giant Nannihu porphyry-skarn-epithermal polymetallic system, central China. Mineralium Deposita |  | CHN | Henan Province
| Nannihu, Luotuoshan, Lengshuibeigou | Nannihu ore field | Magmatic hydrothermal | Porphyry, Skarn, Epithermal | Porphyry Mo-W, Skarn Zn-Cu-W, Epithermal Pb-Zn-Ag | Mo, Zn, Pb | W, Cu, Ag | Mo, W, Zn, Cu, Pb, Ag | Li et al., 2023b |  | 16B07-11 | 16B07-11 | underground mine |  |  |  |  | ore material | grab | grab | mineral separate | [5 empty] | mineralisation |  |  |  | sphalerite | Sulfide stage, Quartz-carbonate stage, Skarn stage, Pyrite-quartz stage, Quartz-polymetallic sulfide stage | disseminated, vein, massive | SEDEX |  |  |  | pyrite, pyrrhotite, chalcopyrite, molybdenite, magnetite, rutile, garnet, fluorite, scheelite, galena, stannite, tetrahedrite, quartz, K-feldspar, biotite | polished thin sections | LA-ICPMS, EMPA, SEM-EDS | Agilent 7700e ICP-MS apparatus interfaced to a Geolas Pro laser ablation system that consists of a 193 nm COMPex Pro 102Ar F excimer laser and a Micro Las optical system; (JEOL) JXA-8230 electron probe microanalyzer (EPMA) | Wuhan Sample Solution Analytical Technology Co., Ltd, Hubei, China | Detailed operation conditions for the laser ablation system and the ICP-MS instrument follow those described by Liu et al. (2008, 2010b) | [21 empty] | 940 | [11 empty] | 244 | [9 empty] | 1230 |  | 13.8 |  |  |  | 0.78 | [7 empty] | 0.72 | [13 empty] | 10.6 | [76 empty] | 2025 | Wang C, Li Z-K, Sanislav I, Zheng Y, Li X-M, Zhang R-Z, Hu J, Zhang J (2025) Trace element zoning in sphalerite from the giant Nannihu porphyry-skarn-epithermal polymetallic system, central China. Mineralium Deposita |  | CHN | Henan Province
| Nannihu, Luotuoshan, Lengshuibeigou | Nannihu ore field | Magmatic hydrothermal | Porphyry, Skarn, Epithermal | Porphyry Mo-W, Skarn Zn-Cu-W, Epithermal Pb-Zn-Ag | Mo, Zn, Pb | W, Cu, Ag | Mo, W, Zn, Cu, Pb, Ag | Li et al., 2023b |  | 16B07-12 | 16B07-12 | underground mine |  |  |  |  | ore material | grab | grab | mineral separate | [5 empty] | mineralisation |  |  |  | sphalerite | Sulfide stage, Quartz-carbonate stage, Skarn stage, Pyrite-quartz stage, Quartz-polymetallic sulfide stage | disseminated, vein, massive | SEDEX |  |  |  | pyrite, pyrrhotite, chalcopyrite, molybdenite, magnetite, rutile, garnet, fluorite, scheelite, galena, stannite, tetrahedrite, quartz, K-feldspar, biotite | polished thin sections | LA-ICPMS, EMPA, SEM-EDS | Agilent 7700e ICP-MS apparatus interfaced to a Geolas Pro laser ablation system that consists of a 193 nm COMPex Pro 102Ar F excimer laser and a Micro Las optical system; (JEOL) JXA-8230 electron probe microanalyzer (EPMA) | Wuhan Sample Solution Analytical Technology Co., Ltd, Hubei, China | Detailed operation conditions for the laser ablation system and the ICP-MS instrument follow those described by Liu et al. (2008, 2010b) | [21 empty] | 920 | [11 empty] | 283 | [9 empty] | 1050 |  | 4.98 |  |  |  | 0.025525 | [7 empty] | 0.25 | [13 empty] | 6.33 | [76 empty] | 2025 | Wang C, Li Z-K, Sanislav I, Zheng Y, Li X-M, Zhang R-Z, Hu J, Zhang J (2025) Trace element zoning in sphalerite from the giant Nannihu porphyry-skarn-epithermal polymetallic system, central China. Mineralium Deposita |  | CHN | Henan Province
| Nannihu, Luotuoshan, Lengshuibeigou | Nannihu ore field | Magmatic hydrothermal | Porphyry, Skarn, Epithermal | Porphyry Mo-W, Skarn Zn-Cu-W, Epithermal Pb-Zn-Ag | Mo, Zn, Pb | W, Cu, Ag | Mo, W, Zn, Cu, Pb, Ag | Li et al., 2023b |  | 16B07-13 | 16B07-13 | underground mine |  |  |  |  | ore material | grab | grab | mineral separate | [5 empty] | mineralisation |  |  |  | sphalerite | Sulfide stage, Quartz-carbonate stage, Skarn stage, Pyrite-quartz stage, Quartz-polymetallic sulfide stage | disseminated, vein, massive | SEDEX |  |  |  | pyrite, pyrrhotite, chalcopyrite, molybdenite, magnetite, rutile, garnet, fluorite, scheelite, galena, stannite, tetrahedrite, quartz, K-feldspar, biotite | polished thin sections | LA-ICPMS, EMPA, SEM-EDS | Agilent 7700e ICP-MS apparatus interfaced to a Geolas Pro laser ablation system that consists of a 193 nm COMPex Pro 102Ar F excimer laser and a Micro Las optical system; (JEOL) JXA-8230 electron probe microanalyzer (EPMA) | Wuhan Sample Solution Analytical Technology Co., Ltd, Hubei, China | Detailed operation conditions for the laser ablation system and the ICP-MS instrument follow those described by Liu et al. (2008, 2010b) | [21 empty] | 898 | [11 empty] | 262 | [9 empty] | 1090 |  | 5.89 |  |  |  | 0.79 | [7 empty] | 0.19 | [13 empty] | 6.5 | [76 empty] | 2025 | Wang C, Li Z-K, Sanislav I, Zheng Y, Li X-M, Zhang R-Z, Hu J, Zhang J (2025) Trace element zoning in sphalerite from the giant Nannihu porphyry-skarn-epithermal polymetallic system, central China. Mineralium Deposita |  | CHN | Henan Province
| Nannihu, Luotuoshan, Lengshuibeigou | Nannihu ore field | Magmatic hydrothermal | Porphyry, Skarn, Epithermal | Porphyry Mo-W, Skarn Zn-Cu-W, Epithermal Pb-Zn-Ag | Mo, Zn, Pb | W, Cu, Ag | Mo, W, Zn, Cu, Pb, Ag | Li et al., 2023b |  | 16B07-14 | 16B07-14 | underground mine |  |  |  |  | ore material | grab | grab | mineral separate | [5 empty] | mineralisation |  |  |  | sphalerite | Sulfide stage, Quartz-carbonate stage, Skarn stage, Pyrite-quartz stage, Quartz-polymetallic sulfide stage | disseminated, vein, massive | SEDEX |  |  |  | pyrite, pyrrhotite, chalcopyrite, molybdenite, magnetite, rutile, garnet, fluorite, scheelite, galena, stannite, tetrahedrite, quartz, K-feldspar, biotite | polished thin sections | LA-ICPMS, EMPA, SEM-EDS | Agilent 7700e ICP-MS apparatus interfaced to a Geolas Pro laser ablation system that consists of a 193 nm COMPex Pro 102Ar F excimer laser and a Micro Las optical system; (JEOL) JXA-8230 electron probe microanalyzer (EPMA) | Wuhan Sample Solution Analytical Technology Co., Ltd, Hubei, China | Detailed operation conditions for the laser ablation system and the ICP-MS instrument follow those described by Liu et al. (2008, 2010b) | [21 empty] | 859 | [11 empty] | 282 | [9 empty] | 1020 |  | 5.01 |  |  |  | 0.004863 | [7 empty] | 0.25 | [13 empty] | 5.25 | [76 empty] | 2025 | Wang C, Li Z-K, Sanislav I, Zheng Y, Li X-M, Zhang R-Z, Hu J, Zhang J (2025) Trace element zoning in sphalerite from the giant Nannihu porphyry-skarn-epithermal polymetallic system, central China. Mineralium Deposita |  | CHN | Henan Province
| Nannihu, Luotuoshan, Lengshuibeigou | Nannihu ore field | Magmatic hydrothermal | Porphyry, Skarn, Epithermal | Porphyry Mo-W, Skarn Zn-Cu-W, Epithermal Pb-Zn-Ag | Mo, Zn, Pb | W, Cu, Ag | Mo, W, Zn, Cu, Pb, Ag | Li et al., 2023b |  | 16B07-15 | 16B07-15 | underground mine |  |  |  |  | ore material | grab | grab | mineral separate | [5 empty] | mineralisation |  |  |  | sphalerite | Sulfide stage, Quartz-carbonate stage, Skarn stage, Pyrite-quartz stage, Quartz-polymetallic sulfide stage | disseminated, vein, massive | SEDEX |  |  |  | pyrite, pyrrhotite, chalcopyrite, molybdenite, magnetite, rutile, garnet, fluorite, scheelite, galena, stannite, tetrahedrite, quartz, K-feldspar, biotite | polished thin sections | LA-ICPMS, EMPA, SEM-EDS | Agilent 7700e ICP-MS apparatus interfaced to a Geolas Pro laser ablation system that consists of a 193 nm COMPex Pro 102Ar F excimer laser and a Micro Las optical system; (JEOL) JXA-8230 electron probe microanalyzer (EPMA) | Wuhan Sample Solution Analytical Technology Co., Ltd, Hubei, China | Detailed operation conditions for the laser ablation system and the ICP-MS instrument follow those described by Liu et al. (2008, 2010b) | [21 empty] | 930 | [11 empty] | 402 | [9 empty] | 1200 |  | 11 |  |  |  | 1.44 | [7 empty] | 0.46 | [13 empty] | 6.56 | [76 empty] | 2025 | Wang C, Li Z-K, Sanislav I, Zheng Y, Li X-M, Zhang R-Z, Hu J, Zhang J (2025) Trace element zoning in sphalerite from the giant Nannihu porphyry-skarn-epithermal polymetallic system, central China. Mineralium Deposita |  | CHN | Henan Province
| Nannihu, Luotuoshan, Lengshuibeigou | Nannihu ore field | Magmatic hydrothermal | Porphyry, Skarn, Epithermal | Porphyry Mo-W, Skarn Zn-Cu-W, Epithermal Pb-Zn-Ag | Mo, Zn, Pb | W, Cu, Ag | Mo, W, Zn, Cu, Pb, Ag | Li et al., 2023b |  | 16B07-16 | 16B07-16 | underground mine |  |  |  |  | ore material | grab | grab | mineral separate | [5 empty] | mineralisation |  |  |  | sphalerite | Sulfide stage, Quartz-carbonate stage, Skarn stage, Pyrite-quartz stage, Quartz-polymetallic sulfide stage | disseminated, vein, massive | SEDEX |  |  |  | pyrite, pyrrhotite, chalcopyrite, molybdenite, magnetite, rutile, garnet, fluorite, scheelite, galena, stannite, tetrahedrite, quartz, K-feldspar, biotite | polished thin sections | LA-ICPMS, EMPA, SEM-EDS | Agilent 7700e ICP-MS apparatus interfaced to a Geolas Pro laser ablation system that consists of a 193 nm COMPex Pro 102Ar F excimer laser and a Micro Las optical system; (JEOL) JXA-8230 electron probe microanalyzer (EPMA) | Wuhan Sample Solution Analytical Technology Co., Ltd, Hubei, China | Detailed operation conditions for the laser ablation system and the ICP-MS instrument follow those described by Liu et al. (2008, 2010b) | [21 empty] | 805 | [11 empty] | 587 | [9 empty] | 1190 |  | 10.1 |  |  |  | 0.29 | [7 empty] | 0.52 | [13 empty] | 22.8 | [76 empty] | 2025 | Wang C, Li Z-K, Sanislav I, Zheng Y, Li X-M, Zhang R-Z, Hu J, Zhang J (2025) Trace element zoning in sphalerite from the giant Nannihu porphyry-skarn-epithermal polymetallic system, central China. Mineralium Deposita |  | CHN | Henan Province
| Nannihu, Luotuoshan, Lengshuibeigou | Nannihu ore field | Magmatic hydrothermal | Porphyry, Skarn, Epithermal | Porphyry Mo-W, Skarn Zn-Cu-W, Epithermal Pb-Zn-Ag | Mo, Zn, Pb | W, Cu, Ag | Mo, W, Zn, Cu, Pb, Ag | Li et al., 2023b |  | 16B07-17 | 16B07-17 | underground mine |  |  |  |  | ore material | grab | grab | mineral separate | [5 empty] | mineralisation |  |  |  | sphalerite | Sulfide stage, Quartz-carbonate stage, Skarn stage, Pyrite-quartz stage, Quartz-polymetallic sulfide stage | disseminated, vein, massive | SEDEX |  |  |  | pyrite, pyrrhotite, chalcopyrite, molybdenite, magnetite, rutile, garnet, fluorite, scheelite, galena, stannite, tetrahedrite, quartz, K-feldspar, biotite | polished thin sections | LA-ICPMS, EMPA, SEM-EDS | Agilent 7700e ICP-MS apparatus interfaced to a Geolas Pro laser ablation system that consists of a 193 nm COMPex Pro 102Ar F excimer laser and a Micro Las optical system; (JEOL) JXA-8230 electron probe microanalyzer (EPMA) | Wuhan Sample Solution Analytical Technology Co., Ltd, Hubei, China | Detailed operation conditions for the laser ablation system and the ICP-MS instrument follow those described by Liu et al. (2008, 2010b) | [21 empty] | 965 | [11 empty] | 390 | [9 empty] | 1130 |  | 10.9 |  |  |  | 0.35 | [7 empty] | 0.53 | [13 empty] | 12.2 | [76 empty] | 2025 | Wang C, Li Z-K, Sanislav I, Zheng Y, Li X-M, Zhang R-Z, Hu J, Zhang J (2025) Trace element zoning in sphalerite from the giant Nannihu porphyry-skarn-epithermal polymetallic system, central China. Mineralium Deposita |  | CHN | Henan Province
| Nannihu, Luotuoshan, Lengshuibeigou | Nannihu ore field | Magmatic hydrothermal | Porphyry, Skarn, Epithermal | Porphyry Mo-W, Skarn Zn-Cu-W, Epithermal Pb-Zn-Ag | Mo, Zn, Pb | W, Cu, Ag | Mo, W, Zn, Cu, Pb, Ag | Li et al., 2023b |  | 16B06-1 | 16B06-1 | underground mine |  |  |  |  | ore material | grab | grab | mineral separate | [5 empty] | mineralisation |  |  |  | sphalerite | Sulfide stage, Quartz-carbonate stage, Skarn stage, Pyrite-quartz stage, Quartz-polymetallic sulfide stage | disseminated, vein, massive | SEDEX |  |  |  | pyrite, pyrrhotite, chalcopyrite, molybdenite, magnetite, rutile, garnet, fluorite, scheelite, galena, stannite, tetrahedrite, quartz, K-feldspar, biotite | polished thin sections | LA-ICPMS, EMPA, SEM-EDS | Agilent 7700e ICP-MS apparatus interfaced to a Geolas Pro laser ablation system that consists of a 193 nm COMPex Pro 102Ar F excimer laser and a Micro Las optical system; (JEOL) JXA-8230 electron probe microanalyzer (EPMA) | Wuhan Sample Solution Analytical Technology Co., Ltd, Hubei, China | Detailed operation conditions for the laser ablation system and the ICP-MS instrument follow those described by Liu et al. (2008, 2010b) | [21 empty] | 821 | [11 empty] | 238 | [9 empty] | 1170 |  | 4.21 |  |  |  | 0.41 | [7 empty] | 0.47 | [13 empty] | 9.54 | [76 empty] | 2025 | Wang C, Li Z-K, Sanislav I, Zheng Y, Li X-M, Zhang R-Z, Hu J, Zhang J (2025) Trace element zoning in sphalerite from the giant Nannihu porphyry-skarn-epithermal polymetallic system, central China. Mineralium Deposita |  | CHN | Henan Province
| Nannihu, Luotuoshan, Lengshuibeigou | Nannihu ore field | Magmatic hydrothermal | Porphyry, Skarn, Epithermal | Porphyry Mo-W, Skarn Zn-Cu-W, Epithermal Pb-Zn-Ag | Mo, Zn, Pb | W, Cu, Ag | Mo, W, Zn, Cu, Pb, Ag | Li et al., 2023b |  | 16B06-2 | 16B06-2 | underground mine |  |  |  |  | ore material | grab | grab | mineral separate | [5 empty] | mineralisation |  |  |  | sphalerite | Sulfide stage, Quartz-carbonate stage, Skarn stage, Pyrite-quartz stage, Quartz-polymetallic sulfide stage | disseminated, vein, massive | SEDEX |  |  |  | pyrite, pyrrhotite, chalcopyrite, molybdenite, magnetite, rutile, garnet, fluorite, scheelite, galena, stannite, tetrahedrite, quartz, K-feldspar, biotite | polished thin sections | LA-ICPMS, EMPA, SEM-EDS | Agilent 7700e ICP-MS apparatus interfaced to a Geolas Pro laser ablation system that consists of a 193 nm COMPex Pro 102Ar F excimer laser and a Micro Las optical system; (JEOL) JXA-8230 electron probe microanalyzer (EPMA) | Wuhan Sample Solution Analytical Technology Co., Ltd, Hubei, China | Detailed operation conditions for the laser ablation system and the ICP-MS instrument follow those described by Liu et al. (2008, 2010b) | [21 empty] | 838 | [11 empty] | 368 | [9 empty] | 1270 |  | 6.24 |  |  |  | 0.29 | [7 empty] | 0.4 | [13 empty] | 10.5 | [76 empty] | 2025 | Wang C, Li Z-K, Sanislav I, Zheng Y, Li X-M, Zhang R-Z, Hu J, Zhang J (2025) Trace element zoning in sphalerite from the giant Nannihu porphyry-skarn-epithermal polymetallic system, central China. Mineralium Deposita |  | CHN | Henan Province
| Nannihu, Luotuoshan, Lengshuibeigou | Nannihu ore field | Magmatic hydrothermal | Porphyry, Skarn, Epithermal | Porphyry Mo-W, Skarn Zn-Cu-W, Epithermal Pb-Zn-Ag | Mo, Zn, Pb | W, Cu, Ag | Mo, W, Zn, Cu, Pb, Ag | Li et al., 2023b |  | 16B06-3 | 16B06-3 | underground mine |  |  |  |  | ore material | grab | grab | mineral separate | [5 empty] | mineralisation |  |  |  | sphalerite | Sulfide stage, Quartz-carbonate stage, Skarn stage, Pyrite-quartz stage, Quartz-polymetallic sulfide stage | disseminated, vein, massive | SEDEX |  |  |  | pyrite, pyrrhotite, chalcopyrite, molybdenite, magnetite, rutile, garnet, fluorite, scheelite, galena, stannite, tetrahedrite, quartz, K-feldspar, biotite | polished thin sections | LA-ICPMS, EMPA, SEM-EDS | Agilent 7700e ICP-MS apparatus interfaced to a Geolas Pro laser ablation system that consists of a 193 nm COMPex Pro 102Ar F excimer laser and a Micro Las optical system; (JEOL) JXA-8230 electron probe microanalyzer (EPMA) | Wuhan Sample Solution Analytical Technology Co., Ltd, Hubei, China | Detailed operation conditions for the laser ablation system and the ICP-MS instrument follow those described by Liu et al. (2008, 2010b) | [21 empty] | 841 | [11 empty] | 250 | [9 empty] | 1220 |  | 5.47 |  |  |  | 0.22 | [7 empty] | 0.82 | [13 empty] | 18 | [76 empty] | 2025 | Wang C, Li Z-K, Sanislav I, Zheng Y, Li X-M, Zhang R-Z, Hu J, Zhang J (2025) Trace element zoning in sphalerite from the giant Nannihu porphyry-skarn-epithermal polymetallic system, central China. Mineralium Deposita |  | CHN | Henan Province
| Nannihu, Luotuoshan, Lengshuibeigou | Nannihu ore field | Magmatic hydrothermal | Porphyry, Skarn, Epithermal | Porphyry Mo-W, Skarn Zn-Cu-W, Epithermal Pb-Zn-Ag | Mo, Zn, Pb | W, Cu, Ag | Mo, W, Zn, Cu, Pb, Ag | Li et al., 2023b |  | 16B06-4 | 16B06-4 | underground mine |  |  |  |  | ore material | grab | grab | mineral separate | [5 empty] | mineralisation |  |  |  | sphalerite | Sulfide stage, Quartz-carbonate stage, Skarn stage, Pyrite-quartz stage, Quartz-polymetallic sulfide stage | disseminated, vein, massive | SEDEX |  |  |  | pyrite, pyrrhotite, chalcopyrite, molybdenite, magnetite, rutile, garnet, fluorite, scheelite, galena, stannite, tetrahedrite, quartz, K-feldspar, biotite | polished thin sections | LA-ICPMS, EMPA, SEM-EDS | Agilent 7700e ICP-MS apparatus interfaced to a Geolas Pro laser ablation system that consists of a 193 nm COMPex Pro 102Ar F excimer laser and a Micro Las optical system; (JEOL) JXA-8230 electron probe microanalyzer (EPMA) | Wuhan Sample Solution Analytical Technology Co., Ltd, Hubei, China | Detailed operation conditions for the laser ablation system and the ICP-MS instrument follow those described by Liu et al. (2008, 2010b) | [21 empty] | 868 | [11 empty] | 137 | [9 empty] | 1310 |  | 6.05 |  |  |  | 0.41 | [7 empty] | 0.73 | [13 empty] | 13.9 | [76 empty] | 2025 | Wang C, Li Z-K, Sanislav I, Zheng Y, Li X-M, Zhang R-Z, Hu J, Zhang J (2025) Trace element zoning in sphalerite from the giant Nannihu porphyry-skarn-epithermal polymetallic system, central China. Mineralium Deposita |  | CHN | Henan Province
| Nannihu, Luotuoshan, Lengshuibeigou | Nannihu ore field | Magmatic hydrothermal | Porphyry, Skarn, Epithermal | Porphyry Mo-W, Skarn Zn-Cu-W, Epithermal Pb-Zn-Ag | Mo, Zn, Pb | W, Cu, Ag | Mo, W, Zn, Cu, Pb, Ag | Li et al., 2023b |  | 16B06-5 | 16B06-5 | underground mine |  |  |  |  | ore material | grab | grab | mineral separate | [5 empty] | mineralisation |  |  |  | sphalerite | Sulfide stage, Quartz-carbonate stage, Skarn stage, Pyrite-quartz stage, Quartz-polymetallic sulfide stage | disseminated, vein, massive | SEDEX |  |  |  | pyrite, pyrrhotite, chalcopyrite, molybdenite, magnetite, rutile, garnet, fluorite, scheelite, galena, stannite, tetrahedrite, quartz, K-feldspar, biotite | polished thin sections | LA-ICPMS, EMPA, SEM-EDS | Agilent 7700e ICP-MS apparatus interfaced to a Geolas Pro laser ablation system that consists of a 193 nm COMPex Pro 102Ar F excimer laser and a Micro Las optical system; (JEOL) JXA-8230 electron probe microanalyzer (EPMA) | Wuhan Sample Solution Analytical Technology Co., Ltd, Hubei, China | Detailed operation conditions for the laser ablation system and the ICP-MS instrument follow those described by Liu et al. (2008, 2010b) | [21 empty] | 831 | [11 empty] | 291 | [9 empty] | 1170 |  | 6.62 |  |  |  | 0.48 | [7 empty] | 0.58 | [13 empty] | 16.5 | [76 empty] | 2025 | Wang C, Li Z-K, Sanislav I, Zheng Y, Li X-M, Zhang R-Z, Hu J, Zhang J (2025) Trace element zoning in sphalerite from the giant Nannihu porphyry-skarn-epithermal polymetallic system, central China. Mineralium Deposita |  | CHN | Henan Province
| Nannihu, Luotuoshan, Lengshuibeigou | Nannihu ore field | Magmatic hydrothermal | Porphyry, Skarn, Epithermal | Porphyry Mo-W, Skarn Zn-Cu-W, Epithermal Pb-Zn-Ag | Mo, Zn, Pb | W, Cu, Ag | Mo, W, Zn, Cu, Pb, Ag | Li et al., 2023b |  | 16B06-6 | 16B06-6 | underground mine |  |  |  |  | ore material | grab | grab | mineral separate | [5 empty] | mineralisation |  |  |  | sphalerite | Sulfide stage, Quartz-carbonate stage, Skarn stage, Pyrite-quartz stage, Quartz-polymetallic sulfide stage | disseminated, vein, massive | SEDEX |  |  |  | pyrite, pyrrhotite, chalcopyrite, molybdenite, magnetite, rutile, garnet, fluorite, scheelite, galena, stannite, tetrahedrite, quartz, K-feldspar, biotite | polished thin sections | LA-ICPMS, EMPA, SEM-EDS | Agilent 7700e ICP-MS apparatus interfaced to a Geolas Pro laser ablation system that consists of a 193 nm COMPex Pro 102Ar F excimer laser and a Micro Las optical system; (JEOL) JXA-8230 electron probe microanalyzer (EPMA) | Wuhan Sample Solution Analytical Technology Co., Ltd, Hubei, China | Detailed operation conditions for the laser ablation system and the ICP-MS instrument follow those described by Liu et al. (2008, 2010b) | [21 empty] | 823 | [11 empty] | 191 | [9 empty] | 1050 |  | 8.52 |  |  |  | 0.81 | [7 empty] | 0.54 | [13 empty] | 8.97 | [76 empty] | 2025 | Wang C, Li Z-K, Sanislav I, Zheng Y, Li X-M, Zhang R-Z, Hu J, Zhang J (2025) Trace element zoning in sphalerite from the giant Nannihu porphyry-skarn-epithermal polymetallic system, central China. Mineralium Deposita |  | CHN | Henan Province
| Nannihu, Luotuoshan, Lengshuibeigou | Nannihu ore field | Magmatic hydrothermal | Porphyry, Skarn, Epithermal | Porphyry Mo-W, Skarn Zn-Cu-W, Epithermal Pb-Zn-Ag | Mo, Zn, Pb | W, Cu, Ag | Mo, W, Zn, Cu, Pb, Ag | Li et al., 2023b |  | 16B06-7 | 16B06-7 | underground mine |  |  |  |  | ore material | grab | grab | mineral separate | [5 empty] | mineralisation |  |  |  | sphalerite | Sulfide stage, Quartz-carbonate stage, Skarn stage, Pyrite-quartz stage, Quartz-polymetallic sulfide stage | disseminated, vein, massive | SEDEX |  |  |  | pyrite, pyrrhotite, chalcopyrite, molybdenite, magnetite, rutile, garnet, fluorite, scheelite, galena, stannite, tetrahedrite, quartz, K-feldspar, biotite | polished thin sections | LA-ICPMS, EMPA, SEM-EDS | Agilent 7700e ICP-MS apparatus interfaced to a Geolas Pro laser ablation system that consists of a 193 nm COMPex Pro 102Ar F excimer laser and a Micro Las optical system; (JEOL) JXA-8230 electron probe microanalyzer (EPMA) | Wuhan Sample Solution Analytical Technology Co., Ltd, Hubei, China | Detailed operation conditions for the laser ablation system and the ICP-MS instrument follow those described by Liu et al. (2008, 2010b) | [21 empty] | 811 | [11 empty] | 320 | [9 empty] | 1070 |  | 7.19 |  |  |  | 0.056209 | [7 empty] | 0.61 | [13 empty] | 16.7 | [76 empty] | 2025 | Wang C, Li Z-K, Sanislav I, Zheng Y, Li X-M, Zhang R-Z, Hu J, Zhang J (2025) Trace element zoning in sphalerite from the giant Nannihu porphyry-skarn-epithermal polymetallic system, central China. Mineralium Deposita |  | CHN | Henan Province
| Nannihu, Luotuoshan, Lengshuibeigou | Nannihu ore field | Magmatic hydrothermal | Porphyry, Skarn, Epithermal | Porphyry Mo-W, Skarn Zn-Cu-W, Epithermal Pb-Zn-Ag | Mo, Zn, Pb | W, Cu, Ag | Mo, W, Zn, Cu, Pb, Ag | Li et al., 2023b |  | 16B06-8 | 16B06-8 | underground mine |  |  |  |  | ore material | grab | grab | mineral separate | [5 empty] | mineralisation |  |  |  | sphalerite | Sulfide stage, Quartz-carbonate stage, Skarn stage, Pyrite-quartz stage, Quartz-polymetallic sulfide stage | disseminated, vein, massive | SEDEX |  |  |  | pyrite, pyrrhotite, chalcopyrite, molybdenite, magnetite, rutile, garnet, fluorite, scheelite, galena, stannite, tetrahedrite, quartz, K-feldspar, biotite | polished thin sections | LA-ICPMS, EMPA, SEM-EDS | Agilent 7700e ICP-MS apparatus interfaced to a Geolas Pro laser ablation system that consists of a 193 nm COMPex Pro 102Ar F excimer laser and a Micro Las optical system; (JEOL) JXA-8230 electron probe microanalyzer (EPMA) | Wuhan Sample Solution Analytical Technology Co., Ltd, Hubei, China | Detailed operation conditions for the laser ablation system and the ICP-MS instrument follow those described by Liu et al. (2008, 2010b) | [21 empty] | 840 | [11 empty] | 224 | [9 empty] | 1060 |  | 5.69 |  |  |  | 0.020537 | [7 empty] | 0.33 | [13 empty] | 38.8 | [76 empty] | 2025 | Wang C, Li Z-K, Sanislav I, Zheng Y, Li X-M, Zhang R-Z, Hu J, Zhang J (2025) Trace element zoning in sphalerite from the giant Nannihu porphyry-skarn-epithermal polymetallic system, central China. Mineralium Deposita |  | CHN | Henan Province
| Nannihu, Luotuoshan, Lengshuibeigou | Nannihu ore field | Magmatic hydrothermal | Porphyry, Skarn, Epithermal | Porphyry Mo-W, Skarn Zn-Cu-W, Epithermal Pb-Zn-Ag | Mo, Zn, Pb | W, Cu, Ag | Mo, W, Zn, Cu, Pb, Ag | Li et al., 2023b |  | 16B06-9 | 16B06-9 | underground mine |  |  |  |  | ore material | grab | grab | mineral separate | [5 empty] | mineralisation |  |  |  | sphalerite | Sulfide stage, Quartz-carbonate stage, Skarn stage, Pyrite-quartz stage, Quartz-polymetallic sulfide stage | disseminated, vein, massive | SEDEX |  |  |  | pyrite, pyrrhotite, chalcopyrite, molybdenite, magnetite, rutile, garnet, fluorite, scheelite, galena, stannite, tetrahedrite, quartz, K-feldspar, biotite | polished thin sections | LA-ICPMS, EMPA, SEM-EDS | Agilent 7700e ICP-MS apparatus interfaced to a Geolas Pro laser ablation system that consists of a 193 nm COMPex Pro 102Ar F excimer laser and a Micro Las optical system; (JEOL) JXA-8230 electron probe microanalyzer (EPMA) | Wuhan Sample Solution Analytical Technology Co., Ltd, Hubei, China | Detailed operation conditions for the laser ablation system and the ICP-MS instrument follow those described by Liu et al. (2008, 2010b) | [21 empty] | 850 | [11 empty] | 123 | [9 empty] | 1200 |  | 1.87 |  |  |  | 0.002828 | [7 empty] | 0.62 | [13 empty] | 11.2 | [76 empty] | 2025 | Wang C, Li Z-K, Sanislav I, Zheng Y, Li X-M, Zhang R-Z, Hu J, Zhang J (2025) Trace element zoning in sphalerite from the giant Nannihu porphyry-skarn-epithermal polymetallic system, central China. Mineralium Deposita |  | CHN | Henan Province
| Nannihu, Luotuoshan, Lengshuibeigou | Nannihu ore field | Magmatic hydrothermal | Porphyry, Skarn, Epithermal | Porphyry Mo-W, Skarn Zn-Cu-W, Epithermal Pb-Zn-Ag | Mo, Zn, Pb | W, Cu, Ag | Mo, W, Zn, Cu, Pb, Ag | Li et al., 2023b |  | 16B09_2-1 | 16B09_2-1 | underground mine |  |  |  |  | ore material | grab | grab | mineral separate | [5 empty] | mineralisation |  |  |  | sphalerite | Sulfide stage, Quartz-carbonate stage, Skarn stage, Pyrite-quartz stage, Quartz-polymetallic sulfide stage | disseminated, vein, massive | SEDEX |  |  |  | pyrite, pyrrhotite, chalcopyrite, molybdenite, magnetite, rutile, garnet, fluorite, scheelite, galena, stannite, tetrahedrite, quartz, K-feldspar, biotite | polished thin sections | LA-ICPMS, EMPA, SEM-EDS | Agilent 7700e ICP-MS apparatus interfaced to a Geolas Pro laser ablation system that consists of a 193 nm COMPex Pro 102Ar F excimer laser and a Micro Las optical system; (JEOL) JXA-8230 electron probe microanalyzer (EPMA) | Wuhan Sample Solution Analytical Technology Co., Ltd, Hubei, China | Detailed operation conditions for the laser ablation system and the ICP-MS instrument follow those described by Liu et al. (2008, 2010b) | [21 empty] | 983 | [11 empty] | 144 | [9 empty] | 1370 |  | 6.53 |  |  |  | 0.31 | [7 empty] | 0.73 | [13 empty] | 11.5 | [76 empty] | 2025 | Wang C, Li Z-K, Sanislav I, Zheng Y, Li X-M, Zhang R-Z, Hu J, Zhang J (2025) Trace element zoning in sphalerite from the giant Nannihu porphyry-skarn-epithermal polymetallic system, central China. Mineralium Deposita |  | CHN | Henan Province
| Nannihu, Luotuoshan, Lengshuibeigou | Nannihu ore field | Magmatic hydrothermal | Porphyry, Skarn, Epithermal | Porphyry Mo-W, Skarn Zn-Cu-W, Epithermal Pb-Zn-Ag | Mo, Zn, Pb | W, Cu, Ag | Mo, W, Zn, Cu, Pb, Ag | Li et al., 2023b |  | 16B09_2-2 | 16B09_2-2 | underground mine |  |  |  |  | ore material | grab | grab | mineral separate | [5 empty] | mineralisation |  |  |  | sphalerite | Sulfide stage, Quartz-carbonate stage, Skarn stage, Pyrite-quartz stage, Quartz-polymetallic sulfide stage | disseminated, vein, massive | SEDEX |  |  |  | pyrite, pyrrhotite, chalcopyrite, molybdenite, magnetite, rutile, garnet, fluorite, scheelite, galena, stannite, tetrahedrite, quartz, K-feldspar, biotite | polished thin sections | LA-ICPMS, EMPA, SEM-EDS | Agilent 7700e ICP-MS apparatus interfaced to a Geolas Pro laser ablation system that consists of a 193 nm COMPex Pro 102Ar F excimer laser and a Micro Las optical system; (JEOL) JXA-8230 electron probe microanalyzer (EPMA) | Wuhan Sample Solution Analytical Technology Co., Ltd, Hubei, China | Detailed operation conditions for the laser ablation system and the ICP-MS instrument follow those described by Liu et al. (2008, 2010b) | [21 empty] | 963 | [11 empty] | 207 | [9 empty] | 1290 |  | 8.64 |  |  |  | 0.000869 | [7 empty] | 0.33 | [13 empty] | 14.1 | [76 empty] | 2025 | Wang C, Li Z-K, Sanislav I, Zheng Y, Li X-M, Zhang R-Z, Hu J, Zhang J (2025) Trace element zoning in sphalerite from the giant Nannihu porphyry-skarn-epithermal polymetallic system, central China. Mineralium Deposita |  | CHN | Henan Province
| Nannihu, Luotuoshan, Lengshuibeigou | Nannihu ore field | Magmatic hydrothermal | Porphyry, Skarn, Epithermal | Porphyry Mo-W, Skarn Zn-Cu-W, Epithermal Pb-Zn-Ag | Mo, Zn, Pb | W, Cu, Ag | Mo, W, Zn, Cu, Pb, Ag | Li et al., 2023b |  | 16B09_2-3 | 16B09_2-3 | underground mine |  |  |  |  | ore material | grab | grab | mineral separate | [5 empty] | mineralisation |  |  |  | sphalerite | Sulfide stage, Quartz-carbonate stage, Skarn stage, Pyrite-quartz stage, Quartz-polymetallic sulfide stage | disseminated, vein, massive | SEDEX |  |  |  | pyrite, pyrrhotite, chalcopyrite, molybdenite, magnetite, rutile, garnet, fluorite, scheelite, galena, stannite, tetrahedrite, quartz, K-feldspar, biotite | polished thin sections | LA-ICPMS, EMPA, SEM-EDS | Agilent 7700e ICP-MS apparatus interfaced to a Geolas Pro laser ablation system that consists of a 193 nm COMPex Pro 102Ar F excimer laser and a Micro Las optical system; (JEOL) JXA-8230 electron probe microanalyzer (EPMA) | Wuhan Sample Solution Analytical Technology Co., Ltd, Hubei, China | Detailed operation conditions for the laser ablation system and the ICP-MS instrument follow those described by Liu et al. (2008, 2010b) | [21 empty] | 972 | [11 empty] | 770 | [9 empty] | 1350 |  | 9.88 |  |  |  | 4.08 | [7 empty] | 2.17 | [13 empty] | 22.6 | [76 empty] | 2025 | Wang C, Li Z-K, Sanislav I, Zheng Y, Li X-M, Zhang R-Z, Hu J, Zhang J (2025) Trace element zoning in sphalerite from the giant Nannihu porphyry-skarn-epithermal polymetallic system, central China. Mineralium Deposita |  | CHN | Henan Province
| Nannihu, Luotuoshan, Lengshuibeigou | Nannihu ore field | Magmatic hydrothermal | Porphyry, Skarn, Epithermal | Porphyry Mo-W, Skarn Zn-Cu-W, Epithermal Pb-Zn-Ag | Mo, Zn, Pb | W, Cu, Ag | Mo, W, Zn, Cu, Pb, Ag | Li et al., 2023b |  | 16B09_2-4 | 16B09_2-4 | underground mine |  |  |  |  | ore material | grab | grab | mineral separate | [5 empty] | mineralisation |  |  |  | sphalerite | Sulfide stage, Quartz-carbonate stage, Skarn stage, Pyrite-quartz stage, Quartz-polymetallic sulfide stage | disseminated, vein, massive | SEDEX |  |  |  | pyrite, pyrrhotite, chalcopyrite, molybdenite, magnetite, rutile, garnet, fluorite, scheelite, galena, stannite, tetrahedrite, quartz, K-feldspar, biotite | polished thin sections | LA-ICPMS, EMPA, SEM-EDS | Agilent 7700e ICP-MS apparatus interfaced to a Geolas Pro laser ablation system that consists of a 193 nm COMPex Pro 102Ar F excimer laser and a Micro Las optical system; (JEOL) JXA-8230 electron probe microanalyzer (EPMA) | Wuhan Sample Solution Analytical Technology Co., Ltd, Hubei, China | Detailed operation conditions for the laser ablation system and the ICP-MS instrument follow those described by Liu et al. (2008, 2010b) | [21 empty] | 994 | [11 empty] | 534 | [9 empty] | 1290 |  | 4.52 |  |  |  | 7.34 | [7 empty] | 1.64 | [13 empty] | 16.3 | [76 empty] | 2025 | Wang C, Li Z-K, Sanislav I, Zheng Y, Li X-M, Zhang R-Z, Hu J, Zhang J (2025) Trace element zoning in sphalerite from the giant Nannihu porphyry-skarn-epithermal polymetallic system, central China. Mineralium Deposita |  | CHN | Henan Province
| Nannihu, Luotuoshan, Lengshuibeigou | Nannihu ore field | Magmatic hydrothermal | Porphyry, Skarn, Epithermal | Porphyry Mo-W, Skarn Zn-Cu-W, Epithermal Pb-Zn-Ag | Mo, Zn, Pb | W, Cu, Ag | Mo, W, Zn, Cu, Pb, Ag | Li et al., 2023b |  | 16B09_2-5 | 16B09_2-5 | underground mine |  |  |  |  | ore material | grab | grab | mineral separate | [5 empty] | mineralisation |  |  |  | sphalerite | Sulfide stage, Quartz-carbonate stage, Skarn stage, Pyrite-quartz stage, Quartz-polymetallic sulfide stage | disseminated, vein, massive | SEDEX |  |  |  | pyrite, pyrrhotite, chalcopyrite, molybdenite, magnetite, rutile, garnet, fluorite, scheelite, galena, stannite, tetrahedrite, quartz, K-feldspar, biotite | polished thin sections | LA-ICPMS, EMPA, SEM-EDS | Agilent 7700e ICP-MS apparatus interfaced to a Geolas Pro laser ablation system that consists of a 193 nm COMPex Pro 102Ar F excimer laser and a Micro Las optical system; (JEOL) JXA-8230 electron probe microanalyzer (EPMA) | Wuhan Sample Solution Analytical Technology Co., Ltd, Hubei, China | Detailed operation conditions for the laser ablation system and the ICP-MS instrument follow those described by Liu et al. (2008, 2010b) | [21 empty] | 979 | [11 empty] | 1510 | [9 empty] | 1490 |  | 4.42 |  |  |  | 0.57 | [7 empty] | 6.38 | [13 empty] | 10.9 | [76 empty] | 2025 | Wang C, Li Z-K, Sanislav I, Zheng Y, Li X-M, Zhang R-Z, Hu J, Zhang J (2025) Trace element zoning in sphalerite from the giant Nannihu porphyry-skarn-epithermal polymetallic system, central China. Mineralium Deposita |  | CHN | Henan Province
| Nannihu, Luotuoshan, Lengshuibeigou | Nannihu ore field | Magmatic hydrothermal | Porphyry, Skarn, Epithermal | Porphyry Mo-W, Skarn Zn-Cu-W, Epithermal Pb-Zn-Ag | Mo, Zn, Pb | W, Cu, Ag | Mo, W, Zn, Cu, Pb, Ag | Li et al., 2023b |  | 16B09_2-6 | 16B09_2-6 | underground mine |  |  |  |  | ore material | grab | grab | mineral separate | [5 empty] | mineralisation |  |  |  | sphalerite | Sulfide stage, Quartz-carbonate stage, Skarn stage, Pyrite-quartz stage, Quartz-polymetallic sulfide stage | disseminated, vein, massive | SEDEX |  |  |  | pyrite, pyrrhotite, chalcopyrite, molybdenite, magnetite, rutile, garnet, fluorite, scheelite, galena, stannite, tetrahedrite, quartz, K-feldspar, biotite | polished thin sections | LA-ICPMS, EMPA, SEM-EDS | Agilent 7700e ICP-MS apparatus interfaced to a Geolas Pro laser ablation system that consists of a 193 nm COMPex Pro 102Ar F excimer laser and a Micro Las optical system; (JEOL) JXA-8230 electron probe microanalyzer (EPMA) | Wuhan Sample Solution Analytical Technology Co., Ltd, Hubei, China | Detailed operation conditions for the laser ablation system and the ICP-MS instrument follow those described by Liu et al. (2008, 2010b) | [21 empty] | 945 | [11 empty] | 942 | [9 empty] | 1450 |  | 4.8 |  |  |  | 0.02316 | [7 empty] | 3.32 | [13 empty] | 11.8 | [76 empty] | 2025 | Wang C, Li Z-K, Sanislav I, Zheng Y, Li X-M, Zhang R-Z, Hu J, Zhang J (2025) Trace element zoning in sphalerite from the giant Nannihu porphyry-skarn-epithermal polymetallic system, central China. Mineralium Deposita |  | CHN | Henan Province
| Nannihu, Luotuoshan, Lengshuibeigou | Nannihu ore field | Magmatic hydrothermal | Porphyry, Skarn, Epithermal | Porphyry Mo-W, Skarn Zn-Cu-W, Epithermal Pb-Zn-Ag | Mo, Zn, Pb | W, Cu, Ag | Mo, W, Zn, Cu, Pb, Ag | Li et al., 2023b |  | 16B09_2-7 | 16B09_2-7 | underground mine |  |  |  |  | ore material | grab | grab | mineral separate | [5 empty] | mineralisation |  |  |  | sphalerite | Sulfide stage, Quartz-carbonate stage, Skarn stage, Pyrite-quartz stage, Quartz-polymetallic sulfide stage | disseminated, vein, massive | SEDEX |  |  |  | pyrite, pyrrhotite, chalcopyrite, molybdenite, magnetite, rutile, garnet, fluorite, scheelite, galena, stannite, tetrahedrite, quartz, K-feldspar, biotite | polished thin sections | LA-ICPMS, EMPA, SEM-EDS | Agilent 7700e ICP-MS apparatus interfaced to a Geolas Pro laser ablation system that consists of a 193 nm COMPex Pro 102Ar F excimer laser and a Micro Las optical system; (JEOL) JXA-8230 electron probe microanalyzer (EPMA) | Wuhan Sample Solution Analytical Technology Co., Ltd, Hubei, China | Detailed operation conditions for the laser ablation system and the ICP-MS instrument follow those described by Liu et al. (2008, 2010b) | [21 empty] | 882 | [11 empty] | 1790 | [9 empty] | 1580 |  | 33.9 |  |  |  | 6.2 | [7 empty] | 9.14 | [13 empty] | 20.9 | [76 empty] | 2025 | Wang C, Li Z-K, Sanislav I, Zheng Y, Li X-M, Zhang R-Z, Hu J, Zhang J (2025) Trace element zoning in sphalerite from the giant Nannihu porphyry-skarn-epithermal polymetallic system, central China. Mineralium Deposita |  | CHN | Henan Province
| Nannihu, Luotuoshan, Lengshuibeigou | Nannihu ore field | Magmatic hydrothermal | Porphyry, Skarn, Epithermal | Porphyry Mo-W, Skarn Zn-Cu-W, Epithermal Pb-Zn-Ag | Mo, Zn, Pb | W, Cu, Ag | Mo, W, Zn, Cu, Pb, Ag | Li et al., 2023b |  | 16B09_2-8 | 16B09_2-8 | underground mine |  |  |  |  | ore material | grab | grab | mineral separate | [5 empty] | mineralisation |  |  |  | sphalerite | Sulfide stage, Quartz-carbonate stage, Skarn stage, Pyrite-quartz stage, Quartz-polymetallic sulfide stage | disseminated, vein, massive | SEDEX |  |  |  | pyrite, pyrrhotite, chalcopyrite, molybdenite, magnetite, rutile, garnet, fluorite, scheelite, galena, stannite, tetrahedrite, quartz, K-feldspar, biotite | polished thin sections | LA-ICPMS, EMPA, SEM-EDS | Agilent 7700e ICP-MS apparatus interfaced to a Geolas Pro laser ablation system that consists of a 193 nm COMPex Pro 102Ar F excimer laser and a Micro Las optical system; (JEOL) JXA-8230 electron probe microanalyzer (EPMA) | Wuhan Sample Solution Analytical Technology Co., Ltd, Hubei, China | Detailed operation conditions for the laser ablation system and the ICP-MS instrument follow those described by Liu et al. (2008, 2010b) | [21 empty] | 949 | [11 empty] | 369 | [9 empty] | 1560 |  | 13.9 |  |  |  | 1.02 | [7 empty] | 0.67 | [13 empty] | 16.4 | [76 empty] | 2025 | Wang C, Li Z-K, Sanislav I, Zheng Y, Li X-M, Zhang R-Z, Hu J, Zhang J (2025) Trace element zoning in sphalerite from the giant Nannihu porphyry-skarn-epithermal polymetallic system, central China. Mineralium Deposita |  | CHN | Henan Province
| Nannihu, Luotuoshan, Lengshuibeigou | Nannihu ore field | Magmatic hydrothermal | Porphyry, Skarn, Epithermal | Porphyry Mo-W, Skarn Zn-Cu-W, Epithermal Pb-Zn-Ag | Mo, Zn, Pb | W, Cu, Ag | Mo, W, Zn, Cu, Pb, Ag | Li et al., 2023b |  | 16B09_2-9 | 16B09_2-9 | underground mine |  |  |  |  | ore material | grab | grab | mineral separate | [5 empty] | mineralisation |  |  |  | sphalerite | Sulfide stage, Quartz-carbonate stage, Skarn stage, Pyrite-quartz stage, Quartz-polymetallic sulfide stage | disseminated, vein, massive | SEDEX |  |  |  | pyrite, pyrrhotite, chalcopyrite, molybdenite, magnetite, rutile, garnet, fluorite, scheelite, galena, stannite, tetrahedrite, quartz, K-feldspar, biotite | polished thin sections | LA-ICPMS, EMPA, SEM-EDS | Agilent 7700e ICP-MS apparatus interfaced to a Geolas Pro laser ablation system that consists of a 193 nm COMPex Pro 102Ar F excimer laser and a Micro Las optical system; (JEOL) JXA-8230 electron probe microanalyzer (EPMA) | Wuhan Sample Solution Analytical Technology Co., Ltd, Hubei, China | Detailed operation conditions for the laser ablation system and the ICP-MS instrument follow those described by Liu et al. (2008, 2010b) | [21 empty] | 958 | [11 empty] | 806 | [9 empty] | 1580 |  | 42.6 |  |  |  | 2.35 | [7 empty] | 1.9 | [13 empty] | 15.5 | [76 empty] | 2025 | Wang C, Li Z-K, Sanislav I, Zheng Y, Li X-M, Zhang R-Z, Hu J, Zhang J (2025) Trace element zoning in sphalerite from the giant Nannihu porphyry-skarn-epithermal polymetallic system, central China. Mineralium Deposita |  | CHN | Henan Province
| Nannihu, Luotuoshan, Lengshuibeigou | Nannihu ore field | Magmatic hydrothermal | Porphyry, Skarn, Epithermal | Porphyry Mo-W, Skarn Zn-Cu-W, Epithermal Pb-Zn-Ag | Mo, Zn, Pb | W, Cu, Ag | Mo, W, Zn, Cu, Pb, Ag | Li et al., 2023b |  | 16B09_2-10 | 16B09_2-10 | underground mine |  |  |  |  | ore material | grab | grab | mineral separate | [5 empty] | mineralisation |  |  |  | sphalerite | Sulfide stage, Quartz-carbonate stage, Skarn stage, Pyrite-quartz stage, Quartz-polymetallic sulfide stage | disseminated, vein, massive | SEDEX |  |  |  | pyrite, pyrrhotite, chalcopyrite, molybdenite, magnetite, rutile, garnet, fluorite, scheelite, galena, stannite, tetrahedrite, quartz, K-feldspar, biotite | polished thin sections | LA-ICPMS, EMPA, SEM-EDS | Agilent 7700e ICP-MS apparatus interfaced to a Geolas Pro laser ablation system that consists of a 193 nm COMPex Pro 102Ar F excimer laser and a Micro Las optical system; (JEOL) JXA-8230 electron probe microanalyzer (EPMA) | Wuhan Sample Solution Analytical Technology Co., Ltd, Hubei, China | Detailed operation conditions for the laser ablation system and the ICP-MS instrument follow those described by Liu et al. (2008, 2010b) | [21 empty] | 1010 | [11 empty] | 524 | [9 empty] | 1490 |  | 55.8 |  |  |  | 2.3 | [7 empty] | 2.08 | [13 empty] | 12.3 | [76 empty] | 2025 | Wang C, Li Z-K, Sanislav I, Zheng Y, Li X-M, Zhang R-Z, Hu J, Zhang J (2025) Trace element zoning in sphalerite from the giant Nannihu porphyry-skarn-epithermal polymetallic system, central China. Mineralium Deposita |  | CHN | Henan Province
| Nannihu, Luotuoshan, Lengshuibeigou | Nannihu ore field | Magmatic hydrothermal | Porphyry, Skarn, Epithermal | Porphyry Mo-W, Skarn Zn-Cu-W, Epithermal Pb-Zn-Ag | Mo, Zn, Pb | W, Cu, Ag | Mo, W, Zn, Cu, Pb, Ag | Li et al., 2023b |  | 16B09_2-11 | 16B09_2-11 | underground mine |  |  |  |  | ore material | grab | grab | mineral separate | [5 empty] | mineralisation |  |  |  | sphalerite | Sulfide stage, Quartz-carbonate stage, Skarn stage, Pyrite-quartz stage, Quartz-polymetallic sulfide stage | disseminated, vein, massive | SEDEX |  |  |  | pyrite, pyrrhotite, chalcopyrite, molybdenite, magnetite, rutile, garnet, fluorite, scheelite, galena, stannite, tetrahedrite, quartz, K-feldspar, biotite | polished thin sections | LA-ICPMS, EMPA, SEM-EDS | Agilent 7700e ICP-MS apparatus interfaced to a Geolas Pro laser ablation system that consists of a 193 nm COMPex Pro 102Ar F excimer laser and a Micro Las optical system; (JEOL) JXA-8230 electron probe microanalyzer (EPMA) | Wuhan Sample Solution Analytical Technology Co., Ltd, Hubei, China | Detailed operation conditions for the laser ablation system and the ICP-MS instrument follow those described by Liu et al. (2008, 2010b) | [21 empty] | 993 | [11 empty] | 371 | [9 empty] | 1340 |  | 7.01 |  |  |  | 0.38 | [7 empty] | 2.43 | [13 empty] | 10.1 | [76 empty] | 2025 | Wang C, Li Z-K, Sanislav I, Zheng Y, Li X-M, Zhang R-Z, Hu J, Zhang J (2025) Trace element zoning in sphalerite from the giant Nannihu porphyry-skarn-epithermal polymetallic system, central China. Mineralium Deposita |  | CHN | Henan Province
| Hilton | Nannihu ore field | Magmatic hydrothermal | Porphyry, Skarn, Epithermal | Porphyry Mo-W, Skarn Zn-Cu-W, Epithermal Pb-Zn-Ag | Mo, Zn, Pb | W, Cu, Ag | Mo, W, Zn, Cu, Pb, Ag | Li et al., 2023b |  | S17S1 (Sph1)-1 | S17S1 (Sph1)-1 | underground mine |  |  |  |  | ore material | grab | grab | mineral separate | [5 empty] | mineralisation |  |  |  | sphalerite | Sulfide stage, Quartz-carbonate stage, Skarn stage, Pyrite-quartz stage, Quartz-polymetallic sulfide stage | disseminated, vein, massive | SEDEX |  |  |  | pyrite, pyrrhotite, chalcopyrite, molybdenite, magnetite, rutile, garnet, fluorite, scheelite, galena, stannite, tetrahedrite, quartz, K-feldspar, biotite | polished thin sections | LA-ICPMS, EMPA, SEM-EDS | Agilent 7700e ICP-MS apparatus interfaced to a Geolas Pro laser ablation system that consists of a 193 nm COMPex Pro 102Ar F excimer laser and a Micro Las optical system; (JEOL) JXA-8230 electron probe microanalyzer (EPMA) | Wuhan Sample Solution Analytical Technology Co., Ltd, Hubei, China | Detailed operation conditions for the laser ablation system and the ICP-MS instrument follow those described by Liu et al. (2008, 2010b) | [21 empty] | 1266.297165 | [11 empty] | 1614.477952 | [9 empty] | 35834.42 |  | 0.034125 |  |  |  | 0.427728 | [7 empty] | 1.617138 | [13 empty] | 4.944494 | [76 empty] | 2025 | Wang C, Li Z-K, Sanislav I, Zheng Y, Li X-M, Zhang R-Z, Hu J, Zhang J (2025) Trace element zoning in sphalerite from the giant Nannihu porphyry-skarn-epithermal polymetallic system, central China. Mineralium Deposita |  | CHN | Henan Province
| Nannihu, Luotuoshan, Lengshuibeigou | Nannihu ore field | Magmatic hydrothermal | Porphyry, Skarn, Epithermal | Porphyry Mo-W, Skarn Zn-Cu-W, Epithermal Pb-Zn-Ag | Mo, Zn, Pb | W, Cu, Ag | Mo, W, Zn, Cu, Pb, Ag | Li et al., 2023b |  | S17S1 (Sph1)-2 | S17S1 (Sph1)-2 | underground mine |  |  |  |  | ore material | grab | grab | mineral separate | [5 empty] | mineralisation |  |  |  | sphalerite | Sulfide stage, Quartz-carbonate stage, Skarn stage, Pyrite-quartz stage, Quartz-polymetallic sulfide stage | disseminated, vein, massive | SEDEX |  |  |  | pyrite, pyrrhotite, chalcopyrite, molybdenite, magnetite, rutile, garnet, fluorite, scheelite, galena, stannite, tetrahedrite, quartz, K-feldspar, biotite | polished thin sections | LA-ICPMS, EMPA, SEM-EDS | Agilent 7700e ICP-MS apparatus interfaced to a Geolas Pro laser ablation system that consists of a 193 nm COMPex Pro 102Ar F excimer laser and a Micro Las optical system; (JEOL) JXA-8230 electron probe microanalyzer (EPMA) | Wuhan Sample Solution Analytical Technology Co., Ltd, Hubei, China | Detailed operation conditions for the laser ablation system and the ICP-MS instrument follow those described by Liu et al. (2008, 2010b) | [21 empty] | 1118.876838 | [11 empty] | 71.324608 | [9 empty] | 32266.02 |  | 0.196151 |  |  |  | 0.212365 | [7 empty] | 1.20657 | [13 empty] | 5.635939 | [76 empty] | 2025 | Wang C, Li Z-K, Sanislav I, Zheng Y, Li X-M, Zhang R-Z, Hu J, Zhang J (2025) Trace element zoning in sphalerite from the giant Nannihu porphyry-skarn-epithermal polymetallic system, central China. Mineralium Deposita |  | CHN | Henan Province
| Nannihu, Luotuoshan, Lengshuibeigou | Nannihu ore field | Magmatic hydrothermal | Porphyry, Skarn, Epithermal | Porphyry Mo-W, Skarn Zn-Cu-W, Epithermal Pb-Zn-Ag | Mo, Zn, Pb | W, Cu, Ag | Mo, W, Zn, Cu, Pb, Ag | Li et al., 2023b |  | S17S1 (Sph1)-3 | S17S1 (Sph1)-3 | underground mine |  |  |  |  | ore material | grab | grab | mineral separate | [5 empty] | mineralisation |  |  |  | sphalerite | Sulfide stage, Quartz-carbonate stage, Skarn stage, Pyrite-quartz stage, Quartz-polymetallic sulfide stage | disseminated, vein, massive | SEDEX |  |  |  | pyrite, pyrrhotite, chalcopyrite, molybdenite, magnetite, rutile, garnet, fluorite, scheelite, galena, stannite, tetrahedrite, quartz, K-feldspar, biotite | polished thin sections | LA-ICPMS, EMPA, SEM-EDS | Agilent 7700e ICP-MS apparatus interfaced to a Geolas Pro laser ablation system that consists of a 193 nm COMPex Pro 102Ar F excimer laser and a Micro Las optical system; (JEOL) JXA-8230 electron probe microanalyzer (EPMA) | Wuhan Sample Solution Analytical Technology Co., Ltd, Hubei, China | Detailed operation conditions for the laser ablation system and the ICP-MS instrument follow those described by Liu et al. (2008, 2010b) | [21 empty] | 1317.954934 | [11 empty] | 4077.060071 | [9 empty] | 39169.87 |  | 0.139897 |  |  |  | 0.212967 | [7 empty] | 1.591816 | [13 empty] | 4.822762 | [76 empty] | 2025 | Wang C, Li Z-K, Sanislav I, Zheng Y, Li X-M, Zhang R-Z, Hu J, Zhang J (2025) Trace element zoning in sphalerite from the giant Nannihu porphyry-skarn-epithermal polymetallic system, central China. Mineralium Deposita |  | CHN | Henan Province
| Nannihu, Luotuoshan, Lengshuibeigou | Nannihu ore field | Magmatic hydrothermal | Porphyry, Skarn, Epithermal | Porphyry Mo-W, Skarn Zn-Cu-W, Epithermal Pb-Zn-Ag | Mo, Zn, Pb | W, Cu, Ag | Mo, W, Zn, Cu, Pb, Ag | Li et al., 2023b |  | S17S1 (Sph1)-4 | S17S1 (Sph1)-4 | underground mine |  |  |  |  | ore material | grab | grab | mineral separate | [5 empty] | mineralisation |  |  |  | sphalerite | Sulfide stage, Quartz-carbonate stage, Skarn stage, Pyrite-quartz stage, Quartz-polymetallic sulfide stage | disseminated, vein, massive | SEDEX |  |  |  | pyrite, pyrrhotite, chalcopyrite, molybdenite, magnetite, rutile, garnet, fluorite, scheelite, galena, stannite, tetrahedrite, quartz, K-feldspar, biotite | polished thin sections | LA-ICPMS, EMPA, SEM-EDS | Agilent 7700e ICP-MS apparatus interfaced to a Geolas Pro laser ablation system that consists of a 193 nm COMPex Pro 102Ar F excimer laser and a Micro Las optical system; (JEOL) JXA-8230 electron probe microanalyzer (EPMA) | Wuhan Sample Solution Analytical Technology Co., Ltd, Hubei, China | Detailed operation conditions for the laser ablation system and the ICP-MS instrument follow those described by Liu et al. (2008, 2010b) | [21 empty] | 1249.260877 | [11 empty] | 2813.174238 | [9 empty] | 36589.16 |  | 0.13806 |  |  |  | 0.229204 | [7 empty] | 1.699652 | [13 empty] | 5.852325 | [76 empty] | 2025 | Wang C, Li Z-K, Sanislav I, Zheng Y, Li X-M, Zhang R-Z, Hu J, Zhang J (2025) Trace element zoning in sphalerite from the giant Nannihu porphyry-skarn-epithermal polymetallic system, central China. Mineralium Deposita |  | CHN | Henan Province
| Nannihu, Luotuoshan, Lengshuibeigou | Nannihu ore field | Magmatic hydrothermal | Porphyry, Skarn, Epithermal | Porphyry Mo-W, Skarn Zn-Cu-W, Epithermal Pb-Zn-Ag | Mo, Zn, Pb | W, Cu, Ag | Mo, W, Zn, Cu, Pb, Ag | Li et al., 2023b |  | S17S1 (Sph1)-5 | S17S1 (Sph1)-5 | underground mine |  |  |  |  | ore material | grab | grab | mineral separate | [5 empty] | mineralisation |  |  |  | sphalerite | Sulfide stage, Quartz-carbonate stage, Skarn stage, Pyrite-quartz stage, Quartz-polymetallic sulfide stage | disseminated, vein, massive | SEDEX |  |  |  | pyrite, pyrrhotite, chalcopyrite, molybdenite, magnetite, rutile, garnet, fluorite, scheelite, galena, stannite, tetrahedrite, quartz, K-feldspar, biotite | polished thin sections | LA-ICPMS, EMPA, SEM-EDS | Agilent 7700e ICP-MS apparatus interfaced to a Geolas Pro laser ablation system that consists of a 193 nm COMPex Pro 102Ar F excimer laser and a Micro Las optical system; (JEOL) JXA-8230 electron probe microanalyzer (EPMA) | Wuhan Sample Solution Analytical Technology Co., Ltd, Hubei, China | Detailed operation conditions for the laser ablation system and the ICP-MS instrument follow those described by Liu et al. (2008, 2010b) | [21 empty] | 1388.815576 | [11 empty] | 2442.260708 | [9 empty] | 34863.34 |  | 0.082103 |  |  |  | 0.692786 | [7 empty] | 1.644584 | [13 empty] | 5.864847 | [76 empty] | 2025 | Wang C, Li Z-K, Sanislav I, Zheng Y, Li X-M, Zhang R-Z, Hu J, Zhang J (2025) Trace element zoning in sphalerite from the giant Nannihu porphyry-skarn-epithermal polymetallic system, central China. Mineralium Deposita |  | CHN | Henan Province
| Nannihu, Luotuoshan, Lengshuibeigou | Nannihu ore field | Magmatic hydrothermal | Porphyry, Skarn, Epithermal | Porphyry Mo-W, Skarn Zn-Cu-W, Epithermal Pb-Zn-Ag | Mo, Zn, Pb | W, Cu, Ag | Mo, W, Zn, Cu, Pb, Ag | Li et al., 2023b |  | S17S1 (Sph1)-6 | S17S1 (Sph1)-6 | underground mine |  |  |  |  | ore material | grab | grab | mineral separate | [5 empty] | mineralisation |  |  |  | sphalerite | Sulfide stage, Quartz-carbonate stage, Skarn stage, Pyrite-quartz stage, Quartz-polymetallic sulfide stage | disseminated, vein, massive | SEDEX |  |  |  | pyrite, pyrrhotite, chalcopyrite, molybdenite, magnetite, rutile, garnet, fluorite, scheelite, galena, stannite, tetrahedrite, quartz, K-feldspar, biotite | polished thin sections | LA-ICPMS, EMPA, SEM-EDS | Agilent 7700e ICP-MS apparatus interfaced to a Geolas Pro laser ablation system that consists of a 193 nm COMPex Pro 102Ar F excimer laser and a Micro Las optical system; (JEOL) JXA-8230 electron probe microanalyzer (EPMA) | Wuhan Sample Solution Analytical Technology Co., Ltd, Hubei, China | Detailed operation conditions for the laser ablation system and the ICP-MS instrument follow those described by Liu et al. (2008, 2010b) | [21 empty] | 1172.11138 | [11 empty] | 298.346416 | [9 empty] | 41071.34 |  | 0.032748 |  |  |  | 0.207968 | [7 empty] | 1.81768 | [13 empty] | 7.4338 | [76 empty] | 2025 | Wang C, Li Z-K, Sanislav I, Zheng Y, Li X-M, Zhang R-Z, Hu J, Zhang J (2025) Trace element zoning in sphalerite from the giant Nannihu porphyry-skarn-epithermal polymetallic system, central China. Mineralium Deposita |  | CHN | Henan Province
| Nannihu, Luotuoshan, Lengshuibeigou | Nannihu ore field | Magmatic hydrothermal | Porphyry, Skarn, Epithermal | Porphyry Mo-W, Skarn Zn-Cu-W, Epithermal Pb-Zn-Ag | Mo, Zn, Pb | W, Cu, Ag | Mo, W, Zn, Cu, Pb, Ag | Li et al., 2023b |  | S17S1 (Sph1)-7 | S17S1 (Sph1)-7 | underground mine |  |  |  |  | ore material | grab | grab | mineral separate | [5 empty] | mineralisation |  |  |  | sphalerite | Sulfide stage, Quartz-carbonate stage, Skarn stage, Pyrite-quartz stage, Quartz-polymetallic sulfide stage | disseminated, vein, massive | SEDEX |  |  |  | pyrite, pyrrhotite, chalcopyrite, molybdenite, magnetite, rutile, garnet, fluorite, scheelite, galena, stannite, tetrahedrite, quartz, K-feldspar, biotite | polished thin sections | LA-ICPMS, EMPA, SEM-EDS | Agilent 7700e ICP-MS apparatus interfaced to a Geolas Pro laser ablation system that consists of a 193 nm COMPex Pro 102Ar F excimer laser and a Micro Las optical system; (JEOL) JXA-8230 electron probe microanalyzer (EPMA) | Wuhan Sample Solution Analytical Technology Co., Ltd, Hubei, China | Detailed operation conditions for the laser ablation system and the ICP-MS instrument follow those described by Liu et al. (2008, 2010b) | [21 empty] | 1375.666517 | [11 empty] | 1898.140436 | [9 empty] | 30433.09 |  | 0.026768 |  |  |  | 0.174995 | [7 empty] | 1.612843 | [13 empty] | 5.123952 | [76 empty] | 2025 | Wang C, Li Z-K, Sanislav I, Zheng Y, Li X-M, Zhang R-Z, Hu J, Zhang J (2025) Trace element zoning in sphalerite from the giant Nannihu porphyry-skarn-epithermal polymetallic system, central China. Mineralium Deposita |  | CHN | Henan Province
| Nannihu, Luotuoshan, Lengshuibeigou | Nannihu ore field | Magmatic hydrothermal | Porphyry, Skarn, Epithermal | Porphyry Mo-W, Skarn Zn-Cu-W, Epithermal Pb-Zn-Ag | Mo, Zn, Pb | W, Cu, Ag | Mo, W, Zn, Cu, Pb, Ag | Li et al., 2023b |  | S17S1 (Sph1)-8 | S17S1 (Sph1)-8 | underground mine |  |  |  |  | ore material | grab | grab | mineral separate | [5 empty] | mineralisation |  |  |  | sphalerite | Sulfide stage, Quartz-carbonate stage, Skarn stage, Pyrite-quartz stage, Quartz-polymetallic sulfide stage | disseminated, vein, massive | SEDEX |  |  |  | pyrite, pyrrhotite, chalcopyrite, molybdenite, magnetite, rutile, garnet, fluorite, scheelite, galena, stannite, tetrahedrite, quartz, K-feldspar, biotite | polished thin sections | LA-ICPMS, EMPA, SEM-EDS | Agilent 7700e ICP-MS apparatus interfaced to a Geolas Pro laser ablation system that consists of a 193 nm COMPex Pro 102Ar F excimer laser and a Micro Las optical system; (JEOL) JXA-8230 electron probe microanalyzer (EPMA) | Wuhan Sample Solution Analytical Technology Co., Ltd, Hubei, China | Detailed operation conditions for the laser ablation system and the ICP-MS instrument follow those described by Liu et al. (2008, 2010b) | [21 empty] | 1161.754361 | [11 empty] | 379.174058 | [9 empty] | 36351.31 |  | 0.033397 |  |  |  | 0.218749 | [7 empty] | 1.293427 | [13 empty] | 5.673511 | [76 empty] | 2025 | Wang C, Li Z-K, Sanislav I, Zheng Y, Li X-M, Zhang R-Z, Hu J, Zhang J (2025) Trace element zoning in sphalerite from the giant Nannihu porphyry-skarn-epithermal polymetallic system, central China. Mineralium Deposita |  | CHN | Henan Province
| Nannihu, Luotuoshan, Lengshuibeigou | Nannihu ore field | Magmatic hydrothermal | Porphyry, Skarn, Epithermal | Porphyry Mo-W, Skarn Zn-Cu-W, Epithermal Pb-Zn-Ag | Mo, Zn, Pb | W, Cu, Ag | Mo, W, Zn, Cu, Pb, Ag | Li et al., 2023b |  | S17S1 (Sph1)-9 | S17S1 (Sph1)-9 | underground mine |  |  |  |  | ore material | grab | grab | mineral separate | [5 empty] | mineralisation |  |  |  | sphalerite | Sulfide stage, Quartz-carbonate stage, Skarn stage, Pyrite-quartz stage, Quartz-polymetallic sulfide stage | disseminated, vein, massive | SEDEX |  |  |  | pyrite, pyrrhotite, chalcopyrite, molybdenite, magnetite, rutile, garnet, fluorite, scheelite, galena, stannite, tetrahedrite, quartz, K-feldspar, biotite | polished thin sections | LA-ICPMS, EMPA, SEM-EDS | Agilent 7700e ICP-MS apparatus interfaced to a Geolas Pro laser ablation system that consists of a 193 nm COMPex Pro 102Ar F excimer laser and a Micro Las optical system; (JEOL) JXA-8230 electron probe microanalyzer (EPMA) | Wuhan Sample Solution Analytical Technology Co., Ltd, Hubei, China | Detailed operation conditions for the laser ablation system and the ICP-MS instrument follow those described by Liu et al. (2008, 2010b) | [21 empty] | 1336.233569 | [11 empty] | 2824.303092 | [9 empty] | 32667.51 |  | 0.601294 |  |  |  | 1.194 | [7 empty] | 2.165871 | [13 empty] | 5.856096 | [76 empty] | 2025 | Wang C, Li Z-K, Sanislav I, Zheng Y, Li X-M, Zhang R-Z, Hu J, Zhang J (2025) Trace element zoning in sphalerite from the giant Nannihu porphyry-skarn-epithermal polymetallic system, central China. Mineralium Deposita |  | CHN | Henan Province
| Nannihu, Luotuoshan, Lengshuibeigou | Nannihu ore field | Magmatic hydrothermal | Porphyry, Skarn, Epithermal | Porphyry Mo-W, Skarn Zn-Cu-W, Epithermal Pb-Zn-Ag | Mo, Zn, Pb | W, Cu, Ag | Mo, W, Zn, Cu, Pb, Ag | Li et al., 2023b |  | S17S1 (Sph1)-10 | S17S1 (Sph1)-10 | underground mine |  |  |  |  | ore material | grab | grab | mineral separate | [5 empty] | mineralisation |  |  |  | sphalerite | Sulfide stage, Quartz-carbonate stage, Skarn stage, Pyrite-quartz stage, Quartz-polymetallic sulfide stage | disseminated, vein, massive | SEDEX |  |  |  | pyrite, pyrrhotite, chalcopyrite, molybdenite, magnetite, rutile, garnet, fluorite, scheelite, galena, stannite, tetrahedrite, quartz, K-feldspar, biotite | polished thin sections | LA-ICPMS, EMPA, SEM-EDS | Agilent 7700e ICP-MS apparatus interfaced to a Geolas Pro laser ablation system that consists of a 193 nm COMPex Pro 102Ar F excimer laser and a Micro Las optical system; (JEOL) JXA-8230 electron probe microanalyzer (EPMA) | Wuhan Sample Solution Analytical Technology Co., Ltd, Hubei, China | Detailed operation conditions for the laser ablation system and the ICP-MS instrument follow those described by Liu et al. (2008, 2010b) | [21 empty] | 1459.599065 | [11 empty] | 2224.985528 | [9 empty] | 30956.57 |  | 0.051697 |  |  |  | 0.321393 | [7 empty] | 1.8398 | [13 empty] | 6.811371 | [76 empty] | 2025 | Wang C, Li Z-K, Sanislav I, Zheng Y, Li X-M, Zhang R-Z, Hu J, Zhang J (2025) Trace element zoning in sphalerite from the giant Nannihu porphyry-skarn-epithermal polymetallic system, central China. Mineralium Deposita |  | CHN | Henan Province
| Nannihu, Luotuoshan, Lengshuibeigou | Nannihu ore field | Magmatic hydrothermal | Porphyry, Skarn, Epithermal | Porphyry Mo-W, Skarn Zn-Cu-W, Epithermal Pb-Zn-Ag | Mo, Zn, Pb | W, Cu, Ag | Mo, W, Zn, Cu, Pb, Ag | Li et al., 2023b |  | S17S2 (Sph1)-1 | S17S2 (Sph1)-1 | underground mine |  |  |  |  | ore material | grab | grab | mineral separate | [5 empty] | mineralisation |  |  |  | sphalerite | Sulfide stage, Quartz-carbonate stage, Skarn stage, Pyrite-quartz stage, Quartz-polymetallic sulfide stage | disseminated, vein, massive | SEDEX |  |  |  | pyrite, pyrrhotite, chalcopyrite, molybdenite, magnetite, rutile, garnet, fluorite, scheelite, galena, stannite, tetrahedrite, quartz, K-feldspar, biotite | polished thin sections | LA-ICPMS, EMPA, SEM-EDS | Agilent 7700e ICP-MS apparatus interfaced to a Geolas Pro laser ablation system that consists of a 193 nm COMPex Pro 102Ar F excimer laser and a Micro Las optical system; (JEOL) JXA-8230 electron probe microanalyzer (EPMA) | Wuhan Sample Solution Analytical Technology Co., Ltd, Hubei, China | Detailed operation conditions for the laser ablation system and the ICP-MS instrument follow those described by Liu et al. (2008, 2010b) | [21 empty] | 898.653782 | [11 empty] | 124.625321 | [9 empty] | 14780.08 |  | 2.665163 |  |  |  | 27.408639 | [7 empty] | 0.211584 | [13 empty] | 5.117953 | [76 empty] | 2025 | Wang C, Li Z-K, Sanislav I, Zheng Y, Li X-M, Zhang R-Z, Hu J, Zhang J (2025) Trace element zoning in sphalerite from the giant Nannihu porphyry-skarn-epithermal polymetallic system, central China. Mineralium Deposita |  | CHN | Henan Province
| Nannihu, Luotuoshan, Lengshuibeigou | Nannihu ore field | Magmatic hydrothermal | Porphyry, Skarn, Epithermal | Porphyry Mo-W, Skarn Zn-Cu-W, Epithermal Pb-Zn-Ag | Mo, Zn, Pb | W, Cu, Ag | Mo, W, Zn, Cu, Pb, Ag | Li et al., 2023b |  | S17S2 (Sph1)-2 | S17S2 (Sph1)-2 | underground mine |  |  |  |  | ore material | grab | grab | mineral separate | [5 empty] | mineralisation |  |  |  | sphalerite | Sulfide stage, Quartz-carbonate stage, Skarn stage, Pyrite-quartz stage, Quartz-polymetallic sulfide stage | disseminated, vein, massive | SEDEX |  |  |  | pyrite, pyrrhotite, chalcopyrite, molybdenite, magnetite, rutile, garnet, fluorite, scheelite, galena, stannite, tetrahedrite, quartz, K-feldspar, biotite | polished thin sections | LA-ICPMS, EMPA, SEM-EDS | Agilent 7700e ICP-MS apparatus interfaced to a Geolas Pro laser ablation system that consists of a 193 nm COMPex Pro 102Ar F excimer laser and a Micro Las optical system; (JEOL) JXA-8230 electron probe microanalyzer (EPMA) | Wuhan Sample Solution Analytical Technology Co., Ltd, Hubei, China | Detailed operation conditions for the laser ablation system and the ICP-MS instrument follow those described by Liu et al. (2008, 2010b) | [21 empty] | 973.816495 | [11 empty] | 123.050764 | [9 empty] | 33780.59 |  | 1.912516 |  |  |  | 10.41707 | [7 empty] | 0.816363 | [13 empty] | 15.69081 | [76 empty] | 2025 | Wang C, Li Z-K, Sanislav I, Zheng Y, Li X-M, Zhang R-Z, Hu J, Zhang J (2025) Trace element zoning in sphalerite from the giant Nannihu porphyry-skarn-epithermal polymetallic system, central China. Mineralium Deposita |  | CHN | Henan Province
| Nannihu, Luotuoshan, Lengshuibeigou | Nannihu ore field | Magmatic hydrothermal | Porphyry, Skarn, Epithermal | Porphyry Mo-W, Skarn Zn-Cu-W, Epithermal Pb-Zn-Ag | Mo, Zn, Pb | W, Cu, Ag | Mo, W, Zn, Cu, Pb, Ag | Li et al., 2023b |  | S17S2 (Sph1)-3 | S17S2 (Sph1)-3 | underground mine |  |  |  |  | ore material | grab | grab | mineral separate | [5 empty] | mineralisation |  |  |  | sphalerite | Sulfide stage, Quartz-carbonate stage, Skarn stage, Pyrite-quartz stage, Quartz-polymetallic sulfide stage | disseminated, vein, massive | SEDEX |  |  |  | pyrite, pyrrhotite, chalcopyrite, molybdenite, magnetite, rutile, garnet, fluorite, scheelite, galena, stannite, tetrahedrite, quartz, K-feldspar, biotite | polished thin sections | LA-ICPMS, EMPA, SEM-EDS | Agilent 7700e ICP-MS apparatus interfaced to a Geolas Pro laser ablation system that consists of a 193 nm COMPex Pro 102Ar F excimer laser and a Micro Las optical system; (JEOL) JXA-8230 electron probe microanalyzer (EPMA) | Wuhan Sample Solution Analytical Technology Co., Ltd, Hubei, China | Detailed operation conditions for the laser ablation system and the ICP-MS instrument follow those described by Liu et al. (2008, 2010b) | [21 empty] | 770.89738 | [11 empty] | 149.700956 | [9 empty] | 50856.67 |  | 3.844047 |  |  |  | 15.572211 | [7 empty] | 1.175777 | [13 empty] | 89.089016 | [76 empty] | 2025 | Wang C, Li Z-K, Sanislav I, Zheng Y, Li X-M, Zhang R-Z, Hu J, Zhang J (2025) Trace element zoning in sphalerite from the giant Nannihu porphyry-skarn-epithermal polymetallic system, central China. Mineralium Deposita |  | CHN | Henan Province
| Nannihu, Luotuoshan, Lengshuibeigou | Nannihu ore field | Magmatic hydrothermal | Porphyry, Skarn, Epithermal | Porphyry Mo-W, Skarn Zn-Cu-W, Epithermal Pb-Zn-Ag | Mo, Zn, Pb | W, Cu, Ag | Mo, W, Zn, Cu, Pb, Ag | Li et al., 2023b |  | S17S2 (Sph1)-4 | S17S2 (Sph1)-4 | underground mine |  |  |  |  | ore material | grab | grab | mineral separate | [5 empty] | mineralisation |  |  |  | sphalerite | Sulfide stage, Quartz-carbonate stage, Skarn stage, Pyrite-quartz stage, Quartz-polymetallic sulfide stage | disseminated, vein, massive | SEDEX |  |  |  | pyrite, pyrrhotite, chalcopyrite, molybdenite, magnetite, rutile, garnet, fluorite, scheelite, galena, stannite, tetrahedrite, quartz, K-feldspar, biotite | polished thin sections | LA-ICPMS, EMPA, SEM-EDS | Agilent 7700e ICP-MS apparatus interfaced to a Geolas Pro laser ablation system that consists of a 193 nm COMPex Pro 102Ar F excimer laser and a Micro Las optical system; (JEOL) JXA-8230 electron probe microanalyzer (EPMA) | Wuhan Sample Solution Analytical Technology Co., Ltd, Hubei, China | Detailed operation conditions for the laser ablation system and the ICP-MS instrument follow those described by Liu et al. (2008, 2010b) | [21 empty] | 859.451752 | [11 empty] | 154.71328 | [9 empty] | 17114.47 |  | 2.167301 |  |  |  | 32.183353 | [7 empty] | 0.548656 | [13 empty] | 6.824424 | [76 empty] | 2025 | Wang C, Li Z-K, Sanislav I, Zheng Y, Li X-M, Zhang R-Z, Hu J, Zhang J (2025) Trace element zoning in sphalerite from the giant Nannihu porphyry-skarn-epithermal polymetallic system, central China. Mineralium Deposita |  | CHN | Henan Province
| Nannihu, Luotuoshan, Lengshuibeigou | Nannihu ore field | Magmatic hydrothermal | Porphyry, Skarn, Epithermal | Porphyry Mo-W, Skarn Zn-Cu-W, Epithermal Pb-Zn-Ag | Mo, Zn, Pb | W, Cu, Ag | Mo, W, Zn, Cu, Pb, Ag | Li et al., 2023b |  | S17S2 (Sph1)-5 | S17S2 (Sph1)-5 | underground mine |  |  |  |  | ore material | grab | grab | mineral separate | [5 empty] | mineralisation |  |  |  | sphalerite | Sulfide stage, Quartz-carbonate stage, Skarn stage, Pyrite-quartz stage, Quartz-polymetallic sulfide stage | disseminated, vein, massive | SEDEX |  |  |  | pyrite, pyrrhotite, chalcopyrite, molybdenite, magnetite, rutile, garnet, fluorite, scheelite, galena, stannite, tetrahedrite, quartz, K-feldspar, biotite | polished thin sections | LA-ICPMS, EMPA, SEM-EDS | Agilent 7700e ICP-MS apparatus interfaced to a Geolas Pro laser ablation system that consists of a 193 nm COMPex Pro 102Ar F excimer laser and a Micro Las optical system; (JEOL) JXA-8230 electron probe microanalyzer (EPMA) | Wuhan Sample Solution Analytical Technology Co., Ltd, Hubei, China | Detailed operation conditions for the laser ablation system and the ICP-MS instrument follow those described by Liu et al. (2008, 2010b) | [21 empty] | 768.196279 | [11 empty] | 99.556091 | [9 empty] | 12722.18 |  | 4.522865 |  |  |  | 35.490285 | [7 empty] | 0.076488 | [13 empty] | 1.936363 | [76 empty] | 2025 | Wang C, Li Z-K, Sanislav I, Zheng Y, Li X-M, Zhang R-Z, Hu J, Zhang J (2025) Trace element zoning in sphalerite from the giant Nannihu porphyry-skarn-epithermal polymetallic system, central China. Mineralium Deposita |  | CHN | Henan Province
| Nannihu, Luotuoshan, Lengshuibeigou | Nannihu ore field | Magmatic hydrothermal | Porphyry, Skarn, Epithermal | Porphyry Mo-W, Skarn Zn-Cu-W, Epithermal Pb-Zn-Ag | Mo, Zn, Pb | W, Cu, Ag | Mo, W, Zn, Cu, Pb, Ag | Li et al., 2023b |  | S17S2 (Sph1)-6 | S17S2 (Sph1)-6 | underground mine |  |  |  |  | ore material | grab | grab | mineral separate | [5 empty] | mineralisation |  |  |  | sphalerite | Sulfide stage, Quartz-carbonate stage, Skarn stage, Pyrite-quartz stage, Quartz-polymetallic sulfide stage | disseminated, vein, massive | SEDEX |  |  |  | pyrite, pyrrhotite, chalcopyrite, molybdenite, magnetite, rutile, garnet, fluorite, scheelite, galena, stannite, tetrahedrite, quartz, K-feldspar, biotite | polished thin sections | LA-ICPMS, EMPA, SEM-EDS | Agilent 7700e ICP-MS apparatus interfaced to a Geolas Pro laser ablation system that consists of a 193 nm COMPex Pro 102Ar F excimer laser and a Micro Las optical system; (JEOL) JXA-8230 electron probe microanalyzer (EPMA) | Wuhan Sample Solution Analytical Technology Co., Ltd, Hubei, China | Detailed operation conditions for the laser ablation system and the ICP-MS instrument follow those described by Liu et al. (2008, 2010b) | [21 empty] | 837.553708 | [11 empty] | 146.302731 | [9 empty] | 20728.81169 |  | 1.439477 |  |  |  | 31.96434 | [7 empty] | 0.059721 | [13 empty] | 7.782068 | [76 empty] | 2025 | Wang C, Li Z-K, Sanislav I, Zheng Y, Li X-M, Zhang R-Z, Hu J, Zhang J (2025) Trace element zoning in sphalerite from the giant Nannihu porphyry-skarn-epithermal polymetallic system, central China. Mineralium Deposita |  | CHN | Henan Province
| Nannihu, Luotuoshan, Lengshuibeigou | Nannihu ore field | Magmatic hydrothermal | Porphyry, Skarn, Epithermal | Porphyry Mo-W, Skarn Zn-Cu-W, Epithermal Pb-Zn-Ag | Mo, Zn, Pb | W, Cu, Ag | Mo, W, Zn, Cu, Pb, Ag | Li et al., 2023b |  | S17S2 (Sph1)-7 | S17S2 (Sph1)-7 | underground mine |  |  |  |  | ore material | grab | grab | mineral separate | [5 empty] | mineralisation |  |  |  | sphalerite | Sulfide stage, Quartz-carbonate stage, Skarn stage, Pyrite-quartz stage, Quartz-polymetallic sulfide stage | disseminated, vein, massive | SEDEX |  |  |  | pyrite, pyrrhotite, chalcopyrite, molybdenite, magnetite, rutile, garnet, fluorite, scheelite, galena, stannite, tetrahedrite, quartz, K-feldspar, biotite | polished thin sections | LA-ICPMS, EMPA, SEM-EDS | Agilent 7700e ICP-MS apparatus interfaced to a Geolas Pro laser ablation system that consists of a 193 nm COMPex Pro 102Ar F excimer laser and a Micro Las optical system; (JEOL) JXA-8230 electron probe microanalyzer (EPMA) | Wuhan Sample Solution Analytical Technology Co., Ltd, Hubei, China | Detailed operation conditions for the laser ablation system and the ICP-MS instrument follow those described by Liu et al. (2008, 2010b) | [21 empty] | 878.874455 | [11 empty] | 131.657044 | [9 empty] | 31603.51 |  | 2.996284 |  |  |  | 23.636221 | [7 empty] | 0.825301 | [13 empty] | 15.569096 | [76 empty] | 2025 | Wang C, Li Z-K, Sanislav I, Zheng Y, Li X-M, Zhang R-Z, Hu J, Zhang J (2025) Trace element zoning in sphalerite from the giant Nannihu porphyry-skarn-epithermal polymetallic system, central China. Mineralium Deposita |  | CHN | Henan Province
| Nannihu, Luotuoshan, Lengshuibeigou | Nannihu ore field | Magmatic hydrothermal | Porphyry, Skarn, Epithermal | Porphyry Mo-W, Skarn Zn-Cu-W, Epithermal Pb-Zn-Ag | Mo, Zn, Pb | W, Cu, Ag | Mo, W, Zn, Cu, Pb, Ag | Li et al., 2023b |  | S17S2 (Sph1)-8 | S17S2 (Sph1)-8 | underground mine |  |  |  |  | ore material | grab | grab | mineral separate | [5 empty] | mineralisation |  |  |  | sphalerite | Sulfide stage, Quartz-carbonate stage, Skarn stage, Pyrite-quartz stage, Quartz-polymetallic sulfide stage | disseminated, vein, massive | SEDEX |  |  |  | pyrite, pyrrhotite, chalcopyrite, molybdenite, magnetite, rutile, garnet, fluorite, scheelite, galena, stannite, tetrahedrite, quartz, K-feldspar, biotite | polished thin sections | LA-ICPMS, EMPA, SEM-EDS | Agilent 7700e ICP-MS apparatus interfaced to a Geolas Pro laser ablation system that consists of a 193 nm COMPex Pro 102Ar F excimer laser and a Micro Las optical system; (JEOL) JXA-8230 electron probe microanalyzer (EPMA) | Wuhan Sample Solution Analytical Technology Co., Ltd, Hubei, China | Detailed operation conditions for the laser ablation system and the ICP-MS instrument follow those described by Liu et al. (2008, 2010b) | [21 empty] | 990.490145 | [11 empty] | 104.183205 | [9 empty] | 30577.87 |  | 0.431763 |  |  |  | 8.705523 | [7 empty] | 0.703969 | [13 empty] | 7.182999 | [76 empty] | 2025 | Wang C, Li Z-K, Sanislav I, Zheng Y, Li X-M, Zhang R-Z, Hu J, Zhang J (2025) Trace element zoning in sphalerite from the giant Nannihu porphyry-skarn-epithermal polymetallic system, central China. Mineralium Deposita |  | CHN | Henan Province
| Nannihu, Luotuoshan, Lengshuibeigou | Nannihu ore field | Magmatic hydrothermal | Porphyry, Skarn, Epithermal | Porphyry Mo-W, Skarn Zn-Cu-W, Epithermal Pb-Zn-Ag | Mo, Zn, Pb | W, Cu, Ag | Mo, W, Zn, Cu, Pb, Ag | Li et al., 2023b |  | S18S1 (Sph1)-1 | S18S1 (Sph1)-1 | underground mine |  |  |  |  | ore material | grab | grab | mineral separate | [5 empty] | mineralisation |  |  |  | sphalerite | Sulfide stage, Quartz-carbonate stage, Skarn stage, Pyrite-quartz stage, Quartz-polymetallic sulfide stage | disseminated, vein, massive | SEDEX |  |  |  | pyrite, pyrrhotite, chalcopyrite, molybdenite, magnetite, rutile, garnet, fluorite, scheelite, galena, stannite, tetrahedrite, quartz, K-feldspar, biotite | polished thin sections | LA-ICPMS, EMPA, SEM-EDS | Agilent 7700e ICP-MS apparatus interfaced to a Geolas Pro laser ablation system that consists of a 193 nm COMPex Pro 102Ar F excimer laser and a Micro Las optical system; (JEOL) JXA-8230 electron probe microanalyzer (EPMA) | Wuhan Sample Solution Analytical Technology Co., Ltd, Hubei, China | Detailed operation conditions for the laser ablation system and the ICP-MS instrument follow those described by Liu et al. (2008, 2010b) | [21 empty] | 1234.956633 | [11 empty] | 30.727363 | [9 empty] | 28934.60592 |  | 0.329469 |  |  |  | 0.312315 | [7 empty] | 0.819069 | [13 empty] | 113.961818 | [76 empty] | 2025 | Wang C, Li Z-K, Sanislav I, Zheng Y, Li X-M, Zhang R-Z, Hu J, Zhang J (2025) Trace element zoning in sphalerite from the giant Nannihu porphyry-skarn-epithermal polymetallic system, central China. Mineralium Deposita |  | CHN | Henan Province
| Nannihu, Luotuoshan, Lengshuibeigou | Nannihu ore field | Magmatic hydrothermal | Porphyry, Skarn, Epithermal | Porphyry Mo-W, Skarn Zn-Cu-W, Epithermal Pb-Zn-Ag | Mo, Zn, Pb | W, Cu, Ag | Mo, W, Zn, Cu, Pb, Ag | Li et al., 2023b |  | S18S1 (Sph1)-2 | S18S1 (Sph1)-2 | underground mine |  |  |  |  | ore material | grab | grab | mineral separate | [5 empty] | mineralisation |  |  |  | sphalerite | Sulfide stage, Quartz-carbonate stage, Skarn stage, Pyrite-quartz stage, Quartz-polymetallic sulfide stage | disseminated, vein, massive | SEDEX |  |  |  | pyrite, pyrrhotite, chalcopyrite, molybdenite, magnetite, rutile, garnet, fluorite, scheelite, galena, stannite, tetrahedrite, quartz, K-feldspar, biotite | polished thin sections | LA-ICPMS, EMPA, SEM-EDS | Agilent 7700e ICP-MS apparatus interfaced to a Geolas Pro laser ablation system that consists of a 193 nm COMPex Pro 102Ar F excimer laser and a Micro Las optical system; (JEOL) JXA-8230 electron probe microanalyzer (EPMA) | Wuhan Sample Solution Analytical Technology Co., Ltd, Hubei, China | Detailed operation conditions for the laser ablation system and the ICP-MS instrument follow those described by Liu et al. (2008, 2010b) | [21 empty] | 1347.488963 | [11 empty] | 52.391188 | [9 empty] | 30122.31 |  | 0.278955 |  |  |  | 0.543557 | [7 empty] | 0.740922 | [13 empty] | 38.177332 | [76 empty] | 2025 | Wang C, Li Z-K, Sanislav I, Zheng Y, Li X-M, Zhang R-Z, Hu J, Zhang J (2025) Trace element zoning in sphalerite from the giant Nannihu porphyry-skarn-epithermal polymetallic system, central China. Mineralium Deposita |  | CHN | Henan Province
| Nannihu, Luotuoshan, Lengshuibeigou | Nannihu ore field | Magmatic hydrothermal | Porphyry, Skarn, Epithermal | Porphyry Mo-W, Skarn Zn-Cu-W, Epithermal Pb-Zn-Ag | Mo, Zn, Pb | W, Cu, Ag | Mo, W, Zn, Cu, Pb, Ag | Li et al., 2023b |  | S18S1 (Sph1)-3 | S18S1 (Sph1)-3 | underground mine |  |  |  |  | ore material | grab | grab | mineral separate | [5 empty] | mineralisation |  |  |  | sphalerite | Sulfide stage, Quartz-carbonate stage, Skarn stage, Pyrite-quartz stage, Quartz-polymetallic sulfide stage | disseminated, vein, massive | SEDEX |  |  |  | pyrite, pyrrhotite, chalcopyrite, molybdenite, magnetite, rutile, garnet, fluorite, scheelite, galena, stannite, tetrahedrite, quartz, K-feldspar, biotite | polished thin sections | LA-ICPMS, EMPA, SEM-EDS | Agilent 7700e ICP-MS apparatus interfaced to a Geolas Pro laser ablation system that consists of a 193 nm COMPex Pro 102Ar F excimer laser and a Micro Las optical system; (JEOL) JXA-8230 electron probe microanalyzer (EPMA) | Wuhan Sample Solution Analytical Technology Co., Ltd, Hubei, China | Detailed operation conditions for the laser ablation system and the ICP-MS instrument follow those described by Liu et al. (2008, 2010b) | [21 empty] | 1308.086792 | [11 empty] | 25.284887 | [9 empty] | 26771.14 |  | 0.231573 |  |  |  | 0.205734 | [7 empty] | 0.61609 | [13 empty] | 58.3462 | [76 empty] | 2025 | Wang C, Li Z-K, Sanislav I, Zheng Y, Li X-M, Zhang R-Z, Hu J, Zhang J (2025) Trace element zoning in sphalerite from the giant Nannihu porphyry-skarn-epithermal polymetallic system, central China. Mineralium Deposita |  | CHN | Henan Province
| Nannihu, Luotuoshan, Lengshuibeigou | Nannihu ore field | Magmatic hydrothermal | Porphyry, Skarn, Epithermal | Porphyry Mo-W, Skarn Zn-Cu-W, Epithermal Pb-Zn-Ag | Mo, Zn, Pb | W, Cu, Ag | Mo, W, Zn, Cu, Pb, Ag | Li et al., 2023b |  | S18S1 (Sph1)-4 | S18S1 (Sph1)-4 | underground mine |  |  |  |  | ore material | grab | grab | mineral separate | [5 empty] | mineralisation |  |  |  | sphalerite | Sulfide stage, Quartz-carbonate stage, Skarn stage, Pyrite-quartz stage, Quartz-polymetallic sulfide stage | disseminated, vein, massive | SEDEX |  |  |  | pyrite, pyrrhotite, chalcopyrite, molybdenite, magnetite, rutile, garnet, fluorite, scheelite, galena, stannite, tetrahedrite, quartz, K-feldspar, biotite | polished thin sections | LA-ICPMS, EMPA, SEM-EDS | Agilent 7700e ICP-MS apparatus interfaced to a Geolas Pro laser ablation system that consists of a 193 nm COMPex Pro 102Ar F excimer laser and a Micro Las optical system; (JEOL) JXA-8230 electron probe microanalyzer (EPMA) | Wuhan Sample Solution Analytical Technology Co., Ltd, Hubei, China | Detailed operation conditions for the laser ablation system and the ICP-MS instrument follow those described by Liu et al. (2008, 2010b) | [21 empty] | 1249.234586 | [11 empty] | 25.174038 | [9 empty] | 27967.68 |  | 0.571714 |  |  |  | 0.332803 | [7 empty] | 0.909466 | [13 empty] | 40.994427 | [76 empty] | 2025 | Wang C, Li Z-K, Sanislav I, Zheng Y, Li X-M, Zhang R-Z, Hu J, Zhang J (2025) Trace element zoning in sphalerite from the giant Nannihu porphyry-skarn-epithermal polymetallic system, central China. Mineralium Deposita |  | CHN | Henan Province
| Nannihu, Luotuoshan, Lengshuibeigou | Nannihu ore field | Magmatic hydrothermal | Porphyry, Skarn, Epithermal | Porphyry Mo-W, Skarn Zn-Cu-W, Epithermal Pb-Zn-Ag | Mo, Zn, Pb | W, Cu, Ag | Mo, W, Zn, Cu, Pb, Ag | Li et al., 2023b |  | S18S1 (Sph1)-5 | S18S1 (Sph1)-5 | underground mine |  |  |  |  | ore material | grab | grab | mineral separate | [5 empty] | mineralisation |  |  |  | sphalerite | Sulfide stage, Quartz-carbonate stage, Skarn stage, Pyrite-quartz stage, Quartz-polymetallic sulfide stage | disseminated, vein, massive | SEDEX |  |  |  | pyrite, pyrrhotite, chalcopyrite, molybdenite, magnetite, rutile, garnet, fluorite, scheelite, galena, stannite, tetrahedrite, quartz, K-feldspar, biotite | polished thin sections | LA-ICPMS, EMPA, SEM-EDS | Agilent 7700e ICP-MS apparatus interfaced to a Geolas Pro laser ablation system that consists of a 193 nm COMPex Pro 102Ar F excimer laser and a Micro Las optical system; (JEOL) JXA-8230 electron probe microanalyzer (EPMA) | Wuhan Sample Solution Analytical Technology Co., Ltd, Hubei, China | Detailed operation conditions for the laser ablation system and the ICP-MS instrument follow those described by Liu et al. (2008, 2010b) | [21 empty] | 1176.355744 | [11 empty] | 23.082078 | [9 empty] | 29521.71515 |  | 0.772574 |  |  |  | 0.659551 | [7 empty] | 0.925862 | [13 empty] | 38.295989 | [76 empty] | 2025 | Wang C, Li Z-K, Sanislav I, Zheng Y, Li X-M, Zhang R-Z, Hu J, Zhang J (2025) Trace element zoning in sphalerite from the giant Nannihu porphyry-skarn-epithermal polymetallic system, central China. Mineralium Deposita |  | CHN | Henan Province
| Nannihu, Luotuoshan, Lengshuibeigou | Nannihu ore field | Magmatic hydrothermal | Porphyry, Skarn, Epithermal | Porphyry Mo-W, Skarn Zn-Cu-W, Epithermal Pb-Zn-Ag | Mo, Zn, Pb | W, Cu, Ag | Mo, W, Zn, Cu, Pb, Ag | Li et al., 2023b |  | S18S1 (Sph1)-6 | S18S1 (Sph1)-6 | underground mine |  |  |  |  | ore material | grab | grab | mineral separate | [5 empty] | mineralisation |  |  |  | sphalerite | Sulfide stage, Quartz-carbonate stage, Skarn stage, Pyrite-quartz stage, Quartz-polymetallic sulfide stage | disseminated, vein, massive | SEDEX |  |  |  | pyrite, pyrrhotite, chalcopyrite, molybdenite, magnetite, rutile, garnet, fluorite, scheelite, galena, stannite, tetrahedrite, quartz, K-feldspar, biotite | polished thin sections | LA-ICPMS, EMPA, SEM-EDS | Agilent 7700e ICP-MS apparatus interfaced to a Geolas Pro laser ablation system that consists of a 193 nm COMPex Pro 102Ar F excimer laser and a Micro Las optical system; (JEOL) JXA-8230 electron probe microanalyzer (EPMA) | Wuhan Sample Solution Analytical Technology Co., Ltd, Hubei, China | Detailed operation conditions for the laser ablation system and the ICP-MS instrument follow those described by Liu et al. (2008, 2010b) | [21 empty] | 1388.102066 | [11 empty] | 64.231401 | [9 empty] | 32181.21 |  | 0.762938 |  |  |  | 0.585108 | [7 empty] | 0.827756 | [13 empty] | 51.18552 | [76 empty] | 2025 | Wang C, Li Z-K, Sanislav I, Zheng Y, Li X-M, Zhang R-Z, Hu J, Zhang J (2025) Trace element zoning in sphalerite from the giant Nannihu porphyry-skarn-epithermal polymetallic system, central China. Mineralium Deposita |  | CHN | Henan Province
| Nannihu, Luotuoshan, Lengshuibeigou | Nannihu ore field | Magmatic hydrothermal | Porphyry, Skarn, Epithermal | Porphyry Mo-W, Skarn Zn-Cu-W, Epithermal Pb-Zn-Ag | Mo, Zn, Pb | W, Cu, Ag | Mo, W, Zn, Cu, Pb, Ag | Li et al., 2023b |  | S18S1 (Sph1)-7 | S18S1 (Sph1)-7 | underground mine |  |  |  |  | ore material | grab | grab | mineral separate | [5 empty] | mineralisation |  |  |  | sphalerite | Sulfide stage, Quartz-carbonate stage, Skarn stage, Pyrite-quartz stage, Quartz-polymetallic sulfide stage | disseminated, vein, massive | SEDEX |  |  |  | pyrite, pyrrhotite, chalcopyrite, molybdenite, magnetite, rutile, garnet, fluorite, scheelite, galena, stannite, tetrahedrite, quartz, K-feldspar, biotite | polished thin sections | LA-ICPMS, EMPA, SEM-EDS | Agilent 7700e ICP-MS apparatus interfaced to a Geolas Pro laser ablation system that consists of a 193 nm COMPex Pro 102Ar F excimer laser and a Micro Las optical system; (JEOL) JXA-8230 electron probe microanalyzer (EPMA) | Wuhan Sample Solution Analytical Technology Co., Ltd, Hubei, China | Detailed operation conditions for the laser ablation system and the ICP-MS instrument follow those described by Liu et al. (2008, 2010b) | [21 empty] | 1327.039307 | [11 empty] | 2008.894133 | [9 empty] | 39346.98 |  | 0.902994 |  |  |  | 0.324038 | [7 empty] | 0.710288 | [13 empty] | 299.193349 | [76 empty] | 2025 | Wang C, Li Z-K, Sanislav I, Zheng Y, Li X-M, Zhang R-Z, Hu J, Zhang J (2025) Trace element zoning in sphalerite from the giant Nannihu porphyry-skarn-epithermal polymetallic system, central China. Mineralium Deposita |  | CHN | Henan Province
| Nannihu, Luotuoshan, Lengshuibeigou | Nannihu ore field | Magmatic hydrothermal | Porphyry, Skarn, Epithermal | Porphyry Mo-W, Skarn Zn-Cu-W, Epithermal Pb-Zn-Ag | Mo, Zn, Pb | W, Cu, Ag | Mo, W, Zn, Cu, Pb, Ag | Li et al., 2023b |  | S18S1 (Sph1)-8 | S18S1 (Sph1)-8 | underground mine |  |  |  |  | ore material | grab | grab | mineral separate | [5 empty] | mineralisation |  |  |  | sphalerite | Sulfide stage, Quartz-carbonate stage, Skarn stage, Pyrite-quartz stage, Quartz-polymetallic sulfide stage | disseminated, vein, massive | SEDEX |  |  |  | pyrite, pyrrhotite, chalcopyrite, molybdenite, magnetite, rutile, garnet, fluorite, scheelite, galena, stannite, tetrahedrite, quartz, K-feldspar, biotite | polished thin sections | LA-ICPMS, EMPA, SEM-EDS | Agilent 7700e ICP-MS apparatus interfaced to a Geolas Pro laser ablation system that consists of a 193 nm COMPex Pro 102Ar F excimer laser and a Micro Las optical system; (JEOL) JXA-8230 electron probe microanalyzer (EPMA) | Wuhan Sample Solution Analytical Technology Co., Ltd, Hubei, China | Detailed operation conditions for the laser ablation system and the ICP-MS instrument follow those described by Liu et al. (2008, 2010b) | [21 empty] | 1413.495103 | [11 empty] | 330.147453 | [9 empty] | 40829.53 |  | 1.004055 |  |  |  | 0.280651 | [7 empty] | 0.965353 | [13 empty] | 57.683474 | [76 empty] | 2025 | Wang C, Li Z-K, Sanislav I, Zheng Y, Li X-M, Zhang R-Z, Hu J, Zhang J (2025) Trace element zoning in sphalerite from the giant Nannihu porphyry-skarn-epithermal polymetallic system, central China. Mineralium Deposita |  | CHN | Henan Province
| Nannihu, Luotuoshan, Lengshuibeigou | Nannihu ore field | Magmatic hydrothermal | Porphyry, Skarn, Epithermal | Porphyry Mo-W, Skarn Zn-Cu-W, Epithermal Pb-Zn-Ag | Mo, Zn, Pb | W, Cu, Ag | Mo, W, Zn, Cu, Pb, Ag | Li et al., 2023b |  | S18S1 (Sph1)-9 | S18S1 (Sph1)-9 | underground mine |  |  |  |  | ore material | grab | grab | mineral separate | [5 empty] | mineralisation |  |  |  | sphalerite | Sulfide stage, Quartz-carbonate stage, Skarn stage, Pyrite-quartz stage, Quartz-polymetallic sulfide stage | disseminated, vein, massive | SEDEX |  |  |  | pyrite, pyrrhotite, chalcopyrite, molybdenite, magnetite, rutile, garnet, fluorite, scheelite, galena, stannite, tetrahedrite, quartz, K-feldspar, biotite | polished thin sections | LA-ICPMS, EMPA, SEM-EDS | Agilent 7700e ICP-MS apparatus interfaced to a Geolas Pro laser ablation system that consists of a 193 nm COMPex Pro 102Ar F excimer laser and a Micro Las optical system; (JEOL) JXA-8230 electron probe microanalyzer (EPMA) | Wuhan Sample Solution Analytical Technology Co., Ltd, Hubei, China | Detailed operation conditions for the laser ablation system and the ICP-MS instrument follow those described by Liu et al. (2008, 2010b) | [21 empty] | 1438.984799 | [11 empty] | 711.065911 | [9 empty] | 40566.42 |  | 1.643253 |  |  |  | 3.811993 | [7 empty] | 0.897828 | [13 empty] | 63.865554 | [76 empty] | 2025 | Wang C, Li Z-K, Sanislav I, Zheng Y, Li X-M, Zhang R-Z, Hu J, Zhang J (2025) Trace element zoning in sphalerite from the giant Nannihu porphyry-skarn-epithermal polymetallic system, central China. Mineralium Deposita |  | CHN | Henan Province
| Nannihu, Luotuoshan, Lengshuibeigou | Nannihu ore field | Magmatic hydrothermal | Porphyry, Skarn, Epithermal | Porphyry Mo-W, Skarn Zn-Cu-W, Epithermal Pb-Zn-Ag | Mo, Zn, Pb | W, Cu, Ag | Mo, W, Zn, Cu, Pb, Ag | Li et al., 2023b |  | S18S1 (Sph1)-10 | S18S1 (Sph1)-10 | underground mine |  |  |  |  | ore material | grab | grab | mineral separate | [5 empty] | mineralisation |  |  |  | sphalerite | Sulfide stage, Quartz-carbonate stage, Skarn stage, Pyrite-quartz stage, Quartz-polymetallic sulfide stage | disseminated, vein, massive | SEDEX |  |  |  | pyrite, pyrrhotite, chalcopyrite, molybdenite, magnetite, rutile, garnet, fluorite, scheelite, galena, stannite, tetrahedrite, quartz, K-feldspar, biotite | polished thin sections | LA-ICPMS, EMPA, SEM-EDS | Agilent 7700e ICP-MS apparatus interfaced to a Geolas Pro laser ablation system that consists of a 193 nm COMPex Pro 102Ar F excimer laser and a Micro Las optical system; (JEOL) JXA-8230 electron probe microanalyzer (EPMA) | Wuhan Sample Solution Analytical Technology Co., Ltd, Hubei, China | Detailed operation conditions for the laser ablation system and the ICP-MS instrument follow those described by Liu et al. (2008, 2010b) | [21 empty] | 1355.851404 | [11 empty] | 259.753915 | [9 empty] | 40325.03 |  | 0.748818 |  |  |  | 0.490352 | [7 empty] | 0.825725 | [13 empty] | 61.078334 | [76 empty] | 2025 | Wang C, Li Z-K, Sanislav I, Zheng Y, Li X-M, Zhang R-Z, Hu J, Zhang J (2025) Trace element zoning in sphalerite from the giant Nannihu porphyry-skarn-epithermal polymetallic system, central China. Mineralium Deposita |  | CHN | Henan Province
| Nannihu, Luotuoshan, Lengshuibeigou | Nannihu ore field | Magmatic hydrothermal | Porphyry, Skarn, Epithermal | Porphyry Mo-W, Skarn Zn-Cu-W, Epithermal Pb-Zn-Ag | Mo, Zn, Pb | W, Cu, Ag | Mo, W, Zn, Cu, Pb, Ag | Li et al., 2023b |  | S18S1 (Sph1)-11 | S18S1 (Sph1)-11 | underground mine |  |  |  |  | ore material | grab | grab | mineral separate | [5 empty] | mineralisation |  |  |  | sphalerite | Sulfide stage, Quartz-carbonate stage, Skarn stage, Pyrite-quartz stage, Quartz-polymetallic sulfide stage | disseminated, vein, massive | SEDEX |  |  |  | pyrite, pyrrhotite, chalcopyrite, molybdenite, magnetite, rutile, garnet, fluorite, scheelite, galena, stannite, tetrahedrite, quartz, K-feldspar, biotite | polished thin sections | LA-ICPMS, EMPA, SEM-EDS | Agilent 7700e ICP-MS apparatus interfaced to a Geolas Pro laser ablation system that consists of a 193 nm COMPex Pro 102Ar F excimer laser and a Micro Las optical system; (JEOL) JXA-8230 electron probe microanalyzer (EPMA) | Wuhan Sample Solution Analytical Technology Co., Ltd, Hubei, China | Detailed operation conditions for the laser ablation system and the ICP-MS instrument follow those described by Liu et al. (2008, 2010b) | [21 empty] | 1417.826704 | [11 empty] | 244.190916 | [9 empty] | 39946.82 |  | 1.071768 |  |  |  | 0.484737 | [7 empty] | 0.825955 | [13 empty] | 50.752322 | [76 empty] | 2025 | Wang C, Li Z-K, Sanislav I, Zheng Y, Li X-M, Zhang R-Z, Hu J, Zhang J (2025) Trace element zoning in sphalerite from the giant Nannihu porphyry-skarn-epithermal polymetallic system, central China. Mineralium Deposita |  | CHN | Henan Province
| Nannihu, Luotuoshan, Lengshuibeigou | Nannihu ore field | Magmatic hydrothermal | Porphyry, Skarn, Epithermal | Porphyry Mo-W, Skarn Zn-Cu-W, Epithermal Pb-Zn-Ag | Mo, Zn, Pb | W, Cu, Ag | Mo, W, Zn, Cu, Pb, Ag | Li et al., 2023b |  | S18S1 (Sph1)-12 | S18S1 (Sph1)-12 | underground mine |  |  |  |  | ore material | grab | grab | mineral separate | [5 empty] | mineralisation |  |  |  | sphalerite | Sulfide stage, Quartz-carbonate stage, Skarn stage, Pyrite-quartz stage, Quartz-polymetallic sulfide stage | disseminated, vein, massive | SEDEX |  |  |  | pyrite, pyrrhotite, chalcopyrite, molybdenite, magnetite, rutile, garnet, fluorite, scheelite, galena, stannite, tetrahedrite, quartz, K-feldspar, biotite | polished thin sections | LA-ICPMS, EMPA, SEM-EDS | Agilent 7700e ICP-MS apparatus interfaced to a Geolas Pro laser ablation system that consists of a 193 nm COMPex Pro 102Ar F excimer laser and a Micro Las optical system; (JEOL) JXA-8230 electron probe microanalyzer (EPMA) | Wuhan Sample Solution Analytical Technology Co., Ltd, Hubei, China | Detailed operation conditions for the laser ablation system and the ICP-MS instrument follow those described by Liu et al. (2008, 2010b) | [21 empty] | 1343.701597 | [11 empty] | 45.259073 | [9 empty] | 40965.52 |  | 1.068299 |  |  |  | 0.092345 | [7 empty] | 0.795795 | [13 empty] | 59.962579 | [76 empty] | 2025 | Wang C, Li Z-K, Sanislav I, Zheng Y, Li X-M, Zhang R-Z, Hu J, Zhang J (2025) Trace element zoning in sphalerite from the giant Nannihu porphyry-skarn-epithermal polymetallic system, central China. Mineralium Deposita |  | CHN | Henan Province
| Nannihu, Luotuoshan, Lengshuibeigou | Nannihu ore field | Magmatic hydrothermal | Porphyry, Skarn, Epithermal | Porphyry Mo-W, Skarn Zn-Cu-W, Epithermal Pb-Zn-Ag | Mo, Zn, Pb | W, Cu, Ag | Mo, W, Zn, Cu, Pb, Ag | Li et al., 2023b |  | S18S1 (Sph1)-13 | S18S1 (Sph1)-13 | underground mine |  |  |  |  | ore material | grab | grab | mineral separate | [5 empty] | mineralisation |  |  |  | sphalerite | Sulfide stage, Quartz-carbonate stage, Skarn stage, Pyrite-quartz stage, Quartz-polymetallic sulfide stage | disseminated, vein, massive | SEDEX |  |  |  | pyrite, pyrrhotite, chalcopyrite, molybdenite, magnetite, rutile, garnet, fluorite, scheelite, galena, stannite, tetrahedrite, quartz, K-feldspar, biotite | polished thin sections | LA-ICPMS, EMPA, SEM-EDS | Agilent 7700e ICP-MS apparatus interfaced to a Geolas Pro laser ablation system that consists of a 193 nm COMPex Pro 102Ar F excimer laser and a Micro Las optical system; (JEOL) JXA-8230 electron probe microanalyzer (EPMA) | Wuhan Sample Solution Analytical Technology Co., Ltd, Hubei, China | Detailed operation conditions for the laser ablation system and the ICP-MS instrument follow those described by Liu et al. (2008, 2010b) | [21 empty] | 1483.853291 | [11 empty] | 234.01409 | [9 empty] | 47383.4 |  | 0.895666 |  |  |  | 0.959815 | [7 empty] | 1.061794 | [13 empty] | 51.18724 | [76 empty] | 2025 | Wang C, Li Z-K, Sanislav I, Zheng Y, Li X-M, Zhang R-Z, Hu J, Zhang J (2025) Trace element zoning in sphalerite from the giant Nannihu porphyry-skarn-epithermal polymetallic system, central China. Mineralium Deposita |  | CHN | Henan Province
| Nannihu, Luotuoshan, Lengshuibeigou | Nannihu ore field | Magmatic hydrothermal | Porphyry, Skarn, Epithermal | Porphyry Mo-W, Skarn Zn-Cu-W, Epithermal Pb-Zn-Ag | Mo, Zn, Pb | W, Cu, Ag | Mo, W, Zn, Cu, Pb, Ag | Li et al., 2023b |  | S18S1 (Sph1)-14 | S18S1 (Sph1)-14 | underground mine |  |  |  |  | ore material | grab | grab | mineral separate | [5 empty] | mineralisation |  |  |  | sphalerite | Sulfide stage, Quartz-carbonate stage, Skarn stage, Pyrite-quartz stage, Quartz-polymetallic sulfide stage | disseminated, vein, massive | SEDEX |  |  |  | pyrite, pyrrhotite, chalcopyrite, molybdenite, magnetite, rutile, garnet, fluorite, scheelite, galena, stannite, tetrahedrite, quartz, K-feldspar, biotite | polished thin sections | LA-ICPMS, EMPA, SEM-EDS | Agilent 7700e ICP-MS apparatus interfaced to a Geolas Pro laser ablation system that consists of a 193 nm COMPex Pro 102Ar F excimer laser and a Micro Las optical system; (JEOL) JXA-8230 electron probe microanalyzer (EPMA) | Wuhan Sample Solution Analytical Technology Co., Ltd, Hubei, China | Detailed operation conditions for the laser ablation system and the ICP-MS instrument follow those described by Liu et al. (2008, 2010b) | [21 empty] | 1440.971871 | [11 empty] | 1168.945195 | [9 empty] | 37171.42 |  | 0.78718 |  |  |  | 0.421125 | [7 empty] | 0.708005 | [13 empty] | 33.933413 | [76 empty] | 2025 | Wang C, Li Z-K, Sanislav I, Zheng Y, Li X-M, Zhang R-Z, Hu J, Zhang J (2025) Trace element zoning in sphalerite from the giant Nannihu porphyry-skarn-epithermal polymetallic system, central China. Mineralium Deposita |  | CHN | Henan Province
| Nannihu, Luotuoshan, Lengshuibeigou | Nannihu ore field | Magmatic hydrothermal | Porphyry, Skarn, Epithermal | Porphyry Mo-W, Skarn Zn-Cu-W, Epithermal Pb-Zn-Ag | Mo, Zn, Pb | W, Cu, Ag | Mo, W, Zn, Cu, Pb, Ag | Li et al., 2023b |  | S18S1 (Sph1)-15 | S18S1 (Sph1)-15 | underground mine |  |  |  |  | ore material | grab | grab | mineral separate | [5 empty] | mineralisation |  |  |  | sphalerite | Sulfide stage, Quartz-carbonate stage, Skarn stage, Pyrite-quartz stage, Quartz-polymetallic sulfide stage | disseminated, vein, massive | SEDEX |  |  |  | pyrite, pyrrhotite, chalcopyrite, molybdenite, magnetite, rutile, garnet, fluorite, scheelite, galena, stannite, tetrahedrite, quartz, K-feldspar, biotite | polished thin sections | LA-ICPMS, EMPA, SEM-EDS | Agilent 7700e ICP-MS apparatus interfaced to a Geolas Pro laser ablation system that consists of a 193 nm COMPex Pro 102Ar F excimer laser and a Micro Las optical system; (JEOL) JXA-8230 electron probe microanalyzer (EPMA) | Wuhan Sample Solution Analytical Technology Co., Ltd, Hubei, China | Detailed operation conditions for the laser ablation system and the ICP-MS instrument follow those described by Liu et al. (2008, 2010b) | [21 empty] | 1393.400528 | [11 empty] | 342.243197 | [9 empty] | 38988.59 |  | 0.818375 |  |  |  | 0.333824 | [7 empty] | 1.122041 | [13 empty] | 36.568973 | [76 empty] | 2025 | Wang C, Li Z-K, Sanislav I, Zheng Y, Li X-M, Zhang R-Z, Hu J, Zhang J (2025) Trace element zoning in sphalerite from the giant Nannihu porphyry-skarn-epithermal polymetallic system, central China. Mineralium Deposita |  | CHN | Henan Province
| Nannihu, Luotuoshan, Lengshuibeigou | Nannihu ore field | Magmatic hydrothermal | Porphyry, Skarn, Epithermal | Porphyry Mo-W, Skarn Zn-Cu-W, Epithermal Pb-Zn-Ag | Mo, Zn, Pb | W, Cu, Ag | Mo, W, Zn, Cu, Pb, Ag | Li et al., 2023b |  | S18S1 (Sph1)-16 | S18S1 (Sph1)-16 | underground mine |  |  |  |  | ore material | grab | grab | mineral separate | [5 empty] | mineralisation |  |  |  | sphalerite | Sulfide stage, Quartz-carbonate stage, Skarn stage, Pyrite-quartz stage, Quartz-polymetallic sulfide stage | disseminated, vein, massive | SEDEX |  |  |  | pyrite, pyrrhotite, chalcopyrite, molybdenite, magnetite, rutile, garnet, fluorite, scheelite, galena, stannite, tetrahedrite, quartz, K-feldspar, biotite | polished thin sections | LA-ICPMS, EMPA, SEM-EDS | Agilent 7700e ICP-MS apparatus interfaced to a Geolas Pro laser ablation system that consists of a 193 nm COMPex Pro 102Ar F excimer laser and a Micro Las optical system; (JEOL) JXA-8230 electron probe microanalyzer (EPMA) | Wuhan Sample Solution Analytical Technology Co., Ltd, Hubei, China | Detailed operation conditions for the laser ablation system and the ICP-MS instrument follow those described by Liu et al. (2008, 2010b) | [21 empty] | 1209.999769 | [11 empty] | 39.670249 | [9 empty] | 26891.93418 |  | 0.601974 |  |  |  | 0.248142 | [7 empty] | 0.706917 | [13 empty] | 20.264814 | [76 empty] | 2025 | Wang C, Li Z-K, Sanislav I, Zheng Y, Li X-M, Zhang R-Z, Hu J, Zhang J (2025) Trace element zoning in sphalerite from the giant Nannihu porphyry-skarn-epithermal polymetallic system, central China. Mineralium Deposita |  | CHN | Henan Province
| Nannihu, Luotuoshan, Lengshuibeigou | Nannihu ore field | Magmatic hydrothermal | Porphyry, Skarn, Epithermal | Porphyry Mo-W, Skarn Zn-Cu-W, Epithermal Pb-Zn-Ag | Mo, Zn, Pb | W, Cu, Ag | Mo, W, Zn, Cu, Pb, Ag | Li et al., 2023b |  | S18S1 (Sph1)-17 | S18S1 (Sph1)-17 | underground mine |  |  |  |  | ore material | grab | grab | mineral separate | [5 empty] | mineralisation |  |  |  | sphalerite | Sulfide stage, Quartz-carbonate stage, Skarn stage, Pyrite-quartz stage, Quartz-polymetallic sulfide stage | disseminated, vein, massive | SEDEX |  |  |  | pyrite, pyrrhotite, chalcopyrite, molybdenite, magnetite, rutile, garnet, fluorite, scheelite, galena, stannite, tetrahedrite, quartz, K-feldspar, biotite | polished thin sections | LA-ICPMS, EMPA, SEM-EDS | Agilent 7700e ICP-MS apparatus interfaced to a Geolas Pro laser ablation system that consists of a 193 nm COMPex Pro 102Ar F excimer laser and a Micro Las optical system; (JEOL) JXA-8230 electron probe microanalyzer (EPMA) | Wuhan Sample Solution Analytical Technology Co., Ltd, Hubei, China | Detailed operation conditions for the laser ablation system and the ICP-MS instrument follow those described by Liu et al. (2008, 2010b) | [21 empty] | 1466.120289 | [11 empty] | 451.991342 | [9 empty] | 40289.98 |  | 0.899882 |  |  |  | 0.509891 | [7 empty] | 1.010704 | [13 empty] | 38.041352 | [76 empty] | 2025 | Wang C, Li Z-K, Sanislav I, Zheng Y, Li X-M, Zhang R-Z, Hu J, Zhang J (2025) Trace element zoning in sphalerite from the giant Nannihu porphyry-skarn-epithermal polymetallic system, central China. Mineralium Deposita |  | CHN | Henan Province
| Nannihu, Luotuoshan, Lengshuibeigou | Nannihu ore field | Magmatic hydrothermal | Porphyry, Skarn, Epithermal | Porphyry Mo-W, Skarn Zn-Cu-W, Epithermal Pb-Zn-Ag | Mo, Zn, Pb | W, Cu, Ag | Mo, W, Zn, Cu, Pb, Ag | Li et al., 2023b |  | S18S1 (Sph1)-18 | S18S1 (Sph1)-18 | underground mine |  |  |  |  | ore material | grab | grab | mineral separate | [5 empty] | mineralisation |  |  |  | sphalerite | Sulfide stage, Quartz-carbonate stage, Skarn stage, Pyrite-quartz stage, Quartz-polymetallic sulfide stage | disseminated, vein, massive | SEDEX |  |  |  | pyrite, pyrrhotite, chalcopyrite, molybdenite, magnetite, rutile, garnet, fluorite, scheelite, galena, stannite, tetrahedrite, quartz, K-feldspar, biotite | polished thin sections | LA-ICPMS, EMPA, SEM-EDS | Agilent 7700e ICP-MS apparatus interfaced to a Geolas Pro laser ablation system that consists of a 193 nm COMPex Pro 102Ar F excimer laser and a Micro Las optical system; (JEOL) JXA-8230 electron probe microanalyzer (EPMA) | Wuhan Sample Solution Analytical Technology Co., Ltd, Hubei, China | Detailed operation conditions for the laser ablation system and the ICP-MS instrument follow those described by Liu et al. (2008, 2010b) | [21 empty] | 1353.77948 | [11 empty] | 331.698402 | [9 empty] | 36306.6 |  | 0.711074 |  |  |  | 0.969024 | [7 empty] | 0.90742 | [13 empty] | 34.691507 | [76 empty] | 2025 | Wang C, Li Z-K, Sanislav I, Zheng Y, Li X-M, Zhang R-Z, Hu J, Zhang J (2025) Trace element zoning in sphalerite from the giant Nannihu porphyry-skarn-epithermal polymetallic system, central China. Mineralium Deposita |  | CHN | Henan Province
| Nannihu, Luotuoshan, Lengshuibeigou | Nannihu ore field | Magmatic hydrothermal | Porphyry, Skarn, Epithermal | Porphyry Mo-W, Skarn Zn-Cu-W, Epithermal Pb-Zn-Ag | Mo, Zn, Pb | W, Cu, Ag | Mo, W, Zn, Cu, Pb, Ag | Li et al., 2023b |  | S19S1 (Sph1)-1 | S19S1 (Sph1)-1 | underground mine |  |  |  |  | ore material | grab | grab | mineral separate | [5 empty] | mineralisation |  |  |  | sphalerite | Sulfide stage, Quartz-carbonate stage, Skarn stage, Pyrite-quartz stage, Quartz-polymetallic sulfide stage | disseminated, vein, massive | SEDEX |  |  |  | pyrite, pyrrhotite, chalcopyrite, molybdenite, magnetite, rutile, garnet, fluorite, scheelite, galena, stannite, tetrahedrite, quartz, K-feldspar, biotite | polished thin sections | LA-ICPMS, EMPA, SEM-EDS | Agilent 7700e ICP-MS apparatus interfaced to a Geolas Pro laser ablation system that consists of a 193 nm COMPex Pro 102Ar F excimer laser and a Micro Las optical system; (JEOL) JXA-8230 electron probe microanalyzer (EPMA) | Wuhan Sample Solution Analytical Technology Co., Ltd, Hubei, China | Detailed operation conditions for the laser ablation system and the ICP-MS instrument follow those described by Liu et al. (2008, 2010b) | [21 empty] | 1271.917251 | [11 empty] | 2069.077443 | [9 empty] | 38364.35 |  | 0.170533 |  |  |  | 0.904581 | [7 empty] | 0.644527 | [13 empty] | 57.420461 | [76 empty] | 2025 | Wang C, Li Z-K, Sanislav I, Zheng Y, Li X-M, Zhang R-Z, Hu J, Zhang J (2025) Trace element zoning in sphalerite from the giant Nannihu porphyry-skarn-epithermal polymetallic system, central China. Mineralium Deposita |  | CHN | Henan Province
| Nannihu, Luotuoshan, Lengshuibeigou | Nannihu ore field | Magmatic hydrothermal | Porphyry, Skarn, Epithermal | Porphyry Mo-W, Skarn Zn-Cu-W, Epithermal Pb-Zn-Ag | Mo, Zn, Pb | W, Cu, Ag | Mo, W, Zn, Cu, Pb, Ag | Li et al., 2023b |  | S19S1 (Sph1)-2 | S19S1 (Sph1)-2 | underground mine |  |  |  |  | ore material | grab | grab | mineral separate | [5 empty] | mineralisation |  |  |  | sphalerite | Sulfide stage, Quartz-carbonate stage, Skarn stage, Pyrite-quartz stage, Quartz-polymetallic sulfide stage | disseminated, vein, massive | SEDEX |  |  |  | pyrite, pyrrhotite, chalcopyrite, molybdenite, magnetite, rutile, garnet, fluorite, scheelite, galena, stannite, tetrahedrite, quartz, K-feldspar, biotite | polished thin sections | LA-ICPMS, EMPA, SEM-EDS | Agilent 7700e ICP-MS apparatus interfaced to a Geolas Pro laser ablation system that consists of a 193 nm COMPex Pro 102Ar F excimer laser and a Micro Las optical system; (JEOL) JXA-8230 electron probe microanalyzer (EPMA) | Wuhan Sample Solution Analytical Technology Co., Ltd, Hubei, China | Detailed operation conditions for the laser ablation system and the ICP-MS instrument follow those described by Liu et al. (2008, 2010b) | [21 empty] | 1244.843952 | [11 empty] | 1648.542532 | [9 empty] | 43128.29 |  | 0.075564 |  |  |  | 0.262944 | [7 empty] | 0.626287 | [13 empty] | 223.702776 | [76 empty] | 2025 | Wang C, Li Z-K, Sanislav I, Zheng Y, Li X-M, Zhang R-Z, Hu J, Zhang J (2025) Trace element zoning in sphalerite from the giant Nannihu porphyry-skarn-epithermal polymetallic system, central China. Mineralium Deposita |  | CHN | Henan Province
| Nannihu, Luotuoshan, Lengshuibeigou | Nannihu ore field | Magmatic hydrothermal | Porphyry, Skarn, Epithermal | Porphyry Mo-W, Skarn Zn-Cu-W, Epithermal Pb-Zn-Ag | Mo, Zn, Pb | W, Cu, Ag | Mo, W, Zn, Cu, Pb, Ag | Li et al., 2023b |  | S19S1 (Sph1)-3 | S19S1 (Sph1)-3 | underground mine |  |  |  |  | ore material | grab | grab | mineral separate | [5 empty] | mineralisation |  |  |  | sphalerite | Sulfide stage, Quartz-carbonate stage, Skarn stage, Pyrite-quartz stage, Quartz-polymetallic sulfide stage | disseminated, vein, massive | SEDEX |  |  |  | pyrite, pyrrhotite, chalcopyrite, molybdenite, magnetite, rutile, garnet, fluorite, scheelite, galena, stannite, tetrahedrite, quartz, K-feldspar, biotite | polished thin sections | LA-ICPMS, EMPA, SEM-EDS | Agilent 7700e ICP-MS apparatus interfaced to a Geolas Pro laser ablation system that consists of a 193 nm COMPex Pro 102Ar F excimer laser and a Micro Las optical system; (JEOL) JXA-8230 electron probe microanalyzer (EPMA) | Wuhan Sample Solution Analytical Technology Co., Ltd, Hubei, China | Detailed operation conditions for the laser ablation system and the ICP-MS instrument follow those described by Liu et al. (2008, 2010b) | [21 empty] | 1304.576038 | [11 empty] | 1163.653828 | [9 empty] | 41370.97 |  | 0.054699 |  |  |  | 0.387774 | [7 empty] | 0.547145 | [13 empty] | 25.363395 | [76 empty] | 2025 | Wang C, Li Z-K, Sanislav I, Zheng Y, Li X-M, Zhang R-Z, Hu J, Zhang J (2025) Trace element zoning in sphalerite from the giant Nannihu porphyry-skarn-epithermal polymetallic system, central China. Mineralium Deposita |  | CHN | Henan Province
| Nannihu, Luotuoshan, Lengshuibeigou | Nannihu ore field | Magmatic hydrothermal | Porphyry, Skarn, Epithermal | Porphyry Mo-W, Skarn Zn-Cu-W, Epithermal Pb-Zn-Ag | Mo, Zn, Pb | W, Cu, Ag | Mo, W, Zn, Cu, Pb, Ag | Li et al., 2023b |  | S19S1 (Sph1)-4 | S19S1 (Sph1)-4 | underground mine |  |  |  |  | ore material | grab | grab | mineral separate | [5 empty] | mineralisation |  |  |  | sphalerite | Sulfide stage, Quartz-carbonate stage, Skarn stage, Pyrite-quartz stage, Quartz-polymetallic sulfide stage | disseminated, vein, massive | SEDEX |  |  |  | pyrite, pyrrhotite, chalcopyrite, molybdenite, magnetite, rutile, garnet, fluorite, scheelite, galena, stannite, tetrahedrite, quartz, K-feldspar, biotite | polished thin sections | LA-ICPMS, EMPA, SEM-EDS | Agilent 7700e ICP-MS apparatus interfaced to a Geolas Pro laser ablation system that consists of a 193 nm COMPex Pro 102Ar F excimer laser and a Micro Las optical system; (JEOL) JXA-8230 electron probe microanalyzer (EPMA) | Wuhan Sample Solution Analytical Technology Co., Ltd, Hubei, China | Detailed operation conditions for the laser ablation system and the ICP-MS instrument follow those described by Liu et al. (2008, 2010b) | [21 empty] | 1090.378493 | [11 empty] | 1294.360723 | [9 empty] | 36677.69 |  | 0.727518 |  |  |  | 2.256929 | [7 empty] | 0.535847 | [13 empty] | 610.96497 | [76 empty] | 2025 | Wang C, Li Z-K, Sanislav I, Zheng Y, Li X-M, Zhang R-Z, Hu J, Zhang J (2025) Trace element zoning in sphalerite from the giant Nannihu porphyry-skarn-epithermal polymetallic system, central China. Mineralium Deposita |  | CHN | Henan Province
| Nannihu, Luotuoshan, Lengshuibeigou | Nannihu ore field | Magmatic hydrothermal | Porphyry, Skarn, Epithermal | Porphyry Mo-W, Skarn Zn-Cu-W, Epithermal Pb-Zn-Ag | Mo, Zn, Pb | W, Cu, Ag | Mo, W, Zn, Cu, Pb, Ag | Li et al., 2023b |  | S19S1 (Sph1)-5 | S19S1 (Sph1)-5 | underground mine |  |  |  |  | ore material | grab | grab | mineral separate | [5 empty] | mineralisation |  |  |  | sphalerite | Sulfide stage, Quartz-carbonate stage, Skarn stage, Pyrite-quartz stage, Quartz-polymetallic sulfide stage | disseminated, vein, massive | SEDEX |  |  |  | pyrite, pyrrhotite, chalcopyrite, molybdenite, magnetite, rutile, garnet, fluorite, scheelite, galena, stannite, tetrahedrite, quartz, K-feldspar, biotite | polished thin sections | LA-ICPMS, EMPA, SEM-EDS | Agilent 7700e ICP-MS apparatus interfaced to a Geolas Pro laser ablation system that consists of a 193 nm COMPex Pro 102Ar F excimer laser and a Micro Las optical system; (JEOL) JXA-8230 electron probe microanalyzer (EPMA) | Wuhan Sample Solution Analytical Technology Co., Ltd, Hubei, China | Detailed operation conditions for the laser ablation system and the ICP-MS instrument follow those described by Liu et al. (2008, 2010b) | [21 empty] | 1230.193456 | [11 empty] | 962.436061 | [9 empty] | 41647.33 |  | 0.210273 |  |  |  | 0.185493 | [7 empty] | 0.720479 | [13 empty] | 168.034036 | [76 empty] | 2025 | Wang C, Li Z-K, Sanislav I, Zheng Y, Li X-M, Zhang R-Z, Hu J, Zhang J (2025) Trace element zoning in sphalerite from the giant Nannihu porphyry-skarn-epithermal polymetallic system, central China. Mineralium Deposita |  | CHN | Henan Province
| Nannihu, Luotuoshan, Lengshuibeigou | Nannihu ore field | Magmatic hydrothermal | Porphyry, Skarn, Epithermal | Porphyry Mo-W, Skarn Zn-Cu-W, Epithermal Pb-Zn-Ag | Mo, Zn, Pb | W, Cu, Ag | Mo, W, Zn, Cu, Pb, Ag | Li et al., 2023b |  | S19S1 (Sph1)-6 | S19S1 (Sph1)-6 | underground mine |  |  |  |  | ore material | grab | grab | mineral separate | [5 empty] | mineralisation |  |  |  | sphalerite | Sulfide stage, Quartz-carbonate stage, Skarn stage, Pyrite-quartz stage, Quartz-polymetallic sulfide stage | disseminated, vein, massive | SEDEX |  |  |  | pyrite, pyrrhotite, chalcopyrite, molybdenite, magnetite, rutile, garnet, fluorite, scheelite, galena, stannite, tetrahedrite, quartz, K-feldspar, biotite | polished thin sections | LA-ICPMS, EMPA, SEM-EDS | Agilent 7700e ICP-MS apparatus interfaced to a Geolas Pro laser ablation system that consists of a 193 nm COMPex Pro 102Ar F excimer laser and a Micro Las optical system; (JEOL) JXA-8230 electron probe microanalyzer (EPMA) | Wuhan Sample Solution Analytical Technology Co., Ltd, Hubei, China | Detailed operation conditions for the laser ablation system and the ICP-MS instrument follow those described by Liu et al. (2008, 2010b) | [21 empty] | 1271.479476 | [11 empty] | 1315.207385 | [9 empty] | 42839.29 |  | 0.579103 |  |  |  | 1.502857 | [7 empty] | 0.736387 | [13 empty] | 60.062765 | [76 empty] | 2025 | Wang C, Li Z-K, Sanislav I, Zheng Y, Li X-M, Zhang R-Z, Hu J, Zhang J (2025) Trace element zoning in sphalerite from the giant Nannihu porphyry-skarn-epithermal polymetallic system, central China. Mineralium Deposita |  | CHN | Henan Province
| Nannihu, Luotuoshan, Lengshuibeigou | Nannihu ore field | Magmatic hydrothermal | Porphyry, Skarn, Epithermal | Porphyry Mo-W, Skarn Zn-Cu-W, Epithermal Pb-Zn-Ag | Mo, Zn, Pb | W, Cu, Ag | Mo, W, Zn, Cu, Pb, Ag | Li et al., 2023b |  | S19S1 (Sph1)-7 | S19S1 (Sph1)-7 | underground mine |  |  |  |  | ore material | grab | grab | mineral separate | [5 empty] | mineralisation |  |  |  | sphalerite | Sulfide stage, Quartz-carbonate stage, Skarn stage, Pyrite-quartz stage, Quartz-polymetallic sulfide stage | disseminated, vein, massive | SEDEX |  |  |  | pyrite, pyrrhotite, chalcopyrite, molybdenite, magnetite, rutile, garnet, fluorite, scheelite, galena, stannite, tetrahedrite, quartz, K-feldspar, biotite | polished thin sections | LA-ICPMS, EMPA, SEM-EDS | Agilent 7700e ICP-MS apparatus interfaced to a Geolas Pro laser ablation system that consists of a 193 nm COMPex Pro 102Ar F excimer laser and a Micro Las optical system; (JEOL) JXA-8230 electron probe microanalyzer (EPMA) | Wuhan Sample Solution Analytical Technology Co., Ltd, Hubei, China | Detailed operation conditions for the laser ablation system and the ICP-MS instrument follow those described by Liu et al. (2008, 2010b) | [21 empty] | 1102.984937 | [11 empty] | 1277.098943 | [9 empty] | 38054.52 |  | 0.036358 |  |  |  | 0.216154 | [7 empty] | 0.600082 | [13 empty] | 393.21484 | [76 empty] | 2025 | Wang C, Li Z-K, Sanislav I, Zheng Y, Li X-M, Zhang R-Z, Hu J, Zhang J (2025) Trace element zoning in sphalerite from the giant Nannihu porphyry-skarn-epithermal polymetallic system, central China. Mineralium Deposita |  | CHN | Henan Province
| Nannihu, Luotuoshan, Lengshuibeigou | Nannihu ore field | Magmatic hydrothermal | Porphyry, Skarn, Epithermal | Porphyry Mo-W, Skarn Zn-Cu-W, Epithermal Pb-Zn-Ag | Mo, Zn, Pb | W, Cu, Ag | Mo, W, Zn, Cu, Pb, Ag | Li et al., 2023b |  | S19S1 (Sph1)-8 | S19S1 (Sph1)-8 | underground mine |  |  |  |  | ore material | grab | grab | mineral separate | [5 empty] | mineralisation |  |  |  | sphalerite | Sulfide stage, Quartz-carbonate stage, Skarn stage, Pyrite-quartz stage, Quartz-polymetallic sulfide stage | disseminated, vein, massive | SEDEX |  |  |  | pyrite, pyrrhotite, chalcopyrite, molybdenite, magnetite, rutile, garnet, fluorite, scheelite, galena, stannite, tetrahedrite, quartz, K-feldspar, biotite | polished thin sections | LA-ICPMS, EMPA, SEM-EDS | Agilent 7700e ICP-MS apparatus interfaced to a Geolas Pro laser ablation system that consists of a 193 nm COMPex Pro 102Ar F excimer laser and a Micro Las optical system; (JEOL) JXA-8230 electron probe microanalyzer (EPMA) | Wuhan Sample Solution Analytical Technology Co., Ltd, Hubei, China | Detailed operation conditions for the laser ablation system and the ICP-MS instrument follow those described by Liu et al. (2008, 2010b) | [21 empty] | 1307.89452 | [11 empty] | 1607.710498 | [9 empty] | 42475.06 |  | 0.153399 |  |  |  | 0.752779 | [7 empty] | 0.549989 | [13 empty] | 152.954219 | [76 empty] | 2025 | Wang C, Li Z-K, Sanislav I, Zheng Y, Li X-M, Zhang R-Z, Hu J, Zhang J (2025) Trace element zoning in sphalerite from the giant Nannihu porphyry-skarn-epithermal polymetallic system, central China. Mineralium Deposita |  | CHN | Henan Province
| Nannihu, Luotuoshan, Lengshuibeigou | Nannihu ore field | Magmatic hydrothermal | Porphyry, Skarn, Epithermal | Porphyry Mo-W, Skarn Zn-Cu-W, Epithermal Pb-Zn-Ag | Mo, Zn, Pb | W, Cu, Ag | Mo, W, Zn, Cu, Pb, Ag | Li et al., 2023b |  | S19S1 (Sph1)-9 | S19S1 (Sph1)-9 | underground mine |  |  |  |  | ore material | grab | grab | mineral separate | [5 empty] | mineralisation |  |  |  | sphalerite | Sulfide stage, Quartz-carbonate stage, Skarn stage, Pyrite-quartz stage, Quartz-polymetallic sulfide stage | disseminated, vein, massive | SEDEX |  |  |  | pyrite, pyrrhotite, chalcopyrite, molybdenite, magnetite, rutile, garnet, fluorite, scheelite, galena, stannite, tetrahedrite, quartz, K-feldspar, biotite | polished thin sections | LA-ICPMS, EMPA, SEM-EDS | Agilent 7700e ICP-MS apparatus interfaced to a Geolas Pro laser ablation system that consists of a 193 nm COMPex Pro 102Ar F excimer laser and a Micro Las optical system; (JEOL) JXA-8230 electron probe microanalyzer (EPMA) | Wuhan Sample Solution Analytical Technology Co., Ltd, Hubei, China | Detailed operation conditions for the laser ablation system and the ICP-MS instrument follow those described by Liu et al. (2008, 2010b) | [21 empty] | 1369.672037 | [11 empty] | 2393.685217 | [9 empty] | 38537.79 |  | 0.096614 |  |  |  | 0.255065 | [7 empty] | 0.625487 | [13 empty] | 13.982976 | [76 empty] | 2025 | Wang C, Li Z-K, Sanislav I, Zheng Y, Li X-M, Zhang R-Z, Hu J, Zhang J (2025) Trace element zoning in sphalerite from the giant Nannihu porphyry-skarn-epithermal polymetallic system, central China. Mineralium Deposita |  | CHN | Henan Province
| Nannihu, Luotuoshan, Lengshuibeigou | Nannihu ore field | Magmatic hydrothermal | Porphyry, Skarn, Epithermal | Porphyry Mo-W, Skarn Zn-Cu-W, Epithermal Pb-Zn-Ag | Mo, Zn, Pb | W, Cu, Ag | Mo, W, Zn, Cu, Pb, Ag | Li et al., 2023b |  | S19S1 (Sph1)-10 | S19S1 (Sph1)-10 | underground mine |  |  |  |  | ore material | grab | grab | mineral separate | [5 empty] | mineralisation |  |  |  | sphalerite | Sulfide stage, Quartz-carbonate stage, Skarn stage, Pyrite-quartz stage, Quartz-polymetallic sulfide stage | disseminated, vein, massive | SEDEX |  |  |  | pyrite, pyrrhotite, chalcopyrite, molybdenite, magnetite, rutile, garnet, fluorite, scheelite, galena, stannite, tetrahedrite, quartz, K-feldspar, biotite | polished thin sections | LA-ICPMS, EMPA, SEM-EDS | Agilent 7700e ICP-MS apparatus interfaced to a Geolas Pro laser ablation system that consists of a 193 nm COMPex Pro 102Ar F excimer laser and a Micro Las optical system; (JEOL) JXA-8230 electron probe microanalyzer (EPMA) | Wuhan Sample Solution Analytical Technology Co., Ltd, Hubei, China | Detailed operation conditions for the laser ablation system and the ICP-MS instrument follow those described by Liu et al. (2008, 2010b) | [21 empty] | 1348.698774 | [11 empty] | 1402.36514 | [9 empty] | 42610.85 |  | 0.167113 |  |  |  | 0.257664 | [7 empty] | 0.595186 | [13 empty] | 16.780283 | [76 empty] | 2025 | Wang C, Li Z-K, Sanislav I, Zheng Y, Li X-M, Zhang R-Z, Hu J, Zhang J (2025) Trace element zoning in sphalerite from the giant Nannihu porphyry-skarn-epithermal polymetallic system, central China. Mineralium Deposita |  | CHN | Henan Province
| Nannihu, Luotuoshan, Lengshuibeigou | Nannihu ore field | Magmatic hydrothermal | Porphyry, Skarn, Epithermal | Porphyry Mo-W, Skarn Zn-Cu-W, Epithermal Pb-Zn-Ag | Mo, Zn, Pb | W, Cu, Ag | Mo, W, Zn, Cu, Pb, Ag | Li et al., 2023b |  | S19S1 (Sph1)-11 | S19S1 (Sph1)-11 | underground mine |  |  |  |  | ore material | grab | grab | mineral separate | [5 empty] | mineralisation |  |  |  | sphalerite | Sulfide stage, Quartz-carbonate stage, Skarn stage, Pyrite-quartz stage, Quartz-polymetallic sulfide stage | disseminated, vein, massive | SEDEX |  |  |  | pyrite, pyrrhotite, chalcopyrite, molybdenite, magnetite, rutile, garnet, fluorite, scheelite, galena, stannite, tetrahedrite, quartz, K-feldspar, biotite | polished thin sections | LA-ICPMS, EMPA, SEM-EDS | Agilent 7700e ICP-MS apparatus interfaced to a Geolas Pro laser ablation system that consists of a 193 nm COMPex Pro 102Ar F excimer laser and a Micro Las optical system; (JEOL) JXA-8230 electron probe microanalyzer (EPMA) | Wuhan Sample Solution Analytical Technology Co., Ltd, Hubei, China | Detailed operation conditions for the laser ablation system and the ICP-MS instrument follow those described by Liu et al. (2008, 2010b) | [21 empty] | 1329.828137 | [11 empty] | 1746.717729 | [9 empty] | 37424.43 |  | 0.100059 |  |  |  | 0.443166 | [7 empty] | 0.606429 | [13 empty] | 13.874196 | [76 empty] | 2025 | Wang C, Li Z-K, Sanislav I, Zheng Y, Li X-M, Zhang R-Z, Hu J, Zhang J (2025) Trace element zoning in sphalerite from the giant Nannihu porphyry-skarn-epithermal polymetallic system, central China. Mineralium Deposita |  | CHN | Henan Province
| Nannihu, Luotuoshan, Lengshuibeigou | Nannihu ore field | Magmatic hydrothermal | Porphyry, Skarn, Epithermal | Porphyry Mo-W, Skarn Zn-Cu-W, Epithermal Pb-Zn-Ag | Mo, Zn, Pb | W, Cu, Ag | Mo, W, Zn, Cu, Pb, Ag | Li et al., 2023b |  | S19S1 (Sph1)-12 | S19S1 (Sph1)-12 | underground mine |  |  |  |  | ore material | grab | grab | mineral separate | [5 empty] | mineralisation |  |  |  | sphalerite | Sulfide stage, Quartz-carbonate stage, Skarn stage, Pyrite-quartz stage, Quartz-polymetallic sulfide stage | disseminated, vein, massive | SEDEX |  |  |  | pyrite, pyrrhotite, chalcopyrite, molybdenite, magnetite, rutile, garnet, fluorite, scheelite, galena, stannite, tetrahedrite, quartz, K-feldspar, biotite | polished thin sections | LA-ICPMS, EMPA, SEM-EDS | Agilent 7700e ICP-MS apparatus interfaced to a Geolas Pro laser ablation system that consists of a 193 nm COMPex Pro 102Ar F excimer laser and a Micro Las optical system; (JEOL) JXA-8230 electron probe microanalyzer (EPMA) | Wuhan Sample Solution Analytical Technology Co., Ltd, Hubei, China | Detailed operation conditions for the laser ablation system and the ICP-MS instrument follow those described by Liu et al. (2008, 2010b) | [21 empty] | 1373.999591 | [11 empty] | 2848.355334 | [9 empty] | 43292.65 |  | 0.163182 |  |  |  | 0.295752 | [7 empty] | 0.774517 | [13 empty] | 40.217822 | [76 empty] | 2025 | Wang C, Li Z-K, Sanislav I, Zheng Y, Li X-M, Zhang R-Z, Hu J, Zhang J (2025) Trace element zoning in sphalerite from the giant Nannihu porphyry-skarn-epithermal polymetallic system, central China. Mineralium Deposita |  | CHN | Henan Province
| Nannihu, Luotuoshan, Lengshuibeigou | Nannihu ore field | Magmatic hydrothermal | Porphyry, Skarn, Epithermal | Porphyry Mo-W, Skarn Zn-Cu-W, Epithermal Pb-Zn-Ag | Mo, Zn, Pb | W, Cu, Ag | Mo, W, Zn, Cu, Pb, Ag | Li et al., 2023b |  | S19S1 (Sph1)-13 | S19S1 (Sph1)-13 | underground mine |  |  |  |  | ore material | grab | grab | mineral separate | [5 empty] | mineralisation |  |  |  | sphalerite | Sulfide stage, Quartz-carbonate stage, Skarn stage, Pyrite-quartz stage, Quartz-polymetallic sulfide stage | disseminated, vein, massive | SEDEX |  |  |  | pyrite, pyrrhotite, chalcopyrite, molybdenite, magnetite, rutile, garnet, fluorite, scheelite, galena, stannite, tetrahedrite, quartz, K-feldspar, biotite | polished thin sections | LA-ICPMS, EMPA, SEM-EDS | Agilent 7700e ICP-MS apparatus interfaced to a Geolas Pro laser ablation system that consists of a 193 nm COMPex Pro 102Ar F excimer laser and a Micro Las optical system; (JEOL) JXA-8230 electron probe microanalyzer (EPMA) | Wuhan Sample Solution Analytical Technology Co., Ltd, Hubei, China | Detailed operation conditions for the laser ablation system and the ICP-MS instrument follow those described by Liu et al. (2008, 2010b) | [21 empty] | 1340.669894 | [11 empty] | 1741.314495 | [9 empty] | 38534.84 |  | 0.037943 |  |  |  | 0.22006 | [7 empty] | 0.521106 | [13 empty] | 15.732973 | [76 empty] | 2025 | Wang C, Li Z-K, Sanislav I, Zheng Y, Li X-M, Zhang R-Z, Hu J, Zhang J (2025) Trace element zoning in sphalerite from the giant Nannihu porphyry-skarn-epithermal polymetallic system, central China. Mineralium Deposita |  | CHN | Henan Province
| Nannihu, Luotuoshan, Lengshuibeigou | Nannihu ore field | Magmatic hydrothermal | Porphyry, Skarn, Epithermal | Porphyry Mo-W, Skarn Zn-Cu-W, Epithermal Pb-Zn-Ag | Mo, Zn, Pb | W, Cu, Ag | Mo, W, Zn, Cu, Pb, Ag | Li et al., 2023b |  | S19S1 (Sph1)-14 | S19S1 (Sph1)-14 | underground mine |  |  |  |  | ore material | grab | grab | mineral separate | [5 empty] | mineralisation |  |  |  | sphalerite | Sulfide stage, Quartz-carbonate stage, Skarn stage, Pyrite-quartz stage, Quartz-polymetallic sulfide stage | disseminated, vein, massive | SEDEX |  |  |  | pyrite, pyrrhotite, chalcopyrite, molybdenite, magnetite, rutile, garnet, fluorite, scheelite, galena, stannite, tetrahedrite, quartz, K-feldspar, biotite | polished thin sections | LA-ICPMS, EMPA, SEM-EDS | Agilent 7700e ICP-MS apparatus interfaced to a Geolas Pro laser ablation system that consists of a 193 nm COMPex Pro 102Ar F excimer laser and a Micro Las optical system; (JEOL) JXA-8230 electron probe microanalyzer (EPMA) | Wuhan Sample Solution Analytical Technology Co., Ltd, Hubei, China | Detailed operation conditions for the laser ablation system and the ICP-MS instrument follow those described by Liu et al. (2008, 2010b) | [21 empty] | 1269.862699 | [11 empty] | 1792.705555 | [9 empty] | 37852.53 |  | 0.135473 |  |  |  | 0.209272 | [7 empty] | 0.533731 | [13 empty] | 14.359042 | [76 empty] | 2025 | Wang C, Li Z-K, Sanislav I, Zheng Y, Li X-M, Zhang R-Z, Hu J, Zhang J (2025) Trace element zoning in sphalerite from the giant Nannihu porphyry-skarn-epithermal polymetallic system, central China. Mineralium Deposita |  | CHN | Henan Province
| Nannihu, Luotuoshan, Lengshuibeigou | Nannihu ore field | Magmatic hydrothermal | Porphyry, Skarn, Epithermal | Porphyry Mo-W, Skarn Zn-Cu-W, Epithermal Pb-Zn-Ag | Mo, Zn, Pb | W, Cu, Ag | Mo, W, Zn, Cu, Pb, Ag | Li et al., 2023b |  | S1S1 (Sph1)-1 | S1S1 (Sph1)-1 | underground mine |  |  |  |  | ore material | grab | grab | mineral separate | [5 empty] | mineralisation |  |  |  | sphalerite | Sulfide stage, Quartz-carbonate stage, Skarn stage, Pyrite-quartz stage, Quartz-polymetallic sulfide stage | disseminated, vein, massive | SEDEX |  |  |  | pyrite, pyrrhotite, chalcopyrite, molybdenite, magnetite, rutile, garnet, fluorite, scheelite, galena, stannite, tetrahedrite, quartz, K-feldspar, biotite | polished thin sections | LA-ICPMS, EMPA, SEM-EDS | Agilent 7700e ICP-MS apparatus interfaced to a Geolas Pro laser ablation system that consists of a 193 nm COMPex Pro 102Ar F excimer laser and a Micro Las optical system; (JEOL) JXA-8230 electron probe microanalyzer (EPMA) | Wuhan Sample Solution Analytical Technology Co., Ltd, Hubei, China | Detailed operation conditions for the laser ablation system and the ICP-MS instrument follow those described by Liu et al. (2008, 2010b) | [21 empty] | 2167.08013 | [11 empty] | 33.2226 | [9 empty] | 8042.075579 |  | 0.250983 |  |  |  | 0.426599 | [7 empty] | 0.775462 | [13 empty] | 7.666087 | [76 empty] | 2025 | Wang C, Li Z-K, Sanislav I, Zheng Y, Li X-M, Zhang R-Z, Hu J, Zhang J (2025) Trace element zoning in sphalerite from the giant Nannihu porphyry-skarn-epithermal polymetallic system, central China. Mineralium Deposita |  | CHN | Henan Province
| Nannihu, Luotuoshan, Lengshuibeigou | Nannihu ore field | Magmatic hydrothermal | Porphyry, Skarn, Epithermal | Porphyry Mo-W, Skarn Zn-Cu-W, Epithermal Pb-Zn-Ag | Mo, Zn, Pb | W, Cu, Ag | Mo, W, Zn, Cu, Pb, Ag | Li et al., 2023b |  | S1S1 (Sph1)-2 | S1S1 (Sph1)-2 | underground mine |  |  |  |  | ore material | grab | grab | mineral separate | [5 empty] | mineralisation |  |  |  | sphalerite | Sulfide stage, Quartz-carbonate stage, Skarn stage, Pyrite-quartz stage, Quartz-polymetallic sulfide stage | disseminated, vein, massive | SEDEX |  |  |  | pyrite, pyrrhotite, chalcopyrite, molybdenite, magnetite, rutile, garnet, fluorite, scheelite, galena, stannite, tetrahedrite, quartz, K-feldspar, biotite | polished thin sections | LA-ICPMS, EMPA, SEM-EDS | Agilent 7700e ICP-MS apparatus interfaced to a Geolas Pro laser ablation system that consists of a 193 nm COMPex Pro 102Ar F excimer laser and a Micro Las optical system; (JEOL) JXA-8230 electron probe microanalyzer (EPMA) | Wuhan Sample Solution Analytical Technology Co., Ltd, Hubei, China | Detailed operation conditions for the laser ablation system and the ICP-MS instrument follow those described by Liu et al. (2008, 2010b) | [21 empty] | 1490.626144 | [11 empty] | 43.10985 | [9 empty] | 19604.42 |  | 3.835479 |  |  |  | 11.554067 | [7 empty] | 1.302557 | [13 empty] | 51.126813 | [76 empty] | 2025 | Wang C, Li Z-K, Sanislav I, Zheng Y, Li X-M, Zhang R-Z, Hu J, Zhang J (2025) Trace element zoning in sphalerite from the giant Nannihu porphyry-skarn-epithermal polymetallic system, central China. Mineralium Deposita |  | CHN | Henan Province
| Nannihu, Luotuoshan, Lengshuibeigou | Nannihu ore field | Magmatic hydrothermal | Porphyry, Skarn, Epithermal | Porphyry Mo-W, Skarn Zn-Cu-W, Epithermal Pb-Zn-Ag | Mo, Zn, Pb | W, Cu, Ag | Mo, W, Zn, Cu, Pb, Ag | Li et al., 2023b |  | S1S1 (Sph1)-3 | S1S1 (Sph1)-3 | underground mine |  |  |  |  | ore material | grab | grab | mineral separate | [5 empty] | mineralisation |  |  |  | sphalerite | Sulfide stage, Quartz-carbonate stage, Skarn stage, Pyrite-quartz stage, Quartz-polymetallic sulfide stage | disseminated, vein, massive | SEDEX |  |  |  | pyrite, pyrrhotite, chalcopyrite, molybdenite, magnetite, rutile, garnet, fluorite, scheelite, galena, stannite, tetrahedrite, quartz, K-feldspar, biotite | polished thin sections | LA-ICPMS, EMPA, SEM-EDS | Agilent 7700e ICP-MS apparatus interfaced to a Geolas Pro laser ablation system that consists of a 193 nm COMPex Pro 102Ar F excimer laser and a Micro Las optical system; (JEOL) JXA-8230 electron probe microanalyzer (EPMA) | Wuhan Sample Solution Analytical Technology Co., Ltd, Hubei, China | Detailed operation conditions for the laser ablation system and the ICP-MS instrument follow those described by Liu et al. (2008, 2010b) | [21 empty] | 2098.375548 | [11 empty] | 36.403982 | [9 empty] | 9197.185099 |  | 1.096476 |  |  |  | 6.502732 | [7 empty] | 0.99341 | [13 empty] | 9.360963 | [76 empty] | 2025 | Wang C, Li Z-K, Sanislav I, Zheng Y, Li X-M, Zhang R-Z, Hu J, Zhang J (2025) Trace element zoning in sphalerite from the giant Nannihu porphyry-skarn-epithermal polymetallic system, central China. Mineralium Deposita |  | CHN | Henan Province
| Nannihu, Luotuoshan, Lengshuibeigou | Nannihu ore field | Magmatic hydrothermal | Porphyry, Skarn, Epithermal | Porphyry Mo-W, Skarn Zn-Cu-W, Epithermal Pb-Zn-Ag | Mo, Zn, Pb | W, Cu, Ag | Mo, W, Zn, Cu, Pb, Ag | Li et al., 2023b |  | S1S1 (Sph1)-4 | S1S1 (Sph1)-4 | underground mine |  |  |  |  | ore material | grab | grab | mineral separate | [5 empty] | mineralisation |  |  |  | sphalerite | Sulfide stage, Quartz-carbonate stage, Skarn stage, Pyrite-quartz stage, Quartz-polymetallic sulfide stage | disseminated, vein, massive | SEDEX |  |  |  | pyrite, pyrrhotite, chalcopyrite, molybdenite, magnetite, rutile, garnet, fluorite, scheelite, galena, stannite, tetrahedrite, quartz, K-feldspar, biotite | polished thin sections | LA-ICPMS, EMPA, SEM-EDS | Agilent 7700e ICP-MS apparatus interfaced to a Geolas Pro laser ablation system that consists of a 193 nm COMPex Pro 102Ar F excimer laser and a Micro Las optical system; (JEOL) JXA-8230 electron probe microanalyzer (EPMA) | Wuhan Sample Solution Analytical Technology Co., Ltd, Hubei, China | Detailed operation conditions for the laser ablation system and the ICP-MS instrument follow those described by Liu et al. (2008, 2010b) | [21 empty] | 2089.403876 | [11 empty] | 29.780898 | [9 empty] | 8314.574774 |  | 0.634129 |  |  |  | 1.212125 | [7 empty] | 1.01906 | [13 empty] | 8.05878 | [76 empty] | 2025 | Wang C, Li Z-K, Sanislav I, Zheng Y, Li X-M, Zhang R-Z, Hu J, Zhang J (2025) Trace element zoning in sphalerite from the giant Nannihu porphyry-skarn-epithermal polymetallic system, central China. Mineralium Deposita |  | CHN | Henan Province
| Nannihu, Luotuoshan, Lengshuibeigou | Nannihu ore field | Magmatic hydrothermal | Porphyry, Skarn, Epithermal | Porphyry Mo-W, Skarn Zn-Cu-W, Epithermal Pb-Zn-Ag | Mo, Zn, Pb | W, Cu, Ag | Mo, W, Zn, Cu, Pb, Ag | Li et al., 2023b |  | S2S1 (Sph1)-1 | S2S1 (Sph1)-1 | underground mine |  |  |  |  | ore material | grab | grab | mineral separate | [5 empty] | mineralisation |  |  |  | sphalerite | Sulfide stage, Quartz-carbonate stage, Skarn stage, Pyrite-quartz stage, Quartz-polymetallic sulfide stage | disseminated, vein, massive | SEDEX |  |  |  | pyrite, pyrrhotite, chalcopyrite, molybdenite, magnetite, rutile, garnet, fluorite, scheelite, galena, stannite, tetrahedrite, quartz, K-feldspar, biotite | polished thin sections | LA-ICPMS, EMPA, SEM-EDS | Agilent 7700e ICP-MS apparatus interfaced to a Geolas Pro laser ablation system that consists of a 193 nm COMPex Pro 102Ar F excimer laser and a Micro Las optical system; (JEOL) JXA-8230 electron probe microanalyzer (EPMA) | Wuhan Sample Solution Analytical Technology Co., Ltd, Hubei, China | Detailed operation conditions for the laser ablation system and the ICP-MS instrument follow those described by Liu et al. (2008, 2010b) | [21 empty] | 1935.365945 | [11 empty] | 28.175303 | [9 empty] | 10195.25 |  | 0.667835 |  |  |  | 0.630008 | [7 empty] | 0.855203 | [13 empty] | 10.253658 | [76 empty] | 2025 | Wang C, Li Z-K, Sanislav I, Zheng Y, Li X-M, Zhang R-Z, Hu J, Zhang J (2025) Trace element zoning in sphalerite from the giant Nannihu porphyry-skarn-epithermal polymetallic system, central China. Mineralium Deposita |  | CHN | Henan Province
| Nannihu, Luotuoshan, Lengshuibeigou | Nannihu ore field | Magmatic hydrothermal | Porphyry, Skarn, Epithermal | Porphyry Mo-W, Skarn Zn-Cu-W, Epithermal Pb-Zn-Ag | Mo, Zn, Pb | W, Cu, Ag | Mo, W, Zn, Cu, Pb, Ag | Li et al., 2023b |  | S2S1 (Sph1)-2 | S2S1 (Sph1)-2 | underground mine |  |  |  |  | ore material | grab | grab | mineral separate | [5 empty] | mineralisation |  |  |  | sphalerite | Sulfide stage, Quartz-carbonate stage, Skarn stage, Pyrite-quartz stage, Quartz-polymetallic sulfide stage | disseminated, vein, massive | SEDEX |  |  |  | pyrite, pyrrhotite, chalcopyrite, molybdenite, magnetite, rutile, garnet, fluorite, scheelite, galena, stannite, tetrahedrite, quartz, K-feldspar, biotite | polished thin sections | LA-ICPMS, EMPA, SEM-EDS | Agilent 7700e ICP-MS apparatus interfaced to a Geolas Pro laser ablation system that consists of a 193 nm COMPex Pro 102Ar F excimer laser and a Micro Las optical system; (JEOL) JXA-8230 electron probe microanalyzer (EPMA) | Wuhan Sample Solution Analytical Technology Co., Ltd, Hubei, China | Detailed operation conditions for the laser ablation system and the ICP-MS instrument follow those described by Liu et al. (2008, 2010b) | [21 empty] | 1934.957799 | [11 empty] | 23.390634 | [9 empty] | 9855.970492 |  | 1.277588 |  |  |  | 1.126424 | [7 empty] | 1.063761 | [13 empty] | 11.039537 | [76 empty] | 2025 | Wang C, Li Z-K, Sanislav I, Zheng Y, Li X-M, Zhang R-Z, Hu J, Zhang J (2025) Trace element zoning in sphalerite from the giant Nannihu porphyry-skarn-epithermal polymetallic system, central China. Mineralium Deposita |  | CHN | Henan Province
| Nannihu, Luotuoshan, Lengshuibeigou | Nannihu ore field | Magmatic hydrothermal | Porphyry, Skarn, Epithermal | Porphyry Mo-W, Skarn Zn-Cu-W, Epithermal Pb-Zn-Ag | Mo, Zn, Pb | W, Cu, Ag | Mo, W, Zn, Cu, Pb, Ag | Li et al., 2023b |  | S2S1 (Sph1)-3 | S2S1 (Sph1)-3 | underground mine |  |  |  |  | ore material | grab | grab | mineral separate | [5 empty] | mineralisation |  |  |  | sphalerite | Sulfide stage, Quartz-carbonate stage, Skarn stage, Pyrite-quartz stage, Quartz-polymetallic sulfide stage | disseminated, vein, massive | SEDEX |  |  |  | pyrite, pyrrhotite, chalcopyrite, molybdenite, magnetite, rutile, garnet, fluorite, scheelite, galena, stannite, tetrahedrite, quartz, K-feldspar, biotite | polished thin sections | LA-ICPMS, EMPA, SEM-EDS | Agilent 7700e ICP-MS apparatus interfaced to a Geolas Pro laser ablation system that consists of a 193 nm COMPex Pro 102Ar F excimer laser and a Micro Las optical system; (JEOL) JXA-8230 electron probe microanalyzer (EPMA) | Wuhan Sample Solution Analytical Technology Co., Ltd, Hubei, China | Detailed operation conditions for the laser ablation system and the ICP-MS instrument follow those described by Liu et al. (2008, 2010b) | [21 empty] | 1857.99126 | [11 empty] | 30.467424 | [9 empty] | 9412.831419 |  | 0.433682 |  |  |  | 1.251466 | [7 empty] | 0.867983 | [13 empty] | 16.390752 | [76 empty] | 2025 | Wang C, Li Z-K, Sanislav I, Zheng Y, Li X-M, Zhang R-Z, Hu J, Zhang J (2025) Trace element zoning in sphalerite from the giant Nannihu porphyry-skarn-epithermal polymetallic system, central China. Mineralium Deposita |  | CHN | Henan Province
| Nannihu, Luotuoshan, Lengshuibeigou | Nannihu ore field | Magmatic hydrothermal | Porphyry, Skarn, Epithermal | Porphyry Mo-W, Skarn Zn-Cu-W, Epithermal Pb-Zn-Ag | Mo, Zn, Pb | W, Cu, Ag | Mo, W, Zn, Cu, Pb, Ag | Li et al., 2023b |  | S2S1 (Sph1)-4 | S2S1 (Sph1)-4 | underground mine |  |  |  |  | ore material | grab | grab | mineral separate | [5 empty] | mineralisation |  |  |  | sphalerite | Sulfide stage, Quartz-carbonate stage, Skarn stage, Pyrite-quartz stage, Quartz-polymetallic sulfide stage | disseminated, vein, massive | SEDEX |  |  |  | pyrite, pyrrhotite, chalcopyrite, molybdenite, magnetite, rutile, garnet, fluorite, scheelite, galena, stannite, tetrahedrite, quartz, K-feldspar, biotite | polished thin sections | LA-ICPMS, EMPA, SEM-EDS | Agilent 7700e ICP-MS apparatus interfaced to a Geolas Pro laser ablation system that consists of a 193 nm COMPex Pro 102Ar F excimer laser and a Micro Las optical system; (JEOL) JXA-8230 electron probe microanalyzer (EPMA) | Wuhan Sample Solution Analytical Technology Co., Ltd, Hubei, China | Detailed operation conditions for the laser ablation system and the ICP-MS instrument follow those described by Liu et al. (2008, 2010b) | [21 empty] | 2007.786994 | [11 empty] | 23.586411 | [9 empty] | 10147.06 |  | 0.684701 |  |  |  | 0.640833 | [7 empty] | 0.958849 | [13 empty] | 9.304982 | [76 empty] | 2025 | Wang C, Li Z-K, Sanislav I, Zheng Y, Li X-M, Zhang R-Z, Hu J, Zhang J (2025) Trace element zoning in sphalerite from the giant Nannihu porphyry-skarn-epithermal polymetallic system, central China. Mineralium Deposita |  | CHN | Henan Province
| Nannihu, Luotuoshan, Lengshuibeigou | Nannihu ore field | Magmatic hydrothermal | Porphyry, Skarn, Epithermal | Porphyry Mo-W, Skarn Zn-Cu-W, Epithermal Pb-Zn-Ag | Mo, Zn, Pb | W, Cu, Ag | Mo, W, Zn, Cu, Pb, Ag | Li et al., 2023b |  | S2S1 (Sph1)-5 | S2S1 (Sph1)-5 | underground mine |  |  |  |  | ore material | grab | grab | mineral separate | [5 empty] | mineralisation |  |  |  | sphalerite | Sulfide stage, Quartz-carbonate stage, Skarn stage, Pyrite-quartz stage, Quartz-polymetallic sulfide stage | disseminated, vein, massive | SEDEX |  |  |  | pyrite, pyrrhotite, chalcopyrite, molybdenite, magnetite, rutile, garnet, fluorite, scheelite, galena, stannite, tetrahedrite, quartz, K-feldspar, biotite | polished thin sections | LA-ICPMS, EMPA, SEM-EDS | Agilent 7700e ICP-MS apparatus interfaced to a Geolas Pro laser ablation system that consists of a 193 nm COMPex Pro 102Ar F excimer laser and a Micro Las optical system; (JEOL) JXA-8230 electron probe microanalyzer (EPMA) | Wuhan Sample Solution Analytical Technology Co., Ltd, Hubei, China | Detailed operation conditions for the laser ablation system and the ICP-MS instrument follow those described by Liu et al. (2008, 2010b) | [21 empty] | 1705.124258 | [11 empty] | 27.296549 | [9 empty] | 12173.26 |  | 1.191938 |  |  |  | 1.056025 | [7 empty] | 0.84748 | [13 empty] | 16.952053 | [76 empty] | 2025 | Wang C, Li Z-K, Sanislav I, Zheng Y, Li X-M, Zhang R-Z, Hu J, Zhang J (2025) Trace element zoning in sphalerite from the giant Nannihu porphyry-skarn-epithermal polymetallic system, central China. Mineralium Deposita |  | CHN | Henan Province
| Nannihu, Luotuoshan, Lengshuibeigou | Nannihu ore field | Magmatic hydrothermal | Porphyry, Skarn, Epithermal | Porphyry Mo-W, Skarn Zn-Cu-W, Epithermal Pb-Zn-Ag | Mo, Zn, Pb | W, Cu, Ag | Mo, W, Zn, Cu, Pb, Ag | Li et al., 2023b |  | S2S1 (Sph1)-6 | S2S1 (Sph1)-6 | underground mine |  |  |  |  | ore material | grab | grab | mineral separate | [5 empty] | mineralisation |  |  |  | sphalerite | Sulfide stage, Quartz-carbonate stage, Skarn stage, Pyrite-quartz stage, Quartz-polymetallic sulfide stage | disseminated, vein, massive | SEDEX |  |  |  | pyrite, pyrrhotite, chalcopyrite, molybdenite, magnetite, rutile, garnet, fluorite, scheelite, galena, stannite, tetrahedrite, quartz, K-feldspar, biotite | polished thin sections | LA-ICPMS, EMPA, SEM-EDS | Agilent 7700e ICP-MS apparatus interfaced to a Geolas Pro laser ablation system that consists of a 193 nm COMPex Pro 102Ar F excimer laser and a Micro Las optical system; (JEOL) JXA-8230 electron probe microanalyzer (EPMA) | Wuhan Sample Solution Analytical Technology Co., Ltd, Hubei, China | Detailed operation conditions for the laser ablation system and the ICP-MS instrument follow those described by Liu et al. (2008, 2010b) | [21 empty] | 1943.118833 | [11 empty] | 19.862121 | [9 empty] | 11265.83 |  | 0.854772 |  |  |  | 0.513072 | [7 empty] | 0.724952 | [13 empty] | 9.509955 | [76 empty] | 2025 | Wang C, Li Z-K, Sanislav I, Zheng Y, Li X-M, Zhang R-Z, Hu J, Zhang J (2025) Trace element zoning in sphalerite from the giant Nannihu porphyry-skarn-epithermal polymetallic system, central China. Mineralium Deposita |  | CHN | Henan Province
| Nannihu, Luotuoshan, Lengshuibeigou | Nannihu ore field | Magmatic hydrothermal | Porphyry, Skarn, Epithermal | Porphyry Mo-W, Skarn Zn-Cu-W, Epithermal Pb-Zn-Ag | Mo, Zn, Pb | W, Cu, Ag | Mo, W, Zn, Cu, Pb, Ag | Li et al., 2023b |  | S2S1 (Sph1)-7 | S2S1 (Sph1)-7 | underground mine |  |  |  |  | ore material | grab | grab | mineral separate | [5 empty] | mineralisation |  |  |  | sphalerite | Sulfide stage, Quartz-carbonate stage, Skarn stage, Pyrite-quartz stage, Quartz-polymetallic sulfide stage | disseminated, vein, massive | SEDEX |  |  |  | pyrite, pyrrhotite, chalcopyrite, molybdenite, magnetite, rutile, garnet, fluorite, scheelite, galena, stannite, tetrahedrite, quartz, K-feldspar, biotite | polished thin sections | LA-ICPMS, EMPA, SEM-EDS | Agilent 7700e ICP-MS apparatus interfaced to a Geolas Pro laser ablation system that consists of a 193 nm COMPex Pro 102Ar F excimer laser and a Micro Las optical system; (JEOL) JXA-8230 electron probe microanalyzer (EPMA) | Wuhan Sample Solution Analytical Technology Co., Ltd, Hubei, China | Detailed operation conditions for the laser ablation system and the ICP-MS instrument follow those described by Liu et al. (2008, 2010b) | [21 empty] | 1910.758321 | [11 empty] | 24.865558 | [9 empty] | 10102.75 |  | 1.471202 |  |  |  | 1.422151 | [7 empty] | 0.965608 | [13 empty] | 30.473531 | [76 empty] | 2025 | Wang C, Li Z-K, Sanislav I, Zheng Y, Li X-M, Zhang R-Z, Hu J, Zhang J (2025) Trace element zoning in sphalerite from the giant Nannihu porphyry-skarn-epithermal polymetallic system, central China. Mineralium Deposita |  | CHN | Henan Province
| Nannihu, Luotuoshan, Lengshuibeigou | Nannihu ore field | Magmatic hydrothermal | Porphyry, Skarn, Epithermal | Porphyry Mo-W, Skarn Zn-Cu-W, Epithermal Pb-Zn-Ag | Mo, Zn, Pb | W, Cu, Ag | Mo, W, Zn, Cu, Pb, Ag | Li et al., 2023b |  | S2S1 (Sph1)-8 | S2S1 (Sph1)-8 | underground mine |  |  |  |  | ore material | grab | grab | mineral separate | [5 empty] | mineralisation |  |  |  | sphalerite | Sulfide stage, Quartz-carbonate stage, Skarn stage, Pyrite-quartz stage, Quartz-polymetallic sulfide stage | disseminated, vein, massive | SEDEX |  |  |  | pyrite, pyrrhotite, chalcopyrite, molybdenite, magnetite, rutile, garnet, fluorite, scheelite, galena, stannite, tetrahedrite, quartz, K-feldspar, biotite | polished thin sections | LA-ICPMS, EMPA, SEM-EDS | Agilent 7700e ICP-MS apparatus interfaced to a Geolas Pro laser ablation system that consists of a 193 nm COMPex Pro 102Ar F excimer laser and a Micro Las optical system; (JEOL) JXA-8230 electron probe microanalyzer (EPMA) | Wuhan Sample Solution Analytical Technology Co., Ltd, Hubei, China | Detailed operation conditions for the laser ablation system and the ICP-MS instrument follow those described by Liu et al. (2008, 2010b) | [21 empty] | 2109.938175 | [11 empty] | 27.848509 | [9 empty] | 11372.78 |  | 2.815667 |  |  |  | 4.048386 | [7 empty] | 0.765692 | [13 empty] | 10.515258 | [76 empty] | 2025 | Wang C, Li Z-K, Sanislav I, Zheng Y, Li X-M, Zhang R-Z, Hu J, Zhang J (2025) Trace element zoning in sphalerite from the giant Nannihu porphyry-skarn-epithermal polymetallic system, central China. Mineralium Deposita |  | CHN | Henan Province
| Nannihu, Luotuoshan, Lengshuibeigou | Nannihu ore field | Magmatic hydrothermal | Porphyry, Skarn, Epithermal | Porphyry Mo-W, Skarn Zn-Cu-W, Epithermal Pb-Zn-Ag | Mo, Zn, Pb | W, Cu, Ag | Mo, W, Zn, Cu, Pb, Ag | Li et al., 2023b |  | S2S1 (Sph1)-9 | S2S1 (Sph1)-9 | underground mine |  |  |  |  | ore material | grab | grab | mineral separate | [5 empty] | mineralisation |  |  |  | sphalerite | Sulfide stage, Quartz-carbonate stage, Skarn stage, Pyrite-quartz stage, Quartz-polymetallic sulfide stage | disseminated, vein, massive | SEDEX |  |  |  | pyrite, pyrrhotite, chalcopyrite, molybdenite, magnetite, rutile, garnet, fluorite, scheelite, galena, stannite, tetrahedrite, quartz, K-feldspar, biotite | polished thin sections | LA-ICPMS, EMPA, SEM-EDS | Agilent 7700e ICP-MS apparatus interfaced to a Geolas Pro laser ablation system that consists of a 193 nm COMPex Pro 102Ar F excimer laser and a Micro Las optical system; (JEOL) JXA-8230 electron probe microanalyzer (EPMA) | Wuhan Sample Solution Analytical Technology Co., Ltd, Hubei, China | Detailed operation conditions for the laser ablation system and the ICP-MS instrument follow those described by Liu et al. (2008, 2010b) | [21 empty] | 2029.357122 | [11 empty] | 33.211077 | [9 empty] | 22409.23 |  | 3.700924 |  |  |  | 6.291891 | [7 empty] | 0.6336 | [13 empty] | 45.716596 | [76 empty] | 2025 | Wang C, Li Z-K, Sanislav I, Zheng Y, Li X-M, Zhang R-Z, Hu J, Zhang J (2025) Trace element zoning in sphalerite from the giant Nannihu porphyry-skarn-epithermal polymetallic system, central China. Mineralium Deposita |  | CHN | Henan Province
| Nannihu, Luotuoshan, Lengshuibeigou | Nannihu ore field | Magmatic hydrothermal | Porphyry, Skarn, Epithermal | Porphyry Mo-W, Skarn Zn-Cu-W, Epithermal Pb-Zn-Ag | Mo, Zn, Pb | W, Cu, Ag | Mo, W, Zn, Cu, Pb, Ag | Li et al., 2023b |  | S2S1 (Sph1)-10 | S2S1 (Sph1)-10 | underground mine |  |  |  |  | ore material | grab | grab | mineral separate | [5 empty] | mineralisation |  |  |  | sphalerite | Sulfide stage, Quartz-carbonate stage, Skarn stage, Pyrite-quartz stage, Quartz-polymetallic sulfide stage | disseminated, vein, massive | SEDEX |  |  |  | pyrite, pyrrhotite, chalcopyrite, molybdenite, magnetite, rutile, garnet, fluorite, scheelite, galena, stannite, tetrahedrite, quartz, K-feldspar, biotite | polished thin sections | LA-ICPMS, EMPA, SEM-EDS | Agilent 7700e ICP-MS apparatus interfaced to a Geolas Pro laser ablation system that consists of a 193 nm COMPex Pro 102Ar F excimer laser and a Micro Las optical system; (JEOL) JXA-8230 electron probe microanalyzer (EPMA) | Wuhan Sample Solution Analytical Technology Co., Ltd, Hubei, China | Detailed operation conditions for the laser ablation system and the ICP-MS instrument follow those described by Liu et al. (2008, 2010b) | [21 empty] | 1839.974589 | [11 empty] | 24.345829 | [9 empty] | 11340.28 |  | 0.934977 |  |  |  | 1.299445 | [7 empty] | 0.871823 | [13 empty] | 11.331011 | [76 empty] | 2025 | Wang C, Li Z-K, Sanislav I, Zheng Y, Li X-M, Zhang R-Z, Hu J, Zhang J (2025) Trace element zoning in sphalerite from the giant Nannihu porphyry-skarn-epithermal polymetallic system, central China. Mineralium Deposita |  | CHN | Henan Province
| Nannihu, Luotuoshan, Lengshuibeigou | Nannihu ore field | Magmatic hydrothermal | Porphyry, Skarn, Epithermal | Porphyry Mo-W, Skarn Zn-Cu-W, Epithermal Pb-Zn-Ag | Mo, Zn, Pb | W, Cu, Ag | Mo, W, Zn, Cu, Pb, Ag | Li et al., 2023b |  | S2S1 (Sph1)-11 | S2S1 (Sph1)-11 | underground mine |  |  |  |  | ore material | grab | grab | mineral separate | [5 empty] | mineralisation |  |  |  | sphalerite | Sulfide stage, Quartz-carbonate stage, Skarn stage, Pyrite-quartz stage, Quartz-polymetallic sulfide stage | disseminated, vein, massive | SEDEX |  |  |  | pyrite, pyrrhotite, chalcopyrite, molybdenite, magnetite, rutile, garnet, fluorite, scheelite, galena, stannite, tetrahedrite, quartz, K-feldspar, biotite | polished thin sections | LA-ICPMS, EMPA, SEM-EDS | Agilent 7700e ICP-MS apparatus interfaced to a Geolas Pro laser ablation system that consists of a 193 nm COMPex Pro 102Ar F excimer laser and a Micro Las optical system; (JEOL) JXA-8230 electron probe microanalyzer (EPMA) | Wuhan Sample Solution Analytical Technology Co., Ltd, Hubei, China | Detailed operation conditions for the laser ablation system and the ICP-MS instrument follow those described by Liu et al. (2008, 2010b) | [21 empty] | 1788.815797 | [11 empty] | 25.088015 | [9 empty] | 10620.23 |  | 0.822252 |  |  |  | 0.599582 | [7 empty] | 0.76769 | [13 empty] | 9.447742 | [76 empty] | 2025 | Wang C, Li Z-K, Sanislav I, Zheng Y, Li X-M, Zhang R-Z, Hu J, Zhang J (2025) Trace element zoning in sphalerite from the giant Nannihu porphyry-skarn-epithermal polymetallic system, central China. Mineralium Deposita |  | CHN | Henan Province
| Nannihu, Luotuoshan, Lengshuibeigou | Nannihu ore field | Magmatic hydrothermal | Porphyry, Skarn, Epithermal | Porphyry Mo-W, Skarn Zn-Cu-W, Epithermal Pb-Zn-Ag | Mo, Zn, Pb | W, Cu, Ag | Mo, W, Zn, Cu, Pb, Ag | Li et al., 2023b |  | S2S1 (Sph1)-12 | S2S1 (Sph1)-12 | underground mine |  |  |  |  | ore material | grab | grab | mineral separate | [5 empty] | mineralisation |  |  |  | sphalerite | Sulfide stage, Quartz-carbonate stage, Skarn stage, Pyrite-quartz stage, Quartz-polymetallic sulfide stage | disseminated, vein, massive | SEDEX |  |  |  | pyrite, pyrrhotite, chalcopyrite, molybdenite, magnetite, rutile, garnet, fluorite, scheelite, galena, stannite, tetrahedrite, quartz, K-feldspar, biotite | polished thin sections | LA-ICPMS, EMPA, SEM-EDS | Agilent 7700e ICP-MS apparatus interfaced to a Geolas Pro laser ablation system that consists of a 193 nm COMPex Pro 102Ar F excimer laser and a Micro Las optical system; (JEOL) JXA-8230 electron probe microanalyzer (EPMA) | Wuhan Sample Solution Analytical Technology Co., Ltd, Hubei, China | Detailed operation conditions for the laser ablation system and the ICP-MS instrument follow those described by Liu et al. (2008, 2010b) | [21 empty] | 1924.61393 | [11 empty] | 20.301337 | [9 empty] | 10183.24 |  | 0.791101 |  |  |  | 0.498047 | [7 empty] | 0.703746 | [13 empty] | 12.665965 | [76 empty] | 2025 | Wang C, Li Z-K, Sanislav I, Zheng Y, Li X-M, Zhang R-Z, Hu J, Zhang J (2025) Trace element zoning in sphalerite from the giant Nannihu porphyry-skarn-epithermal polymetallic system, central China. Mineralium Deposita |  | CHN | Henan Province
| Nannihu, Luotuoshan, Lengshuibeigou | Nannihu ore field | Magmatic hydrothermal | Porphyry, Skarn, Epithermal | Porphyry Mo-W, Skarn Zn-Cu-W, Epithermal Pb-Zn-Ag | Mo, Zn, Pb | W, Cu, Ag | Mo, W, Zn, Cu, Pb, Ag | Li et al., 2023b |  | S2S1 (Sph1)-13 | S2S1 (Sph1)-13 | underground mine |  |  |  |  | ore material | grab | grab | mineral separate | [5 empty] | mineralisation |  |  |  | sphalerite | Sulfide stage, Quartz-carbonate stage, Skarn stage, Pyrite-quartz stage, Quartz-polymetallic sulfide stage | disseminated, vein, massive | SEDEX |  |  |  | pyrite, pyrrhotite, chalcopyrite, molybdenite, magnetite, rutile, garnet, fluorite, scheelite, galena, stannite, tetrahedrite, quartz, K-feldspar, biotite | polished thin sections | LA-ICPMS, EMPA, SEM-EDS | Agilent 7700e ICP-MS apparatus interfaced to a Geolas Pro laser ablation system that consists of a 193 nm COMPex Pro 102Ar F excimer laser and a Micro Las optical system; (JEOL) JXA-8230 electron probe microanalyzer (EPMA) | Wuhan Sample Solution Analytical Technology Co., Ltd, Hubei, China | Detailed operation conditions for the laser ablation system and the ICP-MS instrument follow those described by Liu et al. (2008, 2010b) | [21 empty] | 1889.583718 | [11 empty] | 23.321948 | [9 empty] | 9709.12901 |  | 1.072701 |  |  |  | 1.528984 | [7 empty] | 0.866995 | [13 empty] | 53.200535 | [76 empty] | 2025 | Wang C, Li Z-K, Sanislav I, Zheng Y, Li X-M, Zhang R-Z, Hu J, Zhang J (2025) Trace element zoning in sphalerite from the giant Nannihu porphyry-skarn-epithermal polymetallic system, central China. Mineralium Deposita |  | CHN | Henan Province
| Nannihu, Luotuoshan, Lengshuibeigou | Nannihu ore field | Magmatic hydrothermal | Porphyry, Skarn, Epithermal | Porphyry Mo-W, Skarn Zn-Cu-W, Epithermal Pb-Zn-Ag | Mo, Zn, Pb | W, Cu, Ag | Mo, W, Zn, Cu, Pb, Ag | Li et al., 2023b |  | S2S1 (Sph1)-14 | S2S1 (Sph1)-14 | underground mine |  |  |  |  | ore material | grab | grab | mineral separate | [5 empty] | mineralisation |  |  |  | sphalerite | Sulfide stage, Quartz-carbonate stage, Skarn stage, Pyrite-quartz stage, Quartz-polymetallic sulfide stage | disseminated, vein, massive | SEDEX |  |  |  | pyrite, pyrrhotite, chalcopyrite, molybdenite, magnetite, rutile, garnet, fluorite, scheelite, galena, stannite, tetrahedrite, quartz, K-feldspar, biotite | polished thin sections | LA-ICPMS, EMPA, SEM-EDS | Agilent 7700e ICP-MS apparatus interfaced to a Geolas Pro laser ablation system that consists of a 193 nm COMPex Pro 102Ar F excimer laser and a Micro Las optical system; (JEOL) JXA-8230 electron probe microanalyzer (EPMA) | Wuhan Sample Solution Analytical Technology Co., Ltd, Hubei, China | Detailed operation conditions for the laser ablation system and the ICP-MS instrument follow those described by Liu et al. (2008, 2010b) | [21 empty] | 1917.928775 | [11 empty] | 21.558674 | [9 empty] | 9603.624027 |  | 0.510512 |  |  |  | 0.815767 | [7 empty] | 0.935595 | [13 empty] | 9.8237 | [76 empty] | 2025 | Wang C, Li Z-K, Sanislav I, Zheng Y, Li X-M, Zhang R-Z, Hu J, Zhang J (2025) Trace element zoning in sphalerite from the giant Nannihu porphyry-skarn-epithermal polymetallic system, central China. Mineralium Deposita |  | CHN | Henan Province
| Nannihu, Luotuoshan, Lengshuibeigou | Nannihu ore field | Magmatic hydrothermal | Porphyry, Skarn, Epithermal | Porphyry Mo-W, Skarn Zn-Cu-W, Epithermal Pb-Zn-Ag | Mo, Zn, Pb | W, Cu, Ag | Mo, W, Zn, Cu, Pb, Ag | Li et al., 2023b |  | S2S1 (Sph1)-15 | S2S1 (Sph1)-15 | underground mine |  |  |  |  | ore material | grab | grab | mineral separate | [5 empty] | mineralisation |  |  |  | sphalerite | Sulfide stage, Quartz-carbonate stage, Skarn stage, Pyrite-quartz stage, Quartz-polymetallic sulfide stage | disseminated, vein, massive | SEDEX |  |  |  | pyrite, pyrrhotite, chalcopyrite, molybdenite, magnetite, rutile, garnet, fluorite, scheelite, galena, stannite, tetrahedrite, quartz, K-feldspar, biotite | polished thin sections | LA-ICPMS, EMPA, SEM-EDS | Agilent 7700e ICP-MS apparatus interfaced to a Geolas Pro laser ablation system that consists of a 193 nm COMPex Pro 102Ar F excimer laser and a Micro Las optical system; (JEOL) JXA-8230 electron probe microanalyzer (EPMA) | Wuhan Sample Solution Analytical Technology Co., Ltd, Hubei, China | Detailed operation conditions for the laser ablation system and the ICP-MS instrument follow those described by Liu et al. (2008, 2010b) | [21 empty] | 1854.324602 | [11 empty] | 26.509314 | [9 empty] | 10804.13 |  | 0.668721 |  |  |  | 0.547405 | [7 empty] | 0.70383 | [13 empty] | 25.261306 | [76 empty] | 2025 | Wang C, Li Z-K, Sanislav I, Zheng Y, Li X-M, Zhang R-Z, Hu J, Zhang J (2025) Trace element zoning in sphalerite from the giant Nannihu porphyry-skarn-epithermal polymetallic system, central China. Mineralium Deposita |  | CHN | Henan Province
| Nannihu, Luotuoshan, Lengshuibeigou | Nannihu ore field | Magmatic hydrothermal | Porphyry, Skarn, Epithermal | Porphyry Mo-W, Skarn Zn-Cu-W, Epithermal Pb-Zn-Ag | Mo, Zn, Pb | W, Cu, Ag | Mo, W, Zn, Cu, Pb, Ag | Li et al., 2023b |  | S2S1 (Sph1)-16 | S2S1 (Sph1)-16 | underground mine |  |  |  |  | ore material | grab | grab | mineral separate | [5 empty] | mineralisation |  |  |  | sphalerite | Sulfide stage, Quartz-carbonate stage, Skarn stage, Pyrite-quartz stage, Quartz-polymetallic sulfide stage | disseminated, vein, massive | SEDEX |  |  |  | pyrite, pyrrhotite, chalcopyrite, molybdenite, magnetite, rutile, garnet, fluorite, scheelite, galena, stannite, tetrahedrite, quartz, K-feldspar, biotite | polished thin sections | LA-ICPMS, EMPA, SEM-EDS | Agilent 7700e ICP-MS apparatus interfaced to a Geolas Pro laser ablation system that consists of a 193 nm COMPex Pro 102Ar F excimer laser and a Micro Las optical system; (JEOL) JXA-8230 electron probe microanalyzer (EPMA) | Wuhan Sample Solution Analytical Technology Co., Ltd, Hubei, China | Detailed operation conditions for the laser ablation system and the ICP-MS instrument follow those described by Liu et al. (2008, 2010b) | [21 empty] | 1821.396998 | [11 empty] | 23.45263 | [9 empty] | 9864.519876 |  | 0.498575 |  |  |  | 0.503412 | [7 empty] | 0.804973 | [13 empty] | 8.862196 | [76 empty] | 2025 | Wang C, Li Z-K, Sanislav I, Zheng Y, Li X-M, Zhang R-Z, Hu J, Zhang J (2025) Trace element zoning in sphalerite from the giant Nannihu porphyry-skarn-epithermal polymetallic system, central China. Mineralium Deposita |  | CHN | Henan Province
| Nannihu, Luotuoshan, Lengshuibeigou | Nannihu ore field | Magmatic hydrothermal | Porphyry, Skarn, Epithermal | Porphyry Mo-W, Skarn Zn-Cu-W, Epithermal Pb-Zn-Ag | Mo, Zn, Pb | W, Cu, Ag | Mo, W, Zn, Cu, Pb, Ag | Li et al., 2023b |  | S2S1 (Sph1)-17 | S2S1 (Sph1)-17 | underground mine |  |  |  |  | ore material | grab | grab | mineral separate | [5 empty] | mineralisation |  |  |  | sphalerite | Sulfide stage, Quartz-carbonate stage, Skarn stage, Pyrite-quartz stage, Quartz-polymetallic sulfide stage | disseminated, vein, massive | SEDEX |  |  |  | pyrite, pyrrhotite, chalcopyrite, molybdenite, magnetite, rutile, garnet, fluorite, scheelite, galena, stannite, tetrahedrite, quartz, K-feldspar, biotite | polished thin sections | LA-ICPMS, EMPA, SEM-EDS | Agilent 7700e ICP-MS apparatus interfaced to a Geolas Pro laser ablation system that consists of a 193 nm COMPex Pro 102Ar F excimer laser and a Micro Las optical system; (JEOL) JXA-8230 electron probe microanalyzer (EPMA) | Wuhan Sample Solution Analytical Technology Co., Ltd, Hubei, China | Detailed operation conditions for the laser ablation system and the ICP-MS instrument follow those described by Liu et al. (2008, 2010b) | [21 empty] | 1799.247977 | [11 empty] | 25.855206 | [9 empty] | 10677.22 |  | 2.457762 |  |  |  | 3.300992 | [7 empty] | 1.056141 | [13 empty] | 9.72515 | [76 empty] | 2025 | Wang C, Li Z-K, Sanislav I, Zheng Y, Li X-M, Zhang R-Z, Hu J, Zhang J (2025) Trace element zoning in sphalerite from the giant Nannihu porphyry-skarn-epithermal polymetallic system, central China. Mineralium Deposita |  | CHN | Henan Province
| Nannihu, Luotuoshan, Lengshuibeigou | Nannihu ore field | Magmatic hydrothermal | Porphyry, Skarn, Epithermal | Porphyry Mo-W, Skarn Zn-Cu-W, Epithermal Pb-Zn-Ag | Mo, Zn, Pb | W, Cu, Ag | Mo, W, Zn, Cu, Pb, Ag | Li et al., 2023b |  | S2S1 (Sph1)-18 | S2S1 (Sph1)-18 | underground mine |  |  |  |  | ore material | grab | grab | mineral separate | [5 empty] | mineralisation |  |  |  | sphalerite | Sulfide stage, Quartz-carbonate stage, Skarn stage, Pyrite-quartz stage, Quartz-polymetallic sulfide stage | disseminated, vein, massive | SEDEX |  |  |  | pyrite, pyrrhotite, chalcopyrite, molybdenite, magnetite, rutile, garnet, fluorite, scheelite, galena, stannite, tetrahedrite, quartz, K-feldspar, biotite | polished thin sections | LA-ICPMS, EMPA, SEM-EDS | Agilent 7700e ICP-MS apparatus interfaced to a Geolas Pro laser ablation system that consists of a 193 nm COMPex Pro 102Ar F excimer laser and a Micro Las optical system; (JEOL) JXA-8230 electron probe microanalyzer (EPMA) | Wuhan Sample Solution Analytical Technology Co., Ltd, Hubei, China | Detailed operation conditions for the laser ablation system and the ICP-MS instrument follow those described by Liu et al. (2008, 2010b) | [21 empty] | 1876.735887 | [11 empty] | 25.1271 | [9 empty] | 9652.773398 |  | 0.712824 |  |  |  | 0.695097 | [7 empty] | 0.941874 | [13 empty] | 10.212992 | [76 empty] | 2025 | Wang C, Li Z-K, Sanislav I, Zheng Y, Li X-M, Zhang R-Z, Hu J, Zhang J (2025) Trace element zoning in sphalerite from the giant Nannihu porphyry-skarn-epithermal polymetallic system, central China. Mineralium Deposita |  | CHN | Henan Province
| Nannihu, Luotuoshan, Lengshuibeigou | Nannihu ore field | Magmatic hydrothermal | Porphyry, Skarn, Epithermal | Porphyry Mo-W, Skarn Zn-Cu-W, Epithermal Pb-Zn-Ag | Mo, Zn, Pb | W, Cu, Ag | Mo, W, Zn, Cu, Pb, Ag | Li et al., 2023b |  | S2S1 (Sph1)-19 | S2S1 (Sph1)-19 | underground mine |  |  |  |  | ore material | grab | grab | mineral separate | [5 empty] | mineralisation |  |  |  | sphalerite | Sulfide stage, Quartz-carbonate stage, Skarn stage, Pyrite-quartz stage, Quartz-polymetallic sulfide stage | disseminated, vein, massive | SEDEX |  |  |  | pyrite, pyrrhotite, chalcopyrite, molybdenite, magnetite, rutile, garnet, fluorite, scheelite, galena, stannite, tetrahedrite, quartz, K-feldspar, biotite | polished thin sections | LA-ICPMS, EMPA, SEM-EDS | Agilent 7700e ICP-MS apparatus interfaced to a Geolas Pro laser ablation system that consists of a 193 nm COMPex Pro 102Ar F excimer laser and a Micro Las optical system; (JEOL) JXA-8230 electron probe microanalyzer (EPMA) | Wuhan Sample Solution Analytical Technology Co., Ltd, Hubei, China | Detailed operation conditions for the laser ablation system and the ICP-MS instrument follow those described by Liu et al. (2008, 2010b) | [21 empty] | 1805.349691 | [11 empty] | 27.371948 | [9 empty] | 11378.05011 |  | 0.833995 |  |  |  | 4.22067 | [7 empty] | 0.771722 | [13 empty] | 28.976813 | [76 empty] | 2025 | Wang C, Li Z-K, Sanislav I, Zheng Y, Li X-M, Zhang R-Z, Hu J, Zhang J (2025) Trace element zoning in sphalerite from the giant Nannihu porphyry-skarn-epithermal polymetallic system, central China. Mineralium Deposita |  | CHN | Henan Province
| Nannihu, Luotuoshan, Lengshuibeigou | Nannihu ore field | Magmatic hydrothermal | Porphyry, Skarn, Epithermal | Porphyry Mo-W, Skarn Zn-Cu-W, Epithermal Pb-Zn-Ag | Mo, Zn, Pb | W, Cu, Ag | Mo, W, Zn, Cu, Pb, Ag | Li et al., 2023b |  | S2S1 (Sph1)-20 | S2S1 (Sph1)-20 | underground mine |  |  |  |  | ore material | grab | grab | mineral separate | [5 empty] | mineralisation |  |  |  | sphalerite | Sulfide stage, Quartz-carbonate stage, Skarn stage, Pyrite-quartz stage, Quartz-polymetallic sulfide stage | disseminated, vein, massive | SEDEX |  |  |  | pyrite, pyrrhotite, chalcopyrite, molybdenite, magnetite, rutile, garnet, fluorite, scheelite, galena, stannite, tetrahedrite, quartz, K-feldspar, biotite | polished thin sections | LA-ICPMS, EMPA, SEM-EDS | Agilent 7700e ICP-MS apparatus interfaced to a Geolas Pro laser ablation system that consists of a 193 nm COMPex Pro 102Ar F excimer laser and a Micro Las optical system; (JEOL) JXA-8230 electron probe microanalyzer (EPMA) | Wuhan Sample Solution Analytical Technology Co., Ltd, Hubei, China | Detailed operation conditions for the laser ablation system and the ICP-MS instrument follow those described by Liu et al. (2008, 2010b) | [21 empty] | 1910.031186 | [11 empty] | 23.748148 | [9 empty] | 9534.321681 |  | 0.612059 |  |  |  | 0.57378 | [7 empty] | 0.880747 | [13 empty] | 9.710084 | [76 empty] | 2025 | Wang C, Li Z-K, Sanislav I, Zheng Y, Li X-M, Zhang R-Z, Hu J, Zhang J (2025) Trace element zoning in sphalerite from the giant Nannihu porphyry-skarn-epithermal polymetallic system, central China. Mineralium Deposita |  | CHN | Henan Province
| Nannihu, Luotuoshan, Lengshuibeigou | Nannihu ore field | Magmatic hydrothermal | Porphyry, Skarn, Epithermal | Porphyry Mo-W, Skarn Zn-Cu-W, Epithermal Pb-Zn-Ag | Mo, Zn, Pb | W, Cu, Ag | Mo, W, Zn, Cu, Pb, Ag | Li et al., 2023b |  | S7P1S1 (Sph1)-1 | S7P1S1 (Sph1)-1 | underground mine |  |  |  |  | ore material | grab | grab | mineral separate | [5 empty] | mineralisation |  |  |  | sphalerite | Sulfide stage, Quartz-carbonate stage, Skarn stage, Pyrite-quartz stage, Quartz-polymetallic sulfide stage | disseminated, vein, massive | SEDEX |  |  |  | pyrite, pyrrhotite, chalcopyrite, molybdenite, magnetite, rutile, garnet, fluorite, scheelite, galena, stannite, tetrahedrite, quartz, K-feldspar, biotite | polished thin sections | LA-ICPMS, EMPA, SEM-EDS | Agilent 7700e ICP-MS apparatus interfaced to a Geolas Pro laser ablation system that consists of a 193 nm COMPex Pro 102Ar F excimer laser and a Micro Las optical system; (JEOL) JXA-8230 electron probe microanalyzer (EPMA) | Wuhan Sample Solution Analytical Technology Co., Ltd, Hubei, China | Detailed operation conditions for the laser ablation system and the ICP-MS instrument follow those described by Liu et al. (2008, 2010b) | [21 empty] | 1142.677957 | [11 empty] | 81.119193 | [9 empty] | 43213.17 |  | 0.041237 |  |  |  | 0.127317 | [7 empty] | 13.403458 | [13 empty] | 7.653744 | [76 empty] | 2025 | Wang C, Li Z-K, Sanislav I, Zheng Y, Li X-M, Zhang R-Z, Hu J, Zhang J (2025) Trace element zoning in sphalerite from the giant Nannihu porphyry-skarn-epithermal polymetallic system, central China. Mineralium Deposita |  | CHN | Henan Province
| Nannihu, Luotuoshan, Lengshuibeigou | Nannihu ore field | Magmatic hydrothermal | Porphyry, Skarn, Epithermal | Porphyry Mo-W, Skarn Zn-Cu-W, Epithermal Pb-Zn-Ag | Mo, Zn, Pb | W, Cu, Ag | Mo, W, Zn, Cu, Pb, Ag | Li et al., 2023b |  | S7P1S1 (Sph1)-2 | S7P1S1 (Sph1)-2 | underground mine |  |  |  |  | ore material | grab | grab | mineral separate | [5 empty] | mineralisation |  |  |  | sphalerite | Sulfide stage, Quartz-carbonate stage, Skarn stage, Pyrite-quartz stage, Quartz-polymetallic sulfide stage | disseminated, vein, massive | SEDEX |  |  |  | pyrite, pyrrhotite, chalcopyrite, molybdenite, magnetite, rutile, garnet, fluorite, scheelite, galena, stannite, tetrahedrite, quartz, K-feldspar, biotite | polished thin sections | LA-ICPMS, EMPA, SEM-EDS | Agilent 7700e ICP-MS apparatus interfaced to a Geolas Pro laser ablation system that consists of a 193 nm COMPex Pro 102Ar F excimer laser and a Micro Las optical system; (JEOL) JXA-8230 electron probe microanalyzer (EPMA) | Wuhan Sample Solution Analytical Technology Co., Ltd, Hubei, China | Detailed operation conditions for the laser ablation system and the ICP-MS instrument follow those described by Liu et al. (2008, 2010b) | [21 empty] | 1093.521728 | [11 empty] | 148.866412 | [9 empty] | 46660.57 |  | 0.395483 |  |  |  | 0.604457 | [7 empty] | 14.54742 | [13 empty] | 12.622033 | [76 empty] | 2025 | Wang C, Li Z-K, Sanislav I, Zheng Y, Li X-M, Zhang R-Z, Hu J, Zhang J (2025) Trace element zoning in sphalerite from the giant Nannihu porphyry-skarn-epithermal polymetallic system, central China. Mineralium Deposita |  | CHN | Henan Province
| Nannihu, Luotuoshan, Lengshuibeigou | Nannihu ore field | Magmatic hydrothermal | Porphyry, Skarn, Epithermal | Porphyry Mo-W, Skarn Zn-Cu-W, Epithermal Pb-Zn-Ag | Mo, Zn, Pb | W, Cu, Ag | Mo, W, Zn, Cu, Pb, Ag | Li et al., 2023b |  | S7P1S1 (Sph1)-3 | S7P1S1 (Sph1)-3 | underground mine |  |  |  |  | ore material | grab | grab | mineral separate | [5 empty] | mineralisation |  |  |  | sphalerite | Sulfide stage, Quartz-carbonate stage, Skarn stage, Pyrite-quartz stage, Quartz-polymetallic sulfide stage | disseminated, vein, massive | SEDEX |  |  |  | pyrite, pyrrhotite, chalcopyrite, molybdenite, magnetite, rutile, garnet, fluorite, scheelite, galena, stannite, tetrahedrite, quartz, K-feldspar, biotite | polished thin sections | LA-ICPMS, EMPA, SEM-EDS | Agilent 7700e ICP-MS apparatus interfaced to a Geolas Pro laser ablation system that consists of a 193 nm COMPex Pro 102Ar F excimer laser and a Micro Las optical system; (JEOL) JXA-8230 electron probe microanalyzer (EPMA) | Wuhan Sample Solution Analytical Technology Co., Ltd, Hubei, China | Detailed operation conditions for the laser ablation system and the ICP-MS instrument follow those described by Liu et al. (2008, 2010b) | [21 empty] | 1188.662996 | [11 empty] | 215.806348 | [9 empty] | 45468.83 |  | 0.282124 |  |  |  | 0.532942 | [7 empty] | 15.485434 | [13 empty] | 11.409478 | [76 empty] | 2025 | Wang C, Li Z-K, Sanislav I, Zheng Y, Li X-M, Zhang R-Z, Hu J, Zhang J (2025) Trace element zoning in sphalerite from the giant Nannihu porphyry-skarn-epithermal polymetallic system, central China. Mineralium Deposita |  | CHN | Henan Province
| Nannihu, Luotuoshan, Lengshuibeigou | Nannihu ore field | Magmatic hydrothermal | Porphyry, Skarn, Epithermal | Porphyry Mo-W, Skarn Zn-Cu-W, Epithermal Pb-Zn-Ag | Mo, Zn, Pb | W, Cu, Ag | Mo, W, Zn, Cu, Pb, Ag | Li et al., 2023b |  | S7P1S1 (Sph1)-4 | S7P1S1 (Sph1)-4 | underground mine |  |  |  |  | ore material | grab | grab | mineral separate | [5 empty] | mineralisation |  |  |  | sphalerite | Sulfide stage, Quartz-carbonate stage, Skarn stage, Pyrite-quartz stage, Quartz-polymetallic sulfide stage | disseminated, vein, massive | SEDEX |  |  |  | pyrite, pyrrhotite, chalcopyrite, molybdenite, magnetite, rutile, garnet, fluorite, scheelite, galena, stannite, tetrahedrite, quartz, K-feldspar, biotite | polished thin sections | LA-ICPMS, EMPA, SEM-EDS | Agilent 7700e ICP-MS apparatus interfaced to a Geolas Pro laser ablation system that consists of a 193 nm COMPex Pro 102Ar F excimer laser and a Micro Las optical system; (JEOL) JXA-8230 electron probe microanalyzer (EPMA) | Wuhan Sample Solution Analytical Technology Co., Ltd, Hubei, China | Detailed operation conditions for the laser ablation system and the ICP-MS instrument follow those described by Liu et al. (2008, 2010b) | [21 empty] | 1239.899851 | [11 empty] | 101.124279 | [9 empty] | 40158.44 |  | 0.046549 |  |  |  | 0.208104 | [7 empty] | 14.989462 | [13 empty] | 8.006932 | [76 empty] | 2025 | Wang C, Li Z-K, Sanislav I, Zheng Y, Li X-M, Zhang R-Z, Hu J, Zhang J (2025) Trace element zoning in sphalerite from the giant Nannihu porphyry-skarn-epithermal polymetallic system, central China. Mineralium Deposita |  | CHN | Henan Province
| Nannihu, Luotuoshan, Lengshuibeigou | Nannihu ore field | Magmatic hydrothermal | Porphyry, Skarn, Epithermal | Porphyry Mo-W, Skarn Zn-Cu-W, Epithermal Pb-Zn-Ag | Mo, Zn, Pb | W, Cu, Ag | Mo, W, Zn, Cu, Pb, Ag | Li et al., 2023b |  | S7P1S1 (Sph1)-5 | S7P1S1 (Sph1)-5 | underground mine |  |  |  |  | ore material | grab | grab | mineral separate | [5 empty] | mineralisation |  |  |  | sphalerite | Sulfide stage, Quartz-carbonate stage, Skarn stage, Pyrite-quartz stage, Quartz-polymetallic sulfide stage | disseminated, vein, massive | SEDEX |  |  |  | pyrite, pyrrhotite, chalcopyrite, molybdenite, magnetite, rutile, garnet, fluorite, scheelite, galena, stannite, tetrahedrite, quartz, K-feldspar, biotite | polished thin sections | LA-ICPMS, EMPA, SEM-EDS | Agilent 7700e ICP-MS apparatus interfaced to a Geolas Pro laser ablation system that consists of a 193 nm COMPex Pro 102Ar F excimer laser and a Micro Las optical system; (JEOL) JXA-8230 electron probe microanalyzer (EPMA) | Wuhan Sample Solution Analytical Technology Co., Ltd, Hubei, China | Detailed operation conditions for the laser ablation system and the ICP-MS instrument follow those described by Liu et al. (2008, 2010b) | [21 empty] | 1224.336799 | [11 empty] | 104.948479 | [9 empty] | 40585.2 |  | 0.114045 |  |  |  | 0.383234 | [7 empty] | 14.621792 | [13 empty] | 8.887908 | [76 empty] | 2025 | Wang C, Li Z-K, Sanislav I, Zheng Y, Li X-M, Zhang R-Z, Hu J, Zhang J (2025) Trace element zoning in sphalerite from the giant Nannihu porphyry-skarn-epithermal polymetallic system, central China. Mineralium Deposita |  | CHN | Henan Province
| Nannihu, Luotuoshan, Lengshuibeigou | Nannihu ore field | Magmatic hydrothermal | Porphyry, Skarn, Epithermal | Porphyry Mo-W, Skarn Zn-Cu-W, Epithermal Pb-Zn-Ag | Mo, Zn, Pb | W, Cu, Ag | Mo, W, Zn, Cu, Pb, Ag | Li et al., 2023b |  | S7P1S1 (Sph1)-6 | S7P1S1 (Sph1)-6 | underground mine |  |  |  |  | ore material | grab | grab | mineral separate | [5 empty] | mineralisation |  |  |  | sphalerite | Sulfide stage, Quartz-carbonate stage, Skarn stage, Pyrite-quartz stage, Quartz-polymetallic sulfide stage | disseminated, vein, massive | SEDEX |  |  |  | pyrite, pyrrhotite, chalcopyrite, molybdenite, magnetite, rutile, garnet, fluorite, scheelite, galena, stannite, tetrahedrite, quartz, K-feldspar, biotite | polished thin sections | LA-ICPMS, EMPA, SEM-EDS | Agilent 7700e ICP-MS apparatus interfaced to a Geolas Pro laser ablation system that consists of a 193 nm COMPex Pro 102Ar F excimer laser and a Micro Las optical system; (JEOL) JXA-8230 electron probe microanalyzer (EPMA) | Wuhan Sample Solution Analytical Technology Co., Ltd, Hubei, China | Detailed operation conditions for the laser ablation system and the ICP-MS instrument follow those described by Liu et al. (2008, 2010b) | [21 empty] | 1247.457325 | [11 empty] | 626.209601 | [9 empty] | 41106.3 |  | 0.091377 |  |  |  | 0.103412 | [7 empty] | 15.226957 | [13 empty] | 9.573688 | [76 empty] | 2025 | Wang C, Li Z-K, Sanislav I, Zheng Y, Li X-M, Zhang R-Z, Hu J, Zhang J (2025) Trace element zoning in sphalerite from the giant Nannihu porphyry-skarn-epithermal polymetallic system, central China. Mineralium Deposita |  | CHN | Henan Province
| Nannihu, Luotuoshan, Lengshuibeigou | Nannihu ore field | Magmatic hydrothermal | Porphyry, Skarn, Epithermal | Porphyry Mo-W, Skarn Zn-Cu-W, Epithermal Pb-Zn-Ag | Mo, Zn, Pb | W, Cu, Ag | Mo, W, Zn, Cu, Pb, Ag | Li et al., 2023b |  | S7P1S1 (Sph1)-7 | S7P1S1 (Sph1)-7 | underground mine |  |  |  |  | ore material | grab | grab | mineral separate | [5 empty] | mineralisation |  |  |  | sphalerite | Sulfide stage, Quartz-carbonate stage, Skarn stage, Pyrite-quartz stage, Quartz-polymetallic sulfide stage | disseminated, vein, massive | SEDEX |  |  |  | pyrite, pyrrhotite, chalcopyrite, molybdenite, magnetite, rutile, garnet, fluorite, scheelite, galena, stannite, tetrahedrite, quartz, K-feldspar, biotite | polished thin sections | LA-ICPMS, EMPA, SEM-EDS | Agilent 7700e ICP-MS apparatus interfaced to a Geolas Pro laser ablation system that consists of a 193 nm COMPex Pro 102Ar F excimer laser and a Micro Las optical system; (JEOL) JXA-8230 electron probe microanalyzer (EPMA) | Wuhan Sample Solution Analytical Technology Co., Ltd, Hubei, China | Detailed operation conditions for the laser ablation system and the ICP-MS instrument follow those described by Liu et al. (2008, 2010b) | [21 empty] | 1233.127174 | [11 empty] | 754.767069 | [9 empty] | 40243.68 |  | 0.125827 |  |  |  | 0.217226 | [7 empty] | 15.017062 | [13 empty] | 8.204914 | [76 empty] | 2025 | Wang C, Li Z-K, Sanislav I, Zheng Y, Li X-M, Zhang R-Z, Hu J, Zhang J (2025) Trace element zoning in sphalerite from the giant Nannihu porphyry-skarn-epithermal polymetallic system, central China. Mineralium Deposita |  | CHN | Henan Province
| Nannihu, Luotuoshan, Lengshuibeigou | Nannihu ore field | Magmatic hydrothermal | Porphyry, Skarn, Epithermal | Porphyry Mo-W, Skarn Zn-Cu-W, Epithermal Pb-Zn-Ag | Mo, Zn, Pb | W, Cu, Ag | Mo, W, Zn, Cu, Pb, Ag | Li et al., 2023b |  | S7P1S1 (Sph1)-8 | S7P1S1 (Sph1)-8 | underground mine |  |  |  |  | ore material | grab | grab | mineral separate | [5 empty] | mineralisation |  |  |  | sphalerite | Sulfide stage, Quartz-carbonate stage, Skarn stage, Pyrite-quartz stage, Quartz-polymetallic sulfide stage | disseminated, vein, massive | SEDEX |  |  |  | pyrite, pyrrhotite, chalcopyrite, molybdenite, magnetite, rutile, garnet, fluorite, scheelite, galena, stannite, tetrahedrite, quartz, K-feldspar, biotite | polished thin sections | LA-ICPMS, EMPA, SEM-EDS | Agilent 7700e ICP-MS apparatus interfaced to a Geolas Pro laser ablation system that consists of a 193 nm COMPex Pro 102Ar F excimer laser and a Micro Las optical system; (JEOL) JXA-8230 electron probe microanalyzer (EPMA) | Wuhan Sample Solution Analytical Technology Co., Ltd, Hubei, China | Detailed operation conditions for the laser ablation system and the ICP-MS instrument follow those described by Liu et al. (2008, 2010b) | [21 empty] | 1121.298093 | [11 empty] | 149.184926 | [9 empty] | 41860.54 |  | 0.35499 |  |  |  | 0.40597 | [7 empty] | 13.956829 | [13 empty] | 10.469291 | [76 empty] | 2025 | Wang C, Li Z-K, Sanislav I, Zheng Y, Li X-M, Zhang R-Z, Hu J, Zhang J (2025) Trace element zoning in sphalerite from the giant Nannihu porphyry-skarn-epithermal polymetallic system, central China. Mineralium Deposita |  | CHN | Henan Province
| Nannihu, Luotuoshan, Lengshuibeigou | Nannihu ore field | Magmatic hydrothermal | Porphyry, Skarn, Epithermal | Porphyry Mo-W, Skarn Zn-Cu-W, Epithermal Pb-Zn-Ag | Mo, Zn, Pb | W, Cu, Ag | Mo, W, Zn, Cu, Pb, Ag | Li et al., 2023b |  | S7P1S1 (Sph1)-9 | S7P1S1 (Sph1)-9 | underground mine |  |  |  |  | ore material | grab | grab | mineral separate | [5 empty] | mineralisation |  |  |  | sphalerite | Sulfide stage, Quartz-carbonate stage, Skarn stage, Pyrite-quartz stage, Quartz-polymetallic sulfide stage | disseminated, vein, massive | SEDEX |  |  |  | pyrite, pyrrhotite, chalcopyrite, molybdenite, magnetite, rutile, garnet, fluorite, scheelite, galena, stannite, tetrahedrite, quartz, K-feldspar, biotite | polished thin sections | LA-ICPMS, EMPA, SEM-EDS | Agilent 7700e ICP-MS apparatus interfaced to a Geolas Pro laser ablation system that consists of a 193 nm COMPex Pro 102Ar F excimer laser and a Micro Las optical system; (JEOL) JXA-8230 electron probe microanalyzer (EPMA) | Wuhan Sample Solution Analytical Technology Co., Ltd, Hubei, China | Detailed operation conditions for the laser ablation system and the ICP-MS instrument follow those described by Liu et al. (2008, 2010b) | [21 empty] | 1036.879625 | [11 empty] | 35.432318 | [9 empty] | 37843.97 |  | 0.281308 |  |  |  | 0.26624 | [7 empty] | 13.676103 | [13 empty] | 150.377487 | [76 empty] | 2025 | Wang C, Li Z-K, Sanislav I, Zheng Y, Li X-M, Zhang R-Z, Hu J, Zhang J (2025) Trace element zoning in sphalerite from the giant Nannihu porphyry-skarn-epithermal polymetallic system, central China. Mineralium Deposita |  | CHN | Henan Province
| Nannihu, Luotuoshan, Lengshuibeigou | Nannihu ore field | Magmatic hydrothermal | Porphyry, Skarn, Epithermal | Porphyry Mo-W, Skarn Zn-Cu-W, Epithermal Pb-Zn-Ag | Mo, Zn, Pb | W, Cu, Ag | Mo, W, Zn, Cu, Pb, Ag | Li et al., 2023b |  | S7P1S1 (Sph1)-10 | S7P1S1 (Sph1)-10 | underground mine |  |  |  |  | ore material | grab | grab | mineral separate | [5 empty] | mineralisation |  |  |  | sphalerite | Sulfide stage, Quartz-carbonate stage, Skarn stage, Pyrite-quartz stage, Quartz-polymetallic sulfide stage | disseminated, vein, massive | SEDEX |  |  |  | pyrite, pyrrhotite, chalcopyrite, molybdenite, magnetite, rutile, garnet, fluorite, scheelite, galena, stannite, tetrahedrite, quartz, K-feldspar, biotite | polished thin sections | LA-ICPMS, EMPA, SEM-EDS | Agilent 7700e ICP-MS apparatus interfaced to a Geolas Pro laser ablation system that consists of a 193 nm COMPex Pro 102Ar F excimer laser and a Micro Las optical system; (JEOL) JXA-8230 electron probe microanalyzer (EPMA) | Wuhan Sample Solution Analytical Technology Co., Ltd, Hubei, China | Detailed operation conditions for the laser ablation system and the ICP-MS instrument follow those described by Liu et al. (2008, 2010b) | [21 empty] | 1233.585454 | [11 empty] | 90.798143 | [9 empty] | 37870.2 |  | 0.094207 |  |  |  | 0.130129 | [7 empty] | 13.068929 | [13 empty] | 7.987874 | [76 empty] | 2025 | Wang C, Li Z-K, Sanislav I, Zheng Y, Li X-M, Zhang R-Z, Hu J, Zhang J (2025) Trace element zoning in sphalerite from the giant Nannihu porphyry-skarn-epithermal polymetallic system, central China. Mineralium Deposita |  | CHN | Henan Province
| Nannihu, Luotuoshan, Lengshuibeigou | Nannihu ore field | Magmatic hydrothermal | Porphyry, Skarn, Epithermal | Porphyry Mo-W, Skarn Zn-Cu-W, Epithermal Pb-Zn-Ag | Mo, Zn, Pb | W, Cu, Ag | Mo, W, Zn, Cu, Pb, Ag | Li et al., 2023b |  | S7P1S1 (Sph1)-11 | S7P1S1 (Sph1)-11 | underground mine |  |  |  |  | ore material | grab | grab | mineral separate | [5 empty] | mineralisation |  |  |  | sphalerite | Sulfide stage, Quartz-carbonate stage, Skarn stage, Pyrite-quartz stage, Quartz-polymetallic sulfide stage | disseminated, vein, massive | SEDEX |  |  |  | pyrite, pyrrhotite, chalcopyrite, molybdenite, magnetite, rutile, garnet, fluorite, scheelite, galena, stannite, tetrahedrite, quartz, K-feldspar, biotite | polished thin sections | LA-ICPMS, EMPA, SEM-EDS | Agilent 7700e ICP-MS apparatus interfaced to a Geolas Pro laser ablation system that consists of a 193 nm COMPex Pro 102Ar F excimer laser and a Micro Las optical system; (JEOL) JXA-8230 electron probe microanalyzer (EPMA) | Wuhan Sample Solution Analytical Technology Co., Ltd, Hubei, China | Detailed operation conditions for the laser ablation system and the ICP-MS instrument follow those described by Liu et al. (2008, 2010b) | [21 empty] | 1140.987684 | [11 empty] | 170.118322 | [9 empty] | 40434.83 |  | 0.117725 |  |  |  | 0.098884 | [7 empty] | 12.624597 | [13 empty] | 12.572212 | [76 empty] | 2025 | Wang C, Li Z-K, Sanislav I, Zheng Y, Li X-M, Zhang R-Z, Hu J, Zhang J (2025) Trace element zoning in sphalerite from the giant Nannihu porphyry-skarn-epithermal polymetallic system, central China. Mineralium Deposita |  | CHN | Henan Province
| Nannihu, Luotuoshan, Lengshuibeigou | Nannihu ore field | Magmatic hydrothermal | Porphyry, Skarn, Epithermal | Porphyry Mo-W, Skarn Zn-Cu-W, Epithermal Pb-Zn-Ag | Mo, Zn, Pb | W, Cu, Ag | Mo, W, Zn, Cu, Pb, Ag | Li et al., 2023b |  | S7P1S1 (Sph1)-12 | S7P1S1 (Sph1)-12 | underground mine |  |  |  |  | ore material | grab | grab | mineral separate | [5 empty] | mineralisation |  |  |  | sphalerite | Sulfide stage, Quartz-carbonate stage, Skarn stage, Pyrite-quartz stage, Quartz-polymetallic sulfide stage | disseminated, vein, massive | SEDEX |  |  |  | pyrite, pyrrhotite, chalcopyrite, molybdenite, magnetite, rutile, garnet, fluorite, scheelite, galena, stannite, tetrahedrite, quartz, K-feldspar, biotite | polished thin sections | LA-ICPMS, EMPA, SEM-EDS | Agilent 7700e ICP-MS apparatus interfaced to a Geolas Pro laser ablation system that consists of a 193 nm COMPex Pro 102Ar F excimer laser and a Micro Las optical system; (JEOL) JXA-8230 electron probe microanalyzer (EPMA) | Wuhan Sample Solution Analytical Technology Co., Ltd, Hubei, China | Detailed operation conditions for the laser ablation system and the ICP-MS instrument follow those described by Liu et al. (2008, 2010b) | [21 empty] | 1203.881736 | [11 empty] | 97.151385 | [9 empty] | 38174.45 |  | 0.128709 |  |  |  | 0.241163 | [7 empty] | 12.205687 | [13 empty] | 11.76594 | [76 empty] | 2025 | Wang C, Li Z-K, Sanislav I, Zheng Y, Li X-M, Zhang R-Z, Hu J, Zhang J (2025) Trace element zoning in sphalerite from the giant Nannihu porphyry-skarn-epithermal polymetallic system, central China. Mineralium Deposita |  | CHN | Henan Province
| Nannihu, Luotuoshan, Lengshuibeigou | Nannihu ore field | Magmatic hydrothermal | Porphyry, Skarn, Epithermal | Porphyry Mo-W, Skarn Zn-Cu-W, Epithermal Pb-Zn-Ag | Mo, Zn, Pb | W, Cu, Ag | Mo, W, Zn, Cu, Pb, Ag | Li et al., 2023b |  | S7P1S1 (Sph1)-13 | S7P1S1 (Sph1)-13 | underground mine |  |  |  |  | ore material | grab | grab | mineral separate | [5 empty] | mineralisation |  |  |  | sphalerite | Sulfide stage, Quartz-carbonate stage, Skarn stage, Pyrite-quartz stage, Quartz-polymetallic sulfide stage | disseminated, vein, massive | SEDEX |  |  |  | pyrite, pyrrhotite, chalcopyrite, molybdenite, magnetite, rutile, garnet, fluorite, scheelite, galena, stannite, tetrahedrite, quartz, K-feldspar, biotite | polished thin sections | LA-ICPMS, EMPA, SEM-EDS | Agilent 7700e ICP-MS apparatus interfaced to a Geolas Pro laser ablation system that consists of a 193 nm COMPex Pro 102Ar F excimer laser and a Micro Las optical system; (JEOL) JXA-8230 electron probe microanalyzer (EPMA) | Wuhan Sample Solution Analytical Technology Co., Ltd, Hubei, China | Detailed operation conditions for the laser ablation system and the ICP-MS instrument follow those described by Liu et al. (2008, 2010b) | [21 empty] | 1229.508442 | [11 empty] | 499.555493 | [9 empty] | 39636.37 |  | 0.129327 |  |  |  | 0.114475 | [7 empty] | 15.526627 | [13 empty] | 8.682947 | [76 empty] | 2025 | Wang C, Li Z-K, Sanislav I, Zheng Y, Li X-M, Zhang R-Z, Hu J, Zhang J (2025) Trace element zoning in sphalerite from the giant Nannihu porphyry-skarn-epithermal polymetallic system, central China. Mineralium Deposita |  | CHN | Henan Province
| Nannihu, Luotuoshan, Lengshuibeigou | Nannihu ore field | Magmatic hydrothermal | Porphyry, Skarn, Epithermal | Porphyry Mo-W, Skarn Zn-Cu-W, Epithermal Pb-Zn-Ag | Mo, Zn, Pb | W, Cu, Ag | Mo, W, Zn, Cu, Pb, Ag | Li et al., 2023b |  | S7P1S1 (Sph1)-14 | S7P1S1 (Sph1)-14 | underground mine |  |  |  |  | ore material | grab | grab | mineral separate | [5 empty] | mineralisation |  |  |  | sphalerite | Sulfide stage, Quartz-carbonate stage, Skarn stage, Pyrite-quartz stage, Quartz-polymetallic sulfide stage | disseminated, vein, massive | SEDEX |  |  |  | pyrite, pyrrhotite, chalcopyrite, molybdenite, magnetite, rutile, garnet, fluorite, scheelite, galena, stannite, tetrahedrite, quartz, K-feldspar, biotite | polished thin sections | LA-ICPMS, EMPA, SEM-EDS | Agilent 7700e ICP-MS apparatus interfaced to a Geolas Pro laser ablation system that consists of a 193 nm COMPex Pro 102Ar F excimer laser and a Micro Las optical system; (JEOL) JXA-8230 electron probe microanalyzer (EPMA) | Wuhan Sample Solution Analytical Technology Co., Ltd, Hubei, China | Detailed operation conditions for the laser ablation system and the ICP-MS instrument follow those described by Liu et al. (2008, 2010b) | [21 empty] | 1212.770639 | [11 empty] | 161.189942 | [9 empty] | 39310.32 |  | 0.158577 |  |  |  | 0.124073 | [7 empty] | 14.382217 | [13 empty] | 9.262285 | [76 empty] | 2025 | Wang C, Li Z-K, Sanislav I, Zheng Y, Li X-M, Zhang R-Z, Hu J, Zhang J (2025) Trace element zoning in sphalerite from the giant Nannihu porphyry-skarn-epithermal polymetallic system, central China. Mineralium Deposita |  | CHN | Henan Province
| Nannihu, Luotuoshan, Lengshuibeigou | Nannihu ore field | Magmatic hydrothermal | Porphyry, Skarn, Epithermal | Porphyry Mo-W, Skarn Zn-Cu-W, Epithermal Pb-Zn-Ag | Mo, Zn, Pb | W, Cu, Ag | Mo, W, Zn, Cu, Pb, Ag | Li et al., 2023b |  | S7P1S1 (Sph1)-15 | S7P1S1 (Sph1)-15 | underground mine |  |  |  |  | ore material | grab | grab | mineral separate | [5 empty] | mineralisation |  |  |  | sphalerite | Sulfide stage, Quartz-carbonate stage, Skarn stage, Pyrite-quartz stage, Quartz-polymetallic sulfide stage | disseminated, vein, massive | SEDEX |  |  |  | pyrite, pyrrhotite, chalcopyrite, molybdenite, magnetite, rutile, garnet, fluorite, scheelite, galena, stannite, tetrahedrite, quartz, K-feldspar, biotite | polished thin sections | LA-ICPMS, EMPA, SEM-EDS | Agilent 7700e ICP-MS apparatus interfaced to a Geolas Pro laser ablation system that consists of a 193 nm COMPex Pro 102Ar F excimer laser and a Micro Las optical system; (JEOL) JXA-8230 electron probe microanalyzer (EPMA) | Wuhan Sample Solution Analytical Technology Co., Ltd, Hubei, China | Detailed operation conditions for the laser ablation system and the ICP-MS instrument follow those described by Liu et al. (2008, 2010b) | [21 empty] | 1181.797399 | [11 empty] | 134.858852 | [9 empty] | 41460.63 |  | 0.099331 |  |  |  | 0.134003 | [7 empty] | 13.933439 | [13 empty] | 12.110745 | [76 empty] | 2025 | Wang C, Li Z-K, Sanislav I, Zheng Y, Li X-M, Zhang R-Z, Hu J, Zhang J (2025) Trace element zoning in sphalerite from the giant Nannihu porphyry-skarn-epithermal polymetallic system, central China. Mineralium Deposita |  | CHN | Henan Province
| Nannihu, Luotuoshan, Lengshuibeigou | Nannihu ore field | Magmatic hydrothermal | Porphyry, Skarn, Epithermal | Porphyry Mo-W, Skarn Zn-Cu-W, Epithermal Pb-Zn-Ag | Mo, Zn, Pb | W, Cu, Ag | Mo, W, Zn, Cu, Pb, Ag | Li et al., 2023b |  | S7P1S1 (Sph1)-16 | S7P1S1 (Sph1)-16 | underground mine |  |  |  |  | ore material | grab | grab | mineral separate | [5 empty] | mineralisation |  |  |  | sphalerite | Sulfide stage, Quartz-carbonate stage, Skarn stage, Pyrite-quartz stage, Quartz-polymetallic sulfide stage | disseminated, vein, massive | SEDEX |  |  |  | pyrite, pyrrhotite, chalcopyrite, molybdenite, magnetite, rutile, garnet, fluorite, scheelite, galena, stannite, tetrahedrite, quartz, K-feldspar, biotite | polished thin sections | LA-ICPMS, EMPA, SEM-EDS | Agilent 7700e ICP-MS apparatus interfaced to a Geolas Pro laser ablation system that consists of a 193 nm COMPex Pro 102Ar F excimer laser and a Micro Las optical system; (JEOL) JXA-8230 electron probe microanalyzer (EPMA) | Wuhan Sample Solution Analytical Technology Co., Ltd, Hubei, China | Detailed operation conditions for the laser ablation system and the ICP-MS instrument follow those described by Liu et al. (2008, 2010b) | [21 empty] | 1156.873844 | [11 empty] | 148.814978 | [9 empty] | 40975.15 |  | 0.094264 |  |  |  | 0.109814 | [7 empty] | 15.088957 | [13 empty] | 12.307605 | [76 empty] | 2025 | Wang C, Li Z-K, Sanislav I, Zheng Y, Li X-M, Zhang R-Z, Hu J, Zhang J (2025) Trace element zoning in sphalerite from the giant Nannihu porphyry-skarn-epithermal polymetallic system, central China. Mineralium Deposita |  | CHN | Henan Province
| Nannihu, Luotuoshan, Lengshuibeigou | Nannihu ore field | Magmatic hydrothermal | Porphyry, Skarn, Epithermal | Porphyry Mo-W, Skarn Zn-Cu-W, Epithermal Pb-Zn-Ag | Mo, Zn, Pb | W, Cu, Ag | Mo, W, Zn, Cu, Pb, Ag | Li et al., 2023b |  | S7P1S1 (Sph1)-17 | S7P1S1 (Sph1)-17 | underground mine |  |  |  |  | ore material | grab | grab | mineral separate | [5 empty] | mineralisation |  |  |  | sphalerite | Sulfide stage, Quartz-carbonate stage, Skarn stage, Pyrite-quartz stage, Quartz-polymetallic sulfide stage | disseminated, vein, massive | SEDEX |  |  |  | pyrite, pyrrhotite, chalcopyrite, molybdenite, magnetite, rutile, garnet, fluorite, scheelite, galena, stannite, tetrahedrite, quartz, K-feldspar, biotite | polished thin sections | LA-ICPMS, EMPA, SEM-EDS | Agilent 7700e ICP-MS apparatus interfaced to a Geolas Pro laser ablation system that consists of a 193 nm COMPex Pro 102Ar F excimer laser and a Micro Las optical system; (JEOL) JXA-8230 electron probe microanalyzer (EPMA) | Wuhan Sample Solution Analytical Technology Co., Ltd, Hubei, China | Detailed operation conditions for the laser ablation system and the ICP-MS instrument follow those described by Liu et al. (2008, 2010b) | [21 empty] | 1139.989358 | [11 empty] | 147.462198 | [9 empty] | 41981.16 |  | 0.160623 |  |  |  | 0.408451 | [7 empty] | 14.344979 | [13 empty] | 49.574748 | [76 empty] | 2025 | Wang C, Li Z-K, Sanislav I, Zheng Y, Li X-M, Zhang R-Z, Hu J, Zhang J (2025) Trace element zoning in sphalerite from the giant Nannihu porphyry-skarn-epithermal polymetallic system, central China. Mineralium Deposita |  | CHN | Henan Province
| Nannihu, Luotuoshan, Lengshuibeigou | Nannihu ore field | Magmatic hydrothermal | Porphyry, Skarn, Epithermal | Porphyry Mo-W, Skarn Zn-Cu-W, Epithermal Pb-Zn-Ag | Mo, Zn, Pb | W, Cu, Ag | Mo, W, Zn, Cu, Pb, Ag | Li et al., 2023b |  | S6S1 (Sph2)-1 | S6S1 (Sph2)-1 | underground mine |  |  |  |  | ore material | grab | grab | mineral separate | [5 empty] | mineralisation |  |  |  | sphalerite | Sulfide stage, Quartz-carbonate stage, Skarn stage, Pyrite-quartz stage, Quartz-polymetallic sulfide stage | disseminated, vein, massive | SEDEX |  |  |  | pyrite, pyrrhotite, chalcopyrite, molybdenite, magnetite, rutile, garnet, fluorite, scheelite, galena, stannite, tetrahedrite, quartz, K-feldspar, biotite | polished thin sections | LA-ICPMS, EMPA, SEM-EDS | Agilent 7700e ICP-MS apparatus interfaced to a Geolas Pro laser ablation system that consists of a 193 nm COMPex Pro 102Ar F excimer laser and a Micro Las optical system; (JEOL) JXA-8230 electron probe microanalyzer (EPMA) | Wuhan Sample Solution Analytical Technology Co., Ltd, Hubei, China | Detailed operation conditions for the laser ablation system and the ICP-MS instrument follow those described by Liu et al. (2008, 2010b) | [21 empty] | 1982.152027 | [11 empty] | 269.810948 | [9 empty] | 51181.18 |  | 2.805694 |  |  |  | 4.694919 | [7 empty] | 1.628698 | [13 empty] | 268.678959 | [76 empty] | 2025 | Wang C, Li Z-K, Sanislav I, Zheng Y, Li X-M, Zhang R-Z, Hu J, Zhang J (2025) Trace element zoning in sphalerite from the giant Nannihu porphyry-skarn-epithermal polymetallic system, central China. Mineralium Deposita |  | CHN | Henan Province
| Nannihu, Luotuoshan, Lengshuibeigou | Nannihu ore field | Magmatic hydrothermal | Porphyry, Skarn, Epithermal | Porphyry Mo-W, Skarn Zn-Cu-W, Epithermal Pb-Zn-Ag | Mo, Zn, Pb | W, Cu, Ag | Mo, W, Zn, Cu, Pb, Ag | Li et al., 2023b |  | S6S1 (Sph2)-2 | S6S1 (Sph2)-2 | underground mine |  |  |  |  | ore material | grab | grab | mineral separate | [5 empty] | mineralisation |  |  |  | sphalerite | Sulfide stage, Quartz-carbonate stage, Skarn stage, Pyrite-quartz stage, Quartz-polymetallic sulfide stage | disseminated, vein, massive | SEDEX |  |  |  | pyrite, pyrrhotite, chalcopyrite, molybdenite, magnetite, rutile, garnet, fluorite, scheelite, galena, stannite, tetrahedrite, quartz, K-feldspar, biotite | polished thin sections | LA-ICPMS, EMPA, SEM-EDS | Agilent 7700e ICP-MS apparatus interfaced to a Geolas Pro laser ablation system that consists of a 193 nm COMPex Pro 102Ar F excimer laser and a Micro Las optical system; (JEOL) JXA-8230 electron probe microanalyzer (EPMA) | Wuhan Sample Solution Analytical Technology Co., Ltd, Hubei, China | Detailed operation conditions for the laser ablation system and the ICP-MS instrument follow those described by Liu et al. (2008, 2010b) | [21 empty] | 2155.502181 | [11 empty] | 2100.479517 | [9 empty] | 47137.95174 |  | 1.12085 |  |  |  | 12.719316 | [7 empty] | 2.152999 | [13 empty] | 400.561958 | [76 empty] | 2025 | Wang C, Li Z-K, Sanislav I, Zheng Y, Li X-M, Zhang R-Z, Hu J, Zhang J (2025) Trace element zoning in sphalerite from the giant Nannihu porphyry-skarn-epithermal polymetallic system, central China. Mineralium Deposita |  | CHN | Henan Province
| Nannihu, Luotuoshan, Lengshuibeigou | Nannihu ore field | Magmatic hydrothermal | Porphyry, Skarn, Epithermal | Porphyry Mo-W, Skarn Zn-Cu-W, Epithermal Pb-Zn-Ag | Mo, Zn, Pb | W, Cu, Ag | Mo, W, Zn, Cu, Pb, Ag | Li et al., 2023b |  | S6S1 (Sph2)-3 | S6S1 (Sph2)-3 | underground mine |  |  |  |  | ore material | grab | grab | mineral separate | [5 empty] | mineralisation |  |  |  | sphalerite | Sulfide stage, Quartz-carbonate stage, Skarn stage, Pyrite-quartz stage, Quartz-polymetallic sulfide stage | disseminated, vein, massive | SEDEX |  |  |  | pyrite, pyrrhotite, chalcopyrite, molybdenite, magnetite, rutile, garnet, fluorite, scheelite, galena, stannite, tetrahedrite, quartz, K-feldspar, biotite | polished thin sections | LA-ICPMS, EMPA, SEM-EDS | Agilent 7700e ICP-MS apparatus interfaced to a Geolas Pro laser ablation system that consists of a 193 nm COMPex Pro 102Ar F excimer laser and a Micro Las optical system; (JEOL) JXA-8230 electron probe microanalyzer (EPMA) | Wuhan Sample Solution Analytical Technology Co., Ltd, Hubei, China | Detailed operation conditions for the laser ablation system and the ICP-MS instrument follow those described by Liu et al. (2008, 2010b) | [21 empty] | 2142.83876 | [11 empty] | 169.230241 | [9 empty] | 45526.76 |  | 1.434247 |  |  |  | 1.927727 | [7 empty] | 1.351218 | [13 empty] | 259.230724 | [76 empty] | 2025 | Wang C, Li Z-K, Sanislav I, Zheng Y, Li X-M, Zhang R-Z, Hu J, Zhang J (2025) Trace element zoning in sphalerite from the giant Nannihu porphyry-skarn-epithermal polymetallic system, central China. Mineralium Deposita |  | CHN | Henan Province
| Nannihu, Luotuoshan, Lengshuibeigou | Nannihu ore field | Magmatic hydrothermal | Porphyry, Skarn, Epithermal | Porphyry Mo-W, Skarn Zn-Cu-W, Epithermal Pb-Zn-Ag | Mo, Zn, Pb | W, Cu, Ag | Mo, W, Zn, Cu, Pb, Ag | Li et al., 2023b |  | S6S1 (Sph2)-4 | S6S1 (Sph2)-4 | underground mine |  |  |  |  | ore material | grab | grab | mineral separate | [5 empty] | mineralisation |  |  |  | sphalerite | Sulfide stage, Quartz-carbonate stage, Skarn stage, Pyrite-quartz stage, Quartz-polymetallic sulfide stage | disseminated, vein, massive | SEDEX |  |  |  | pyrite, pyrrhotite, chalcopyrite, molybdenite, magnetite, rutile, garnet, fluorite, scheelite, galena, stannite, tetrahedrite, quartz, K-feldspar, biotite | polished thin sections | LA-ICPMS, EMPA, SEM-EDS | Agilent 7700e ICP-MS apparatus interfaced to a Geolas Pro laser ablation system that consists of a 193 nm COMPex Pro 102Ar F excimer laser and a Micro Las optical system; (JEOL) JXA-8230 electron probe microanalyzer (EPMA) | Wuhan Sample Solution Analytical Technology Co., Ltd, Hubei, China | Detailed operation conditions for the laser ablation system and the ICP-MS instrument follow those described by Liu et al. (2008, 2010b) | [21 empty] | 2306.186005 | [11 empty] | 1147.894615 | [9 empty] | 45354.41 |  | 0.060461 |  |  |  | 0.951285 | [7 empty] | 1.423027 | [13 empty] | 203.629572 | [76 empty] | 2025 | Wang C, Li Z-K, Sanislav I, Zheng Y, Li X-M, Zhang R-Z, Hu J, Zhang J (2025) Trace element zoning in sphalerite from the giant Nannihu porphyry-skarn-epithermal polymetallic system, central China. Mineralium Deposita |  | CHN | Henan Province
| Nannihu, Luotuoshan, Lengshuibeigou | Nannihu ore field | Magmatic hydrothermal | Porphyry, Skarn, Epithermal | Porphyry Mo-W, Skarn Zn-Cu-W, Epithermal Pb-Zn-Ag | Mo, Zn, Pb | W, Cu, Ag | Mo, W, Zn, Cu, Pb, Ag | Li et al., 2023b |  | S6S1 (Sph2)-5 | S6S1 (Sph2)-5 | underground mine |  |  |  |  | ore material | grab | grab | mineral separate | [5 empty] | mineralisation |  |  |  | sphalerite | Sulfide stage, Quartz-carbonate stage, Skarn stage, Pyrite-quartz stage, Quartz-polymetallic sulfide stage | disseminated, vein, massive | SEDEX |  |  |  | pyrite, pyrrhotite, chalcopyrite, molybdenite, magnetite, rutile, garnet, fluorite, scheelite, galena, stannite, tetrahedrite, quartz, K-feldspar, biotite | polished thin sections | LA-ICPMS, EMPA, SEM-EDS | Agilent 7700e ICP-MS apparatus interfaced to a Geolas Pro laser ablation system that consists of a 193 nm COMPex Pro 102Ar F excimer laser and a Micro Las optical system; (JEOL) JXA-8230 electron probe microanalyzer (EPMA) | Wuhan Sample Solution Analytical Technology Co., Ltd, Hubei, China | Detailed operation conditions for the laser ablation system and the ICP-MS instrument follow those described by Liu et al. (2008, 2010b) | [21 empty] | 2118.968329 | [11 empty] | 883.480493 | [9 empty] | 44859.53 |  | 13.978197 |  |  |  | 16.011154 | [7 empty] | 2.140403 | [13 empty] | 151.713339 | [76 empty] | 2025 | Wang C, Li Z-K, Sanislav I, Zheng Y, Li X-M, Zhang R-Z, Hu J, Zhang J (2025) Trace element zoning in sphalerite from the giant Nannihu porphyry-skarn-epithermal polymetallic system, central China. Mineralium Deposita |  | CHN | Henan Province
| Nannihu, Luotuoshan, Lengshuibeigou | Nannihu ore field | Magmatic hydrothermal | Porphyry, Skarn, Epithermal | Porphyry Mo-W, Skarn Zn-Cu-W, Epithermal Pb-Zn-Ag | Mo, Zn, Pb | W, Cu, Ag | Mo, W, Zn, Cu, Pb, Ag | Li et al., 2023b |  | S6S1 (Sph2)-6 | S6S1 (Sph2)-6 | underground mine |  |  |  |  | ore material | grab | grab | mineral separate | [5 empty] | mineralisation |  |  |  | sphalerite | Sulfide stage, Quartz-carbonate stage, Skarn stage, Pyrite-quartz stage, Quartz-polymetallic sulfide stage | disseminated, vein, massive | SEDEX |  |  |  | pyrite, pyrrhotite, chalcopyrite, molybdenite, magnetite, rutile, garnet, fluorite, scheelite, galena, stannite, tetrahedrite, quartz, K-feldspar, biotite | polished thin sections | LA-ICPMS, EMPA, SEM-EDS | Agilent 7700e ICP-MS apparatus interfaced to a Geolas Pro laser ablation system that consists of a 193 nm COMPex Pro 102Ar F excimer laser and a Micro Las optical system; (JEOL) JXA-8230 electron probe microanalyzer (EPMA) | Wuhan Sample Solution Analytical Technology Co., Ltd, Hubei, China | Detailed operation conditions for the laser ablation system and the ICP-MS instrument follow those described by Liu et al. (2008, 2010b) | [21 empty] | 2110.123576 | [11 empty] | 2984.87686 | [9 empty] | 42007.18 |  | 5.826573 |  |  |  | 6.022742 | [7 empty] | 1.598371 | [13 empty] | 111.067229 | [76 empty] | 2025 | Wang C, Li Z-K, Sanislav I, Zheng Y, Li X-M, Zhang R-Z, Hu J, Zhang J (2025) Trace element zoning in sphalerite from the giant Nannihu porphyry-skarn-epithermal polymetallic system, central China. Mineralium Deposita |  | CHN | Henan Province
| Nannihu, Luotuoshan, Lengshuibeigou | Nannihu ore field | Magmatic hydrothermal | Porphyry, Skarn, Epithermal | Porphyry Mo-W, Skarn Zn-Cu-W, Epithermal Pb-Zn-Ag | Mo, Zn, Pb | W, Cu, Ag | Mo, W, Zn, Cu, Pb, Ag | Li et al., 2023b |  | S6S1 (Sph2)-7 | S6S1 (Sph2)-7 | underground mine |  |  |  |  | ore material | grab | grab | mineral separate | [5 empty] | mineralisation |  |  |  | sphalerite | Sulfide stage, Quartz-carbonate stage, Skarn stage, Pyrite-quartz stage, Quartz-polymetallic sulfide stage | disseminated, vein, massive | SEDEX |  |  |  | pyrite, pyrrhotite, chalcopyrite, molybdenite, magnetite, rutile, garnet, fluorite, scheelite, galena, stannite, tetrahedrite, quartz, K-feldspar, biotite | polished thin sections | LA-ICPMS, EMPA, SEM-EDS | Agilent 7700e ICP-MS apparatus interfaced to a Geolas Pro laser ablation system that consists of a 193 nm COMPex Pro 102Ar F excimer laser and a Micro Las optical system; (JEOL) JXA-8230 electron probe microanalyzer (EPMA) | Wuhan Sample Solution Analytical Technology Co., Ltd, Hubei, China | Detailed operation conditions for the laser ablation system and the ICP-MS instrument follow those described by Liu et al. (2008, 2010b) | [21 empty] | 1984.030422 | [11 empty] | 892.420175 | [9 empty] | 46549.13 |  | 11.248206 |  |  |  | 18.262892 | [7 empty] | 1.211134 | [13 empty] | 201.89243 | [76 empty] | 2025 | Wang C, Li Z-K, Sanislav I, Zheng Y, Li X-M, Zhang R-Z, Hu J, Zhang J (2025) Trace element zoning in sphalerite from the giant Nannihu porphyry-skarn-epithermal polymetallic system, central China. Mineralium Deposita |  | CHN | Henan Province
| Nannihu, Luotuoshan, Lengshuibeigou | Nannihu ore field | Magmatic hydrothermal | Porphyry, Skarn, Epithermal | Porphyry Mo-W, Skarn Zn-Cu-W, Epithermal Pb-Zn-Ag | Mo, Zn, Pb | W, Cu, Ag | Mo, W, Zn, Cu, Pb, Ag | Li et al., 2023b |  | S6S1 (Sph2)-8 | S6S1 (Sph2)-8 | underground mine |  |  |  |  | ore material | grab | grab | mineral separate | [5 empty] | mineralisation |  |  |  | sphalerite | Sulfide stage, Quartz-carbonate stage, Skarn stage, Pyrite-quartz stage, Quartz-polymetallic sulfide stage | disseminated, vein, massive | SEDEX |  |  |  | pyrite, pyrrhotite, chalcopyrite, molybdenite, magnetite, rutile, garnet, fluorite, scheelite, galena, stannite, tetrahedrite, quartz, K-feldspar, biotite | polished thin sections | LA-ICPMS, EMPA, SEM-EDS | Agilent 7700e ICP-MS apparatus interfaced to a Geolas Pro laser ablation system that consists of a 193 nm COMPex Pro 102Ar F excimer laser and a Micro Las optical system; (JEOL) JXA-8230 electron probe microanalyzer (EPMA) | Wuhan Sample Solution Analytical Technology Co., Ltd, Hubei, China | Detailed operation conditions for the laser ablation system and the ICP-MS instrument follow those described by Liu et al. (2008, 2010b) | [21 empty] | 2236.690905 | [11 empty] | 618.410719 | [9 empty] | 44919.68 |  | 2.144066 |  |  |  | 5.464162 | [7 empty] | 1.20529 | [13 empty] | 189.809727 | [76 empty] | 2025 | Wang C, Li Z-K, Sanislav I, Zheng Y, Li X-M, Zhang R-Z, Hu J, Zhang J (2025) Trace element zoning in sphalerite from the giant Nannihu porphyry-skarn-epithermal polymetallic system, central China. Mineralium Deposita |  | CHN | Henan Province
| Nannihu, Luotuoshan, Lengshuibeigou | Nannihu ore field | Magmatic hydrothermal | Porphyry, Skarn, Epithermal | Porphyry Mo-W, Skarn Zn-Cu-W, Epithermal Pb-Zn-Ag | Mo, Zn, Pb | W, Cu, Ag | Mo, W, Zn, Cu, Pb, Ag | Li et al., 2023b |  | S6S1 (Sph2)-9 | S6S1 (Sph2)-9 | underground mine |  |  |  |  | ore material | grab | grab | mineral separate | [5 empty] | mineralisation |  |  |  | sphalerite | Sulfide stage, Quartz-carbonate stage, Skarn stage, Pyrite-quartz stage, Quartz-polymetallic sulfide stage | disseminated, vein, massive | SEDEX |  |  |  | pyrite, pyrrhotite, chalcopyrite, molybdenite, magnetite, rutile, garnet, fluorite, scheelite, galena, stannite, tetrahedrite, quartz, K-feldspar, biotite | polished thin sections | LA-ICPMS, EMPA, SEM-EDS | Agilent 7700e ICP-MS apparatus interfaced to a Geolas Pro laser ablation system that consists of a 193 nm COMPex Pro 102Ar F excimer laser and a Micro Las optical system; (JEOL) JXA-8230 electron probe microanalyzer (EPMA) | Wuhan Sample Solution Analytical Technology Co., Ltd, Hubei, China | Detailed operation conditions for the laser ablation system and the ICP-MS instrument follow those described by Liu et al. (2008, 2010b) | [21 empty] | 2011.964994 | [11 empty] | 515.529191 | [9 empty] | 42684.53 |  | 1.74991 |  |  |  | 5.214992 | [7 empty] | 1.306673 | [13 empty] | 144.931555 | [76 empty] | 2025 | Wang C, Li Z-K, Sanislav I, Zheng Y, Li X-M, Zhang R-Z, Hu J, Zhang J (2025) Trace element zoning in sphalerite from the giant Nannihu porphyry-skarn-epithermal polymetallic system, central China. Mineralium Deposita |  | CHN | Henan Province
| Nannihu, Luotuoshan, Lengshuibeigou | Nannihu ore field | Magmatic hydrothermal | Porphyry, Skarn, Epithermal | Porphyry Mo-W, Skarn Zn-Cu-W, Epithermal Pb-Zn-Ag | Mo, Zn, Pb | W, Cu, Ag | Mo, W, Zn, Cu, Pb, Ag | Li et al., 2023b |  | S6S1 (Sph2)-10 | S6S1 (Sph2)-10 | underground mine |  |  |  |  | ore material | grab | grab | mineral separate | [5 empty] | mineralisation |  |  |  | sphalerite | Sulfide stage, Quartz-carbonate stage, Skarn stage, Pyrite-quartz stage, Quartz-polymetallic sulfide stage | disseminated, vein, massive | SEDEX |  |  |  | pyrite, pyrrhotite, chalcopyrite, molybdenite, magnetite, rutile, garnet, fluorite, scheelite, galena, stannite, tetrahedrite, quartz, K-feldspar, biotite | polished thin sections | LA-ICPMS, EMPA, SEM-EDS | Agilent 7700e ICP-MS apparatus interfaced to a Geolas Pro laser ablation system that consists of a 193 nm COMPex Pro 102Ar F excimer laser and a Micro Las optical system; (JEOL) JXA-8230 electron probe microanalyzer (EPMA) | Wuhan Sample Solution Analytical Technology Co., Ltd, Hubei, China | Detailed operation conditions for the laser ablation system and the ICP-MS instrument follow those described by Liu et al. (2008, 2010b) | [21 empty] | 2252.765968 | [11 empty] | 277.024513 | [9 empty] | 46089.18 |  | 0.289836 |  |  |  | 0.355088 | [7 empty] | 1.297502 | [13 empty] | 224.098301 | [76 empty] | 2025 | Wang C, Li Z-K, Sanislav I, Zheng Y, Li X-M, Zhang R-Z, Hu J, Zhang J (2025) Trace element zoning in sphalerite from the giant Nannihu porphyry-skarn-epithermal polymetallic system, central China. Mineralium Deposita |  | CHN | Henan Province
| Nannihu, Luotuoshan, Lengshuibeigou | Nannihu ore field | Magmatic hydrothermal | Porphyry, Skarn, Epithermal | Porphyry Mo-W, Skarn Zn-Cu-W, Epithermal Pb-Zn-Ag | Mo, Zn, Pb | W, Cu, Ag | Mo, W, Zn, Cu, Pb, Ag | Li et al., 2023b |  | S7S2 (Sph2)-1 | S7S2 (Sph2)-1 | underground mine |  |  |  |  | ore material | grab | grab | mineral separate | [5 empty] | mineralisation |  |  |  | sphalerite | Sulfide stage, Quartz-carbonate stage, Skarn stage, Pyrite-quartz stage, Quartz-polymetallic sulfide stage | disseminated, vein, massive | SEDEX |  |  |  | pyrite, pyrrhotite, chalcopyrite, molybdenite, magnetite, rutile, garnet, fluorite, scheelite, galena, stannite, tetrahedrite, quartz, K-feldspar, biotite | polished thin sections | LA-ICPMS, EMPA, SEM-EDS | Agilent 7700e ICP-MS apparatus interfaced to a Geolas Pro laser ablation system that consists of a 193 nm COMPex Pro 102Ar F excimer laser and a Micro Las optical system; (JEOL) JXA-8230 electron probe microanalyzer (EPMA) | Wuhan Sample Solution Analytical Technology Co., Ltd, Hubei, China | Detailed operation conditions for the laser ablation system and the ICP-MS instrument follow those described by Liu et al. (2008, 2010b) | [21 empty] | 1061.076739 | [11 empty] | 88.969968 | [9 empty] | 63875.47 |  | 2.962788 |  |  |  | 6.875389 | [7 empty] | 19.602684 | [13 empty] | 613.458957 | [76 empty] | 2025 | Wang C, Li Z-K, Sanislav I, Zheng Y, Li X-M, Zhang R-Z, Hu J, Zhang J (2025) Trace element zoning in sphalerite from the giant Nannihu porphyry-skarn-epithermal polymetallic system, central China. Mineralium Deposita |  | CHN | Henan Province
| Nannihu, Luotuoshan, Lengshuibeigou | Nannihu ore field | Magmatic hydrothermal | Porphyry, Skarn, Epithermal | Porphyry Mo-W, Skarn Zn-Cu-W, Epithermal Pb-Zn-Ag | Mo, Zn, Pb | W, Cu, Ag | Mo, W, Zn, Cu, Pb, Ag | Li et al., 2023b |  | S7S2 (Sph2)-2 | S7S2 (Sph2)-2 | underground mine |  |  |  |  | ore material | grab | grab | mineral separate | [5 empty] | mineralisation |  |  |  | sphalerite | Sulfide stage, Quartz-carbonate stage, Skarn stage, Pyrite-quartz stage, Quartz-polymetallic sulfide stage | disseminated, vein, massive | SEDEX |  |  |  | pyrite, pyrrhotite, chalcopyrite, molybdenite, magnetite, rutile, garnet, fluorite, scheelite, galena, stannite, tetrahedrite, quartz, K-feldspar, biotite | polished thin sections | LA-ICPMS, EMPA, SEM-EDS | Agilent 7700e ICP-MS apparatus interfaced to a Geolas Pro laser ablation system that consists of a 193 nm COMPex Pro 102Ar F excimer laser and a Micro Las optical system; (JEOL) JXA-8230 electron probe microanalyzer (EPMA) | Wuhan Sample Solution Analytical Technology Co., Ltd, Hubei, China | Detailed operation conditions for the laser ablation system and the ICP-MS instrument follow those described by Liu et al. (2008, 2010b) | [21 empty] | 1170.668569 | [11 empty] | 127.464447 | [9 empty] | 45885.4 |  | 7.944112 |  |  |  | 37.579276 | [7 empty] | 8.954437 | [13 empty] | 15.433759 | [76 empty] | 2025 | Wang C, Li Z-K, Sanislav I, Zheng Y, Li X-M, Zhang R-Z, Hu J, Zhang J (2025) Trace element zoning in sphalerite from the giant Nannihu porphyry-skarn-epithermal polymetallic system, central China. Mineralium Deposita |  | CHN | Henan Province
| Nannihu, Luotuoshan, Lengshuibeigou | Nannihu ore field | Magmatic hydrothermal | Porphyry, Skarn, Epithermal | Porphyry Mo-W, Skarn Zn-Cu-W, Epithermal Pb-Zn-Ag | Mo, Zn, Pb | W, Cu, Ag | Mo, W, Zn, Cu, Pb, Ag | Li et al., 2023b |  | S7S2 (Sph2)-3 | S7S2 (Sph2)-3 | underground mine |  |  |  |  | ore material | grab | grab | mineral separate | [5 empty] | mineralisation |  |  |  | sphalerite | Sulfide stage, Quartz-carbonate stage, Skarn stage, Pyrite-quartz stage, Quartz-polymetallic sulfide stage | disseminated, vein, massive | SEDEX |  |  |  | pyrite, pyrrhotite, chalcopyrite, molybdenite, magnetite, rutile, garnet, fluorite, scheelite, galena, stannite, tetrahedrite, quartz, K-feldspar, biotite | polished thin sections | LA-ICPMS, EMPA, SEM-EDS | Agilent 7700e ICP-MS apparatus interfaced to a Geolas Pro laser ablation system that consists of a 193 nm COMPex Pro 102Ar F excimer laser and a Micro Las optical system; (JEOL) JXA-8230 electron probe microanalyzer (EPMA) | Wuhan Sample Solution Analytical Technology Co., Ltd, Hubei, China | Detailed operation conditions for the laser ablation system and the ICP-MS instrument follow those described by Liu et al. (2008, 2010b) | [21 empty] | 1323.883244 | [11 empty] | 359.589999 | [9 empty] | 43062.51 |  | 38.574927 |  |  |  | 112.121528 | [7 empty] | 22.502907 | [13 empty] | 13.28719 | [76 empty] | 2025 | Wang C, Li Z-K, Sanislav I, Zheng Y, Li X-M, Zhang R-Z, Hu J, Zhang J (2025) Trace element zoning in sphalerite from the giant Nannihu porphyry-skarn-epithermal polymetallic system, central China. Mineralium Deposita |  | CHN | Henan Province
| Nannihu, Luotuoshan, Lengshuibeigou | Nannihu ore field | Magmatic hydrothermal | Porphyry, Skarn, Epithermal | Porphyry Mo-W, Skarn Zn-Cu-W, Epithermal Pb-Zn-Ag | Mo, Zn, Pb | W, Cu, Ag | Mo, W, Zn, Cu, Pb, Ag | Li et al., 2023b |  | S7S2 (Sph2)-4 | S7S2 (Sph2)-4 | underground mine |  |  |  |  | ore material | grab | grab | mineral separate | [5 empty] | mineralisation |  |  |  | sphalerite | Sulfide stage, Quartz-carbonate stage, Skarn stage, Pyrite-quartz stage, Quartz-polymetallic sulfide stage | disseminated, vein, massive | SEDEX |  |  |  | pyrite, pyrrhotite, chalcopyrite, molybdenite, magnetite, rutile, garnet, fluorite, scheelite, galena, stannite, tetrahedrite, quartz, K-feldspar, biotite | polished thin sections | LA-ICPMS, EMPA, SEM-EDS | Agilent 7700e ICP-MS apparatus interfaced to a Geolas Pro laser ablation system that consists of a 193 nm COMPex Pro 102Ar F excimer laser and a Micro Las optical system; (JEOL) JXA-8230 electron probe microanalyzer (EPMA) | Wuhan Sample Solution Analytical Technology Co., Ltd, Hubei, China | Detailed operation conditions for the laser ablation system and the ICP-MS instrument follow those described by Liu et al. (2008, 2010b) | [21 empty] | 1065.681918 | [11 empty] | 68.862087 | [9 empty] | 43035.93 |  | 1.275125 |  |  |  | 10.09228 | [7 empty] | 19.4228 | [13 empty] | 10.51473 | [76 empty] | 2025 | Wang C, Li Z-K, Sanislav I, Zheng Y, Li X-M, Zhang R-Z, Hu J, Zhang J (2025) Trace element zoning in sphalerite from the giant Nannihu porphyry-skarn-epithermal polymetallic system, central China. Mineralium Deposita |  | CHN | Henan Province
| Nannihu, Luotuoshan, Lengshuibeigou | Nannihu ore field | Magmatic hydrothermal | Porphyry, Skarn, Epithermal | Porphyry Mo-W, Skarn Zn-Cu-W, Epithermal Pb-Zn-Ag | Mo, Zn, Pb | W, Cu, Ag | Mo, W, Zn, Cu, Pb, Ag | Li et al., 2023b |  | S7S2 (Sph2)-5 | S7S2 (Sph2)-5 | underground mine |  |  |  |  | ore material | grab | grab | mineral separate | [5 empty] | mineralisation |  |  |  | sphalerite | Sulfide stage, Quartz-carbonate stage, Skarn stage, Pyrite-quartz stage, Quartz-polymetallic sulfide stage | disseminated, vein, massive | SEDEX |  |  |  | pyrite, pyrrhotite, chalcopyrite, molybdenite, magnetite, rutile, garnet, fluorite, scheelite, galena, stannite, tetrahedrite, quartz, K-feldspar, biotite | polished thin sections | LA-ICPMS, EMPA, SEM-EDS | Agilent 7700e ICP-MS apparatus interfaced to a Geolas Pro laser ablation system that consists of a 193 nm COMPex Pro 102Ar F excimer laser and a Micro Las optical system; (JEOL) JXA-8230 electron probe microanalyzer (EPMA) | Wuhan Sample Solution Analytical Technology Co., Ltd, Hubei, China | Detailed operation conditions for the laser ablation system and the ICP-MS instrument follow those described by Liu et al. (2008, 2010b) | [21 empty] | 1239.538955 | [11 empty] | 158.193791 | [9 empty] | 46057.26 |  | 0.048308 |  |  |  | 0.360976 | [7 empty] | 8.210638 | [13 empty] | 32.058484 | [76 empty] | 2025 | Wang C, Li Z-K, Sanislav I, Zheng Y, Li X-M, Zhang R-Z, Hu J, Zhang J (2025) Trace element zoning in sphalerite from the giant Nannihu porphyry-skarn-epithermal polymetallic system, central China. Mineralium Deposita |  | CHN | Henan Province
| Nannihu, Luotuoshan, Lengshuibeigou | Nannihu ore field | Magmatic hydrothermal | Porphyry, Skarn, Epithermal | Porphyry Mo-W, Skarn Zn-Cu-W, Epithermal Pb-Zn-Ag | Mo, Zn, Pb | W, Cu, Ag | Mo, W, Zn, Cu, Pb, Ag | Li et al., 2023b |  | S7S2 (Sph2)-6 | S7S2 (Sph2)-6 | underground mine |  |  |  |  | ore material | grab | grab | mineral separate | [5 empty] | mineralisation |  |  |  | sphalerite | Sulfide stage, Quartz-carbonate stage, Skarn stage, Pyrite-quartz stage, Quartz-polymetallic sulfide stage | disseminated, vein, massive | SEDEX |  |  |  | pyrite, pyrrhotite, chalcopyrite, molybdenite, magnetite, rutile, garnet, fluorite, scheelite, galena, stannite, tetrahedrite, quartz, K-feldspar, biotite | polished thin sections | LA-ICPMS, EMPA, SEM-EDS | Agilent 7700e ICP-MS apparatus interfaced to a Geolas Pro laser ablation system that consists of a 193 nm COMPex Pro 102Ar F excimer laser and a Micro Las optical system; (JEOL) JXA-8230 electron probe microanalyzer (EPMA) | Wuhan Sample Solution Analytical Technology Co., Ltd, Hubei, China | Detailed operation conditions for the laser ablation system and the ICP-MS instrument follow those described by Liu et al. (2008, 2010b) | [21 empty] | 1015.121099 | [11 empty] | 46.865932 | [9 empty] | 82857.78 |  | 3.407794 |  |  |  | 9.597433 | [7 empty] | 12.067703 | [13 empty] | 215.513598 | [76 empty] | 2025 | Wang C, Li Z-K, Sanislav I, Zheng Y, Li X-M, Zhang R-Z, Hu J, Zhang J (2025) Trace element zoning in sphalerite from the giant Nannihu porphyry-skarn-epithermal polymetallic system, central China. Mineralium Deposita |  | CHN | Henan Province
| Nannihu, Luotuoshan, Lengshuibeigou | Nannihu ore field | Magmatic hydrothermal | Porphyry, Skarn, Epithermal | Porphyry Mo-W, Skarn Zn-Cu-W, Epithermal Pb-Zn-Ag | Mo, Zn, Pb | W, Cu, Ag | Mo, W, Zn, Cu, Pb, Ag | Li et al., 2023b |  | S7S2 (Sph2)-7 | S7S2 (Sph2)-7 | underground mine |  |  |  |  | ore material | grab | grab | mineral separate | [5 empty] | mineralisation |  |  |  | sphalerite | Sulfide stage, Quartz-carbonate stage, Skarn stage, Pyrite-quartz stage, Quartz-polymetallic sulfide stage | disseminated, vein, massive | SEDEX |  |  |  | pyrite, pyrrhotite, chalcopyrite, molybdenite, magnetite, rutile, garnet, fluorite, scheelite, galena, stannite, tetrahedrite, quartz, K-feldspar, biotite | polished thin sections | LA-ICPMS, EMPA, SEM-EDS | Agilent 7700e ICP-MS apparatus interfaced to a Geolas Pro laser ablation system that consists of a 193 nm COMPex Pro 102Ar F excimer laser and a Micro Las optical system; (JEOL) JXA-8230 electron probe microanalyzer (EPMA) | Wuhan Sample Solution Analytical Technology Co., Ltd, Hubei, China | Detailed operation conditions for the laser ablation system and the ICP-MS instrument follow those described by Liu et al. (2008, 2010b) | [21 empty] | 1405.778913 | [11 empty] | 111.718801 | [9 empty] | 45344.30491 |  | 7.38712 |  |  |  | 34.701205 | [7 empty] | 8.363983 | [13 empty] | 19.134463 | [76 empty] | 2025 | Wang C, Li Z-K, Sanislav I, Zheng Y, Li X-M, Zhang R-Z, Hu J, Zhang J (2025) Trace element zoning in sphalerite from the giant Nannihu porphyry-skarn-epithermal polymetallic system, central China. Mineralium Deposita |  | CHN | Henan Province
| Nannihu, Luotuoshan, Lengshuibeigou | Nannihu ore field | Magmatic hydrothermal | Porphyry, Skarn, Epithermal | Porphyry Mo-W, Skarn Zn-Cu-W, Epithermal Pb-Zn-Ag | Mo, Zn, Pb | W, Cu, Ag | Mo, W, Zn, Cu, Pb, Ag | Li et al., 2023b |  | S7S2 (Sph2)-8 | S7S2 (Sph2)-8 | underground mine |  |  |  |  | ore material | grab | grab | mineral separate | [5 empty] | mineralisation |  |  |  | sphalerite | Sulfide stage, Quartz-carbonate stage, Skarn stage, Pyrite-quartz stage, Quartz-polymetallic sulfide stage | disseminated, vein, massive | SEDEX |  |  |  | pyrite, pyrrhotite, chalcopyrite, molybdenite, magnetite, rutile, garnet, fluorite, scheelite, galena, stannite, tetrahedrite, quartz, K-feldspar, biotite | polished thin sections | LA-ICPMS, EMPA, SEM-EDS | Agilent 7700e ICP-MS apparatus interfaced to a Geolas Pro laser ablation system that consists of a 193 nm COMPex Pro 102Ar F excimer laser and a Micro Las optical system; (JEOL) JXA-8230 electron probe microanalyzer (EPMA) | Wuhan Sample Solution Analytical Technology Co., Ltd, Hubei, China | Detailed operation conditions for the laser ablation system and the ICP-MS instrument follow those described by Liu et al. (2008, 2010b) | [21 empty] | 1288.41491 | [11 empty] | 423.128155 | [9 empty] | 48950.67 |  | 39.533446 |  |  |  | 124.768735 | [7 empty] | 18.155206 | [13 empty] | 29.635946 | [76 empty] | 2025 | Wang C, Li Z-K, Sanislav I, Zheng Y, Li X-M, Zhang R-Z, Hu J, Zhang J (2025) Trace element zoning in sphalerite from the giant Nannihu porphyry-skarn-epithermal polymetallic system, central China. Mineralium Deposita |  | CHN | Henan Province
| Nannihu, Luotuoshan, Lengshuibeigou | Nannihu ore field | Magmatic hydrothermal | Porphyry, Skarn, Epithermal | Porphyry Mo-W, Skarn Zn-Cu-W, Epithermal Pb-Zn-Ag | Mo, Zn, Pb | W, Cu, Ag | Mo, W, Zn, Cu, Pb, Ag | Li et al., 2023b |  | S7S2 (Sph2)-9 | S7S2 (Sph2)-9 | underground mine |  |  |  |  | ore material | grab | grab | mineral separate | [5 empty] | mineralisation |  |  |  | sphalerite | Sulfide stage, Quartz-carbonate stage, Skarn stage, Pyrite-quartz stage, Quartz-polymetallic sulfide stage | disseminated, vein, massive | SEDEX |  |  |  | pyrite, pyrrhotite, chalcopyrite, molybdenite, magnetite, rutile, garnet, fluorite, scheelite, galena, stannite, tetrahedrite, quartz, K-feldspar, biotite | polished thin sections | LA-ICPMS, EMPA, SEM-EDS | Agilent 7700e ICP-MS apparatus interfaced to a Geolas Pro laser ablation system that consists of a 193 nm COMPex Pro 102Ar F excimer laser and a Micro Las optical system; (JEOL) JXA-8230 electron probe microanalyzer (EPMA) | Wuhan Sample Solution Analytical Technology Co., Ltd, Hubei, China | Detailed operation conditions for the laser ablation system and the ICP-MS instrument follow those described by Liu et al. (2008, 2010b) | [21 empty] | 1081.927684 | [11 empty] | 86.321159 | [9 empty] | 47599.38 |  | 4.662781 |  |  |  | 18.700389 | [7 empty] | 21.769828 | [13 empty] | 103.266548 | [76 empty] | 2025 | Wang C, Li Z-K, Sanislav I, Zheng Y, Li X-M, Zhang R-Z, Hu J, Zhang J (2025) Trace element zoning in sphalerite from the giant Nannihu porphyry-skarn-epithermal polymetallic system, central China. Mineralium Deposita |  | CHN | Henan Province
| Nannihu, Luotuoshan, Lengshuibeigou | Nannihu ore field | Magmatic hydrothermal | Porphyry, Skarn, Epithermal | Porphyry Mo-W, Skarn Zn-Cu-W, Epithermal Pb-Zn-Ag | Mo, Zn, Pb | W, Cu, Ag | Mo, W, Zn, Cu, Pb, Ag | Li et al., 2023b |  | S7S2 (Sph2)-10 | S7S2 (Sph2)-10 | underground mine |  |  |  |  | ore material | grab | grab | mineral separate | [5 empty] | mineralisation |  |  |  | sphalerite | Sulfide stage, Quartz-carbonate stage, Skarn stage, Pyrite-quartz stage, Quartz-polymetallic sulfide stage | disseminated, vein, massive | SEDEX |  |  |  | pyrite, pyrrhotite, chalcopyrite, molybdenite, magnetite, rutile, garnet, fluorite, scheelite, galena, stannite, tetrahedrite, quartz, K-feldspar, biotite | polished thin sections | LA-ICPMS, EMPA, SEM-EDS | Agilent 7700e ICP-MS apparatus interfaced to a Geolas Pro laser ablation system that consists of a 193 nm COMPex Pro 102Ar F excimer laser and a Micro Las optical system; (JEOL) JXA-8230 electron probe microanalyzer (EPMA) | Wuhan Sample Solution Analytical Technology Co., Ltd, Hubei, China | Detailed operation conditions for the laser ablation system and the ICP-MS instrument follow those described by Liu et al. (2008, 2010b) | [21 empty] | 1154.013377 | [11 empty] | 138.566703 | [9 empty] | 48610.21 |  | 12.86091 |  |  |  | 31.288472 | [7 empty] | 19.947167 | [13 empty] | 17.125082 | [76 empty] | 2025 | Wang C, Li Z-K, Sanislav I, Zheng Y, Li X-M, Zhang R-Z, Hu J, Zhang J (2025) Trace element zoning in sphalerite from the giant Nannihu porphyry-skarn-epithermal polymetallic system, central China. Mineralium Deposita |  | CHN | Henan Province
| Nannihu, Luotuoshan, Lengshuibeigou | Nannihu ore field | Magmatic hydrothermal | Porphyry, Skarn, Epithermal | Porphyry Mo-W, Skarn Zn-Cu-W, Epithermal Pb-Zn-Ag | Mo, Zn, Pb | W, Cu, Ag | Mo, W, Zn, Cu, Pb, Ag | Li et al., 2023b |  | S7S2 (Sph2)-11 | S7S2 (Sph2)-11 | underground mine |  |  |  |  | ore material | grab | grab | mineral separate | [5 empty] | mineralisation |  |  |  | sphalerite | Sulfide stage, Quartz-carbonate stage, Skarn stage, Pyrite-quartz stage, Quartz-polymetallic sulfide stage | disseminated, vein, massive | SEDEX |  |  |  | pyrite, pyrrhotite, chalcopyrite, molybdenite, magnetite, rutile, garnet, fluorite, scheelite, galena, stannite, tetrahedrite, quartz, K-feldspar, biotite | polished thin sections | LA-ICPMS, EMPA, SEM-EDS | Agilent 7700e ICP-MS apparatus interfaced to a Geolas Pro laser ablation system that consists of a 193 nm COMPex Pro 102Ar F excimer laser and a Micro Las optical system; (JEOL) JXA-8230 electron probe microanalyzer (EPMA) | Wuhan Sample Solution Analytical Technology Co., Ltd, Hubei, China | Detailed operation conditions for the laser ablation system and the ICP-MS instrument follow those described by Liu et al. (2008, 2010b) | [21 empty] | 970.350811 | [11 empty] | 151.083601 | [9 empty] | 76840.95 |  | 15.377264 |  |  |  | 50.515841 | [7 empty] | 10.875766 | [13 empty] | 122.354216 | [76 empty] | 2025 | Wang C, Li Z-K, Sanislav I, Zheng Y, Li X-M, Zhang R-Z, Hu J, Zhang J (2025) Trace element zoning in sphalerite from the giant Nannihu porphyry-skarn-epithermal polymetallic system, central China. Mineralium Deposita |  | CHN | Henan Province
| Nannihu, Luotuoshan, Lengshuibeigou | Nannihu ore field | Magmatic hydrothermal | Porphyry, Skarn, Epithermal | Porphyry Mo-W, Skarn Zn-Cu-W, Epithermal Pb-Zn-Ag | Mo, Zn, Pb | W, Cu, Ag | Mo, W, Zn, Cu, Pb, Ag | Li et al., 2023b |  | S8S1 (Sph2)-1 | S8S1 (Sph2)-1 | underground mine |  |  |  |  | ore material | grab | grab | mineral separate | [5 empty] | mineralisation |  |  |  | sphalerite | Sulfide stage, Quartz-carbonate stage, Skarn stage, Pyrite-quartz stage, Quartz-polymetallic sulfide stage | disseminated, vein, massive | SEDEX |  |  |  | pyrite, pyrrhotite, chalcopyrite, molybdenite, magnetite, rutile, garnet, fluorite, scheelite, galena, stannite, tetrahedrite, quartz, K-feldspar, biotite | polished thin sections | LA-ICPMS, EMPA, SEM-EDS | Agilent 7700e ICP-MS apparatus interfaced to a Geolas Pro laser ablation system that consists of a 193 nm COMPex Pro 102Ar F excimer laser and a Micro Las optical system; (JEOL) JXA-8230 electron probe microanalyzer (EPMA) | Wuhan Sample Solution Analytical Technology Co., Ltd, Hubei, China | Detailed operation conditions for the laser ablation system and the ICP-MS instrument follow those described by Liu et al. (2008, 2010b) | [21 empty] | 1686.068352 | [11 empty] | 124.555663 | [9 empty] | 36609.89 |  | 0.052488 |  |  |  | 0.347971 | [7 empty] | 1.047803 | [13 empty] | 26.20781 | [76 empty] | 2025 | Wang C, Li Z-K, Sanislav I, Zheng Y, Li X-M, Zhang R-Z, Hu J, Zhang J (2025) Trace element zoning in sphalerite from the giant Nannihu porphyry-skarn-epithermal polymetallic system, central China. Mineralium Deposita |  | CHN | Henan Province
| Nannihu, Luotuoshan, Lengshuibeigou | Nannihu ore field | Magmatic hydrothermal | Porphyry, Skarn, Epithermal | Porphyry Mo-W, Skarn Zn-Cu-W, Epithermal Pb-Zn-Ag | Mo, Zn, Pb | W, Cu, Ag | Mo, W, Zn, Cu, Pb, Ag | Li et al., 2023b |  | S8S1 (Sph2)-2 | S8S1 (Sph2)-2 | underground mine |  |  |  |  | ore material | grab | grab | mineral separate | [5 empty] | mineralisation |  |  |  | sphalerite | Sulfide stage, Quartz-carbonate stage, Skarn stage, Pyrite-quartz stage, Quartz-polymetallic sulfide stage | disseminated, vein, massive | SEDEX |  |  |  | pyrite, pyrrhotite, chalcopyrite, molybdenite, magnetite, rutile, garnet, fluorite, scheelite, galena, stannite, tetrahedrite, quartz, K-feldspar, biotite | polished thin sections | LA-ICPMS, EMPA, SEM-EDS | Agilent 7700e ICP-MS apparatus interfaced to a Geolas Pro laser ablation system that consists of a 193 nm COMPex Pro 102Ar F excimer laser and a Micro Las optical system; (JEOL) JXA-8230 electron probe microanalyzer (EPMA) | Wuhan Sample Solution Analytical Technology Co., Ltd, Hubei, China | Detailed operation conditions for the laser ablation system and the ICP-MS instrument follow those described by Liu et al. (2008, 2010b) | [21 empty] | 1770.614237 | [11 empty] | 120.990894 | [9 empty] | 32836.18 |  | 0.221805 |  |  |  | 0.787965 | [7 empty] | 2.064089 | [13 empty] | 136.278032 | [76 empty] | 2025 | Wang C, Li Z-K, Sanislav I, Zheng Y, Li X-M, Zhang R-Z, Hu J, Zhang J (2025) Trace element zoning in sphalerite from the giant Nannihu porphyry-skarn-epithermal polymetallic system, central China. Mineralium Deposita |  | CHN | Henan Province
| Nannihu, Luotuoshan, Lengshuibeigou | Nannihu ore field | Magmatic hydrothermal | Porphyry, Skarn, Epithermal | Porphyry Mo-W, Skarn Zn-Cu-W, Epithermal Pb-Zn-Ag | Mo, Zn, Pb | W, Cu, Ag | Mo, W, Zn, Cu, Pb, Ag | Li et al., 2023b |  | S8S1 (Sph2)-3 | S8S1 (Sph2)-3 | underground mine |  |  |  |  | ore material | grab | grab | mineral separate | [5 empty] | mineralisation |  |  |  | sphalerite | Sulfide stage, Quartz-carbonate stage, Skarn stage, Pyrite-quartz stage, Quartz-polymetallic sulfide stage | disseminated, vein, massive | SEDEX |  |  |  | pyrite, pyrrhotite, chalcopyrite, molybdenite, magnetite, rutile, garnet, fluorite, scheelite, galena, stannite, tetrahedrite, quartz, K-feldspar, biotite | polished thin sections | LA-ICPMS, EMPA, SEM-EDS | Agilent 7700e ICP-MS apparatus interfaced to a Geolas Pro laser ablation system that consists of a 193 nm COMPex Pro 102Ar F excimer laser and a Micro Las optical system; (JEOL) JXA-8230 electron probe microanalyzer (EPMA) | Wuhan Sample Solution Analytical Technology Co., Ltd, Hubei, China | Detailed operation conditions for the laser ablation system and the ICP-MS instrument follow those described by Liu et al. (2008, 2010b) | [21 empty] | 1757.91303 | [11 empty] | 230.344032 | [9 empty] | 30033.88 |  | 0.082636 |  |  |  | 0.532808 | [7 empty] | 3.379493 | [13 empty] | 17.977672 | [76 empty] | 2025 | Wang C, Li Z-K, Sanislav I, Zheng Y, Li X-M, Zhang R-Z, Hu J, Zhang J (2025) Trace element zoning in sphalerite from the giant Nannihu porphyry-skarn-epithermal polymetallic system, central China. Mineralium Deposita |  | CHN | Henan Province
| Nannihu, Luotuoshan, Lengshuibeigou | Nannihu ore field | Magmatic hydrothermal | Porphyry, Skarn, Epithermal | Porphyry Mo-W, Skarn Zn-Cu-W, Epithermal Pb-Zn-Ag | Mo, Zn, Pb | W, Cu, Ag | Mo, W, Zn, Cu, Pb, Ag | Li et al., 2023b |  | S8S1 (Sph2)-4 | S8S1 (Sph2)-4 | underground mine |  |  |  |  | ore material | grab | grab | mineral separate | [5 empty] | mineralisation |  |  |  | sphalerite | Sulfide stage, Quartz-carbonate stage, Skarn stage, Pyrite-quartz stage, Quartz-polymetallic sulfide stage | disseminated, vein, massive | SEDEX |  |  |  | pyrite, pyrrhotite, chalcopyrite, molybdenite, magnetite, rutile, garnet, fluorite, scheelite, galena, stannite, tetrahedrite, quartz, K-feldspar, biotite | polished thin sections | LA-ICPMS, EMPA, SEM-EDS | Agilent 7700e ICP-MS apparatus interfaced to a Geolas Pro laser ablation system that consists of a 193 nm COMPex Pro 102Ar F excimer laser and a Micro Las optical system; (JEOL) JXA-8230 electron probe microanalyzer (EPMA) | Wuhan Sample Solution Analytical Technology Co., Ltd, Hubei, China | Detailed operation conditions for the laser ablation system and the ICP-MS instrument follow those described by Liu et al. (2008, 2010b) | [21 empty] | 1671.46826 | [11 empty] | 243.508214 | [9 empty] | 34602.95058 |  | 0.208056 |  |  |  | 0.516933 | [7 empty] | 1.402957 | [13 empty] | 18.113926 | [76 empty] | 2025 | Wang C, Li Z-K, Sanislav I, Zheng Y, Li X-M, Zhang R-Z, Hu J, Zhang J (2025) Trace element zoning in sphalerite from the giant Nannihu porphyry-skarn-epithermal polymetallic system, central China. Mineralium Deposita |  | CHN | Henan Province
| Nannihu, Luotuoshan, Lengshuibeigou | Nannihu ore field | Magmatic hydrothermal | Porphyry, Skarn, Epithermal | Porphyry Mo-W, Skarn Zn-Cu-W, Epithermal Pb-Zn-Ag | Mo, Zn, Pb | W, Cu, Ag | Mo, W, Zn, Cu, Pb, Ag | Li et al., 2023b |  | S8S1 (Sph2)-5 | S8S1 (Sph2)-5 | underground mine |  |  |  |  | ore material | grab | grab | mineral separate | [5 empty] | mineralisation |  |  |  | sphalerite | Sulfide stage, Quartz-carbonate stage, Skarn stage, Pyrite-quartz stage, Quartz-polymetallic sulfide stage | disseminated, vein, massive | SEDEX |  |  |  | pyrite, pyrrhotite, chalcopyrite, molybdenite, magnetite, rutile, garnet, fluorite, scheelite, galena, stannite, tetrahedrite, quartz, K-feldspar, biotite | polished thin sections | LA-ICPMS, EMPA, SEM-EDS | Agilent 7700e ICP-MS apparatus interfaced to a Geolas Pro laser ablation system that consists of a 193 nm COMPex Pro 102Ar F excimer laser and a Micro Las optical system; (JEOL) JXA-8230 electron probe microanalyzer (EPMA) | Wuhan Sample Solution Analytical Technology Co., Ltd, Hubei, China | Detailed operation conditions for the laser ablation system and the ICP-MS instrument follow those described by Liu et al. (2008, 2010b) | [21 empty] | 1612.552792 | [11 empty] | 78.840813 | [9 empty] | 33680.54 |  | 0.294325 |  |  |  | 0.759665 | [7 empty] | 1.313677 | [13 empty] | 19.555676 | [76 empty] | 2025 | Wang C, Li Z-K, Sanislav I, Zheng Y, Li X-M, Zhang R-Z, Hu J, Zhang J (2025) Trace element zoning in sphalerite from the giant Nannihu porphyry-skarn-epithermal polymetallic system, central China. Mineralium Deposita |  | CHN | Henan Province
| Nannihu, Luotuoshan, Lengshuibeigou | Nannihu ore field | Magmatic hydrothermal | Porphyry, Skarn, Epithermal | Porphyry Mo-W, Skarn Zn-Cu-W, Epithermal Pb-Zn-Ag | Mo, Zn, Pb | W, Cu, Ag | Mo, W, Zn, Cu, Pb, Ag | Li et al., 2023b |  | S8S1 (Sph2)-6 | S8S1 (Sph2)-6 | underground mine |  |  |  |  | ore material | grab | grab | mineral separate | [5 empty] | mineralisation |  |  |  | sphalerite | Sulfide stage, Quartz-carbonate stage, Skarn stage, Pyrite-quartz stage, Quartz-polymetallic sulfide stage | disseminated, vein, massive | SEDEX |  |  |  | pyrite, pyrrhotite, chalcopyrite, molybdenite, magnetite, rutile, garnet, fluorite, scheelite, galena, stannite, tetrahedrite, quartz, K-feldspar, biotite | polished thin sections | LA-ICPMS, EMPA, SEM-EDS | Agilent 7700e ICP-MS apparatus interfaced to a Geolas Pro laser ablation system that consists of a 193 nm COMPex Pro 102Ar F excimer laser and a Micro Las optical system; (JEOL) JXA-8230 electron probe microanalyzer (EPMA) | Wuhan Sample Solution Analytical Technology Co., Ltd, Hubei, China | Detailed operation conditions for the laser ablation system and the ICP-MS instrument follow those described by Liu et al. (2008, 2010b) | [21 empty] | 1806.852123 | [11 empty] | 92.690525 | [9 empty] | 38952.44 |  | 0.054654 |  |  |  | 0.402104 | [7 empty] | 1.270132 | [13 empty] | 21.691957 | [76 empty] | 2025 | Wang C, Li Z-K, Sanislav I, Zheng Y, Li X-M, Zhang R-Z, Hu J, Zhang J (2025) Trace element zoning in sphalerite from the giant Nannihu porphyry-skarn-epithermal polymetallic system, central China. Mineralium Deposita |  | CHN | Henan Province
| Nannihu, Luotuoshan, Lengshuibeigou | Nannihu ore field | Magmatic hydrothermal | Porphyry, Skarn, Epithermal | Porphyry Mo-W, Skarn Zn-Cu-W, Epithermal Pb-Zn-Ag | Mo, Zn, Pb | W, Cu, Ag | Mo, W, Zn, Cu, Pb, Ag | Li et al., 2023b |  | S8S1 (Sph2)-7 | S8S1 (Sph2)-7 | underground mine |  |  |  |  | ore material | grab | grab | mineral separate | [5 empty] | mineralisation |  |  |  | sphalerite | Sulfide stage, Quartz-carbonate stage, Skarn stage, Pyrite-quartz stage, Quartz-polymetallic sulfide stage | disseminated, vein, massive | SEDEX |  |  |  | pyrite, pyrrhotite, chalcopyrite, molybdenite, magnetite, rutile, garnet, fluorite, scheelite, galena, stannite, tetrahedrite, quartz, K-feldspar, biotite | polished thin sections | LA-ICPMS, EMPA, SEM-EDS | Agilent 7700e ICP-MS apparatus interfaced to a Geolas Pro laser ablation system that consists of a 193 nm COMPex Pro 102Ar F excimer laser and a Micro Las optical system; (JEOL) JXA-8230 electron probe microanalyzer (EPMA) | Wuhan Sample Solution Analytical Technology Co., Ltd, Hubei, China | Detailed operation conditions for the laser ablation system and the ICP-MS instrument follow those described by Liu et al. (2008, 2010b) | [21 empty] | 1593.597809 | [11 empty] | 153.141749 | [9 empty] | 32420.44 |  | 0.097004 |  |  |  | 0.656055 | [7 empty] | 1.678838 | [13 empty] | 14.889696 | [76 empty] | 2025 | Wang C, Li Z-K, Sanislav I, Zheng Y, Li X-M, Zhang R-Z, Hu J, Zhang J (2025) Trace element zoning in sphalerite from the giant Nannihu porphyry-skarn-epithermal polymetallic system, central China. Mineralium Deposita |  | CHN | Henan Province
| Nannihu, Luotuoshan, Lengshuibeigou | Nannihu ore field | Magmatic hydrothermal | Porphyry, Skarn, Epithermal | Porphyry Mo-W, Skarn Zn-Cu-W, Epithermal Pb-Zn-Ag | Mo, Zn, Pb | W, Cu, Ag | Mo, W, Zn, Cu, Pb, Ag | Li et al., 2023b |  | S8S1 (Sph2)-8 | S8S1 (Sph2)-8 | underground mine |  |  |  |  | ore material | grab | grab | mineral separate | [5 empty] | mineralisation |  |  |  | sphalerite | Sulfide stage, Quartz-carbonate stage, Skarn stage, Pyrite-quartz stage, Quartz-polymetallic sulfide stage | disseminated, vein, massive | SEDEX |  |  |  | pyrite, pyrrhotite, chalcopyrite, molybdenite, magnetite, rutile, garnet, fluorite, scheelite, galena, stannite, tetrahedrite, quartz, K-feldspar, biotite | polished thin sections | LA-ICPMS, EMPA, SEM-EDS | Agilent 7700e ICP-MS apparatus interfaced to a Geolas Pro laser ablation system that consists of a 193 nm COMPex Pro 102Ar F excimer laser and a Micro Las optical system; (JEOL) JXA-8230 electron probe microanalyzer (EPMA) | Wuhan Sample Solution Analytical Technology Co., Ltd, Hubei, China | Detailed operation conditions for the laser ablation system and the ICP-MS instrument follow those described by Liu et al. (2008, 2010b) | [21 empty] | 1684.726793 | [11 empty] | 77.498114 | [9 empty] | 36829.41 |  | 0.841758 |  |  |  | 1.753748 | [7 empty] | 1.514123 | [13 empty] | 22.586286 | [76 empty] | 2025 | Wang C, Li Z-K, Sanislav I, Zheng Y, Li X-M, Zhang R-Z, Hu J, Zhang J (2025) Trace element zoning in sphalerite from the giant Nannihu porphyry-skarn-epithermal polymetallic system, central China. Mineralium Deposita |  | CHN | Henan Province
| Nannihu, Luotuoshan, Lengshuibeigou | Nannihu ore field | Magmatic hydrothermal | Porphyry, Skarn, Epithermal | Porphyry Mo-W, Skarn Zn-Cu-W, Epithermal Pb-Zn-Ag | Mo, Zn, Pb | W, Cu, Ag | Mo, W, Zn, Cu, Pb, Ag | Li et al., 2023b |  | S8S1 (Sph2)-9 | S8S1 (Sph2)-9 | underground mine |  |  |  |  | ore material | grab | grab | mineral separate | [5 empty] | mineralisation |  |  |  | sphalerite | Sulfide stage, Quartz-carbonate stage, Skarn stage, Pyrite-quartz stage, Quartz-polymetallic sulfide stage | disseminated, vein, massive | SEDEX |  |  |  | pyrite, pyrrhotite, chalcopyrite, molybdenite, magnetite, rutile, garnet, fluorite, scheelite, galena, stannite, tetrahedrite, quartz, K-feldspar, biotite | polished thin sections | LA-ICPMS, EMPA, SEM-EDS | Agilent 7700e ICP-MS apparatus interfaced to a Geolas Pro laser ablation system that consists of a 193 nm COMPex Pro 102Ar F excimer laser and a Micro Las optical system; (JEOL) JXA-8230 electron probe microanalyzer (EPMA) | Wuhan Sample Solution Analytical Technology Co., Ltd, Hubei, China | Detailed operation conditions for the laser ablation system and the ICP-MS instrument follow those described by Liu et al. (2008, 2010b) | [21 empty] | 1725.733178 | [11 empty] | 103.581909 | [9 empty] | 35214.88 |  | 0.132064 |  |  |  | 1.76895 | [7 empty] | 1.923532 | [13 empty] | 23.037298 | [76 empty] | 2025 | Wang C, Li Z-K, Sanislav I, Zheng Y, Li X-M, Zhang R-Z, Hu J, Zhang J (2025) Trace element zoning in sphalerite from the giant Nannihu porphyry-skarn-epithermal polymetallic system, central China. Mineralium Deposita |  | CHN | Henan Province
| Nannihu, Luotuoshan, Lengshuibeigou | Nannihu ore field | Magmatic hydrothermal | Porphyry, Skarn, Epithermal | Porphyry Mo-W, Skarn Zn-Cu-W, Epithermal Pb-Zn-Ag | Mo, Zn, Pb | W, Cu, Ag | Mo, W, Zn, Cu, Pb, Ag | Li et al., 2023b |  | S8S1 (Sph2)-10 | S8S1 (Sph2)-10 | underground mine |  |  |  |  | ore material | grab | grab | mineral separate | [5 empty] | mineralisation |  |  |  | sphalerite | Sulfide stage, Quartz-carbonate stage, Skarn stage, Pyrite-quartz stage, Quartz-polymetallic sulfide stage | disseminated, vein, massive | SEDEX |  |  |  | pyrite, pyrrhotite, chalcopyrite, molybdenite, magnetite, rutile, garnet, fluorite, scheelite, galena, stannite, tetrahedrite, quartz, K-feldspar, biotite | polished thin sections | LA-ICPMS, EMPA, SEM-EDS | Agilent 7700e ICP-MS apparatus interfaced to a Geolas Pro laser ablation system that consists of a 193 nm COMPex Pro 102Ar F excimer laser and a Micro Las optical system; (JEOL) JXA-8230 electron probe microanalyzer (EPMA) | Wuhan Sample Solution Analytical Technology Co., Ltd, Hubei, China | Detailed operation conditions for the laser ablation system and the ICP-MS instrument follow those described by Liu et al. (2008, 2010b) | [21 empty] | 1617.755228 | [11 empty] | 155.785935 | [9 empty] | 37718.43 |  | 2.97743 |  |  |  | 3.291768 | [7 empty] | 3.068135 | [13 empty] | 25.591091 | [76 empty] | 2025 | Wang C, Li Z-K, Sanislav I, Zheng Y, Li X-M, Zhang R-Z, Hu J, Zhang J (2025) Trace element zoning in sphalerite from the giant Nannihu porphyry-skarn-epithermal polymetallic system, central China. Mineralium Deposita |  | CHN | Henan Province
| Nannihu, Luotuoshan, Lengshuibeigou | Nannihu ore field | Magmatic hydrothermal | Porphyry, Skarn, Epithermal | Porphyry Mo-W, Skarn Zn-Cu-W, Epithermal Pb-Zn-Ag | Mo, Zn, Pb | W, Cu, Ag | Mo, W, Zn, Cu, Pb, Ag | Li et al., 2023b |  | S8S1 (Sph2)-11 | S8S1 (Sph2)-11 | underground mine |  |  |  |  | ore material | grab | grab | mineral separate | [5 empty] | mineralisation |  |  |  | sphalerite | Sulfide stage, Quartz-carbonate stage, Skarn stage, Pyrite-quartz stage, Quartz-polymetallic sulfide stage | disseminated, vein, massive | SEDEX |  |  |  | pyrite, pyrrhotite, chalcopyrite, molybdenite, magnetite, rutile, garnet, fluorite, scheelite, galena, stannite, tetrahedrite, quartz, K-feldspar, biotite | polished thin sections | LA-ICPMS, EMPA, SEM-EDS | Agilent 7700e ICP-MS apparatus interfaced to a Geolas Pro laser ablation system that consists of a 193 nm COMPex Pro 102Ar F excimer laser and a Micro Las optical system; (JEOL) JXA-8230 electron probe microanalyzer (EPMA) | Wuhan Sample Solution Analytical Technology Co., Ltd, Hubei, China | Detailed operation conditions for the laser ablation system and the ICP-MS instrument follow those described by Liu et al. (2008, 2010b) | [21 empty] | 1811.125139 | [11 empty] | 167.248092 | [9 empty] | 30220.65 |  | 0.186515 |  |  |  | 1.242719 | [7 empty] | 3.119424 | [13 empty] | 19.726971 | [76 empty] | 2025 | Wang C, Li Z-K, Sanislav I, Zheng Y, Li X-M, Zhang R-Z, Hu J, Zhang J (2025) Trace element zoning in sphalerite from the giant Nannihu porphyry-skarn-epithermal polymetallic system, central China. Mineralium Deposita |  | CHN | Henan Province
| Nannihu, Luotuoshan, Lengshuibeigou | Nannihu ore field | Magmatic hydrothermal | Porphyry, Skarn, Epithermal | Porphyry Mo-W, Skarn Zn-Cu-W, Epithermal Pb-Zn-Ag | Mo, Zn, Pb | W, Cu, Ag | Mo, W, Zn, Cu, Pb, Ag | Li et al., 2023b |  | S8S1 (Sph2)-12 | S8S1 (Sph2)-12 | underground mine |  |  |  |  | ore material | grab | grab | mineral separate | [5 empty] | mineralisation |  |  |  | sphalerite | Sulfide stage, Quartz-carbonate stage, Skarn stage, Pyrite-quartz stage, Quartz-polymetallic sulfide stage | disseminated, vein, massive | SEDEX |  |  |  | pyrite, pyrrhotite, chalcopyrite, molybdenite, magnetite, rutile, garnet, fluorite, scheelite, galena, stannite, tetrahedrite, quartz, K-feldspar, biotite | polished thin sections | LA-ICPMS, EMPA, SEM-EDS | Agilent 7700e ICP-MS apparatus interfaced to a Geolas Pro laser ablation system that consists of a 193 nm COMPex Pro 102Ar F excimer laser and a Micro Las optical system; (JEOL) JXA-8230 electron probe microanalyzer (EPMA) | Wuhan Sample Solution Analytical Technology Co., Ltd, Hubei, China | Detailed operation conditions for the laser ablation system and the ICP-MS instrument follow those described by Liu et al. (2008, 2010b) | [21 empty] | 1764.175633 | [11 empty] | 87.508889 | [9 empty] | 30928.6049 |  | 0.141022 |  |  |  | 0.441733 | [7 empty] | 1.8847 | [13 empty] | 18.26999 | [76 empty] | 2025 | Wang C, Li Z-K, Sanislav I, Zheng Y, Li X-M, Zhang R-Z, Hu J, Zhang J (2025) Trace element zoning in sphalerite from the giant Nannihu porphyry-skarn-epithermal polymetallic system, central China. Mineralium Deposita |  | CHN | Henan Province
| Nannihu, Luotuoshan, Lengshuibeigou | Nannihu ore field | Magmatic hydrothermal | Porphyry, Skarn, Epithermal | Porphyry Mo-W, Skarn Zn-Cu-W, Epithermal Pb-Zn-Ag | Mo, Zn, Pb | W, Cu, Ag | Mo, W, Zn, Cu, Pb, Ag | Li et al., 2023b |  | S8S1 (Sph2)-13 | S8S1 (Sph2)-13 | underground mine |  |  |  |  | ore material | grab | grab | mineral separate | [5 empty] | mineralisation |  |  |  | sphalerite | Sulfide stage, Quartz-carbonate stage, Skarn stage, Pyrite-quartz stage, Quartz-polymetallic sulfide stage | disseminated, vein, massive | SEDEX |  |  |  | pyrite, pyrrhotite, chalcopyrite, molybdenite, magnetite, rutile, garnet, fluorite, scheelite, galena, stannite, tetrahedrite, quartz, K-feldspar, biotite | polished thin sections | LA-ICPMS, EMPA, SEM-EDS | Agilent 7700e ICP-MS apparatus interfaced to a Geolas Pro laser ablation system that consists of a 193 nm COMPex Pro 102Ar F excimer laser and a Micro Las optical system; (JEOL) JXA-8230 electron probe microanalyzer (EPMA) | Wuhan Sample Solution Analytical Technology Co., Ltd, Hubei, China | Detailed operation conditions for the laser ablation system and the ICP-MS instrument follow those described by Liu et al. (2008, 2010b) | [21 empty] | 1516.483096 | [11 empty] | 141.151349 | [9 empty] | 38742.15 |  | 1.712764 |  |  |  | 1.85881 | [7 empty] | 1.678407 | [13 empty] | 31.220972 | [76 empty] | 2025 | Wang C, Li Z-K, Sanislav I, Zheng Y, Li X-M, Zhang R-Z, Hu J, Zhang J (2025) Trace element zoning in sphalerite from the giant Nannihu porphyry-skarn-epithermal polymetallic system, central China. Mineralium Deposita |  | CHN | Henan Province
| Nannihu, Luotuoshan, Lengshuibeigou | Nannihu ore field | Magmatic hydrothermal | Porphyry, Skarn, Epithermal | Porphyry Mo-W, Skarn Zn-Cu-W, Epithermal Pb-Zn-Ag | Mo, Zn, Pb | W, Cu, Ag | Mo, W, Zn, Cu, Pb, Ag | Li et al., 2023b |  | S8S1 (Sph2)-14 | S8S1 (Sph2)-14 | underground mine |  |  |  |  | ore material | grab | grab | mineral separate | [5 empty] | mineralisation |  |  |  | sphalerite | Sulfide stage, Quartz-carbonate stage, Skarn stage, Pyrite-quartz stage, Quartz-polymetallic sulfide stage | disseminated, vein, massive | SEDEX |  |  |  | pyrite, pyrrhotite, chalcopyrite, molybdenite, magnetite, rutile, garnet, fluorite, scheelite, galena, stannite, tetrahedrite, quartz, K-feldspar, biotite | polished thin sections | LA-ICPMS, EMPA, SEM-EDS | Agilent 7700e ICP-MS apparatus interfaced to a Geolas Pro laser ablation system that consists of a 193 nm COMPex Pro 102Ar F excimer laser and a Micro Las optical system; (JEOL) JXA-8230 electron probe microanalyzer (EPMA) | Wuhan Sample Solution Analytical Technology Co., Ltd, Hubei, China | Detailed operation conditions for the laser ablation system and the ICP-MS instrument follow those described by Liu et al. (2008, 2010b) | [21 empty] | 1804.192401 | [11 empty] | 96.283838 | [9 empty] | 37118.13767 |  | 0.154389 |  |  |  | 0.570407 | [7 empty] | 1.531375 | [13 empty] | 24.10043 | [76 empty] | 2025 | Wang C, Li Z-K, Sanislav I, Zheng Y, Li X-M, Zhang R-Z, Hu J, Zhang J (2025) Trace element zoning in sphalerite from the giant Nannihu porphyry-skarn-epithermal polymetallic system, central China. Mineralium Deposita |  | CHN | Henan Province
| the Bijiashan deposit | Nannihu ore field | Magmatic hydrothermal | Porphyry, Skarn, Epithermal | Porphyry Mo-W, Skarn Zn-Cu-W, Epithermal Pb-Zn-Ag | Mo, Zn, Pb | W, Cu, Ag | Mo, W, Zn, Cu, Pb, Ag | Li et al., 2023b |  | 4-1-1 | 4-1-1 | underground mine |  |  |  |  | ore material | grab | grab | mineral separate | [5 empty] | mineralisation |  |  |  | sphalerite | Sulfide stage, Quartz-carbonate stage, Skarn stage, Pyrite-quartz stage, Quartz-polymetallic sulfide stage | disseminated, vein, massive | SEDEX |  |  |  | pyrite, pyrrhotite, chalcopyrite, molybdenite, magnetite, rutile, garnet, fluorite, scheelite, galena, stannite, tetrahedrite, quartz, K-feldspar, biotite | polished thin sections | LA-ICPMS, EMPA, SEM-EDS | Agilent 7700e ICP-MS apparatus interfaced to a Geolas Pro laser ablation system that consists of a 193 nm COMPex Pro 102Ar F excimer laser and a Micro Las optical system; (JEOL) JXA-8230 electron probe microanalyzer (EPMA) | Wuhan Sample Solution Analytical Technology Co., Ltd, Hubei, China | Detailed operation conditions for the laser ablation system and the ICP-MS instrument follow those described by Liu et al. (2008, 2010b) | [21 empty] | 2004 | [11 empty] | 32.8 | [11 empty] | 2.17 |  |  |  | 1.17 | [7 empty] | 0.23 | [13 empty] | 350 | [76 empty] | 2025 | Wang C, Li Z-K, Sanislav I, Zheng Y, Li X-M, Zhang R-Z, Hu J, Zhang J (2025) Trace element zoning in sphalerite from the giant Nannihu porphyry-skarn-epithermal polymetallic system, central China. Mineralium Deposita |  | CHN | Henan Province
| Nannihu, Luotuoshan, Lengshuibeigou | Nannihu ore field | Magmatic hydrothermal | Porphyry, Skarn, Epithermal | Porphyry Mo-W, Skarn Zn-Cu-W, Epithermal Pb-Zn-Ag | Mo, Zn, Pb | W, Cu, Ag | Mo, W, Zn, Cu, Pb, Ag | Li et al., 2023b |  | 4-2-1 | 4-2-1 | underground mine |  |  |  |  | ore material | grab | grab | mineral separate | [5 empty] | mineralisation |  |  |  | sphalerite | Sulfide stage, Quartz-carbonate stage, Skarn stage, Pyrite-quartz stage, Quartz-polymetallic sulfide stage | disseminated, vein, massive | SEDEX |  |  |  | pyrite, pyrrhotite, chalcopyrite, molybdenite, magnetite, rutile, garnet, fluorite, scheelite, galena, stannite, tetrahedrite, quartz, K-feldspar, biotite | polished thin sections | LA-ICPMS, EMPA, SEM-EDS | Agilent 7700e ICP-MS apparatus interfaced to a Geolas Pro laser ablation system that consists of a 193 nm COMPex Pro 102Ar F excimer laser and a Micro Las optical system; (JEOL) JXA-8230 electron probe microanalyzer (EPMA) | Wuhan Sample Solution Analytical Technology Co., Ltd, Hubei, China | Detailed operation conditions for the laser ablation system and the ICP-MS instrument follow those described by Liu et al. (2008, 2010b) | [21 empty] | 1779 | [11 empty] | 37.1 | [11 empty] | 2.65 |  |  |  | 1.1 | [7 empty] | 0.2 | [13 empty] | 355 | [76 empty] | 2025 | Wang C, Li Z-K, Sanislav I, Zheng Y, Li X-M, Zhang R-Z, Hu J, Zhang J (2025) Trace element zoning in sphalerite from the giant Nannihu porphyry-skarn-epithermal polymetallic system, central China. Mineralium Deposita |  | CHN | Henan Province
| Nannihu, Luotuoshan, Lengshuibeigou | Nannihu ore field | Magmatic hydrothermal | Porphyry, Skarn, Epithermal | Porphyry Mo-W, Skarn Zn-Cu-W, Epithermal Pb-Zn-Ag | Mo, Zn, Pb | W, Cu, Ag | Mo, W, Zn, Cu, Pb, Ag | Li et al., 2023b |  | 5-1-1 | 5-1-1 | underground mine |  |  |  |  | ore material | grab | grab | mineral separate | [5 empty] | mineralisation |  |  |  | sphalerite | Sulfide stage, Quartz-carbonate stage, Skarn stage, Pyrite-quartz stage, Quartz-polymetallic sulfide stage | disseminated, vein, massive | SEDEX |  |  |  | pyrite, pyrrhotite, chalcopyrite, molybdenite, magnetite, rutile, garnet, fluorite, scheelite, galena, stannite, tetrahedrite, quartz, K-feldspar, biotite | polished thin sections | LA-ICPMS, EMPA, SEM-EDS | Agilent 7700e ICP-MS apparatus interfaced to a Geolas Pro laser ablation system that consists of a 193 nm COMPex Pro 102Ar F excimer laser and a Micro Las optical system; (JEOL) JXA-8230 electron probe microanalyzer (EPMA) | Wuhan Sample Solution Analytical Technology Co., Ltd, Hubei, China | Detailed operation conditions for the laser ablation system and the ICP-MS instrument follow those described by Liu et al. (2008, 2010b) | [21 empty] | 2085 | [11 empty] | 6.2 | [11 empty] | 3.02 |  |  |  | 0.85 | [7 empty] | 0.04 | [13 empty] | 48.3 | [76 empty] | 2025 | Wang C, Li Z-K, Sanislav I, Zheng Y, Li X-M, Zhang R-Z, Hu J, Zhang J (2025) Trace element zoning in sphalerite from the giant Nannihu porphyry-skarn-epithermal polymetallic system, central China. Mineralium Deposita |  | CHN | Henan Province
| Nannihu, Luotuoshan, Lengshuibeigou | Nannihu ore field | Magmatic hydrothermal | Porphyry, Skarn, Epithermal | Porphyry Mo-W, Skarn Zn-Cu-W, Epithermal Pb-Zn-Ag | Mo, Zn, Pb | W, Cu, Ag | Mo, W, Zn, Cu, Pb, Ag | Li et al., 2023b |  | 5-2-1 | 5-2-1 | underground mine |  |  |  |  | ore material | grab | grab | mineral separate | [5 empty] | mineralisation |  |  |  | sphalerite | Sulfide stage, Quartz-carbonate stage, Skarn stage, Pyrite-quartz stage, Quartz-polymetallic sulfide stage | disseminated, vein, massive | SEDEX |  |  |  | pyrite, pyrrhotite, chalcopyrite, molybdenite, magnetite, rutile, garnet, fluorite, scheelite, galena, stannite, tetrahedrite, quartz, K-feldspar, biotite | polished thin sections | LA-ICPMS, EMPA, SEM-EDS | Agilent 7700e ICP-MS apparatus interfaced to a Geolas Pro laser ablation system that consists of a 193 nm COMPex Pro 102Ar F excimer laser and a Micro Las optical system; (JEOL) JXA-8230 electron probe microanalyzer (EPMA) | Wuhan Sample Solution Analytical Technology Co., Ltd, Hubei, China | Detailed operation conditions for the laser ablation system and the ICP-MS instrument follow those described by Liu et al. (2008, 2010b) | [21 empty] | 2648 | [11 empty] | 8.36 | [11 empty] | 3.12 |  |  |  | 0.82 | [7 empty] | 0.04 | [13 empty] | 52.6 | [76 empty] | 2025 | Wang C, Li Z-K, Sanislav I, Zheng Y, Li X-M, Zhang R-Z, Hu J, Zhang J (2025) Trace element zoning in sphalerite from the giant Nannihu porphyry-skarn-epithermal polymetallic system, central China. Mineralium Deposita |  | CHN | Henan Province
| Nannihu, Luotuoshan, Lengshuibeigou | Nannihu ore field | Magmatic hydrothermal | Porphyry, Skarn, Epithermal | Porphyry Mo-W, Skarn Zn-Cu-W, Epithermal Pb-Zn-Ag | Mo, Zn, Pb | W, Cu, Ag | Mo, W, Zn, Cu, Pb, Ag | Li et al., 2023b |  | 6-1-1 | 6-1-1 | underground mine |  |  |  |  | ore material | grab | grab | mineral separate | [5 empty] | mineralisation |  |  |  | sphalerite | Sulfide stage, Quartz-carbonate stage, Skarn stage, Pyrite-quartz stage, Quartz-polymetallic sulfide stage | disseminated, vein, massive | SEDEX |  |  |  | pyrite, pyrrhotite, chalcopyrite, molybdenite, magnetite, rutile, garnet, fluorite, scheelite, galena, stannite, tetrahedrite, quartz, K-feldspar, biotite | polished thin sections | LA-ICPMS, EMPA, SEM-EDS | Agilent 7700e ICP-MS apparatus interfaced to a Geolas Pro laser ablation system that consists of a 193 nm COMPex Pro 102Ar F excimer laser and a Micro Las optical system; (JEOL) JXA-8230 electron probe microanalyzer (EPMA) | Wuhan Sample Solution Analytical Technology Co., Ltd, Hubei, China | Detailed operation conditions for the laser ablation system and the ICP-MS instrument follow those described by Liu et al. (2008, 2010b) | [21 empty] | 1877 | [11 empty] | 12.6 | [11 empty] | 8.1 |  |  |  | 3.01 | [7 empty] | 0.36 | [13 empty] | 36.4 | [76 empty] | 2025 | Wang C, Li Z-K, Sanislav I, Zheng Y, Li X-M, Zhang R-Z, Hu J, Zhang J (2025) Trace element zoning in sphalerite from the giant Nannihu porphyry-skarn-epithermal polymetallic system, central China. Mineralium Deposita |  | CHN | Henan Province
| Nannihu, Luotuoshan, Lengshuibeigou | Nannihu ore field | Magmatic hydrothermal | Porphyry, Skarn, Epithermal | Porphyry Mo-W, Skarn Zn-Cu-W, Epithermal Pb-Zn-Ag | Mo, Zn, Pb | W, Cu, Ag | Mo, W, Zn, Cu, Pb, Ag | Li et al., 2023b |  | 6-2-1 | 6-2-1 | underground mine |  |  |  |  | ore material | grab | grab | mineral separate | [5 empty] | mineralisation |  |  |  | sphalerite | Sulfide stage, Quartz-carbonate stage, Skarn stage, Pyrite-quartz stage, Quartz-polymetallic sulfide stage | disseminated, vein, massive | SEDEX |  |  |  | pyrite, pyrrhotite, chalcopyrite, molybdenite, magnetite, rutile, garnet, fluorite, scheelite, galena, stannite, tetrahedrite, quartz, K-feldspar, biotite | polished thin sections | LA-ICPMS, EMPA, SEM-EDS | Agilent 7700e ICP-MS apparatus interfaced to a Geolas Pro laser ablation system that consists of a 193 nm COMPex Pro 102Ar F excimer laser and a Micro Las optical system; (JEOL) JXA-8230 electron probe microanalyzer (EPMA) | Wuhan Sample Solution Analytical Technology Co., Ltd, Hubei, China | Detailed operation conditions for the laser ablation system and the ICP-MS instrument follow those described by Liu et al. (2008, 2010b) | [21 empty] | 2354 | [11 empty] | 15.5 | [11 empty] | 5.11 |  |  |  | 3.14 | [7 empty] | 0.36 | [13 empty] | 33.3 | [76 empty] | 2025 | Wang C, Li Z-K, Sanislav I, Zheng Y, Li X-M, Zhang R-Z, Hu J, Zhang J (2025) Trace element zoning in sphalerite from the giant Nannihu porphyry-skarn-epithermal polymetallic system, central China. Mineralium Deposita |  | CHN | Henan Province
| Nannihu, Luotuoshan, Lengshuibeigou | Nannihu ore field | Magmatic hydrothermal | Porphyry, Skarn, Epithermal | Porphyry Mo-W, Skarn Zn-Cu-W, Epithermal Pb-Zn-Ag | Mo, Zn, Pb | W, Cu, Ag | Mo, W, Zn, Cu, Pb, Ag | Li et al., 2023b |  | 12-1-1 | 12-1-1 | underground mine |  |  |  |  | ore material | grab | grab | mineral separate | [5 empty] | mineralisation |  |  |  | sphalerite | Sulfide stage, Quartz-carbonate stage, Skarn stage, Pyrite-quartz stage, Quartz-polymetallic sulfide stage | disseminated, vein, massive | SEDEX |  |  |  | pyrite, pyrrhotite, chalcopyrite, molybdenite, magnetite, rutile, garnet, fluorite, scheelite, galena, stannite, tetrahedrite, quartz, K-feldspar, biotite | polished thin sections | LA-ICPMS, EMPA, SEM-EDS | Agilent 7700e ICP-MS apparatus interfaced to a Geolas Pro laser ablation system that consists of a 193 nm COMPex Pro 102Ar F excimer laser and a Micro Las optical system; (JEOL) JXA-8230 electron probe microanalyzer (EPMA) | Wuhan Sample Solution Analytical Technology Co., Ltd, Hubei, China | Detailed operation conditions for the laser ablation system and the ICP-MS instrument follow those described by Liu et al. (2008, 2010b) | [21 empty] | 2178 | [11 empty] | 21.6 | [11 empty] | 4.47 |  |  |  | 2.23 | [7 empty] | 0.02 | [13 empty] | 38.5 | [76 empty] | 2025 | Wang C, Li Z-K, Sanislav I, Zheng Y, Li X-M, Zhang R-Z, Hu J, Zhang J (2025) Trace element zoning in sphalerite from the giant Nannihu porphyry-skarn-epithermal polymetallic system, central China. Mineralium Deposita |  | CHN | Henan Province
| Nannihu, Luotuoshan, Lengshuibeigou | Nannihu ore field | Magmatic hydrothermal | Porphyry, Skarn, Epithermal | Porphyry Mo-W, Skarn Zn-Cu-W, Epithermal Pb-Zn-Ag | Mo, Zn, Pb | W, Cu, Ag | Mo, W, Zn, Cu, Pb, Ag | Li et al., 2023b |  | 12-2-1 | 12-2-1 | underground mine |  |  |  |  | ore material | grab | grab | mineral separate | [5 empty] | mineralisation |  |  |  | sphalerite | Sulfide stage, Quartz-carbonate stage, Skarn stage, Pyrite-quartz stage, Quartz-polymetallic sulfide stage | disseminated, vein, massive | SEDEX |  |  |  | pyrite, pyrrhotite, chalcopyrite, molybdenite, magnetite, rutile, garnet, fluorite, scheelite, galena, stannite, tetrahedrite, quartz, K-feldspar, biotite | polished thin sections | LA-ICPMS, EMPA, SEM-EDS | Agilent 7700e ICP-MS apparatus interfaced to a Geolas Pro laser ablation system that consists of a 193 nm COMPex Pro 102Ar F excimer laser and a Micro Las optical system; (JEOL) JXA-8230 electron probe microanalyzer (EPMA) | Wuhan Sample Solution Analytical Technology Co., Ltd, Hubei, China | Detailed operation conditions for the laser ablation system and the ICP-MS instrument follow those described by Liu et al. (2008, 2010b) | [21 empty] | 2397 | [11 empty] | 13.3 | [11 empty] | 4.48 |  |  |  | 1.98 | [7 empty] | 0.03 | [13 empty] | 33.3 | [76 empty] | 2025 | Wang C, Li Z-K, Sanislav I, Zheng Y, Li X-M, Zhang R-Z, Hu J, Zhang J (2025) Trace element zoning in sphalerite from the giant Nannihu porphyry-skarn-epithermal polymetallic system, central China. Mineralium Deposita |  | CHN | Henan Province
| Nannihu, Luotuoshan, Lengshuibeigou | Nannihu ore field | Magmatic hydrothermal | Porphyry, Skarn, Epithermal | Porphyry Mo-W, Skarn Zn-Cu-W, Epithermal Pb-Zn-Ag | Mo, Zn, Pb | W, Cu, Ag | Mo, W, Zn, Cu, Pb, Ag | Li et al., 2023b |  | 14-1-1 | 14-1-1 | underground mine |  |  |  |  | ore material | grab | grab | mineral separate | [5 empty] | mineralisation |  |  |  | sphalerite | Sulfide stage, Quartz-carbonate stage, Skarn stage, Pyrite-quartz stage, Quartz-polymetallic sulfide stage | disseminated, vein, massive | SEDEX |  |  |  | pyrite, pyrrhotite, chalcopyrite, molybdenite, magnetite, rutile, garnet, fluorite, scheelite, galena, stannite, tetrahedrite, quartz, K-feldspar, biotite | polished thin sections | LA-ICPMS, EMPA, SEM-EDS | Agilent 7700e ICP-MS apparatus interfaced to a Geolas Pro laser ablation system that consists of a 193 nm COMPex Pro 102Ar F excimer laser and a Micro Las optical system; (JEOL) JXA-8230 electron probe microanalyzer (EPMA) | Wuhan Sample Solution Analytical Technology Co., Ltd, Hubei, China | Detailed operation conditions for the laser ablation system and the ICP-MS instrument follow those described by Liu et al. (2008, 2010b) | [21 empty] | 2066 | [11 empty] | 39 | [11 empty] | 2.37 |  |  |  | 2.01 | [7 empty] | 0.11 | [13 empty] | 45 | [76 empty] | 2025 | Wang C, Li Z-K, Sanislav I, Zheng Y, Li X-M, Zhang R-Z, Hu J, Zhang J (2025) Trace element zoning in sphalerite from the giant Nannihu porphyry-skarn-epithermal polymetallic system, central China. Mineralium Deposita |  | CHN | Henan Province
| Nannihu, Luotuoshan, Lengshuibeigou | Nannihu ore field | Magmatic hydrothermal | Porphyry, Skarn, Epithermal | Porphyry Mo-W, Skarn Zn-Cu-W, Epithermal Pb-Zn-Ag | Mo, Zn, Pb | W, Cu, Ag | Mo, W, Zn, Cu, Pb, Ag | Li et al., 2023b |  | 14-2-1 | 14-2-1 | underground mine |  |  |  |  | ore material | grab | grab | mineral separate | [5 empty] | mineralisation |  |  |  | sphalerite | Sulfide stage, Quartz-carbonate stage, Skarn stage, Pyrite-quartz stage, Quartz-polymetallic sulfide stage | disseminated, vein, massive | SEDEX |  |  |  | pyrite, pyrrhotite, chalcopyrite, molybdenite, magnetite, rutile, garnet, fluorite, scheelite, galena, stannite, tetrahedrite, quartz, K-feldspar, biotite | polished thin sections | LA-ICPMS, EMPA, SEM-EDS | Agilent 7700e ICP-MS apparatus interfaced to a Geolas Pro laser ablation system that consists of a 193 nm COMPex Pro 102Ar F excimer laser and a Micro Las optical system; (JEOL) JXA-8230 electron probe microanalyzer (EPMA) | Wuhan Sample Solution Analytical Technology Co., Ltd, Hubei, China | Detailed operation conditions for the laser ablation system and the ICP-MS instrument follow those described by Liu et al. (2008, 2010b) | [21 empty] | 1739 | [11 empty] | 17 | [11 empty] | 1.39 |  |  |  | 2.1 | [7 empty] | 0.1 | [13 empty] | 45.5 | [76 empty] | 2025 | Wang C, Li Z-K, Sanislav I, Zheng Y, Li X-M, Zhang R-Z, Hu J, Zhang J (2025) Trace element zoning in sphalerite from the giant Nannihu porphyry-skarn-epithermal polymetallic system, central China. Mineralium Deposita |  | CHN | Henan Province
| Nannihu, Luotuoshan, Lengshuibeigou | Nannihu ore field | Magmatic hydrothermal | Porphyry, Skarn, Epithermal | Porphyry Mo-W, Skarn Zn-Cu-W, Epithermal Pb-Zn-Ag | Mo, Zn, Pb | W, Cu, Ag | Mo, W, Zn, Cu, Pb, Ag | Li et al., 2023b |  | 16-1-1 | 16-1-1 | underground mine |  |  |  |  | ore material | grab | grab | mineral separate | [5 empty] | mineralisation |  |  |  | sphalerite | Sulfide stage, Quartz-carbonate stage, Skarn stage, Pyrite-quartz stage, Quartz-polymetallic sulfide stage | disseminated, vein, massive | SEDEX |  |  |  | pyrite, pyrrhotite, chalcopyrite, molybdenite, magnetite, rutile, garnet, fluorite, scheelite, galena, stannite, tetrahedrite, quartz, K-feldspar, biotite | polished thin sections | LA-ICPMS, EMPA, SEM-EDS | Agilent 7700e ICP-MS apparatus interfaced to a Geolas Pro laser ablation system that consists of a 193 nm COMPex Pro 102Ar F excimer laser and a Micro Las optical system; (JEOL) JXA-8230 electron probe microanalyzer (EPMA) | Wuhan Sample Solution Analytical Technology Co., Ltd, Hubei, China | Detailed operation conditions for the laser ablation system and the ICP-MS instrument follow those described by Liu et al. (2008, 2010b) | [21 empty] | 1645 | [11 empty] | 17.1 | [11 empty] | 1.2 |  |  |  | 6.9 | [7 empty] | 0.08 | [13 empty] | 42 | [76 empty] | 2025 | Wang C, Li Z-K, Sanislav I, Zheng Y, Li X-M, Zhang R-Z, Hu J, Zhang J (2025) Trace element zoning in sphalerite from the giant Nannihu porphyry-skarn-epithermal polymetallic system, central China. Mineralium Deposita |  | CHN | Henan Province
| Nannihu, Luotuoshan, Lengshuibeigou | Nannihu ore field | Magmatic hydrothermal | Porphyry, Skarn, Epithermal | Porphyry Mo-W, Skarn Zn-Cu-W, Epithermal Pb-Zn-Ag | Mo, Zn, Pb | W, Cu, Ag | Mo, W, Zn, Cu, Pb, Ag | Li et al., 2023b |  | 16-2-1 | 16-2-1 | underground mine |  |  |  |  | ore material | grab | grab | mineral separate | [5 empty] | mineralisation |  |  |  | sphalerite | Sulfide stage, Quartz-carbonate stage, Skarn stage, Pyrite-quartz stage, Quartz-polymetallic sulfide stage | disseminated, vein, massive | SEDEX |  |  |  | pyrite, pyrrhotite, chalcopyrite, molybdenite, magnetite, rutile, garnet, fluorite, scheelite, galena, stannite, tetrahedrite, quartz, K-feldspar, biotite | polished thin sections | LA-ICPMS, EMPA, SEM-EDS | Agilent 7700e ICP-MS apparatus interfaced to a Geolas Pro laser ablation system that consists of a 193 nm COMPex Pro 102Ar F excimer laser and a Micro Las optical system; (JEOL) JXA-8230 electron probe microanalyzer (EPMA) | Wuhan Sample Solution Analytical Technology Co., Ltd, Hubei, China | Detailed operation conditions for the laser ablation system and the ICP-MS instrument follow those described by Liu et al. (2008, 2010b) | [21 empty] | 1866 | [11 empty] | 18.9 | [11 empty] | 1.64 |  |  |  | 7.88 | [7 empty] | 0.08 | [13 empty] | 46.2 | [76 empty] | 2025 | Wang C, Li Z-K, Sanislav I, Zheng Y, Li X-M, Zhang R-Z, Hu J, Zhang J (2025) Trace element zoning in sphalerite from the giant Nannihu porphyry-skarn-epithermal polymetallic system, central China. Mineralium Deposita |  | CHN | Henan Province
| Nannihu, Luotuoshan, Lengshuibeigou | Nannihu ore field | Magmatic hydrothermal | Porphyry, Skarn, Epithermal | Porphyry Mo-W, Skarn Zn-Cu-W, Epithermal Pb-Zn-Ag | Mo, Zn, Pb | W, Cu, Ag | Mo, W, Zn, Cu, Pb, Ag | Li et al., 2023b |  | 21-1-1 | 21-1-1 | underground mine |  |  |  |  | ore material | grab | grab | mineral separate | [5 empty] | mineralisation |  |  |  | sphalerite | Sulfide stage, Quartz-carbonate stage, Skarn stage, Pyrite-quartz stage, Quartz-polymetallic sulfide stage | disseminated, vein, massive | SEDEX |  |  |  | pyrite, pyrrhotite, chalcopyrite, molybdenite, magnetite, rutile, garnet, fluorite, scheelite, galena, stannite, tetrahedrite, quartz, K-feldspar, biotite | polished thin sections | LA-ICPMS, EMPA, SEM-EDS | Agilent 7700e ICP-MS apparatus interfaced to a Geolas Pro laser ablation system that consists of a 193 nm COMPex Pro 102Ar F excimer laser and a Micro Las optical system; (JEOL) JXA-8230 electron probe microanalyzer (EPMA) | Wuhan Sample Solution Analytical Technology Co., Ltd, Hubei, China | Detailed operation conditions for the laser ablation system and the ICP-MS instrument follow those described by Liu et al. (2008, 2010b) | [21 empty] | 2196 | [11 empty] | 12.2 | [11 empty] | 2.81 |  |  |  | 5.24 | [7 empty] | 0.05 | [13 empty] | 34.8 | [76 empty] | 2025 | Wang C, Li Z-K, Sanislav I, Zheng Y, Li X-M, Zhang R-Z, Hu J, Zhang J (2025) Trace element zoning in sphalerite from the giant Nannihu porphyry-skarn-epithermal polymetallic system, central China. Mineralium Deposita |  | CHN | Henan Province
| Nannihu, Luotuoshan, Lengshuibeigou | Nannihu ore field | Magmatic hydrothermal | Porphyry, Skarn, Epithermal | Porphyry Mo-W, Skarn Zn-Cu-W, Epithermal Pb-Zn-Ag | Mo, Zn, Pb | W, Cu, Ag | Mo, W, Zn, Cu, Pb, Ag | Li et al., 2023b |  | 21-2-1 | 21-2-1 | underground mine |  |  |  |  | ore material | grab | grab | mineral separate | [5 empty] | mineralisation |  |  |  | sphalerite | Sulfide stage, Quartz-carbonate stage, Skarn stage, Pyrite-quartz stage, Quartz-polymetallic sulfide stage | disseminated, vein, massive | SEDEX |  |  |  | pyrite, pyrrhotite, chalcopyrite, molybdenite, magnetite, rutile, garnet, fluorite, scheelite, galena, stannite, tetrahedrite, quartz, K-feldspar, biotite | polished thin sections | LA-ICPMS, EMPA, SEM-EDS | Agilent 7700e ICP-MS apparatus interfaced to a Geolas Pro laser ablation system that consists of a 193 nm COMPex Pro 102Ar F excimer laser and a Micro Las optical system; (JEOL) JXA-8230 electron probe microanalyzer (EPMA) | Wuhan Sample Solution Analytical Technology Co., Ltd, Hubei, China | Detailed operation conditions for the laser ablation system and the ICP-MS instrument follow those described by Liu et al. (2008, 2010b) | [21 empty] | 2649 | [11 empty] | 11.5 | [11 empty] | 3.92 |  |  |  | 31.13 | [7 empty] | 0.11 | [13 empty] | 38 | [76 empty] | 2025 | Wang C, Li Z-K, Sanislav I, Zheng Y, Li X-M, Zhang R-Z, Hu J, Zhang J (2025) Trace element zoning in sphalerite from the giant Nannihu porphyry-skarn-epithermal polymetallic system, central China. Mineralium Deposita |  | CHN | Henan Province
| Nannihu, Luotuoshan, Lengshuibeigou | Nannihu ore field | Magmatic hydrothermal | Porphyry, Skarn, Epithermal | Porphyry Mo-W, Skarn Zn-Cu-W, Epithermal Pb-Zn-Ag | Mo, Zn, Pb | W, Cu, Ag | Mo, W, Zn, Cu, Pb, Ag | Li et al., 2023b |  | 23-1-1 | 23-1-1 | underground mine |  |  |  |  | ore material | grab | grab | mineral separate | [5 empty] | mineralisation |  |  |  | sphalerite | Sulfide stage, Quartz-carbonate stage, Skarn stage, Pyrite-quartz stage, Quartz-polymetallic sulfide stage | disseminated, vein, massive | SEDEX |  |  |  | pyrite, pyrrhotite, chalcopyrite, molybdenite, magnetite, rutile, garnet, fluorite, scheelite, galena, stannite, tetrahedrite, quartz, K-feldspar, biotite | polished thin sections | LA-ICPMS, EMPA, SEM-EDS | Agilent 7700e ICP-MS apparatus interfaced to a Geolas Pro laser ablation system that consists of a 193 nm COMPex Pro 102Ar F excimer laser and a Micro Las optical system; (JEOL) JXA-8230 electron probe microanalyzer (EPMA) | Wuhan Sample Solution Analytical Technology Co., Ltd, Hubei, China | Detailed operation conditions for the laser ablation system and the ICP-MS instrument follow those described by Liu et al. (2008, 2010b) | [21 empty] | 1769 | [11 empty] | 4.91 | [11 empty] | 2.82 |  |  |  | 2.26 | [7 empty] | 0.06 | [13 empty] | 27.5 | [76 empty] | 2025 | Wang C, Li Z-K, Sanislav I, Zheng Y, Li X-M, Zhang R-Z, Hu J, Zhang J (2025) Trace element zoning in sphalerite from the giant Nannihu porphyry-skarn-epithermal polymetallic system, central China. Mineralium Deposita |  | CHN | Henan Province
| Nannihu, Luotuoshan, Lengshuibeigou | Nannihu ore field | Magmatic hydrothermal | Porphyry, Skarn, Epithermal | Porphyry Mo-W, Skarn Zn-Cu-W, Epithermal Pb-Zn-Ag | Mo, Zn, Pb | W, Cu, Ag | Mo, W, Zn, Cu, Pb, Ag | Li et al., 2023b |  | 23-2-1 | 23-2-1 | underground mine |  |  |  |  | ore material | grab | grab | mineral separate | [5 empty] | mineralisation |  |  |  | sphalerite | Sulfide stage, Quartz-carbonate stage, Skarn stage, Pyrite-quartz stage, Quartz-polymetallic sulfide stage | disseminated, vein, massive | SEDEX |  |  |  | pyrite, pyrrhotite, chalcopyrite, molybdenite, magnetite, rutile, garnet, fluorite, scheelite, galena, stannite, tetrahedrite, quartz, K-feldspar, biotite | polished thin sections | LA-ICPMS, EMPA, SEM-EDS | Agilent 7700e ICP-MS apparatus interfaced to a Geolas Pro laser ablation system that consists of a 193 nm COMPex Pro 102Ar F excimer laser and a Micro Las optical system; (JEOL) JXA-8230 electron probe microanalyzer (EPMA) | Wuhan Sample Solution Analytical Technology Co., Ltd, Hubei, China | Detailed operation conditions for the laser ablation system and the ICP-MS instrument follow those described by Liu et al. (2008, 2010b) | [21 empty] | 1960 | [11 empty] | 6.1 | [11 empty] | 2.9 |  |  |  | 2.08 | [7 empty] | 0.05 | [13 empty] | 29.8 | [76 empty] | 2025 | Wang C, Li Z-K, Sanislav I, Zheng Y, Li X-M, Zhang R-Z, Hu J, Zhang J (2025) Trace element zoning in sphalerite from the giant Nannihu porphyry-skarn-epithermal polymetallic system, central China. Mineralium Deposita |  | CHN | Henan Province
| Nannihu, Luotuoshan, Lengshuibeigou | Nannihu ore field | Magmatic hydrothermal | Porphyry, Skarn, Epithermal | Porphyry Mo-W, Skarn Zn-Cu-W, Epithermal Pb-Zn-Ag | Mo, Zn, Pb | W, Cu, Ag | Mo, W, Zn, Cu, Pb, Ag | Li et al., 2023b |  | 25-1-1 | 25-1-1 | underground mine |  |  |  |  | ore material | grab | grab | mineral separate | [5 empty] | mineralisation |  |  |  | sphalerite | Sulfide stage, Quartz-carbonate stage, Skarn stage, Pyrite-quartz stage, Quartz-polymetallic sulfide stage | disseminated, vein, massive | SEDEX |  |  |  | pyrite, pyrrhotite, chalcopyrite, molybdenite, magnetite, rutile, garnet, fluorite, scheelite, galena, stannite, tetrahedrite, quartz, K-feldspar, biotite | polished thin sections | LA-ICPMS, EMPA, SEM-EDS | Agilent 7700e ICP-MS apparatus interfaced to a Geolas Pro laser ablation system that consists of a 193 nm COMPex Pro 102Ar F excimer laser and a Micro Las optical system; (JEOL) JXA-8230 electron probe microanalyzer (EPMA) | Wuhan Sample Solution Analytical Technology Co., Ltd, Hubei, China | Detailed operation conditions for the laser ablation system and the ICP-MS instrument follow those described by Liu et al. (2008, 2010b) | [21 empty] | 1579 | [11 empty] | 15.9 | [11 empty] | 5.14 |  |  |  | 1.26 | [21 empty] | 59.3 | [76 empty] | 2025 | Wang C, Li Z-K, Sanislav I, Zheng Y, Li X-M, Zhang R-Z, Hu J, Zhang J (2025) Trace element zoning in sphalerite from the giant Nannihu porphyry-skarn-epithermal polymetallic system, central China. Mineralium Deposita |  | CHN | Henan Province
| Nannihu, Luotuoshan, Lengshuibeigou | Nannihu ore field | Magmatic hydrothermal | Porphyry, Skarn, Epithermal | Porphyry Mo-W, Skarn Zn-Cu-W, Epithermal Pb-Zn-Ag | Mo, Zn, Pb | W, Cu, Ag | Mo, W, Zn, Cu, Pb, Ag | Li et al., 2023b |  | 25-2-1 | 25-2-1 | underground mine |  |  |  |  | ore material | grab | grab | mineral separate | [5 empty] | mineralisation |  |  |  | sphalerite | Sulfide stage, Quartz-carbonate stage, Skarn stage, Pyrite-quartz stage, Quartz-polymetallic sulfide stage | disseminated, vein, massive | SEDEX |  |  |  | pyrite, pyrrhotite, chalcopyrite, molybdenite, magnetite, rutile, garnet, fluorite, scheelite, galena, stannite, tetrahedrite, quartz, K-feldspar, biotite | polished thin sections | LA-ICPMS, EMPA, SEM-EDS | Agilent 7700e ICP-MS apparatus interfaced to a Geolas Pro laser ablation system that consists of a 193 nm COMPex Pro 102Ar F excimer laser and a Micro Las optical system; (JEOL) JXA-8230 electron probe microanalyzer (EPMA) | Wuhan Sample Solution Analytical Technology Co., Ltd, Hubei, China | Detailed operation conditions for the laser ablation system and the ICP-MS instrument follow those described by Liu et al. (2008, 2010b) | [21 empty] | 1670 | [11 empty] | 14.6 | [11 empty] | 5.19 |  |  |  | 1.18 | [21 empty] | 59.7 | [76 empty] | 2025 | Wang C, Li Z-K, Sanislav I, Zheng Y, Li X-M, Zhang R-Z, Hu J, Zhang J (2025) Trace element zoning in sphalerite from the giant Nannihu porphyry-skarn-epithermal polymetallic system, central China. Mineralium Deposita |  | CHN | Henan Province
| Nannihu, Luotuoshan, Lengshuibeigou | Nannihu ore field | Magmatic hydrothermal | Porphyry, Skarn, Epithermal | Porphyry Mo-W, Skarn Zn-Cu-W, Epithermal Pb-Zn-Ag | Mo, Zn, Pb | W, Cu, Ag | Mo, W, Zn, Cu, Pb, Ag | Li et al., 2023b |  | 28-1-1 | 28-1-1 | underground mine |  |  |  |  | ore material | grab | grab | mineral separate | [5 empty] | mineralisation |  |  |  | sphalerite | Sulfide stage, Quartz-carbonate stage, Skarn stage, Pyrite-quartz stage, Quartz-polymetallic sulfide stage | disseminated, vein, massive | SEDEX |  |  |  | pyrite, pyrrhotite, chalcopyrite, molybdenite, magnetite, rutile, garnet, fluorite, scheelite, galena, stannite, tetrahedrite, quartz, K-feldspar, biotite | polished thin sections | LA-ICPMS, EMPA, SEM-EDS | Agilent 7700e ICP-MS apparatus interfaced to a Geolas Pro laser ablation system that consists of a 193 nm COMPex Pro 102Ar F excimer laser and a Micro Las optical system; (JEOL) JXA-8230 electron probe microanalyzer (EPMA) | Wuhan Sample Solution Analytical Technology Co., Ltd, Hubei, China | Detailed operation conditions for the laser ablation system and the ICP-MS instrument follow those described by Liu et al. (2008, 2010b) | [21 empty] | 1495 | [11 empty] | 16.4 | [11 empty] | 14.6 |  |  |  | 1.43 | [7 empty] | 0.55 | [13 empty] | 26 | [76 empty] | 2025 | Wang C, Li Z-K, Sanislav I, Zheng Y, Li X-M, Zhang R-Z, Hu J, Zhang J (2025) Trace element zoning in sphalerite from the giant Nannihu porphyry-skarn-epithermal polymetallic system, central China. Mineralium Deposita |  | CHN | Henan Province
| Nannihu, Luotuoshan, Lengshuibeigou | Nannihu ore field | Magmatic hydrothermal | Porphyry, Skarn, Epithermal | Porphyry Mo-W, Skarn Zn-Cu-W, Epithermal Pb-Zn-Ag | Mo, Zn, Pb | W, Cu, Ag | Mo, W, Zn, Cu, Pb, Ag | Li et al., 2023b |  | 28-2-1 | 28-2-1 | underground mine |  |  |  |  | ore material | grab | grab | mineral separate | [5 empty] | mineralisation |  |  |  | sphalerite | Sulfide stage, Quartz-carbonate stage, Skarn stage, Pyrite-quartz stage, Quartz-polymetallic sulfide stage | disseminated, vein, massive | SEDEX |  |  |  | pyrite, pyrrhotite, chalcopyrite, molybdenite, magnetite, rutile, garnet, fluorite, scheelite, galena, stannite, tetrahedrite, quartz, K-feldspar, biotite | polished thin sections | LA-ICPMS, EMPA, SEM-EDS | Agilent 7700e ICP-MS apparatus interfaced to a Geolas Pro laser ablation system that consists of a 193 nm COMPex Pro 102Ar F excimer laser and a Micro Las optical system; (JEOL) JXA-8230 electron probe microanalyzer (EPMA) | Wuhan Sample Solution Analytical Technology Co., Ltd, Hubei, China | Detailed operation conditions for the laser ablation system and the ICP-MS instrument follow those described by Liu et al. (2008, 2010b) | [21 empty] | 1675 | [11 empty] | 39.7 | [11 empty] | 16 |  |  |  | 1.28 | [7 empty] | 0.61 | [13 empty] | 26.9 | [76 empty] | 2025 | Wang C, Li Z-K, Sanislav I, Zheng Y, Li X-M, Zhang R-Z, Hu J, Zhang J (2025) Trace element zoning in sphalerite from the giant Nannihu porphyry-skarn-epithermal polymetallic system, central China. Mineralium Deposita |  | CHN | Henan Province
| Nannihu, Luotuoshan, Lengshuibeigou | Nannihu ore field | Magmatic hydrothermal | Porphyry, Skarn, Epithermal | Porphyry Mo-W, Skarn Zn-Cu-W, Epithermal Pb-Zn-Ag | Mo, Zn, Pb | W, Cu, Ag | Mo, W, Zn, Cu, Pb, Ag | Li et al., 2023b |  | 30-1-1 | 30-1-1 | underground mine |  |  |  |  | ore material | grab | grab | mineral separate | [5 empty] | mineralisation |  |  |  | sphalerite | Sulfide stage, Quartz-carbonate stage, Skarn stage, Pyrite-quartz stage, Quartz-polymetallic sulfide stage | disseminated, vein, massive | SEDEX |  |  |  | pyrite, pyrrhotite, chalcopyrite, molybdenite, magnetite, rutile, garnet, fluorite, scheelite, galena, stannite, tetrahedrite, quartz, K-feldspar, biotite | polished thin sections | LA-ICPMS, EMPA, SEM-EDS | Agilent 7700e ICP-MS apparatus interfaced to a Geolas Pro laser ablation system that consists of a 193 nm COMPex Pro 102Ar F excimer laser and a Micro Las optical system; (JEOL) JXA-8230 electron probe microanalyzer (EPMA) | Wuhan Sample Solution Analytical Technology Co., Ltd, Hubei, China | Detailed operation conditions for the laser ablation system and the ICP-MS instrument follow those described by Liu et al. (2008, 2010b) | [21 empty] | 1919 | [11 empty] | 1117 | [11 empty] | 10.7 |  |  |  | 2.08 | [7 empty] | 0.65 | [13 empty] | 32.4 | [76 empty] | 2025 | Wang C, Li Z-K, Sanislav I, Zheng Y, Li X-M, Zhang R-Z, Hu J, Zhang J (2025) Trace element zoning in sphalerite from the giant Nannihu porphyry-skarn-epithermal polymetallic system, central China. Mineralium Deposita |  | CHN | Henan Province
| Nannihu, Luotuoshan, Lengshuibeigou | Nannihu ore field | Magmatic hydrothermal | Porphyry, Skarn, Epithermal | Porphyry Mo-W, Skarn Zn-Cu-W, Epithermal Pb-Zn-Ag | Mo, Zn, Pb | W, Cu, Ag | Mo, W, Zn, Cu, Pb, Ag | Li et al., 2023b |  | 30-2-1 | 30-2-1 | underground mine |  |  |  |  | ore material | grab | grab | mineral separate | [5 empty] | mineralisation |  |  |  | sphalerite | Sulfide stage, Quartz-carbonate stage, Skarn stage, Pyrite-quartz stage, Quartz-polymetallic sulfide stage | disseminated, vein, massive | SEDEX |  |  |  | pyrite, pyrrhotite, chalcopyrite, molybdenite, magnetite, rutile, garnet, fluorite, scheelite, galena, stannite, tetrahedrite, quartz, K-feldspar, biotite | polished thin sections | LA-ICPMS, EMPA, SEM-EDS | Agilent 7700e ICP-MS apparatus interfaced to a Geolas Pro laser ablation system that consists of a 193 nm COMPex Pro 102Ar F excimer laser and a Micro Las optical system; (JEOL) JXA-8230 electron probe microanalyzer (EPMA) | Wuhan Sample Solution Analytical Technology Co., Ltd, Hubei, China | Detailed operation conditions for the laser ablation system and the ICP-MS instrument follow those described by Liu et al. (2008, 2010b) | [21 empty] | 1796 | [11 empty] | 122 | [11 empty] | 15.6 |  |  |  | 2.25 | [7 empty] | 0.67 | [13 empty] | 41.7 | [76 empty] | 2025 | Wang C, Li Z-K, Sanislav I, Zheng Y, Li X-M, Zhang R-Z, Hu J, Zhang J (2025) Trace element zoning in sphalerite from the giant Nannihu porphyry-skarn-epithermal polymetallic system, central China. Mineralium Deposita |  | CHN | Henan Province
| Nannihu, Luotuoshan, Lengshuibeigou | Nannihu ore field | Magmatic hydrothermal | Porphyry, Skarn, Epithermal | Porphyry Mo-W, Skarn Zn-Cu-W, Epithermal Pb-Zn-Ag | Mo, Zn, Pb | W, Cu, Ag | Mo, W, Zn, Cu, Pb, Ag | Li et al., 2023b |  | 31-1-1 | 31-1-1 | underground mine |  |  |  |  | ore material | grab | grab | mineral separate | [5 empty] | mineralisation |  |  |  | sphalerite | Sulfide stage, Quartz-carbonate stage, Skarn stage, Pyrite-quartz stage, Quartz-polymetallic sulfide stage | disseminated, vein, massive | SEDEX |  |  |  | pyrite, pyrrhotite, chalcopyrite, molybdenite, magnetite, rutile, garnet, fluorite, scheelite, galena, stannite, tetrahedrite, quartz, K-feldspar, biotite | polished thin sections | LA-ICPMS, EMPA, SEM-EDS | Agilent 7700e ICP-MS apparatus interfaced to a Geolas Pro laser ablation system that consists of a 193 nm COMPex Pro 102Ar F excimer laser and a Micro Las optical system; (JEOL) JXA-8230 electron probe microanalyzer (EPMA) | Wuhan Sample Solution Analytical Technology Co., Ltd, Hubei, China | Detailed operation conditions for the laser ablation system and the ICP-MS instrument follow those described by Liu et al. (2008, 2010b) | [21 empty] | 1633 | [11 empty] | 19.6 | [11 empty] | 10.2 |  |  |  | 1.83 | [7 empty] | 0.24 | [13 empty] | 31.2 | [76 empty] | 2025 | Wang C, Li Z-K, Sanislav I, Zheng Y, Li X-M, Zhang R-Z, Hu J, Zhang J (2025) Trace element zoning in sphalerite from the giant Nannihu porphyry-skarn-epithermal polymetallic system, central China. Mineralium Deposita |  | CHN | Henan Province
| Nannihu, Luotuoshan, Lengshuibeigou | Nannihu ore field | Magmatic hydrothermal | Porphyry, Skarn, Epithermal | Porphyry Mo-W, Skarn Zn-Cu-W, Epithermal Pb-Zn-Ag | Mo, Zn, Pb | W, Cu, Ag | Mo, W, Zn, Cu, Pb, Ag | Li et al., 2023b |  | 31-2-1 | 31-2-1 | underground mine |  |  |  |  | ore material | grab | grab | mineral separate | [5 empty] | mineralisation |  |  |  | sphalerite | Sulfide stage, Quartz-carbonate stage, Skarn stage, Pyrite-quartz stage, Quartz-polymetallic sulfide stage | disseminated, vein, massive | SEDEX |  |  |  | pyrite, pyrrhotite, chalcopyrite, molybdenite, magnetite, rutile, garnet, fluorite, scheelite, galena, stannite, tetrahedrite, quartz, K-feldspar, biotite | polished thin sections | LA-ICPMS, EMPA, SEM-EDS | Agilent 7700e ICP-MS apparatus interfaced to a Geolas Pro laser ablation system that consists of a 193 nm COMPex Pro 102Ar F excimer laser and a Micro Las optical system; (JEOL) JXA-8230 electron probe microanalyzer (EPMA) | Wuhan Sample Solution Analytical Technology Co., Ltd, Hubei, China | Detailed operation conditions for the laser ablation system and the ICP-MS instrument follow those described by Liu et al. (2008, 2010b) | [21 empty] | 1790 | [11 empty] | 16.3 | [11 empty] | 8.92 |  |  |  | 1.7 | [7 empty] | 0.15 | [13 empty] | 32.3 | [76 empty] | 2025 | Wang C, Li Z-K, Sanislav I, Zheng Y, Li X-M, Zhang R-Z, Hu J, Zhang J (2025) Trace element zoning in sphalerite from the giant Nannihu porphyry-skarn-epithermal polymetallic system, central China. Mineralium Deposita |  | CHN | Henan Province
| Nannihu, Luotuoshan, Lengshuibeigou | Nannihu ore field | Magmatic hydrothermal | Porphyry, Skarn, Epithermal | Porphyry Mo-W, Skarn Zn-Cu-W, Epithermal Pb-Zn-Ag | Mo, Zn, Pb | W, Cu, Ag | Mo, W, Zn, Cu, Pb, Ag | Li et al., 2023b |  | 31-2-2 | 31-2-2 | underground mine |  |  |  |  | ore material | grab | grab | mineral separate | [5 empty] | mineralisation |  |  |  | sphalerite | Sulfide stage, Quartz-carbonate stage, Skarn stage, Pyrite-quartz stage, Quartz-polymetallic sulfide stage | disseminated, vein, massive | growth zoning, homogeneous, massive sulfide |  |  |  | pyrite, pyrrhotite, chalcopyrite, molybdenite, magnetite, rutile, garnet, fluorite, scheelite, galena, stannite, tetrahedrite, quartz, K-feldspar, biotite | polished thin sections | LA-ICPMS, EMPA, SEM-EDS | Agilent 7700e ICP-MS apparatus interfaced to a Geolas Pro laser ablation system that consists of a 193 nm COMPex Pro 102Ar F excimer laser and a Micro Las optical system; (JEOL) JXA-8230 electron probe microanalyzer (EPMA) | Wuhan Sample Solution Analytical Technology Co., Ltd, Hubei, China | Detailed operation conditions for the laser ablation system and the ICP-MS instrument follow those described by Liu et al. (2008, 2010b) | [148 empty] | 2025 | Wang C, Li Z-K, Sanislav I, Zheng Y, Li X-M, Zhang R-Z, Hu J, Zhang J (2025) Trace element zoning in sphalerite from the giant Nannihu porphyry-skarn-epithermal polymetallic system, central China. Mineralium Deposita |  | CHN | Henan Province
| Nannihu, Luotuoshan, Lengshuibeigou | Nannihu ore field | Magmatic hydrothermal | Porphyry, Skarn, Epithermal | Porphyry Mo-W, Skarn Zn-Cu-W, Epithermal Pb-Zn-Ag | Mo, Zn, Pb | W, Cu, Ag | Mo, W, Zn, Cu, Pb, Ag | Li et al., 2023b |  | 31-2-3 | 31-2-3 | underground mine |  |  |  |  | ore material | grab | grab | mineral separate | [5 empty] | mineralisation |  |  |  | sphalerite | Sulfide stage, Quartz-carbonate stage, Skarn stage, Pyrite-quartz stage, Quartz-polymetallic sulfide stage | disseminated, vein, massive | growth zoning, homogeneous, massive sulfide |  |  |  | pyrite, pyrrhotite, chalcopyrite, molybdenite, magnetite, rutile, garnet, fluorite, scheelite, galena, stannite, tetrahedrite, quartz, K-feldspar, biotite | polished thin sections | LA-ICPMS, EMPA, SEM-EDS | Agilent 7700e ICP-MS apparatus interfaced to a Geolas Pro laser ablation system that consists of a 193 nm COMPex Pro 102Ar F excimer laser and a Micro Las optical system; (JEOL) JXA-8230 electron probe microanalyzer (EPMA) | Wuhan Sample Solution Analytical Technology Co., Ltd, Hubei, China | Detailed operation conditions for the laser ablation system and the ICP-MS instrument follow those described by Liu et al. (2008, 2010b) | [148 empty] | 2025 | Wang C, Li Z-K, Sanislav I, Zheng Y, Li X-M, Zhang R-Z, Hu J, Zhang J (2025) Trace element zoning in sphalerite from the giant Nannihu porphyry-skarn-epithermal polymetallic system, central China. Mineralium Deposita |  | CHN | Henan Province
| References: | Nannihu ore field | Magmatic hydrothermal | Porphyry, Skarn, Epithermal | Porphyry Mo-W, Skarn Zn-Cu-W, Epithermal Pb-Zn-Ag | Mo, Zn, Pb | W, Cu, Ag | Mo, W, Zn, Cu, Pb, Ag | Li et al., 2023b |  | 31-2-4 | 31-2-4 | underground mine |  |  |  |  | ore material | grab | grab | mineral separate | [5 empty] | mineralisation |  |  |  | sphalerite | Sulfide stage, Quartz-carbonate stage, Skarn stage, Pyrite-quartz stage, Quartz-polymetallic sulfide stage | disseminated, vein, massive | growth zoning, homogeneous, massive sulfide |  |  |  | pyrite, pyrrhotite, chalcopyrite, molybdenite, magnetite, rutile, garnet, fluorite, scheelite, galena, stannite, tetrahedrite, quartz, K-feldspar, biotite | polished thin sections | LA-ICPMS, EMPA, SEM-EDS | Agilent 7700e ICP-MS apparatus interfaced to a Geolas Pro laser ablation system that consists of a 193 nm COMPex Pro 102Ar F excimer laser and a Micro Las optical system; (JEOL) JXA-8230 electron probe microanalyzer (EPMA) | Wuhan Sample Solution Analytical Technology Co., Ltd, Hubei, China | Detailed operation conditions for the laser ablation system and the ICP-MS instrument follow those described by Liu et al. (2008, 2010b) | [148 empty] | 2025 | Wang C, Li Z-K, Sanislav I, Zheng Y, Li X-M, Zhang R-Z, Hu J, Zhang J (2025) Trace element zoning in sphalerite from the giant Nannihu porphyry-skarn-epithermal polymetallic system, central China. Mineralium Deposita |  | CHN | Henan Province
| Cave B, Lilly R, Hong W (2020) The effect of co-crystallising sulphides and precipitation mechanisms on sphalerite geochemistry: A case study from the Hilton Zn-Pb (Ag) deposit, Australia. Minerals 10: 797. | Nannihu ore field | Magmatic hydrothermal | Porphyry, Skarn, Epithermal | Porphyry Mo-W, Skarn Zn-Cu-W, Epithermal Pb-Zn-Ag | Mo, Zn, Pb | W, Cu, Ag | Mo, W, Zn, Cu, Pb, Ag | Li et al., 2023b |  | 31-2-5 | 31-2-5 | underground mine |  |  |  |  | ore material | grab | grab | mineral separate | [5 empty] | mineralisation |  |  |  | sphalerite | Sulfide stage, Quartz-carbonate stage, Skarn stage, Pyrite-quartz stage, Quartz-polymetallic sulfide stage | disseminated, vein, massive | growth zoning, homogeneous, massive sulfide |  |  |  | pyrite, pyrrhotite, chalcopyrite, molybdenite, magnetite, rutile, garnet, fluorite, scheelite, galena, stannite, tetrahedrite, quartz, K-feldspar, biotite | polished thin sections | LA-ICPMS, EMPA, SEM-EDS | Agilent 7700e ICP-MS apparatus interfaced to a Geolas Pro laser ablation system that consists of a 193 nm COMPex Pro 102Ar F excimer laser and a Micro Las optical system; (JEOL) JXA-8230 electron probe microanalyzer (EPMA) | Wuhan Sample Solution Analytical Technology Co., Ltd, Hubei, China | Detailed operation conditions for the laser ablation system and the ICP-MS instrument follow those described by Liu et al. (2008, 2010b) | [148 empty] | 2025 | Wang C, Li Z-K, Sanislav I, Zheng Y, Li X-M, Zhang R-Z, Hu J, Zhang J (2025) Trace element zoning in sphalerite from the giant Nannihu porphyry-skarn-epithermal polymetallic system, central China. Mineralium Deposita |  | CHN | Henan Province
| Chen C, Meng L, Xu J, Zhan Q, Zhao TP (2023a) Texture and geochemistry of sphalerite from the Chitudian Pb-Zn-Ag deposit, southern margin of the North China Craton: Implications for the enrichments of Cd, Ga, and In. Ore Geol Rev 156: 105392. | Nannihu ore field | Magmatic hydrothermal | Porphyry, Skarn, Epithermal | Porphyry Mo-W, Skarn Zn-Cu-W, Epithermal Pb-Zn-Ag | Mo, Zn, Pb | W, Cu, Ag | Mo, W, Zn, Cu, Pb, Ag | Li et al., 2023b |  | 31-2-6 | 31-2-6 | underground mine |  |  |  |  | ore material | grab | grab | mineral separate | [5 empty] | mineralisation |  |  |  | sphalerite | Sulfide stage, Quartz-carbonate stage, Skarn stage, Pyrite-quartz stage, Quartz-polymetallic sulfide stage | disseminated, vein, massive | growth zoning, homogeneous, massive sulfide |  |  |  | pyrite, pyrrhotite, chalcopyrite, molybdenite, magnetite, rutile, garnet, fluorite, scheelite, galena, stannite, tetrahedrite, quartz, K-feldspar, biotite | polished thin sections | LA-ICPMS, EMPA, SEM-EDS | Agilent 7700e ICP-MS apparatus interfaced to a Geolas Pro laser ablation system that consists of a 193 nm COMPex Pro 102Ar F excimer laser and a Micro Las optical system; (JEOL) JXA-8230 electron probe microanalyzer (EPMA) | Wuhan Sample Solution Analytical Technology Co., Ltd, Hubei, China | Detailed operation conditions for the laser ablation system and the ICP-MS instrument follow those described by Liu et al. (2008, 2010b) | [148 empty] | 2025 | Wang C, Li Z-K, Sanislav I, Zheng Y, Li X-M, Zhang R-Z, Hu J, Zhang J (2025) Trace element zoning in sphalerite from the giant Nannihu porphyry-skarn-epithermal polymetallic system, central China. Mineralium Deposita |  | CHN | Henan Province
| Chen XF, Bai RL, Guo DB, Liu GX (2023b) The occurrence of cadmium and ore genesis in the Bijiashan Lead-zinc deposit: Evidence from LA-ICP-MS trace elements and in-situ sulfur isotope of sulfide. Geol Bull China 43(10): 1715-1733 (in Chinese with English abstract). | Nannihu ore field | Magmatic hydrothermal | Porphyry, Skarn, Epithermal | Porphyry Mo-W, Skarn Zn-Cu-W, Epithermal Pb-Zn-Ag | Mo, Zn, Pb | W, Cu, Ag | Mo, W, Zn, Cu, Pb, Ag | Li et al., 2023b |  | 31-2-7 | 31-2-7 | underground mine |  |  |  |  | ore material | grab | grab | mineral separate | [5 empty] | mineralisation |  |  |  | sphalerite | Sulfide stage, Quartz-carbonate stage, Skarn stage, Pyrite-quartz stage, Quartz-polymetallic sulfide stage | disseminated, vein, massive | growth zoning, homogeneous, massive sulfide |  |  |  | pyrite, pyrrhotite, chalcopyrite, molybdenite, magnetite, rutile, garnet, fluorite, scheelite, galena, stannite, tetrahedrite, quartz, K-feldspar, biotite | polished thin sections | LA-ICPMS, EMPA, SEM-EDS | Agilent 7700e ICP-MS apparatus interfaced to a Geolas Pro laser ablation system that consists of a 193 nm COMPex Pro 102Ar F excimer laser and a Micro Las optical system; (JEOL) JXA-8230 electron probe microanalyzer (EPMA) | Wuhan Sample Solution Analytical Technology Co., Ltd, Hubei, China | Detailed operation conditions for the laser ablation system and the ICP-MS instrument follow those described by Liu et al. (2008, 2010b) | [148 empty] | 2025 | Wang C, Li Z-K, Sanislav I, Zheng Y, Li X-M, Zhang R-Z, Hu J, Zhang J (2025) Trace element zoning in sphalerite from the giant Nannihu porphyry-skarn-epithermal polymetallic system, central China. Mineralium Deposita |  | CHN | Henan Province
| Chen X, Wang ZK, Yu PP, Wu YH, Huang Y, Tan ZJ, Zheng Y (2024) Physicochemical condition of the Dafang skarn Au-Ag-Zn-Pb polymetallic deposit in the Nanling Metallogenic Belt (South China), a perspective from sphalerite mineralogy and geochemistry. Ore Geol Rev 165: 105923. | Nannihu ore field | Magmatic hydrothermal | Porphyry, Skarn, Epithermal | Porphyry Mo-W, Skarn Zn-Cu-W, Epithermal Pb-Zn-Ag | Mo, Zn, Pb | W, Cu, Ag | Mo, W, Zn, Cu, Pb, Ag | Li et al., 2023b |  | 31-2-8 | 31-2-8 | underground mine |  |  |  |  | ore material | grab | grab | mineral separate | [5 empty] | mineralisation |  |  |  | sphalerite | Sulfide stage, Quartz-carbonate stage, Skarn stage, Pyrite-quartz stage, Quartz-polymetallic sulfide stage | disseminated, vein, massive | growth zoning, homogeneous, massive sulfide |  |  |  | pyrite, pyrrhotite, chalcopyrite, molybdenite, magnetite, rutile, garnet, fluorite, scheelite, galena, stannite, tetrahedrite, quartz, K-feldspar, biotite | polished thin sections | LA-ICPMS, EMPA, SEM-EDS | Agilent 7700e ICP-MS apparatus interfaced to a Geolas Pro laser ablation system that consists of a 193 nm COMPex Pro 102Ar F excimer laser and a Micro Las optical system; (JEOL) JXA-8230 electron probe microanalyzer (EPMA) | Wuhan Sample Solution Analytical Technology Co., Ltd, Hubei, China | Detailed operation conditions for the laser ablation system and the ICP-MS instrument follow those described by Liu et al. (2008, 2010b) | [148 empty] | 2025 | Wang C, Li Z-K, Sanislav I, Zheng Y, Li X-M, Zhang R-Z, Hu J, Zhang J (2025) Trace element zoning in sphalerite from the giant Nannihu porphyry-skarn-epithermal polymetallic system, central China. Mineralium Deposita |  | CHN | Henan Province
| Chu XK, Li B, Shen P, Zha ZH, Lei Z, Wang XF, Tao SY, Hu Q (2022) Trace elements in sulfide minerals from the Huangshaping copper-polymetallic deposit, Hunan, China: Ore genesis and element occurrence. Ore Geol Rev 144: 104867. | Nannihu ore field | Magmatic hydrothermal | Porphyry, Skarn, Epithermal | Porphyry Mo-W, Skarn Zn-Cu-W, Epithermal Pb-Zn-Ag | Mo, Zn, Pb | W, Cu, Ag | Mo, W, Zn, Cu, Pb, Ag | Li et al., 2023b |  | 31-2-9 | 31-2-9 | underground mine |  |  |  |  | ore material | grab | grab | mineral separate | [5 empty] | mineralisation |  |  |  | sphalerite | Sulfide stage, Quartz-carbonate stage, Skarn stage, Pyrite-quartz stage, Quartz-polymetallic sulfide stage | disseminated, vein, massive | growth zoning, homogeneous, massive sulfide |  |  |  | pyrite, pyrrhotite, chalcopyrite, molybdenite, magnetite, rutile, garnet, fluorite, scheelite, galena, stannite, tetrahedrite, quartz, K-feldspar, biotite | polished thin sections | LA-ICPMS, EMPA, SEM-EDS | Agilent 7700e ICP-MS apparatus interfaced to a Geolas Pro laser ablation system that consists of a 193 nm COMPex Pro 102Ar F excimer laser and a Micro Las optical system; (JEOL) JXA-8230 electron probe microanalyzer (EPMA) | Wuhan Sample Solution Analytical Technology Co., Ltd, Hubei, China | Detailed operation conditions for the laser ablation system and the ICP-MS instrument follow those described by Liu et al. (2008, 2010b) | [148 empty] | 2025 | Wang C, Li Z-K, Sanislav I, Zheng Y, Li X-M, Zhang R-Z, Hu J, Zhang J (2025) Trace element zoning in sphalerite from the giant Nannihu porphyry-skarn-epithermal polymetallic system, central China. Mineralium Deposita |  | CHN | Henan Province
| Cook NJ, Ciobanu CL, Pring A, Skinner W, Shimizu M, Danyushevsky L, Saini-Eidukat B, Melcher F (2009) Trace and minor elements in sphalerite: A LA-ICPMS study. Geochim Cosmochim Acta 73: 4761-4791. | Nannihu ore field | Magmatic hydrothermal | Porphyry, Skarn, Epithermal | Porphyry Mo-W, Skarn Zn-Cu-W, Epithermal Pb-Zn-Ag | Mo, Zn, Pb | W, Cu, Ag | Mo, W, Zn, Cu, Pb, Ag | Li et al., 2023b |  | 31-2-10 | 31-2-10 | underground mine |  |  |  |  | ore material | grab | grab | mineral separate | [5 empty] | mineralisation |  |  |  | sphalerite | Sulfide stage, Quartz-carbonate stage, Skarn stage, Pyrite-quartz stage, Quartz-polymetallic sulfide stage | disseminated, vein, massive | growth zoning, homogeneous, massive sulfide |  |  |  | pyrite, pyrrhotite, chalcopyrite, molybdenite, magnetite, rutile, garnet, fluorite, scheelite, galena, stannite, tetrahedrite, quartz, K-feldspar, biotite | polished thin sections | LA-ICPMS, EMPA, SEM-EDS | Agilent 7700e ICP-MS apparatus interfaced to a Geolas Pro laser ablation system that consists of a 193 nm COMPex Pro 102Ar F excimer laser and a Micro Las optical system; (JEOL) JXA-8230 electron probe microanalyzer (EPMA) | Wuhan Sample Solution Analytical Technology Co., Ltd, Hubei, China | Detailed operation conditions for the laser ablation system and the ICP-MS instrument follow those described by Liu et al. (2008, 2010b) | [148 empty] | 2025 | Wang C, Li Z-K, Sanislav I, Zheng Y, Li X-M, Zhang R-Z, Hu J, Zhang J (2025) Trace element zoning in sphalerite from the giant Nannihu porphyry-skarn-epithermal polymetallic system, central China. Mineralium Deposita |  | CHN | Henan Province
| Fan MS, Ni P, Pan JY, Wang GG, Ding JY, Chu SW, Li WS, Huang WQ, Zhu RZ, Chi Z (2023) Rare disperse elements in epithermal deposit: Insights from LA–ICP–MS study of sphalerite at Dalingkou, South China. J Geochem Explor 244: 107124. | Nannihu ore field | Magmatic hydrothermal | Porphyry, Skarn, Epithermal | Porphyry Mo-W, Skarn Zn-Cu-W, Epithermal Pb-Zn-Ag | Mo, Zn, Pb | W, Cu, Ag | Mo, W, Zn, Cu, Pb, Ag | Li et al., 2023b |  | 31-2-11 | 31-2-11 | underground mine |  |  |  |  | ore material | grab | grab | mineral separate | [5 empty] | mineralisation |  |  |  | sphalerite | Sulfide stage, Quartz-carbonate stage, Skarn stage, Pyrite-quartz stage, Quartz-polymetallic sulfide stage | disseminated, vein, massive | growth zoning, homogeneous, massive sulfide |  |  |  | pyrite, pyrrhotite, chalcopyrite, molybdenite, magnetite, rutile, garnet, fluorite, scheelite, galena, stannite, tetrahedrite, quartz, K-feldspar, biotite | polished thin sections | LA-ICPMS, EMPA, SEM-EDS | Agilent 7700e ICP-MS apparatus interfaced to a Geolas Pro laser ablation system that consists of a 193 nm COMPex Pro 102Ar F excimer laser and a Micro Las optical system; (JEOL) JXA-8230 electron probe microanalyzer (EPMA) | Wuhan Sample Solution Analytical Technology Co., Ltd, Hubei, China | Detailed operation conditions for the laser ablation system and the ICP-MS instrument follow those described by Liu et al. (2008, 2010b) | [148 empty] | 2025 | Wang C, Li Z-K, Sanislav I, Zheng Y, Li X-M, Zhang R-Z, Hu J, Zhang J (2025) Trace element zoning in sphalerite from the giant Nannihu porphyry-skarn-epithermal polymetallic system, central China. Mineralium Deposita |  | CHN | Henan Province
| Frenzel M, Voudouris P, Cook NJ, Ciobanu CL, Gilbert S, Wade BP (2021) Evolution of a hydrothermal ore-forming system recorded by sulfide mineral chemistry: a case study from the Plaka Pb–Zn–Ag deposit, Lavrion, Greece. Miner Deposita 57: 417-438. | Nannihu ore field | Magmatic hydrothermal | Porphyry, Skarn, Epithermal | Porphyry Mo-W, Skarn Zn-Cu-W, Epithermal Pb-Zn-Ag | Mo, Zn, Pb | W, Cu, Ag | Mo, W, Zn, Cu, Pb, Ag | Li et al., 2023b |  | 31-2-12 | 31-2-12 | underground mine |  |  |  |  | ore material | grab | grab | mineral separate | [5 empty] | mineralisation |  |  |  | sphalerite | Sulfide stage, Quartz-carbonate stage, Skarn stage, Pyrite-quartz stage, Quartz-polymetallic sulfide stage | disseminated, vein, massive | growth zoning, homogeneous, massive sulfide |  |  |  | pyrite, pyrrhotite, chalcopyrite, molybdenite, magnetite, rutile, garnet, fluorite, scheelite, galena, stannite, tetrahedrite, quartz, K-feldspar, biotite | polished thin sections | LA-ICPMS, EMPA, SEM-EDS | Agilent 7700e ICP-MS apparatus interfaced to a Geolas Pro laser ablation system that consists of a 193 nm COMPex Pro 102Ar F excimer laser and a Micro Las optical system; (JEOL) JXA-8230 electron probe microanalyzer (EPMA) | Wuhan Sample Solution Analytical Technology Co., Ltd, Hubei, China | Detailed operation conditions for the laser ablation system and the ICP-MS instrument follow those described by Liu et al. (2008, 2010b) | [148 empty] | 2025 | Wang C, Li Z-K, Sanislav I, Zheng Y, Li X-M, Zhang R-Z, Hu J, Zhang J (2025) Trace element zoning in sphalerite from the giant Nannihu porphyry-skarn-epithermal polymetallic system, central China. Mineralium Deposita |  | CHN | Henan Province
| Liang WL, Ren T, Guan SJ, Yi YG, Zhang DM, Yang T, Luo XW, Huang JG, Zhang Q, Bao GP (2023) Gallium distribution in the Dulong Sn polymetallic deposit, SW China. Ore Geol Rev 163: 105821. | Nannihu ore field | Magmatic hydrothermal | Porphyry, Skarn, Epithermal | Porphyry Mo-W, Skarn Zn-Cu-W, Epithermal Pb-Zn-Ag | Mo, Zn, Pb | W, Cu, Ag | Mo, W, Zn, Cu, Pb, Ag | Li et al., 2023b |  | 31-2-13 | 31-2-13 | underground mine |  |  |  |  | ore material | grab | grab | mineral separate | [5 empty] | mineralisation |  |  |  | sphalerite | Sulfide stage, Quartz-carbonate stage, Skarn stage, Pyrite-quartz stage, Quartz-polymetallic sulfide stage | disseminated, vein, massive | growth zoning, homogeneous, massive sulfide |  |  |  | pyrite, pyrrhotite, chalcopyrite, molybdenite, magnetite, rutile, garnet, fluorite, scheelite, galena, stannite, tetrahedrite, quartz, K-feldspar, biotite | polished thin sections | LA-ICPMS, EMPA, SEM-EDS | Agilent 7700e ICP-MS apparatus interfaced to a Geolas Pro laser ablation system that consists of a 193 nm COMPex Pro 102Ar F excimer laser and a Micro Las optical system; (JEOL) JXA-8230 electron probe microanalyzer (EPMA) | Wuhan Sample Solution Analytical Technology Co., Ltd, Hubei, China | Detailed operation conditions for the laser ablation system and the ICP-MS instrument follow those described by Liu et al. (2008, 2010b) | [148 empty] | 2025 | Wang C, Li Z-K, Sanislav I, Zheng Y, Li X-M, Zhang R-Z, Hu J, Zhang J (2025) Trace element zoning in sphalerite from the giant Nannihu porphyry-skarn-epithermal polymetallic system, central China. Mineralium Deposita |  | CHN | Henan Province
| Liu YF, Qi HW, Bi XW, Hu RZ, Qi LK, Yin RS, Tang YY (2021) Two types of sediment-hosted Pb-Zn deposits in the northern margin of Lanping basin, SW China: Evidence from sphalerite trace elements, carbonate C-O isotopes and molybdenite Re-Os age. Ore Geol Rev 131: 104016. | Nannihu ore field | Magmatic hydrothermal | Porphyry, Skarn, Epithermal | Porphyry Mo-W, Skarn Zn-Cu-W, Epithermal Pb-Zn-Ag | Mo, Zn, Pb | W, Cu, Ag | Mo, W, Zn, Cu, Pb, Ag | Li et al., 2023b |  | 31-2-14 | 31-2-14 | underground mine |  |  |  |  | ore material | grab | grab | mineral separate | [5 empty] | mineralisation |  |  |  | sphalerite | Sulfide stage, Quartz-carbonate stage, Skarn stage, Pyrite-quartz stage, Quartz-polymetallic sulfide stage | disseminated, vein, massive | growth zoning, homogeneous, massive sulfide |  |  |  | pyrite, pyrrhotite, chalcopyrite, molybdenite, magnetite, rutile, garnet, fluorite, scheelite, galena, stannite, tetrahedrite, quartz, K-feldspar, biotite | polished thin sections | LA-ICPMS, EMPA, SEM-EDS | Agilent 7700e ICP-MS apparatus interfaced to a Geolas Pro laser ablation system that consists of a 193 nm COMPex Pro 102Ar F excimer laser and a Micro Las optical system; (JEOL) JXA-8230 electron probe microanalyzer (EPMA) | Wuhan Sample Solution Analytical Technology Co., Ltd, Hubei, China | Detailed operation conditions for the laser ablation system and the ICP-MS instrument follow those described by Liu et al. (2008, 2010b) | [148 empty] | 2025 | Wang C, Li Z-K, Sanislav I, Zheng Y, Li X-M, Zhang R-Z, Hu J, Zhang J (2025) Trace element zoning in sphalerite from the giant Nannihu porphyry-skarn-epithermal polymetallic system, central China. Mineralium Deposita |  | CHN | Henan Province
| Lu S, Ren Y, Yang Q, Sun Z, Hao Y, Sun X (2019) Ore genesis for stratiform ore bodies of the Dongfengnanshan copper polymetallic deposit in the Yanbian Area, NE China: Constraints from LA-ICP-MS in situ trace elements and sulfide S–Pb isotopes. Acta Geologica Sinica - English Edition 93: 1591-1606. | Nannihu ore field | Magmatic hydrothermal | Porphyry, Skarn, Epithermal | Porphyry Mo-W, Skarn Zn-Cu-W, Epithermal Pb-Zn-Ag | Mo, Zn, Pb | W, Cu, Ag | Mo, W, Zn, Cu, Pb, Ag | Li et al., 2023b |  | 31-2-15 | 31-2-15 | underground mine |  |  |  |  | ore material | grab | grab | mineral separate | [5 empty] | mineralisation |  |  |  | sphalerite | Sulfide stage, Quartz-carbonate stage, Skarn stage, Pyrite-quartz stage, Quartz-polymetallic sulfide stage | disseminated, vein, massive | growth zoning, homogeneous, massive sulfide |  |  |  | pyrite, pyrrhotite, chalcopyrite, molybdenite, magnetite, rutile, garnet, fluorite, scheelite, galena, stannite, tetrahedrite, quartz, K-feldspar, biotite | polished thin sections | LA-ICPMS, EMPA, SEM-EDS | Agilent 7700e ICP-MS apparatus interfaced to a Geolas Pro laser ablation system that consists of a 193 nm COMPex Pro 102Ar F excimer laser and a Micro Las optical system; (JEOL) JXA-8230 electron probe microanalyzer (EPMA) | Wuhan Sample Solution Analytical Technology Co., Ltd, Hubei, China | Detailed operation conditions for the laser ablation system and the ICP-MS instrument follow those described by Liu et al. (2008, 2010b) | [148 empty] | 2025 | Wang C, Li Z-K, Sanislav I, Zheng Y, Li X-M, Zhang R-Z, Hu J, Zhang J (2025) Trace element zoning in sphalerite from the giant Nannihu porphyry-skarn-epithermal polymetallic system, central China. Mineralium Deposita |  | CHN | Henan Province
| Maurer M, Prelević D, Mertz-Kraus R, Pačevski A, Kostić B, Malbašić J (2019) Genesis and metallogenetic setting of the polymetallic barite-sulphide deposit, Bobija, Western Serbia. Int J Earth Sci 108: 1725-1740. | Nannihu ore field | Magmatic hydrothermal | Porphyry, Skarn, Epithermal | Porphyry Mo-W, Skarn Zn-Cu-W, Epithermal Pb-Zn-Ag | Mo, Zn, Pb | W, Cu, Ag | Mo, W, Zn, Cu, Pb, Ag | Li et al., 2023b |  | 31-2-16 | 31-2-16 | underground mine |  |  |  |  | ore material | grab | grab | mineral separate | [5 empty] | mineralisation |  |  |  | sphalerite | Sulfide stage, Quartz-carbonate stage, Skarn stage, Pyrite-quartz stage, Quartz-polymetallic sulfide stage | disseminated, vein, massive | growth zoning, homogeneous, massive sulfide |  |  |  | pyrite, pyrrhotite, chalcopyrite, molybdenite, magnetite, rutile, garnet, fluorite, scheelite, galena, stannite, tetrahedrite, quartz, K-feldspar, biotite | polished thin sections | LA-ICPMS, EMPA, SEM-EDS | Agilent 7700e ICP-MS apparatus interfaced to a Geolas Pro laser ablation system that consists of a 193 nm COMPex Pro 102Ar F excimer laser and a Micro Las optical system; (JEOL) JXA-8230 electron probe microanalyzer (EPMA) | Wuhan Sample Solution Analytical Technology Co., Ltd, Hubei, China | Detailed operation conditions for the laser ablation system and the ICP-MS instrument follow those described by Liu et al. (2008, 2010b) | [148 empty] | 2025 | Wang C, Li Z-K, Sanislav I, Zheng Y, Li X-M, Zhang R-Z, Hu J, Zhang J (2025) Trace element zoning in sphalerite from the giant Nannihu porphyry-skarn-epithermal polymetallic system, central China. Mineralium Deposita |  | CHN | Henan Province
| Mederski S, Pršek J, Dimitrova D (2024) Distribution of In, Sn, Ga, Ge, and other critical metals in sulfide ores from epithermal listvenite-associated Badovc Pb–Zn–Sb–Ni deposit (Kosovo): Insights from mineralogy and geochemistry. Ore Geol Rev 164: 105824. | Nannihu ore field | Magmatic hydrothermal | Porphyry, Skarn, Epithermal | Porphyry Mo-W, Skarn Zn-Cu-W, Epithermal Pb-Zn-Ag | Mo, Zn, Pb | W, Cu, Ag | Mo, W, Zn, Cu, Pb, Ag | Li et al., 2023b |  | 31-2-17 | 31-2-17 | underground mine |  |  |  |  | ore material | grab | grab | mineral separate | [5 empty] | mineralisation |  |  |  | sphalerite | Sulfide stage, Quartz-carbonate stage, Skarn stage, Pyrite-quartz stage, Quartz-polymetallic sulfide stage | disseminated, vein, massive | growth zoning, homogeneous, massive sulfide |  |  |  | pyrite, pyrrhotite, chalcopyrite, molybdenite, magnetite, rutile, garnet, fluorite, scheelite, galena, stannite, tetrahedrite, quartz, K-feldspar, biotite | polished thin sections | LA-ICPMS, EMPA, SEM-EDS | Agilent 7700e ICP-MS apparatus interfaced to a Geolas Pro laser ablation system that consists of a 193 nm COMPex Pro 102Ar F excimer laser and a Micro Las optical system; (JEOL) JXA-8230 electron probe microanalyzer (EPMA) | Wuhan Sample Solution Analytical Technology Co., Ltd, Hubei, China | Detailed operation conditions for the laser ablation system and the ICP-MS instrument follow those described by Liu et al. (2008, 2010b) | [148 empty] | 2025 | Wang C, Li Z-K, Sanislav I, Zheng Y, Li X-M, Zhang R-Z, Hu J, Zhang J (2025) Trace element zoning in sphalerite from the giant Nannihu porphyry-skarn-epithermal polymetallic system, central China. Mineralium Deposita |  | CHN | Henan Province
| Niu PP, Muñoz M, Mathon O, Xiong SF, Jiang SY (2024) Mechanism of germanium enrichment in the world-class Huize MVT Pb–Zn deposit, southwestern China. Miner Deposita 59: 995-1016. | Nannihu ore field | Magmatic hydrothermal | Porphyry, Skarn, Epithermal | Porphyry Mo-W, Skarn Zn-Cu-W, Epithermal Pb-Zn-Ag | Mo, Zn, Pb | W, Cu, Ag | Mo, W, Zn, Cu, Pb, Ag | Li et al., 2023b |  | 31-2-18 | 31-2-18 | underground mine |  |  |  |  | ore material | grab | grab | mineral separate | [5 empty] | mineralisation |  |  |  | sphalerite | Sulfide stage, Quartz-carbonate stage, Skarn stage, Pyrite-quartz stage, Quartz-polymetallic sulfide stage | disseminated, vein, massive | growth zoning, homogeneous, massive sulfide |  |  |  | pyrite, pyrrhotite, chalcopyrite, molybdenite, magnetite, rutile, garnet, fluorite, scheelite, galena, stannite, tetrahedrite, quartz, K-feldspar, biotite | polished thin sections | LA-ICPMS, EMPA, SEM-EDS | Agilent 7700e ICP-MS apparatus interfaced to a Geolas Pro laser ablation system that consists of a 193 nm COMPex Pro 102Ar F excimer laser and a Micro Las optical system; (JEOL) JXA-8230 electron probe microanalyzer (EPMA) | Wuhan Sample Solution Analytical Technology Co., Ltd, Hubei, China | Detailed operation conditions for the laser ablation system and the ICP-MS instrument follow those described by Liu et al. (2008, 2010b) | [148 empty] | 2025 | Wang C, Li Z-K, Sanislav I, Zheng Y, Li X-M, Zhang R-Z, Hu J, Zhang J (2025) Trace element zoning in sphalerite from the giant Nannihu porphyry-skarn-epithermal polymetallic system, central China. Mineralium Deposita |  | CHN | Henan Province
| Torró L, Benites D, Vallance J, Laurent O, Ortiz-Benavente BA, Chelle-Michou C, Proenza JA, Fontboté L (2022) Trace element geochemistry of sphalerite and chalcopyrite in arc-hosted VMS deposits. J Geochem Explor 232: 106882. | Nannihu ore field | Magmatic hydrothermal | Porphyry, Skarn, Epithermal | Porphyry Mo-W, Skarn Zn-Cu-W, Epithermal Pb-Zn-Ag | Mo, Zn, Pb | W, Cu, Ag | Mo, W, Zn, Cu, Pb, Ag | Li et al., 2023b |  | 31-2-19 | 31-2-19 | underground mine |  |  |  |  | ore material | grab | grab | mineral separate | [5 empty] | mineralisation |  |  |  | sphalerite | Sulfide stage, Quartz-carbonate stage, Skarn stage, Pyrite-quartz stage, Quartz-polymetallic sulfide stage | disseminated, vein, massive | growth zoning, homogeneous, massive sulfide |  |  |  | pyrite, pyrrhotite, chalcopyrite, molybdenite, magnetite, rutile, garnet, fluorite, scheelite, galena, stannite, tetrahedrite, quartz, K-feldspar, biotite | polished thin sections | LA-ICPMS, EMPA, SEM-EDS | Agilent 7700e ICP-MS apparatus interfaced to a Geolas Pro laser ablation system that consists of a 193 nm COMPex Pro 102Ar F excimer laser and a Micro Las optical system; (JEOL) JXA-8230 electron probe microanalyzer (EPMA) | Wuhan Sample Solution Analytical Technology Co., Ltd, Hubei, China | Detailed operation conditions for the laser ablation system and the ICP-MS instrument follow those described by Liu et al. (2008, 2010b) | [148 empty] | 2025 | Wang C, Li Z-K, Sanislav I, Zheng Y, Li X-M, Zhang R-Z, Hu J, Zhang J (2025) Trace element zoning in sphalerite from the giant Nannihu porphyry-skarn-epithermal polymetallic system, central China. Mineralium Deposita |  | CHN | Henan Province
| Wang HY, Ye L, Hu YS, Wei C, Li ZL, Huang ZL, Shuang Y (2021) Trace element characteristics in sphalerites from the Laochangping Pb-Zn deposit in the Southeastern Chongqing. Acta Mineralogica Sinica 41: 623-634 (in Chinese with English abstract). | Nannihu ore field | Magmatic hydrothermal | Porphyry, Skarn, Epithermal | Porphyry Mo-W, Skarn Zn-Cu-W, Epithermal Pb-Zn-Ag | Mo, Zn, Pb | W, Cu, Ag | Mo, W, Zn, Cu, Pb, Ag | Li et al., 2023b |  | 31-2-20 | 31-2-20 | underground mine |  |  |  |  | ore material | grab | grab | mineral separate | [5 empty] | mineralisation |  |  |  | sphalerite | Sulfide stage, Quartz-carbonate stage, Skarn stage, Pyrite-quartz stage, Quartz-polymetallic sulfide stage | disseminated, vein, massive | growth zoning, homogeneous, massive sulfide |  |  |  | pyrite, pyrrhotite, chalcopyrite, molybdenite, magnetite, rutile, garnet, fluorite, scheelite, galena, stannite, tetrahedrite, quartz, K-feldspar, biotite | polished thin sections | LA-ICPMS, EMPA, SEM-EDS | Agilent 7700e ICP-MS apparatus interfaced to a Geolas Pro laser ablation system that consists of a 193 nm COMPex Pro 102Ar F excimer laser and a Micro Las optical system; (JEOL) JXA-8230 electron probe microanalyzer (EPMA) | Wuhan Sample Solution Analytical Technology Co., Ltd, Hubei, China | Detailed operation conditions for the laser ablation system and the ICP-MS instrument follow those described by Liu et al. (2008, 2010b) | [148 empty] | 2025 | Wang C, Li Z-K, Sanislav I, Zheng Y, Li X-M, Zhang R-Z, Hu J, Zhang J (2025) Trace element zoning in sphalerite from the giant Nannihu porphyry-skarn-epithermal polymetallic system, central China. Mineralium Deposita |  | CHN | Henan Province
| Wei C, Ye L, Huang ZL, Hu YS, Wang HY (2021) In situ trace elements and S isotope systematics for growth zoning in sphalerite from MVT deposits: A case study of Nayongzhi, South China. Mineral Mag 85: 1-46. | Nannihu ore field | Magmatic hydrothermal | Porphyry, Skarn, Epithermal | Porphyry Mo-W, Skarn Zn-Cu-W, Epithermal Pb-Zn-Ag | Mo, Zn, Pb | W, Cu, Ag | Mo, W, Zn, Cu, Pb, Ag | Li et al., 2023b |  | 31-2-21 | 31-2-21 | underground mine |  |  |  |  | ore material | grab | grab | mineral separate | [5 empty] | mineralisation |  |  |  | sphalerite | Sulfide stage, Quartz-carbonate stage, Skarn stage, Pyrite-quartz stage, Quartz-polymetallic sulfide stage | disseminated, vein, massive | growth zoning, homogeneous, massive sulfide |  |  |  | pyrite, pyrrhotite, chalcopyrite, molybdenite, magnetite, rutile, garnet, fluorite, scheelite, galena, stannite, tetrahedrite, quartz, K-feldspar, biotite | polished thin sections | LA-ICPMS, EMPA, SEM-EDS | Agilent 7700e ICP-MS apparatus interfaced to a Geolas Pro laser ablation system that consists of a 193 nm COMPex Pro 102Ar F excimer laser and a Micro Las optical system; (JEOL) JXA-8230 electron probe microanalyzer (EPMA) | Wuhan Sample Solution Analytical Technology Co., Ltd, Hubei, China | Detailed operation conditions for the laser ablation system and the ICP-MS instrument follow those described by Liu et al. (2008, 2010b) | [148 empty] | 2025 | Wang C, Li Z-K, Sanislav I, Zheng Y, Li X-M, Zhang R-Z, Hu J, Zhang J (2025) Trace element zoning in sphalerite from the giant Nannihu porphyry-skarn-epithermal polymetallic system, central China. Mineralium Deposita |  | CHN | Henan Province
| Wu YH, Yu PP, Chen X, Hu ZB, Long LJ, He B, Zheng Y (2023) Earlier stage, higher temperature, and deeper space facilitate indium precipitation in a skarn system, as exemplified by the Baoshan Pb-Zn polymetallic deposit, South China. Ore Geol Rev 163: 105745. | Nannihu ore field | Magmatic hydrothermal | Porphyry, Skarn, Epithermal | Porphyry Mo-W, Skarn Zn-Cu-W, Epithermal Pb-Zn-Ag | Mo, Zn, Pb | W, Cu, Ag | Mo, W, Zn, Cu, Pb, Ag | Li et al., 2023b |  | 31-2-22 | 31-2-22 | underground mine |  |  |  |  | ore material | grab | grab | mineral separate | [5 empty] | mineralisation |  |  |  | sphalerite | Sulfide stage, Quartz-carbonate stage, Skarn stage, Pyrite-quartz stage, Quartz-polymetallic sulfide stage | disseminated, vein, massive | growth zoning, homogeneous, massive sulfide |  |  |  | pyrite, pyrrhotite, chalcopyrite, molybdenite, magnetite, rutile, garnet, fluorite, scheelite, galena, stannite, tetrahedrite, quartz, K-feldspar, biotite | polished thin sections | LA-ICPMS, EMPA, SEM-EDS | Agilent 7700e ICP-MS apparatus interfaced to a Geolas Pro laser ablation system that consists of a 193 nm COMPex Pro 102Ar F excimer laser and a Micro Las optical system; (JEOL) JXA-8230 electron probe microanalyzer (EPMA) | Wuhan Sample Solution Analytical Technology Co., Ltd, Hubei, China | Detailed operation conditions for the laser ablation system and the ICP-MS instrument follow those described by Liu et al. (2008, 2010b) | [148 empty] | 2025 | Wang C, Li Z-K, Sanislav I, Zheng Y, Li X-M, Zhang R-Z, Hu J, Zhang J (2025) Trace element zoning in sphalerite from the giant Nannihu porphyry-skarn-epithermal polymetallic system, central China. Mineralium Deposita |  | CHN | Henan Province
| Ye L, Cook NJ, Ciobanu CL, Liu YP L, Zhang Q, Liu TG, Wei G, Y YL, Danyushevskiy L (2011) Trace and minor elements in sphalerite from base metal deposits in South China: A LA-ICPMS study. Ore Geol Rev 39: 188-217. | Nannihu ore field | Magmatic hydrothermal | Porphyry, Skarn, Epithermal | Porphyry Mo-W, Skarn Zn-Cu-W, Epithermal Pb-Zn-Ag | Mo, Zn, Pb | W, Cu, Ag | Mo, W, Zn, Cu, Pb, Ag | Li et al., 2023b |  | 31-2-23 | 31-2-23 | underground mine |  |  |  |  | ore material | grab | grab | mineral separate | [5 empty] | mineralisation |  |  |  | sphalerite | Sulfide stage, Quartz-carbonate stage, Skarn stage, Pyrite-quartz stage, Quartz-polymetallic sulfide stage | disseminated, vein, massive | growth zoning, homogeneous, massive sulfide |  |  |  | pyrite, pyrrhotite, chalcopyrite, molybdenite, magnetite, rutile, garnet, fluorite, scheelite, galena, stannite, tetrahedrite, quartz, K-feldspar, biotite | polished thin sections | LA-ICPMS, EMPA, SEM-EDS | Agilent 7700e ICP-MS apparatus interfaced to a Geolas Pro laser ablation system that consists of a 193 nm COMPex Pro 102Ar F excimer laser and a Micro Las optical system; (JEOL) JXA-8230 electron probe microanalyzer (EPMA) | Wuhan Sample Solution Analytical Technology Co., Ltd, Hubei, China | Detailed operation conditions for the laser ablation system and the ICP-MS instrument follow those described by Liu et al. (2008, 2010b) | [148 empty] | 2025 | Wang C, Li Z-K, Sanislav I, Zheng Y, Li X-M, Zhang R-Z, Hu J, Zhang J (2025) Trace element zoning in sphalerite from the giant Nannihu porphyry-skarn-epithermal polymetallic system, central China. Mineralium Deposita |  | CHN | Henan Province
| Ye L, Cook NJ, Liu TG, Ciobanu CL, Gao W, Yang YL (2012) The Niujiaotang Cd-rich zinc deposit, Duyun, Guizhou province, southwest China: ore genesis and mechanisms of cadmium concentration. Miner Deposita 47: 683-700. | Nannihu ore field | Magmatic hydrothermal | Porphyry, Skarn, Epithermal | Porphyry Mo-W, Skarn Zn-Cu-W, Epithermal Pb-Zn-Ag | Mo, Zn, Pb | W, Cu, Ag | Mo, W, Zn, Cu, Pb, Ag | Li et al., 2023b |  | 31-2-24 | 31-2-24 | underground mine |  |  |  |  | ore material | grab | grab | mineral separate | [5 empty] | mineralisation |  |  |  | sphalerite | Sulfide stage, Quartz-carbonate stage, Skarn stage, Pyrite-quartz stage, Quartz-polymetallic sulfide stage | disseminated, vein, massive | growth zoning, homogeneous, massive sulfide |  |  |  | pyrite, pyrrhotite, chalcopyrite, molybdenite, magnetite, rutile, garnet, fluorite, scheelite, galena, stannite, tetrahedrite, quartz, K-feldspar, biotite | polished thin sections | LA-ICPMS, EMPA, SEM-EDS | Agilent 7700e ICP-MS apparatus interfaced to a Geolas Pro laser ablation system that consists of a 193 nm COMPex Pro 102Ar F excimer laser and a Micro Las optical system; (JEOL) JXA-8230 electron probe microanalyzer (EPMA) | Wuhan Sample Solution Analytical Technology Co., Ltd, Hubei, China | Detailed operation conditions for the laser ablation system and the ICP-MS instrument follow those described by Liu et al. (2008, 2010b) | [148 empty] | 2025 | Wang C, Li Z-K, Sanislav I, Zheng Y, Li X-M, Zhang R-Z, Hu J, Zhang J (2025) Trace element zoning in sphalerite from the giant Nannihu porphyry-skarn-epithermal polymetallic system, central China. Mineralium Deposita |  | CHN | Henan Province
| Yuan B, Zhang CQ, Yu HJ, Yang YM, Zhao YX, Zhu CC, Ding QF, Zhou YB, Yang JC, Xu Y (2018) Element enrichment characteristics: Insights from element geochemistry of sphalerite in Daliangzi Pb–Zn deposit, Sichuan, Southwest China. J Geochem Explor 186: 187-201. | Nannihu ore field | Magmatic hydrothermal | Porphyry, Skarn, Epithermal | Porphyry Mo-W, Skarn Zn-Cu-W, Epithermal Pb-Zn-Ag | Mo, Zn, Pb | W, Cu, Ag | Mo, W, Zn, Cu, Pb, Ag | Li et al., 2023b |  | 31-2-25 | 31-2-25 | underground mine |  |  |  |  | ore material | grab | grab | mineral separate | [5 empty] | mineralisation |  |  |  | sphalerite | Sulfide stage, Quartz-carbonate stage, Skarn stage, Pyrite-quartz stage, Quartz-polymetallic sulfide stage | disseminated, vein, massive | growth zoning, homogeneous, massive sulfide |  |  |  | pyrite, pyrrhotite, chalcopyrite, molybdenite, magnetite, rutile, garnet, fluorite, scheelite, galena, stannite, tetrahedrite, quartz, K-feldspar, biotite | polished thin sections | LA-ICPMS, EMPA, SEM-EDS | Agilent 7700e ICP-MS apparatus interfaced to a Geolas Pro laser ablation system that consists of a 193 nm COMPex Pro 102Ar F excimer laser and a Micro Las optical system; (JEOL) JXA-8230 electron probe microanalyzer (EPMA) | Wuhan Sample Solution Analytical Technology Co., Ltd, Hubei, China | Detailed operation conditions for the laser ablation system and the ICP-MS instrument follow those described by Liu et al. (2008, 2010b) | [148 empty] | 2025 | Wang C, Li Z-K, Sanislav I, Zheng Y, Li X-M, Zhang R-Z, Hu J, Zhang J (2025) Trace element zoning in sphalerite from the giant Nannihu porphyry-skarn-epithermal polymetallic system, central China. Mineralium Deposita |  | CHN | Henan Province
| Zhao YH, Chen SY, Tian H, Zhao JN, Tong X, Chen XS (2021) Trace element and S isotope characterization of sulfides from skarn Cu ore in the Laochang Sn-Cu deposit, Gejiu district, Yunnan, China: Implications for the ore-forming process. Ore Geol Rev 134: 104155. | Nannihu ore field | Magmatic hydrothermal | Porphyry, Skarn, Epithermal | Porphyry Mo-W, Skarn Zn-Cu-W, Epithermal Pb-Zn-Ag | Mo, Zn, Pb | W, Cu, Ag | Mo, W, Zn, Cu, Pb, Ag | Li et al., 2023b |  | 31-2-26 | 31-2-26 | underground mine |  |  |  |  | ore material | grab | grab | mineral separate | [5 empty] | mineralisation |  |  |  | sphalerite | Sulfide stage, Quartz-carbonate stage, Skarn stage, Pyrite-quartz stage, Quartz-polymetallic sulfide stage | disseminated, vein, massive | growth zoning, homogeneous, massive sulfide |  |  |  | pyrite, pyrrhotite, chalcopyrite, molybdenite, magnetite, rutile, garnet, fluorite, scheelite, galena, stannite, tetrahedrite, quartz, K-feldspar, biotite | polished thin sections | LA-ICPMS, EMPA, SEM-EDS | Agilent 7700e ICP-MS apparatus interfaced to a Geolas Pro laser ablation system that consists of a 193 nm COMPex Pro 102Ar F excimer laser and a Micro Las optical system; (JEOL) JXA-8230 electron probe microanalyzer (EPMA) | Wuhan Sample Solution Analytical Technology Co., Ltd, Hubei, China | Detailed operation conditions for the laser ablation system and the ICP-MS instrument follow those described by Liu et al. (2008, 2010b) | [148 empty] | 2025 | Wang C, Li Z-K, Sanislav I, Zheng Y, Li X-M, Zhang R-Z, Hu J, Zhang J (2025) Trace element zoning in sphalerite from the giant Nannihu porphyry-skarn-epithermal polymetallic system, central China. Mineralium Deposita |  | CHN | Henan Province