## Sheet1
Uploaded | deposit_name | deposit_local_id | deposit_environment | deposit_group | deposit_type | primary_commodities | secondary_commodities | all_commodities | deposit_source | sample_uid | sample_name | sample_local_id | feature_type | feature_name | feature_uid | top_depth_m | bottom_depth_m | sample_deposit_relation | sample_type | sampling_method | material_class | material_class_comments | province | strat_unit_name | strat_unit_uid | strat_grouping | earth_material_group | earth_material_qualifier | earth_material | metamorphic_grade | mineral | paragenetic_stage | mode_of_occurrence | texture | color | alteration | sample_description | associated_minerals | sample_preparation | analytical_method | instrument_type_model | laboratory_location/if reported | operating_conditions/if reported | standards_used/if reported | ag_ppm | ag_detection_limit | al_ppm | al_detection_limit | as_ppm | as_detection_limit | au_ppm | au_detection_limit | b_ppm | b_detection_limit | ba_ppm | ba_detection_limit | be_ppm | be_detection_limit | bi_ppm | bi_detection_limit | br_ppm | br_detection_limit | ca_ppm | ca_detection_limit | cd_ppm | cd_detection_limit | ce_ppm | ce_detection_limit | cl_ppm | cl_detection_limit | co_ppm | co_detection_limit | cr_ppm | cr_detection_limit | cs_ppm | cs_detection_limit | cu_ppm | cu_detection_limit | dy_ppm | dy_detection_limit | er_ppm | er_detection_limit | eu_ppm | eu_detection_limit | f_ppm | f_detection_limit | fe_ppm | fe_detection_limit | ga_ppm | ga_detection_limit | gd_ppm | gd_detection_limit | ge_ppm | ge_detection_limit | hf_ppm | hf_detection_limit | hg_ppm | hg_detection_limit | ho_ppm | ho_detection_limit | in_ppm | in_detection_limit | ir_ppm | ir_detection_limit | k_ppm | k_detection_limit | la_ppm | la_detection_limit | li_ppm | li_detection_limit | lu_ppm | lu_detection_limit | mg_ppm | mg_detection_limit | mn_ppm | mn_detection_limit | mo_ppm | mo_detection_limit | na_ppm | na_detection_limit | nb_ppm | nb_detection_limit | nd_ppm | nd_detection_limit | ni_ppm | ni_detection_limit | os_ppm | os_detection_limit | p_ppm | p_detection_limit | pb_ppm | pb_detection_limit | pd_ppm | pd_detection_limit | pr_ppm | pr_detection_limit | pt_ppm | pt_detection_limit | rb_ppm | rb_detection_limit | re_ppm | re_detection_limit | rh_ppm | rh_detection_limit | ru_ppm | ru_detection_limit | s_ppm | s_detection_limit | sb_ppm | sb_detection_limit | sc_ppm | sc_detection_limit | se_ppm | se_detection_limit | si_ppm | si_detection_limit | sm_ppm | sm_detection_limit | sn_ppm | sn_detection_limit | sr_ppm | sr_detection_limit | ta_ppm | ta_detection_limit | tb_ppm | tb_detection_limit | te_ppm | te_detection_limit | th_ppm | th_detection_limit | ti_ppm | ti_detection_limit | tl_ppm | tl_detection_limit | tm_ppm | tm_detection_limit | u_ppm | u_detection_limit | v_ppm | v_detection_limit | w_ppm | w_detection_limit | y_ppm | y_detection_limit | yb_ppm | yb_detection_limit | zn_ppm | zn_detection_limit | zr_ppm | zr_detection_limit | analysis_datetime | publication_date | sample_source | submitter | country | state | deposit_longitude_wgs84 | deposit_latitude_wgs84 | sample_longitude_wgs84 | sample_latitude_wgs84 | sample_easting | sample_northing | sample_utm_zone | sample_location_description | location_source | location_accuracy | comments | last_update
| Qingshan |  | Basin hydrothermal | Mississippi Valley-type (MVT) | MVT zinc-lead | Zn, Pb | Ge, Cd, Ag | Zn, Pb, Ge, Cd, Ag | Meng et al., 2023 |  | QSL-7-2-spot no.1 | QSL-7-2-spot no.1 | underground mine |  |  |  |  | ore material | polished section | grab | mineral separate | [5 empty] | mineralisation | primary sulfide ores and secondary non-sulfide ores |  |  | sphalerite, pyrite, galena, hemimorphite, willemite, goethite, smithsonite, cerussite | hydrothermal (stages 1–3), supergene | massive, brecciated, replacive, infilling | Sp1 |  |  |  | calcite, greenockite | polished sections (150 µm thick) | LA-ICPMS, EMPA, SEM-EDS | JEOL JXA-i SP100 microprobe equipped with five wavelength-dispersive spectrometers; Tescan Mira 3 field emission scanning electron microscope equipped with an energy dispersive spectrometer; Tescan Integrated Mineral Analyzer (TIMA) system comprising a field emission scanning electron microscope (Tescan Mira 3), integrated with four energy dispersive detectors (EDAXElement) | Guangzhou Tuoyan Analytical Technology Co., Ltd., Guizhou, China (GTAT) | EPMA: 15 kV accelerating potential and a beam current of 10 or 20 nA, with a defocused beam diameter of 5 µm; peak counting times for analyzed elements varied between 10 and 40 s, background measurements at 50% of the peak counting duration on both sides of the analyzed peak. SEM: operating voltage of 25 kV and a working distance of ~15.0 mm. TIMA: dot-mapping mode with a working distance of 15 mm, spot size of ~92 nm, scanning at 3 µm resolution (operating at 25 kV, 11.6 nA). LA-ICP-MS mapping: laser energy of 5 J/cm2, repetition rate of 15 Hz, spot size of 10 µm, scan speed of 40 µm/s. | NIST 610, NIST 612, and GSD-1G as external standards | 1.225439 |  |  |  | 463.101093 | [15 empty] | 388.052732 | [11 empty] | 4.807268 | [9 empty] | 38192.46 |  | 0.424941 |  |  |  | 271.364083 | [21 empty] | 67.074744 | [15 empty] | 2.373654 | [17 empty] | 1.613982 | [23 empty] | 0.652873 | [18 empty] | 2025 | Wang, L., Han, R., Zhang, Y., Chen, Y., Liu, D. (2026). Unraveling the redistribution of trace elements during supergene processes: A case study from the Qingshan carbonate-hosted Zn-Pb deposit, SW China. Ore Geology Reviews, 188, 107059. |  | CHN | Southwest China
| Qingshan |  | Basin hydrothermal | Mississippi Valley-type (MVT) | MVT zinc-lead | Zn, Pb | Ge, Cd, Ag | Zn, Pb, Ge, Cd, Ag | Meng et al., 2023 |  | QSL-7-2-spot no.2 | QSL-7-2-spot no.2 | underground mine |  |  |  |  | ore material | polished section | grab | mineral separate | [5 empty] | mineralisation | primary sulfide ores and secondary non-sulfide ores |  |  | sphalerite, pyrite, galena, hemimorphite, willemite, goethite, smithsonite, cerussite | hydrothermal (stages 1–3), supergene | massive, brecciated, replacive, infilling | Sp1 |  |  |  | calcite, greenockite | polished sections (150 µm thick) | LA-ICPMS, EMPA, SEM-EDS | JEOL JXA-i SP100 microprobe equipped with five wavelength-dispersive spectrometers; Tescan Mira 3 field emission scanning electron microscope equipped with an energy dispersive spectrometer; Tescan Integrated Mineral Analyzer (TIMA) system comprising a field emission scanning electron microscope (Tescan Mira 3), integrated with four energy dispersive detectors (EDAXElement) | Guangzhou Tuoyan Analytical Technology Co., Ltd., Guizhou, China (GTAT) | EPMA: 15 kV accelerating potential and a beam current of 10 or 20 nA, with a defocused beam diameter of 5 µm; peak counting times for analyzed elements varied between 10 and 40 s, background measurements at 50% of the peak counting duration on both sides of the analyzed peak. SEM: operating voltage of 25 kV and a working distance of ~15.0 mm. TIMA: dot-mapping mode with a working distance of 15 mm, spot size of ~92 nm, scanning at 3 µm resolution (operating at 25 kV, 11.6 nA). LA-ICP-MS mapping: laser energy of 5 J/cm2, repetition rate of 15 Hz, spot size of 10 µm, scan speed of 40 µm/s. | NIST 610, NIST 612, and GSD-1G as external standards | 0.302996 |  |  |  | 2.303189 | [15 empty] | 648.434575 | [21 empty] | 29646.15 | [5 empty] | 480.452685 | [21 empty] | 41.481888 | [15 empty] | 4.99933 | [17 empty] | 3.443958 | [23 empty] | 1.606906 | [18 empty] | 2025 | Wang, L., Han, R., Zhang, Y., Chen, Y., Liu, D. (2026). Unraveling the redistribution of trace elements during supergene processes: A case study from the Qingshan carbonate-hosted Zn-Pb deposit, SW China. Ore Geology Reviews, 188, 107059. |  | CHN | Southwest China
| Qingshan |  | Basin hydrothermal | Mississippi Valley-type (MVT) | MVT zinc-lead | Zn, Pb | Ge, Cd, Ag | Zn, Pb, Ge, Cd, Ag | Meng et al., 2023 |  | QSL-7-2-spot no.3 | QSL-7-2-spot no.3 | underground mine |  |  |  |  | ore material | polished section | grab | mineral separate | [5 empty] | mineralisation | primary sulfide ores and secondary non-sulfide ores |  |  | sphalerite, pyrite, galena, hemimorphite, willemite, goethite, smithsonite, cerussite | hydrothermal (stages 1–3), supergene | massive, brecciated, replacive, infilling | Sp1 |  |  |  | calcite, greenockite | polished sections (150 µm thick) | LA-ICPMS, EMPA, SEM-EDS | JEOL JXA-i SP100 microprobe equipped with five wavelength-dispersive spectrometers; Tescan Mira 3 field emission scanning electron microscope equipped with an energy dispersive spectrometer; Tescan Integrated Mineral Analyzer (TIMA) system comprising a field emission scanning electron microscope (Tescan Mira 3), integrated with four energy dispersive detectors (EDAXElement) | Guangzhou Tuoyan Analytical Technology Co., Ltd., Guizhou, China (GTAT) | EPMA: 15 kV accelerating potential and a beam current of 10 or 20 nA, with a defocused beam diameter of 5 µm; peak counting times for analyzed elements varied between 10 and 40 s, background measurements at 50% of the peak counting duration on both sides of the analyzed peak. SEM: operating voltage of 25 kV and a working distance of ~15.0 mm. TIMA: dot-mapping mode with a working distance of 15 mm, spot size of ~92 nm, scanning at 3 µm resolution (operating at 25 kV, 11.6 nA). LA-ICP-MS mapping: laser energy of 5 J/cm2, repetition rate of 15 Hz, spot size of 10 µm, scan speed of 40 µm/s. | NIST 610, NIST 612, and GSD-1G as external standards | 4.117775 |  |  |  | 4.31228 | [15 empty] | 423.744773 | [11 empty] | 3.561128 | [9 empty] | 44782.76 |  | 0.466555 |  |  |  | 305.664267 | [21 empty] | 78.206483 | [15 empty] | 3.815152 | [17 empty] | 0.969523 | [23 empty] | 0.592807 | [13 empty] | 13.273633 |  |  |  |  | 2025 | Wang, L., Han, R., Zhang, Y., Chen, Y., Liu, D. (2026). Unraveling the redistribution of trace elements during supergene processes: A case study from the Qingshan carbonate-hosted Zn-Pb deposit, SW China. Ore Geology Reviews, 188, 107059. |  | CHN | Southwest China
| Qingshan |  | Basin hydrothermal | Mississippi Valley-type (MVT) | MVT zinc-lead | Zn, Pb | Ge, Cd, Ag | Zn, Pb, Ge, Cd, Ag | Meng et al., 2023 |  | QSL-7-2-spot no.4 | QSL-7-2-spot no.4 | underground mine |  |  |  |  | ore material | polished section | grab | mineral separate | [5 empty] | mineralisation | primary sulfide ores and secondary non-sulfide ores |  |  | sphalerite, pyrite, galena, hemimorphite, willemite, goethite, smithsonite, cerussite | hydrothermal (stages 1–3), supergene | massive, brecciated, replacive, infilling | Sp1 |  |  |  | calcite, greenockite | polished sections (150 µm thick) | LA-ICPMS, EMPA, SEM-EDS | JEOL JXA-i SP100 microprobe equipped with five wavelength-dispersive spectrometers; Tescan Mira 3 field emission scanning electron microscope equipped with an energy dispersive spectrometer; Tescan Integrated Mineral Analyzer (TIMA) system comprising a field emission scanning electron microscope (Tescan Mira 3), integrated with four energy dispersive detectors (EDAXElement) | Guangzhou Tuoyan Analytical Technology Co., Ltd., Guizhou, China (GTAT) | EPMA: 15 kV accelerating potential and a beam current of 10 or 20 nA, with a defocused beam diameter of 5 µm; peak counting times for analyzed elements varied between 10 and 40 s, background measurements at 50% of the peak counting duration on both sides of the analyzed peak. SEM: operating voltage of 25 kV and a working distance of ~15.0 mm. TIMA: dot-mapping mode with a working distance of 15 mm, spot size of ~92 nm, scanning at 3 µm resolution (operating at 25 kV, 11.6 nA). LA-ICP-MS mapping: laser energy of 5 J/cm2, repetition rate of 15 Hz, spot size of 10 µm, scan speed of 40 µm/s. | NIST 610, NIST 612, and GSD-1G as external standards | 6.261682 |  |  |  | 1740.147301 | [15 empty] | 677.378764 | [11 empty] | 11.3035 | [9 empty] | 38767.74 |  | 0.363751 |  |  |  | 204.09084 |  |  |  | 0.479201 | [17 empty] | 61.204156 | [15 empty] | 12.363559 | [17 empty] | 5.337483 | [23 empty] | 0.568356 | [13 empty] | 27.928346 |  |  |  |  | 2025 | Wang, L., Han, R., Zhang, Y., Chen, Y., Liu, D. (2026). Unraveling the redistribution of trace elements during supergene processes: A case study from the Qingshan carbonate-hosted Zn-Pb deposit, SW China. Ore Geology Reviews, 188, 107059. |  | CHN | Southwest China
| Qingshan |  | Basin hydrothermal | Mississippi Valley-type (MVT) | MVT zinc-lead | Zn, Pb | Ge, Cd, Ag | Zn, Pb, Ge, Cd, Ag | Meng et al., 2023 |  | QSL-7-2-spot no.5 | QSL-7-2-spot no.5 | underground mine |  |  |  |  | ore material | polished section | grab | mineral separate | [5 empty] | mineralisation | primary sulfide ores and secondary non-sulfide ores |  |  | sphalerite, pyrite, galena, hemimorphite, willemite, goethite, smithsonite, cerussite | hydrothermal (stages 1–3), supergene | massive, brecciated, replacive, infilling | Sp1 |  |  |  | calcite, greenockite | polished sections (150 µm thick) | LA-ICPMS, EMPA, SEM-EDS | JEOL JXA-i SP100 microprobe equipped with five wavelength-dispersive spectrometers; Tescan Mira 3 field emission scanning electron microscope equipped with an energy dispersive spectrometer; Tescan Integrated Mineral Analyzer (TIMA) system comprising a field emission scanning electron microscope (Tescan Mira 3), integrated with four energy dispersive detectors (EDAXElement) | Guangzhou Tuoyan Analytical Technology Co., Ltd., Guizhou, China (GTAT) | EPMA: 15 kV accelerating potential and a beam current of 10 or 20 nA, with a defocused beam diameter of 5 µm; peak counting times for analyzed elements varied between 10 and 40 s, background measurements at 50% of the peak counting duration on both sides of the analyzed peak. SEM: operating voltage of 25 kV and a working distance of ~15.0 mm. TIMA: dot-mapping mode with a working distance of 15 mm, spot size of ~92 nm, scanning at 3 µm resolution (operating at 25 kV, 11.6 nA). LA-ICP-MS mapping: laser energy of 5 J/cm2, repetition rate of 15 Hz, spot size of 10 µm, scan speed of 40 µm/s. | NIST 610, NIST 612, and GSD-1G as external standards | 0.457648 |  |  |  | 3.293541 | [15 empty] | 760.978429 | [11 empty] | 2.033699 | [9 empty] | 40966.4 | [5 empty] | 567.678671 | [21 empty] | 74.802664 | [15 empty] | 11.378676 | [17 empty] | 3.201747 | [23 empty] | 1.457211 | [18 empty] | 2025 | Wang, L., Han, R., Zhang, Y., Chen, Y., Liu, D. (2026). Unraveling the redistribution of trace elements during supergene processes: A case study from the Qingshan carbonate-hosted Zn-Pb deposit, SW China. Ore Geology Reviews, 188, 107059. |  | CHN | Southwest China
| Qingshan |  | Basin hydrothermal | Mississippi Valley-type (MVT) | MVT zinc-lead | Zn, Pb | Ge, Cd, Ag | Zn, Pb, Ge, Cd, Ag | Meng et al., 2023 |  | QSL-7-2-spot no.6 | QSL-7-2-spot no.6 | underground mine |  |  |  |  | ore material | polished section | grab | mineral separate | [5 empty] | mineralisation | primary sulfide ores and secondary non-sulfide ores |  |  | sphalerite, pyrite, galena, hemimorphite, willemite, goethite, smithsonite, cerussite | hydrothermal (stages 1–3), supergene | massive, brecciated, replacive, infilling | Sp1 |  |  |  | calcite, greenockite | polished sections (150 µm thick) | LA-ICPMS, EMPA, SEM-EDS | JEOL JXA-i SP100 microprobe equipped with five wavelength-dispersive spectrometers; Tescan Mira 3 field emission scanning electron microscope equipped with an energy dispersive spectrometer; Tescan Integrated Mineral Analyzer (TIMA) system comprising a field emission scanning electron microscope (Tescan Mira 3), integrated with four energy dispersive detectors (EDAXElement) | Guangzhou Tuoyan Analytical Technology Co., Ltd., Guizhou, China (GTAT) | EPMA: 15 kV accelerating potential and a beam current of 10 or 20 nA, with a defocused beam diameter of 5 µm; peak counting times for analyzed elements varied between 10 and 40 s, background measurements at 50% of the peak counting duration on both sides of the analyzed peak. SEM: operating voltage of 25 kV and a working distance of ~15.0 mm. TIMA: dot-mapping mode with a working distance of 15 mm, spot size of ~92 nm, scanning at 3 µm resolution (operating at 25 kV, 11.6 nA). LA-ICP-MS mapping: laser energy of 5 J/cm2, repetition rate of 15 Hz, spot size of 10 µm, scan speed of 40 µm/s. | NIST 610, NIST 612, and GSD-1G as external standards | 0.2183 | [19 empty] | 536.540533 | [21 empty] | 41130.18 | [5 empty] | 293.930812 | [21 empty] | 67.43546 | [15 empty] | 2.513107 | [41 empty] | 1.176514 | [18 empty] | 2025 | Wang, L., Han, R., Zhang, Y., Chen, Y., Liu, D. (2026). Unraveling the redistribution of trace elements during supergene processes: A case study from the Qingshan carbonate-hosted Zn-Pb deposit, SW China. Ore Geology Reviews, 188, 107059. |  | CHN | Southwest China
| Qingshan |  | Basin hydrothermal | Mississippi Valley-type (MVT) | MVT zinc-lead | Zn, Pb | Ge, Cd, Ag | Zn, Pb, Ge, Cd, Ag | Meng et al., 2023 |  | QSL-7-2-spot no.7 | QSL-7-2-spot no.7 | underground mine |  |  |  |  | ore material | polished section | grab | mineral separate | [5 empty] | mineralisation | primary sulfide ores and secondary non-sulfide ores |  |  | sphalerite, pyrite, galena, hemimorphite, willemite, goethite, smithsonite, cerussite | hydrothermal (stages 1–3), supergene | massive, brecciated, replacive, infilling | Sp1 |  |  |  | calcite, greenockite | polished sections (150 µm thick) | LA-ICPMS, EMPA, SEM-EDS | JEOL JXA-i SP100 microprobe equipped with five wavelength-dispersive spectrometers; Tescan Mira 3 field emission scanning electron microscope equipped with an energy dispersive spectrometer; Tescan Integrated Mineral Analyzer (TIMA) system comprising a field emission scanning electron microscope (Tescan Mira 3), integrated with four energy dispersive detectors (EDAXElement) | Guangzhou Tuoyan Analytical Technology Co., Ltd., Guizhou, China (GTAT) | EPMA: 15 kV accelerating potential and a beam current of 10 or 20 nA, with a defocused beam diameter of 5 µm; peak counting times for analyzed elements varied between 10 and 40 s, background measurements at 50% of the peak counting duration on both sides of the analyzed peak. SEM: operating voltage of 25 kV and a working distance of ~15.0 mm. TIMA: dot-mapping mode with a working distance of 15 mm, spot size of ~92 nm, scanning at 3 µm resolution (operating at 25 kV, 11.6 nA). LA-ICP-MS mapping: laser energy of 5 J/cm2, repetition rate of 15 Hz, spot size of 10 µm, scan speed of 40 µm/s. | NIST 610, NIST 612, and GSD-1G as external standards | 0.200225 |  |  |  | 63.348598 | [15 empty] | 604.747251 | [21 empty] | 30933.98 | [5 empty] | 420.100714 | [21 empty] | 42.316636 | [15 empty] | 3.870051 | [17 empty] | 0.149601 | [23 empty] | 1.287134 | [18 empty] | 2025 | Wang, L., Han, R., Zhang, Y., Chen, Y., Liu, D. (2026). Unraveling the redistribution of trace elements during supergene processes: A case study from the Qingshan carbonate-hosted Zn-Pb deposit, SW China. Ore Geology Reviews, 188, 107059. |  | CHN | Southwest China
| Qingshan |  | Basin hydrothermal | Mississippi Valley-type (MVT) | MVT zinc-lead | Zn, Pb | Ge, Cd, Ag | Zn, Pb, Ge, Cd, Ag | Meng et al., 2023 |  | QSL-7-2-spot no.8 | QSL-7-2-spot no.8 | underground mine |  |  |  |  | ore material | polished section | grab | mineral separate | [5 empty] | mineralisation | primary sulfide ores and secondary non-sulfide ores |  |  | sphalerite, pyrite, galena, hemimorphite, willemite, goethite, smithsonite, cerussite | hydrothermal (stages 1–3), supergene | massive, brecciated, replacive, infilling | Sp1 |  |  |  | calcite, greenockite | polished sections (150 µm thick) | LA-ICPMS, EMPA, SEM-EDS | JEOL JXA-i SP100 microprobe equipped with five wavelength-dispersive spectrometers; Tescan Mira 3 field emission scanning electron microscope equipped with an energy dispersive spectrometer; Tescan Integrated Mineral Analyzer (TIMA) system comprising a field emission scanning electron microscope (Tescan Mira 3), integrated with four energy dispersive detectors (EDAXElement) | Guangzhou Tuoyan Analytical Technology Co., Ltd., Guizhou, China (GTAT) | EPMA: 15 kV accelerating potential and a beam current of 10 or 20 nA, with a defocused beam diameter of 5 µm; peak counting times for analyzed elements varied between 10 and 40 s, background measurements at 50% of the peak counting duration on both sides of the analyzed peak. SEM: operating voltage of 25 kV and a working distance of ~15.0 mm. TIMA: dot-mapping mode with a working distance of 15 mm, spot size of ~92 nm, scanning at 3 µm resolution (operating at 25 kV, 11.6 nA). LA-ICP-MS mapping: laser energy of 5 J/cm2, repetition rate of 15 Hz, spot size of 10 µm, scan speed of 40 µm/s. | NIST 610, NIST 612, and GSD-1G as external standards | 0.627946 |  |  |  | 1369.32502 | [15 empty] | 524.908888 | [21 empty] | 51445.44 | [5 empty] | 504.17261 | [21 empty] | 98.983284 | [15 empty] | 11.008318 | [17 empty] | 0.483157 | [23 empty] | 2.990295 | [18 empty] | 2025 | Wang, L., Han, R., Zhang, Y., Chen, Y., Liu, D. (2026). Unraveling the redistribution of trace elements during supergene processes: A case study from the Qingshan carbonate-hosted Zn-Pb deposit, SW China. Ore Geology Reviews, 188, 107059. |  | CHN | Southwest China
| Qingshan |  | Basin hydrothermal | Mississippi Valley-type (MVT) | MVT zinc-lead | Zn, Pb | Ge, Cd, Ag | Zn, Pb, Ge, Cd, Ag | Meng et al., 2023 |  | QSL-7-2-spot no.9 | QSL-7-2-spot no.9 | underground mine |  |  |  |  | ore material | polished section | grab | mineral separate | [5 empty] | mineralisation | primary sulfide ores and secondary non-sulfide ores |  |  | sphalerite, pyrite, galena, hemimorphite, willemite, goethite, smithsonite, cerussite | hydrothermal (stages 1–3), supergene | massive, brecciated, replacive, infilling | Sp1 |  |  |  | calcite, greenockite | polished sections (150 µm thick) | LA-ICPMS, EMPA, SEM-EDS | JEOL JXA-i SP100 microprobe equipped with five wavelength-dispersive spectrometers; Tescan Mira 3 field emission scanning electron microscope equipped with an energy dispersive spectrometer; Tescan Integrated Mineral Analyzer (TIMA) system comprising a field emission scanning electron microscope (Tescan Mira 3), integrated with four energy dispersive detectors (EDAXElement) | Guangzhou Tuoyan Analytical Technology Co., Ltd., Guizhou, China (GTAT) | EPMA: 15 kV accelerating potential and a beam current of 10 or 20 nA, with a defocused beam diameter of 5 µm; peak counting times for analyzed elements varied between 10 and 40 s, background measurements at 50% of the peak counting duration on both sides of the analyzed peak. SEM: operating voltage of 25 kV and a working distance of ~15.0 mm. TIMA: dot-mapping mode with a working distance of 15 mm, spot size of ~92 nm, scanning at 3 µm resolution (operating at 25 kV, 11.6 nA). LA-ICP-MS mapping: laser energy of 5 J/cm2, repetition rate of 15 Hz, spot size of 10 µm, scan speed of 40 µm/s. | NIST 610, NIST 612, and GSD-1G as external standards | 0.198949 | [19 empty] | 324.130273 | [21 empty] | 44750.8 | [5 empty] | 161.3482 | [21 empty] | 69.310377 | [15 empty] | 1.181879 | [41 empty] | 0.381043 | [18 empty] | 2025 | Wang, L., Han, R., Zhang, Y., Chen, Y., Liu, D. (2026). Unraveling the redistribution of trace elements during supergene processes: A case study from the Qingshan carbonate-hosted Zn-Pb deposit, SW China. Ore Geology Reviews, 188, 107059. |  | CHN | Southwest China
| Qingshan |  | Basin hydrothermal | Mississippi Valley-type (MVT) | MVT zinc-lead | Zn, Pb | Ge, Cd, Ag | Zn, Pb, Ge, Cd, Ag | Meng et al., 2023 |  | QSL-7-2-spot no.10 | QSL-7-2-spot no.10 | underground mine |  |  |  |  | ore material | polished section | grab | mineral separate | [5 empty] | mineralisation | primary sulfide ores and secondary non-sulfide ores |  |  | sphalerite, pyrite, galena, hemimorphite, willemite, goethite, smithsonite, cerussite | hydrothermal (stages 1–3), supergene | massive, brecciated, replacive, infilling | Sp1 |  |  |  | calcite, greenockite | polished sections (150 µm thick) | LA-ICPMS, EMPA, SEM-EDS | JEOL JXA-i SP100 microprobe equipped with five wavelength-dispersive spectrometers; Tescan Mira 3 field emission scanning electron microscope equipped with an energy dispersive spectrometer; Tescan Integrated Mineral Analyzer (TIMA) system comprising a field emission scanning electron microscope (Tescan Mira 3), integrated with four energy dispersive detectors (EDAXElement) | Guangzhou Tuoyan Analytical Technology Co., Ltd., Guizhou, China (GTAT) | EPMA: 15 kV accelerating potential and a beam current of 10 or 20 nA, with a defocused beam diameter of 5 µm; peak counting times for analyzed elements varied between 10 and 40 s, background measurements at 50% of the peak counting duration on both sides of the analyzed peak. SEM: operating voltage of 25 kV and a working distance of ~15.0 mm. TIMA: dot-mapping mode with a working distance of 15 mm, spot size of ~92 nm, scanning at 3 µm resolution (operating at 25 kV, 11.6 nA). LA-ICP-MS mapping: laser energy of 5 J/cm2, repetition rate of 15 Hz, spot size of 10 µm, scan speed of 40 µm/s. | NIST 610, NIST 612, and GSD-1G as external standards | 1.270572 | [19 empty] | 1567.69631 | [21 empty] | 32757.85 | [5 empty] | 671.640036 |  |  |  | 0.249964 | [17 empty] | 45.953406 | [15 empty] | 13.68248 | [17 empty] | 1.14424 | [23 empty] | 3.60364 | [18 empty] | 2025 | Wang, L., Han, R., Zhang, Y., Chen, Y., Liu, D. (2026). Unraveling the redistribution of trace elements during supergene processes: A case study from the Qingshan carbonate-hosted Zn-Pb deposit, SW China. Ore Geology Reviews, 188, 107059. |  | CHN | Southwest China
| Qingshan |  | Basin hydrothermal | Mississippi Valley-type (MVT) | MVT zinc-lead | Zn, Pb | Ge, Cd, Ag | Zn, Pb, Ge, Cd, Ag | Meng et al., 2023 |  | Geometric mean-1 | Geometric mean-1 | underground mine |  |  |  |  | ore material | polished section | grab | mineral separate | [5 empty] | mineralisation | primary sulfide ores and secondary non-sulfide ores |  |  | sphalerite, pyrite, galena, hemimorphite, willemite, goethite, smithsonite, cerussite | hydrothermal (stages 1–3), supergene | massive, brecciated, replacive, infilling | colloform, oscillatory zoning, replacement, core-mantle-rim, dendritic, botryoidal, euhedral, subhedral, anhedral |  |  |  | calcite, greenockite | polished sections (150 µm thick) | LA-ICPMS, EMPA, SEM-EDS | JEOL JXA-i SP100 microprobe equipped with five wavelength-dispersive spectrometers; Tescan Mira 3 field emission scanning electron microscope equipped with an energy dispersive spectrometer; Tescan Integrated Mineral Analyzer (TIMA) system comprising a field emission scanning electron microscope (Tescan Mira 3), integrated with four energy dispersive detectors (EDAXElement) | Guangzhou Tuoyan Analytical Technology Co., Ltd., Guizhou, China (GTAT) | EPMA: 15 kV accelerating potential and a beam current of 10 or 20 nA, with a defocused beam diameter of 5 µm; peak counting times for analyzed elements varied between 10 and 40 s, background measurements at 50% of the peak counting duration on both sides of the analyzed peak. SEM: operating voltage of 25 kV and a working distance of ~15.0 mm. TIMA: dot-mapping mode with a working distance of 15 mm, spot size of ~92 nm, scanning at 3 µm resolution (operating at 25 kV, 11.6 nA). LA-ICP-MS mapping: laser energy of 5 J/cm2, repetition rate of 15 Hz, spot size of 10 µm, scan speed of 40 µm/s. | NIST 610, NIST 612, and GSD-1G as external standards | 0.705155 |  | 801.566384 |  | 138.21946 | [9 empty] | 0.127488 |  |  |  | 606.670267 |  | 585.774832 | [5 empty] | 1.567712 | [5 empty] | 0.77768 | [9 empty] | 38797.3 |  | 0.526147 |  |  |  | 354.278848 | [19 empty] | 52.254315 |  | 62.408473 | [9 empty] | 10.039873 | [5 empty] | 5.061116 | [17 empty] | 0.603495 |  |  |  | 66.897963 |  | 118119.1 |  |  |  | 0.132344 |  | 448.555261 | [9 empty] | 81.973521 |  | 1.123447 | [5 empty] | 3.348299 | [7 empty] | 1.802362 |  |  |  |  | 2025 | Wang, L., Han, R., Zhang, Y., Chen, Y., Liu, D. (2026). Unraveling the redistribution of trace elements during supergene processes: A case study from the Qingshan carbonate-hosted Zn-Pb deposit, SW China. Ore Geology Reviews, 188, 107059. |  | CHN | Southwest China
| Qingshan |  | Basin hydrothermal | Mississippi Valley-type (MVT) | MVT zinc-lead | Zn, Pb | Ge, Cd, Ag | Zn, Pb, Ge, Cd, Ag | Meng et al., 2023 |  | Arithmetlc mean-1 | Arithmetlc mean-1 | underground mine |  |  |  |  | ore material | polished section | grab | mineral separate | [5 empty] | mineralisation | primary sulfide ores and secondary non-sulfide ores |  |  | sphalerite, pyrite, galena, hemimorphite, willemite, goethite, smithsonite, cerussite | hydrothermal (stages 1–3), supergene | massive, brecciated, replacive, infilling | colloform, oscillatory zoning, replacement, core-mantle-rim, dendritic, botryoidal, euhedral, subhedral, anhedral |  |  |  | calcite, greenockite | polished sections (150 µm thick) | LA-ICPMS, EMPA, SEM-EDS | JEOL JXA-i SP100 microprobe equipped with five wavelength-dispersive spectrometers; Tescan Mira 3 field emission scanning electron microscope equipped with an energy dispersive spectrometer; Tescan Integrated Mineral Analyzer (TIMA) system comprising a field emission scanning electron microscope (Tescan Mira 3), integrated with four energy dispersive detectors (EDAXElement) | Guangzhou Tuoyan Analytical Technology Co., Ltd., Guizhou, China (GTAT) | EPMA: 15 kV accelerating potential and a beam current of 10 or 20 nA, with a defocused beam diameter of 5 µm; peak counting times for analyzed elements varied between 10 and 40 s, background measurements at 50% of the peak counting duration on both sides of the analyzed peak. SEM: operating voltage of 25 kV and a working distance of ~15.0 mm. TIMA: dot-mapping mode with a working distance of 15 mm, spot size of ~92 nm, scanning at 3 µm resolution (operating at 25 kV, 11.6 nA). LA-ICP-MS mapping: laser energy of 5 J/cm2, repetition rate of 15 Hz, spot size of 10 µm, scan speed of 40 µm/s. | NIST 610, NIST 612, and GSD-1G as external standards | 1.488153 |  | 1440.849825 |  | 806.630074 | [9 empty] | 0.256051 |  |  |  | 619.614825 |  | 645.661253 | [5 empty] | 1.657262 | [5 empty] | 1.457423 | [9 empty] | 39337.38 |  | 0.638633 |  |  |  | 388.044292 | [19 empty] | 106.850847 |  | 64.67691 | [9 empty] | 10.37275 | [5 empty] | 6.71862 | [17 empty] | 1.332895 |  |  |  | 97.712617 |  | 118124 |  |  |  | 0.162922 |  | 589.864033 | [9 empty] | 229.710412 |  | 1.431678 | [5 empty] | 5.715883 | [7 empty] | 2.401661 |  |  |  |  | 2025 | Wang, L., Han, R., Zhang, Y., Chen, Y., Liu, D. (2026). Unraveling the redistribution of trace elements during supergene processes: A case study from the Qingshan carbonate-hosted Zn-Pb deposit, SW China. Ore Geology Reviews, 188, 107059. |  | CHN | Southwest China
| Qingshan |  | Basin hydrothermal | Mississippi Valley-type (MVT) | MVT zinc-lead | Zn, Pb | Ge, Cd, Ag | Zn, Pb, Ge, Cd, Ag | Meng et al., 2023 |  | QSWL-13-3-spot no.1 | QSWL-13-3-spot no.1 | underground mine |  |  |  |  | ore material | polished section | grab | mineral separate | [5 empty] | mineralisation | primary sulfide ores and secondary non-sulfide ores |  |  | sphalerite, pyrite, galena, hemimorphite, willemite, goethite, smithsonite, cerussite | hydrothermal (stages 1–3), supergene | massive, brecciated, replacive, infilling | Sp1 |  |  |  | calcite, greenockite | polished sections (150 µm thick) | LA-ICPMS, EMPA, SEM-EDS | JEOL JXA-i SP100 microprobe equipped with five wavelength-dispersive spectrometers; Tescan Mira 3 field emission scanning electron microscope equipped with an energy dispersive spectrometer; Tescan Integrated Mineral Analyzer (TIMA) system comprising a field emission scanning electron microscope (Tescan Mira 3), integrated with four energy dispersive detectors (EDAXElement) | Guangzhou Tuoyan Analytical Technology Co., Ltd., Guizhou, China (GTAT) | EPMA: 15 kV accelerating potential and a beam current of 10 or 20 nA, with a defocused beam diameter of 5 µm; peak counting times for analyzed elements varied between 10 and 40 s, background measurements at 50% of the peak counting duration on both sides of the analyzed peak. SEM: operating voltage of 25 kV and a working distance of ~15.0 mm. TIMA: dot-mapping mode with a working distance of 15 mm, spot size of ~92 nm, scanning at 3 µm resolution (operating at 25 kV, 11.6 nA). LA-ICP-MS mapping: laser energy of 5 J/cm2, repetition rate of 15 Hz, spot size of 10 µm, scan speed of 40 µm/s. | NIST 610, NIST 612, and GSD-1G as external standards | 19.246718 |  |  |  | 5.337987 | [9 empty] | 0.109471 | [5 empty] | 4167.852551 | [11 empty] | 14.227893 | [9 empty] | 13998.89 |  | 1.419622 |  |  |  | 85.652229 | [21 empty] | 12.023189 | [15 empty] | 10.490406 | [17 empty] | 2.979267 | [9 empty] | 0.375922 | [13 empty] | 0.463933 | [18 empty] | 2025 | Wang, L., Han, R., Zhang, Y., Chen, Y., Liu, D. (2026). Unraveling the redistribution of trace elements during supergene processes: A case study from the Qingshan carbonate-hosted Zn-Pb deposit, SW China. Ore Geology Reviews, 188, 107059. |  | CHN | Southwest China
| Qingshan |  | Basin hydrothermal | Mississippi Valley-type (MVT) | MVT zinc-lead | Zn, Pb | Ge, Cd, Ag | Zn, Pb, Ge, Cd, Ag | Meng et al., 2023 |  | QSWL-13-3-spot no.2 | QSWL-13-3-spot no.2 | underground mine |  |  |  |  | ore material | polished section | grab | mineral separate | [5 empty] | mineralisation | primary sulfide ores and secondary non-sulfide ores |  |  | sphalerite, pyrite, galena, hemimorphite, willemite, goethite, smithsonite, cerussite | hydrothermal (stages 1–3), supergene | massive, brecciated, replacive, infilling | Sp1 |  |  |  | calcite, greenockite | polished sections (150 µm thick) | LA-ICPMS, EMPA, SEM-EDS | JEOL JXA-i SP100 microprobe equipped with five wavelength-dispersive spectrometers; Tescan Mira 3 field emission scanning electron microscope equipped with an energy dispersive spectrometer; Tescan Integrated Mineral Analyzer (TIMA) system comprising a field emission scanning electron microscope (Tescan Mira 3), integrated with four energy dispersive detectors (EDAXElement) | Guangzhou Tuoyan Analytical Technology Co., Ltd., Guizhou, China (GTAT) | EPMA: 15 kV accelerating potential and a beam current of 10 or 20 nA, with a defocused beam diameter of 5 µm; peak counting times for analyzed elements varied between 10 and 40 s, background measurements at 50% of the peak counting duration on both sides of the analyzed peak. SEM: operating voltage of 25 kV and a working distance of ~15.0 mm. TIMA: dot-mapping mode with a working distance of 15 mm, spot size of ~92 nm, scanning at 3 µm resolution (operating at 25 kV, 11.6 nA). LA-ICP-MS mapping: laser energy of 5 J/cm2, repetition rate of 15 Hz, spot size of 10 µm, scan speed of 40 µm/s. | NIST 610, NIST 612, and GSD-1G as external standards | 3.30491 |  |  |  | 337.622687 | [9 empty] | 0.175858 | [5 empty] | 1091.89033 | [11 empty] | 3.424076 | [9 empty] | 58471.55 |  | 0.106159 |  |  |  | 134.379333 | [21 empty] | 118.727193 | [15 empty] | 5.087831 | [17 empty] | 2.404145 | [9 empty] | 0.094589 | [13 empty] | 0.659709 | [18 empty] | 2025 | Wang, L., Han, R., Zhang, Y., Chen, Y., Liu, D. (2026). Unraveling the redistribution of trace elements during supergene processes: A case study from the Qingshan carbonate-hosted Zn-Pb deposit, SW China. Ore Geology Reviews, 188, 107059. |  | CHN | Southwest China
| Qingshan |  | Basin hydrothermal | Mississippi Valley-type (MVT) | MVT zinc-lead | Zn, Pb | Ge, Cd, Ag | Zn, Pb, Ge, Cd, Ag | Meng et al., 2023 |  | QSWL-13-3-spot no.3 | QSWL-13-3-spot no.3 | underground mine |  |  |  |  | ore material | polished section | grab | mineral separate | [5 empty] | mineralisation | primary sulfide ores and secondary non-sulfide ores |  |  | sphalerite, pyrite, galena, hemimorphite, willemite, goethite, smithsonite, cerussite | hydrothermal (stages 1–3), supergene | massive, brecciated, replacive, infilling | Sp1 |  |  |  | calcite, greenockite | polished sections (150 µm thick) | LA-ICPMS, EMPA, SEM-EDS | JEOL JXA-i SP100 microprobe equipped with five wavelength-dispersive spectrometers; Tescan Mira 3 field emission scanning electron microscope equipped with an energy dispersive spectrometer; Tescan Integrated Mineral Analyzer (TIMA) system comprising a field emission scanning electron microscope (Tescan Mira 3), integrated with four energy dispersive detectors (EDAXElement) | Guangzhou Tuoyan Analytical Technology Co., Ltd., Guizhou, China (GTAT) | EPMA: 15 kV accelerating potential and a beam current of 10 or 20 nA, with a defocused beam diameter of 5 µm; peak counting times for analyzed elements varied between 10 and 40 s, background measurements at 50% of the peak counting duration on both sides of the analyzed peak. SEM: operating voltage of 25 kV and a working distance of ~15.0 mm. TIMA: dot-mapping mode with a working distance of 15 mm, spot size of ~92 nm, scanning at 3 µm resolution (operating at 25 kV, 11.6 nA). LA-ICP-MS mapping: laser energy of 5 J/cm2, repetition rate of 15 Hz, spot size of 10 µm, scan speed of 40 µm/s. | NIST 610, NIST 612, and GSD-1G as external standards | 4.712581 |  |  |  | 7.606903 | [9 empty] | 0.059058 | [5 empty] | 1301.904191 | [11 empty] | 27.017 | [9 empty] | 40091.60269 |  | 0.354828 |  |  |  | 477.938726 | [21 empty] | 65.281426 | [15 empty] | 37.892459 | [17 empty] | 5.456421 | [9 empty] | 0.140455 | [13 empty] | 1.599827 | [18 empty] | 2025 | Wang, L., Han, R., Zhang, Y., Chen, Y., Liu, D. (2026). Unraveling the redistribution of trace elements during supergene processes: A case study from the Qingshan carbonate-hosted Zn-Pb deposit, SW China. Ore Geology Reviews, 188, 107059. |  | CHN | Southwest China
| Qingshan |  | Basin hydrothermal | Mississippi Valley-type (MVT) | MVT zinc-lead | Zn, Pb | Ge, Cd, Ag | Zn, Pb, Ge, Cd, Ag | Meng et al., 2023 |  | QSWL-13-3-spot no.4 | QSWL-13-3-spot no.4 | underground mine |  |  |  |  | ore material | polished section | grab | mineral separate | [5 empty] | mineralisation | primary sulfide ores and secondary non-sulfide ores |  |  | sphalerite, pyrite, galena, hemimorphite, willemite, goethite, smithsonite, cerussite | hydrothermal (stages 1–3), supergene | massive, brecciated, replacive, infilling | Sp1 |  |  |  | calcite, greenockite | polished sections (150 µm thick) | LA-ICPMS, EMPA, SEM-EDS | JEOL JXA-i SP100 microprobe equipped with five wavelength-dispersive spectrometers; Tescan Mira 3 field emission scanning electron microscope equipped with an energy dispersive spectrometer; Tescan Integrated Mineral Analyzer (TIMA) system comprising a field emission scanning electron microscope (Tescan Mira 3), integrated with four energy dispersive detectors (EDAXElement) | Guangzhou Tuoyan Analytical Technology Co., Ltd., Guizhou, China (GTAT) | EPMA: 15 kV accelerating potential and a beam current of 10 or 20 nA, with a defocused beam diameter of 5 µm; peak counting times for analyzed elements varied between 10 and 40 s, background measurements at 50% of the peak counting duration on both sides of the analyzed peak. SEM: operating voltage of 25 kV and a working distance of ~15.0 mm. TIMA: dot-mapping mode with a working distance of 15 mm, spot size of ~92 nm, scanning at 3 µm resolution (operating at 25 kV, 11.6 nA). LA-ICP-MS mapping: laser energy of 5 J/cm2, repetition rate of 15 Hz, spot size of 10 µm, scan speed of 40 µm/s. | NIST 610, NIST 612, and GSD-1G as external standards | 3.72225 |  |  |  | 1294.866371 | [9 empty] | 0.120631 | [5 empty] | 1045.024197 | [11 empty] | 9.701584 | [9 empty] | 41757.03 |  | 0.284021 |  |  |  | 411.018058 |  |  |  | 0.595675 | [17 empty] | 62.39883 | [15 empty] | 19.305456 | [17 empty] | 8.157527 | [9 empty] | 0.261725 | [13 empty] | 0.927869 | [13 empty] | 24.209117 |  |  |  |  | 2025 | Wang, L., Han, R., Zhang, Y., Chen, Y., Liu, D. (2026). Unraveling the redistribution of trace elements during supergene processes: A case study from the Qingshan carbonate-hosted Zn-Pb deposit, SW China. Ore Geology Reviews, 188, 107059. |  | CHN | Southwest China
| Qingshan |  | Basin hydrothermal | Mississippi Valley-type (MVT) | MVT zinc-lead | Zn, Pb | Ge, Cd, Ag | Zn, Pb, Ge, Cd, Ag | Meng et al., 2023 |  | QSWL-13-3-spot no.5 | QSWL-13-3-spot no.5 | underground mine |  |  |  |  | ore material | polished section | grab | mineral separate | [5 empty] | mineralisation | primary sulfide ores and secondary non-sulfide ores |  |  | sphalerite, pyrite, galena, hemimorphite, willemite, goethite, smithsonite, cerussite | hydrothermal (stages 1–3), supergene | massive, brecciated, replacive, infilling | Sp1 |  |  |  | calcite, greenockite | polished sections (150 µm thick) | LA-ICPMS, EMPA, SEM-EDS | JEOL JXA-i SP100 microprobe equipped with five wavelength-dispersive spectrometers; Tescan Mira 3 field emission scanning electron microscope equipped with an energy dispersive spectrometer; Tescan Integrated Mineral Analyzer (TIMA) system comprising a field emission scanning electron microscope (Tescan Mira 3), integrated with four energy dispersive detectors (EDAXElement) | Guangzhou Tuoyan Analytical Technology Co., Ltd., Guizhou, China (GTAT) | EPMA: 15 kV accelerating potential and a beam current of 10 or 20 nA, with a defocused beam diameter of 5 µm; peak counting times for analyzed elements varied between 10 and 40 s, background measurements at 50% of the peak counting duration on both sides of the analyzed peak. SEM: operating voltage of 25 kV and a working distance of ~15.0 mm. TIMA: dot-mapping mode with a working distance of 15 mm, spot size of ~92 nm, scanning at 3 µm resolution (operating at 25 kV, 11.6 nA). LA-ICP-MS mapping: laser energy of 5 J/cm2, repetition rate of 15 Hz, spot size of 10 µm, scan speed of 40 µm/s. | NIST 610, NIST 612, and GSD-1G as external standards | 2.021291 |  |  |  | 0.863316 | [9 empty] | 0.051025 | [5 empty] | 1658.066785 | [11 empty] | 2.197516 | [9 empty] | 30082.2 | [5 empty] | 596.778966 | [21 empty] | 39.05336 | [15 empty] | 14.23909 | [17 empty] | 0.285686 | [9 empty] | 0.131443 | [13 empty] | 1.884973 | [13 empty] | 1.484668 |  |  |  |  | 2025 | Wang, L., Han, R., Zhang, Y., Chen, Y., Liu, D. (2026). Unraveling the redistribution of trace elements during supergene processes: A case study from the Qingshan carbonate-hosted Zn-Pb deposit, SW China. Ore Geology Reviews, 188, 107059. |  | CHN | Southwest China
| Qingshan |  | Basin hydrothermal | Mississippi Valley-type (MVT) | MVT zinc-lead | Zn, Pb | Ge, Cd, Ag | Zn, Pb, Ge, Cd, Ag | Meng et al., 2023 |  | QSWL-13-3-spot no.6 | QSWL-13-3-spot no.6 | underground mine |  |  |  |  | ore material | polished section | grab | mineral separate | [5 empty] | mineralisation | primary sulfide ores and secondary non-sulfide ores |  |  | sphalerite, pyrite, galena, hemimorphite, willemite, goethite, smithsonite, cerussite | hydrothermal (stages 1–3), supergene | massive, brecciated, replacive, infilling | Sp1 |  |  |  | calcite, greenockite | polished sections (150 µm thick) | LA-ICPMS, EMPA, SEM-EDS | JEOL JXA-i SP100 microprobe equipped with five wavelength-dispersive spectrometers; Tescan Mira 3 field emission scanning electron microscope equipped with an energy dispersive spectrometer; Tescan Integrated Mineral Analyzer (TIMA) system comprising a field emission scanning electron microscope (Tescan Mira 3), integrated with four energy dispersive detectors (EDAXElement) | Guangzhou Tuoyan Analytical Technology Co., Ltd., Guizhou, China (GTAT) | EPMA: 15 kV accelerating potential and a beam current of 10 or 20 nA, with a defocused beam diameter of 5 µm; peak counting times for analyzed elements varied between 10 and 40 s, background measurements at 50% of the peak counting duration on both sides of the analyzed peak. SEM: operating voltage of 25 kV and a working distance of ~15.0 mm. TIMA: dot-mapping mode with a working distance of 15 mm, spot size of ~92 nm, scanning at 3 µm resolution (operating at 25 kV, 11.6 nA). LA-ICP-MS mapping: laser energy of 5 J/cm2, repetition rate of 15 Hz, spot size of 10 µm, scan speed of 40 µm/s. | NIST 610, NIST 612, and GSD-1G as external standards | 3.762771 |  |  |  | 2.377962 | [9 empty] | 0.083974 | [5 empty] | 1943.285678 | [11 empty] | 15.061378 | [9 empty] | 33944.56 | [5 empty] | 608.514376 |  |  |  | 0.56841 | [17 empty] | 49.918247 | [15 empty] | 48.8062 | [17 empty] | 3.080607 | [9 empty] | 0.122333 | [13 empty] | 2.110808 | [13 empty] | 38.429767 |  |  |  |  | 2025 | Wang, L., Han, R., Zhang, Y., Chen, Y., Liu, D. (2026). Unraveling the redistribution of trace elements during supergene processes: A case study from the Qingshan carbonate-hosted Zn-Pb deposit, SW China. Ore Geology Reviews, 188, 107059. |  | CHN | Southwest China
| Qingshan |  | Basin hydrothermal | Mississippi Valley-type (MVT) | MVT zinc-lead | Zn, Pb | Ge, Cd, Ag | Zn, Pb, Ge, Cd, Ag | Meng et al., 2023 |  | QSWL-13-3-spot no.7 | QSWL-13-3-spot no.7 | underground mine |  |  |  |  | ore material | polished section | grab | mineral separate | [5 empty] | mineralisation | primary sulfide ores and secondary non-sulfide ores |  |  | sphalerite, pyrite, galena, hemimorphite, willemite, goethite, smithsonite, cerussite | hydrothermal (stages 1–3), supergene | massive, brecciated, replacive, infilling | Sp1 |  |  |  | calcite, greenockite | polished sections (150 µm thick) | LA-ICPMS, EMPA, SEM-EDS | JEOL JXA-i SP100 microprobe equipped with five wavelength-dispersive spectrometers; Tescan Mira 3 field emission scanning electron microscope equipped with an energy dispersive spectrometer; Tescan Integrated Mineral Analyzer (TIMA) system comprising a field emission scanning electron microscope (Tescan Mira 3), integrated with four energy dispersive detectors (EDAXElement) | Guangzhou Tuoyan Analytical Technology Co., Ltd., Guizhou, China (GTAT) | EPMA: 15 kV accelerating potential and a beam current of 10 or 20 nA, with a defocused beam diameter of 5 µm; peak counting times for analyzed elements varied between 10 and 40 s, background measurements at 50% of the peak counting duration on both sides of the analyzed peak. SEM: operating voltage of 25 kV and a working distance of ~15.0 mm. TIMA: dot-mapping mode with a working distance of 15 mm, spot size of ~92 nm, scanning at 3 µm resolution (operating at 25 kV, 11.6 nA). LA-ICP-MS mapping: laser energy of 5 J/cm2, repetition rate of 15 Hz, spot size of 10 µm, scan speed of 40 µm/s. | NIST 610, NIST 612, and GSD-1G as external standards | 11.037725 |  |  |  | 7.679937 | [9 empty] | 1.041621 | [5 empty] | 1852.523612 | [11 empty] | 18.768334 | [9 empty] | 29737.65 | [5 empty] | 437.769524 | [7 empty] | 0.025931 | [13 empty] | 52.508494 | [15 empty] | 62.55022 | [17 empty] | 4.51407 | [9 empty] | 0.12959 | [13 empty] | 2.654243 | [13 empty] | 7.307327 |  |  |  |  | 2025 | Wang, L., Han, R., Zhang, Y., Chen, Y., Liu, D. (2026). Unraveling the redistribution of trace elements during supergene processes: A case study from the Qingshan carbonate-hosted Zn-Pb deposit, SW China. Ore Geology Reviews, 188, 107059. |  | CHN | Southwest China
| Qingshan |  | Basin hydrothermal | Mississippi Valley-type (MVT) | MVT zinc-lead | Zn, Pb | Ge, Cd, Ag | Zn, Pb, Ge, Cd, Ag | Meng et al., 2023 |  | QSWL-13-3-spot no.8 | QSWL-13-3-spot no.8 | underground mine |  |  |  |  | ore material | polished section | grab | mineral separate | [5 empty] | mineralisation | primary sulfide ores and secondary non-sulfide ores |  |  | sphalerite, pyrite, galena, hemimorphite, willemite, goethite, smithsonite, cerussite | hydrothermal (stages 1–3), supergene | massive, brecciated, replacive, infilling | Sp1 |  |  |  | calcite, greenockite | polished sections (150 µm thick) | LA-ICPMS, EMPA, SEM-EDS | JEOL JXA-i SP100 microprobe equipped with five wavelength-dispersive spectrometers; Tescan Mira 3 field emission scanning electron microscope equipped with an energy dispersive spectrometer; Tescan Integrated Mineral Analyzer (TIMA) system comprising a field emission scanning electron microscope (Tescan Mira 3), integrated with four energy dispersive detectors (EDAXElement) | Guangzhou Tuoyan Analytical Technology Co., Ltd., Guizhou, China (GTAT) | EPMA: 15 kV accelerating potential and a beam current of 10 or 20 nA, with a defocused beam diameter of 5 µm; peak counting times for analyzed elements varied between 10 and 40 s, background measurements at 50% of the peak counting duration on both sides of the analyzed peak. SEM: operating voltage of 25 kV and a working distance of ~15.0 mm. TIMA: dot-mapping mode with a working distance of 15 mm, spot size of ~92 nm, scanning at 3 µm resolution (operating at 25 kV, 11.6 nA). LA-ICP-MS mapping: laser energy of 5 J/cm2, repetition rate of 15 Hz, spot size of 10 µm, scan speed of 40 µm/s. | NIST 610, NIST 612, and GSD-1G as external standards | 0.697728 |  |  |  | 615.974226 | [9 empty] | 0.822461 | [5 empty] | 703.275477 | [11 empty] | 2.00663 | [9 empty] | 66736.2 | [5 empty] | 108.929437 |  |  |  | 0.371714 | [17 empty] | 137.443372 | [15 empty] | 0.755671 | [17 empty] | 68.440696 | [9 empty] | 0.143144 | [13 empty] | 0.709786 | [13 empty] | 11.296133 |  |  |  |  | 2025 | Wang, L., Han, R., Zhang, Y., Chen, Y., Liu, D. (2026). Unraveling the redistribution of trace elements during supergene processes: A case study from the Qingshan carbonate-hosted Zn-Pb deposit, SW China. Ore Geology Reviews, 188, 107059. |  | CHN | Southwest China
| Qingshan |  | Basin hydrothermal | Mississippi Valley-type (MVT) | MVT zinc-lead | Zn, Pb | Ge, Cd, Ag | Zn, Pb, Ge, Cd, Ag | Meng et al., 2023 |  | QSWL-13-3-spot no.9 | QSWL-13-3-spot no.9 | underground mine |  |  |  |  | ore material | polished section | grab | mineral separate | [5 empty] | mineralisation | primary sulfide ores and secondary non-sulfide ores |  |  | sphalerite, pyrite, galena, hemimorphite, willemite, goethite, smithsonite, cerussite | hydrothermal (stages 1–3), supergene | massive, brecciated, replacive, infilling | Sp1 |  |  |  | calcite, greenockite | polished sections (150 µm thick) | LA-ICPMS, EMPA, SEM-EDS | JEOL JXA-i SP100 microprobe equipped with five wavelength-dispersive spectrometers; Tescan Mira 3 field emission scanning electron microscope equipped with an energy dispersive spectrometer; Tescan Integrated Mineral Analyzer (TIMA) system comprising a field emission scanning electron microscope (Tescan Mira 3), integrated with four energy dispersive detectors (EDAXElement) | Guangzhou Tuoyan Analytical Technology Co., Ltd., Guizhou, China (GTAT) | EPMA: 15 kV accelerating potential and a beam current of 10 or 20 nA, with a defocused beam diameter of 5 µm; peak counting times for analyzed elements varied between 10 and 40 s, background measurements at 50% of the peak counting duration on both sides of the analyzed peak. SEM: operating voltage of 25 kV and a working distance of ~15.0 mm. TIMA: dot-mapping mode with a working distance of 15 mm, spot size of ~92 nm, scanning at 3 µm resolution (operating at 25 kV, 11.6 nA). LA-ICP-MS mapping: laser energy of 5 J/cm2, repetition rate of 15 Hz, spot size of 10 µm, scan speed of 40 µm/s. | NIST 610, NIST 612, and GSD-1G as external standards | 0.875138 |  |  |  | 1320.952946 | [9 empty] | 0.056644 | [5 empty] | 1166.54517 | [5 empty] | 0.58243 | [5 empty] | 3.313761 | [9 empty] | 49544.82 |  | 0.513129 |  |  |  | 225.674717 |  |  |  | 0.50692 | [17 empty] | 85.508175 | [15 empty] | 8.594718 | [17 empty] | 0.926962 | [9 empty] | 0.162727 | [13 empty] | 0.274442 | [13 empty] | 6.962184 |  |  |  |  | 2025 | Wang, L., Han, R., Zhang, Y., Chen, Y., Liu, D. (2026). Unraveling the redistribution of trace elements during supergene processes: A case study from the Qingshan carbonate-hosted Zn-Pb deposit, SW China. Ore Geology Reviews, 188, 107059. |  | CHN | Southwest China
| Qingshan |  | Basin hydrothermal | Mississippi Valley-type (MVT) | MVT zinc-lead | Zn, Pb | Ge, Cd, Ag | Zn, Pb, Ge, Cd, Ag | Meng et al., 2023 |  | QSWL-13-3-spot no.10 | QSWL-13-3-spot no.10 | underground mine |  |  |  |  | ore material | polished section | grab | mineral separate | [5 empty] | mineralisation | primary sulfide ores and secondary non-sulfide ores |  |  | sphalerite, pyrite, galena, hemimorphite, willemite, goethite, smithsonite, cerussite | hydrothermal (stages 1–3), supergene | massive, brecciated, replacive, infilling | Sp1 |  |  |  | calcite, greenockite | polished sections (150 µm thick) | LA-ICPMS, EMPA, SEM-EDS | JEOL JXA-i SP100 microprobe equipped with five wavelength-dispersive spectrometers; Tescan Mira 3 field emission scanning electron microscope equipped with an energy dispersive spectrometer; Tescan Integrated Mineral Analyzer (TIMA) system comprising a field emission scanning electron microscope (Tescan Mira 3), integrated with four energy dispersive detectors (EDAXElement) | Guangzhou Tuoyan Analytical Technology Co., Ltd., Guizhou, China (GTAT) | EPMA: 15 kV accelerating potential and a beam current of 10 or 20 nA, with a defocused beam diameter of 5 µm; peak counting times for analyzed elements varied between 10 and 40 s, background measurements at 50% of the peak counting duration on both sides of the analyzed peak. SEM: operating voltage of 25 kV and a working distance of ~15.0 mm. TIMA: dot-mapping mode with a working distance of 15 mm, spot size of ~92 nm, scanning at 3 µm resolution (operating at 25 kV, 11.6 nA). LA-ICP-MS mapping: laser energy of 5 J/cm2, repetition rate of 15 Hz, spot size of 10 µm, scan speed of 40 µm/s. | NIST 610, NIST 612, and GSD-1G as external standards | 208.035577 |  |  |  | 737.337576 | [9 empty] | 0.039772 | [5 empty] | 1668.970352 | [5 empty] | 0.497056 | [5 empty] | 42.620641 | [9 empty] | 25136.26936 | [5 empty] | 272.384043 |  |  |  | 0.338348 | [17 empty] | 42.813246 | [15 empty] | 91.603659 | [17 empty] | 15.368227 | [9 empty] | 0.126428 | [13 empty] | 1.054314 | [18 empty] | 2025 | Wang, L., Han, R., Zhang, Y., Chen, Y., Liu, D. (2026). Unraveling the redistribution of trace elements during supergene processes: A case study from the Qingshan carbonate-hosted Zn-Pb deposit, SW China. Ore Geology Reviews, 188, 107059. |  | CHN | Southwest China
| Qingshan |  | Basin hydrothermal | Mississippi Valley-type (MVT) | MVT zinc-lead | Zn, Pb | Ge, Cd, Ag | Zn, Pb, Ge, Cd, Ag | Meng et al., 2023 |  | QSWL-13-3-spot no.11 | QSWL-13-3-spot no.11 | underground mine |  |  |  |  | ore material | polished section | grab | mineral separate | [5 empty] | mineralisation | primary sulfide ores and secondary non-sulfide ores |  |  | sphalerite, pyrite, galena, hemimorphite, willemite, goethite, smithsonite, cerussite | hydrothermal (stages 1–3), supergene | massive, brecciated, replacive, infilling | Sp1 |  |  |  | calcite, greenockite | polished sections (150 µm thick) | LA-ICPMS, EMPA, SEM-EDS | JEOL JXA-i SP100 microprobe equipped with five wavelength-dispersive spectrometers; Tescan Mira 3 field emission scanning electron microscope equipped with an energy dispersive spectrometer; Tescan Integrated Mineral Analyzer (TIMA) system comprising a field emission scanning electron microscope (Tescan Mira 3), integrated with four energy dispersive detectors (EDAXElement) | Guangzhou Tuoyan Analytical Technology Co., Ltd., Guizhou, China (GTAT) | EPMA: 15 kV accelerating potential and a beam current of 10 or 20 nA, with a defocused beam diameter of 5 µm; peak counting times for analyzed elements varied between 10 and 40 s, background measurements at 50% of the peak counting duration on both sides of the analyzed peak. SEM: operating voltage of 25 kV and a working distance of ~15.0 mm. TIMA: dot-mapping mode with a working distance of 15 mm, spot size of ~92 nm, scanning at 3 µm resolution (operating at 25 kV, 11.6 nA). LA-ICP-MS mapping: laser energy of 5 J/cm2, repetition rate of 15 Hz, spot size of 10 µm, scan speed of 40 µm/s. | NIST 610, NIST 612, and GSD-1G as external standards | 12.083791 | [19 empty] | 2557.224655 | [11 empty] | 4.321971 | [9 empty] | 44731.15 |  | 0.053781 |  |  |  | 398.50338 | [21 empty] | 73.68027 | [15 empty] | 38.644094 | [17 empty] | 7.363959 | [23 empty] | 2.150478 | [18 empty] | 2025 | Wang, L., Han, R., Zhang, Y., Chen, Y., Liu, D. (2026). Unraveling the redistribution of trace elements during supergene processes: A case study from the Qingshan carbonate-hosted Zn-Pb deposit, SW China. Ore Geology Reviews, 188, 107059. |  | CHN | Southwest China
| Qingshan |  | Basin hydrothermal | Mississippi Valley-type (MVT) | MVT zinc-lead | Zn, Pb | Ge, Cd, Ag | Zn, Pb, Ge, Cd, Ag | Meng et al., 2023 |  | Geometric mean-2 | Geometric mean-2 | underground mine |  |  |  |  | ore material | polished section | grab | mineral separate | [5 empty] | mineralisation | primary sulfide ores and secondary non-sulfide ores |  |  | sphalerite, pyrite, galena, hemimorphite, willemite, goethite, smithsonite, cerussite | hydrothermal (stages 1–3), supergene | massive, brecciated, replacive, infilling | colloform, oscillatory zoning, replacement, core-mantle-rim, dendritic, botryoidal, euhedral, subhedral, anhedral |  |  |  | calcite, greenockite | polished sections (150 µm thick) | LA-ICPMS, EMPA, SEM-EDS | JEOL JXA-i SP100 microprobe equipped with five wavelength-dispersive spectrometers; Tescan Mira 3 field emission scanning electron microscope equipped with an energy dispersive spectrometer; Tescan Integrated Mineral Analyzer (TIMA) system comprising a field emission scanning electron microscope (Tescan Mira 3), integrated with four energy dispersive detectors (EDAXElement) | Guangzhou Tuoyan Analytical Technology Co., Ltd., Guizhou, China (GTAT) | EPMA: 15 kV accelerating potential and a beam current of 10 or 20 nA, with a defocused beam diameter of 5 µm; peak counting times for analyzed elements varied between 10 and 40 s, background measurements at 50% of the peak counting duration on both sides of the analyzed peak. SEM: operating voltage of 25 kV and a working distance of ~15.0 mm. TIMA: dot-mapping mode with a working distance of 15 mm, spot size of ~92 nm, scanning at 3 µm resolution (operating at 25 kV, 11.6 nA). LA-ICP-MS mapping: laser energy of 5 J/cm2, repetition rate of 15 Hz, spot size of 10 µm, scan speed of 40 µm/s. | NIST 610, NIST 612, and GSD-1G as external standards | 5.515808 |  | 3.437858 |  | 145.754453 | [9 empty] | 0.148517 |  |  |  | 904.595949 |  | 1555.947294 | [5 empty] | 2.34298 | [5 empty] | 8.090073 | [9 empty] | 36532.54 |  | 0.150808 |  |  |  | 283.725139 |  |  |  | 0.383428 | [15 empty] | 70.506545 |  | 57.348516 | [9 empty] | 25.782805 | [5 empty] | 17.201769 | [17 empty] | 2.242924 |  |  |  | 856.352799 |  | 117240.2 |  |  |  | 0.125657 |  | 47.566468 | [9 empty] | 566.211313 |  | 1.070655 | [5 empty] | 2.492127 | [7 empty] | 1.810204 |  |  |  |  | 2025 | Wang, L., Han, R., Zhang, Y., Chen, Y., Liu, D. (2026). Unraveling the redistribution of trace elements during supergene processes: A case study from the Qingshan carbonate-hosted Zn-Pb deposit, SW China. Ore Geology Reviews, 188, 107059. |  | CHN | Southwest China
| Qingshan |  | Basin hydrothermal | Mississippi Valley-type (MVT) | MVT zinc-lead | Zn, Pb | Ge, Cd, Ag | Zn, Pb, Ge, Cd, Ag | Meng et al., 2023 |  | Arithmetlc mean-2 | Arithmetlc mean-2 | underground mine |  |  |  |  | ore material | polished section | grab | mineral separate | [5 empty] | mineralisation | primary sulfide ores and secondary non-sulfide ores |  |  | sphalerite, pyrite, galena, hemimorphite, willemite, goethite, smithsonite, cerussite | hydrothermal (stages 1–3), supergene | massive, brecciated, replacive, infilling | colloform, oscillatory zoning, replacement, core-mantle-rim, dendritic, botryoidal, euhedral, subhedral, anhedral |  |  |  | calcite, greenockite | polished sections (150 µm thick) | LA-ICPMS, EMPA, SEM-EDS | JEOL JXA-i SP100 microprobe equipped with five wavelength-dispersive spectrometers; Tescan Mira 3 field emission scanning electron microscope equipped with an energy dispersive spectrometer; Tescan Integrated Mineral Analyzer (TIMA) system comprising a field emission scanning electron microscope (Tescan Mira 3), integrated with four energy dispersive detectors (EDAXElement) | Guangzhou Tuoyan Analytical Technology Co., Ltd., Guizhou, China (GTAT) | EPMA: 15 kV accelerating potential and a beam current of 10 or 20 nA, with a defocused beam diameter of 5 µm; peak counting times for analyzed elements varied between 10 and 40 s, background measurements at 50% of the peak counting duration on both sides of the analyzed peak. SEM: operating voltage of 25 kV and a working distance of ~15.0 mm. TIMA: dot-mapping mode with a working distance of 15 mm, spot size of ~92 nm, scanning at 3 µm resolution (operating at 25 kV, 11.6 nA). LA-ICP-MS mapping: laser energy of 5 J/cm2, repetition rate of 15 Hz, spot size of 10 µm, scan speed of 40 µm/s. | NIST 610, NIST 612, and GSD-1G as external standards | 24.500044 |  | 3.821592 |  | 612.246293 | [9 empty] | 0.243287 |  |  |  | 983.566746 |  | 1741.505727 | [5 empty] | 2.372413 | [5 empty] | 12.969162 | [9 empty] | 39475.63 |  | 0.282098 |  |  |  | 341.594799 |  |  |  | 0.397292 | [15 empty] | 71.796808 |  | 67.214164 | [9 empty] | 25.908304 | [5 empty] | 30.724528 | [17 empty] | 4.599206 |  |  |  | 900.241296 |  | 117255.9 |  |  |  | 0.139413 |  | 53.539251 | [9 empty] | 590.599637 |  | 1.317308 | [5 empty] | 2.607594 | [7 empty] | 2.200685 |  |  |  |  | 2025 | Wang, L., Han, R., Zhang, Y., Chen, Y., Liu, D. (2026). Unraveling the redistribution of trace elements during supergene processes: A case study from the Qingshan carbonate-hosted Zn-Pb deposit, SW China. Ore Geology Reviews, 188, 107059. |  | CHN | Southwest China
| Qingshan |  | Basin hydrothermal | Mississippi Valley-type (MVT) | MVT zinc-lead | Zn, Pb | Ge, Cd, Ag | Zn, Pb, Ge, Cd, Ag | Meng et al., 2023 |  | QSWL-5-1-spot no.1 | QSWL-5-1-spot no.1 | underground mine |  |  |  |  | ore material | polished section | grab | mineral separate | [5 empty] | mineralisation | primary sulfide ores and secondary non-sulfide ores |  |  | sphalerite, pyrite, galena, hemimorphite, willemite, goethite, smithsonite, cerussite | hydrothermal (stages 1–3), supergene | massive, brecciated, replacive, infilling | Sp2 |  |  |  | calcite, greenockite | polished sections (150 µm thick) | LA-ICPMS, EMPA, SEM-EDS | JEOL JXA-i SP100 microprobe equipped with five wavelength-dispersive spectrometers; Tescan Mira 3 field emission scanning electron microscope equipped with an energy dispersive spectrometer; Tescan Integrated Mineral Analyzer (TIMA) system comprising a field emission scanning electron microscope (Tescan Mira 3), integrated with four energy dispersive detectors (EDAXElement) | Guangzhou Tuoyan Analytical Technology Co., Ltd., Guizhou, China (GTAT) | EPMA: 15 kV accelerating potential and a beam current of 10 or 20 nA, with a defocused beam diameter of 5 µm; peak counting times for analyzed elements varied between 10 and 40 s, background measurements at 50% of the peak counting duration on both sides of the analyzed peak. SEM: operating voltage of 25 kV and a working distance of ~15.0 mm. TIMA: dot-mapping mode with a working distance of 15 mm, spot size of ~92 nm, scanning at 3 µm resolution (operating at 25 kV, 11.6 nA). LA-ICP-MS mapping: laser energy of 5 J/cm2, repetition rate of 15 Hz, spot size of 10 µm, scan speed of 40 µm/s. | NIST 610, NIST 612, and GSD-1G as external standards | 0.209447 |  |  |  | 1.685884 | [15 empty] | 2745.322352 | [21 empty] | 19291.58 | [5 empty] | 902.309686 | [21 empty] | 29.526242 | [15 empty] | 126.576231 | [17 empty] | 0.495621 | [23 empty] | 5.154192 | [18 empty] | 2025 | Wang, L., Han, R., Zhang, Y., Chen, Y., Liu, D. (2026). Unraveling the redistribution of trace elements during supergene processes: A case study from the Qingshan carbonate-hosted Zn-Pb deposit, SW China. Ore Geology Reviews, 188, 107059. |  | CHN | Southwest China
| Qingshan |  | Basin hydrothermal | Mississippi Valley-type (MVT) | MVT zinc-lead | Zn, Pb | Ge, Cd, Ag | Zn, Pb, Ge, Cd, Ag | Meng et al., 2023 |  | QSWL-5-1-spot no.2 | QSWL-5-1-spot no.2 | underground mine |  |  |  |  | ore material | polished section | grab | mineral separate | [5 empty] | mineralisation | primary sulfide ores and secondary non-sulfide ores |  |  | sphalerite, pyrite, galena, hemimorphite, willemite, goethite, smithsonite, cerussite | hydrothermal (stages 1–3), supergene | massive, brecciated, replacive, infilling | Sp2 |  |  |  | calcite, greenockite | polished sections (150 µm thick) | LA-ICPMS, EMPA, SEM-EDS | JEOL JXA-i SP100 microprobe equipped with five wavelength-dispersive spectrometers; Tescan Mira 3 field emission scanning electron microscope equipped with an energy dispersive spectrometer; Tescan Integrated Mineral Analyzer (TIMA) system comprising a field emission scanning electron microscope (Tescan Mira 3), integrated with four energy dispersive detectors (EDAXElement) | Guangzhou Tuoyan Analytical Technology Co., Ltd., Guizhou, China (GTAT) | EPMA: 15 kV accelerating potential and a beam current of 10 or 20 nA, with a defocused beam diameter of 5 µm; peak counting times for analyzed elements varied between 10 and 40 s, background measurements at 50% of the peak counting duration on both sides of the analyzed peak. SEM: operating voltage of 25 kV and a working distance of ~15.0 mm. TIMA: dot-mapping mode with a working distance of 15 mm, spot size of ~92 nm, scanning at 3 µm resolution (operating at 25 kV, 11.6 nA). LA-ICP-MS mapping: laser energy of 5 J/cm2, repetition rate of 15 Hz, spot size of 10 µm, scan speed of 40 µm/s. | NIST 610, NIST 612, and GSD-1G as external standards | 0.123788 |  |  |  | 4.03715 | [15 empty] | 2046.624358 | [21 empty] | 35851.98 | [5 empty] | 749.057858 | [21 empty] | 64.850088 | [15 empty] | 158.450139 | [17 empty] | 1.335041 | [23 empty] | 5.562159 | [18 empty] | 2025 | Wang, L., Han, R., Zhang, Y., Chen, Y., Liu, D. (2026). Unraveling the redistribution of trace elements during supergene processes: A case study from the Qingshan carbonate-hosted Zn-Pb deposit, SW China. Ore Geology Reviews, 188, 107059. |  | CHN | Southwest China
| Qingshan |  | Basin hydrothermal | Mississippi Valley-type (MVT) | MVT zinc-lead | Zn, Pb | Ge, Cd, Ag | Zn, Pb, Ge, Cd, Ag | Meng et al., 2023 |  | QSWL-5-1-spot no.3 | QSWL-5-1-spot no.3 | underground mine |  |  |  |  | ore material | polished section | grab | mineral separate | [5 empty] | mineralisation | primary sulfide ores and secondary non-sulfide ores |  |  | sphalerite, pyrite, galena, hemimorphite, willemite, goethite, smithsonite, cerussite | hydrothermal (stages 1–3), supergene | massive, brecciated, replacive, infilling | Sp2 |  |  |  | calcite, greenockite | polished sections (150 µm thick) | LA-ICPMS, EMPA, SEM-EDS | JEOL JXA-i SP100 microprobe equipped with five wavelength-dispersive spectrometers; Tescan Mira 3 field emission scanning electron microscope equipped with an energy dispersive spectrometer; Tescan Integrated Mineral Analyzer (TIMA) system comprising a field emission scanning electron microscope (Tescan Mira 3), integrated with four energy dispersive detectors (EDAXElement) | Guangzhou Tuoyan Analytical Technology Co., Ltd., Guizhou, China (GTAT) | EPMA: 15 kV accelerating potential and a beam current of 10 or 20 nA, with a defocused beam diameter of 5 µm; peak counting times for analyzed elements varied between 10 and 40 s, background measurements at 50% of the peak counting duration on both sides of the analyzed peak. SEM: operating voltage of 25 kV and a working distance of ~15.0 mm. TIMA: dot-mapping mode with a working distance of 15 mm, spot size of ~92 nm, scanning at 3 µm resolution (operating at 25 kV, 11.6 nA). LA-ICP-MS mapping: laser energy of 5 J/cm2, repetition rate of 15 Hz, spot size of 10 µm, scan speed of 40 µm/s. | NIST 610, NIST 612, and GSD-1G as external standards | 0.156896 |  |  |  | 2.403707 | [15 empty] | 2717.2479 | [21 empty] | 22167.61 | [5 empty] | 729.073546 | [21 empty] | 40.395162 | [15 empty] | 126.105621 | [17 empty] | 0.511577 | [23 empty] | 4.365433 | [18 empty] | 2025 | Wang, L., Han, R., Zhang, Y., Chen, Y., Liu, D. (2026). Unraveling the redistribution of trace elements during supergene processes: A case study from the Qingshan carbonate-hosted Zn-Pb deposit, SW China. Ore Geology Reviews, 188, 107059. |  | CHN | Southwest China
| Qingshan |  | Basin hydrothermal | Mississippi Valley-type (MVT) | MVT zinc-lead | Zn, Pb | Ge, Cd, Ag | Zn, Pb, Ge, Cd, Ag | Meng et al., 2023 |  | QSWL-5-1-spot no.4 | QSWL-5-1-spot no.4 | underground mine |  |  |  |  | ore material | polished section | grab | mineral separate | [5 empty] | mineralisation | primary sulfide ores and secondary non-sulfide ores |  |  | sphalerite, pyrite, galena, hemimorphite, willemite, goethite, smithsonite, cerussite | hydrothermal (stages 1–3), supergene | massive, brecciated, replacive, infilling | Sp2 |  |  |  | calcite, greenockite | polished sections (150 µm thick) | LA-ICPMS, EMPA, SEM-EDS | JEOL JXA-i SP100 microprobe equipped with five wavelength-dispersive spectrometers; Tescan Mira 3 field emission scanning electron microscope equipped with an energy dispersive spectrometer; Tescan Integrated Mineral Analyzer (TIMA) system comprising a field emission scanning electron microscope (Tescan Mira 3), integrated with four energy dispersive detectors (EDAXElement) | Guangzhou Tuoyan Analytical Technology Co., Ltd., Guizhou, China (GTAT) | EPMA: 15 kV accelerating potential and a beam current of 10 or 20 nA, with a defocused beam diameter of 5 µm; peak counting times for analyzed elements varied between 10 and 40 s, background measurements at 50% of the peak counting duration on both sides of the analyzed peak. SEM: operating voltage of 25 kV and a working distance of ~15.0 mm. TIMA: dot-mapping mode with a working distance of 15 mm, spot size of ~92 nm, scanning at 3 µm resolution (operating at 25 kV, 11.6 nA). LA-ICP-MS mapping: laser energy of 5 J/cm2, repetition rate of 15 Hz, spot size of 10 µm, scan speed of 40 µm/s. | NIST 610, NIST 612, and GSD-1G as external standards | 0.127375 |  |  |  | 1.714754 | [15 empty] | 2740.513643 | [21 empty] | 20142.51 | [5 empty] | 735.76708 | [21 empty] | 35.490747 | [15 empty] | 150.346945 | [17 empty] | 0.187991 | [23 empty] | 3.845885 | [18 empty] | 2025 | Wang, L., Han, R., Zhang, Y., Chen, Y., Liu, D. (2026). Unraveling the redistribution of trace elements during supergene processes: A case study from the Qingshan carbonate-hosted Zn-Pb deposit, SW China. Ore Geology Reviews, 188, 107059. |  | CHN | Southwest China
| Qingshan |  | Basin hydrothermal | Mississippi Valley-type (MVT) | MVT zinc-lead | Zn, Pb | Ge, Cd, Ag | Zn, Pb, Ge, Cd, Ag | Meng et al., 2023 |  | QSWL-5-1-spot no.5 | QSWL-5-1-spot no.5 | underground mine |  |  |  |  | ore material | polished section | grab | mineral separate | [5 empty] | mineralisation | primary sulfide ores and secondary non-sulfide ores |  |  | sphalerite, pyrite, galena, hemimorphite, willemite, goethite, smithsonite, cerussite | hydrothermal (stages 1–3), supergene | massive, brecciated, replacive, infilling | Sp2 |  |  |  | calcite, greenockite | polished sections (150 µm thick) | LA-ICPMS, EMPA, SEM-EDS | JEOL JXA-i SP100 microprobe equipped with five wavelength-dispersive spectrometers; Tescan Mira 3 field emission scanning electron microscope equipped with an energy dispersive spectrometer; Tescan Integrated Mineral Analyzer (TIMA) system comprising a field emission scanning electron microscope (Tescan Mira 3), integrated with four energy dispersive detectors (EDAXElement) | Guangzhou Tuoyan Analytical Technology Co., Ltd., Guizhou, China (GTAT) | EPMA: 15 kV accelerating potential and a beam current of 10 or 20 nA, with a defocused beam diameter of 5 µm; peak counting times for analyzed elements varied between 10 and 40 s, background measurements at 50% of the peak counting duration on both sides of the analyzed peak. SEM: operating voltage of 25 kV and a working distance of ~15.0 mm. TIMA: dot-mapping mode with a working distance of 15 mm, spot size of ~92 nm, scanning at 3 µm resolution (operating at 25 kV, 11.6 nA). LA-ICP-MS mapping: laser energy of 5 J/cm2, repetition rate of 15 Hz, spot size of 10 µm, scan speed of 40 µm/s. | NIST 610, NIST 612, and GSD-1G as external standards | 0.075522 |  |  |  | 1.377693 | [15 empty] | 2755.139328 | [21 empty] | 17282.49 | [5 empty] | 948.990342 | [21 empty] | 26.351177 | [15 empty] | 92.510931 | [17 empty] | 0.163359 | [23 empty] | 4.146893 | [18 empty] | 2025 | Wang, L., Han, R., Zhang, Y., Chen, Y., Liu, D. (2026). Unraveling the redistribution of trace elements during supergene processes: A case study from the Qingshan carbonate-hosted Zn-Pb deposit, SW China. Ore Geology Reviews, 188, 107059. |  | CHN | Southwest China
| Qingshan |  | Basin hydrothermal | Mississippi Valley-type (MVT) | MVT zinc-lead | Zn, Pb | Ge, Cd, Ag | Zn, Pb, Ge, Cd, Ag | Meng et al., 2023 |  | QSWL-5-1-spot no.6 | QSWL-5-1-spot no.6 | underground mine |  |  |  |  | ore material | polished section | grab | mineral separate | [5 empty] | mineralisation | primary sulfide ores and secondary non-sulfide ores |  |  | sphalerite, pyrite, galena, hemimorphite, willemite, goethite, smithsonite, cerussite | hydrothermal (stages 1–3), supergene | massive, brecciated, replacive, infilling | Sp2 |  |  |  | calcite, greenockite | polished sections (150 µm thick) | LA-ICPMS, EMPA, SEM-EDS | JEOL JXA-i SP100 microprobe equipped with five wavelength-dispersive spectrometers; Tescan Mira 3 field emission scanning electron microscope equipped with an energy dispersive spectrometer; Tescan Integrated Mineral Analyzer (TIMA) system comprising a field emission scanning electron microscope (Tescan Mira 3), integrated with four energy dispersive detectors (EDAXElement) | Guangzhou Tuoyan Analytical Technology Co., Ltd., Guizhou, China (GTAT) | EPMA: 15 kV accelerating potential and a beam current of 10 or 20 nA, with a defocused beam diameter of 5 µm; peak counting times for analyzed elements varied between 10 and 40 s, background measurements at 50% of the peak counting duration on both sides of the analyzed peak. SEM: operating voltage of 25 kV and a working distance of ~15.0 mm. TIMA: dot-mapping mode with a working distance of 15 mm, spot size of ~92 nm, scanning at 3 µm resolution (operating at 25 kV, 11.6 nA). LA-ICP-MS mapping: laser energy of 5 J/cm2, repetition rate of 15 Hz, spot size of 10 µm, scan speed of 40 µm/s. | NIST 610, NIST 612, and GSD-1G as external standards | 0.171491 | [19 empty] | 4074.610359 | [21 empty] | 27652.84 | [5 empty] | 537.234822 | [21 empty] | 38.932366 | [15 empty] | 115.206308 | [17 empty] | 0.434666 | [23 empty] | 2.801529 | [18 empty] | 2025 | Wang, L., Han, R., Zhang, Y., Chen, Y., Liu, D. (2026). Unraveling the redistribution of trace elements during supergene processes: A case study from the Qingshan carbonate-hosted Zn-Pb deposit, SW China. Ore Geology Reviews, 188, 107059. |  | CHN | Southwest China
| Qingshan |  | Basin hydrothermal | Mississippi Valley-type (MVT) | MVT zinc-lead | Zn, Pb | Ge, Cd, Ag | Zn, Pb, Ge, Cd, Ag | Meng et al., 2023 |  | QSWL-5-1-spot no.7 | QSWL-5-1-spot no.7 | underground mine |  |  |  |  | ore material | polished section | grab | mineral separate | [5 empty] | mineralisation | primary sulfide ores and secondary non-sulfide ores |  |  | sphalerite, pyrite, galena, hemimorphite, willemite, goethite, smithsonite, cerussite | hydrothermal (stages 1–3), supergene | massive, brecciated, replacive, infilling | Sp2 |  |  |  | calcite, greenockite | polished sections (150 µm thick) | LA-ICPMS, EMPA, SEM-EDS | JEOL JXA-i SP100 microprobe equipped with five wavelength-dispersive spectrometers; Tescan Mira 3 field emission scanning electron microscope equipped with an energy dispersive spectrometer; Tescan Integrated Mineral Analyzer (TIMA) system comprising a field emission scanning electron microscope (Tescan Mira 3), integrated with four energy dispersive detectors (EDAXElement) | Guangzhou Tuoyan Analytical Technology Co., Ltd., Guizhou, China (GTAT) | EPMA: 15 kV accelerating potential and a beam current of 10 or 20 nA, with a defocused beam diameter of 5 µm; peak counting times for analyzed elements varied between 10 and 40 s, background measurements at 50% of the peak counting duration on both sides of the analyzed peak. SEM: operating voltage of 25 kV and a working distance of ~15.0 mm. TIMA: dot-mapping mode with a working distance of 15 mm, spot size of ~92 nm, scanning at 3 µm resolution (operating at 25 kV, 11.6 nA). LA-ICP-MS mapping: laser energy of 5 J/cm2, repetition rate of 15 Hz, spot size of 10 µm, scan speed of 40 µm/s. | NIST 610, NIST 612, and GSD-1G as external standards | 0.172802 | [19 empty] | 3211.573829 | [21 empty] | 11380.82 | [5 empty] | 869.016042 | [21 empty] | 14.119875 | [15 empty] | 89.307474 | [41 empty] | 3.279397 | [18 empty] | 2025 | Wang, L., Han, R., Zhang, Y., Chen, Y., Liu, D. (2026). Unraveling the redistribution of trace elements during supergene processes: A case study from the Qingshan carbonate-hosted Zn-Pb deposit, SW China. Ore Geology Reviews, 188, 107059. |  | CHN | Southwest China
| Qingshan |  | Basin hydrothermal | Mississippi Valley-type (MVT) | MVT zinc-lead | Zn, Pb | Ge, Cd, Ag | Zn, Pb, Ge, Cd, Ag | Meng et al., 2023 |  | QSWL-5-1-spot no.8 | QSWL-5-1-spot no.8 | underground mine |  |  |  |  | ore material | polished section | grab | mineral separate | [5 empty] | mineralisation | primary sulfide ores and secondary non-sulfide ores |  |  | sphalerite, pyrite, galena, hemimorphite, willemite, goethite, smithsonite, cerussite | hydrothermal (stages 1–3), supergene | massive, brecciated, replacive, infilling | Sp2 |  |  |  | calcite, greenockite | polished sections (150 µm thick) | LA-ICPMS, EMPA, SEM-EDS | JEOL JXA-i SP100 microprobe equipped with five wavelength-dispersive spectrometers; Tescan Mira 3 field emission scanning electron microscope equipped with an energy dispersive spectrometer; Tescan Integrated Mineral Analyzer (TIMA) system comprising a field emission scanning electron microscope (Tescan Mira 3), integrated with four energy dispersive detectors (EDAXElement) | Guangzhou Tuoyan Analytical Technology Co., Ltd., Guizhou, China (GTAT) | EPMA: 15 kV accelerating potential and a beam current of 10 or 20 nA, with a defocused beam diameter of 5 µm; peak counting times for analyzed elements varied between 10 and 40 s, background measurements at 50% of the peak counting duration on both sides of the analyzed peak. SEM: operating voltage of 25 kV and a working distance of ~15.0 mm. TIMA: dot-mapping mode with a working distance of 15 mm, spot size of ~92 nm, scanning at 3 µm resolution (operating at 25 kV, 11.6 nA). LA-ICP-MS mapping: laser energy of 5 J/cm2, repetition rate of 15 Hz, spot size of 10 µm, scan speed of 40 µm/s. | NIST 610, NIST 612, and GSD-1G as external standards | 0.12617 |  |  |  | 3.056092 | [15 empty] | 3671.041481 | [21 empty] | 37062.4 | [5 empty] | 507.782842 | [21 empty] | 56.52383 | [15 empty] | 115.835205 | [17 empty] | 0.231265 | [23 empty] | 2.689659 | [18 empty] | 2025 | Wang, L., Han, R., Zhang, Y., Chen, Y., Liu, D. (2026). Unraveling the redistribution of trace elements during supergene processes: A case study from the Qingshan carbonate-hosted Zn-Pb deposit, SW China. Ore Geology Reviews, 188, 107059. |  | CHN | Southwest China
| Qingshan |  | Basin hydrothermal | Mississippi Valley-type (MVT) | MVT zinc-lead | Zn, Pb | Ge, Cd, Ag | Zn, Pb, Ge, Cd, Ag | Meng et al., 2023 |  | QSWL-5-1-spot no.9 | QSWL-5-1-spot no.9 | underground mine |  |  |  |  | ore material | polished section | grab | mineral separate | [5 empty] | mineralisation | primary sulfide ores and secondary non-sulfide ores |  |  | sphalerite, pyrite, galena, hemimorphite, willemite, goethite, smithsonite, cerussite | hydrothermal (stages 1–3), supergene | massive, brecciated, replacive, infilling | Sp2 |  |  |  | calcite, greenockite | polished sections (150 µm thick) | LA-ICPMS, EMPA, SEM-EDS | JEOL JXA-i SP100 microprobe equipped with five wavelength-dispersive spectrometers; Tescan Mira 3 field emission scanning electron microscope equipped with an energy dispersive spectrometer; Tescan Integrated Mineral Analyzer (TIMA) system comprising a field emission scanning electron microscope (Tescan Mira 3), integrated with four energy dispersive detectors (EDAXElement) | Guangzhou Tuoyan Analytical Technology Co., Ltd., Guizhou, China (GTAT) | EPMA: 15 kV accelerating potential and a beam current of 10 or 20 nA, with a defocused beam diameter of 5 µm; peak counting times for analyzed elements varied between 10 and 40 s, background measurements at 50% of the peak counting duration on both sides of the analyzed peak. SEM: operating voltage of 25 kV and a working distance of ~15.0 mm. TIMA: dot-mapping mode with a working distance of 15 mm, spot size of ~92 nm, scanning at 3 µm resolution (operating at 25 kV, 11.6 nA). LA-ICP-MS mapping: laser energy of 5 J/cm2, repetition rate of 15 Hz, spot size of 10 µm, scan speed of 40 µm/s. | NIST 610, NIST 612, and GSD-1G as external standards | 4.398444 |  |  |  | 6.003785 | [15 empty] | 3450.454588 | [21 empty] | 14805.11 |  | 0.674328 |  |  |  | 962.198654 | [21 empty] | 19.380384 | [15 empty] | 115.165467 | [17 empty] | 0.226316 | [23 empty] | 4.361006 | [18 empty] | 2025 | Wang, L., Han, R., Zhang, Y., Chen, Y., Liu, D. (2026). Unraveling the redistribution of trace elements during supergene processes: A case study from the Qingshan carbonate-hosted Zn-Pb deposit, SW China. Ore Geology Reviews, 188, 107059. |  | CHN | Southwest China
| Qingshan |  | Basin hydrothermal | Mississippi Valley-type (MVT) | MVT zinc-lead | Zn, Pb | Ge, Cd, Ag | Zn, Pb, Ge, Cd, Ag | Meng et al., 2023 |  | QSWL-5-1-spot no.10 | QSWL-5-1-spot no.10 | underground mine |  |  |  |  | ore material | polished section | grab | mineral separate | [5 empty] | mineralisation | primary sulfide ores and secondary non-sulfide ores |  |  | sphalerite, pyrite, galena, hemimorphite, willemite, goethite, smithsonite, cerussite | hydrothermal (stages 1–3), supergene | massive, brecciated, replacive, infilling | Sp2 |  |  |  | calcite, greenockite | polished sections (150 µm thick) | LA-ICPMS, EMPA, SEM-EDS | JEOL JXA-i SP100 microprobe equipped with five wavelength-dispersive spectrometers; Tescan Mira 3 field emission scanning electron microscope equipped with an energy dispersive spectrometer; Tescan Integrated Mineral Analyzer (TIMA) system comprising a field emission scanning electron microscope (Tescan Mira 3), integrated with four energy dispersive detectors (EDAXElement) | Guangzhou Tuoyan Analytical Technology Co., Ltd., Guizhou, China (GTAT) | EPMA: 15 kV accelerating potential and a beam current of 10 or 20 nA, with a defocused beam diameter of 5 µm; peak counting times for analyzed elements varied between 10 and 40 s, background measurements at 50% of the peak counting duration on both sides of the analyzed peak. SEM: operating voltage of 25 kV and a working distance of ~15.0 mm. TIMA: dot-mapping mode with a working distance of 15 mm, spot size of ~92 nm, scanning at 3 µm resolution (operating at 25 kV, 11.6 nA). LA-ICP-MS mapping: laser energy of 5 J/cm2, repetition rate of 15 Hz, spot size of 10 µm, scan speed of 40 µm/s. | NIST 610, NIST 612, and GSD-1G as external standards | 0.105454 |  |  |  | 2.285038 | [15 empty] | 3158.84408 | [21 empty] | 20385.51 | [5 empty] | 676.481655 | [21 empty] | 30.158378 | [15 empty] | 109.480484 | [17 empty] | 0.41967 | [23 empty] | 3.215194 | [18 empty] | 2025 | Wang, L., Han, R., Zhang, Y., Chen, Y., Liu, D. (2026). Unraveling the redistribution of trace elements during supergene processes: A case study from the Qingshan carbonate-hosted Zn-Pb deposit, SW China. Ore Geology Reviews, 188, 107059. |  | CHN | Southwest China
| Qingshan |  | Basin hydrothermal | Mississippi Valley-type (MVT) | MVT zinc-lead | Zn, Pb | Ge, Cd, Ag | Zn, Pb, Ge, Cd, Ag | Meng et al., 2023 |  | QSWL-5-1-spot no.11 | QSWL-5-1-spot no.11 | underground mine |  |  |  |  | ore material | polished section | grab | mineral separate | [5 empty] | mineralisation | primary sulfide ores and secondary non-sulfide ores |  |  | sphalerite, pyrite, galena, hemimorphite, willemite, goethite, smithsonite, cerussite | hydrothermal (stages 1–3), supergene | massive, brecciated, replacive, infilling | Sp2 |  |  |  | calcite, greenockite | polished sections (150 µm thick) | LA-ICPMS, EMPA, SEM-EDS | JEOL JXA-i SP100 microprobe equipped with five wavelength-dispersive spectrometers; Tescan Mira 3 field emission scanning electron microscope equipped with an energy dispersive spectrometer; Tescan Integrated Mineral Analyzer (TIMA) system comprising a field emission scanning electron microscope (Tescan Mira 3), integrated with four energy dispersive detectors (EDAXElement) | Guangzhou Tuoyan Analytical Technology Co., Ltd., Guizhou, China (GTAT) | EPMA: 15 kV accelerating potential and a beam current of 10 or 20 nA, with a defocused beam diameter of 5 µm; peak counting times for analyzed elements varied between 10 and 40 s, background measurements at 50% of the peak counting duration on both sides of the analyzed peak. SEM: operating voltage of 25 kV and a working distance of ~15.0 mm. TIMA: dot-mapping mode with a working distance of 15 mm, spot size of ~92 nm, scanning at 3 µm resolution (operating at 25 kV, 11.6 nA). LA-ICP-MS mapping: laser energy of 5 J/cm2, repetition rate of 15 Hz, spot size of 10 µm, scan speed of 40 µm/s. | NIST 610, NIST 612, and GSD-1G as external standards | 0.114691 | [19 empty] | 3317.674393 | [21 empty] | 11711.36 | [5 empty] | 991.999016 | [21 empty] | 13.846116 | [15 empty] | 91.509304 | [17 empty] | 0.115874 | [23 empty] | 3.476175 | [18 empty] | 2025 | Wang, L., Han, R., Zhang, Y., Chen, Y., Liu, D. (2026). Unraveling the redistribution of trace elements during supergene processes: A case study from the Qingshan carbonate-hosted Zn-Pb deposit, SW China. Ore Geology Reviews, 188, 107059. |  | CHN | Southwest China
| Qingshan |  | Basin hydrothermal | Mississippi Valley-type (MVT) | MVT zinc-lead | Zn, Pb | Ge, Cd, Ag | Zn, Pb, Ge, Cd, Ag | Meng et al., 2023 |  | QSWL-5-1-spot no.12 | QSWL-5-1-spot no.12 | underground mine |  |  |  |  | ore material | polished section | grab | mineral separate | [5 empty] | mineralisation | primary sulfide ores and secondary non-sulfide ores |  |  | sphalerite, pyrite, galena, hemimorphite, willemite, goethite, smithsonite, cerussite | hydrothermal (stages 1–3), supergene | massive, brecciated, replacive, infilling | Sp2 |  |  |  | calcite, greenockite | polished sections (150 µm thick) | LA-ICPMS, EMPA, SEM-EDS | JEOL JXA-i SP100 microprobe equipped with five wavelength-dispersive spectrometers; Tescan Mira 3 field emission scanning electron microscope equipped with an energy dispersive spectrometer; Tescan Integrated Mineral Analyzer (TIMA) system comprising a field emission scanning electron microscope (Tescan Mira 3), integrated with four energy dispersive detectors (EDAXElement) | Guangzhou Tuoyan Analytical Technology Co., Ltd., Guizhou, China (GTAT) | EPMA: 15 kV accelerating potential and a beam current of 10 or 20 nA, with a defocused beam diameter of 5 µm; peak counting times for analyzed elements varied between 10 and 40 s, background measurements at 50% of the peak counting duration on both sides of the analyzed peak. SEM: operating voltage of 25 kV and a working distance of ~15.0 mm. TIMA: dot-mapping mode with a working distance of 15 mm, spot size of ~92 nm, scanning at 3 µm resolution (operating at 25 kV, 11.6 nA). LA-ICP-MS mapping: laser energy of 5 J/cm2, repetition rate of 15 Hz, spot size of 10 µm, scan speed of 40 µm/s. | NIST 610, NIST 612, and GSD-1G as external standards | 0.165575 |  |  |  | 1.220034 | [15 empty] | 3637.887185 | [21 empty] | 13995.31 | [5 empty] | 574.033515 | [21 empty] | 20.674724 | [15 empty] | 104.977278 | [17 empty] | 0.311901 | [23 empty] | 2.62377 | [18 empty] | 2025 | Wang, L., Han, R., Zhang, Y., Chen, Y., Liu, D. (2026). Unraveling the redistribution of trace elements during supergene processes: A case study from the Qingshan carbonate-hosted Zn-Pb deposit, SW China. Ore Geology Reviews, 188, 107059. |  | CHN | Southwest China
| Qingshan |  | Basin hydrothermal | Mississippi Valley-type (MVT) | MVT zinc-lead | Zn, Pb | Ge, Cd, Ag | Zn, Pb, Ge, Cd, Ag | Meng et al., 2023 |  | QSWL-5-1-spot no.13 | QSWL-5-1-spot no.13 | underground mine |  |  |  |  | ore material | polished section | grab | mineral separate | [5 empty] | mineralisation | primary sulfide ores and secondary non-sulfide ores |  |  | sphalerite, pyrite, galena, hemimorphite, willemite, goethite, smithsonite, cerussite | hydrothermal (stages 1–3), supergene | massive, brecciated, replacive, infilling | Sp2 |  |  |  | calcite, greenockite | polished sections (150 µm thick) | LA-ICPMS, EMPA, SEM-EDS | JEOL JXA-i SP100 microprobe equipped with five wavelength-dispersive spectrometers; Tescan Mira 3 field emission scanning electron microscope equipped with an energy dispersive spectrometer; Tescan Integrated Mineral Analyzer (TIMA) system comprising a field emission scanning electron microscope (Tescan Mira 3), integrated with four energy dispersive detectors (EDAXElement) | Guangzhou Tuoyan Analytical Technology Co., Ltd., Guizhou, China (GTAT) | EPMA: 15 kV accelerating potential and a beam current of 10 or 20 nA, with a defocused beam diameter of 5 µm; peak counting times for analyzed elements varied between 10 and 40 s, background measurements at 50% of the peak counting duration on both sides of the analyzed peak. SEM: operating voltage of 25 kV and a working distance of ~15.0 mm. TIMA: dot-mapping mode with a working distance of 15 mm, spot size of ~92 nm, scanning at 3 µm resolution (operating at 25 kV, 11.6 nA). LA-ICP-MS mapping: laser energy of 5 J/cm2, repetition rate of 15 Hz, spot size of 10 µm, scan speed of 40 µm/s. | NIST 610, NIST 612, and GSD-1G as external standards | 0.117804 |  |  |  | 2.29631 | [15 empty] | 4253.984488 | [21 empty] | 21810.34 | [5 empty] | 821.750225 | [21 empty] | 17.957998 | [15 empty] | 88.655348 | [17 empty] | 0.247435 | [23 empty] | 2.835903 | [18 empty] | 2025 | Wang, L., Han, R., Zhang, Y., Chen, Y., Liu, D. (2026). Unraveling the redistribution of trace elements during supergene processes: A case study from the Qingshan carbonate-hosted Zn-Pb deposit, SW China. Ore Geology Reviews, 188, 107059. |  | CHN | Southwest China
| Qingshan |  | Basin hydrothermal | Mississippi Valley-type (MVT) | MVT zinc-lead | Zn, Pb | Ge, Cd, Ag | Zn, Pb, Ge, Cd, Ag | Meng et al., 2023 |  | QSWL-5-1-spot no.14 | QSWL-5-1-spot no.14 | underground mine |  |  |  |  | ore material | polished section | grab | mineral separate | [5 empty] | mineralisation | primary sulfide ores and secondary non-sulfide ores |  |  | sphalerite, pyrite, galena, hemimorphite, willemite, goethite, smithsonite, cerussite | hydrothermal (stages 1–3), supergene | massive, brecciated, replacive, infilling | Sp2 |  |  |  | calcite, greenockite | polished sections (150 µm thick) | LA-ICPMS, EMPA, SEM-EDS | JEOL JXA-i SP100 microprobe equipped with five wavelength-dispersive spectrometers; Tescan Mira 3 field emission scanning electron microscope equipped with an energy dispersive spectrometer; Tescan Integrated Mineral Analyzer (TIMA) system comprising a field emission scanning electron microscope (Tescan Mira 3), integrated with four energy dispersive detectors (EDAXElement) | Guangzhou Tuoyan Analytical Technology Co., Ltd., Guizhou, China (GTAT) | EPMA: 15 kV accelerating potential and a beam current of 10 or 20 nA, with a defocused beam diameter of 5 µm; peak counting times for analyzed elements varied between 10 and 40 s, background measurements at 50% of the peak counting duration on both sides of the analyzed peak. SEM: operating voltage of 25 kV and a working distance of ~15.0 mm. TIMA: dot-mapping mode with a working distance of 15 mm, spot size of ~92 nm, scanning at 3 µm resolution (operating at 25 kV, 11.6 nA). LA-ICP-MS mapping: laser energy of 5 J/cm2, repetition rate of 15 Hz, spot size of 10 µm, scan speed of 40 µm/s. | NIST 610, NIST 612, and GSD-1G as external standards | 0.414267 |  |  |  | 6.086973 | [15 empty] | 4618.250922 | [21 empty] | 40944.56 |  | 0.660011 |  |  |  | 492.612958 | [21 empty] | 27.913137 | [15 empty] | 99.264514 | [17 empty] | 2.518752 | [23 empty] | 2.128964 | [18 empty] | 2025 | Wang, L., Han, R., Zhang, Y., Chen, Y., Liu, D. (2026). Unraveling the redistribution of trace elements during supergene processes: A case study from the Qingshan carbonate-hosted Zn-Pb deposit, SW China. Ore Geology Reviews, 188, 107059. |  | CHN | Southwest China
| Qingshan |  | Basin hydrothermal | Mississippi Valley-type (MVT) | MVT zinc-lead | Zn, Pb | Ge, Cd, Ag | Zn, Pb, Ge, Cd, Ag | Meng et al., 2023 |  | QSWL-5-1-spot no.15 | QSWL-5-1-spot no.15 | underground mine |  |  |  |  | ore material | polished section | grab | mineral separate | [5 empty] | mineralisation | primary sulfide ores and secondary non-sulfide ores |  |  | sphalerite, pyrite, galena, hemimorphite, willemite, goethite, smithsonite, cerussite | hydrothermal (stages 1–3), supergene | massive, brecciated, replacive, infilling | Sp2 |  |  |  | calcite, greenockite | polished sections (150 µm thick) | LA-ICPMS, EMPA, SEM-EDS | JEOL JXA-i SP100 microprobe equipped with five wavelength-dispersive spectrometers; Tescan Mira 3 field emission scanning electron microscope equipped with an energy dispersive spectrometer; Tescan Integrated Mineral Analyzer (TIMA) system comprising a field emission scanning electron microscope (Tescan Mira 3), integrated with four energy dispersive detectors (EDAXElement) | Guangzhou Tuoyan Analytical Technology Co., Ltd., Guizhou, China (GTAT) | EPMA: 15 kV accelerating potential and a beam current of 10 or 20 nA, with a defocused beam diameter of 5 µm; peak counting times for analyzed elements varied between 10 and 40 s, background measurements at 50% of the peak counting duration on both sides of the analyzed peak. SEM: operating voltage of 25 kV and a working distance of ~15.0 mm. TIMA: dot-mapping mode with a working distance of 15 mm, spot size of ~92 nm, scanning at 3 µm resolution (operating at 25 kV, 11.6 nA). LA-ICP-MS mapping: laser energy of 5 J/cm2, repetition rate of 15 Hz, spot size of 10 µm, scan speed of 40 µm/s. | NIST 610, NIST 612, and GSD-1G as external standards | 2.43543 |  |  |  | 3.345324 | [15 empty] | 4226.552704 | [21 empty] | 14894.9 |  | 1.439545 |  |  |  | 565.036673 | [21 empty] | 17.470976 | [15 empty] | 122.65317 | [17 empty] | 3.676068 | [23 empty] | 3.133775 | [18 empty] | 2025 | Wang, L., Han, R., Zhang, Y., Chen, Y., Liu, D. (2026). Unraveling the redistribution of trace elements during supergene processes: A case study from the Qingshan carbonate-hosted Zn-Pb deposit, SW China. Ore Geology Reviews, 188, 107059. |  | CHN | Southwest China
| Qingshan |  | Basin hydrothermal | Mississippi Valley-type (MVT) | MVT zinc-lead | Zn, Pb | Ge, Cd, Ag | Zn, Pb, Ge, Cd, Ag | Meng et al., 2023 |  | Geometric mean-3 | Geometric mean-3 | underground mine |  |  |  |  | ore material | polished section | grab | mineral separate | [5 empty] | mineralisation | primary sulfide ores and secondary non-sulfide ores |  |  | sphalerite, pyrite, galena, hemimorphite, willemite, goethite, smithsonite, cerussite | hydrothermal (stages 1–3), supergene | massive, brecciated, replacive, infilling | colloform, oscillatory zoning, replacement, core-mantle-rim, dendritic, botryoidal, euhedral, subhedral, anhedral |  |  |  | calcite, greenockite | polished sections (150 µm thick) | LA-ICPMS, EMPA, SEM-EDS | JEOL JXA-i SP100 microprobe equipped with five wavelength-dispersive spectrometers; Tescan Mira 3 field emission scanning electron microscope equipped with an energy dispersive spectrometer; Tescan Integrated Mineral Analyzer (TIMA) system comprising a field emission scanning electron microscope (Tescan Mira 3), integrated with four energy dispersive detectors (EDAXElement) | Guangzhou Tuoyan Analytical Technology Co., Ltd., Guizhou, China (GTAT) | EPMA: 15 kV accelerating potential and a beam current of 10 or 20 nA, with a defocused beam diameter of 5 µm; peak counting times for analyzed elements varied between 10 and 40 s, background measurements at 50% of the peak counting duration on both sides of the analyzed peak. SEM: operating voltage of 25 kV and a working distance of ~15.0 mm. TIMA: dot-mapping mode with a working distance of 15 mm, spot size of ~92 nm, scanning at 3 µm resolution (operating at 25 kV, 11.6 nA). LA-ICP-MS mapping: laser energy of 5 J/cm2, repetition rate of 15 Hz, spot size of 10 µm, scan speed of 40 µm/s. | NIST 610, NIST 612, and GSD-1G as external standards | 0.221655 |  | 3.185318 |  | 2.292158 | [9 empty] | 0.071614 |  |  |  | 1837.807433 |  | 3302.010515 | [5 empty] | 3.283232 | [15 empty] | 20299.83 |  | 0.370864 |  |  |  | 717.772915 | [19 empty] | 1.684825 |  | 27.196345 | [9 empty] | 89.408811 | [5 empty] | 112.01029 | [17 empty] | 0.400677 | [5 empty] | 117451.4 |  |  |  | 0.161709 | [11 empty] | 486.407969 |  | 3.455034 | [5 empty] | 1.439598 | [7 empty] | 13.456024 |  |  |  |  | 2025 | Wang, L., Han, R., Zhang, Y., Chen, Y., Liu, D. (2026). Unraveling the redistribution of trace elements during supergene processes: A case study from the Qingshan carbonate-hosted Zn-Pb deposit, SW China. Ore Geology Reviews, 188, 107059. |  | CHN | Southwest China
| Qingshan |  | Basin hydrothermal | Mississippi Valley-type (MVT) | MVT zinc-lead | Zn, Pb | Ge, Cd, Ag | Zn, Pb, Ge, Cd, Ag | Meng et al., 2023 |  | Arithmetlc mean-3 | Arithmetlc mean-3 | underground mine |  |  |  |  | ore material | polished section | grab | mineral separate | [5 empty] | mineralisation | primary sulfide ores and secondary non-sulfide ores |  |  | sphalerite, pyrite, galena, hemimorphite, willemite, goethite, smithsonite, cerussite | hydrothermal (stages 1–3), supergene | massive, brecciated, replacive, infilling | colloform, oscillatory zoning, replacement, core-mantle-rim, dendritic, botryoidal, euhedral, subhedral, anhedral |  |  |  | calcite, greenockite | polished sections (150 µm thick) | LA-ICPMS, EMPA, SEM-EDS | JEOL JXA-i SP100 microprobe equipped with five wavelength-dispersive spectrometers; Tescan Mira 3 field emission scanning electron microscope equipped with an energy dispersive spectrometer; Tescan Integrated Mineral Analyzer (TIMA) system comprising a field emission scanning electron microscope (Tescan Mira 3), integrated with four energy dispersive detectors (EDAXElement) | Guangzhou Tuoyan Analytical Technology Co., Ltd., Guizhou, China (GTAT) | EPMA: 15 kV accelerating potential and a beam current of 10 or 20 nA, with a defocused beam diameter of 5 µm; peak counting times for analyzed elements varied between 10 and 40 s, background measurements at 50% of the peak counting duration on both sides of the analyzed peak. SEM: operating voltage of 25 kV and a working distance of ~15.0 mm. TIMA: dot-mapping mode with a working distance of 15 mm, spot size of ~92 nm, scanning at 3 µm resolution (operating at 25 kV, 11.6 nA). LA-ICP-MS mapping: laser energy of 5 J/cm2, repetition rate of 15 Hz, spot size of 10 µm, scan speed of 40 µm/s. | NIST 610, NIST 612, and GSD-1G as external standards | 0.594344 |  | 4.218147 |  | 2.648316 | [9 empty] | 0.084278 |  |  |  | 2955.224464 |  | 3375.048107 | [5 empty] | 3.299201 | [15 empty] | 21958.62 |  | 0.467493 |  |  |  | 737.556328 | [19 empty] | 1.862626 |  | 30.239413 | [9 empty] | 90.040463 | [5 empty] | 113.736295 | [17 empty] | 0.73397 | [5 empty] | 117462.7 |  |  |  | 0.292771 | [11 empty] | 529.388368 |  | 3.574662 | [5 empty] | 3.288172 | [7 empty] | 62.236069 |  |  |  |  | 2025 | Wang, L., Han, R., Zhang, Y., Chen, Y., Liu, D. (2026). Unraveling the redistribution of trace elements during supergene processes: A case study from the Qingshan carbonate-hosted Zn-Pb deposit, SW China. Ore Geology Reviews, 188, 107059. |  | CHN | Southwest China
| Qingshan |  | Basin hydrothermal | Mississippi Valley-type (MVT) | MVT zinc-lead | Zn, Pb | Ge, Cd, Ag | Zn, Pb, Ge, Cd, Ag | Meng et al., 2023 |  | QSWL-13-1-spot no.1 | QSWL-13-1-spot no.1 | underground mine |  |  |  |  | ore material | polished section | grab | mineral separate | [5 empty] | mineralisation | primary sulfide ores and secondary non-sulfide ores |  |  | sphalerite, pyrite, galena, hemimorphite, willemite, goethite, smithsonite, cerussite | hydrothermal (stages 1–3), supergene | massive, brecciated, replacive, infilling | Sp2 |  |  |  | calcite, greenockite | polished sections (150 µm thick) | LA-ICPMS, EMPA, SEM-EDS | JEOL JXA-i SP100 microprobe equipped with five wavelength-dispersive spectrometers; Tescan Mira 3 field emission scanning electron microscope equipped with an energy dispersive spectrometer; Tescan Integrated Mineral Analyzer (TIMA) system comprising a field emission scanning electron microscope (Tescan Mira 3), integrated with four energy dispersive detectors (EDAXElement) | Guangzhou Tuoyan Analytical Technology Co., Ltd., Guizhou, China (GTAT) | EPMA: 15 kV accelerating potential and a beam current of 10 or 20 nA, with a defocused beam diameter of 5 µm; peak counting times for analyzed elements varied between 10 and 40 s, background measurements at 50% of the peak counting duration on both sides of the analyzed peak. SEM: operating voltage of 25 kV and a working distance of ~15.0 mm. TIMA: dot-mapping mode with a working distance of 15 mm, spot size of ~92 nm, scanning at 3 µm resolution (operating at 25 kV, 11.6 nA). LA-ICP-MS mapping: laser energy of 5 J/cm2, repetition rate of 15 Hz, spot size of 10 µm, scan speed of 40 µm/s. | NIST 610, NIST 612, and GSD-1G as external standards | 43.116431 |  |  |  | 6.401943 | [9 empty] | 0.031948 | [5 empty] | 3406.187489 | [11 empty] | 11.240806 | [9 empty] | 18272.41 |  | 0.511146 |  |  |  | 541.414707 | [7 empty] | 0.008993 | [13 empty] | 38.190464 | [15 empty] | 102.104525 | [17 empty] | 25.593508 | [9 empty] | 0.076585 | [13 empty] | 1.931887 | [13 empty] | 3.772269 |  |  |  |  | 2025 | Wang, L., Han, R., Zhang, Y., Chen, Y., Liu, D. (2026). Unraveling the redistribution of trace elements during supergene processes: A case study from the Qingshan carbonate-hosted Zn-Pb deposit, SW China. Ore Geology Reviews, 188, 107059. |  | CHN | Southwest China
| Qingshan |  | Basin hydrothermal | Mississippi Valley-type (MVT) | MVT zinc-lead | Zn, Pb | Ge, Cd, Ag | Zn, Pb, Ge, Cd, Ag | Meng et al., 2023 |  | QSWL-13-1-spot no.2 | QSWL-13-1-spot no.2 | underground mine |  |  |  |  | ore material | polished section | grab | mineral separate | [5 empty] | mineralisation | primary sulfide ores and secondary non-sulfide ores |  |  | sphalerite, pyrite, galena, hemimorphite, willemite, goethite, smithsonite, cerussite | hydrothermal (stages 1–3), supergene | massive, brecciated, replacive, infilling | Sp2 |  |  |  | calcite, greenockite | polished sections (150 µm thick) | LA-ICPMS, EMPA, SEM-EDS | JEOL JXA-i SP100 microprobe equipped with five wavelength-dispersive spectrometers; Tescan Mira 3 field emission scanning electron microscope equipped with an energy dispersive spectrometer; Tescan Integrated Mineral Analyzer (TIMA) system comprising a field emission scanning electron microscope (Tescan Mira 3), integrated with four energy dispersive detectors (EDAXElement) | Guangzhou Tuoyan Analytical Technology Co., Ltd., Guizhou, China (GTAT) | EPMA: 15 kV accelerating potential and a beam current of 10 or 20 nA, with a defocused beam diameter of 5 µm; peak counting times for analyzed elements varied between 10 and 40 s, background measurements at 50% of the peak counting duration on both sides of the analyzed peak. SEM: operating voltage of 25 kV and a working distance of ~15.0 mm. TIMA: dot-mapping mode with a working distance of 15 mm, spot size of ~92 nm, scanning at 3 µm resolution (operating at 25 kV, 11.6 nA). LA-ICP-MS mapping: laser energy of 5 J/cm2, repetition rate of 15 Hz, spot size of 10 µm, scan speed of 40 µm/s. | NIST 610, NIST 612, and GSD-1G as external standards | 36.335971 |  |  |  | 8.204141 | [9 empty] | 0.21243 | [5 empty] | 2720.032765 | [11 empty] | 34.822493 | [9 empty] | 22850.25 | [5 empty] | 561.018704 | [21 empty] | 47.104005 | [15 empty] | 71.46508 | [17 empty] | 13.234937 | [9 empty] | 0.048857 | [13 empty] | 2.056739 | [18 empty] | 2025 | Wang, L., Han, R., Zhang, Y., Chen, Y., Liu, D. (2026). Unraveling the redistribution of trace elements during supergene processes: A case study from the Qingshan carbonate-hosted Zn-Pb deposit, SW China. Ore Geology Reviews, 188, 107059. |  | CHN | Southwest China
| Qingshan |  | Basin hydrothermal | Mississippi Valley-type (MVT) | MVT zinc-lead | Zn, Pb | Ge, Cd, Ag | Zn, Pb, Ge, Cd, Ag | Meng et al., 2023 |  | QSWL-13-1-spot no.3 | QSWL-13-1-spot no.3 | underground mine |  |  |  |  | ore material | polished section | grab | mineral separate | [5 empty] | mineralisation | primary sulfide ores and secondary non-sulfide ores |  |  | sphalerite, pyrite, galena, hemimorphite, willemite, goethite, smithsonite, cerussite | hydrothermal (stages 1–3), supergene | massive, brecciated, replacive, infilling | Sp2 |  |  |  | calcite, greenockite | polished sections (150 µm thick) | LA-ICPMS, EMPA, SEM-EDS | JEOL JXA-i SP100 microprobe equipped with five wavelength-dispersive spectrometers; Tescan Mira 3 field emission scanning electron microscope equipped with an energy dispersive spectrometer; Tescan Integrated Mineral Analyzer (TIMA) system comprising a field emission scanning electron microscope (Tescan Mira 3), integrated with four energy dispersive detectors (EDAXElement) | Guangzhou Tuoyan Analytical Technology Co., Ltd., Guizhou, China (GTAT) | EPMA: 15 kV accelerating potential and a beam current of 10 or 20 nA, with a defocused beam diameter of 5 µm; peak counting times for analyzed elements varied between 10 and 40 s, background measurements at 50% of the peak counting duration on both sides of the analyzed peak. SEM: operating voltage of 25 kV and a working distance of ~15.0 mm. TIMA: dot-mapping mode with a working distance of 15 mm, spot size of ~92 nm, scanning at 3 µm resolution (operating at 25 kV, 11.6 nA). LA-ICP-MS mapping: laser energy of 5 J/cm2, repetition rate of 15 Hz, spot size of 10 µm, scan speed of 40 µm/s. | NIST 610, NIST 612, and GSD-1G as external standards | 46.109445 |  |  |  | 4.964257 | [9 empty] | 0.037275 | [5 empty] | 2152.711406 | [11 empty] | 47.289674 | [9 empty] | 23346.29 | [5 empty] | 637.430234 | [21 empty] | 38.096828 | [15 empty] | 61.026114 | [17 empty] | 9.369832 | [9 empty] | 0.088702 | [13 empty] | 2.339395 | [18 empty] | 2025 | Wang, L., Han, R., Zhang, Y., Chen, Y., Liu, D. (2026). Unraveling the redistribution of trace elements during supergene processes: A case study from the Qingshan carbonate-hosted Zn-Pb deposit, SW China. Ore Geology Reviews, 188, 107059. |  | CHN | Southwest China
| Qingshan |  | Basin hydrothermal | Mississippi Valley-type (MVT) | MVT zinc-lead | Zn, Pb | Ge, Cd, Ag | Zn, Pb, Ge, Cd, Ag | Meng et al., 2023 |  | QSWL-13-1-spot no.4 | QSWL-13-1-spot no.4 | underground mine |  |  |  |  | ore material | polished section | grab | mineral separate | [5 empty] | mineralisation | primary sulfide ores and secondary non-sulfide ores |  |  | sphalerite, pyrite, galena, hemimorphite, willemite, goethite, smithsonite, cerussite | hydrothermal (stages 1–3), supergene | massive, brecciated, replacive, infilling | Sp2 |  |  |  | calcite, greenockite | polished sections (150 µm thick) | LA-ICPMS, EMPA, SEM-EDS | JEOL JXA-i SP100 microprobe equipped with five wavelength-dispersive spectrometers; Tescan Mira 3 field emission scanning electron microscope equipped with an energy dispersive spectrometer; Tescan Integrated Mineral Analyzer (TIMA) system comprising a field emission scanning electron microscope (Tescan Mira 3), integrated with four energy dispersive detectors (EDAXElement) | Guangzhou Tuoyan Analytical Technology Co., Ltd., Guizhou, China (GTAT) | EPMA: 15 kV accelerating potential and a beam current of 10 or 20 nA, with a defocused beam diameter of 5 µm; peak counting times for analyzed elements varied between 10 and 40 s, background measurements at 50% of the peak counting duration on both sides of the analyzed peak. SEM: operating voltage of 25 kV and a working distance of ~15.0 mm. TIMA: dot-mapping mode with a working distance of 15 mm, spot size of ~92 nm, scanning at 3 µm resolution (operating at 25 kV, 11.6 nA). LA-ICP-MS mapping: laser energy of 5 J/cm2, repetition rate of 15 Hz, spot size of 10 µm, scan speed of 40 µm/s. | NIST 610, NIST 612, and GSD-1G as external standards | 7.088152 |  |  |  | 34.501502 | [9 empty] | 0.404063 | [5 empty] | 1843.982397 | [11 empty] | 15.297059 | [9 empty] | 30963.34 |  | 4.071568 |  |  |  | 463.41278 | [21 empty] | 72.099739 | [15 empty] | 112.606784 | [17 empty] | 6.335776 | [9 empty] | 0.106135 | [13 empty] | 2.484329 | [13 empty] | 2.392303 |  |  |  |  | 2025 | Wang, L., Han, R., Zhang, Y., Chen, Y., Liu, D. (2026). Unraveling the redistribution of trace elements during supergene processes: A case study from the Qingshan carbonate-hosted Zn-Pb deposit, SW China. Ore Geology Reviews, 188, 107059. |  | CHN | Southwest China
| Qingshan |  | Basin hydrothermal | Mississippi Valley-type (MVT) | MVT zinc-lead | Zn, Pb | Ge, Cd, Ag | Zn, Pb, Ge, Cd, Ag | Meng et al., 2023 |  | QSWL-13-1-spot no.5 | QSWL-13-1-spot no.5 | underground mine |  |  |  |  | ore material | polished section | grab | mineral separate | [5 empty] | mineralisation | primary sulfide ores and secondary non-sulfide ores |  |  | sphalerite, pyrite, galena, hemimorphite, willemite, goethite, smithsonite, cerussite | hydrothermal (stages 1–3), supergene | massive, brecciated, replacive, infilling | Sp2 |  |  |  | calcite, greenockite | polished sections (150 µm thick) | LA-ICPMS, EMPA, SEM-EDS | JEOL JXA-i SP100 microprobe equipped with five wavelength-dispersive spectrometers; Tescan Mira 3 field emission scanning electron microscope equipped with an energy dispersive spectrometer; Tescan Integrated Mineral Analyzer (TIMA) system comprising a field emission scanning electron microscope (Tescan Mira 3), integrated with four energy dispersive detectors (EDAXElement) | Guangzhou Tuoyan Analytical Technology Co., Ltd., Guizhou, China (GTAT) | EPMA: 15 kV accelerating potential and a beam current of 10 or 20 nA, with a defocused beam diameter of 5 µm; peak counting times for analyzed elements varied between 10 and 40 s, background measurements at 50% of the peak counting duration on both sides of the analyzed peak. SEM: operating voltage of 25 kV and a working distance of ~15.0 mm. TIMA: dot-mapping mode with a working distance of 15 mm, spot size of ~92 nm, scanning at 3 µm resolution (operating at 25 kV, 11.6 nA). LA-ICP-MS mapping: laser energy of 5 J/cm2, repetition rate of 15 Hz, spot size of 10 µm, scan speed of 40 µm/s. | NIST 610, NIST 612, and GSD-1G as external standards | 40.721323 |  |  |  | 13.06537 | [9 empty] | 0.156155 | [5 empty] | 2182.897479 | [11 empty] | 37.339552 | [9 empty] | 25868.41 | [5 empty] | 602.305386 | [21 empty] | 38.108372 | [15 empty] | 60.624796 | [17 empty] | 10.407855 | [9 empty] | 0.106312 | [13 empty] | 2.416496 | [18 empty] | 2025 | Wang, L., Han, R., Zhang, Y., Chen, Y., Liu, D. (2026). Unraveling the redistribution of trace elements during supergene processes: A case study from the Qingshan carbonate-hosted Zn-Pb deposit, SW China. Ore Geology Reviews, 188, 107059. |  | CHN | Southwest China
| Qingshan |  | Basin hydrothermal | Mississippi Valley-type (MVT) | MVT zinc-lead | Zn, Pb | Ge, Cd, Ag | Zn, Pb, Ge, Cd, Ag | Meng et al., 2023 |  | QSWL-13-1-spot no.6 | QSWL-13-1-spot no.6 | underground mine |  |  |  |  | ore material | polished section | grab | mineral separate | [5 empty] | mineralisation | primary sulfide ores and secondary non-sulfide ores |  |  | sphalerite, pyrite, galena, hemimorphite, willemite, goethite, smithsonite, cerussite | hydrothermal (stages 1–3), supergene | massive, brecciated, replacive, infilling | Sp2 |  |  |  | calcite, greenockite | polished sections (150 µm thick) | LA-ICPMS, EMPA, SEM-EDS | JEOL JXA-i SP100 microprobe equipped with five wavelength-dispersive spectrometers; Tescan Mira 3 field emission scanning electron microscope equipped with an energy dispersive spectrometer; Tescan Integrated Mineral Analyzer (TIMA) system comprising a field emission scanning electron microscope (Tescan Mira 3), integrated with four energy dispersive detectors (EDAXElement) | Guangzhou Tuoyan Analytical Technology Co., Ltd., Guizhou, China (GTAT) | EPMA: 15 kV accelerating potential and a beam current of 10 or 20 nA, with a defocused beam diameter of 5 µm; peak counting times for analyzed elements varied between 10 and 40 s, background measurements at 50% of the peak counting duration on both sides of the analyzed peak. SEM: operating voltage of 25 kV and a working distance of ~15.0 mm. TIMA: dot-mapping mode with a working distance of 15 mm, spot size of ~92 nm, scanning at 3 µm resolution (operating at 25 kV, 11.6 nA). LA-ICP-MS mapping: laser energy of 5 J/cm2, repetition rate of 15 Hz, spot size of 10 µm, scan speed of 40 µm/s. | NIST 610, NIST 612, and GSD-1G as external standards | 30.690804 |  |  |  | 5.433589 | [9 empty] | 0.059934 | [5 empty] | 2288.010491 | [11 empty] | 18.085071 | [9 empty] | 30674.86246 | [5 empty] | 456.789486 | [21 empty] | 57.605073 | [15 empty] | 65.419165 | [17 empty] | 6.807729 | [9 empty] | 0.144916 | [13 empty] | 1.608744 | [13 empty] | 5.50175 |  |  |  |  | 2025 | Wang, L., Han, R., Zhang, Y., Chen, Y., Liu, D. (2026). Unraveling the redistribution of trace elements during supergene processes: A case study from the Qingshan carbonate-hosted Zn-Pb deposit, SW China. Ore Geology Reviews, 188, 107059. |  | CHN | Southwest China
| Qingshan |  | Basin hydrothermal | Mississippi Valley-type (MVT) | MVT zinc-lead | Zn, Pb | Ge, Cd, Ag | Zn, Pb, Ge, Cd, Ag | Meng et al., 2023 |  | QSWL-13-1-spot no.7 | QSWL-13-1-spot no.7 | underground mine |  |  |  |  | ore material | polished section | grab | mineral separate | [5 empty] | mineralisation | primary sulfide ores and secondary non-sulfide ores |  |  | sphalerite, pyrite, galena, hemimorphite, willemite, goethite, smithsonite, cerussite | hydrothermal (stages 1–3), supergene | massive, brecciated, replacive, infilling | Sp2 |  |  |  | calcite, greenockite | polished sections (150 µm thick) | LA-ICPMS, EMPA, SEM-EDS | JEOL JXA-i SP100 microprobe equipped with five wavelength-dispersive spectrometers; Tescan Mira 3 field emission scanning electron microscope equipped with an energy dispersive spectrometer; Tescan Integrated Mineral Analyzer (TIMA) system comprising a field emission scanning electron microscope (Tescan Mira 3), integrated with four energy dispersive detectors (EDAXElement) | Guangzhou Tuoyan Analytical Technology Co., Ltd., Guizhou, China (GTAT) | EPMA: 15 kV accelerating potential and a beam current of 10 or 20 nA, with a defocused beam diameter of 5 µm; peak counting times for analyzed elements varied between 10 and 40 s, background measurements at 50% of the peak counting duration on both sides of the analyzed peak. SEM: operating voltage of 25 kV and a working distance of ~15.0 mm. TIMA: dot-mapping mode with a working distance of 15 mm, spot size of ~92 nm, scanning at 3 µm resolution (operating at 25 kV, 11.6 nA). LA-ICP-MS mapping: laser energy of 5 J/cm2, repetition rate of 15 Hz, spot size of 10 µm, scan speed of 40 µm/s. | NIST 610, NIST 612, and GSD-1G as external standards | 11.550665 |  |  |  | 3.342164 | [9 empty] | 0.051294 | [5 empty] | 2721.683602 | [11 empty] | 46.578658 | [9 empty] | 23347.74 |  | 8.379614 |  |  |  | 200.765461 | [21 empty] | 56.549168 | [15 empty] | 50.438731 | [17 empty] | 9.932323 | [9 empty] | 0.472472 | [13 empty] | 0.375877 | [13 empty] | 2.437219 |  |  |  |  | 2025 | Wang, L., Han, R., Zhang, Y., Chen, Y., Liu, D. (2026). Unraveling the redistribution of trace elements during supergene processes: A case study from the Qingshan carbonate-hosted Zn-Pb deposit, SW China. Ore Geology Reviews, 188, 107059. |  | CHN | Southwest China
| Qingshan |  | Basin hydrothermal | Mississippi Valley-type (MVT) | MVT zinc-lead | Zn, Pb | Ge, Cd, Ag | Zn, Pb, Ge, Cd, Ag | Meng et al., 2023 |  | QSWL-13-1-spot no.8 | QSWL-13-1-spot no.8 | underground mine |  |  |  |  | ore material | polished section | grab | mineral separate | [5 empty] | mineralisation | primary sulfide ores and secondary non-sulfide ores |  |  | sphalerite, pyrite, galena, hemimorphite, willemite, goethite, smithsonite, cerussite | hydrothermal (stages 1–3), supergene | massive, brecciated, replacive, infilling | Sp2 |  |  |  | calcite, greenockite | polished sections (150 µm thick) | LA-ICPMS, EMPA, SEM-EDS | JEOL JXA-i SP100 microprobe equipped with five wavelength-dispersive spectrometers; Tescan Mira 3 field emission scanning electron microscope equipped with an energy dispersive spectrometer; Tescan Integrated Mineral Analyzer (TIMA) system comprising a field emission scanning electron microscope (Tescan Mira 3), integrated with four energy dispersive detectors (EDAXElement) | Guangzhou Tuoyan Analytical Technology Co., Ltd., Guizhou, China (GTAT) | EPMA: 15 kV accelerating potential and a beam current of 10 or 20 nA, with a defocused beam diameter of 5 µm; peak counting times for analyzed elements varied between 10 and 40 s, background measurements at 50% of the peak counting duration on both sides of the analyzed peak. SEM: operating voltage of 25 kV and a working distance of ~15.0 mm. TIMA: dot-mapping mode with a working distance of 15 mm, spot size of ~92 nm, scanning at 3 µm resolution (operating at 25 kV, 11.6 nA). LA-ICP-MS mapping: laser energy of 5 J/cm2, repetition rate of 15 Hz, spot size of 10 µm, scan speed of 40 µm/s. | NIST 610, NIST 612, and GSD-1G as external standards | 55.431552 |  |  |  | 4.153044 | [9 empty] | 0.11238 | [5 empty] | 3383.963576 | [11 empty] | 40.100662 | [9 empty] | 19645.06765 |  | 2.525923 |  |  |  | 626.370571 | [7 empty] | 0.01554 | [13 empty] | 40.907538 | [15 empty] | 72.157616 | [17 empty] | 13.995061 | [9 empty] | 0.300861 | [13 empty] | 1.680623 | [13 empty] | 2.927757 |  |  |  |  | 2025 | Wang, L., Han, R., Zhang, Y., Chen, Y., Liu, D. (2026). Unraveling the redistribution of trace elements during supergene processes: A case study from the Qingshan carbonate-hosted Zn-Pb deposit, SW China. Ore Geology Reviews, 188, 107059. |  | CHN | Southwest China
| Qingshan |  | Basin hydrothermal | Mississippi Valley-type (MVT) | MVT zinc-lead | Zn, Pb | Ge, Cd, Ag | Zn, Pb, Ge, Cd, Ag | Meng et al., 2023 |  | QSWL-13-1-spot no.9 | QSWL-13-1-spot no.9 | underground mine |  |  |  |  | ore material | polished section | grab | mineral separate | [5 empty] | mineralisation | primary sulfide ores and secondary non-sulfide ores |  |  | sphalerite, pyrite, galena, hemimorphite, willemite, goethite, smithsonite, cerussite | hydrothermal (stages 1–3), supergene | massive, brecciated, replacive, infilling | Sp2 |  |  |  | calcite, greenockite | polished sections (150 µm thick) | LA-ICPMS, EMPA, SEM-EDS | JEOL JXA-i SP100 microprobe equipped with five wavelength-dispersive spectrometers; Tescan Mira 3 field emission scanning electron microscope equipped with an energy dispersive spectrometer; Tescan Integrated Mineral Analyzer (TIMA) system comprising a field emission scanning electron microscope (Tescan Mira 3), integrated with four energy dispersive detectors (EDAXElement) | Guangzhou Tuoyan Analytical Technology Co., Ltd., Guizhou, China (GTAT) | EPMA: 15 kV accelerating potential and a beam current of 10 or 20 nA, with a defocused beam diameter of 5 µm; peak counting times for analyzed elements varied between 10 and 40 s, background measurements at 50% of the peak counting duration on both sides of the analyzed peak. SEM: operating voltage of 25 kV and a working distance of ~15.0 mm. TIMA: dot-mapping mode with a working distance of 15 mm, spot size of ~92 nm, scanning at 3 µm resolution (operating at 25 kV, 11.6 nA). LA-ICP-MS mapping: laser energy of 5 J/cm2, repetition rate of 15 Hz, spot size of 10 µm, scan speed of 40 µm/s. | NIST 610, NIST 612, and GSD-1G as external standards | 20.530935 |  |  |  | 9.657371 | [9 empty] | 0.165279 | [5 empty] | 2643.121284 | [11 empty] | 22.851304 | [9 empty] | 31136.03 |  | 6.191528 |  |  |  | 314.457357 | [21 empty] | 75.889198 | [15 empty] | 84.50857 | [17 empty] | 13.262897 | [9 empty] | 0.474764 | [13 empty] | 1.106786 | [18 empty] | 2025 | Wang, L., Han, R., Zhang, Y., Chen, Y., Liu, D. (2026). Unraveling the redistribution of trace elements during supergene processes: A case study from the Qingshan carbonate-hosted Zn-Pb deposit, SW China. Ore Geology Reviews, 188, 107059. |  | CHN | Southwest China
| Qingshan |  | Basin hydrothermal | Mississippi Valley-type (MVT) | MVT zinc-lead | Zn, Pb | Ge, Cd, Ag | Zn, Pb, Ge, Cd, Ag | Meng et al., 2023 |  | QSWL-13-1-spot no.10 | QSWL-13-1-spot no.10 | underground mine |  |  |  |  | ore material | polished section | grab | mineral separate | [5 empty] | mineralisation | primary sulfide ores and secondary non-sulfide ores |  |  | sphalerite, pyrite, galena, hemimorphite, willemite, goethite, smithsonite, cerussite | hydrothermal (stages 1–3), supergene | massive, brecciated, replacive, infilling | Sp2 |  |  |  | calcite, greenockite | polished sections (150 µm thick) | LA-ICPMS, EMPA, SEM-EDS | JEOL JXA-i SP100 microprobe equipped with five wavelength-dispersive spectrometers; Tescan Mira 3 field emission scanning electron microscope equipped with an energy dispersive spectrometer; Tescan Integrated Mineral Analyzer (TIMA) system comprising a field emission scanning electron microscope (Tescan Mira 3), integrated with four energy dispersive detectors (EDAXElement) | Guangzhou Tuoyan Analytical Technology Co., Ltd., Guizhou, China (GTAT) | EPMA: 15 kV accelerating potential and a beam current of 10 or 20 nA, with a defocused beam diameter of 5 µm; peak counting times for analyzed elements varied between 10 and 40 s, background measurements at 50% of the peak counting duration on both sides of the analyzed peak. SEM: operating voltage of 25 kV and a working distance of ~15.0 mm. TIMA: dot-mapping mode with a working distance of 15 mm, spot size of ~92 nm, scanning at 3 µm resolution (operating at 25 kV, 11.6 nA). LA-ICP-MS mapping: laser energy of 5 J/cm2, repetition rate of 15 Hz, spot size of 10 µm, scan speed of 40 µm/s. | NIST 610, NIST 612, and GSD-1G as external standards | 56.209664 |  |  |  | 12.35651 | [9 empty] | 1.046223 | [5 empty] | 4466.597526 | [11 empty] | 27.820443 | [9 empty] | 22132.34318 | [5 empty] | 434.935654 | [21 empty] | 50.796749 | [15 empty] | 154.552172 | [17 empty] | 57.480064 | [23 empty] | 2.639152 | [13 empty] | 1.165111 |  |  |  |  | 2025 | Wang, L., Han, R., Zhang, Y., Chen, Y., Liu, D. (2026). Unraveling the redistribution of trace elements during supergene processes: A case study from the Qingshan carbonate-hosted Zn-Pb deposit, SW China. Ore Geology Reviews, 188, 107059. |  | CHN | Southwest China
| Qingshan |  | Basin hydrothermal | Mississippi Valley-type (MVT) | MVT zinc-lead | Zn, Pb | Ge, Cd, Ag | Zn, Pb, Ge, Cd, Ag | Meng et al., 2023 |  | QSWL-13-1-spot no.11 | QSWL-13-1-spot no.11 | underground mine |  |  |  |  | ore material | polished section | grab | mineral separate | [5 empty] | mineralisation | primary sulfide ores and secondary non-sulfide ores |  |  | sphalerite, pyrite, galena, hemimorphite, willemite, goethite, smithsonite, cerussite | hydrothermal (stages 1–3), supergene | massive, brecciated, replacive, infilling | Sp2 |  |  |  | calcite, greenockite | polished sections (150 µm thick) | LA-ICPMS, EMPA, SEM-EDS | JEOL JXA-i SP100 microprobe equipped with five wavelength-dispersive spectrometers; Tescan Mira 3 field emission scanning electron microscope equipped with an energy dispersive spectrometer; Tescan Integrated Mineral Analyzer (TIMA) system comprising a field emission scanning electron microscope (Tescan Mira 3), integrated with four energy dispersive detectors (EDAXElement) | Guangzhou Tuoyan Analytical Technology Co., Ltd., Guizhou, China (GTAT) | EPMA: 15 kV accelerating potential and a beam current of 10 or 20 nA, with a defocused beam diameter of 5 µm; peak counting times for analyzed elements varied between 10 and 40 s, background measurements at 50% of the peak counting duration on both sides of the analyzed peak. SEM: operating voltage of 25 kV and a working distance of ~15.0 mm. TIMA: dot-mapping mode with a working distance of 15 mm, spot size of ~92 nm, scanning at 3 µm resolution (operating at 25 kV, 11.6 nA). LA-ICP-MS mapping: laser energy of 5 J/cm2, repetition rate of 15 Hz, spot size of 10 µm, scan speed of 40 µm/s. | NIST 610, NIST 612, and GSD-1G as external standards | 51.220537 |  |  |  | 7.719905 | [9 empty] | 0.251703 | [5 empty] | 4563.009673 | [11 empty] | 19.645007 | [9 empty] | 19238.43 | [5 empty] | 275.458641 | [21 empty] | 51.407146 | [15 empty] | 103.99344 | [17 empty] | 43.238337 | [9 empty] | 0.097696 | [13 empty] | 1.312406 | [13 empty] | 4.072735 |  |  |  |  | 2025 | Wang, L., Han, R., Zhang, Y., Chen, Y., Liu, D. (2026). Unraveling the redistribution of trace elements during supergene processes: A case study from the Qingshan carbonate-hosted Zn-Pb deposit, SW China. Ore Geology Reviews, 188, 107059. |  | CHN | Southwest China
| Qingshan |  | Basin hydrothermal | Mississippi Valley-type (MVT) | MVT zinc-lead | Zn, Pb | Ge, Cd, Ag | Zn, Pb, Ge, Cd, Ag | Meng et al., 2023 |  | Geometric mean-4 | Geometric mean-4 | underground mine |  |  |  |  | ore material | polished section | grab | mineral separate | [5 empty] | mineralisation | primary sulfide ores and secondary non-sulfide ores |  |  | sphalerite, pyrite, galena, hemimorphite, willemite, goethite, smithsonite, cerussite | hydrothermal (stages 1–3), supergene | massive, brecciated, replacive, infilling | colloform, oscillatory zoning, replacement, core-mantle-rim, dendritic, botryoidal, euhedral, subhedral, anhedral |  |  |  | calcite, greenockite | polished sections (150 µm thick) | LA-ICPMS, EMPA, SEM-EDS | JEOL JXA-i SP100 microprobe equipped with five wavelength-dispersive spectrometers; Tescan Mira 3 field emission scanning electron microscope equipped with an energy dispersive spectrometer; Tescan Integrated Mineral Analyzer (TIMA) system comprising a field emission scanning electron microscope (Tescan Mira 3), integrated with four energy dispersive detectors (EDAXElement) | Guangzhou Tuoyan Analytical Technology Co., Ltd., Guizhou, China (GTAT) | EPMA: 15 kV accelerating potential and a beam current of 10 or 20 nA, with a defocused beam diameter of 5 µm; peak counting times for analyzed elements varied between 10 and 40 s, background measurements at 50% of the peak counting duration on both sides of the analyzed peak. SEM: operating voltage of 25 kV and a working distance of ~15.0 mm. TIMA: dot-mapping mode with a working distance of 15 mm, spot size of ~92 nm, scanning at 3 µm resolution (operating at 25 kV, 11.6 nA). LA-ICP-MS mapping: laser energy of 5 J/cm2, repetition rate of 15 Hz, spot size of 10 µm, scan speed of 40 µm/s. | NIST 610, NIST 612, and GSD-1G as external standards | 30.865203 |  |  |  | 7.963271 | [9 empty] | 0.079149 | [5 empty] | 2824.102636 | [11 empty] | 26.464976 | [9 empty] | 23904.44 | [5 empty] | 439.082225 | [21 empty] | 50.082913 | [15 empty] | 80.987579 | [17 empty] | 14.621151 | [5 empty] | 116906 | [17 empty] | 1.631091 | [13 empty] | 3.641148 |  |  |  |  | 2025 | Wang, L., Han, R., Zhang, Y., Chen, Y., Liu, D. (2026). Unraveling the redistribution of trace elements during supergene processes: A case study from the Qingshan carbonate-hosted Zn-Pb deposit, SW China. Ore Geology Reviews, 188, 107059. |  | CHN | Southwest China
| Qingshan |  | Basin hydrothermal | Mississippi Valley-type (MVT) | MVT zinc-lead | Zn, Pb | Ge, Cd, Ag | Zn, Pb, Ge, Cd, Ag | Meng et al., 2023 |  | Arithmetlc mean-4 | Arithmetlc mean-4 | underground mine |  |  |  |  | ore material | polished section | grab | mineral separate | [5 empty] | mineralisation | primary sulfide ores and secondary non-sulfide ores |  |  | sphalerite, pyrite, galena, hemimorphite, willemite, goethite, smithsonite, cerussite | hydrothermal (stages 1–3), supergene | massive, brecciated, replacive, infilling | colloform, oscillatory zoning, replacement, core-mantle-rim, dendritic, botryoidal, euhedral, subhedral, anhedral |  |  |  | calcite, greenockite | polished sections (150 µm thick) | LA-ICPMS, EMPA, SEM-EDS | JEOL JXA-i SP100 microprobe equipped with five wavelength-dispersive spectrometers; Tescan Mira 3 field emission scanning electron microscope equipped with an energy dispersive spectrometer; Tescan Integrated Mineral Analyzer (TIMA) system comprising a field emission scanning electron microscope (Tescan Mira 3), integrated with four energy dispersive detectors (EDAXElement) | Guangzhou Tuoyan Analytical Technology Co., Ltd., Guizhou, China (GTAT) | EPMA: 15 kV accelerating potential and a beam current of 10 or 20 nA, with a defocused beam diameter of 5 µm; peak counting times for analyzed elements varied between 10 and 40 s, background measurements at 50% of the peak counting duration on both sides of the analyzed peak. SEM: operating voltage of 25 kV and a working distance of ~15.0 mm. TIMA: dot-mapping mode with a working distance of 15 mm, spot size of ~92 nm, scanning at 3 µm resolution (operating at 25 kV, 11.6 nA). LA-ICP-MS mapping: laser energy of 5 J/cm2, repetition rate of 15 Hz, spot size of 10 µm, scan speed of 40 µm/s. | NIST 610, NIST 612, and GSD-1G as external standards | 36.273225 |  |  |  | 9.9818 | [9 empty] | 0.09621 | [5 empty] | 2942.927063 | [11 empty] | 29.188248 | [9 empty] | 24315.93 | [5 empty] | 464.941726 | [21 empty] | 51.523116 | [15 empty] | 85.354272 | [17 empty] | 19.059847 | [5 empty] | 116908.6 | [17 empty] | 1.813858 | [13 empty] | 4.360178 |  |  |  |  | 2025 | Wang, L., Han, R., Zhang, Y., Chen, Y., Liu, D. (2026). Unraveling the redistribution of trace elements during supergene processes: A case study from the Qingshan carbonate-hosted Zn-Pb deposit, SW China. Ore Geology Reviews, 188, 107059. |  | CHN | Southwest China
| Qingshan |  | Basin hydrothermal | Mississippi Valley-type (MVT) | MVT zinc-lead | Zn, Pb | Ge, Cd, Ag | Zn, Pb, Ge, Cd, Ag | Meng et al., 2023 |  | QSL4PD-1-spot no.1 | QSL4PD-1-spot no.1 | underground mine |  |  |  |  | ore material | polished section | grab | mineral separate | [5 empty] | mineralisation | primary sulfide ores and secondary non-sulfide ores |  |  | sphalerite, pyrite, galena, hemimorphite, willemite, goethite, smithsonite, cerussite | hydrothermal (stages 1–3), supergene | massive, brecciated, replacive, infilling | Sp2 |  |  |  | calcite, greenockite | polished sections (150 µm thick) | LA-ICPMS, EMPA, SEM-EDS | JEOL JXA-i SP100 microprobe equipped with five wavelength-dispersive spectrometers; Tescan Mira 3 field emission scanning electron microscope equipped with an energy dispersive spectrometer; Tescan Integrated Mineral Analyzer (TIMA) system comprising a field emission scanning electron microscope (Tescan Mira 3), integrated with four energy dispersive detectors (EDAXElement) | Guangzhou Tuoyan Analytical Technology Co., Ltd., Guizhou, China (GTAT) | EPMA: 15 kV accelerating potential and a beam current of 10 or 20 nA, with a defocused beam diameter of 5 µm; peak counting times for analyzed elements varied between 10 and 40 s, background measurements at 50% of the peak counting duration on both sides of the analyzed peak. SEM: operating voltage of 25 kV and a working distance of ~15.0 mm. TIMA: dot-mapping mode with a working distance of 15 mm, spot size of ~92 nm, scanning at 3 µm resolution (operating at 25 kV, 11.6 nA). LA-ICP-MS mapping: laser energy of 5 J/cm2, repetition rate of 15 Hz, spot size of 10 µm, scan speed of 40 µm/s. | NIST 610, NIST 612, and GSD-1G as external standards | 10.019454 |  |  |  | 3.612509 | [9 empty] | 0.146771 | [5 empty] | 2865.478794 | [21 empty] | 32694.83 | [5 empty] | 307.621855 | [21 empty] | 59.509461 | [15 empty] | 110.055052 | [17 empty] | 27.992799 | [9 empty] | 0.083243 | [13 empty] | 1.70538 | [18 empty] | 2025 | Wang, L., Han, R., Zhang, Y., Chen, Y., Liu, D. (2026). Unraveling the redistribution of trace elements during supergene processes: A case study from the Qingshan carbonate-hosted Zn-Pb deposit, SW China. Ore Geology Reviews, 188, 107059. |  | CHN | Southwest China
| Qingshan |  | Basin hydrothermal | Mississippi Valley-type (MVT) | MVT zinc-lead | Zn, Pb | Ge, Cd, Ag | Zn, Pb, Ge, Cd, Ag | Meng et al., 2023 |  | QSL4PD-1-spot no.2 | QSL4PD-1-spot no.2 | underground mine |  |  |  |  | ore material | polished section | grab | mineral separate | [5 empty] | mineralisation | primary sulfide ores and secondary non-sulfide ores |  |  | sphalerite, pyrite, galena, hemimorphite, willemite, goethite, smithsonite, cerussite | hydrothermal (stages 1–3), supergene | massive, brecciated, replacive, infilling | Sp2 |  |  |  | calcite, greenockite | polished sections (150 µm thick) | LA-ICPMS, EMPA, SEM-EDS | JEOL JXA-i SP100 microprobe equipped with five wavelength-dispersive spectrometers; Tescan Mira 3 field emission scanning electron microscope equipped with an energy dispersive spectrometer; Tescan Integrated Mineral Analyzer (TIMA) system comprising a field emission scanning electron microscope (Tescan Mira 3), integrated with four energy dispersive detectors (EDAXElement) | Guangzhou Tuoyan Analytical Technology Co., Ltd., Guizhou, China (GTAT) | EPMA: 15 kV accelerating potential and a beam current of 10 or 20 nA, with a defocused beam diameter of 5 µm; peak counting times for analyzed elements varied between 10 and 40 s, background measurements at 50% of the peak counting duration on both sides of the analyzed peak. SEM: operating voltage of 25 kV and a working distance of ~15.0 mm. TIMA: dot-mapping mode with a working distance of 15 mm, spot size of ~92 nm, scanning at 3 µm resolution (operating at 25 kV, 11.6 nA). LA-ICP-MS mapping: laser energy of 5 J/cm2, repetition rate of 15 Hz, spot size of 10 µm, scan speed of 40 µm/s. | NIST 610, NIST 612, and GSD-1G as external standards | 37.772475 |  |  |  | 4.473113 | [9 empty] | 0.050205 | [5 empty] | 3678.51135 | [11 empty] | 3.829685 | [9 empty] | 26805.43 |  | 1.840772 |  |  |  | 184.223366 | [7 empty] | 0.038213 | [13 empty] | 75.346976 | [15 empty] | 85.765575 | [17 empty] | 48.102225 | [9 empty] | 1.802441 | [13 empty] | 1.652083 | [13 empty] | 3.198178 |  |  |  |  | 2025 | Wang, L., Han, R., Zhang, Y., Chen, Y., Liu, D. (2026). Unraveling the redistribution of trace elements during supergene processes: A case study from the Qingshan carbonate-hosted Zn-Pb deposit, SW China. Ore Geology Reviews, 188, 107059. |  | CHN | Southwest China
| Qingshan |  | Basin hydrothermal | Mississippi Valley-type (MVT) | MVT zinc-lead | Zn, Pb | Ge, Cd, Ag | Zn, Pb, Ge, Cd, Ag | Meng et al., 2023 |  | QSL4PD-1-spot no.3 | QSL4PD-1-spot no.3 | underground mine |  |  |  |  | ore material | polished section | grab | mineral separate | [5 empty] | mineralisation | primary sulfide ores and secondary non-sulfide ores |  |  | sphalerite, pyrite, galena, hemimorphite, willemite, goethite, smithsonite, cerussite | hydrothermal (stages 1–3), supergene | massive, brecciated, replacive, infilling | Sp2 |  |  |  | calcite, greenockite | polished sections (150 µm thick) | LA-ICPMS, EMPA, SEM-EDS | JEOL JXA-i SP100 microprobe equipped with five wavelength-dispersive spectrometers; Tescan Mira 3 field emission scanning electron microscope equipped with an energy dispersive spectrometer; Tescan Integrated Mineral Analyzer (TIMA) system comprising a field emission scanning electron microscope (Tescan Mira 3), integrated with four energy dispersive detectors (EDAXElement) | Guangzhou Tuoyan Analytical Technology Co., Ltd., Guizhou, China (GTAT) | EPMA: 15 kV accelerating potential and a beam current of 10 or 20 nA, with a defocused beam diameter of 5 µm; peak counting times for analyzed elements varied between 10 and 40 s, background measurements at 50% of the peak counting duration on both sides of the analyzed peak. SEM: operating voltage of 25 kV and a working distance of ~15.0 mm. TIMA: dot-mapping mode with a working distance of 15 mm, spot size of ~92 nm, scanning at 3 µm resolution (operating at 25 kV, 11.6 nA). LA-ICP-MS mapping: laser energy of 5 J/cm2, repetition rate of 15 Hz, spot size of 10 µm, scan speed of 40 µm/s. | NIST 610, NIST 612, and GSD-1G as external standards | 23.26015 |  |  |  | 6.899108 | [9 empty] | 0.044118 | [5 empty] | 2725.23249 | [11 empty] | 2.345363 | [9 empty] | 25898.66 |  | 0.872744 |  |  |  | 163.97326 | [21 empty] | 125.93836 | [15 empty] | 102.392808 | [17 empty] | 54.425616 | [9 empty] | 0.236022 | [13 empty] | 1.835959 | [18 empty] | 2025 | Wang, L., Han, R., Zhang, Y., Chen, Y., Liu, D. (2026). Unraveling the redistribution of trace elements during supergene processes: A case study from the Qingshan carbonate-hosted Zn-Pb deposit, SW China. Ore Geology Reviews, 188, 107059. |  | CHN | Southwest China
| Qingshan |  | Basin hydrothermal | Mississippi Valley-type (MVT) | MVT zinc-lead | Zn, Pb | Ge, Cd, Ag | Zn, Pb, Ge, Cd, Ag | Meng et al., 2023 |  | QSL4PD-1-spot no.4 | QSL4PD-1-spot no.4 | underground mine |  |  |  |  | ore material | polished section | grab | mineral separate | [5 empty] | mineralisation | primary sulfide ores and secondary non-sulfide ores |  |  | sphalerite, pyrite, galena, hemimorphite, willemite, goethite, smithsonite, cerussite | hydrothermal (stages 1–3), supergene | massive, brecciated, replacive, infilling | Sp2 |  |  |  | calcite, greenockite | polished sections (150 µm thick) | LA-ICPMS, EMPA, SEM-EDS | JEOL JXA-i SP100 microprobe equipped with five wavelength-dispersive spectrometers; Tescan Mira 3 field emission scanning electron microscope equipped with an energy dispersive spectrometer; Tescan Integrated Mineral Analyzer (TIMA) system comprising a field emission scanning electron microscope (Tescan Mira 3), integrated with four energy dispersive detectors (EDAXElement) | Guangzhou Tuoyan Analytical Technology Co., Ltd., Guizhou, China (GTAT) | EPMA: 15 kV accelerating potential and a beam current of 10 or 20 nA, with a defocused beam diameter of 5 µm; peak counting times for analyzed elements varied between 10 and 40 s, background measurements at 50% of the peak counting duration on both sides of the analyzed peak. SEM: operating voltage of 25 kV and a working distance of ~15.0 mm. TIMA: dot-mapping mode with a working distance of 15 mm, spot size of ~92 nm, scanning at 3 µm resolution (operating at 25 kV, 11.6 nA). LA-ICP-MS mapping: laser energy of 5 J/cm2, repetition rate of 15 Hz, spot size of 10 µm, scan speed of 40 µm/s. | NIST 610, NIST 612, and GSD-1G as external standards | 56.720224 |  |  |  | 3.54648 | [9 empty] | 0.049192 | [5 empty] | 3393.406352 | [21 empty] | 24673.04 |  | 1.379621 |  |  |  | 196.690758 | [21 empty] | 95.889749 | [15 empty] | 110.974572 | [17 empty] | 48.952551 | [9 empty] | 0.340192 | [13 empty] | 1.41595 | [13 empty] | 379.643683 |  |  |  |  | 2025 | Wang, L., Han, R., Zhang, Y., Chen, Y., Liu, D. (2026). Unraveling the redistribution of trace elements during supergene processes: A case study from the Qingshan carbonate-hosted Zn-Pb deposit, SW China. Ore Geology Reviews, 188, 107059. |  | CHN | Southwest China
| Qingshan |  | Basin hydrothermal | Mississippi Valley-type (MVT) | MVT zinc-lead | Zn, Pb | Ge, Cd, Ag | Zn, Pb, Ge, Cd, Ag | Meng et al., 2023 |  | QSL4PD-1-spot no.5 | QSL4PD-1-spot no.5 | underground mine |  |  |  |  | ore material | polished section | grab | mineral separate | [5 empty] | mineralisation | primary sulfide ores and secondary non-sulfide ores |  |  | sphalerite, pyrite, galena, hemimorphite, willemite, goethite, smithsonite, cerussite | hydrothermal (stages 1–3), supergene | massive, brecciated, replacive, infilling | Sp2 |  |  |  | calcite, greenockite | polished sections (150 µm thick) | LA-ICPMS, EMPA, SEM-EDS | JEOL JXA-i SP100 microprobe equipped with five wavelength-dispersive spectrometers; Tescan Mira 3 field emission scanning electron microscope equipped with an energy dispersive spectrometer; Tescan Integrated Mineral Analyzer (TIMA) system comprising a field emission scanning electron microscope (Tescan Mira 3), integrated with four energy dispersive detectors (EDAXElement) | Guangzhou Tuoyan Analytical Technology Co., Ltd., Guizhou, China (GTAT) | EPMA: 15 kV accelerating potential and a beam current of 10 or 20 nA, with a defocused beam diameter of 5 µm; peak counting times for analyzed elements varied between 10 and 40 s, background measurements at 50% of the peak counting duration on both sides of the analyzed peak. SEM: operating voltage of 25 kV and a working distance of ~15.0 mm. TIMA: dot-mapping mode with a working distance of 15 mm, spot size of ~92 nm, scanning at 3 µm resolution (operating at 25 kV, 11.6 nA). LA-ICP-MS mapping: laser energy of 5 J/cm2, repetition rate of 15 Hz, spot size of 10 µm, scan speed of 40 µm/s. | NIST 610, NIST 612, and GSD-1G as external standards | 40.88101 |  |  |  | 3.193905 | [9 empty] | 0.166268 | [5 empty] | 2398.172544 | [21 empty] | 21581.01 | [5 empty] | 239.690301 | [21 empty] | 64.128353 | [15 empty] | 107.43068 | [17 empty] | 45.216087 | [9 empty] | 0.071533 | [13 empty] | 2.348511 | [18 empty] | 2025 | Wang, L., Han, R., Zhang, Y., Chen, Y., Liu, D. (2026). Unraveling the redistribution of trace elements during supergene processes: A case study from the Qingshan carbonate-hosted Zn-Pb deposit, SW China. Ore Geology Reviews, 188, 107059. |  | CHN | Southwest China
| Qingshan |  | Basin hydrothermal | Mississippi Valley-type (MVT) | MVT zinc-lead | Zn, Pb | Ge, Cd, Ag | Zn, Pb, Ge, Cd, Ag | Meng et al., 2023 |  | QSL4PD-1-spot no.6 | QSL4PD-1-spot no.6 | underground mine |  |  |  |  | ore material | polished section | grab | mineral separate | [5 empty] | mineralisation | primary sulfide ores and secondary non-sulfide ores |  |  | sphalerite, pyrite, galena, hemimorphite, willemite, goethite, smithsonite, cerussite | hydrothermal (stages 1–3), supergene | massive, brecciated, replacive, infilling | Sp2 |  |  |  | calcite, greenockite | polished sections (150 µm thick) | LA-ICPMS, EMPA, SEM-EDS | JEOL JXA-i SP100 microprobe equipped with five wavelength-dispersive spectrometers; Tescan Mira 3 field emission scanning electron microscope equipped with an energy dispersive spectrometer; Tescan Integrated Mineral Analyzer (TIMA) system comprising a field emission scanning electron microscope (Tescan Mira 3), integrated with four energy dispersive detectors (EDAXElement) | Guangzhou Tuoyan Analytical Technology Co., Ltd., Guizhou, China (GTAT) | EPMA: 15 kV accelerating potential and a beam current of 10 or 20 nA, with a defocused beam diameter of 5 µm; peak counting times for analyzed elements varied between 10 and 40 s, background measurements at 50% of the peak counting duration on both sides of the analyzed peak. SEM: operating voltage of 25 kV and a working distance of ~15.0 mm. TIMA: dot-mapping mode with a working distance of 15 mm, spot size of ~92 nm, scanning at 3 µm resolution (operating at 25 kV, 11.6 nA). LA-ICP-MS mapping: laser energy of 5 J/cm2, repetition rate of 15 Hz, spot size of 10 µm, scan speed of 40 µm/s. | NIST 610, NIST 612, and GSD-1G as external standards | 6.440021 |  |  |  | 2.887334 | [9 empty] | 0.099741 | [5 empty] | 3098.474125 | [21 empty] | 23590.79 | [5 empty] | 100.703249 |  |  |  | 0.496007 | [17 empty] | 62.626697 | [15 empty] | 61.259294 | [17 empty] | 14.280084 | [9 empty] | 0.190103 | [13 empty] | 0.422985 | [13 empty] | 135.694295 |  |  |  |  | 2025 | Wang, L., Han, R., Zhang, Y., Chen, Y., Liu, D. (2026). Unraveling the redistribution of trace elements during supergene processes: A case study from the Qingshan carbonate-hosted Zn-Pb deposit, SW China. Ore Geology Reviews, 188, 107059. |  | CHN | Southwest China
| Qingshan |  | Basin hydrothermal | Mississippi Valley-type (MVT) | MVT zinc-lead | Zn, Pb | Ge, Cd, Ag | Zn, Pb, Ge, Cd, Ag | Meng et al., 2023 |  | QSL4PD-1-spot no.7 | QSL4PD-1-spot no.7 | underground mine |  |  |  |  | ore material | polished section | grab | mineral separate | [5 empty] | mineralisation | primary sulfide ores and secondary non-sulfide ores |  |  | sphalerite, pyrite, galena, hemimorphite, willemite, goethite, smithsonite, cerussite | hydrothermal (stages 1–3), supergene | massive, brecciated, replacive, infilling | Sp2 |  |  |  | calcite, greenockite | polished sections (150 µm thick) | LA-ICPMS, EMPA, SEM-EDS | JEOL JXA-i SP100 microprobe equipped with five wavelength-dispersive spectrometers; Tescan Mira 3 field emission scanning electron microscope equipped with an energy dispersive spectrometer; Tescan Integrated Mineral Analyzer (TIMA) system comprising a field emission scanning electron microscope (Tescan Mira 3), integrated with four energy dispersive detectors (EDAXElement) | Guangzhou Tuoyan Analytical Technology Co., Ltd., Guizhou, China (GTAT) | EPMA: 15 kV accelerating potential and a beam current of 10 or 20 nA, with a defocused beam diameter of 5 µm; peak counting times for analyzed elements varied between 10 and 40 s, background measurements at 50% of the peak counting duration on both sides of the analyzed peak. SEM: operating voltage of 25 kV and a working distance of ~15.0 mm. TIMA: dot-mapping mode with a working distance of 15 mm, spot size of ~92 nm, scanning at 3 µm resolution (operating at 25 kV, 11.6 nA). LA-ICP-MS mapping: laser energy of 5 J/cm2, repetition rate of 15 Hz, spot size of 10 µm, scan speed of 40 µm/s. | NIST 610, NIST 612, and GSD-1G as external standards | 48.520664 |  |  |  | 3.581699 | [9 empty] | 0.047198 | [5 empty] | 3530.188152 | [11 empty] | 5.426488 | [9 empty] | 31626.31 | [5 empty] | 362.288601 |  |  |  | 0.676591 |  |  |  | 0.001833 | [13 empty] | 62.64148 | [15 empty] | 101.60028 | [17 empty] | 49.819043 |  |  |  | 0.994127 | [5 empty] | 0.09036 | [13 empty] | 2.237563 | [13 empty] | 11.679239 |  |  |  |  | 2025 | Wang, L., Han, R., Zhang, Y., Chen, Y., Liu, D. (2026). Unraveling the redistribution of trace elements during supergene processes: A case study from the Qingshan carbonate-hosted Zn-Pb deposit, SW China. Ore Geology Reviews, 188, 107059. |  | CHN | Southwest China
| Qingshan |  | Basin hydrothermal | Mississippi Valley-type (MVT) | MVT zinc-lead | Zn, Pb | Ge, Cd, Ag | Zn, Pb, Ge, Cd, Ag | Meng et al., 2023 |  | QSL4PD-1-spot no.8 | QSL4PD-1-spot no.8 | underground mine |  |  |  |  | ore material | polished section | grab | mineral separate | [5 empty] | mineralisation | primary sulfide ores and secondary non-sulfide ores |  |  | sphalerite, pyrite, galena, hemimorphite, willemite, goethite, smithsonite, cerussite | hydrothermal (stages 1–3), supergene | massive, brecciated, replacive, infilling | Sp2 |  |  |  | calcite, greenockite | polished sections (150 µm thick) | LA-ICPMS, EMPA, SEM-EDS | JEOL JXA-i SP100 microprobe equipped with five wavelength-dispersive spectrometers; Tescan Mira 3 field emission scanning electron microscope equipped with an energy dispersive spectrometer; Tescan Integrated Mineral Analyzer (TIMA) system comprising a field emission scanning electron microscope (Tescan Mira 3), integrated with four energy dispersive detectors (EDAXElement) | Guangzhou Tuoyan Analytical Technology Co., Ltd., Guizhou, China (GTAT) | EPMA: 15 kV accelerating potential and a beam current of 10 or 20 nA, with a defocused beam diameter of 5 µm; peak counting times for analyzed elements varied between 10 and 40 s, background measurements at 50% of the peak counting duration on both sides of the analyzed peak. SEM: operating voltage of 25 kV and a working distance of ~15.0 mm. TIMA: dot-mapping mode with a working distance of 15 mm, spot size of ~92 nm, scanning at 3 µm resolution (operating at 25 kV, 11.6 nA). LA-ICP-MS mapping: laser energy of 5 J/cm2, repetition rate of 15 Hz, spot size of 10 µm, scan speed of 40 µm/s. | NIST 610, NIST 612, and GSD-1G as external standards | 15.209285 |  |  |  | 714.714999 | [9 empty] | 0.153017 | [5 empty] | 2594.59509 | [21 empty] | 21791.91 | [5 empty] | 91.96565 |  |  |  | 0.451619 |  |  |  | 0.001908 | [13 empty] | 84.934774 | [15 empty] | 75.459196 | [17 empty] | 32.904271 | [9 empty] | 0.128668 | [13 empty] | 0.883949 | [13 empty] | 41.242007 |  |  |  |  | 2025 | Wang, L., Han, R., Zhang, Y., Chen, Y., Liu, D. (2026). Unraveling the redistribution of trace elements during supergene processes: A case study from the Qingshan carbonate-hosted Zn-Pb deposit, SW China. Ore Geology Reviews, 188, 107059. |  | CHN | Southwest China
| Qingshan |  | Basin hydrothermal | Mississippi Valley-type (MVT) | MVT zinc-lead | Zn, Pb | Ge, Cd, Ag | Zn, Pb, Ge, Cd, Ag | Meng et al., 2023 |  | QSL4PD-1-spot no.9 | QSL4PD-1-spot no.9 | underground mine |  |  |  |  | ore material | polished section | grab | mineral separate | [5 empty] | mineralisation | primary sulfide ores and secondary non-sulfide ores |  |  | sphalerite, pyrite, galena, hemimorphite, willemite, goethite, smithsonite, cerussite | hydrothermal (stages 1–3), supergene | massive, brecciated, replacive, infilling | Sp2 |  |  |  | calcite, greenockite | polished sections (150 µm thick) | LA-ICPMS, EMPA, SEM-EDS | JEOL JXA-i SP100 microprobe equipped with five wavelength-dispersive spectrometers; Tescan Mira 3 field emission scanning electron microscope equipped with an energy dispersive spectrometer; Tescan Integrated Mineral Analyzer (TIMA) system comprising a field emission scanning electron microscope (Tescan Mira 3), integrated with four energy dispersive detectors (EDAXElement) | Guangzhou Tuoyan Analytical Technology Co., Ltd., Guizhou, China (GTAT) | EPMA: 15 kV accelerating potential and a beam current of 10 or 20 nA, with a defocused beam diameter of 5 µm; peak counting times for analyzed elements varied between 10 and 40 s, background measurements at 50% of the peak counting duration on both sides of the analyzed peak. SEM: operating voltage of 25 kV and a working distance of ~15.0 mm. TIMA: dot-mapping mode with a working distance of 15 mm, spot size of ~92 nm, scanning at 3 µm resolution (operating at 25 kV, 11.6 nA). LA-ICP-MS mapping: laser energy of 5 J/cm2, repetition rate of 15 Hz, spot size of 10 µm, scan speed of 40 µm/s. | NIST 610, NIST 612, and GSD-1G as external standards | 17.253936 |  |  |  | 4.792278 | [9 empty] | 0.040284 | [5 empty] | 2600.622601 | [21 empty] | 25578.43 | [5 empty] | 177.885581 | [21 empty] | 115.42241 | [15 empty] | 129.385902 | [17 empty] | 45.785832 | [9 empty] | 1.030125 | [13 empty] | 1.823626 | [13 empty] | 39.65155 |  |  |  |  | 2025 | Wang, L., Han, R., Zhang, Y., Chen, Y., Liu, D. (2026). Unraveling the redistribution of trace elements during supergene processes: A case study from the Qingshan carbonate-hosted Zn-Pb deposit, SW China. Ore Geology Reviews, 188, 107059. |  | CHN | Southwest China
| Qingshan |  | Basin hydrothermal | Mississippi Valley-type (MVT) | MVT zinc-lead | Zn, Pb | Ge, Cd, Ag | Zn, Pb, Ge, Cd, Ag | Meng et al., 2023 |  | QSL4PD-1-spot no.10 | QSL4PD-1-spot no.10 | underground mine |  |  |  |  | ore material | polished section | grab | mineral separate | [5 empty] | mineralisation | primary sulfide ores and secondary non-sulfide ores |  |  | sphalerite, pyrite, galena, hemimorphite, willemite, goethite, smithsonite, cerussite | hydrothermal (stages 1–3), supergene | massive, brecciated, replacive, infilling | Sp2 |  |  |  | calcite, greenockite | polished sections (150 µm thick) | LA-ICPMS, EMPA, SEM-EDS | JEOL JXA-i SP100 microprobe equipped with five wavelength-dispersive spectrometers; Tescan Mira 3 field emission scanning electron microscope equipped with an energy dispersive spectrometer; Tescan Integrated Mineral Analyzer (TIMA) system comprising a field emission scanning electron microscope (Tescan Mira 3), integrated with four energy dispersive detectors (EDAXElement) | Guangzhou Tuoyan Analytical Technology Co., Ltd., Guizhou, China (GTAT) | EPMA: 15 kV accelerating potential and a beam current of 10 or 20 nA, with a defocused beam diameter of 5 µm; peak counting times for analyzed elements varied between 10 and 40 s, background measurements at 50% of the peak counting duration on both sides of the analyzed peak. SEM: operating voltage of 25 kV and a working distance of ~15.0 mm. TIMA: dot-mapping mode with a working distance of 15 mm, spot size of ~92 nm, scanning at 3 µm resolution (operating at 25 kV, 11.6 nA). LA-ICP-MS mapping: laser energy of 5 J/cm2, repetition rate of 15 Hz, spot size of 10 µm, scan speed of 40 µm/s. | NIST 610, NIST 612, and GSD-1G as external standards | 45.619742 |  |  |  | 11.289375 | [9 empty] | 0.045986 | [5 empty] | 3395.461662 | [21 empty] | 39443.41 | [5 empty] | 416.042071 | [21 empty] | 64.510675 | [15 empty] | 180.002073 | [17 empty] | 174.821256 | [9 empty] | 0.067163 | [13 empty] | 5.006932 | [13 empty] | 13.559002 |  |  |  |  | 2025 | Wang, L., Han, R., Zhang, Y., Chen, Y., Liu, D. (2026). Unraveling the redistribution of trace elements during supergene processes: A case study from the Qingshan carbonate-hosted Zn-Pb deposit, SW China. Ore Geology Reviews, 188, 107059. |  | CHN | Southwest China
| Qingshan |  | Basin hydrothermal | Mississippi Valley-type (MVT) | MVT zinc-lead | Zn, Pb | Ge, Cd, Ag | Zn, Pb, Ge, Cd, Ag | Meng et al., 2023 |  | Geometric mean-5 | Geometric mean-5 | underground mine |  |  |  |  | ore material | polished section | grab | mineral separate | [5 empty] | mineralisation | primary sulfide ores and secondary non-sulfide ores |  |  | sphalerite, pyrite, galena, hemimorphite, willemite, goethite, smithsonite, cerussite | hydrothermal (stages 1–3), supergene | massive, brecciated, replacive, infilling | colloform, oscillatory zoning, replacement, core-mantle-rim, dendritic, botryoidal, euhedral, subhedral, anhedral |  |  |  | calcite, greenockite | polished sections (150 µm thick) | LA-ICPMS, EMPA, SEM-EDS | JEOL JXA-i SP100 microprobe equipped with five wavelength-dispersive spectrometers; Tescan Mira 3 field emission scanning electron microscope equipped with an energy dispersive spectrometer; Tescan Integrated Mineral Analyzer (TIMA) system comprising a field emission scanning electron microscope (Tescan Mira 3), integrated with four energy dispersive detectors (EDAXElement) | Guangzhou Tuoyan Analytical Technology Co., Ltd., Guizhou, China (GTAT) | EPMA: 15 kV accelerating potential and a beam current of 10 or 20 nA, with a defocused beam diameter of 5 µm; peak counting times for analyzed elements varied between 10 and 40 s, background measurements at 50% of the peak counting duration on both sides of the analyzed peak. SEM: operating voltage of 25 kV and a working distance of ~15.0 mm. TIMA: dot-mapping mode with a working distance of 15 mm, spot size of ~92 nm, scanning at 3 µm resolution (operating at 25 kV, 11.6 nA). LA-ICP-MS mapping: laser energy of 5 J/cm2, repetition rate of 15 Hz, spot size of 10 µm, scan speed of 40 µm/s. | NIST 610, NIST 612, and GSD-1G as external standards | 24.450376 |  |  |  | 4.123697 | [15 empty] | 2997.630255 | [11 empty] | 27.045686 | [9 empty] | 26898.05 | [5 empty] | 201.213499 |  |  |  | 0.442843 | [17 empty] | 78.257522 | [15 empty] | 102.340793 | [17 empty] | 44.491668 | [9 empty] | 0.177767 | [13 empty] | 1.628768 | [13 empty] | 21.073564 |  |  |  |  | 2025 | Wang, L., Han, R., Zhang, Y., Chen, Y., Liu, D. (2026). Unraveling the redistribution of trace elements during supergene processes: A case study from the Qingshan carbonate-hosted Zn-Pb deposit, SW China. Ore Geology Reviews, 188, 107059. |  | CHN | Southwest China
| Qingshan |  | Basin hydrothermal | Mississippi Valley-type (MVT) | MVT zinc-lead | Zn, Pb | Ge, Cd, Ag | Zn, Pb, Ge, Cd, Ag | Meng et al., 2023 |  | Arithmetlc mean-5 | Arithmetlc mean-5 | underground mine |  |  |  |  | ore material | polished section | grab | mineral separate | [5 empty] | mineralisation | primary sulfide ores and secondary non-sulfide ores |  |  | sphalerite, pyrite, galena, hemimorphite, willemite, goethite, smithsonite, cerussite | hydrothermal (stages 1–3), supergene | massive, brecciated, replacive, infilling | colloform, oscillatory zoning, replacement, core-mantle-rim, dendritic, botryoidal, euhedral, subhedral, anhedral |  |  |  | calcite, greenockite | polished sections (150 µm thick) | LA-ICPMS, EMPA, SEM-EDS | JEOL JXA-i SP100 microprobe equipped with five wavelength-dispersive spectrometers; Tescan Mira 3 field emission scanning electron microscope equipped with an energy dispersive spectrometer; Tescan Integrated Mineral Analyzer (TIMA) system comprising a field emission scanning electron microscope (Tescan Mira 3), integrated with four energy dispersive detectors (EDAXElement) | Guangzhou Tuoyan Analytical Technology Co., Ltd., Guizhou, China (GTAT) | EPMA: 15 kV accelerating potential and a beam current of 10 or 20 nA, with a defocused beam diameter of 5 µm; peak counting times for analyzed elements varied between 10 and 40 s, background measurements at 50% of the peak counting duration on both sides of the analyzed peak. SEM: operating voltage of 25 kV and a working distance of ~15.0 mm. TIMA: dot-mapping mode with a working distance of 15 mm, spot size of ~92 nm, scanning at 3 µm resolution (operating at 25 kV, 11.6 nA). LA-ICP-MS mapping: laser energy of 5 J/cm2, repetition rate of 15 Hz, spot size of 10 µm, scan speed of 40 µm/s. | NIST 610, NIST 612, and GSD-1G as external standards | 30.169696 |  |  |  | 4.628831 | [15 empty] | 3028.014316 | [11 empty] | 34.017241 | [9 empty] | 27368.38319 | [5 empty] | 224.108469 |  |  |  | 0.471049 | [17 empty] | 81.094894 | [15 empty] | 106.432543 | [17 empty] | 54.229976 | [9 empty] | 0.255144 | [13 empty] | 1.933294 | [13 empty] | 70.741295 |  |  |  |  | 2025 | Wang, L., Han, R., Zhang, Y., Chen, Y., Liu, D. (2026). Unraveling the redistribution of trace elements during supergene processes: A case study from the Qingshan carbonate-hosted Zn-Pb deposit, SW China. Ore Geology Reviews, 188, 107059. |  | CHN | Southwest China
| Qingshan |  | Basin hydrothermal | Mississippi Valley-type (MVT) | MVT zinc-lead | Zn, Pb | Ge, Cd, Ag | Zn, Pb, Ge, Cd, Ag | Meng et al., 2023 |  | QSL4PD-2-spot no.1 | QSL4PD-2-spot no.1 | underground mine |  |  |  |  | ore material | polished section | grab | mineral separate | [5 empty] | mineralisation | primary sulfide ores and secondary non-sulfide ores |  |  | sphalerite, pyrite, galena, hemimorphite, willemite, goethite, smithsonite, cerussite | hydrothermal (stages 1–3), supergene | massive, brecciated, replacive, infilling | Sp2 |  |  |  | calcite, greenockite | polished sections (150 µm thick) | LA-ICPMS, EMPA, SEM-EDS | JEOL JXA-i SP100 microprobe equipped with five wavelength-dispersive spectrometers; Tescan Mira 3 field emission scanning electron microscope equipped with an energy dispersive spectrometer; Tescan Integrated Mineral Analyzer (TIMA) system comprising a field emission scanning electron microscope (Tescan Mira 3), integrated with four energy dispersive detectors (EDAXElement) | Guangzhou Tuoyan Analytical Technology Co., Ltd., Guizhou, China (GTAT) | EPMA: 15 kV accelerating potential and a beam current of 10 or 20 nA, with a defocused beam diameter of 5 µm; peak counting times for analyzed elements varied between 10 and 40 s, background measurements at 50% of the peak counting duration on both sides of the analyzed peak. SEM: operating voltage of 25 kV and a working distance of ~15.0 mm. TIMA: dot-mapping mode with a working distance of 15 mm, spot size of ~92 nm, scanning at 3 µm resolution (operating at 25 kV, 11.6 nA). LA-ICP-MS mapping: laser energy of 5 J/cm2, repetition rate of 15 Hz, spot size of 10 µm, scan speed of 40 µm/s. | NIST 610, NIST 612, and GSD-1G as external standards | 17.572653 |  |  |  | 2.443839 | [9 empty] | 0.077055 | [5 empty] | 874.32159 | [21 empty] | 37151.21 |  | 0.275307 |  |  |  | 536.601114 | [21 empty] | 82.62839 | [15 empty] | 30.068209 | [17 empty] | 1.928944 | [23 empty] | 2.222009 | [13 empty] | 29.900438 |  |  |  |  | 2025 | Wang, L., Han, R., Zhang, Y., Chen, Y., Liu, D. (2026). Unraveling the redistribution of trace elements during supergene processes: A case study from the Qingshan carbonate-hosted Zn-Pb deposit, SW China. Ore Geology Reviews, 188, 107059. |  | CHN | Southwest China
| Qingshan |  | Basin hydrothermal | Mississippi Valley-type (MVT) | MVT zinc-lead | Zn, Pb | Ge, Cd, Ag | Zn, Pb, Ge, Cd, Ag | Meng et al., 2023 |  | QSL4PD-2-spot no.2 | QSL4PD-2-spot no.2 | underground mine |  |  |  |  | ore material | polished section | grab | mineral separate | [5 empty] | mineralisation | primary sulfide ores and secondary non-sulfide ores |  |  | sphalerite, pyrite, galena, hemimorphite, willemite, goethite, smithsonite, cerussite | hydrothermal (stages 1–3), supergene | massive, brecciated, replacive, infilling | Sp2 |  |  |  | calcite, greenockite | polished sections (150 µm thick) | LA-ICPMS, EMPA, SEM-EDS | JEOL JXA-i SP100 microprobe equipped with five wavelength-dispersive spectrometers; Tescan Mira 3 field emission scanning electron microscope equipped with an energy dispersive spectrometer; Tescan Integrated Mineral Analyzer (TIMA) system comprising a field emission scanning electron microscope (Tescan Mira 3), integrated with four energy dispersive detectors (EDAXElement) | Guangzhou Tuoyan Analytical Technology Co., Ltd., Guizhou, China (GTAT) | EPMA: 15 kV accelerating potential and a beam current of 10 or 20 nA, with a defocused beam diameter of 5 µm; peak counting times for analyzed elements varied between 10 and 40 s, background measurements at 50% of the peak counting duration on both sides of the analyzed peak. SEM: operating voltage of 25 kV and a working distance of ~15.0 mm. TIMA: dot-mapping mode with a working distance of 15 mm, spot size of ~92 nm, scanning at 3 µm resolution (operating at 25 kV, 11.6 nA). LA-ICP-MS mapping: laser energy of 5 J/cm2, repetition rate of 15 Hz, spot size of 10 µm, scan speed of 40 µm/s. | NIST 610, NIST 612, and GSD-1G as external standards | 43.310623 |  |  |  | 3.825948 | [9 empty] | 0.070727 | [5 empty] | 704.208238 | [11 empty] | 2.686577 | [9 empty] | 51099.83 |  | 2.625831 |  |  |  | 384.421191 | [21 empty] | 127.338067 | [15 empty] | 26.433697 | [17 empty] | 7.343999 | [9 empty] | 0.619527 | [13 empty] | 1.734798 | [13 empty] | 14.558768 |  |  |  |  | 2025 | Wang, L., Han, R., Zhang, Y., Chen, Y., Liu, D. (2026). Unraveling the redistribution of trace elements during supergene processes: A case study from the Qingshan carbonate-hosted Zn-Pb deposit, SW China. Ore Geology Reviews, 188, 107059. |  | CHN | Southwest China
| Qingshan |  | Basin hydrothermal | Mississippi Valley-type (MVT) | MVT zinc-lead | Zn, Pb | Ge, Cd, Ag | Zn, Pb, Ge, Cd, Ag | Meng et al., 2023 |  | QSL4PD-2-spot no.3 | QSL4PD-2-spot no.3 | underground mine |  |  |  |  | ore material | polished section | grab | mineral separate | [5 empty] | mineralisation | primary sulfide ores and secondary non-sulfide ores |  |  | sphalerite, pyrite, galena, hemimorphite, willemite, goethite, smithsonite, cerussite | hydrothermal (stages 1–3), supergene | massive, brecciated, replacive, infilling | Sp2 |  |  |  | calcite, greenockite | polished sections (150 µm thick) | LA-ICPMS, EMPA, SEM-EDS | JEOL JXA-i SP100 microprobe equipped with five wavelength-dispersive spectrometers; Tescan Mira 3 field emission scanning electron microscope equipped with an energy dispersive spectrometer; Tescan Integrated Mineral Analyzer (TIMA) system comprising a field emission scanning electron microscope (Tescan Mira 3), integrated with four energy dispersive detectors (EDAXElement) | Guangzhou Tuoyan Analytical Technology Co., Ltd., Guizhou, China (GTAT) | EPMA: 15 kV accelerating potential and a beam current of 10 or 20 nA, with a defocused beam diameter of 5 µm; peak counting times for analyzed elements varied between 10 and 40 s, background measurements at 50% of the peak counting duration on both sides of the analyzed peak. SEM: operating voltage of 25 kV and a working distance of ~15.0 mm. TIMA: dot-mapping mode with a working distance of 15 mm, spot size of ~92 nm, scanning at 3 µm resolution (operating at 25 kV, 11.6 nA). LA-ICP-MS mapping: laser energy of 5 J/cm2, repetition rate of 15 Hz, spot size of 10 µm, scan speed of 40 µm/s. | NIST 610, NIST 612, and GSD-1G as external standards | 70.469121 |  |  |  | 2.907378 |  | 0.02297 | [7 empty] | 0.066234 | [5 empty] | 451.974243 | [21 empty] | 53951.8258 |  | 0.370525 |  |  |  | 730.203237 | [21 empty] | 116.957878 | [15 empty] | 23.796275 | [17 empty] | 1.657521 | [9 empty] | 0.190111 | [13 empty] | 2.694574 | [18 empty] | 2025 | Wang, L., Han, R., Zhang, Y., Chen, Y., Liu, D. (2026). Unraveling the redistribution of trace elements during supergene processes: A case study from the Qingshan carbonate-hosted Zn-Pb deposit, SW China. Ore Geology Reviews, 188, 107059. |  | CHN | Southwest China
| Qingshan |  | Basin hydrothermal | Mississippi Valley-type (MVT) | MVT zinc-lead | Zn, Pb | Ge, Cd, Ag | Zn, Pb, Ge, Cd, Ag | Meng et al., 2023 |  | QSL4PD-2-spot no.4 | QSL4PD-2-spot no.4 | underground mine |  |  |  |  | ore material | polished section | grab | mineral separate | [5 empty] | mineralisation | primary sulfide ores and secondary non-sulfide ores |  |  | sphalerite, pyrite, galena, hemimorphite, willemite, goethite, smithsonite, cerussite | hydrothermal (stages 1–3), supergene | massive, brecciated, replacive, infilling | Sp2 |  |  |  | calcite, greenockite | polished sections (150 µm thick) | LA-ICPMS, EMPA, SEM-EDS | JEOL JXA-i SP100 microprobe equipped with five wavelength-dispersive spectrometers; Tescan Mira 3 field emission scanning electron microscope equipped with an energy dispersive spectrometer; Tescan Integrated Mineral Analyzer (TIMA) system comprising a field emission scanning electron microscope (Tescan Mira 3), integrated with four energy dispersive detectors (EDAXElement) | Guangzhou Tuoyan Analytical Technology Co., Ltd., Guizhou, China (GTAT) | EPMA: 15 kV accelerating potential and a beam current of 10 or 20 nA, with a defocused beam diameter of 5 µm; peak counting times for analyzed elements varied between 10 and 40 s, background measurements at 50% of the peak counting duration on both sides of the analyzed peak. SEM: operating voltage of 25 kV and a working distance of ~15.0 mm. TIMA: dot-mapping mode with a working distance of 15 mm, spot size of ~92 nm, scanning at 3 µm resolution (operating at 25 kV, 11.6 nA). LA-ICP-MS mapping: laser energy of 5 J/cm2, repetition rate of 15 Hz, spot size of 10 µm, scan speed of 40 µm/s. | NIST 610, NIST 612, and GSD-1G as external standards | 38.998019 |  |  |  | 2.873328 | [9 empty] | 0.068948 | [5 empty] | 842.764173 | [21 empty] | 45287.18 | [5 empty] | 434.681251 | [21 empty] | 124.003676 | [15 empty] | 29.771888 | [17 empty] | 1.000709 | [9 empty] | 0.326933 | [13 empty] | 1.368435 | [13 empty] | 101.484236 |  |  |  |  | 2025 | Wang, L., Han, R., Zhang, Y., Chen, Y., Liu, D. (2026). Unraveling the redistribution of trace elements during supergene processes: A case study from the Qingshan carbonate-hosted Zn-Pb deposit, SW China. Ore Geology Reviews, 188, 107059. |  | CHN | Southwest China
| Qingshan |  | Basin hydrothermal | Mississippi Valley-type (MVT) | MVT zinc-lead | Zn, Pb | Ge, Cd, Ag | Zn, Pb, Ge, Cd, Ag | Meng et al., 2023 |  | QSL4PD-2-spot no.5 | QSL4PD-2-spot no.5 | underground mine |  |  |  |  | ore material | polished section | grab | mineral separate | [5 empty] | mineralisation | primary sulfide ores and secondary non-sulfide ores |  |  | sphalerite, pyrite, galena, hemimorphite, willemite, goethite, smithsonite, cerussite | hydrothermal (stages 1–3), supergene | massive, brecciated, replacive, infilling | Sp2 |  |  |  | calcite, greenockite | polished sections (150 µm thick) | LA-ICPMS, EMPA, SEM-EDS | JEOL JXA-i SP100 microprobe equipped with five wavelength-dispersive spectrometers; Tescan Mira 3 field emission scanning electron microscope equipped with an energy dispersive spectrometer; Tescan Integrated Mineral Analyzer (TIMA) system comprising a field emission scanning electron microscope (Tescan Mira 3), integrated with four energy dispersive detectors (EDAXElement) | Guangzhou Tuoyan Analytical Technology Co., Ltd., Guizhou, China (GTAT) | EPMA: 15 kV accelerating potential and a beam current of 10 or 20 nA, with a defocused beam diameter of 5 µm; peak counting times for analyzed elements varied between 10 and 40 s, background measurements at 50% of the peak counting duration on both sides of the analyzed peak. SEM: operating voltage of 25 kV and a working distance of ~15.0 mm. TIMA: dot-mapping mode with a working distance of 15 mm, spot size of ~92 nm, scanning at 3 µm resolution (operating at 25 kV, 11.6 nA). LA-ICP-MS mapping: laser energy of 5 J/cm2, repetition rate of 15 Hz, spot size of 10 µm, scan speed of 40 µm/s. | NIST 610, NIST 612, and GSD-1G as external standards | 35.878593 |  |  |  | 5182.824791 | [9 empty] | 0.064583 | [5 empty] | 590.273764 | [11 empty] | 31.247148 | [9 empty] | 49594.5 |  | 0.607124 |  |  |  | 536.696696 |  |  |  | 1.586437 | [17 empty] | 109.034504 | [15 empty] | 26.884479 | [17 empty] | 4.915971 | [9 empty] | 0.527431 | [13 empty] | 1.937096 | [13 empty] | 4.686002 |  |  |  |  | 2025 | Wang, L., Han, R., Zhang, Y., Chen, Y., Liu, D. (2026). Unraveling the redistribution of trace elements during supergene processes: A case study from the Qingshan carbonate-hosted Zn-Pb deposit, SW China. Ore Geology Reviews, 188, 107059. |  | CHN | Southwest China
| Qingshan |  | Basin hydrothermal | Mississippi Valley-type (MVT) | MVT zinc-lead | Zn, Pb | Ge, Cd, Ag | Zn, Pb, Ge, Cd, Ag | Meng et al., 2023 |  | QSL4PD-2-spot no.6 | QSL4PD-2-spot no.6 | underground mine |  |  |  |  | ore material | polished section | grab | mineral separate | [5 empty] | mineralisation | primary sulfide ores and secondary non-sulfide ores |  |  | sphalerite, pyrite, galena, hemimorphite, willemite, goethite, smithsonite, cerussite | hydrothermal (stages 1–3), supergene | massive, brecciated, replacive, infilling | Sp2 |  |  |  | calcite, greenockite | polished sections (150 µm thick) | LA-ICPMS, EMPA, SEM-EDS | JEOL JXA-i SP100 microprobe equipped with five wavelength-dispersive spectrometers; Tescan Mira 3 field emission scanning electron microscope equipped with an energy dispersive spectrometer; Tescan Integrated Mineral Analyzer (TIMA) system comprising a field emission scanning electron microscope (Tescan Mira 3), integrated with four energy dispersive detectors (EDAXElement) | Guangzhou Tuoyan Analytical Technology Co., Ltd., Guizhou, China (GTAT) | EPMA: 15 kV accelerating potential and a beam current of 10 or 20 nA, with a defocused beam diameter of 5 µm; peak counting times for analyzed elements varied between 10 and 40 s, background measurements at 50% of the peak counting duration on both sides of the analyzed peak. SEM: operating voltage of 25 kV and a working distance of ~15.0 mm. TIMA: dot-mapping mode with a working distance of 15 mm, spot size of ~92 nm, scanning at 3 µm resolution (operating at 25 kV, 11.6 nA). LA-ICP-MS mapping: laser energy of 5 J/cm2, repetition rate of 15 Hz, spot size of 10 µm, scan speed of 40 µm/s. | NIST 610, NIST 612, and GSD-1G as external standards | 61.237947 |  |  |  | 3.482042 | [9 empty] | 0.131758 | [5 empty] | 951.567103 | [11 empty] | 33.954636 | [9 empty] | 39241.18 |  | 0.683097 |  |  |  | 538.632129 |  |  |  | 1.804789 | [17 empty] | 90.970391 | [15 empty] | 28.895753 | [17 empty] | 2.267846 |  |  |  | 8.411669 | [5 empty] | 0.31833 | [13 empty] | 1.699937 | [13 empty] | 2.544426 |  |  |  |  | 2025 | Wang, L., Han, R., Zhang, Y., Chen, Y., Liu, D. (2026). Unraveling the redistribution of trace elements during supergene processes: A case study from the Qingshan carbonate-hosted Zn-Pb deposit, SW China. Ore Geology Reviews, 188, 107059. |  | CHN | Southwest China
| Qingshan |  | Basin hydrothermal | Mississippi Valley-type (MVT) | MVT zinc-lead | Zn, Pb | Ge, Cd, Ag | Zn, Pb, Ge, Cd, Ag | Meng et al., 2023 |  | QSL4PD-2-spot no.7 | QSL4PD-2-spot no.7 | underground mine |  |  |  |  | ore material | polished section | grab | mineral separate | [5 empty] | mineralisation | primary sulfide ores and secondary non-sulfide ores |  |  | sphalerite, pyrite, galena, hemimorphite, willemite, goethite, smithsonite, cerussite | hydrothermal (stages 1–3), supergene | massive, brecciated, replacive, infilling | Sp2 |  |  |  | calcite, greenockite | polished sections (150 µm thick) | LA-ICPMS, EMPA, SEM-EDS | JEOL JXA-i SP100 microprobe equipped with five wavelength-dispersive spectrometers; Tescan Mira 3 field emission scanning electron microscope equipped with an energy dispersive spectrometer; Tescan Integrated Mineral Analyzer (TIMA) system comprising a field emission scanning electron microscope (Tescan Mira 3), integrated with four energy dispersive detectors (EDAXElement) | Guangzhou Tuoyan Analytical Technology Co., Ltd., Guizhou, China (GTAT) | EPMA: 15 kV accelerating potential and a beam current of 10 or 20 nA, with a defocused beam diameter of 5 µm; peak counting times for analyzed elements varied between 10 and 40 s, background measurements at 50% of the peak counting duration on both sides of the analyzed peak. SEM: operating voltage of 25 kV and a working distance of ~15.0 mm. TIMA: dot-mapping mode with a working distance of 15 mm, spot size of ~92 nm, scanning at 3 µm resolution (operating at 25 kV, 11.6 nA). LA-ICP-MS mapping: laser energy of 5 J/cm2, repetition rate of 15 Hz, spot size of 10 µm, scan speed of 40 µm/s. | NIST 610, NIST 612, and GSD-1G as external standards | 119.472622 |  |  |  | 5.030749 | [9 empty] | 0.056491 | [5 empty] | 1392.424737 | [11 empty] | 3.51306 | [9 empty] | 31679.45 |  | 10.533427 |  |  |  | 523.047654 |  |  |  | 0.438532 | [17 empty] | 71.718215 | [15 empty] | 22.896717 | [17 empty] | 6.855728 | [9 empty] | 0.36102 | [13 empty] | 3.650863 | [13 empty] | 2.572523 |  |  |  |  | 2025 | Wang, L., Han, R., Zhang, Y., Chen, Y., Liu, D. (2026). Unraveling the redistribution of trace elements during supergene processes: A case study from the Qingshan carbonate-hosted Zn-Pb deposit, SW China. Ore Geology Reviews, 188, 107059. |  | CHN | Southwest China
| Qingshan |  | Basin hydrothermal | Mississippi Valley-type (MVT) | MVT zinc-lead | Zn, Pb | Ge, Cd, Ag | Zn, Pb, Ge, Cd, Ag | Meng et al., 2023 |  | QSL4PD-2-spot no.8 | QSL4PD-2-spot no.8 | underground mine |  |  |  |  | ore material | polished section | grab | mineral separate | [5 empty] | mineralisation | primary sulfide ores and secondary non-sulfide ores |  |  | sphalerite, pyrite, galena, hemimorphite, willemite, goethite, smithsonite, cerussite | hydrothermal (stages 1–3), supergene | massive, brecciated, replacive, infilling | Sp2 |  |  |  | calcite, greenockite | polished sections (150 µm thick) | LA-ICPMS, EMPA, SEM-EDS | JEOL JXA-i SP100 microprobe equipped with five wavelength-dispersive spectrometers; Tescan Mira 3 field emission scanning electron microscope equipped with an energy dispersive spectrometer; Tescan Integrated Mineral Analyzer (TIMA) system comprising a field emission scanning electron microscope (Tescan Mira 3), integrated with four energy dispersive detectors (EDAXElement) | Guangzhou Tuoyan Analytical Technology Co., Ltd., Guizhou, China (GTAT) | EPMA: 15 kV accelerating potential and a beam current of 10 or 20 nA, with a defocused beam diameter of 5 µm; peak counting times for analyzed elements varied between 10 and 40 s, background measurements at 50% of the peak counting duration on both sides of the analyzed peak. SEM: operating voltage of 25 kV and a working distance of ~15.0 mm. TIMA: dot-mapping mode with a working distance of 15 mm, spot size of ~92 nm, scanning at 3 µm resolution (operating at 25 kV, 11.6 nA). LA-ICP-MS mapping: laser energy of 5 J/cm2, repetition rate of 15 Hz, spot size of 10 µm, scan speed of 40 µm/s. | NIST 610, NIST 612, and GSD-1G as external standards | 49.04803 |  |  |  | 3.639092 | [9 empty] | 0.316998 | [5 empty] | 1129.918584 | [11 empty] | 2.436156 | [9 empty] | 33605.5075 |  | 5.121232 |  |  |  | 440.24212 | [21 empty] | 71.735684 | [15 empty] | 25.544112 | [17 empty] | 5.635691 | [9 empty] | 0.314278 | [13 empty] | 1.772812 | [13 empty] | 4.670502 |  |  |  |  | 2025 | Wang, L., Han, R., Zhang, Y., Chen, Y., Liu, D. (2026). Unraveling the redistribution of trace elements during supergene processes: A case study from the Qingshan carbonate-hosted Zn-Pb deposit, SW China. Ore Geology Reviews, 188, 107059. |  | CHN | Southwest China
| Qingshan |  | Basin hydrothermal | Mississippi Valley-type (MVT) | MVT zinc-lead | Zn, Pb | Ge, Cd, Ag | Zn, Pb, Ge, Cd, Ag | Meng et al., 2023 |  | QSL4PD-2-spot no.9 | QSL4PD-2-spot no.9 | underground mine |  |  |  |  | ore material | polished section | grab | mineral separate | [5 empty] | mineralisation | primary sulfide ores and secondary non-sulfide ores |  |  | sphalerite, pyrite, galena, hemimorphite, willemite, goethite, smithsonite, cerussite | hydrothermal (stages 1–3), supergene | massive, brecciated, replacive, infilling | Sp2 |  |  |  | calcite, greenockite | polished sections (150 µm thick) | LA-ICPMS, EMPA, SEM-EDS | JEOL JXA-i SP100 microprobe equipped with five wavelength-dispersive spectrometers; Tescan Mira 3 field emission scanning electron microscope equipped with an energy dispersive spectrometer; Tescan Integrated Mineral Analyzer (TIMA) system comprising a field emission scanning electron microscope (Tescan Mira 3), integrated with four energy dispersive detectors (EDAXElement) | Guangzhou Tuoyan Analytical Technology Co., Ltd., Guizhou, China (GTAT) | EPMA: 15 kV accelerating potential and a beam current of 10 or 20 nA, with a defocused beam diameter of 5 µm; peak counting times for analyzed elements varied between 10 and 40 s, background measurements at 50% of the peak counting duration on both sides of the analyzed peak. SEM: operating voltage of 25 kV and a working distance of ~15.0 mm. TIMA: dot-mapping mode with a working distance of 15 mm, spot size of ~92 nm, scanning at 3 µm resolution (operating at 25 kV, 11.6 nA). LA-ICP-MS mapping: laser energy of 5 J/cm2, repetition rate of 15 Hz, spot size of 10 µm, scan speed of 40 µm/s. | NIST 610, NIST 612, and GSD-1G as external standards | 39.899086 |  |  |  | 2.567342 | [9 empty] | 0.075691 | [5 empty] | 695.194195 | [21 empty] | 48656.93 |  | 1.000216 |  |  |  | 435.673407 | [21 empty] | 127.305224 | [15 empty] | 20.052649 | [17 empty] | 0.78401 |  |  |  | 18.128459 | [5 empty] | 0.15341 | [13 empty] | 1.1939 | [13 empty] | 122.41358 |  |  |  |  | 2025 | Wang, L., Han, R., Zhang, Y., Chen, Y., Liu, D. (2026). Unraveling the redistribution of trace elements during supergene processes: A case study from the Qingshan carbonate-hosted Zn-Pb deposit, SW China. Ore Geology Reviews, 188, 107059. |  | CHN | Southwest China
| Qingshan |  | Basin hydrothermal | Mississippi Valley-type (MVT) | MVT zinc-lead | Zn, Pb | Ge, Cd, Ag | Zn, Pb, Ge, Cd, Ag | Meng et al., 2023 |  | QSL4PD-2-spot no.10 | QSL4PD-2-spot no.10 | underground mine |  |  |  |  | ore material | polished section | grab | mineral separate | [5 empty] | mineralisation | primary sulfide ores and secondary non-sulfide ores |  |  | sphalerite, pyrite, galena, hemimorphite, willemite, goethite, smithsonite, cerussite | hydrothermal (stages 1–3), supergene | massive, brecciated, replacive, infilling | Sp2 |  |  |  | calcite, greenockite | polished sections (150 µm thick) | LA-ICPMS, EMPA, SEM-EDS | JEOL JXA-i SP100 microprobe equipped with five wavelength-dispersive spectrometers; Tescan Mira 3 field emission scanning electron microscope equipped with an energy dispersive spectrometer; Tescan Integrated Mineral Analyzer (TIMA) system comprising a field emission scanning electron microscope (Tescan Mira 3), integrated with four energy dispersive detectors (EDAXElement) | Guangzhou Tuoyan Analytical Technology Co., Ltd., Guizhou, China (GTAT) | EPMA: 15 kV accelerating potential and a beam current of 10 or 20 nA, with a defocused beam diameter of 5 µm; peak counting times for analyzed elements varied between 10 and 40 s, background measurements at 50% of the peak counting duration on both sides of the analyzed peak. SEM: operating voltage of 25 kV and a working distance of ~15.0 mm. TIMA: dot-mapping mode with a working distance of 15 mm, spot size of ~92 nm, scanning at 3 µm resolution (operating at 25 kV, 11.6 nA). LA-ICP-MS mapping: laser energy of 5 J/cm2, repetition rate of 15 Hz, spot size of 10 µm, scan speed of 40 µm/s. | NIST 610, NIST 612, and GSD-1G as external standards | 7.667818 |  |  |  | 3.405524 | [9 empty] | 0.033613 | [5 empty] | 1846.695066 | [21 empty] | 30611.27 | [5 empty] | 455.573233 | [21 empty] | 82.649196 | [15 empty] | 41.414025 | [17 empty] | 3.642503 | [23 empty] | 1.685402 | [13 empty] | 2.749027 |  |  |  |  | 2025 | Wang, L., Han, R., Zhang, Y., Chen, Y., Liu, D. (2026). Unraveling the redistribution of trace elements during supergene processes: A case study from the Qingshan carbonate-hosted Zn-Pb deposit, SW China. Ore Geology Reviews, 188, 107059. |  | CHN | Southwest China
| Qingshan |  | Basin hydrothermal | Mississippi Valley-type (MVT) | MVT zinc-lead | Zn, Pb | Ge, Cd, Ag | Zn, Pb, Ge, Cd, Ag | Meng et al., 2023 |  | QSL4PD-2-spot no.11 | QSL4PD-2-spot no.11 | underground mine |  |  |  |  | ore material | polished section | grab | mineral separate | [5 empty] | mineralisation | primary sulfide ores and secondary non-sulfide ores |  |  | sphalerite, pyrite, galena, hemimorphite, willemite, goethite, smithsonite, cerussite | hydrothermal (stages 1–3), supergene | massive, brecciated, replacive, infilling | Sp2 |  |  |  | calcite, greenockite | polished sections (150 µm thick) | LA-ICPMS, EMPA, SEM-EDS | JEOL JXA-i SP100 microprobe equipped with five wavelength-dispersive spectrometers; Tescan Mira 3 field emission scanning electron microscope equipped with an energy dispersive spectrometer; Tescan Integrated Mineral Analyzer (TIMA) system comprising a field emission scanning electron microscope (Tescan Mira 3), integrated with four energy dispersive detectors (EDAXElement) | Guangzhou Tuoyan Analytical Technology Co., Ltd., Guizhou, China (GTAT) | EPMA: 15 kV accelerating potential and a beam current of 10 or 20 nA, with a defocused beam diameter of 5 µm; peak counting times for analyzed elements varied between 10 and 40 s, background measurements at 50% of the peak counting duration on both sides of the analyzed peak. SEM: operating voltage of 25 kV and a working distance of ~15.0 mm. TIMA: dot-mapping mode with a working distance of 15 mm, spot size of ~92 nm, scanning at 3 µm resolution (operating at 25 kV, 11.6 nA). LA-ICP-MS mapping: laser energy of 5 J/cm2, repetition rate of 15 Hz, spot size of 10 µm, scan speed of 40 µm/s. | NIST 610, NIST 612, and GSD-1G as external standards | 9.071452 | [19 empty] | 808.783962 | [21 empty] | 19768.25 | [5 empty] | 168.948743 | [21 empty] | 53.909754 | [15 empty] | 19.557655 | [17 empty] | 0.970525 | [23 empty] | 0.760237 | [18 empty] | 2025 | Wang, L., Han, R., Zhang, Y., Chen, Y., Liu, D. (2026). Unraveling the redistribution of trace elements during supergene processes: A case study from the Qingshan carbonate-hosted Zn-Pb deposit, SW China. Ore Geology Reviews, 188, 107059. |  | CHN | Southwest China
| Qingshan |  | Basin hydrothermal | Mississippi Valley-type (MVT) | MVT zinc-lead | Zn, Pb | Ge, Cd, Ag | Zn, Pb, Ge, Cd, Ag | Meng et al., 2023 |  | QSL4PD-2-spot no.12 | QSL4PD-2-spot no.12 | underground mine |  |  |  |  | ore material | polished section | grab | mineral separate | [5 empty] | mineralisation | primary sulfide ores and secondary non-sulfide ores |  |  | sphalerite, pyrite, galena, hemimorphite, willemite, goethite, smithsonite, cerussite | hydrothermal (stages 1–3), supergene | massive, brecciated, replacive, infilling | Sp2 |  |  |  | calcite, greenockite | polished sections (150 µm thick) | LA-ICPMS, EMPA, SEM-EDS | JEOL JXA-i SP100 microprobe equipped with five wavelength-dispersive spectrometers; Tescan Mira 3 field emission scanning electron microscope equipped with an energy dispersive spectrometer; Tescan Integrated Mineral Analyzer (TIMA) system comprising a field emission scanning electron microscope (Tescan Mira 3), integrated with four energy dispersive detectors (EDAXElement) | Guangzhou Tuoyan Analytical Technology Co., Ltd., Guizhou, China (GTAT) | EPMA: 15 kV accelerating potential and a beam current of 10 or 20 nA, with a defocused beam diameter of 5 µm; peak counting times for analyzed elements varied between 10 and 40 s, background measurements at 50% of the peak counting duration on both sides of the analyzed peak. SEM: operating voltage of 25 kV and a working distance of ~15.0 mm. TIMA: dot-mapping mode with a working distance of 15 mm, spot size of ~92 nm, scanning at 3 µm resolution (operating at 25 kV, 11.6 nA). LA-ICP-MS mapping: laser energy of 5 J/cm2, repetition rate of 15 Hz, spot size of 10 µm, scan speed of 40 µm/s. | NIST 610, NIST 612, and GSD-1G as external standards | 0.868504 | [19 empty] | 1496.764129 | [21 empty] | 33395.8692 | [5 empty] | 121.785634 | [21 empty] | 106.221145 | [15 empty] | 30.967993 | [17 empty] | 0.608953 | [23 empty] | 0.11054 | [18 empty] | 2025 | Wang, L., Han, R., Zhang, Y., Chen, Y., Liu, D. (2026). Unraveling the redistribution of trace elements during supergene processes: A case study from the Qingshan carbonate-hosted Zn-Pb deposit, SW China. Ore Geology Reviews, 188, 107059. |  | CHN | Southwest China
| Qingshan |  | Basin hydrothermal | Mississippi Valley-type (MVT) | MVT zinc-lead | Zn, Pb | Ge, Cd, Ag | Zn, Pb, Ge, Cd, Ag | Meng et al., 2023 |  | QSL4PD-2-spot no.13 | QSL4PD-2-spot no.13 | underground mine |  |  |  |  | ore material | polished section | grab | mineral separate | [5 empty] | mineralisation | primary sulfide ores and secondary non-sulfide ores |  |  | sphalerite, pyrite, galena, hemimorphite, willemite, goethite, smithsonite, cerussite | hydrothermal (stages 1–3), supergene | massive, brecciated, replacive, infilling | Sp2 |  |  |  | calcite, greenockite | polished sections (150 µm thick) | LA-ICPMS, EMPA, SEM-EDS | JEOL JXA-i SP100 microprobe equipped with five wavelength-dispersive spectrometers; Tescan Mira 3 field emission scanning electron microscope equipped with an energy dispersive spectrometer; Tescan Integrated Mineral Analyzer (TIMA) system comprising a field emission scanning electron microscope (Tescan Mira 3), integrated with four energy dispersive detectors (EDAXElement) | Guangzhou Tuoyan Analytical Technology Co., Ltd., Guizhou, China (GTAT) | EPMA: 15 kV accelerating potential and a beam current of 10 or 20 nA, with a defocused beam diameter of 5 µm; peak counting times for analyzed elements varied between 10 and 40 s, background measurements at 50% of the peak counting duration on both sides of the analyzed peak. SEM: operating voltage of 25 kV and a working distance of ~15.0 mm. TIMA: dot-mapping mode with a working distance of 15 mm, spot size of ~92 nm, scanning at 3 µm resolution (operating at 25 kV, 11.6 nA). LA-ICP-MS mapping: laser energy of 5 J/cm2, repetition rate of 15 Hz, spot size of 10 µm, scan speed of 40 µm/s. | NIST 610, NIST 612, and GSD-1G as external standards | 1.968909 | [19 empty] | 1603.018315 | [21 empty] | 41138.55 | [5 empty] | 221.434192 | [21 empty] | 93.525944 | [15 empty] | 28.953627 | [17 empty] | 0.811432 | [23 empty] | 0.325154 | [18 empty] | 2025 | Wang, L., Han, R., Zhang, Y., Chen, Y., Liu, D. (2026). Unraveling the redistribution of trace elements during supergene processes: A case study from the Qingshan carbonate-hosted Zn-Pb deposit, SW China. Ore Geology Reviews, 188, 107059. |  | CHN | Southwest China
| Qingshan |  | Basin hydrothermal | Mississippi Valley-type (MVT) | MVT zinc-lead | Zn, Pb | Ge, Cd, Ag | Zn, Pb, Ge, Cd, Ag | Meng et al., 2023 |  | QSL4PD-2-spot no.14 | QSL4PD-2-spot no.14 | underground mine |  |  |  |  | ore material | polished section | grab | mineral separate | [5 empty] | mineralisation | primary sulfide ores and secondary non-sulfide ores |  |  | sphalerite, pyrite, galena, hemimorphite, willemite, goethite, smithsonite, cerussite | hydrothermal (stages 1–3), supergene | massive, brecciated, replacive, infilling | Sp2 |  |  |  | calcite, greenockite | polished sections (150 µm thick) | LA-ICPMS, EMPA, SEM-EDS | JEOL JXA-i SP100 microprobe equipped with five wavelength-dispersive spectrometers; Tescan Mira 3 field emission scanning electron microscope equipped with an energy dispersive spectrometer; Tescan Integrated Mineral Analyzer (TIMA) system comprising a field emission scanning electron microscope (Tescan Mira 3), integrated with four energy dispersive detectors (EDAXElement) | Guangzhou Tuoyan Analytical Technology Co., Ltd., Guizhou, China (GTAT) | EPMA: 15 kV accelerating potential and a beam current of 10 or 20 nA, with a defocused beam diameter of 5 µm; peak counting times for analyzed elements varied between 10 and 40 s, background measurements at 50% of the peak counting duration on both sides of the analyzed peak. SEM: operating voltage of 25 kV and a working distance of ~15.0 mm. TIMA: dot-mapping mode with a working distance of 15 mm, spot size of ~92 nm, scanning at 3 µm resolution (operating at 25 kV, 11.6 nA). LA-ICP-MS mapping: laser energy of 5 J/cm2, repetition rate of 15 Hz, spot size of 10 µm, scan speed of 40 µm/s. | NIST 610, NIST 612, and GSD-1G as external standards | 0.916267 | [19 empty] | 1608.091889 | [21 empty] | 33688.79 | [5 empty] | 122.129929 | [21 empty] | 114.990483 | [15 empty] | 31.126051 | [17 empty] | 0.528065 | [23 empty] | 0.1113 | [18 empty] | 2025 | Wang, L., Han, R., Zhang, Y., Chen, Y., Liu, D. (2026). Unraveling the redistribution of trace elements during supergene processes: A case study from the Qingshan carbonate-hosted Zn-Pb deposit, SW China. Ore Geology Reviews, 188, 107059. |  | CHN | Southwest China
| Qingshan |  | Basin hydrothermal | Mississippi Valley-type (MVT) | MVT zinc-lead | Zn, Pb | Ge, Cd, Ag | Zn, Pb, Ge, Cd, Ag | Meng et al., 2023 |  | QSL4PD-2-spot no.15 | QSL4PD-2-spot no.15 | underground mine |  |  |  |  | ore material | polished section | grab | mineral separate | [5 empty] | mineralisation | primary sulfide ores and secondary non-sulfide ores |  |  | sphalerite, pyrite, galena, hemimorphite, willemite, goethite, smithsonite, cerussite | hydrothermal (stages 1–3), supergene | massive, brecciated, replacive, infilling | Sp2 |  |  |  | calcite, greenockite | polished sections (150 µm thick) | LA-ICPMS, EMPA, SEM-EDS | JEOL JXA-i SP100 microprobe equipped with five wavelength-dispersive spectrometers; Tescan Mira 3 field emission scanning electron microscope equipped with an energy dispersive spectrometer; Tescan Integrated Mineral Analyzer (TIMA) system comprising a field emission scanning electron microscope (Tescan Mira 3), integrated with four energy dispersive detectors (EDAXElement) | Guangzhou Tuoyan Analytical Technology Co., Ltd., Guizhou, China (GTAT) | EPMA: 15 kV accelerating potential and a beam current of 10 or 20 nA, with a defocused beam diameter of 5 µm; peak counting times for analyzed elements varied between 10 and 40 s, background measurements at 50% of the peak counting duration on both sides of the analyzed peak. SEM: operating voltage of 25 kV and a working distance of ~15.0 mm. TIMA: dot-mapping mode with a working distance of 15 mm, spot size of ~92 nm, scanning at 3 µm resolution (operating at 25 kV, 11.6 nA). LA-ICP-MS mapping: laser energy of 5 J/cm2, repetition rate of 15 Hz, spot size of 10 µm, scan speed of 40 µm/s. | NIST 610, NIST 612, and GSD-1G as external standards | 2.272052 | [19 empty] | 2588.56275 | [21 empty] | 23522.25 | [5 empty] | 91.579268 | [21 empty] | 93.881511 | [15 empty] | 29.03047 | [17 empty] | 2.00441 | [23 empty] | 0.124965 | [18 empty] | 2025 | Wang, L., Han, R., Zhang, Y., Chen, Y., Liu, D. (2026). Unraveling the redistribution of trace elements during supergene processes: A case study from the Qingshan carbonate-hosted Zn-Pb deposit, SW China. Ore Geology Reviews, 188, 107059. |  | CHN | Southwest China
| Qingshan |  | Basin hydrothermal | Mississippi Valley-type (MVT) | MVT zinc-lead | Zn, Pb | Ge, Cd, Ag | Zn, Pb, Ge, Cd, Ag | Meng et al., 2023 |  | Geometric mean-6 | Geometric mean-6 | underground mine |  |  |  |  | ore material | polished section | grab | mineral separate | [5 empty] | mineralisation | primary sulfide ores and secondary non-sulfide ores |  |  | sphalerite, pyrite, galena, hemimorphite, willemite, goethite, smithsonite, cerussite | hydrothermal (stages 1–3), supergene | massive, brecciated, replacive, infilling | colloform, oscillatory zoning, replacement, core-mantle-rim, dendritic, botryoidal, euhedral, subhedral, anhedral |  |  |  | calcite, greenockite | polished sections (150 µm thick) | LA-ICPMS, EMPA, SEM-EDS | JEOL JXA-i SP100 microprobe equipped with five wavelength-dispersive spectrometers; Tescan Mira 3 field emission scanning electron microscope equipped with an energy dispersive spectrometer; Tescan Integrated Mineral Analyzer (TIMA) system comprising a field emission scanning electron microscope (Tescan Mira 3), integrated with four energy dispersive detectors (EDAXElement) | Guangzhou Tuoyan Analytical Technology Co., Ltd., Guizhou, China (GTAT) | EPMA: 15 kV accelerating potential and a beam current of 10 or 20 nA, with a defocused beam diameter of 5 µm; peak counting times for analyzed elements varied between 10 and 40 s, background measurements at 50% of the peak counting duration on both sides of the analyzed peak. SEM: operating voltage of 25 kV and a working distance of ~15.0 mm. TIMA: dot-mapping mode with a working distance of 15 mm, spot size of ~92 nm, scanning at 3 µm resolution (operating at 25 kV, 11.6 nA). LA-ICP-MS mapping: laser energy of 5 J/cm2, repetition rate of 15 Hz, spot size of 10 µm, scan speed of 40 µm/s. | NIST 610, NIST 612, and GSD-1G as external standards | 14.509905 |  |  |  | 2.700279 | [15 empty] | 1052.333204 | [21 empty] | 36805.2 | [5 empty] | 323.308747 | [21 empty] | 95.141028 | [15 empty] | 27.236254 | [17 empty] | 1.895682 | [23 empty] | 0.907105 | [18 empty] | 2025 | Wang, L., Han, R., Zhang, Y., Chen, Y., Liu, D. (2026). Unraveling the redistribution of trace elements during supergene processes: A case study from the Qingshan carbonate-hosted Zn-Pb deposit, SW China. Ore Geology Reviews, 188, 107059. |  | CHN | Southwest China
| Qingshan |  | Basin hydrothermal | Mississippi Valley-type (MVT) | MVT zinc-lead | Zn, Pb | Ge, Cd, Ag | Zn, Pb, Ge, Cd, Ag | Meng et al., 2023 |  | Arithmetlc mean-6 | Arithmetlc mean-6 | underground mine |  |  |  |  | ore material | polished section | grab | mineral separate | [5 empty] | mineralisation | primary sulfide ores and secondary non-sulfide ores |  |  | sphalerite, pyrite, galena, hemimorphite, willemite, goethite, smithsonite, cerussite | hydrothermal (stages 1–3), supergene | massive, brecciated, replacive, infilling | colloform, oscillatory zoning, replacement, core-mantle-rim, dendritic, botryoidal, euhedral, subhedral, anhedral |  |  |  | calcite, greenockite | polished sections (150 µm thick) | LA-ICPMS, EMPA, SEM-EDS | JEOL JXA-i SP100 microprobe equipped with five wavelength-dispersive spectrometers; Tescan Mira 3 field emission scanning electron microscope equipped with an energy dispersive spectrometer; Tescan Integrated Mineral Analyzer (TIMA) system comprising a field emission scanning electron microscope (Tescan Mira 3), integrated with four energy dispersive detectors (EDAXElement) | Guangzhou Tuoyan Analytical Technology Co., Ltd., Guizhou, China (GTAT) | EPMA: 15 kV accelerating potential and a beam current of 10 or 20 nA, with a defocused beam diameter of 5 µm; peak counting times for analyzed elements varied between 10 and 40 s, background measurements at 50% of the peak counting duration on both sides of the analyzed peak. SEM: operating voltage of 25 kV and a working distance of ~15.0 mm. TIMA: dot-mapping mode with a working distance of 15 mm, spot size of ~92 nm, scanning at 3 µm resolution (operating at 25 kV, 11.6 nA). LA-ICP-MS mapping: laser energy of 5 J/cm2, repetition rate of 15 Hz, spot size of 10 µm, scan speed of 40 µm/s. | NIST 610, NIST 612, and GSD-1G as external standards | 33.243446 |  |  |  | 2.821256 | [15 empty] | 1172.304183 | [21 empty] | 38159.51 | [5 empty] | 382.776653 | [21 empty] | 97.791338 | [15 empty] | 27.692907 | [17 empty] | 2.73042 | [23 empty] | 1.426135 | [18 empty] | 2025 | Wang, L., Han, R., Zhang, Y., Chen, Y., Liu, D. (2026). Unraveling the redistribution of trace elements during supergene processes: A case study from the Qingshan carbonate-hosted Zn-Pb deposit, SW China. Ore Geology Reviews, 188, 107059. |  | CHN | Southwest China
| Qingshan |  | Basin hydrothermal | Mississippi Valley-type (MVT) | MVT zinc-lead | Zn, Pb | Ge, Cd, Ag | Zn, Pb, Ge, Cd, Ag | Meng et al., 2023 |  | QSL4PD-3-spot no.1 | QSL4PD-3-spot no.1 | underground mine |  |  |  |  | ore material | polished section | grab | mineral separate | [5 empty] | mineralisation | primary sulfide ores and secondary non-sulfide ores |  |  | sphalerite, pyrite, galena, hemimorphite, willemite, goethite, smithsonite, cerussite | hydrothermal (stages 1–3), supergene | massive, brecciated, replacive, infilling | Sp2 |  |  |  | calcite, greenockite | polished sections (150 µm thick) | LA-ICPMS, EMPA, SEM-EDS | JEOL JXA-i SP100 microprobe equipped with five wavelength-dispersive spectrometers; Tescan Mira 3 field emission scanning electron microscope equipped with an energy dispersive spectrometer; Tescan Integrated Mineral Analyzer (TIMA) system comprising a field emission scanning electron microscope (Tescan Mira 3), integrated with four energy dispersive detectors (EDAXElement) | Guangzhou Tuoyan Analytical Technology Co., Ltd., Guizhou, China (GTAT) | EPMA: 15 kV accelerating potential and a beam current of 10 or 20 nA, with a defocused beam diameter of 5 µm; peak counting times for analyzed elements varied between 10 and 40 s, background measurements at 50% of the peak counting duration on both sides of the analyzed peak. SEM: operating voltage of 25 kV and a working distance of ~15.0 mm. TIMA: dot-mapping mode with a working distance of 15 mm, spot size of ~92 nm, scanning at 3 µm resolution (operating at 25 kV, 11.6 nA). LA-ICP-MS mapping: laser energy of 5 J/cm2, repetition rate of 15 Hz, spot size of 10 µm, scan speed of 40 µm/s. | NIST 610, NIST 612, and GSD-1G as external standards | 31.466977 |  |  |  | 3.768029 | [15 empty] | 571.396497 | [21 empty] | 56837.7 | [5 empty] | 405.971401 | [21 empty] | 210.168946 | [15 empty] | 28.682724 | [17 empty] | 0.72454 | [23 empty] | 1.382096 | [18 empty] | 2025 | Wang, L., Han, R., Zhang, Y., Chen, Y., Liu, D. (2026). Unraveling the redistribution of trace elements during supergene processes: A case study from the Qingshan carbonate-hosted Zn-Pb deposit, SW China. Ore Geology Reviews, 188, 107059. |  | CHN | Southwest China
| Qingshan |  | Basin hydrothermal | Mississippi Valley-type (MVT) | MVT zinc-lead | Zn, Pb | Ge, Cd, Ag | Zn, Pb, Ge, Cd, Ag | Meng et al., 2023 |  | QSL4PD-3-spot no.2 | QSL4PD-3-spot no.2 | underground mine |  |  |  |  | ore material | polished section | grab | mineral separate | [5 empty] | mineralisation | primary sulfide ores and secondary non-sulfide ores |  |  | sphalerite, pyrite, galena, hemimorphite, willemite, goethite, smithsonite, cerussite | hydrothermal (stages 1–3), supergene | massive, brecciated, replacive, infilling | Sp2 |  |  |  | calcite, greenockite | polished sections (150 µm thick) | LA-ICPMS, EMPA, SEM-EDS | JEOL JXA-i SP100 microprobe equipped with five wavelength-dispersive spectrometers; Tescan Mira 3 field emission scanning electron microscope equipped with an energy dispersive spectrometer; Tescan Integrated Mineral Analyzer (TIMA) system comprising a field emission scanning electron microscope (Tescan Mira 3), integrated with four energy dispersive detectors (EDAXElement) | Guangzhou Tuoyan Analytical Technology Co., Ltd., Guizhou, China (GTAT) | EPMA: 15 kV accelerating potential and a beam current of 10 or 20 nA, with a defocused beam diameter of 5 µm; peak counting times for analyzed elements varied between 10 and 40 s, background measurements at 50% of the peak counting duration on both sides of the analyzed peak. SEM: operating voltage of 25 kV and a working distance of ~15.0 mm. TIMA: dot-mapping mode with a working distance of 15 mm, spot size of ~92 nm, scanning at 3 µm resolution (operating at 25 kV, 11.6 nA). LA-ICP-MS mapping: laser energy of 5 J/cm2, repetition rate of 15 Hz, spot size of 10 µm, scan speed of 40 µm/s. | NIST 610, NIST 612, and GSD-1G as external standards | 35.668513 |  |  |  | 3.262158 | [15 empty] | 509.768364 | [11 empty] | 3.473075 | [9 empty] | 60336.87 | [5 empty] | 589.535151 | [21 empty] | 154.692951 | [15 empty] | 31.033324 | [17 empty] | 0.946331 | [23 empty] | 2.276729 | [18 empty] | 2025 | Wang, L., Han, R., Zhang, Y., Chen, Y., Liu, D. (2026). Unraveling the redistribution of trace elements during supergene processes: A case study from the Qingshan carbonate-hosted Zn-Pb deposit, SW China. Ore Geology Reviews, 188, 107059. |  | CHN | Southwest China
| Qingshan |  | Basin hydrothermal | Mississippi Valley-type (MVT) | MVT zinc-lead | Zn, Pb | Ge, Cd, Ag | Zn, Pb, Ge, Cd, Ag | Meng et al., 2023 |  | QSL4PD-3-spot no.3 | QSL4PD-3-spot no.3 | underground mine |  |  |  |  | ore material | polished section | grab | mineral separate | [5 empty] | mineralisation | primary sulfide ores and secondary non-sulfide ores |  |  | sphalerite, pyrite, galena, hemimorphite, willemite, goethite, smithsonite, cerussite | hydrothermal (stages 1–3), supergene | massive, brecciated, replacive, infilling | Sp2 |  |  |  | calcite, greenockite | polished sections (150 µm thick) | LA-ICPMS, EMPA, SEM-EDS | JEOL JXA-i SP100 microprobe equipped with five wavelength-dispersive spectrometers; Tescan Mira 3 field emission scanning electron microscope equipped with an energy dispersive spectrometer; Tescan Integrated Mineral Analyzer (TIMA) system comprising a field emission scanning electron microscope (Tescan Mira 3), integrated with four energy dispersive detectors (EDAXElement) | Guangzhou Tuoyan Analytical Technology Co., Ltd., Guizhou, China (GTAT) | EPMA: 15 kV accelerating potential and a beam current of 10 or 20 nA, with a defocused beam diameter of 5 µm; peak counting times for analyzed elements varied between 10 and 40 s, background measurements at 50% of the peak counting duration on both sides of the analyzed peak. SEM: operating voltage of 25 kV and a working distance of ~15.0 mm. TIMA: dot-mapping mode with a working distance of 15 mm, spot size of ~92 nm, scanning at 3 µm resolution (operating at 25 kV, 11.6 nA). LA-ICP-MS mapping: laser energy of 5 J/cm2, repetition rate of 15 Hz, spot size of 10 µm, scan speed of 40 µm/s. | NIST 610, NIST 612, and GSD-1G as external standards | 18.125067 | [19 empty] | 1071.37388 | [21 empty] | 45965.26 | [5 empty] | 296.78597 | [21 empty] | 128.91562 | [15 empty] | 30.319942 | [17 empty] | 3.589706 | [23 empty] | 0.601856 | [18 empty] | 2025 | Wang, L., Han, R., Zhang, Y., Chen, Y., Liu, D. (2026). Unraveling the redistribution of trace elements during supergene processes: A case study from the Qingshan carbonate-hosted Zn-Pb deposit, SW China. Ore Geology Reviews, 188, 107059. |  | CHN | Southwest China
| Qingshan |  | Basin hydrothermal | Mississippi Valley-type (MVT) | MVT zinc-lead | Zn, Pb | Ge, Cd, Ag | Zn, Pb, Ge, Cd, Ag | Meng et al., 2023 |  | QSL4PD-3-spot no.4 | QSL4PD-3-spot no.4 | underground mine |  |  |  |  | ore material | polished section | grab | mineral separate | [5 empty] | mineralisation | primary sulfide ores and secondary non-sulfide ores |  |  | sphalerite, pyrite, galena, hemimorphite, willemite, goethite, smithsonite, cerussite | hydrothermal (stages 1–3), supergene | massive, brecciated, replacive, infilling | Sp2 |  |  |  | calcite, greenockite | polished sections (150 µm thick) | LA-ICPMS, EMPA, SEM-EDS | JEOL JXA-i SP100 microprobe equipped with five wavelength-dispersive spectrometers; Tescan Mira 3 field emission scanning electron microscope equipped with an energy dispersive spectrometer; Tescan Integrated Mineral Analyzer (TIMA) system comprising a field emission scanning electron microscope (Tescan Mira 3), integrated with four energy dispersive detectors (EDAXElement) | Guangzhou Tuoyan Analytical Technology Co., Ltd., Guizhou, China (GTAT) | EPMA: 15 kV accelerating potential and a beam current of 10 or 20 nA, with a defocused beam diameter of 5 µm; peak counting times for analyzed elements varied between 10 and 40 s, background measurements at 50% of the peak counting duration on both sides of the analyzed peak. SEM: operating voltage of 25 kV and a working distance of ~15.0 mm. TIMA: dot-mapping mode with a working distance of 15 mm, spot size of ~92 nm, scanning at 3 µm resolution (operating at 25 kV, 11.6 nA). LA-ICP-MS mapping: laser energy of 5 J/cm2, repetition rate of 15 Hz, spot size of 10 µm, scan speed of 40 µm/s. | NIST 610, NIST 612, and GSD-1G as external standards | 27.25297 |  |  |  | 9.465721 | [15 empty] | 855.480522 | [21 empty] | 46224.59 | [5 empty] | 62.211427 | [21 empty] | 413.092851 | [15 empty] | 60.308682 | [17 empty] | 4.859934 | [23 empty] | 0.420933 | [18 empty] | 2025 | Wang, L., Han, R., Zhang, Y., Chen, Y., Liu, D. (2026). Unraveling the redistribution of trace elements during supergene processes: A case study from the Qingshan carbonate-hosted Zn-Pb deposit, SW China. Ore Geology Reviews, 188, 107059. |  | CHN | Southwest China
| Qingshan |  | Basin hydrothermal | Mississippi Valley-type (MVT) | MVT zinc-lead | Zn, Pb | Ge, Cd, Ag | Zn, Pb, Ge, Cd, Ag | Meng et al., 2023 |  | QSL4PD-3-spot no.5 | QSL4PD-3-spot no.5 | underground mine |  |  |  |  | ore material | polished section | grab | mineral separate | [5 empty] | mineralisation | primary sulfide ores and secondary non-sulfide ores |  |  | sphalerite, pyrite, galena, hemimorphite, willemite, goethite, smithsonite, cerussite | hydrothermal (stages 1–3), supergene | massive, brecciated, replacive, infilling | Sp2 |  |  |  | calcite, greenockite | polished sections (150 µm thick) | LA-ICPMS, EMPA, SEM-EDS | JEOL JXA-i SP100 microprobe equipped with five wavelength-dispersive spectrometers; Tescan Mira 3 field emission scanning electron microscope equipped with an energy dispersive spectrometer; Tescan Integrated Mineral Analyzer (TIMA) system comprising a field emission scanning electron microscope (Tescan Mira 3), integrated with four energy dispersive detectors (EDAXElement) | Guangzhou Tuoyan Analytical Technology Co., Ltd., Guizhou, China (GTAT) | EPMA: 15 kV accelerating potential and a beam current of 10 or 20 nA, with a defocused beam diameter of 5 µm; peak counting times for analyzed elements varied between 10 and 40 s, background measurements at 50% of the peak counting duration on both sides of the analyzed peak. SEM: operating voltage of 25 kV and a working distance of ~15.0 mm. TIMA: dot-mapping mode with a working distance of 15 mm, spot size of ~92 nm, scanning at 3 µm resolution (operating at 25 kV, 11.6 nA). LA-ICP-MS mapping: laser energy of 5 J/cm2, repetition rate of 15 Hz, spot size of 10 µm, scan speed of 40 µm/s. | NIST 610, NIST 612, and GSD-1G as external standards | 37.415983 |  |  |  | 4.951074 | [15 empty] | 1091.545828 | [21 empty] | 41411.19 |  | 0.282144 |  |  |  | 231.718756 | [21 empty] | 196.404564 | [15 empty] | 53.193455 | [17 empty] | 8.997109 | [9 empty] | 0.409366 | [13 empty] | 0.955484 | [18 empty] | 2025 | Wang, L., Han, R., Zhang, Y., Chen, Y., Liu, D. (2026). Unraveling the redistribution of trace elements during supergene processes: A case study from the Qingshan carbonate-hosted Zn-Pb deposit, SW China. Ore Geology Reviews, 188, 107059. |  | CHN | Southwest China
| Qingshan |  | Basin hydrothermal | Mississippi Valley-type (MVT) | MVT zinc-lead | Zn, Pb | Ge, Cd, Ag | Zn, Pb, Ge, Cd, Ag | Meng et al., 2023 |  | QSL4PD-3-spot no.6 | QSL4PD-3-spot no.6 | underground mine |  |  |  |  | ore material | polished section | grab | mineral separate | [5 empty] | mineralisation | primary sulfide ores and secondary non-sulfide ores |  |  | sphalerite, pyrite, galena, hemimorphite, willemite, goethite, smithsonite, cerussite | hydrothermal (stages 1–3), supergene | massive, brecciated, replacive, infilling | Sp2 |  |  |  | calcite, greenockite | polished sections (150 µm thick) | LA-ICPMS, EMPA, SEM-EDS | JEOL JXA-i SP100 microprobe equipped with five wavelength-dispersive spectrometers; Tescan Mira 3 field emission scanning electron microscope equipped with an energy dispersive spectrometer; Tescan Integrated Mineral Analyzer (TIMA) system comprising a field emission scanning electron microscope (Tescan Mira 3), integrated with four energy dispersive detectors (EDAXElement) | Guangzhou Tuoyan Analytical Technology Co., Ltd., Guizhou, China (GTAT) | EPMA: 15 kV accelerating potential and a beam current of 10 or 20 nA, with a defocused beam diameter of 5 µm; peak counting times for analyzed elements varied between 10 and 40 s, background measurements at 50% of the peak counting duration on both sides of the analyzed peak. SEM: operating voltage of 25 kV and a working distance of ~15.0 mm. TIMA: dot-mapping mode with a working distance of 15 mm, spot size of ~92 nm, scanning at 3 µm resolution (operating at 25 kV, 11.6 nA). LA-ICP-MS mapping: laser energy of 5 J/cm2, repetition rate of 15 Hz, spot size of 10 µm, scan speed of 40 µm/s. | NIST 610, NIST 612, and GSD-1G as external standards | 54.449187 | [19 empty] | 748.844618 | [21 empty] | 50741.05 | [5 empty] | 389.597874 | [21 empty] | 128.379977 | [15 empty] | 19.23744 | [17 empty] | 1.754385 | [23 empty] | 0.971437 | [18 empty] | 2025 | Wang, L., Han, R., Zhang, Y., Chen, Y., Liu, D. (2026). Unraveling the redistribution of trace elements during supergene processes: A case study from the Qingshan carbonate-hosted Zn-Pb deposit, SW China. Ore Geology Reviews, 188, 107059. |  | CHN | Southwest China
| Qingshan |  | Basin hydrothermal | Mississippi Valley-type (MVT) | MVT zinc-lead | Zn, Pb | Ge, Cd, Ag | Zn, Pb, Ge, Cd, Ag | Meng et al., 2023 |  | QSL4PD-3-spot no.7 | QSL4PD-3-spot no.7 | underground mine |  |  |  |  | ore material | polished section | grab | mineral separate | [5 empty] | mineralisation | primary sulfide ores and secondary non-sulfide ores |  |  | sphalerite, pyrite, galena, hemimorphite, willemite, goethite, smithsonite, cerussite | hydrothermal (stages 1–3), supergene | massive, brecciated, replacive, infilling | Sp2 |  |  |  | calcite, greenockite | polished sections (150 µm thick) | LA-ICPMS, EMPA, SEM-EDS | JEOL JXA-i SP100 microprobe equipped with five wavelength-dispersive spectrometers; Tescan Mira 3 field emission scanning electron microscope equipped with an energy dispersive spectrometer; Tescan Integrated Mineral Analyzer (TIMA) system comprising a field emission scanning electron microscope (Tescan Mira 3), integrated with four energy dispersive detectors (EDAXElement) | Guangzhou Tuoyan Analytical Technology Co., Ltd., Guizhou, China (GTAT) | EPMA: 15 kV accelerating potential and a beam current of 10 or 20 nA, with a defocused beam diameter of 5 µm; peak counting times for analyzed elements varied between 10 and 40 s, background measurements at 50% of the peak counting duration on both sides of the analyzed peak. SEM: operating voltage of 25 kV and a working distance of ~15.0 mm. TIMA: dot-mapping mode with a working distance of 15 mm, spot size of ~92 nm, scanning at 3 µm resolution (operating at 25 kV, 11.6 nA). LA-ICP-MS mapping: laser energy of 5 J/cm2, repetition rate of 15 Hz, spot size of 10 µm, scan speed of 40 µm/s. | NIST 610, NIST 612, and GSD-1G as external standards | 140.260374 |  |  |  | 3.819723 | [15 empty] | 709.500971 | [21 empty] | 45752.51 | [5 empty] | 619.640764 | [21 empty] | 116.397858 | [15 empty] | 33.347125 | [17 empty] | 1.223007 | [23 empty] | 2.528968 | [18 empty] | 2025 | Wang, L., Han, R., Zhang, Y., Chen, Y., Liu, D. (2026). Unraveling the redistribution of trace elements during supergene processes: A case study from the Qingshan carbonate-hosted Zn-Pb deposit, SW China. Ore Geology Reviews, 188, 107059. |  | CHN | Southwest China
| Qingshan |  | Basin hydrothermal | Mississippi Valley-type (MVT) | MVT zinc-lead | Zn, Pb | Ge, Cd, Ag | Zn, Pb, Ge, Cd, Ag | Meng et al., 2023 |  | QSL4PD-3-spot no.8 | QSL4PD-3-spot no.8 | underground mine |  |  |  |  | ore material | polished section | grab | mineral separate | [5 empty] | mineralisation | primary sulfide ores and secondary non-sulfide ores |  |  | sphalerite, pyrite, galena, hemimorphite, willemite, goethite, smithsonite, cerussite | hydrothermal (stages 1–3), supergene | massive, brecciated, replacive, infilling | Sp2 |  |  |  | calcite, greenockite | polished sections (150 µm thick) | LA-ICPMS, EMPA, SEM-EDS | JEOL JXA-i SP100 microprobe equipped with five wavelength-dispersive spectrometers; Tescan Mira 3 field emission scanning electron microscope equipped with an energy dispersive spectrometer; Tescan Integrated Mineral Analyzer (TIMA) system comprising a field emission scanning electron microscope (Tescan Mira 3), integrated with four energy dispersive detectors (EDAXElement) | Guangzhou Tuoyan Analytical Technology Co., Ltd., Guizhou, China (GTAT) | EPMA: 15 kV accelerating potential and a beam current of 10 or 20 nA, with a defocused beam diameter of 5 µm; peak counting times for analyzed elements varied between 10 and 40 s, background measurements at 50% of the peak counting duration on both sides of the analyzed peak. SEM: operating voltage of 25 kV and a working distance of ~15.0 mm. TIMA: dot-mapping mode with a working distance of 15 mm, spot size of ~92 nm, scanning at 3 µm resolution (operating at 25 kV, 11.6 nA). LA-ICP-MS mapping: laser energy of 5 J/cm2, repetition rate of 15 Hz, spot size of 10 µm, scan speed of 40 µm/s. | NIST 610, NIST 612, and GSD-1G as external standards | 5.005906 | [19 empty] | 1150.672055 | [21 empty] | 47143.08 | [5 empty] | 189.887926 | [21 empty] | 136.440582 | [15 empty] | 28.180095 | [17 empty] | 0.763139 | [23 empty] | 0.262652 | [18 empty] | 2025 | Wang, L., Han, R., Zhang, Y., Chen, Y., Liu, D. (2026). Unraveling the redistribution of trace elements during supergene processes: A case study from the Qingshan carbonate-hosted Zn-Pb deposit, SW China. Ore Geology Reviews, 188, 107059. |  | CHN | Southwest China
| Qingshan |  | Basin hydrothermal | Mississippi Valley-type (MVT) | MVT zinc-lead | Zn, Pb | Ge, Cd, Ag | Zn, Pb, Ge, Cd, Ag | Meng et al., 2023 |  | QSL4PD-3-spot no.9 | QSL4PD-3-spot no.9 | underground mine |  |  |  |  | ore material | polished section | grab | mineral separate | [5 empty] | mineralisation | primary sulfide ores and secondary non-sulfide ores |  |  | sphalerite, pyrite, galena, hemimorphite, willemite, goethite, smithsonite, cerussite | hydrothermal (stages 1–3), supergene | massive, brecciated, replacive, infilling | Sp2 |  |  |  | calcite, greenockite | polished sections (150 µm thick) | LA-ICPMS, EMPA, SEM-EDS | JEOL JXA-i SP100 microprobe equipped with five wavelength-dispersive spectrometers; Tescan Mira 3 field emission scanning electron microscope equipped with an energy dispersive spectrometer; Tescan Integrated Mineral Analyzer (TIMA) system comprising a field emission scanning electron microscope (Tescan Mira 3), integrated with four energy dispersive detectors (EDAXElement) | Guangzhou Tuoyan Analytical Technology Co., Ltd., Guizhou, China (GTAT) | EPMA: 15 kV accelerating potential and a beam current of 10 or 20 nA, with a defocused beam diameter of 5 µm; peak counting times for analyzed elements varied between 10 and 40 s, background measurements at 50% of the peak counting duration on both sides of the analyzed peak. SEM: operating voltage of 25 kV and a working distance of ~15.0 mm. TIMA: dot-mapping mode with a working distance of 15 mm, spot size of ~92 nm, scanning at 3 µm resolution (operating at 25 kV, 11.6 nA). LA-ICP-MS mapping: laser energy of 5 J/cm2, repetition rate of 15 Hz, spot size of 10 µm, scan speed of 40 µm/s. | NIST 610, NIST 612, and GSD-1G as external standards | 15.226866 |  |  |  | 8.220968 | [15 empty] | 1858.436243 | [21 empty] | 32463.28491 | [5 empty] | 371.071084 | [21 empty] | 141.401579 | [15 empty] | 63.742572 | [17 empty] | 6.835129 | [23 empty] | 2.268516 | [18 empty] | 2025 | Wang, L., Han, R., Zhang, Y., Chen, Y., Liu, D. (2026). Unraveling the redistribution of trace elements during supergene processes: A case study from the Qingshan carbonate-hosted Zn-Pb deposit, SW China. Ore Geology Reviews, 188, 107059. |  | CHN | Southwest China
| Qingshan |  | Basin hydrothermal | Mississippi Valley-type (MVT) | MVT zinc-lead | Zn, Pb | Ge, Cd, Ag | Zn, Pb, Ge, Cd, Ag | Meng et al., 2023 |  | QSL4PD-3-spot no.10 | QSL4PD-3-spot no.10 | underground mine |  |  |  |  | ore material | polished section | grab | mineral separate | [5 empty] | mineralisation | primary sulfide ores and secondary non-sulfide ores |  |  | sphalerite, pyrite, galena, hemimorphite, willemite, goethite, smithsonite, cerussite | hydrothermal (stages 1–3), supergene | massive, brecciated, replacive, infilling | Sp2 |  |  |  | calcite, greenockite | polished sections (150 µm thick) | LA-ICPMS, EMPA, SEM-EDS | JEOL JXA-i SP100 microprobe equipped with five wavelength-dispersive spectrometers; Tescan Mira 3 field emission scanning electron microscope equipped with an energy dispersive spectrometer; Tescan Integrated Mineral Analyzer (TIMA) system comprising a field emission scanning electron microscope (Tescan Mira 3), integrated with four energy dispersive detectors (EDAXElement) | Guangzhou Tuoyan Analytical Technology Co., Ltd., Guizhou, China (GTAT) | EPMA: 15 kV accelerating potential and a beam current of 10 or 20 nA, with a defocused beam diameter of 5 µm; peak counting times for analyzed elements varied between 10 and 40 s, background measurements at 50% of the peak counting duration on both sides of the analyzed peak. SEM: operating voltage of 25 kV and a working distance of ~15.0 mm. TIMA: dot-mapping mode with a working distance of 15 mm, spot size of ~92 nm, scanning at 3 µm resolution (operating at 25 kV, 11.6 nA). LA-ICP-MS mapping: laser energy of 5 J/cm2, repetition rate of 15 Hz, spot size of 10 µm, scan speed of 40 µm/s. | NIST 610, NIST 612, and GSD-1G as external standards | 12.102987 |  |  |  | 4.370241 | [15 empty] | 1971.94807 | [21 empty] | 40257.88859 | [5 empty] | 399.765969 | [21 empty] | 128.600927 | [15 empty] | 65.746005 | [17 empty] | 4.441956 | [23 empty] | 1.543457 | [18 empty] | 2025 | Wang, L., Han, R., Zhang, Y., Chen, Y., Liu, D. (2026). Unraveling the redistribution of trace elements during supergene processes: A case study from the Qingshan carbonate-hosted Zn-Pb deposit, SW China. Ore Geology Reviews, 188, 107059. |  | CHN | Southwest China
| Qingshan |  | Basin hydrothermal | Mississippi Valley-type (MVT) | MVT zinc-lead | Zn, Pb | Ge, Cd, Ag | Zn, Pb, Ge, Cd, Ag | Meng et al., 2023 |  | QSL4PD-3-spot no.11 | QSL4PD-3-spot no.11 | underground mine |  |  |  |  | ore material | polished section | grab | mineral separate | [5 empty] | mineralisation | primary sulfide ores and secondary non-sulfide ores |  |  | sphalerite, pyrite, galena, hemimorphite, willemite, goethite, smithsonite, cerussite | hydrothermal (stages 1–3), supergene | massive, brecciated, replacive, infilling | Sp2 |  |  |  | calcite, greenockite | polished sections (150 µm thick) | LA-ICPMS, EMPA, SEM-EDS | JEOL JXA-i SP100 microprobe equipped with five wavelength-dispersive spectrometers; Tescan Mira 3 field emission scanning electron microscope equipped with an energy dispersive spectrometer; Tescan Integrated Mineral Analyzer (TIMA) system comprising a field emission scanning electron microscope (Tescan Mira 3), integrated with four energy dispersive detectors (EDAXElement) | Guangzhou Tuoyan Analytical Technology Co., Ltd., Guizhou, China (GTAT) | EPMA: 15 kV accelerating potential and a beam current of 10 or 20 nA, with a defocused beam diameter of 5 µm; peak counting times for analyzed elements varied between 10 and 40 s, background measurements at 50% of the peak counting duration on both sides of the analyzed peak. SEM: operating voltage of 25 kV and a working distance of ~15.0 mm. TIMA: dot-mapping mode with a working distance of 15 mm, spot size of ~92 nm, scanning at 3 µm resolution (operating at 25 kV, 11.6 nA). LA-ICP-MS mapping: laser energy of 5 J/cm2, repetition rate of 15 Hz, spot size of 10 µm, scan speed of 40 µm/s. | NIST 610, NIST 612, and GSD-1G as external standards | 13.86174 |  |  |  | 7.805976 | [15 empty] | 1777.226711 | [21 empty] | 35940.15 | [5 empty] | 374.08168 | [21 empty] | 158.283186 | [15 empty] | 57.352123 | [17 empty] | 5.53933 | [23 empty] | 1.9427 | [18 empty] | 2025 | Wang, L., Han, R., Zhang, Y., Chen, Y., Liu, D. (2026). Unraveling the redistribution of trace elements during supergene processes: A case study from the Qingshan carbonate-hosted Zn-Pb deposit, SW China. Ore Geology Reviews, 188, 107059. |  | CHN | Southwest China
| Qingshan |  | Basin hydrothermal | Mississippi Valley-type (MVT) | MVT zinc-lead | Zn, Pb | Ge, Cd, Ag | Zn, Pb, Ge, Cd, Ag | Meng et al., 2023 |  | QSL4PD-3-spot no.12 | QSL4PD-3-spot no.12 | underground mine |  |  |  |  | ore material | polished section | grab | mineral separate | [5 empty] | mineralisation | primary sulfide ores and secondary non-sulfide ores |  |  | sphalerite, pyrite, galena, hemimorphite, willemite, goethite, smithsonite, cerussite | hydrothermal (stages 1–3), supergene | massive, brecciated, replacive, infilling | Sp2 |  |  |  | calcite, greenockite | polished sections (150 µm thick) | LA-ICPMS, EMPA, SEM-EDS | JEOL JXA-i SP100 microprobe equipped with five wavelength-dispersive spectrometers; Tescan Mira 3 field emission scanning electron microscope equipped with an energy dispersive spectrometer; Tescan Integrated Mineral Analyzer (TIMA) system comprising a field emission scanning electron microscope (Tescan Mira 3), integrated with four energy dispersive detectors (EDAXElement) | Guangzhou Tuoyan Analytical Technology Co., Ltd., Guizhou, China (GTAT) | EPMA: 15 kV accelerating potential and a beam current of 10 or 20 nA, with a defocused beam diameter of 5 µm; peak counting times for analyzed elements varied between 10 and 40 s, background measurements at 50% of the peak counting duration on both sides of the analyzed peak. SEM: operating voltage of 25 kV and a working distance of ~15.0 mm. TIMA: dot-mapping mode with a working distance of 15 mm, spot size of ~92 nm, scanning at 3 µm resolution (operating at 25 kV, 11.6 nA). LA-ICP-MS mapping: laser energy of 5 J/cm2, repetition rate of 15 Hz, spot size of 10 µm, scan speed of 40 µm/s. | NIST 610, NIST 612, and GSD-1G as external standards | 9.00821 |  |  |  | 5.325732 | [15 empty] | 2015.350387 | [21 empty] | 41435.47 | [5 empty] | 285.536434 | [21 empty] | 175.696612 | [15 empty] | 60.80509 | [17 empty] | 4.099036 | [23 empty] | 1.172898 | [18 empty] | 2025 | Wang, L., Han, R., Zhang, Y., Chen, Y., Liu, D. (2026). Unraveling the redistribution of trace elements during supergene processes: A case study from the Qingshan carbonate-hosted Zn-Pb deposit, SW China. Ore Geology Reviews, 188, 107059. |  | CHN | Southwest China
| Qingshan |  | Basin hydrothermal | Mississippi Valley-type (MVT) | MVT zinc-lead | Zn, Pb | Ge, Cd, Ag | Zn, Pb, Ge, Cd, Ag | Meng et al., 2023 |  | QSL4PD-3-spot no.13 | QSL4PD-3-spot no.13 | underground mine |  |  |  |  | ore material | polished section | grab | mineral separate | [5 empty] | mineralisation | primary sulfide ores and secondary non-sulfide ores |  |  | sphalerite, pyrite, galena, hemimorphite, willemite, goethite, smithsonite, cerussite | hydrothermal (stages 1–3), supergene | massive, brecciated, replacive, infilling | Sp2 |  |  |  | calcite, greenockite | polished sections (150 µm thick) | LA-ICPMS, EMPA, SEM-EDS | JEOL JXA-i SP100 microprobe equipped with five wavelength-dispersive spectrometers; Tescan Mira 3 field emission scanning electron microscope equipped with an energy dispersive spectrometer; Tescan Integrated Mineral Analyzer (TIMA) system comprising a field emission scanning electron microscope (Tescan Mira 3), integrated with four energy dispersive detectors (EDAXElement) | Guangzhou Tuoyan Analytical Technology Co., Ltd., Guizhou, China (GTAT) | EPMA: 15 kV accelerating potential and a beam current of 10 or 20 nA, with a defocused beam diameter of 5 µm; peak counting times for analyzed elements varied between 10 and 40 s, background measurements at 50% of the peak counting duration on both sides of the analyzed peak. SEM: operating voltage of 25 kV and a working distance of ~15.0 mm. TIMA: dot-mapping mode with a working distance of 15 mm, spot size of ~92 nm, scanning at 3 µm resolution (operating at 25 kV, 11.6 nA). LA-ICP-MS mapping: laser energy of 5 J/cm2, repetition rate of 15 Hz, spot size of 10 µm, scan speed of 40 µm/s. | NIST 610, NIST 612, and GSD-1G as external standards | 10.377339 |  |  |  | 6.134927 | [15 empty] | 1744.299542 | [21 empty] | 39276.07 | [5 empty] | 154.190492 | [21 empty] | 346.018126 | [15 empty] | 68.609704 | [17 empty] | 6.415614 | [23 empty] | 0.831087 | [18 empty] | 2025 | Wang, L., Han, R., Zhang, Y., Chen, Y., Liu, D. (2026). Unraveling the redistribution of trace elements during supergene processes: A case study from the Qingshan carbonate-hosted Zn-Pb deposit, SW China. Ore Geology Reviews, 188, 107059. |  | CHN | Southwest China
| Qingshan |  | Basin hydrothermal | Mississippi Valley-type (MVT) | MVT zinc-lead | Zn, Pb | Ge, Cd, Ag | Zn, Pb, Ge, Cd, Ag | Meng et al., 2023 |  | QSL4PD-3-spot no.14 | QSL4PD-3-spot no.14 | underground mine |  |  |  |  | ore material | polished section | grab | mineral separate | [5 empty] | mineralisation | primary sulfide ores and secondary non-sulfide ores |  |  | sphalerite, pyrite, galena, hemimorphite, willemite, goethite, smithsonite, cerussite | hydrothermal (stages 1–3), supergene | massive, brecciated, replacive, infilling | Sp2 |  |  |  | calcite, greenockite | polished sections (150 µm thick) | LA-ICPMS, EMPA, SEM-EDS | JEOL JXA-i SP100 microprobe equipped with five wavelength-dispersive spectrometers; Tescan Mira 3 field emission scanning electron microscope equipped with an energy dispersive spectrometer; Tescan Integrated Mineral Analyzer (TIMA) system comprising a field emission scanning electron microscope (Tescan Mira 3), integrated with four energy dispersive detectors (EDAXElement) | Guangzhou Tuoyan Analytical Technology Co., Ltd., Guizhou, China (GTAT) | EPMA: 15 kV accelerating potential and a beam current of 10 or 20 nA, with a defocused beam diameter of 5 µm; peak counting times for analyzed elements varied between 10 and 40 s, background measurements at 50% of the peak counting duration on both sides of the analyzed peak. SEM: operating voltage of 25 kV and a working distance of ~15.0 mm. TIMA: dot-mapping mode with a working distance of 15 mm, spot size of ~92 nm, scanning at 3 µm resolution (operating at 25 kV, 11.6 nA). LA-ICP-MS mapping: laser energy of 5 J/cm2, repetition rate of 15 Hz, spot size of 10 µm, scan speed of 40 µm/s. | NIST 610, NIST 612, and GSD-1G as external standards | 4.569727 |  |  |  | 2.920764 | [15 empty] | 1773.524393 | [21 empty] | 38974.03 | [5 empty] | 116.114076 | [21 empty] | 231.775281 | [15 empty] | 53.822623 | [17 empty] | 3.608438 | [23 empty] | 0.326177 | [18 empty] | 2025 | Wang, L., Han, R., Zhang, Y., Chen, Y., Liu, D. (2026). Unraveling the redistribution of trace elements during supergene processes: A case study from the Qingshan carbonate-hosted Zn-Pb deposit, SW China. Ore Geology Reviews, 188, 107059. |  | CHN | Southwest China
| Qingshan |  | Basin hydrothermal | Mississippi Valley-type (MVT) | MVT zinc-lead | Zn, Pb | Ge, Cd, Ag | Zn, Pb, Ge, Cd, Ag | Meng et al., 2023 |  | Geometric mean-7 | Geometric mean-7 | underground mine |  |  |  |  | ore material | polished section | grab | mineral separate | [5 empty] | mineralisation | primary sulfide ores and secondary non-sulfide ores |  |  | sphalerite, pyrite, galena, hemimorphite, willemite, goethite, smithsonite, cerussite | hydrothermal (stages 1–3), supergene | massive, brecciated, replacive, infilling | colloform, oscillatory zoning, replacement, core-mantle-rim, dendritic, botryoidal, euhedral, subhedral, anhedral |  |  |  | calcite, greenockite | polished sections (150 µm thick) | LA-ICPMS, EMPA, SEM-EDS | JEOL JXA-i SP100 microprobe equipped with five wavelength-dispersive spectrometers; Tescan Mira 3 field emission scanning electron microscope equipped with an energy dispersive spectrometer; Tescan Integrated Mineral Analyzer (TIMA) system comprising a field emission scanning electron microscope (Tescan Mira 3), integrated with four energy dispersive detectors (EDAXElement) | Guangzhou Tuoyan Analytical Technology Co., Ltd., Guizhou, China (GTAT) | EPMA: 15 kV accelerating potential and a beam current of 10 or 20 nA, with a defocused beam diameter of 5 µm; peak counting times for analyzed elements varied between 10 and 40 s, background measurements at 50% of the peak counting duration on both sides of the analyzed peak. SEM: operating voltage of 25 kV and a working distance of ~15.0 mm. TIMA: dot-mapping mode with a working distance of 15 mm, spot size of ~92 nm, scanning at 3 µm resolution (operating at 25 kV, 11.6 nA). LA-ICP-MS mapping: laser energy of 5 J/cm2, repetition rate of 15 Hz, spot size of 10 µm, scan speed of 40 µm/s. | NIST 610, NIST 612, and GSD-1G as external standards | 19.108698 |  |  |  | 4.503672 | [15 empty] | 1151.821901 | [21 empty] | 43888.65 | [5 empty] | 273.813462 | [21 empty] | 176.342335 | [15 empty] | 43.413177 | [17 empty] | 2.888338 | [23 empty] | 1.004371 | [18 empty] | 2025 | Wang, L., Han, R., Zhang, Y., Chen, Y., Liu, D. (2026). Unraveling the redistribution of trace elements during supergene processes: A case study from the Qingshan carbonate-hosted Zn-Pb deposit, SW China. Ore Geology Reviews, 188, 107059. |  | CHN | Southwest China
| Qingshan |  | Basin hydrothermal | Mississippi Valley-type (MVT) | MVT zinc-lead | Zn, Pb | Ge, Cd, Ag | Zn, Pb, Ge, Cd, Ag | Meng et al., 2023 |  | Arithmetlc mean-7 | Arithmetlc mean-7 | underground mine |  |  |  |  | ore material | polished section | grab | mineral separate | [5 empty] | mineralisation | primary sulfide ores and secondary non-sulfide ores |  |  | sphalerite, pyrite, galena, hemimorphite, willemite, goethite, smithsonite, cerussite | hydrothermal (stages 1–3), supergene | massive, brecciated, replacive, infilling | colloform, oscillatory zoning, replacement, core-mantle-rim, dendritic, botryoidal, euhedral, subhedral, anhedral |  |  |  | calcite, greenockite | polished sections (150 µm thick) | LA-ICPMS, EMPA, SEM-EDS | JEOL JXA-i SP100 microprobe equipped with five wavelength-dispersive spectrometers; Tescan Mira 3 field emission scanning electron microscope equipped with an energy dispersive spectrometer; Tescan Integrated Mineral Analyzer (TIMA) system comprising a field emission scanning electron microscope (Tescan Mira 3), integrated with four energy dispersive detectors (EDAXElement) | Guangzhou Tuoyan Analytical Technology Co., Ltd., Guizhou, China (GTAT) | EPMA: 15 kV accelerating potential and a beam current of 10 or 20 nA, with a defocused beam diameter of 5 µm; peak counting times for analyzed elements varied between 10 and 40 s, background measurements at 50% of the peak counting duration on both sides of the analyzed peak. SEM: operating voltage of 25 kV and a working distance of ~15.0 mm. TIMA: dot-mapping mode with a working distance of 15 mm, spot size of ~92 nm, scanning at 3 µm resolution (operating at 25 kV, 11.6 nA). LA-ICP-MS mapping: laser energy of 5 J/cm2, repetition rate of 15 Hz, spot size of 10 µm, scan speed of 40 µm/s. | NIST 610, NIST 612, and GSD-1G as external standards | 29.627989 |  |  |  | 4.907614 | [15 empty] | 1274.954863 | [21 empty] | 44482.8 | [5 empty] | 320.436357 | [21 empty] | 190.44779 | [15 empty] | 46.741493 | [17 empty] | 3.84269 | [23 empty] | 1.248928 | [18 empty] | 2025 | Wang, L., Han, R., Zhang, Y., Chen, Y., Liu, D. (2026). Unraveling the redistribution of trace elements during supergene processes: A case study from the Qingshan carbonate-hosted Zn-Pb deposit, SW China. Ore Geology Reviews, 188, 107059. |  | CHN | Southwest China
| Qingshan |  | Basin hydrothermal | Mississippi Valley-type (MVT) | MVT zinc-lead | Zn, Pb | Ge, Cd, Ag | Zn, Pb, Ge, Cd, Ag | Meng et al., 2023 |  | QSL-6-1-spot no.1 | QSL-6-1-spot no.1 | underground mine |  |  |  |  | ore material | polished section | grab | mineral separate | [5 empty] | mineralisation | primary sulfide ores and secondary non-sulfide ores |  |  | sphalerite, pyrite, galena, hemimorphite, willemite, goethite, smithsonite, cerussite | hydrothermal (stages 1–3), supergene | massive, brecciated, replacive, infilling | Dark Sp3a |  |  |  | calcite, greenockite | polished sections (150 µm thick) | LA-ICPMS, EMPA, SEM-EDS | JEOL JXA-i SP100 microprobe equipped with five wavelength-dispersive spectrometers; Tescan Mira 3 field emission scanning electron microscope equipped with an energy dispersive spectrometer; Tescan Integrated Mineral Analyzer (TIMA) system comprising a field emission scanning electron microscope (Tescan Mira 3), integrated with four energy dispersive detectors (EDAXElement) | Guangzhou Tuoyan Analytical Technology Co., Ltd., Guizhou, China (GTAT) | EPMA: 15 kV accelerating potential and a beam current of 10 or 20 nA, with a defocused beam diameter of 5 µm; peak counting times for analyzed elements varied between 10 and 40 s, background measurements at 50% of the peak counting duration on both sides of the analyzed peak. SEM: operating voltage of 25 kV and a working distance of ~15.0 mm. TIMA: dot-mapping mode with a working distance of 15 mm, spot size of ~92 nm, scanning at 3 µm resolution (operating at 25 kV, 11.6 nA). LA-ICP-MS mapping: laser energy of 5 J/cm2, repetition rate of 15 Hz, spot size of 10 µm, scan speed of 40 µm/s. | NIST 610, NIST 612, and GSD-1G as external standards | 0.282054 |  |  |  | 1253.544435 | [15 empty] | 535.285532 | [11 empty] | 25.125271 | [9 empty] | 63073.21 | [5 empty] | 294.662882 | [21 empty] | 101.779584 | [15 empty] | 3.317683 | [17 empty] | 0.273423 | [9 empty] | 0.071555 | [13 empty] | 0.252099 | [13 empty] | 6.20586 |  |  |  |  | 2025 | Wang, L., Han, R., Zhang, Y., Chen, Y., Liu, D. (2026). Unraveling the redistribution of trace elements during supergene processes: A case study from the Qingshan carbonate-hosted Zn-Pb deposit, SW China. Ore Geology Reviews, 188, 107059. |  | CHN | Southwest China
| Qingshan |  | Basin hydrothermal | Mississippi Valley-type (MVT) | MVT zinc-lead | Zn, Pb | Ge, Cd, Ag | Zn, Pb, Ge, Cd, Ag | Meng et al., 2023 |  | QSL-6-1-spot no.2 | QSL-6-1-spot no.2 | underground mine |  |  |  |  | ore material | polished section | grab | mineral separate | [5 empty] | mineralisation | primary sulfide ores and secondary non-sulfide ores |  |  | sphalerite, pyrite, galena, hemimorphite, willemite, goethite, smithsonite, cerussite | hydrothermal (stages 1–3), supergene | massive, brecciated, replacive, infilling | Dark Sp3a |  |  |  | calcite, greenockite | polished sections (150 µm thick) | LA-ICPMS, EMPA, SEM-EDS | JEOL JXA-i SP100 microprobe equipped with five wavelength-dispersive spectrometers; Tescan Mira 3 field emission scanning electron microscope equipped with an energy dispersive spectrometer; Tescan Integrated Mineral Analyzer (TIMA) system comprising a field emission scanning electron microscope (Tescan Mira 3), integrated with four energy dispersive detectors (EDAXElement) | Guangzhou Tuoyan Analytical Technology Co., Ltd., Guizhou, China (GTAT) | EPMA: 15 kV accelerating potential and a beam current of 10 or 20 nA, with a defocused beam diameter of 5 µm; peak counting times for analyzed elements varied between 10 and 40 s, background measurements at 50% of the peak counting duration on both sides of the analyzed peak. SEM: operating voltage of 25 kV and a working distance of ~15.0 mm. TIMA: dot-mapping mode with a working distance of 15 mm, spot size of ~92 nm, scanning at 3 µm resolution (operating at 25 kV, 11.6 nA). LA-ICP-MS mapping: laser energy of 5 J/cm2, repetition rate of 15 Hz, spot size of 10 µm, scan speed of 40 µm/s. | NIST 610, NIST 612, and GSD-1G as external standards | 10.059567 |  |  |  | 24.52764 | [9 empty] | 0.047257 | [5 empty] | 2082.598608 | [11 empty] | 20.075599 | [9 empty] | 27805.93 |  | 1.762165 |  |  |  | 685.26754 | [21 empty] | 32.456713 | [15 empty] | 44.40972 | [17 empty] | 10.082637 | [9 empty] | 0.122478 | [13 empty] | 4.263156 | [13 empty] | 3.063474 |  |  |  |  | 2025 | Wang, L., Han, R., Zhang, Y., Chen, Y., Liu, D. (2026). Unraveling the redistribution of trace elements during supergene processes: A case study from the Qingshan carbonate-hosted Zn-Pb deposit, SW China. Ore Geology Reviews, 188, 107059. |  | CHN | Southwest China
| Qingshan |  | Basin hydrothermal | Mississippi Valley-type (MVT) | MVT zinc-lead | Zn, Pb | Ge, Cd, Ag | Zn, Pb, Ge, Cd, Ag | Meng et al., 2023 |  | QSL-6-1-spot no.3 | QSL-6-1-spot no.3 | underground mine |  |  |  |  | ore material | polished section | grab | mineral separate | [5 empty] | mineralisation | primary sulfide ores and secondary non-sulfide ores |  |  | sphalerite, pyrite, galena, hemimorphite, willemite, goethite, smithsonite, cerussite | hydrothermal (stages 1–3), supergene | massive, brecciated, replacive, infilling | Dark Sp3a |  |  |  | calcite, greenockite | polished sections (150 µm thick) | LA-ICPMS, EMPA, SEM-EDS | JEOL JXA-i SP100 microprobe equipped with five wavelength-dispersive spectrometers; Tescan Mira 3 field emission scanning electron microscope equipped with an energy dispersive spectrometer; Tescan Integrated Mineral Analyzer (TIMA) system comprising a field emission scanning electron microscope (Tescan Mira 3), integrated with four energy dispersive detectors (EDAXElement) | Guangzhou Tuoyan Analytical Technology Co., Ltd., Guizhou, China (GTAT) | EPMA: 15 kV accelerating potential and a beam current of 10 or 20 nA, with a defocused beam diameter of 5 µm; peak counting times for analyzed elements varied between 10 and 40 s, background measurements at 50% of the peak counting duration on both sides of the analyzed peak. SEM: operating voltage of 25 kV and a working distance of ~15.0 mm. TIMA: dot-mapping mode with a working distance of 15 mm, spot size of ~92 nm, scanning at 3 µm resolution (operating at 25 kV, 11.6 nA). LA-ICP-MS mapping: laser energy of 5 J/cm2, repetition rate of 15 Hz, spot size of 10 µm, scan speed of 40 µm/s. | NIST 610, NIST 612, and GSD-1G as external standards | 12.081392 |  |  |  | 26.681611 | [9 empty] | 0.05512 | [5 empty] | 3091.602645 | [11 empty] | 58.407873 | [9 empty] | 18218.8 |  | 9.220584 |  |  |  | 198.399655 | [7 empty] | 0.004668 | [13 empty] | 82.984404 | [15 empty] | 75.881017 | [17 empty] | 19.470422 | [9 empty] | 3.004545 | [13 empty] | 5.520529 | [13 empty] | 16.348237 |  |  |  |  | 2025 | Wang, L., Han, R., Zhang, Y., Chen, Y., Liu, D. (2026). Unraveling the redistribution of trace elements during supergene processes: A case study from the Qingshan carbonate-hosted Zn-Pb deposit, SW China. Ore Geology Reviews, 188, 107059. |  | CHN | Southwest China
| Qingshan |  | Basin hydrothermal | Mississippi Valley-type (MVT) | MVT zinc-lead | Zn, Pb | Ge, Cd, Ag | Zn, Pb, Ge, Cd, Ag | Meng et al., 2023 |  | QSL-6-1-spot no.4 | QSL-6-1-spot no.4 | underground mine |  |  |  |  | ore material | polished section | grab | mineral separate | [5 empty] | mineralisation | primary sulfide ores and secondary non-sulfide ores |  |  | sphalerite, pyrite, galena, hemimorphite, willemite, goethite, smithsonite, cerussite | hydrothermal (stages 1–3), supergene | massive, brecciated, replacive, infilling | Dark Sp3a |  |  |  | calcite, greenockite | polished sections (150 µm thick) | LA-ICPMS, EMPA, SEM-EDS | JEOL JXA-i SP100 microprobe equipped with five wavelength-dispersive spectrometers; Tescan Mira 3 field emission scanning electron microscope equipped with an energy dispersive spectrometer; Tescan Integrated Mineral Analyzer (TIMA) system comprising a field emission scanning electron microscope (Tescan Mira 3), integrated with four energy dispersive detectors (EDAXElement) | Guangzhou Tuoyan Analytical Technology Co., Ltd., Guizhou, China (GTAT) | EPMA: 15 kV accelerating potential and a beam current of 10 or 20 nA, with a defocused beam diameter of 5 µm; peak counting times for analyzed elements varied between 10 and 40 s, background measurements at 50% of the peak counting duration on both sides of the analyzed peak. SEM: operating voltage of 25 kV and a working distance of ~15.0 mm. TIMA: dot-mapping mode with a working distance of 15 mm, spot size of ~92 nm, scanning at 3 µm resolution (operating at 25 kV, 11.6 nA). LA-ICP-MS mapping: laser energy of 5 J/cm2, repetition rate of 15 Hz, spot size of 10 µm, scan speed of 40 µm/s. | NIST 610, NIST 612, and GSD-1G as external standards | 0.643804 |  |  |  | 2.065281 | [9 empty] | 0.041818 | [5 empty] | 1048.372715 | [11 empty] | 48.612014 | [9 empty] | 53164.52 | [5 empty] | 428.905479 | [21 empty] | 86.269633 | [15 empty] | 14.928513 | [17 empty] | 0.403852 | [9 empty] | 0.095256 | [13 empty] | 1.025469 | [13 empty] | 163.908905 |  |  |  |  | 2025 | Wang, L., Han, R., Zhang, Y., Chen, Y., Liu, D. (2026). Unraveling the redistribution of trace elements during supergene processes: A case study from the Qingshan carbonate-hosted Zn-Pb deposit, SW China. Ore Geology Reviews, 188, 107059. |  | CHN | Southwest China
| Qingshan |  | Basin hydrothermal | Mississippi Valley-type (MVT) | MVT zinc-lead | Zn, Pb | Ge, Cd, Ag | Zn, Pb, Ge, Cd, Ag | Meng et al., 2023 |  | QSL-6-1-spot no.5 | QSL-6-1-spot no.5 | underground mine |  |  |  |  | ore material | polished section | grab | mineral separate | [5 empty] | mineralisation | primary sulfide ores and secondary non-sulfide ores |  |  | sphalerite, pyrite, galena, hemimorphite, willemite, goethite, smithsonite, cerussite | hydrothermal (stages 1–3), supergene | massive, brecciated, replacive, infilling | Dark Sp3a |  |  |  | calcite, greenockite | polished sections (150 µm thick) | LA-ICPMS, EMPA, SEM-EDS | JEOL JXA-i SP100 microprobe equipped with five wavelength-dispersive spectrometers; Tescan Mira 3 field emission scanning electron microscope equipped with an energy dispersive spectrometer; Tescan Integrated Mineral Analyzer (TIMA) system comprising a field emission scanning electron microscope (Tescan Mira 3), integrated with four energy dispersive detectors (EDAXElement) | Guangzhou Tuoyan Analytical Technology Co., Ltd., Guizhou, China (GTAT) | EPMA: 15 kV accelerating potential and a beam current of 10 or 20 nA, with a defocused beam diameter of 5 µm; peak counting times for analyzed elements varied between 10 and 40 s, background measurements at 50% of the peak counting duration on both sides of the analyzed peak. SEM: operating voltage of 25 kV and a working distance of ~15.0 mm. TIMA: dot-mapping mode with a working distance of 15 mm, spot size of ~92 nm, scanning at 3 µm resolution (operating at 25 kV, 11.6 nA). LA-ICP-MS mapping: laser energy of 5 J/cm2, repetition rate of 15 Hz, spot size of 10 µm, scan speed of 40 µm/s. | NIST 610, NIST 612, and GSD-1G as external standards | 8.613722 |  |  |  | 5.356248 | [9 empty] | 0.221844 | [5 empty] | 1076.989851 | [11 empty] | 65.498097 | [9 empty] | 51360.86 |  | 0.248457 |  |  |  | 295.381022 |  |  |  | 0.990699 | [17 empty] | 110.388533 | [9 empty] | 8.531423 | [5 empty] | 21.555127 | [17 empty] | 2.190911 | [9 empty] | 0.101765 | [13 empty] | 1.195557 | [13 empty] | 334.341769 |  |  |  |  | 2025 | Wang, L., Han, R., Zhang, Y., Chen, Y., Liu, D. (2026). Unraveling the redistribution of trace elements during supergene processes: A case study from the Qingshan carbonate-hosted Zn-Pb deposit, SW China. Ore Geology Reviews, 188, 107059. |  | CHN | Southwest China
| Qingshan |  | Basin hydrothermal | Mississippi Valley-type (MVT) | MVT zinc-lead | Zn, Pb | Ge, Cd, Ag | Zn, Pb, Ge, Cd, Ag | Meng et al., 2023 |  | QSL-6-1-spot no.6 | QSL-6-1-spot no.6 | underground mine |  |  |  |  | ore material | polished section | grab | mineral separate | [5 empty] | mineralisation | primary sulfide ores and secondary non-sulfide ores |  |  | sphalerite, pyrite, galena, hemimorphite, willemite, goethite, smithsonite, cerussite | hydrothermal (stages 1–3), supergene | massive, brecciated, replacive, infilling | Dark Sp3a |  |  |  | calcite, greenockite | polished sections (150 µm thick) | LA-ICPMS, EMPA, SEM-EDS | JEOL JXA-i SP100 microprobe equipped with five wavelength-dispersive spectrometers; Tescan Mira 3 field emission scanning electron microscope equipped with an energy dispersive spectrometer; Tescan Integrated Mineral Analyzer (TIMA) system comprising a field emission scanning electron microscope (Tescan Mira 3), integrated with four energy dispersive detectors (EDAXElement) | Guangzhou Tuoyan Analytical Technology Co., Ltd., Guizhou, China (GTAT) | EPMA: 15 kV accelerating potential and a beam current of 10 or 20 nA, with a defocused beam diameter of 5 µm; peak counting times for analyzed elements varied between 10 and 40 s, background measurements at 50% of the peak counting duration on both sides of the analyzed peak. SEM: operating voltage of 25 kV and a working distance of ~15.0 mm. TIMA: dot-mapping mode with a working distance of 15 mm, spot size of ~92 nm, scanning at 3 µm resolution (operating at 25 kV, 11.6 nA). LA-ICP-MS mapping: laser energy of 5 J/cm2, repetition rate of 15 Hz, spot size of 10 µm, scan speed of 40 µm/s. | NIST 610, NIST 612, and GSD-1G as external standards | 2.091651 |  |  |  | 2.693423 | [9 empty] | 0.047676 | [5 empty] | 1120.618772 | [11 empty] | 9.614573 | [9 empty] | 52800.67 |  | 0.313966 |  |  |  | 574.210756 |  |  |  | 0.496082 | [17 empty] | 107.416569 | [15 empty] | 7.533186 | [17 empty] | 1.658336 | [9 empty] | 0.211049 | [13 empty] | 1.816035 | [13 empty] | 2.963626 |  |  |  |  | 2025 | Wang, L., Han, R., Zhang, Y., Chen, Y., Liu, D. (2026). Unraveling the redistribution of trace elements during supergene processes: A case study from the Qingshan carbonate-hosted Zn-Pb deposit, SW China. Ore Geology Reviews, 188, 107059. |  | CHN | Southwest China
| Qingshan |  | Basin hydrothermal | Mississippi Valley-type (MVT) | MVT zinc-lead | Zn, Pb | Ge, Cd, Ag | Zn, Pb, Ge, Cd, Ag | Meng et al., 2023 |  | QSL-6-1-spot no.7 | QSL-6-1-spot no.7 | underground mine |  |  |  |  | ore material | polished section | grab | mineral separate | [5 empty] | mineralisation | primary sulfide ores and secondary non-sulfide ores |  |  | sphalerite, pyrite, galena, hemimorphite, willemite, goethite, smithsonite, cerussite | hydrothermal (stages 1–3), supergene | massive, brecciated, replacive, infilling | Dark Sp3a |  |  |  | calcite, greenockite | polished sections (150 µm thick) | LA-ICPMS, EMPA, SEM-EDS | JEOL JXA-i SP100 microprobe equipped with five wavelength-dispersive spectrometers; Tescan Mira 3 field emission scanning electron microscope equipped with an energy dispersive spectrometer; Tescan Integrated Mineral Analyzer (TIMA) system comprising a field emission scanning electron microscope (Tescan Mira 3), integrated with four energy dispersive detectors (EDAXElement) | Guangzhou Tuoyan Analytical Technology Co., Ltd., Guizhou, China (GTAT) | EPMA: 15 kV accelerating potential and a beam current of 10 or 20 nA, with a defocused beam diameter of 5 µm; peak counting times for analyzed elements varied between 10 and 40 s, background measurements at 50% of the peak counting duration on both sides of the analyzed peak. SEM: operating voltage of 25 kV and a working distance of ~15.0 mm. TIMA: dot-mapping mode with a working distance of 15 mm, spot size of ~92 nm, scanning at 3 µm resolution (operating at 25 kV, 11.6 nA). LA-ICP-MS mapping: laser energy of 5 J/cm2, repetition rate of 15 Hz, spot size of 10 µm, scan speed of 40 µm/s. | NIST 610, NIST 612, and GSD-1G as external standards | 9.867028 |  |  |  | 0.976533 | [9 empty] | 0.193625 | [5 empty] | 794.164046 | [11 empty] | 7.990768 | [9 empty] | 60432.19 |  | 0.449442 |  |  |  | 232.686088 |  |  |  | 0.547439 | [17 empty] | 214.184151 | [15 empty] | 7.448653 | [17 empty] | 0.197854 | [9 empty] | 0.180288 | [13 empty] | 3.914668 | [13 empty] | 104.281765 |  |  |  |  | 2025 | Wang, L., Han, R., Zhang, Y., Chen, Y., Liu, D. (2026). Unraveling the redistribution of trace elements during supergene processes: A case study from the Qingshan carbonate-hosted Zn-Pb deposit, SW China. Ore Geology Reviews, 188, 107059. |  | CHN | Southwest China
| Qingshan |  | Basin hydrothermal | Mississippi Valley-type (MVT) | MVT zinc-lead | Zn, Pb | Ge, Cd, Ag | Zn, Pb, Ge, Cd, Ag | Meng et al., 2023 |  | QSL-6-1-spot no.8 | QSL-6-1-spot no.8 | underground mine |  |  |  |  | ore material | polished section | grab | mineral separate | [5 empty] | mineralisation | primary sulfide ores and secondary non-sulfide ores |  |  | sphalerite, pyrite, galena, hemimorphite, willemite, goethite, smithsonite, cerussite | hydrothermal (stages 1–3), supergene | massive, brecciated, replacive, infilling | Dark Sp3a |  |  |  | calcite, greenockite | polished sections (150 µm thick) | LA-ICPMS, EMPA, SEM-EDS | JEOL JXA-i SP100 microprobe equipped with five wavelength-dispersive spectrometers; Tescan Mira 3 field emission scanning electron microscope equipped with an energy dispersive spectrometer; Tescan Integrated Mineral Analyzer (TIMA) system comprising a field emission scanning electron microscope (Tescan Mira 3), integrated with four energy dispersive detectors (EDAXElement) | Guangzhou Tuoyan Analytical Technology Co., Ltd., Guizhou, China (GTAT) | EPMA: 15 kV accelerating potential and a beam current of 10 or 20 nA, with a defocused beam diameter of 5 µm; peak counting times for analyzed elements varied between 10 and 40 s, background measurements at 50% of the peak counting duration on both sides of the analyzed peak. SEM: operating voltage of 25 kV and a working distance of ~15.0 mm. TIMA: dot-mapping mode with a working distance of 15 mm, spot size of ~92 nm, scanning at 3 µm resolution (operating at 25 kV, 11.6 nA). LA-ICP-MS mapping: laser energy of 5 J/cm2, repetition rate of 15 Hz, spot size of 10 µm, scan speed of 40 µm/s. | NIST 610, NIST 612, and GSD-1G as external standards | 17.286952 |  |  |  | 1.148331 | [9 empty] | 0.588066 | [5 empty] | 3253.211998 | [11 empty] | 26.76532 | [9 empty] | 20186.86 |  | 3.747541 |  |  |  | 235.763271 |  |  |  | 0.515599 |  |  |  | 0.037027 | [13 empty] | 57.53162 | [15 empty] | 46.864684 | [17 empty] | 6.346909 | [9 empty] | 2.088288 | [13 empty] | 4.630255 | [13 empty] | 92.312979 |  |  |  |  | 2025 | Wang, L., Han, R., Zhang, Y., Chen, Y., Liu, D. (2026). Unraveling the redistribution of trace elements during supergene processes: A case study from the Qingshan carbonate-hosted Zn-Pb deposit, SW China. Ore Geology Reviews, 188, 107059. |  | CHN | Southwest China
| Qingshan |  | Basin hydrothermal | Mississippi Valley-type (MVT) | MVT zinc-lead | Zn, Pb | Ge, Cd, Ag | Zn, Pb, Ge, Cd, Ag | Meng et al., 2023 |  | QSL-6-1-spot no.9 | QSL-6-1-spot no.9 | underground mine |  |  |  |  | ore material | polished section | grab | mineral separate | [5 empty] | mineralisation | primary sulfide ores and secondary non-sulfide ores |  |  | sphalerite, pyrite, galena, hemimorphite, willemite, goethite, smithsonite, cerussite | hydrothermal (stages 1–3), supergene | massive, brecciated, replacive, infilling | Dark Sp3a |  |  |  | calcite, greenockite | polished sections (150 µm thick) | LA-ICPMS, EMPA, SEM-EDS | JEOL JXA-i SP100 microprobe equipped with five wavelength-dispersive spectrometers; Tescan Mira 3 field emission scanning electron microscope equipped with an energy dispersive spectrometer; Tescan Integrated Mineral Analyzer (TIMA) system comprising a field emission scanning electron microscope (Tescan Mira 3), integrated with four energy dispersive detectors (EDAXElement) | Guangzhou Tuoyan Analytical Technology Co., Ltd., Guizhou, China (GTAT) | EPMA: 15 kV accelerating potential and a beam current of 10 or 20 nA, with a defocused beam diameter of 5 µm; peak counting times for analyzed elements varied between 10 and 40 s, background measurements at 50% of the peak counting duration on both sides of the analyzed peak. SEM: operating voltage of 25 kV and a working distance of ~15.0 mm. TIMA: dot-mapping mode with a working distance of 15 mm, spot size of ~92 nm, scanning at 3 µm resolution (operating at 25 kV, 11.6 nA). LA-ICP-MS mapping: laser energy of 5 J/cm2, repetition rate of 15 Hz, spot size of 10 µm, scan speed of 40 µm/s. | NIST 610, NIST 612, and GSD-1G as external standards | 15.052216 |  |  |  | 11.633133 | [9 empty] | 0.046917 | [5 empty] | 2380.104096 | [5 empty] | 0.067766 | [5 empty] | 25.086321 | [9 empty] | 29325.62 |  | 1.110874 |  |  |  | 324.1371 |  |  |  | 0.706633 | [17 empty] | 50.660414 | [15 empty] | 48.980415 | [17 empty] | 1.630032 | [9 empty] | 0.204494 | [13 empty] | 3.06217 | [13 empty] | 3.382873 |  |  |  |  | 2025 | Wang, L., Han, R., Zhang, Y., Chen, Y., Liu, D. (2026). Unraveling the redistribution of trace elements during supergene processes: A case study from the Qingshan carbonate-hosted Zn-Pb deposit, SW China. Ore Geology Reviews, 188, 107059. |  | CHN | Southwest China
| Qingshan |  | Basin hydrothermal | Mississippi Valley-type (MVT) | MVT zinc-lead | Zn, Pb | Ge, Cd, Ag | Zn, Pb, Ge, Cd, Ag | Meng et al., 2023 |  | Geometric mean-8 | Geometric mean-8 | underground mine |  |  |  |  | ore material | polished section | grab | mineral separate | [5 empty] | mineralisation | primary sulfide ores and secondary non-sulfide ores |  |  | sphalerite, pyrite, galena, hemimorphite, willemite, goethite, smithsonite, cerussite | hydrothermal (stages 1–3), supergene | massive, brecciated, replacive, infilling | colloform, oscillatory zoning, replacement, core-mantle-rim, dendritic, botryoidal, euhedral, subhedral, anhedral |  |  |  | calcite, greenockite | polished sections (150 µm thick) | LA-ICPMS, EMPA, SEM-EDS | JEOL JXA-i SP100 microprobe equipped with five wavelength-dispersive spectrometers; Tescan Mira 3 field emission scanning electron microscope equipped with an energy dispersive spectrometer; Tescan Integrated Mineral Analyzer (TIMA) system comprising a field emission scanning electron microscope (Tescan Mira 3), integrated with four energy dispersive detectors (EDAXElement) | Guangzhou Tuoyan Analytical Technology Co., Ltd., Guizhou, China (GTAT) | EPMA: 15 kV accelerating potential and a beam current of 10 or 20 nA, with a defocused beam diameter of 5 µm; peak counting times for analyzed elements varied between 10 and 40 s, background measurements at 50% of the peak counting duration on both sides of the analyzed peak. SEM: operating voltage of 25 kV and a working distance of ~15.0 mm. TIMA: dot-mapping mode with a working distance of 15 mm, spot size of ~92 nm, scanning at 3 µm resolution (operating at 25 kV, 11.6 nA). LA-ICP-MS mapping: laser energy of 5 J/cm2, repetition rate of 15 Hz, spot size of 10 µm, scan speed of 40 µm/s. | NIST 610, NIST 612, and GSD-1G as external standards | 4.652251 |  |  |  | 4.040071 | [15 empty] | 1441.148461 | [11 empty] | 14.301937 | [9 empty] | 37989.58 |  | 0.653859 |  |  |  | 334.068293 | [21 empty] | 82.396472 | [15 empty] | 19.7795 | [17 empty] | 1.759007 | [9 empty] | 0.25261 | [13 empty] | 2.081416 | [18 empty] | 2025 | Wang, L., Han, R., Zhang, Y., Chen, Y., Liu, D. (2026). Unraveling the redistribution of trace elements during supergene processes: A case study from the Qingshan carbonate-hosted Zn-Pb deposit, SW China. Ore Geology Reviews, 188, 107059. |  | CHN | Southwest China
| Qingshan |  | Basin hydrothermal | Mississippi Valley-type (MVT) | MVT zinc-lead | Zn, Pb | Ge, Cd, Ag | Zn, Pb, Ge, Cd, Ag | Meng et al., 2023 |  | Arithmetlc mean-8 | Arithmetlc mean-8 | underground mine |  |  |  |  | ore material | polished section | grab | mineral separate | [5 empty] | mineralisation | primary sulfide ores and secondary non-sulfide ores |  |  | sphalerite, pyrite, galena, hemimorphite, willemite, goethite, smithsonite, cerussite | hydrothermal (stages 1–3), supergene | massive, brecciated, replacive, infilling | colloform, oscillatory zoning, replacement, core-mantle-rim, dendritic, botryoidal, euhedral, subhedral, anhedral |  |  |  | calcite, greenockite | polished sections (150 µm thick) | LA-ICPMS, EMPA, SEM-EDS | JEOL JXA-i SP100 microprobe equipped with five wavelength-dispersive spectrometers; Tescan Mira 3 field emission scanning electron microscope equipped with an energy dispersive spectrometer; Tescan Integrated Mineral Analyzer (TIMA) system comprising a field emission scanning electron microscope (Tescan Mira 3), integrated with four energy dispersive detectors (EDAXElement) | Guangzhou Tuoyan Analytical Technology Co., Ltd., Guizhou, China (GTAT) | EPMA: 15 kV accelerating potential and a beam current of 10 or 20 nA, with a defocused beam diameter of 5 µm; peak counting times for analyzed elements varied between 10 and 40 s, background measurements at 50% of the peak counting duration on both sides of the analyzed peak. SEM: operating voltage of 25 kV and a working distance of ~15.0 mm. TIMA: dot-mapping mode with a working distance of 15 mm, spot size of ~92 nm, scanning at 3 µm resolution (operating at 25 kV, 11.6 nA). LA-ICP-MS mapping: laser energy of 5 J/cm2, repetition rate of 15 Hz, spot size of 10 µm, scan speed of 40 µm/s. | NIST 610, NIST 612, and GSD-1G as external standards | 8.442043 |  |  |  | 8.467722 | [15 empty] | 1709.216474 | [11 empty] | 24.274868 | [9 empty] | 41818.74 |  | 1.893928 |  |  |  | 363.268199 | [21 empty] | 93.741291 | [15 empty] | 30.102111 | [17 empty] | 4.694931 | [9 empty] | 0.675427 | [13 empty] | 2.853326 | [18 empty] | 2025 | Wang, L., Han, R., Zhang, Y., Chen, Y., Liu, D. (2026). Unraveling the redistribution of trace elements during supergene processes: A case study from the Qingshan carbonate-hosted Zn-Pb deposit, SW China. Ore Geology Reviews, 188, 107059. |  | CHN | Southwest China
| Qingshan |  | Basin hydrothermal | Mississippi Valley-type (MVT) | MVT zinc-lead | Zn, Pb | Ge, Cd, Ag | Zn, Pb, Ge, Cd, Ag | Meng et al., 2023 |  | Geometric mean-9 | Geometric mean-9 | underground mine |  |  |  |  | ore material | polished section | grab | mineral separate | [5 empty] | mineralisation | primary sulfide ores and secondary non-sulfide ores |  |  | sphalerite, pyrite, galena, hemimorphite, willemite, goethite, smithsonite, cerussite | hydrothermal (stages 1–3), supergene | massive, brecciated, replacive, infilling | colloform, oscillatory zoning, replacement, core-mantle-rim, dendritic, botryoidal, euhedral, subhedral, anhedral |  |  |  | calcite, greenockite | polished sections (150 µm thick) | LA-ICPMS, EMPA, SEM-EDS | JEOL JXA-i SP100 microprobe equipped with five wavelength-dispersive spectrometers; Tescan Mira 3 field emission scanning electron microscope equipped with an energy dispersive spectrometer; Tescan Integrated Mineral Analyzer (TIMA) system comprising a field emission scanning electron microscope (Tescan Mira 3), integrated with four energy dispersive detectors (EDAXElement) | Guangzhou Tuoyan Analytical Technology Co., Ltd., Guizhou, China (GTAT) | EPMA: 15 kV accelerating potential and a beam current of 10 or 20 nA, with a defocused beam diameter of 5 µm; peak counting times for analyzed elements varied between 10 and 40 s, background measurements at 50% of the peak counting duration on both sides of the analyzed peak. SEM: operating voltage of 25 kV and a working distance of ~15.0 mm. TIMA: dot-mapping mode with a working distance of 15 mm, spot size of ~92 nm, scanning at 3 µm resolution (operating at 25 kV, 11.6 nA). LA-ICP-MS mapping: laser energy of 5 J/cm2, repetition rate of 15 Hz, spot size of 10 µm, scan speed of 40 µm/s. | NIST 610, NIST 612, and GSD-1G as external standards | 2.277884 |  |  |  | 1.294066 | [15 empty] | 5390.771402 | [11 empty] | 23.560702 | [9 empty] | 5488.445849 |  | 10.818858 |  |  |  | 6.660841 | [7 empty] | 0.005924 | [13 empty] | 3.57221 | [15 empty] | 0.876906 | [17 empty] | 0.409508 | [9 empty] | 1.304135 | [32 empty] | 2025 | Wang, L., Han, R., Zhang, Y., Chen, Y., Liu, D. (2026). Unraveling the redistribution of trace elements during supergene processes: A case study from the Qingshan carbonate-hosted Zn-Pb deposit, SW China. Ore Geology Reviews, 188, 107059. |  | CHN | Southwest China
| Qingshan |  | Basin hydrothermal | Mississippi Valley-type (MVT) | MVT zinc-lead | Zn, Pb | Ge, Cd, Ag | Zn, Pb, Ge, Cd, Ag | Meng et al., 2023 |  | Arithmetlc mean-9 | Arithmetlc mean-9 | underground mine |  |  |  |  | ore material | polished section | grab | mineral separate | [5 empty] | mineralisation | primary sulfide ores and secondary non-sulfide ores |  |  | sphalerite, pyrite, galena, hemimorphite, willemite, goethite, smithsonite, cerussite | hydrothermal (stages 1–3), supergene | massive, brecciated, replacive, infilling | colloform, oscillatory zoning, replacement, core-mantle-rim, dendritic, botryoidal, euhedral, subhedral, anhedral |  |  |  | calcite, greenockite | polished sections (150 µm thick) | LA-ICPMS, EMPA, SEM-EDS | JEOL JXA-i SP100 microprobe equipped with five wavelength-dispersive spectrometers; Tescan Mira 3 field emission scanning electron microscope equipped with an energy dispersive spectrometer; Tescan Integrated Mineral Analyzer (TIMA) system comprising a field emission scanning electron microscope (Tescan Mira 3), integrated with four energy dispersive detectors (EDAXElement) | Guangzhou Tuoyan Analytical Technology Co., Ltd., Guizhou, China (GTAT) | EPMA: 15 kV accelerating potential and a beam current of 10 or 20 nA, with a defocused beam diameter of 5 µm; peak counting times for analyzed elements varied between 10 and 40 s, background measurements at 50% of the peak counting duration on both sides of the analyzed peak. SEM: operating voltage of 25 kV and a working distance of ~15.0 mm. TIMA: dot-mapping mode with a working distance of 15 mm, spot size of ~92 nm, scanning at 3 µm resolution (operating at 25 kV, 11.6 nA). LA-ICP-MS mapping: laser energy of 5 J/cm2, repetition rate of 15 Hz, spot size of 10 µm, scan speed of 40 µm/s. | NIST 610, NIST 612, and GSD-1G as external standards | 2.548885 |  |  |  | 1.329652 | [15 empty] | 5464.437784 | [11 empty] | 36.523045 | [9 empty] | 5908.12376 |  | 30.308953 |  |  |  | 7.712819 | [7 empty] | 0.014794 | [13 empty] | 3.899028 | [15 empty] | 2.274494 | [17 empty] | 1.025978 | [9 empty] | 2.718122 | [32 empty] | 2025 | Wang, L., Han, R., Zhang, Y., Chen, Y., Liu, D. (2026). Unraveling the redistribution of trace elements during supergene processes: A case study from the Qingshan carbonate-hosted Zn-Pb deposit, SW China. Ore Geology Reviews, 188, 107059. |  | CHN | Southwest China
| Qingshan |  | Basin hydrothermal | Mississippi Valley-type (MVT) | MVT zinc-lead | Zn, Pb | Ge, Cd, Ag | Zn, Pb, Ge, Cd, Ag | Meng et al., 2023 |  | Geometric mean-10 | Geometric mean-10 | underground mine |  |  |  |  | ore material | polished section | grab | mineral separate | [5 empty] | mineralisation | primary sulfide ores and secondary non-sulfide ores |  |  | sphalerite, pyrite, galena, hemimorphite, willemite, goethite, smithsonite, cerussite | hydrothermal (stages 1–3), supergene | massive, brecciated, replacive, infilling | colloform, oscillatory zoning, replacement, core-mantle-rim, dendritic, botryoidal, euhedral, subhedral, anhedral |  |  |  | calcite, greenockite | polished sections (150 µm thick) | LA-ICPMS, EMPA, SEM-EDS | JEOL JXA-i SP100 microprobe equipped with five wavelength-dispersive spectrometers; Tescan Mira 3 field emission scanning electron microscope equipped with an energy dispersive spectrometer; Tescan Integrated Mineral Analyzer (TIMA) system comprising a field emission scanning electron microscope (Tescan Mira 3), integrated with four energy dispersive detectors (EDAXElement) | Guangzhou Tuoyan Analytical Technology Co., Ltd., Guizhou, China (GTAT) | EPMA: 15 kV accelerating potential and a beam current of 10 or 20 nA, with a defocused beam diameter of 5 µm; peak counting times for analyzed elements varied between 10 and 40 s, background measurements at 50% of the peak counting duration on both sides of the analyzed peak. SEM: operating voltage of 25 kV and a working distance of ~15.0 mm. TIMA: dot-mapping mode with a working distance of 15 mm, spot size of ~92 nm, scanning at 3 µm resolution (operating at 25 kV, 11.6 nA). LA-ICP-MS mapping: laser energy of 5 J/cm2, repetition rate of 15 Hz, spot size of 10 µm, scan speed of 40 µm/s. | NIST 610, NIST 612, and GSD-1G as external standards | 192.694345 |  |  |  | 555.739335 | [15 empty] | 5920.00541 | [11 empty] | 492.914095 | [9 empty] | 20627.24 |  | 20.392536 |  |  |  | 186.209327 | [7 empty] | 0.006706 | [13 empty] | 35.787288 | [15 empty] | 1690.211847 | [17 empty] | 157.467902 | [9 empty] | 0.648254 | [13 empty] | 13.321611 | [18 empty] | 2025 | Wang, L., Han, R., Zhang, Y., Chen, Y., Liu, D. (2026). Unraveling the redistribution of trace elements during supergene processes: A case study from the Qingshan carbonate-hosted Zn-Pb deposit, SW China. Ore Geology Reviews, 188, 107059. |  | CHN | Southwest China
| Qingshan |  | Basin hydrothermal | Mississippi Valley-type (MVT) | MVT zinc-lead | Zn, Pb | Ge, Cd, Ag | Zn, Pb, Ge, Cd, Ag | Meng et al., 2023 |  | Arithmetlc mean-10 | Arithmetlc mean-10 | underground mine |  |  |  |  | ore material | polished section | grab | mineral separate | [5 empty] | mineralisation | primary sulfide ores and secondary non-sulfide ores |  |  | sphalerite, pyrite, galena, hemimorphite, willemite, goethite, smithsonite, cerussite | hydrothermal (stages 1–3), supergene | massive, brecciated, replacive, infilling | colloform, oscillatory zoning, replacement, core-mantle-rim, dendritic, botryoidal, euhedral, subhedral, anhedral |  |  |  | calcite, greenockite | polished sections (150 µm thick) | LA-ICPMS, EMPA, SEM-EDS | JEOL JXA-i SP100 microprobe equipped with five wavelength-dispersive spectrometers; Tescan Mira 3 field emission scanning electron microscope equipped with an energy dispersive spectrometer; Tescan Integrated Mineral Analyzer (TIMA) system comprising a field emission scanning electron microscope (Tescan Mira 3), integrated with four energy dispersive detectors (EDAXElement) | Guangzhou Tuoyan Analytical Technology Co., Ltd., Guizhou, China (GTAT) | EPMA: 15 kV accelerating potential and a beam current of 10 or 20 nA, with a defocused beam diameter of 5 µm; peak counting times for analyzed elements varied between 10 and 40 s, background measurements at 50% of the peak counting duration on both sides of the analyzed peak. SEM: operating voltage of 25 kV and a working distance of ~15.0 mm. TIMA: dot-mapping mode with a working distance of 15 mm, spot size of ~92 nm, scanning at 3 µm resolution (operating at 25 kV, 11.6 nA). LA-ICP-MS mapping: laser energy of 5 J/cm2, repetition rate of 15 Hz, spot size of 10 µm, scan speed of 40 µm/s. | NIST 610, NIST 612, and GSD-1G as external standards | 275.517535 |  |  |  | 589.930177 | [15 empty] | 6198.864883 | [11 empty] | 564.729249 | [9 empty] | 21963.04 |  | 23.202439 |  |  |  | 202.944953 | [7 empty] | 0.012008 | [13 empty] | 37.501677 | [15 empty] | 1890.612214 | [17 empty] | 283.801963 | [9 empty] | 0.929468 | [13 empty] | 14.571171 | [18 empty] | 2025 | Wang, L., Han, R., Zhang, Y., Chen, Y., Liu, D. (2026). Unraveling the redistribution of trace elements during supergene processes: A case study from the Qingshan carbonate-hosted Zn-Pb deposit, SW China. Ore Geology Reviews, 188, 107059. |  | CHN | Southwest China
| Qingshan |  | Basin hydrothermal | Mississippi Valley-type (MVT) | MVT zinc-lead | Zn, Pb | Ge, Cd, Ag | Zn, Pb, Ge, Cd, Ag | Meng et al., 2023 |  | Geometric mean-11 | Geometric mean-11 | underground mine |  |  |  |  | ore material | polished section | grab | mineral separate | [5 empty] | mineralisation | primary sulfide ores and secondary non-sulfide ores |  |  | sphalerite, pyrite, galena, hemimorphite, willemite, goethite, smithsonite, cerussite | hydrothermal (stages 1–3), supergene | massive, brecciated, replacive, infilling | colloform, oscillatory zoning, replacement, core-mantle-rim, dendritic, botryoidal, euhedral, subhedral, anhedral |  |  |  | calcite, greenockite | polished sections (150 µm thick) | LA-ICPMS, EMPA, SEM-EDS | JEOL JXA-i SP100 microprobe equipped with five wavelength-dispersive spectrometers; Tescan Mira 3 field emission scanning electron microscope equipped with an energy dispersive spectrometer; Tescan Integrated Mineral Analyzer (TIMA) system comprising a field emission scanning electron microscope (Tescan Mira 3), integrated with four energy dispersive detectors (EDAXElement) | Guangzhou Tuoyan Analytical Technology Co., Ltd., Guizhou, China (GTAT) | EPMA: 15 kV accelerating potential and a beam current of 10 or 20 nA, with a defocused beam diameter of 5 µm; peak counting times for analyzed elements varied between 10 and 40 s, background measurements at 50% of the peak counting duration on both sides of the analyzed peak. SEM: operating voltage of 25 kV and a working distance of ~15.0 mm. TIMA: dot-mapping mode with a working distance of 15 mm, spot size of ~92 nm, scanning at 3 µm resolution (operating at 25 kV, 11.6 nA). LA-ICP-MS mapping: laser energy of 5 J/cm2, repetition rate of 15 Hz, spot size of 10 µm, scan speed of 40 µm/s. | NIST 610, NIST 612, and GSD-1G as external standards | 9.982727 |  |  |  | 15.599284 | [15 empty] | 3995.693173 | [11 empty] | 7.313093 | [9 empty] | 19956.07 |  | 0.884443 |  |  |  | 892.341106 | [21 empty] | 40.480932 | [15 empty] | 235.326079 | [17 empty] | 20.729231 | [9 empty] | 0.224285 | [13 empty] | 5.717957 | [18 empty] | 2025 | Wang, L., Han, R., Zhang, Y., Chen, Y., Liu, D. (2026). Unraveling the redistribution of trace elements during supergene processes: A case study from the Qingshan carbonate-hosted Zn-Pb deposit, SW China. Ore Geology Reviews, 188, 107059. |  | CHN | Southwest China
| Qingshan |  | Basin hydrothermal | Mississippi Valley-type (MVT) | MVT zinc-lead | Zn, Pb | Ge, Cd, Ag | Zn, Pb, Ge, Cd, Ag | Meng et al., 2023 |  | Arithmetlc mean-11 | Arithmetlc mean-11 | underground mine |  |  |  |  | ore material | polished section | grab | mineral separate | [5 empty] | mineralisation | primary sulfide ores and secondary non-sulfide ores |  |  | sphalerite, pyrite, galena, hemimorphite, willemite, goethite, smithsonite, cerussite | hydrothermal (stages 1–3), supergene | massive, brecciated, replacive, infilling | colloform, oscillatory zoning, replacement, core-mantle-rim, dendritic, botryoidal, euhedral, subhedral, anhedral |  |  |  | calcite, greenockite | polished sections (150 µm thick) | LA-ICPMS, EMPA, SEM-EDS | JEOL JXA-i SP100 microprobe equipped with five wavelength-dispersive spectrometers; Tescan Mira 3 field emission scanning electron microscope equipped with an energy dispersive spectrometer; Tescan Integrated Mineral Analyzer (TIMA) system comprising a field emission scanning electron microscope (Tescan Mira 3), integrated with four energy dispersive detectors (EDAXElement) | Guangzhou Tuoyan Analytical Technology Co., Ltd., Guizhou, China (GTAT) | EPMA: 15 kV accelerating potential and a beam current of 10 or 20 nA, with a defocused beam diameter of 5 µm; peak counting times for analyzed elements varied between 10 and 40 s, background measurements at 50% of the peak counting duration on both sides of the analyzed peak. SEM: operating voltage of 25 kV and a working distance of ~15.0 mm. TIMA: dot-mapping mode with a working distance of 15 mm, spot size of ~92 nm, scanning at 3 µm resolution (operating at 25 kV, 11.6 nA). LA-ICP-MS mapping: laser energy of 5 J/cm2, repetition rate of 15 Hz, spot size of 10 µm, scan speed of 40 µm/s. | NIST 610, NIST 612, and GSD-1G as external standards | 24.857064 |  |  |  | 19.241921 | [15 empty] | 4104.82528 | [11 empty] | 13.8505 | [9 empty] | 20790.07 |  | 3.92907 |  |  |  | 927.106245 | [21 empty] | 45.291098 | [15 empty] | 273.772912 | [17 empty] | 24.815019 | [9 empty] | 1.207327 | [13 empty] | 6.304331 | [18 empty] | 2025 | Wang, L., Han, R., Zhang, Y., Chen, Y., Liu, D. (2026). Unraveling the redistribution of trace elements during supergene processes: A case study from the Qingshan carbonate-hosted Zn-Pb deposit, SW China. Ore Geology Reviews, 188, 107059. |  | CHN | Southwest China
| Qingshan |  | Basin hydrothermal | Mississippi Valley-type (MVT) | MVT zinc-lead | Zn, Pb | Ge, Cd, Ag | Zn, Pb, Ge, Cd, Ag | Meng et al., 2023 |  | QSL-6-2-spot no.1 | QSL-6-2-spot no.1 | underground mine |  |  |  |  | ore material | polished section | grab | mineral separate | [5 empty] | mineralisation | primary sulfide ores and secondary non-sulfide ores |  |  | sphalerite, pyrite, galena, hemimorphite, willemite, goethite, smithsonite, cerussite | hydrothermal (stages 1–3), supergene | massive, brecciated, replacive, infilling | Dark Sp3a |  |  |  | calcite, greenockite | polished sections (150 µm thick) | LA-ICPMS, EMPA, SEM-EDS | JEOL JXA-i SP100 microprobe equipped with five wavelength-dispersive spectrometers; Tescan Mira 3 field emission scanning electron microscope equipped with an energy dispersive spectrometer; Tescan Integrated Mineral Analyzer (TIMA) system comprising a field emission scanning electron microscope (Tescan Mira 3), integrated with four energy dispersive detectors (EDAXElement) | Guangzhou Tuoyan Analytical Technology Co., Ltd., Guizhou, China (GTAT) | EPMA: 15 kV accelerating potential and a beam current of 10 or 20 nA, with a defocused beam diameter of 5 µm; peak counting times for analyzed elements varied between 10 and 40 s, background measurements at 50% of the peak counting duration on both sides of the analyzed peak. SEM: operating voltage of 25 kV and a working distance of ~15.0 mm. TIMA: dot-mapping mode with a working distance of 15 mm, spot size of ~92 nm, scanning at 3 µm resolution (operating at 25 kV, 11.6 nA). LA-ICP-MS mapping: laser energy of 5 J/cm2, repetition rate of 15 Hz, spot size of 10 µm, scan speed of 40 µm/s. | NIST 610, NIST 612, and GSD-1G as external standards | 0.741095 | [19 empty] | 375.828193 | [11 empty] | 5.352072 | [9 empty] | 44619.19 | [5 empty] | 314.062546 | [21 empty] | 135.203713 | [15 empty] | 3.280071 | [17 empty] | 0.244296 | [23 empty] | 0.840017 | [18 empty] | 2025 | Wang, L., Han, R., Zhang, Y., Chen, Y., Liu, D. (2026). Unraveling the redistribution of trace elements during supergene processes: A case study from the Qingshan carbonate-hosted Zn-Pb deposit, SW China. Ore Geology Reviews, 188, 107059. |  | CHN | Southwest China
| Qingshan |  | Basin hydrothermal | Mississippi Valley-type (MVT) | MVT zinc-lead | Zn, Pb | Ge, Cd, Ag | Zn, Pb, Ge, Cd, Ag | Meng et al., 2023 |  | QSL-6-2-spot no.2 | QSL-6-2-spot no.2 | underground mine |  |  |  |  | ore material | polished section | grab | mineral separate | [5 empty] | mineralisation | primary sulfide ores and secondary non-sulfide ores |  |  | sphalerite, pyrite, galena, hemimorphite, willemite, goethite, smithsonite, cerussite | hydrothermal (stages 1–3), supergene | massive, brecciated, replacive, infilling | Dark Sp3a |  |  |  | calcite, greenockite | polished sections (150 µm thick) | LA-ICPMS, EMPA, SEM-EDS | JEOL JXA-i SP100 microprobe equipped with five wavelength-dispersive spectrometers; Tescan Mira 3 field emission scanning electron microscope equipped with an energy dispersive spectrometer; Tescan Integrated Mineral Analyzer (TIMA) system comprising a field emission scanning electron microscope (Tescan Mira 3), integrated with four energy dispersive detectors (EDAXElement) | Guangzhou Tuoyan Analytical Technology Co., Ltd., Guizhou, China (GTAT) | EPMA: 15 kV accelerating potential and a beam current of 10 or 20 nA, with a defocused beam diameter of 5 µm; peak counting times for analyzed elements varied between 10 and 40 s, background measurements at 50% of the peak counting duration on both sides of the analyzed peak. SEM: operating voltage of 25 kV and a working distance of ~15.0 mm. TIMA: dot-mapping mode with a working distance of 15 mm, spot size of ~92 nm, scanning at 3 µm resolution (operating at 25 kV, 11.6 nA). LA-ICP-MS mapping: laser energy of 5 J/cm2, repetition rate of 15 Hz, spot size of 10 µm, scan speed of 40 µm/s. | NIST 610, NIST 612, and GSD-1G as external standards | 3.94736 |  |  |  | 15.61158 | [15 empty] | 308.918057 | [11 empty] | 14.940992 | [9 empty] | 48795.23 |  | 0.527706 |  |  |  | 333.281651 | [21 empty] | 134.579738 | [15 empty] | 11.147416 | [17 empty] | 0.487178 | [23 empty] | 1.128642 | [18 empty] | 2025 | Wang, L., Han, R., Zhang, Y., Chen, Y., Liu, D. (2026). Unraveling the redistribution of trace elements during supergene processes: A case study from the Qingshan carbonate-hosted Zn-Pb deposit, SW China. Ore Geology Reviews, 188, 107059. |  | CHN | Southwest China
| Qingshan |  | Basin hydrothermal | Mississippi Valley-type (MVT) | MVT zinc-lead | Zn, Pb | Ge, Cd, Ag | Zn, Pb, Ge, Cd, Ag | Meng et al., 2023 |  | QSL-6-2-spot no.3 | QSL-6-2-spot no.3 | underground mine |  |  |  |  | ore material | polished section | grab | mineral separate | [5 empty] | mineralisation | primary sulfide ores and secondary non-sulfide ores |  |  | sphalerite, pyrite, galena, hemimorphite, willemite, goethite, smithsonite, cerussite | hydrothermal (stages 1–3), supergene | massive, brecciated, replacive, infilling | Dark Sp3a |  |  |  | calcite, greenockite | polished sections (150 µm thick) | LA-ICPMS, EMPA, SEM-EDS | JEOL JXA-i SP100 microprobe equipped with five wavelength-dispersive spectrometers; Tescan Mira 3 field emission scanning electron microscope equipped with an energy dispersive spectrometer; Tescan Integrated Mineral Analyzer (TIMA) system comprising a field emission scanning electron microscope (Tescan Mira 3), integrated with four energy dispersive detectors (EDAXElement) | Guangzhou Tuoyan Analytical Technology Co., Ltd., Guizhou, China (GTAT) | EPMA: 15 kV accelerating potential and a beam current of 10 or 20 nA, with a defocused beam diameter of 5 µm; peak counting times for analyzed elements varied between 10 and 40 s, background measurements at 50% of the peak counting duration on both sides of the analyzed peak. SEM: operating voltage of 25 kV and a working distance of ~15.0 mm. TIMA: dot-mapping mode with a working distance of 15 mm, spot size of ~92 nm, scanning at 3 µm resolution (operating at 25 kV, 11.6 nA). LA-ICP-MS mapping: laser energy of 5 J/cm2, repetition rate of 15 Hz, spot size of 10 µm, scan speed of 40 µm/s. | NIST 610, NIST 612, and GSD-1G as external standards | 2.927571 | [19 empty] | 1392.949584 | [11 empty] | 2.065287 | [9 empty] | 24914.25 | [5 empty] | 194.679887 | [21 empty] | 60.338488 | [15 empty] | 1.132887 | [17 empty] | 0.191339 | [23 empty] | 0.462599 | [18 empty] | 2025 | Wang, L., Han, R., Zhang, Y., Chen, Y., Liu, D. (2026). Unraveling the redistribution of trace elements during supergene processes: A case study from the Qingshan carbonate-hosted Zn-Pb deposit, SW China. Ore Geology Reviews, 188, 107059. |  | CHN | Southwest China
| Qingshan |  | Basin hydrothermal | Mississippi Valley-type (MVT) | MVT zinc-lead | Zn, Pb | Ge, Cd, Ag | Zn, Pb, Ge, Cd, Ag | Meng et al., 2023 |  | QSL-6-2-spot no.4 | QSL-6-2-spot no.4 | underground mine |  |  |  |  | ore material | polished section | grab | mineral separate | [5 empty] | mineralisation | primary sulfide ores and secondary non-sulfide ores |  |  | sphalerite, pyrite, galena, hemimorphite, willemite, goethite, smithsonite, cerussite | hydrothermal (stages 1–3), supergene | massive, brecciated, replacive, infilling | Dark Sp3a |  |  |  | calcite, greenockite | polished sections (150 µm thick) | LA-ICPMS, EMPA, SEM-EDS | JEOL JXA-i SP100 microprobe equipped with five wavelength-dispersive spectrometers; Tescan Mira 3 field emission scanning electron microscope equipped with an energy dispersive spectrometer; Tescan Integrated Mineral Analyzer (TIMA) system comprising a field emission scanning electron microscope (Tescan Mira 3), integrated with four energy dispersive detectors (EDAXElement) | Guangzhou Tuoyan Analytical Technology Co., Ltd., Guizhou, China (GTAT) | EPMA: 15 kV accelerating potential and a beam current of 10 or 20 nA, with a defocused beam diameter of 5 µm; peak counting times for analyzed elements varied between 10 and 40 s, background measurements at 50% of the peak counting duration on both sides of the analyzed peak. SEM: operating voltage of 25 kV and a working distance of ~15.0 mm. TIMA: dot-mapping mode with a working distance of 15 mm, spot size of ~92 nm, scanning at 3 µm resolution (operating at 25 kV, 11.6 nA). LA-ICP-MS mapping: laser energy of 5 J/cm2, repetition rate of 15 Hz, spot size of 10 µm, scan speed of 40 µm/s. | NIST 610, NIST 612, and GSD-1G as external standards | 11.569692 | [19 empty] | 918.198969 | [11 empty] | 4.191693 | [9 empty] | 35482.94 |  | 0.343141 |  |  |  | 350.847924 | [21 empty] | 194.124542 | [15 empty] | 5.842963 | [17 empty] | 0.191399 | [9 empty] | 0.129211 | [13 empty] | 3.881595 | [18 empty] | 2025 | Wang, L., Han, R., Zhang, Y., Chen, Y., Liu, D. (2026). Unraveling the redistribution of trace elements during supergene processes: A case study from the Qingshan carbonate-hosted Zn-Pb deposit, SW China. Ore Geology Reviews, 188, 107059. |  | CHN | Southwest China
| Qingshan |  | Basin hydrothermal | Mississippi Valley-type (MVT) | MVT zinc-lead | Zn, Pb | Ge, Cd, Ag | Zn, Pb, Ge, Cd, Ag | Meng et al., 2023 |  | QSL-6-2-spot no.5 | QSL-6-2-spot no.5 | underground mine |  |  |  |  | ore material | polished section | grab | mineral separate | [5 empty] | mineralisation | primary sulfide ores and secondary non-sulfide ores |  |  | sphalerite, pyrite, galena, hemimorphite, willemite, goethite, smithsonite, cerussite | hydrothermal (stages 1–3), supergene | massive, brecciated, replacive, infilling | Dark Sp3a |  |  |  | calcite, greenockite | polished sections (150 µm thick) | LA-ICPMS, EMPA, SEM-EDS | JEOL JXA-i SP100 microprobe equipped with five wavelength-dispersive spectrometers; Tescan Mira 3 field emission scanning electron microscope equipped with an energy dispersive spectrometer; Tescan Integrated Mineral Analyzer (TIMA) system comprising a field emission scanning electron microscope (Tescan Mira 3), integrated with four energy dispersive detectors (EDAXElement) | Guangzhou Tuoyan Analytical Technology Co., Ltd., Guizhou, China (GTAT) | EPMA: 15 kV accelerating potential and a beam current of 10 or 20 nA, with a defocused beam diameter of 5 µm; peak counting times for analyzed elements varied between 10 and 40 s, background measurements at 50% of the peak counting duration on both sides of the analyzed peak. SEM: operating voltage of 25 kV and a working distance of ~15.0 mm. TIMA: dot-mapping mode with a working distance of 15 mm, spot size of ~92 nm, scanning at 3 µm resolution (operating at 25 kV, 11.6 nA). LA-ICP-MS mapping: laser energy of 5 J/cm2, repetition rate of 15 Hz, spot size of 10 µm, scan speed of 40 µm/s. | NIST 610, NIST 612, and GSD-1G as external standards | 25.226477 | [19 empty] | 1505.262478 | [11 empty] | 4.022942 | [9 empty] | 10819.23 |  | 1.054974 |  |  |  | 303.138559 | [21 empty] | 430.571134 | [15 empty] | 4.351659 | [17 empty] | 0.128666 | [23 empty] | 6.091811 | [18 empty] | 2025 | Wang, L., Han, R., Zhang, Y., Chen, Y., Liu, D. (2026). Unraveling the redistribution of trace elements during supergene processes: A case study from the Qingshan carbonate-hosted Zn-Pb deposit, SW China. Ore Geology Reviews, 188, 107059. |  | CHN | Southwest China
| Qingshan |  | Basin hydrothermal | Mississippi Valley-type (MVT) | MVT zinc-lead | Zn, Pb | Ge, Cd, Ag | Zn, Pb, Ge, Cd, Ag | Meng et al., 2023 |  | QSL-6-2-spot no.6 | QSL-6-2-spot no.6 | underground mine |  |  |  |  | ore material | polished section | grab | mineral separate | [5 empty] | mineralisation | primary sulfide ores and secondary non-sulfide ores |  |  | sphalerite, pyrite, galena, hemimorphite, willemite, goethite, smithsonite, cerussite | hydrothermal (stages 1–3), supergene | massive, brecciated, replacive, infilling | Dark Sp3a |  |  |  | calcite, greenockite | polished sections (150 µm thick) | LA-ICPMS, EMPA, SEM-EDS | JEOL JXA-i SP100 microprobe equipped with five wavelength-dispersive spectrometers; Tescan Mira 3 field emission scanning electron microscope equipped with an energy dispersive spectrometer; Tescan Integrated Mineral Analyzer (TIMA) system comprising a field emission scanning electron microscope (Tescan Mira 3), integrated with four energy dispersive detectors (EDAXElement) | Guangzhou Tuoyan Analytical Technology Co., Ltd., Guizhou, China (GTAT) | EPMA: 15 kV accelerating potential and a beam current of 10 or 20 nA, with a defocused beam diameter of 5 µm; peak counting times for analyzed elements varied between 10 and 40 s, background measurements at 50% of the peak counting duration on both sides of the analyzed peak. SEM: operating voltage of 25 kV and a working distance of ~15.0 mm. TIMA: dot-mapping mode with a working distance of 15 mm, spot size of ~92 nm, scanning at 3 µm resolution (operating at 25 kV, 11.6 nA). LA-ICP-MS mapping: laser energy of 5 J/cm2, repetition rate of 15 Hz, spot size of 10 µm, scan speed of 40 µm/s. | NIST 610, NIST 612, and GSD-1G as external standards | 5.525968 | [19 empty] | 1795.018765 | [11 empty] | 15.289666 | [9 empty] | 21002.93 |  | 0.256967 |  |  |  | 291.878488 | [21 empty] | 158.844334 | [15 empty] | 24.484633 | [17 empty] | 3.494923 | [23 empty] | 1.568861 | [18 empty] | 2025 | Wang, L., Han, R., Zhang, Y., Chen, Y., Liu, D. (2026). Unraveling the redistribution of trace elements during supergene processes: A case study from the Qingshan carbonate-hosted Zn-Pb deposit, SW China. Ore Geology Reviews, 188, 107059. |  | CHN | Southwest China
| Qingshan |  | Basin hydrothermal | Mississippi Valley-type (MVT) | MVT zinc-lead | Zn, Pb | Ge, Cd, Ag | Zn, Pb, Ge, Cd, Ag | Meng et al., 2023 |  | QSL-6-2-spot no.7 | QSL-6-2-spot no.7 | underground mine |  |  |  |  | ore material | polished section | grab | mineral separate | [5 empty] | mineralisation | primary sulfide ores and secondary non-sulfide ores |  |  | sphalerite, pyrite, galena, hemimorphite, willemite, goethite, smithsonite, cerussite | hydrothermal (stages 1–3), supergene | massive, brecciated, replacive, infilling | Dark Sp3a |  |  |  | calcite, greenockite | polished sections (150 µm thick) | LA-ICPMS, EMPA, SEM-EDS | JEOL JXA-i SP100 microprobe equipped with five wavelength-dispersive spectrometers; Tescan Mira 3 field emission scanning electron microscope equipped with an energy dispersive spectrometer; Tescan Integrated Mineral Analyzer (TIMA) system comprising a field emission scanning electron microscope (Tescan Mira 3), integrated with four energy dispersive detectors (EDAXElement) | Guangzhou Tuoyan Analytical Technology Co., Ltd., Guizhou, China (GTAT) | EPMA: 15 kV accelerating potential and a beam current of 10 or 20 nA, with a defocused beam diameter of 5 µm; peak counting times for analyzed elements varied between 10 and 40 s, background measurements at 50% of the peak counting duration on both sides of the analyzed peak. SEM: operating voltage of 25 kV and a working distance of ~15.0 mm. TIMA: dot-mapping mode with a working distance of 15 mm, spot size of ~92 nm, scanning at 3 µm resolution (operating at 25 kV, 11.6 nA). LA-ICP-MS mapping: laser energy of 5 J/cm2, repetition rate of 15 Hz, spot size of 10 µm, scan speed of 40 µm/s. | NIST 610, NIST 612, and GSD-1G as external standards | 26.724903 | [19 empty] | 1317.604176 | [11 empty] | 3.041472 | [9 empty] | 21111.78 |  | 0.53707 |  |  |  | 539.805901 | [21 empty] | 306.532017 | [15 empty] | 6.219757 | [41 empty] | 8.416968 | [18 empty] | 2025 | Wang, L., Han, R., Zhang, Y., Chen, Y., Liu, D. (2026). Unraveling the redistribution of trace elements during supergene processes: A case study from the Qingshan carbonate-hosted Zn-Pb deposit, SW China. Ore Geology Reviews, 188, 107059. |  | CHN | Southwest China
| Qingshan |  | Basin hydrothermal | Mississippi Valley-type (MVT) | MVT zinc-lead | Zn, Pb | Ge, Cd, Ag | Zn, Pb, Ge, Cd, Ag | Meng et al., 2023 |  | QSL-6-2-spot no.8 | QSL-6-2-spot no.8 | underground mine |  |  |  |  | ore material | polished section | grab | mineral separate | [5 empty] | mineralisation | primary sulfide ores and secondary non-sulfide ores |  |  | sphalerite, pyrite, galena, hemimorphite, willemite, goethite, smithsonite, cerussite | hydrothermal (stages 1–3), supergene | massive, brecciated, replacive, infilling | Dark Sp3a |  |  |  | calcite, greenockite | polished sections (150 µm thick) | LA-ICPMS, EMPA, SEM-EDS | JEOL JXA-i SP100 microprobe equipped with five wavelength-dispersive spectrometers; Tescan Mira 3 field emission scanning electron microscope equipped with an energy dispersive spectrometer; Tescan Integrated Mineral Analyzer (TIMA) system comprising a field emission scanning electron microscope (Tescan Mira 3), integrated with four energy dispersive detectors (EDAXElement) | Guangzhou Tuoyan Analytical Technology Co., Ltd., Guizhou, China (GTAT) | EPMA: 15 kV accelerating potential and a beam current of 10 or 20 nA, with a defocused beam diameter of 5 µm; peak counting times for analyzed elements varied between 10 and 40 s, background measurements at 50% of the peak counting duration on both sides of the analyzed peak. SEM: operating voltage of 25 kV and a working distance of ~15.0 mm. TIMA: dot-mapping mode with a working distance of 15 mm, spot size of ~92 nm, scanning at 3 µm resolution (operating at 25 kV, 11.6 nA). LA-ICP-MS mapping: laser energy of 5 J/cm2, repetition rate of 15 Hz, spot size of 10 µm, scan speed of 40 µm/s. | NIST 610, NIST 612, and GSD-1G as external standards | 0.267598 | [19 empty] | 609.833583 | [21 empty] | 37305.29 | [5 empty] | 174.337922 | [21 empty] | 121.160008 | [15 empty] | 1.488704 | [41 empty] | 0.756519 | [18 empty] | 2025 | Wang, L., Han, R., Zhang, Y., Chen, Y., Liu, D. (2026). Unraveling the redistribution of trace elements during supergene processes: A case study from the Qingshan carbonate-hosted Zn-Pb deposit, SW China. Ore Geology Reviews, 188, 107059. |  | CHN | Southwest China
| Qingshan |  | Basin hydrothermal | Mississippi Valley-type (MVT) | MVT zinc-lead | Zn, Pb | Ge, Cd, Ag | Zn, Pb, Ge, Cd, Ag | Meng et al., 2023 |  | Geometric mean-12 | Geometric mean-12 | underground mine |  |  |  |  | ore material | polished section | grab | mineral separate | [5 empty] | mineralisation | primary sulfide ores and secondary non-sulfide ores |  |  | sphalerite, pyrite, galena, hemimorphite, willemite, goethite, smithsonite, cerussite | hydrothermal (stages 1–3), supergene | massive, brecciated, replacive, infilling | colloform, oscillatory zoning, replacement, core-mantle-rim, dendritic, botryoidal, euhedral, subhedral, anhedral |  |  |  | calcite, greenockite | polished sections (150 µm thick) | LA-ICPMS, EMPA, SEM-EDS | JEOL JXA-i SP100 microprobe equipped with five wavelength-dispersive spectrometers; Tescan Mira 3 field emission scanning electron microscope equipped with an energy dispersive spectrometer; Tescan Integrated Mineral Analyzer (TIMA) system comprising a field emission scanning electron microscope (Tescan Mira 3), integrated with four energy dispersive detectors (EDAXElement) | Guangzhou Tuoyan Analytical Technology Co., Ltd., Guizhou, China (GTAT) | EPMA: 15 kV accelerating potential and a beam current of 10 or 20 nA, with a defocused beam diameter of 5 µm; peak counting times for analyzed elements varied between 10 and 40 s, background measurements at 50% of the peak counting duration on both sides of the analyzed peak. SEM: operating voltage of 25 kV and a working distance of ~15.0 mm. TIMA: dot-mapping mode with a working distance of 15 mm, spot size of ~92 nm, scanning at 3 µm resolution (operating at 25 kV, 11.6 nA). LA-ICP-MS mapping: laser energy of 5 J/cm2, repetition rate of 15 Hz, spot size of 10 µm, scan speed of 40 µm/s. | NIST 610, NIST 612, and GSD-1G as external standards | 4.210505 | [19 empty] | 868.056108 | [11 empty] | 4.77639 | [9 empty] | 27678.48 |  | 0.305463 |  |  |  | 296.375663 | [21 empty] | 164.697447 | [15 empty] | 0.275529 | [17 empty] | 0.275529 | [23 empty] | 0.275529 | [18 empty] | 2025 | Wang, L., Han, R., Zhang, Y., Chen, Y., Liu, D. (2026). Unraveling the redistribution of trace elements during supergene processes: A case study from the Qingshan carbonate-hosted Zn-Pb deposit, SW China. Ore Geology Reviews, 188, 107059. |  | CHN | Southwest China
| Qingshan |  | Basin hydrothermal | Mississippi Valley-type (MVT) | MVT zinc-lead | Zn, Pb | Ge, Cd, Ag | Zn, Pb, Ge, Cd, Ag | Meng et al., 2023 |  | Arithmetlc mean-12 | Arithmetlc mean-12 | underground mine |  |  |  |  | ore material | polished section | grab | mineral separate | [5 empty] | mineralisation | primary sulfide ores and secondary non-sulfide ores |  |  | sphalerite, pyrite, galena, hemimorphite, willemite, goethite, smithsonite, cerussite | hydrothermal (stages 1–3), supergene | massive, brecciated, replacive, infilling | colloform, oscillatory zoning, replacement, core-mantle-rim, dendritic, botryoidal, euhedral, subhedral, anhedral |  |  |  | calcite, greenockite | polished sections (150 µm thick) | LA-ICPMS, EMPA, SEM-EDS | JEOL JXA-i SP100 microprobe equipped with five wavelength-dispersive spectrometers; Tescan Mira 3 field emission scanning electron microscope equipped with an energy dispersive spectrometer; Tescan Integrated Mineral Analyzer (TIMA) system comprising a field emission scanning electron microscope (Tescan Mira 3), integrated with four energy dispersive detectors (EDAXElement) | Guangzhou Tuoyan Analytical Technology Co., Ltd., Guizhou, China (GTAT) | EPMA: 15 kV accelerating potential and a beam current of 10 or 20 nA, with a defocused beam diameter of 5 µm; peak counting times for analyzed elements varied between 10 and 40 s, background measurements at 50% of the peak counting duration on both sides of the analyzed peak. SEM: operating voltage of 25 kV and a working distance of ~15.0 mm. TIMA: dot-mapping mode with a working distance of 15 mm, spot size of ~92 nm, scanning at 3 µm resolution (operating at 25 kV, 11.6 nA). LA-ICP-MS mapping: laser energy of 5 J/cm2, repetition rate of 15 Hz, spot size of 10 µm, scan speed of 40 µm/s. | NIST 610, NIST 612, and GSD-1G as external standards | 9.616333 | [19 empty] | 1027.951726 | [11 empty] | 6.374479 | [9 empty] | 30506.35 |  | 0.394649 |  |  |  | 312.75411 | [21 empty] | 192.669247 | [15 empty] | 0.624924 | [17 empty] | 0.624924 | [23 empty] | 0.624924 | [18 empty] | 2025 | Wang, L., Han, R., Zhang, Y., Chen, Y., Liu, D. (2026). Unraveling the redistribution of trace elements during supergene processes: A case study from the Qingshan carbonate-hosted Zn-Pb deposit, SW China. Ore Geology Reviews, 188, 107059. |  | CHN | Southwest China
| Qingshan |  | Basin hydrothermal | Mississippi Valley-type (MVT) | MVT zinc-lead | Zn, Pb | Ge, Cd, Ag | Zn, Pb, Ge, Cd, Ag | Meng et al., 2023 |  | Geometric mean-13 | Geometric mean-13 | underground mine |  |  |  |  | ore material | polished section | grab | mineral separate | [5 empty] | mineralisation | primary sulfide ores and secondary non-sulfide ores |  |  | sphalerite, pyrite, galena, hemimorphite, willemite, goethite, smithsonite, cerussite | hydrothermal (stages 1–3), supergene | massive, brecciated, replacive, infilling | colloform, oscillatory zoning, replacement, core-mantle-rim, dendritic, botryoidal, euhedral, subhedral, anhedral |  |  |  | calcite, greenockite | polished sections (150 µm thick) | LA-ICPMS, EMPA, SEM-EDS | JEOL JXA-i SP100 microprobe equipped with five wavelength-dispersive spectrometers; Tescan Mira 3 field emission scanning electron microscope equipped with an energy dispersive spectrometer; Tescan Integrated Mineral Analyzer (TIMA) system comprising a field emission scanning electron microscope (Tescan Mira 3), integrated with four energy dispersive detectors (EDAXElement) | Guangzhou Tuoyan Analytical Technology Co., Ltd., Guizhou, China (GTAT) | EPMA: 15 kV accelerating potential and a beam current of 10 or 20 nA, with a defocused beam diameter of 5 µm; peak counting times for analyzed elements varied between 10 and 40 s, background measurements at 50% of the peak counting duration on both sides of the analyzed peak. SEM: operating voltage of 25 kV and a working distance of ~15.0 mm. TIMA: dot-mapping mode with a working distance of 15 mm, spot size of ~92 nm, scanning at 3 µm resolution (operating at 25 kV, 11.6 nA). LA-ICP-MS mapping: laser energy of 5 J/cm2, repetition rate of 15 Hz, spot size of 10 µm, scan speed of 40 µm/s. | NIST 610, NIST 612, and GSD-1G as external standards | 1.183358 | [19 empty] | 4163.373351 | [11 empty] | 30.482279 | [9 empty] | 2767.646277 |  | 21.43712 |  |  |  | 3.895371 | [7 empty] | 0.024864 | [13 empty] | 3.531286 | [15 empty] | 0.429687 | [17 empty] | 0.369572 | [9 empty] | 3.003397 | [32 empty] | 2025 | Wang, L., Han, R., Zhang, Y., Chen, Y., Liu, D. (2026). Unraveling the redistribution of trace elements during supergene processes: A case study from the Qingshan carbonate-hosted Zn-Pb deposit, SW China. Ore Geology Reviews, 188, 107059. |  | CHN | Southwest China
| Qingshan |  | Basin hydrothermal | Mississippi Valley-type (MVT) | MVT zinc-lead | Zn, Pb | Ge, Cd, Ag | Zn, Pb, Ge, Cd, Ag | Meng et al., 2023 |  | Arithmetlc mean-13 | Arithmetlc mean-13 | underground mine |  |  |  |  | ore material | polished section | grab | mineral separate | [5 empty] | mineralisation | primary sulfide ores and secondary non-sulfide ores |  |  | sphalerite, pyrite, galena, hemimorphite, willemite, goethite, smithsonite, cerussite | hydrothermal (stages 1–3), supergene | massive, brecciated, replacive, infilling | colloform, oscillatory zoning, replacement, core-mantle-rim, dendritic, botryoidal, euhedral, subhedral, anhedral |  |  |  | calcite, greenockite | polished sections (150 µm thick) | LA-ICPMS, EMPA, SEM-EDS | JEOL JXA-i SP100 microprobe equipped with five wavelength-dispersive spectrometers; Tescan Mira 3 field emission scanning electron microscope equipped with an energy dispersive spectrometer; Tescan Integrated Mineral Analyzer (TIMA) system comprising a field emission scanning electron microscope (Tescan Mira 3), integrated with four energy dispersive detectors (EDAXElement) | Guangzhou Tuoyan Analytical Technology Co., Ltd., Guizhou, China (GTAT) | EPMA: 15 kV accelerating potential and a beam current of 10 or 20 nA, with a defocused beam diameter of 5 µm; peak counting times for analyzed elements varied between 10 and 40 s, background measurements at 50% of the peak counting duration on both sides of the analyzed peak. SEM: operating voltage of 25 kV and a working distance of ~15.0 mm. TIMA: dot-mapping mode with a working distance of 15 mm, spot size of ~92 nm, scanning at 3 µm resolution (operating at 25 kV, 11.6 nA). LA-ICP-MS mapping: laser energy of 5 J/cm2, repetition rate of 15 Hz, spot size of 10 µm, scan speed of 40 µm/s. | NIST 610, NIST 612, and GSD-1G as external standards | 1.343336 | [19 empty] | 4209.736677 | [11 empty] | 40.735428 | [9 empty] | 2781.825911 |  | 24.707345 |  |  |  | 4.071969 | [7 empty] | 0.104378 | [13 empty] | 3.570464 | [15 empty] | 0.89112 | [17 empty] | 0.627241 | [9 empty] | 10.602021 | [32 empty] | 2025 | Wang, L., Han, R., Zhang, Y., Chen, Y., Liu, D. (2026). Unraveling the redistribution of trace elements during supergene processes: A case study from the Qingshan carbonate-hosted Zn-Pb deposit, SW China. Ore Geology Reviews, 188, 107059. |  | CHN | Southwest China
| Qingshan |  | Basin hydrothermal | Mississippi Valley-type (MVT) | MVT zinc-lead | Zn, Pb | Ge, Cd, Ag | Zn, Pb, Ge, Cd, Ag | Meng et al., 2023 |  | Geometric mean-14 | Geometric mean-14 | underground mine |  |  |  |  | ore material | polished section | grab | mineral separate | [5 empty] | mineralisation | primary sulfide ores and secondary non-sulfide ores |  |  | sphalerite, pyrite, galena, hemimorphite, willemite, goethite, smithsonite, cerussite | hydrothermal (stages 1–3), supergene | massive, brecciated, replacive, infilling | colloform, oscillatory zoning, replacement, core-mantle-rim, dendritic, botryoidal, euhedral, subhedral, anhedral |  |  |  | calcite, greenockite | polished sections (150 µm thick) | LA-ICPMS, EMPA, SEM-EDS | JEOL JXA-i SP100 microprobe equipped with five wavelength-dispersive spectrometers; Tescan Mira 3 field emission scanning electron microscope equipped with an energy dispersive spectrometer; Tescan Integrated Mineral Analyzer (TIMA) system comprising a field emission scanning electron microscope (Tescan Mira 3), integrated with four energy dispersive detectors (EDAXElement) | Guangzhou Tuoyan Analytical Technology Co., Ltd., Guizhou, China (GTAT) | EPMA: 15 kV accelerating potential and a beam current of 10 or 20 nA, with a defocused beam diameter of 5 µm; peak counting times for analyzed elements varied between 10 and 40 s, background measurements at 50% of the peak counting duration on both sides of the analyzed peak. SEM: operating voltage of 25 kV and a working distance of ~15.0 mm. TIMA: dot-mapping mode with a working distance of 15 mm, spot size of ~92 nm, scanning at 3 µm resolution (operating at 25 kV, 11.6 nA). LA-ICP-MS mapping: laser energy of 5 J/cm2, repetition rate of 15 Hz, spot size of 10 µm, scan speed of 40 µm/s. | NIST 610, NIST 612, and GSD-1G as external standards | 106.257732 |  |  |  | 230.799454 | [15 empty] | 4106.646849 | [11 empty] | 266.446526 | [9 empty] | 14401.5 |  | 4.557182 |  |  |  | 174.726825 | [21 empty] | 58.477709 | [15 empty] | 713.65107 | [17 empty] | 82.206126 | [9 empty] | 0.310077 | [13 empty] | 7.310709 | [18 empty] | 2025 | Wang, L., Han, R., Zhang, Y., Chen, Y., Liu, D. (2026). Unraveling the redistribution of trace elements during supergene processes: A case study from the Qingshan carbonate-hosted Zn-Pb deposit, SW China. Ore Geology Reviews, 188, 107059. |  | CHN | Southwest China
| Qingshan |  | Basin hydrothermal | Mississippi Valley-type (MVT) | MVT zinc-lead | Zn, Pb | Ge, Cd, Ag | Zn, Pb, Ge, Cd, Ag | Meng et al., 2023 |  | Arithmetlc mean-14 | Arithmetlc mean-14 | underground mine |  |  |  |  | ore material | polished section | grab | mineral separate | [5 empty] | mineralisation | primary sulfide ores and secondary non-sulfide ores |  |  | sphalerite, pyrite, galena, hemimorphite, willemite, goethite, smithsonite, cerussite | hydrothermal (stages 1–3), supergene | massive, brecciated, replacive, infilling | colloform, oscillatory zoning, replacement, core-mantle-rim, dendritic, botryoidal, euhedral, subhedral, anhedral |  |  |  | calcite, greenockite | polished sections (150 µm thick) | LA-ICPMS, EMPA, SEM-EDS | JEOL JXA-i SP100 microprobe equipped with five wavelength-dispersive spectrometers; Tescan Mira 3 field emission scanning electron microscope equipped with an energy dispersive spectrometer; Tescan Integrated Mineral Analyzer (TIMA) system comprising a field emission scanning electron microscope (Tescan Mira 3), integrated with four energy dispersive detectors (EDAXElement) | Guangzhou Tuoyan Analytical Technology Co., Ltd., Guizhou, China (GTAT) | EPMA: 15 kV accelerating potential and a beam current of 10 or 20 nA, with a defocused beam diameter of 5 µm; peak counting times for analyzed elements varied between 10 and 40 s, background measurements at 50% of the peak counting duration on both sides of the analyzed peak. SEM: operating voltage of 25 kV and a working distance of ~15.0 mm. TIMA: dot-mapping mode with a working distance of 15 mm, spot size of ~92 nm, scanning at 3 µm resolution (operating at 25 kV, 11.6 nA). LA-ICP-MS mapping: laser energy of 5 J/cm2, repetition rate of 15 Hz, spot size of 10 µm, scan speed of 40 µm/s. | NIST 610, NIST 612, and GSD-1G as external standards | 147.150965 |  |  |  | 291.705273 | [15 empty] | 4265.054338 | [11 empty] | 367.220119 | [9 empty] | 15234.03 |  | 6.944478 |  |  |  | 221.45696 | [21 empty] | 63.79532 | [15 empty] | 853.156254 | [17 empty] | 103.901225 | [9 empty] | 0.335278 | [13 empty] | 8.236105 | [18 empty] | 2025 | Wang, L., Han, R., Zhang, Y., Chen, Y., Liu, D. (2026). Unraveling the redistribution of trace elements during supergene processes: A case study from the Qingshan carbonate-hosted Zn-Pb deposit, SW China. Ore Geology Reviews, 188, 107059. |  | CHN | Southwest China
| Qingshan |  | Basin hydrothermal | Mississippi Valley-type (MVT) | MVT zinc-lead | Zn, Pb | Ge, Cd, Ag | Zn, Pb, Ge, Cd, Ag | Meng et al., 2023 |  | Geometric mean-15 | Geometric mean-15 | underground mine |  |  |  |  | ore material | polished section | grab | mineral separate | [5 empty] | mineralisation | primary sulfide ores and secondary non-sulfide ores |  |  | sphalerite, pyrite, galena, hemimorphite, willemite, goethite, smithsonite, cerussite | hydrothermal (stages 1–3), supergene | massive, brecciated, replacive, infilling | colloform, oscillatory zoning, replacement, core-mantle-rim, dendritic, botryoidal, euhedral, subhedral, anhedral |  |  |  | calcite, greenockite | polished sections (150 µm thick) | LA-ICPMS, EMPA, SEM-EDS | JEOL JXA-i SP100 microprobe equipped with five wavelength-dispersive spectrometers; Tescan Mira 3 field emission scanning electron microscope equipped with an energy dispersive spectrometer; Tescan Integrated Mineral Analyzer (TIMA) system comprising a field emission scanning electron microscope (Tescan Mira 3), integrated with four energy dispersive detectors (EDAXElement) | Guangzhou Tuoyan Analytical Technology Co., Ltd., Guizhou, China (GTAT) | EPMA: 15 kV accelerating potential and a beam current of 10 or 20 nA, with a defocused beam diameter of 5 µm; peak counting times for analyzed elements varied between 10 and 40 s, background measurements at 50% of the peak counting duration on both sides of the analyzed peak. SEM: operating voltage of 25 kV and a working distance of ~15.0 mm. TIMA: dot-mapping mode with a working distance of 15 mm, spot size of ~92 nm, scanning at 3 µm resolution (operating at 25 kV, 11.6 nA). LA-ICP-MS mapping: laser energy of 5 J/cm2, repetition rate of 15 Hz, spot size of 10 µm, scan speed of 40 µm/s. | NIST 610, NIST 612, and GSD-1G as external standards | 7.459493 |  |  |  | 17.597138 | [15 empty] | 3370.638022 | [11 empty] | 11.040906 | [9 empty] | 14308.68 |  | 0.827447 |  |  |  | 723.948199 | [21 empty] | 48.110081 | [15 empty] | 164.865228 | [17 empty] | 8.04643 | [23 empty] | 4.382317 | [18 empty] | 2025 | Wang, L., Han, R., Zhang, Y., Chen, Y., Liu, D. (2026). Unraveling the redistribution of trace elements during supergene processes: A case study from the Qingshan carbonate-hosted Zn-Pb deposit, SW China. Ore Geology Reviews, 188, 107059. |  | CHN | Southwest China
| Qingshan |  | Basin hydrothermal | Mississippi Valley-type (MVT) | MVT zinc-lead | Zn, Pb | Ge, Cd, Ag | Zn, Pb, Ge, Cd, Ag | Meng et al., 2023 |  | Arithmetlc mean-15 | Arithmetlc mean-15 | underground mine |  |  |  |  | ore material | polished section | grab | mineral separate | [5 empty] | mineralisation | primary sulfide ores and secondary non-sulfide ores |  |  | sphalerite, pyrite, galena, hemimorphite, willemite, goethite, smithsonite, cerussite | hydrothermal (stages 1–3), supergene | massive, brecciated, replacive, infilling | colloform, oscillatory zoning, replacement, core-mantle-rim, dendritic, botryoidal, euhedral, subhedral, anhedral |  |  |  | calcite, greenockite | polished sections (150 µm thick) | LA-ICPMS, EMPA, SEM-EDS | JEOL JXA-i SP100 microprobe equipped with five wavelength-dispersive spectrometers; Tescan Mira 3 field emission scanning electron microscope equipped with an energy dispersive spectrometer; Tescan Integrated Mineral Analyzer (TIMA) system comprising a field emission scanning electron microscope (Tescan Mira 3), integrated with four energy dispersive detectors (EDAXElement) | Guangzhou Tuoyan Analytical Technology Co., Ltd., Guizhou, China (GTAT) | EPMA: 15 kV accelerating potential and a beam current of 10 or 20 nA, with a defocused beam diameter of 5 µm; peak counting times for analyzed elements varied between 10 and 40 s, background measurements at 50% of the peak counting duration on both sides of the analyzed peak. SEM: operating voltage of 25 kV and a working distance of ~15.0 mm. TIMA: dot-mapping mode with a working distance of 15 mm, spot size of ~92 nm, scanning at 3 µm resolution (operating at 25 kV, 11.6 nA). LA-ICP-MS mapping: laser energy of 5 J/cm2, repetition rate of 15 Hz, spot size of 10 µm, scan speed of 40 µm/s. | NIST 610, NIST 612, and GSD-1G as external standards | 14.162949 |  |  |  | 20.217776 | [15 empty] | 3609.416649 | [11 empty] | 17.411792 | [9 empty] | 14653.95346 |  | 1.673057 |  |  |  | 739.604251 | [21 empty] | 51.264401 | [15 empty] | 181.105559 | [17 empty] | 14.310513 | [23 empty] | 4.70364 | [18 empty] | 2025 | Wang, L., Han, R., Zhang, Y., Chen, Y., Liu, D. (2026). Unraveling the redistribution of trace elements during supergene processes: A case study from the Qingshan carbonate-hosted Zn-Pb deposit, SW China. Ore Geology Reviews, 188, 107059. |  | CHN | Southwest China
| Qingshan |  | Basin hydrothermal | Mississippi Valley-type (MVT) | MVT zinc-lead | Zn, Pb | Ge, Cd, Ag | Zn, Pb, Ge, Cd, Ag | Meng et al., 2023 |  | QSW-5-spot no.1 | QSW-5-spot no.1 | underground mine |  |  |  |  | ore material | polished section | grab | mineral separate | [5 empty] | mineralisation | primary sulfide ores and secondary non-sulfide ores |  |  | sphalerite, pyrite, galena, hemimorphite, willemite, goethite, smithsonite, cerussite | hydrothermal (stages 1–3), supergene | massive, brecciated, replacive, infilling | Dark Sp3a |  |  |  | calcite, greenockite | polished sections (150 µm thick) | LA-ICPMS, EMPA, SEM-EDS | JEOL JXA-i SP100 microprobe equipped with five wavelength-dispersive spectrometers; Tescan Mira 3 field emission scanning electron microscope equipped with an energy dispersive spectrometer; Tescan Integrated Mineral Analyzer (TIMA) system comprising a field emission scanning electron microscope (Tescan Mira 3), integrated with four energy dispersive detectors (EDAXElement) | Guangzhou Tuoyan Analytical Technology Co., Ltd., Guizhou, China (GTAT) | EPMA: 15 kV accelerating potential and a beam current of 10 or 20 nA, with a defocused beam diameter of 5 µm; peak counting times for analyzed elements varied between 10 and 40 s, background measurements at 50% of the peak counting duration on both sides of the analyzed peak. SEM: operating voltage of 25 kV and a working distance of ~15.0 mm. TIMA: dot-mapping mode with a working distance of 15 mm, spot size of ~92 nm, scanning at 3 µm resolution (operating at 25 kV, 11.6 nA). LA-ICP-MS mapping: laser energy of 5 J/cm2, repetition rate of 15 Hz, spot size of 10 µm, scan speed of 40 µm/s. | NIST 610, NIST 612, and GSD-1G as external standards | 11.684098 |  |  |  | 3.922134 | [15 empty] | 1458.390023 | [11 empty] | 17.932603 | [9 empty] | 16450.85 | [5 empty] | 703.473039 | [21 empty] | 29.135009 | [15 empty] | 83.985604 | [17 empty] | 2.927621 | [23 empty] | 5.760229 | [18 empty] | 2025 | Wang, L., Han, R., Zhang, Y., Chen, Y., Liu, D. (2026). Unraveling the redistribution of trace elements during supergene processes: A case study from the Qingshan carbonate-hosted Zn-Pb deposit, SW China. Ore Geology Reviews, 188, 107059. |  | CHN | Southwest China
| Qingshan |  | Basin hydrothermal | Mississippi Valley-type (MVT) | MVT zinc-lead | Zn, Pb | Ge, Cd, Ag | Zn, Pb, Ge, Cd, Ag | Meng et al., 2023 |  | QSW-5-spot no.2 | QSW-5-spot no.2 | underground mine |  |  |  |  | ore material | polished section | grab | mineral separate | [5 empty] | mineralisation | primary sulfide ores and secondary non-sulfide ores |  |  | sphalerite, pyrite, galena, hemimorphite, willemite, goethite, smithsonite, cerussite | hydrothermal (stages 1–3), supergene | massive, brecciated, replacive, infilling | Dark Sp3a |  |  |  | calcite, greenockite | polished sections (150 µm thick) | LA-ICPMS, EMPA, SEM-EDS | JEOL JXA-i SP100 microprobe equipped with five wavelength-dispersive spectrometers; Tescan Mira 3 field emission scanning electron microscope equipped with an energy dispersive spectrometer; Tescan Integrated Mineral Analyzer (TIMA) system comprising a field emission scanning electron microscope (Tescan Mira 3), integrated with four energy dispersive detectors (EDAXElement) | Guangzhou Tuoyan Analytical Technology Co., Ltd., Guizhou, China (GTAT) | EPMA: 15 kV accelerating potential and a beam current of 10 or 20 nA, with a defocused beam diameter of 5 µm; peak counting times for analyzed elements varied between 10 and 40 s, background measurements at 50% of the peak counting duration on both sides of the analyzed peak. SEM: operating voltage of 25 kV and a working distance of ~15.0 mm. TIMA: dot-mapping mode with a working distance of 15 mm, spot size of ~92 nm, scanning at 3 µm resolution (operating at 25 kV, 11.6 nA). LA-ICP-MS mapping: laser energy of 5 J/cm2, repetition rate of 15 Hz, spot size of 10 µm, scan speed of 40 µm/s. | NIST 610, NIST 612, and GSD-1G as external standards | 0.209447 |  |  |  | 1.685884 | [15 empty] | 2745.322352 | [21 empty] | 19291.58 | [5 empty] | 898.802677 | [21 empty] | 29.526242 | [15 empty] | 126.576231 | [17 empty] | 0.495621 | [23 empty] | 5.154192 | [18 empty] | 2025 | Wang, L., Han, R., Zhang, Y., Chen, Y., Liu, D. (2026). Unraveling the redistribution of trace elements during supergene processes: A case study from the Qingshan carbonate-hosted Zn-Pb deposit, SW China. Ore Geology Reviews, 188, 107059. |  | CHN | Southwest China
| Qingshan |  | Basin hydrothermal | Mississippi Valley-type (MVT) | MVT zinc-lead | Zn, Pb | Ge, Cd, Ag | Zn, Pb, Ge, Cd, Ag | Meng et al., 2023 |  | QSW-5-spot no.3 | QSW-5-spot no.3 | underground mine |  |  |  |  | ore material | polished section | grab | mineral separate | [5 empty] | mineralisation | primary sulfide ores and secondary non-sulfide ores |  |  | sphalerite, pyrite, galena, hemimorphite, willemite, goethite, smithsonite, cerussite | hydrothermal (stages 1–3), supergene | massive, brecciated, replacive, infilling | Dark Sp3a |  |  |  | calcite, greenockite | polished sections (150 µm thick) | LA-ICPMS, EMPA, SEM-EDS | JEOL JXA-i SP100 microprobe equipped with five wavelength-dispersive spectrometers; Tescan Mira 3 field emission scanning electron microscope equipped with an energy dispersive spectrometer; Tescan Integrated Mineral Analyzer (TIMA) system comprising a field emission scanning electron microscope (Tescan Mira 3), integrated with four energy dispersive detectors (EDAXElement) | Guangzhou Tuoyan Analytical Technology Co., Ltd., Guizhou, China (GTAT) | EPMA: 15 kV accelerating potential and a beam current of 10 or 20 nA, with a defocused beam diameter of 5 µm; peak counting times for analyzed elements varied between 10 and 40 s, background measurements at 50% of the peak counting duration on both sides of the analyzed peak. SEM: operating voltage of 25 kV and a working distance of ~15.0 mm. TIMA: dot-mapping mode with a working distance of 15 mm, spot size of ~92 nm, scanning at 3 µm resolution (operating at 25 kV, 11.6 nA). LA-ICP-MS mapping: laser energy of 5 J/cm2, repetition rate of 15 Hz, spot size of 10 µm, scan speed of 40 µm/s. | NIST 610, NIST 612, and GSD-1G as external standards | 0.123788 |  |  |  | 4.03715 | [15 empty] | 2046.624358 | [21 empty] | 35851.98 | [5 empty] | 744.993357 | [21 empty] | 64.850088 | [15 empty] | 158.450139 | [17 empty] | 1.335041 | [23 empty] | 5.562159 | [18 empty] | 2025 | Wang, L., Han, R., Zhang, Y., Chen, Y., Liu, D. (2026). Unraveling the redistribution of trace elements during supergene processes: A case study from the Qingshan carbonate-hosted Zn-Pb deposit, SW China. Ore Geology Reviews, 188, 107059. |  | CHN | Southwest China
| Qingshan |  | Basin hydrothermal | Mississippi Valley-type (MVT) | MVT zinc-lead | Zn, Pb | Ge, Cd, Ag | Zn, Pb, Ge, Cd, Ag | Meng et al., 2023 |  | QSW-5-spot no.4 | QSW-5-spot no.4 | underground mine |  |  |  |  | ore material | polished section | grab | mineral separate | [5 empty] | mineralisation | primary sulfide ores and secondary non-sulfide ores |  |  | sphalerite, pyrite, galena, hemimorphite, willemite, goethite, smithsonite, cerussite | hydrothermal (stages 1–3), supergene | massive, brecciated, replacive, infilling | Dark Sp3a |  |  |  | calcite, greenockite | polished sections (150 µm thick) | LA-ICPMS, EMPA, SEM-EDS | JEOL JXA-i SP100 microprobe equipped with five wavelength-dispersive spectrometers; Tescan Mira 3 field emission scanning electron microscope equipped with an energy dispersive spectrometer; Tescan Integrated Mineral Analyzer (TIMA) system comprising a field emission scanning electron microscope (Tescan Mira 3), integrated with four energy dispersive detectors (EDAXElement) | Guangzhou Tuoyan Analytical Technology Co., Ltd., Guizhou, China (GTAT) | EPMA: 15 kV accelerating potential and a beam current of 10 or 20 nA, with a defocused beam diameter of 5 µm; peak counting times for analyzed elements varied between 10 and 40 s, background measurements at 50% of the peak counting duration on both sides of the analyzed peak. SEM: operating voltage of 25 kV and a working distance of ~15.0 mm. TIMA: dot-mapping mode with a working distance of 15 mm, spot size of ~92 nm, scanning at 3 µm resolution (operating at 25 kV, 11.6 nA). LA-ICP-MS mapping: laser energy of 5 J/cm2, repetition rate of 15 Hz, spot size of 10 µm, scan speed of 40 µm/s. | NIST 610, NIST 612, and GSD-1G as external standards | 7.998179 | [19 empty] | 1493.645281 | [11 empty] | 76.614348 | [9 empty] | 8916.915062 |  | 52.431833 |  |  |  | 425.534192 | [7 empty] | 0.023711 | [13 empty] | 14.694618 | [15 empty] | 28.930297 | [17 empty] | 4.297189 | [9 empty] | 2.754202 | [13 empty] | 1.793406 | [18 empty] | 2025 | Wang, L., Han, R., Zhang, Y., Chen, Y., Liu, D. (2026). Unraveling the redistribution of trace elements during supergene processes: A case study from the Qingshan carbonate-hosted Zn-Pb deposit, SW China. Ore Geology Reviews, 188, 107059. |  | CHN | Southwest China
| Qingshan |  | Basin hydrothermal | Mississippi Valley-type (MVT) | MVT zinc-lead | Zn, Pb | Ge, Cd, Ag | Zn, Pb, Ge, Cd, Ag | Meng et al., 2023 |  | QSW-5-spot no.5 | QSW-5-spot no.5 | underground mine |  |  |  |  | ore material | polished section | grab | mineral separate | [5 empty] | mineralisation | primary sulfide ores and secondary non-sulfide ores |  |  | sphalerite, pyrite, galena, hemimorphite, willemite, goethite, smithsonite, cerussite | hydrothermal (stages 1–3), supergene | massive, brecciated, replacive, infilling | Dark Sp3a |  |  |  | calcite, greenockite | polished sections (150 µm thick) | LA-ICPMS, EMPA, SEM-EDS | JEOL JXA-i SP100 microprobe equipped with five wavelength-dispersive spectrometers; Tescan Mira 3 field emission scanning electron microscope equipped with an energy dispersive spectrometer; Tescan Integrated Mineral Analyzer (TIMA) system comprising a field emission scanning electron microscope (Tescan Mira 3), integrated with four energy dispersive detectors (EDAXElement) | Guangzhou Tuoyan Analytical Technology Co., Ltd., Guizhou, China (GTAT) | EPMA: 15 kV accelerating potential and a beam current of 10 or 20 nA, with a defocused beam diameter of 5 µm; peak counting times for analyzed elements varied between 10 and 40 s, background measurements at 50% of the peak counting duration on both sides of the analyzed peak. SEM: operating voltage of 25 kV and a working distance of ~15.0 mm. TIMA: dot-mapping mode with a working distance of 15 mm, spot size of ~92 nm, scanning at 3 µm resolution (operating at 25 kV, 11.6 nA). LA-ICP-MS mapping: laser energy of 5 J/cm2, repetition rate of 15 Hz, spot size of 10 µm, scan speed of 40 µm/s. | NIST 610, NIST 612, and GSD-1G as external standards | 0.156896 |  |  |  | 2.403707 | [15 empty] | 2717.2479 | [21 empty] | 22167.61 | [5 empty] | 715.88744 | [21 empty] | 40.395162 | [15 empty] | 126.105621 | [17 empty] | 0.511577 | [23 empty] | 4.365433 | [18 empty] | 2025 | Wang, L., Han, R., Zhang, Y., Chen, Y., Liu, D. (2026). Unraveling the redistribution of trace elements during supergene processes: A case study from the Qingshan carbonate-hosted Zn-Pb deposit, SW China. Ore Geology Reviews, 188, 107059. |  | CHN | Southwest China
| Qingshan |  | Basin hydrothermal | Mississippi Valley-type (MVT) | MVT zinc-lead | Zn, Pb | Ge, Cd, Ag | Zn, Pb, Ge, Cd, Ag | Meng et al., 2023 |  | QSW-5-spot no.6 | QSW-5-spot no.6 | underground mine |  |  |  |  | ore material | polished section | grab | mineral separate | [5 empty] | mineralisation | primary sulfide ores and secondary non-sulfide ores |  |  | sphalerite, pyrite, galena, hemimorphite, willemite, goethite, smithsonite, cerussite | hydrothermal (stages 1–3), supergene | massive, brecciated, replacive, infilling | Dark Sp3a |  |  |  | calcite, greenockite | polished sections (150 µm thick) | LA-ICPMS, EMPA, SEM-EDS | JEOL JXA-i SP100 microprobe equipped with five wavelength-dispersive spectrometers; Tescan Mira 3 field emission scanning electron microscope equipped with an energy dispersive spectrometer; Tescan Integrated Mineral Analyzer (TIMA) system comprising a field emission scanning electron microscope (Tescan Mira 3), integrated with four energy dispersive detectors (EDAXElement) | Guangzhou Tuoyan Analytical Technology Co., Ltd., Guizhou, China (GTAT) | EPMA: 15 kV accelerating potential and a beam current of 10 or 20 nA, with a defocused beam diameter of 5 µm; peak counting times for analyzed elements varied between 10 and 40 s, background measurements at 50% of the peak counting duration on both sides of the analyzed peak. SEM: operating voltage of 25 kV and a working distance of ~15.0 mm. TIMA: dot-mapping mode with a working distance of 15 mm, spot size of ~92 nm, scanning at 3 µm resolution (operating at 25 kV, 11.6 nA). LA-ICP-MS mapping: laser energy of 5 J/cm2, repetition rate of 15 Hz, spot size of 10 µm, scan speed of 40 µm/s. | NIST 610, NIST 612, and GSD-1G as external standards | 0.127375 |  |  |  | 1.714754 | [15 empty] | 2740.513643 | [21 empty] | 20142.51 | [5 empty] | 733.478247 | [21 empty] | 35.490747 | [15 empty] | 150.346945 | [17 empty] | 0.187991 | [23 empty] | 3.845885 | [18 empty] | 2025 | Wang, L., Han, R., Zhang, Y., Chen, Y., Liu, D. (2026). Unraveling the redistribution of trace elements during supergene processes: A case study from the Qingshan carbonate-hosted Zn-Pb deposit, SW China. Ore Geology Reviews, 188, 107059. |  | CHN | Southwest China
| Qingshan |  | Basin hydrothermal | Mississippi Valley-type (MVT) | MVT zinc-lead | Zn, Pb | Ge, Cd, Ag | Zn, Pb, Ge, Cd, Ag | Meng et al., 2023 |  | Geometric mean-16 | Geometric mean-16 | underground mine |  |  |  |  | ore material | polished section | grab | mineral separate | [5 empty] | mineralisation | primary sulfide ores and secondary non-sulfide ores |  |  | sphalerite, pyrite, galena, hemimorphite, willemite, goethite, smithsonite, cerussite | hydrothermal (stages 1–3), supergene | massive, brecciated, replacive, infilling | colloform, oscillatory zoning, replacement, core-mantle-rim, dendritic, botryoidal, euhedral, subhedral, anhedral |  |  |  | calcite, greenockite | polished sections (150 µm thick) | LA-ICPMS, EMPA, SEM-EDS | JEOL JXA-i SP100 microprobe equipped with five wavelength-dispersive spectrometers; Tescan Mira 3 field emission scanning electron microscope equipped with an energy dispersive spectrometer; Tescan Integrated Mineral Analyzer (TIMA) system comprising a field emission scanning electron microscope (Tescan Mira 3), integrated with four energy dispersive detectors (EDAXElement) | Guangzhou Tuoyan Analytical Technology Co., Ltd., Guizhou, China (GTAT) | EPMA: 15 kV accelerating potential and a beam current of 10 or 20 nA, with a defocused beam diameter of 5 µm; peak counting times for analyzed elements varied between 10 and 40 s, background measurements at 50% of the peak counting duration on both sides of the analyzed peak. SEM: operating voltage of 25 kV and a working distance of ~15.0 mm. TIMA: dot-mapping mode with a working distance of 15 mm, spot size of ~92 nm, scanning at 3 µm resolution (operating at 25 kV, 11.6 nA). LA-ICP-MS mapping: laser energy of 5 J/cm2, repetition rate of 15 Hz, spot size of 10 µm, scan speed of 40 µm/s. | NIST 610, NIST 612, and GSD-1G as external standards | 0.603725 |  |  |  | 2.316716 | [15 empty] | 2121.382483 | [21 empty] | 18880.75 | [5 empty] | 687.129261 | [21 empty] | 32.485492 | [15 empty] | 98.689723 | [17 empty] | 0.963604 | [23 empty] | 4.131341 | [18 empty] | 2025 | Wang, L., Han, R., Zhang, Y., Chen, Y., Liu, D. (2026). Unraveling the redistribution of trace elements during supergene processes: A case study from the Qingshan carbonate-hosted Zn-Pb deposit, SW China. Ore Geology Reviews, 188, 107059. |  | CHN | Southwest China
| Qingshan |  | Basin hydrothermal | Mississippi Valley-type (MVT) | MVT zinc-lead | Zn, Pb | Ge, Cd, Ag | Zn, Pb, Ge, Cd, Ag | Meng et al., 2023 |  | Arithmetlc mean-16 | Arithmetlc mean-16 | underground mine |  |  |  |  | ore material | polished section | grab | mineral separate | [5 empty] | mineralisation | primary sulfide ores and secondary non-sulfide ores |  |  | sphalerite, pyrite, galena, hemimorphite, willemite, goethite, smithsonite, cerussite | hydrothermal (stages 1–3), supergene | massive, brecciated, replacive, infilling | colloform, oscillatory zoning, replacement, core-mantle-rim, dendritic, botryoidal, euhedral, subhedral, anhedral |  |  |  | calcite, greenockite | polished sections (150 µm thick) | LA-ICPMS, EMPA, SEM-EDS | JEOL JXA-i SP100 microprobe equipped with five wavelength-dispersive spectrometers; Tescan Mira 3 field emission scanning electron microscope equipped with an energy dispersive spectrometer; Tescan Integrated Mineral Analyzer (TIMA) system comprising a field emission scanning electron microscope (Tescan Mira 3), integrated with four energy dispersive detectors (EDAXElement) | Guangzhou Tuoyan Analytical Technology Co., Ltd., Guizhou, China (GTAT) | EPMA: 15 kV accelerating potential and a beam current of 10 or 20 nA, with a defocused beam diameter of 5 µm; peak counting times for analyzed elements varied between 10 and 40 s, background measurements at 50% of the peak counting duration on both sides of the analyzed peak. SEM: operating voltage of 25 kV and a working distance of ~15.0 mm. TIMA: dot-mapping mode with a working distance of 15 mm, spot size of ~92 nm, scanning at 3 µm resolution (operating at 25 kV, 11.6 nA). LA-ICP-MS mapping: laser energy of 5 J/cm2, repetition rate of 15 Hz, spot size of 10 µm, scan speed of 40 µm/s. | NIST 610, NIST 612, and GSD-1G as external standards | 3.383297 |  |  |  | 2.528133 | [15 empty] | 2200.290593 | [21 empty] | 20470.24 | [5 empty] | 703.694825 | [21 empty] | 35.681978 | [15 empty] | 112.399139 | [17 empty] | 1.62584 | [23 empty] | 4.413551 | [18 empty] | 2025 | Wang, L., Han, R., Zhang, Y., Chen, Y., Liu, D. (2026). Unraveling the redistribution of trace elements during supergene processes: A case study from the Qingshan carbonate-hosted Zn-Pb deposit, SW China. Ore Geology Reviews, 188, 107059. |  | CHN | Southwest China
| Qingshan |  | Basin hydrothermal | Mississippi Valley-type (MVT) | MVT zinc-lead | Zn, Pb | Ge, Cd, Ag | Zn, Pb, Ge, Cd, Ag | Meng et al., 2023 |  | Geometric mean-17 | Geometric mean-17 | underground mine |  |  |  |  | ore material | polished section | grab | mineral separate | [5 empty] | mineralisation | primary sulfide ores and secondary non-sulfide ores |  |  | sphalerite, pyrite, galena, hemimorphite, willemite, goethite, smithsonite, cerussite | hydrothermal (stages 1–3), supergene | massive, brecciated, replacive, infilling | colloform, oscillatory zoning, replacement, core-mantle-rim, dendritic, botryoidal, euhedral, subhedral, anhedral |  |  |  | calcite, greenockite | polished sections (150 µm thick) | LA-ICPMS, EMPA, SEM-EDS | JEOL JXA-i SP100 microprobe equipped with five wavelength-dispersive spectrometers; Tescan Mira 3 field emission scanning electron microscope equipped with an energy dispersive spectrometer; Tescan Integrated Mineral Analyzer (TIMA) system comprising a field emission scanning electron microscope (Tescan Mira 3), integrated with four energy dispersive detectors (EDAXElement) | Guangzhou Tuoyan Analytical Technology Co., Ltd., Guizhou, China (GTAT) | EPMA: 15 kV accelerating potential and a beam current of 10 or 20 nA, with a defocused beam diameter of 5 µm; peak counting times for analyzed elements varied between 10 and 40 s, background measurements at 50% of the peak counting duration on both sides of the analyzed peak. SEM: operating voltage of 25 kV and a working distance of ~15.0 mm. TIMA: dot-mapping mode with a working distance of 15 mm, spot size of ~92 nm, scanning at 3 µm resolution (operating at 25 kV, 11.6 nA). LA-ICP-MS mapping: laser energy of 5 J/cm2, repetition rate of 15 Hz, spot size of 10 µm, scan speed of 40 µm/s. | NIST 610, NIST 612, and GSD-1G as external standards | 0.251044 | [19 empty] | 1303.745302 | [11 empty] | 19.740917 | [9 empty] | 2335.28732 |  | 15.426756 |  |  |  | 5.421446 | [7 empty] | 0.025474 | [13 empty] | 1.659085 | [15 empty] | 0.212011 | [17 empty] | 0.135671 | [9 empty] | 0.971717 | [32 empty] | 2025 | Wang, L., Han, R., Zhang, Y., Chen, Y., Liu, D. (2026). Unraveling the redistribution of trace elements during supergene processes: A case study from the Qingshan carbonate-hosted Zn-Pb deposit, SW China. Ore Geology Reviews, 188, 107059. |  | CHN | Southwest China
| Qingshan |  | Basin hydrothermal | Mississippi Valley-type (MVT) | MVT zinc-lead | Zn, Pb | Ge, Cd, Ag | Zn, Pb, Ge, Cd, Ag | Meng et al., 2023 |  | Arithmetlc mean-17 | Arithmetlc mean-17 | underground mine |  |  |  |  | ore material | polished section | grab | mineral separate | [5 empty] | mineralisation | primary sulfide ores and secondary non-sulfide ores |  |  | sphalerite, pyrite, galena, hemimorphite, willemite, goethite, smithsonite, cerussite | hydrothermal (stages 1–3), supergene | massive, brecciated, replacive, infilling | colloform, oscillatory zoning, replacement, core-mantle-rim, dendritic, botryoidal, euhedral, subhedral, anhedral |  |  |  | calcite, greenockite | polished sections (150 µm thick) | LA-ICPMS, EMPA, SEM-EDS | JEOL JXA-i SP100 microprobe equipped with five wavelength-dispersive spectrometers; Tescan Mira 3 field emission scanning electron microscope equipped with an energy dispersive spectrometer; Tescan Integrated Mineral Analyzer (TIMA) system comprising a field emission scanning electron microscope (Tescan Mira 3), integrated with four energy dispersive detectors (EDAXElement) | Guangzhou Tuoyan Analytical Technology Co., Ltd., Guizhou, China (GTAT) | EPMA: 15 kV accelerating potential and a beam current of 10 or 20 nA, with a defocused beam diameter of 5 µm; peak counting times for analyzed elements varied between 10 and 40 s, background measurements at 50% of the peak counting duration on both sides of the analyzed peak. SEM: operating voltage of 25 kV and a working distance of ~15.0 mm. TIMA: dot-mapping mode with a working distance of 15 mm, spot size of ~92 nm, scanning at 3 µm resolution (operating at 25 kV, 11.6 nA). LA-ICP-MS mapping: laser energy of 5 J/cm2, repetition rate of 15 Hz, spot size of 10 µm, scan speed of 40 µm/s. | NIST 610, NIST 612, and GSD-1G as external standards | 0.300314 | [19 empty] | 1336.451742 | [11 empty] | 27.127113 | [9 empty] | 2405.093809 |  | 22.438626 |  |  |  | 6.437759 | [7 empty] | 0.037604 | [13 empty] | 1.769334 | [15 empty] | 0.363957 | [17 empty] | 0.326657 | [9 empty] | 1.887037 | [32 empty] | 2025 | Wang, L., Han, R., Zhang, Y., Chen, Y., Liu, D. (2026). Unraveling the redistribution of trace elements during supergene processes: A case study from the Qingshan carbonate-hosted Zn-Pb deposit, SW China. Ore Geology Reviews, 188, 107059. |  | CHN | Southwest China
| Qingshan |  | Basin hydrothermal | Mississippi Valley-type (MVT) | MVT zinc-lead | Zn, Pb | Ge, Cd, Ag | Zn, Pb, Ge, Cd, Ag | Meng et al., 2023 |  | Geometric mean-18 | Geometric mean-18 | underground mine |  |  |  |  | ore material | polished section | grab | mineral separate | [5 empty] | mineralisation | primary sulfide ores and secondary non-sulfide ores |  |  | sphalerite, pyrite, galena, hemimorphite, willemite, goethite, smithsonite, cerussite | hydrothermal (stages 1–3), supergene | massive, brecciated, replacive, infilling | colloform, oscillatory zoning, replacement, core-mantle-rim, dendritic, botryoidal, euhedral, subhedral, anhedral |  |  |  | calcite, greenockite | polished sections (150 µm thick) | LA-ICPMS, EMPA, SEM-EDS | JEOL JXA-i SP100 microprobe equipped with five wavelength-dispersive spectrometers; Tescan Mira 3 field emission scanning electron microscope equipped with an energy dispersive spectrometer; Tescan Integrated Mineral Analyzer (TIMA) system comprising a field emission scanning electron microscope (Tescan Mira 3), integrated with four energy dispersive detectors (EDAXElement) | Guangzhou Tuoyan Analytical Technology Co., Ltd., Guizhou, China (GTAT) | EPMA: 15 kV accelerating potential and a beam current of 10 or 20 nA, with a defocused beam diameter of 5 µm; peak counting times for analyzed elements varied between 10 and 40 s, background measurements at 50% of the peak counting duration on both sides of the analyzed peak. SEM: operating voltage of 25 kV and a working distance of ~15.0 mm. TIMA: dot-mapping mode with a working distance of 15 mm, spot size of ~92 nm, scanning at 3 µm resolution (operating at 25 kV, 11.6 nA). LA-ICP-MS mapping: laser energy of 5 J/cm2, repetition rate of 15 Hz, spot size of 10 µm, scan speed of 40 µm/s. | NIST 610, NIST 612, and GSD-1G as external standards | 990.655961 |  |  |  | 1267.303556 | [15 empty] | 6906.410721 | [11 empty] | 923.996383 | [9 empty] | 31346.89 |  | 1.671544 |  |  |  | 346.048598 | [21 empty] | 91.870631 | [15 empty] | 4294.568237 | [17 empty] | 207.498212 | [9 empty] | 0.448328 | [13 empty] | 30.058002 | [18 empty] | 2025 | Wang, L., Han, R., Zhang, Y., Chen, Y., Liu, D. (2026). Unraveling the redistribution of trace elements during supergene processes: A case study from the Qingshan carbonate-hosted Zn-Pb deposit, SW China. Ore Geology Reviews, 188, 107059. |  | CHN | Southwest China
| Qingshan |  | Basin hydrothermal | Mississippi Valley-type (MVT) | MVT zinc-lead | Zn, Pb | Ge, Cd, Ag | Zn, Pb, Ge, Cd, Ag | Meng et al., 2023 |  | Arithmetlc mean-18 | Arithmetlc mean-18 | underground mine |  |  |  |  | ore material | polished section | grab | mineral separate | [5 empty] | mineralisation | primary sulfide ores and secondary non-sulfide ores |  |  | sphalerite, pyrite, galena, hemimorphite, willemite, goethite, smithsonite, cerussite | hydrothermal (stages 1–3), supergene | massive, brecciated, replacive, infilling | colloform, oscillatory zoning, replacement, core-mantle-rim, dendritic, botryoidal, euhedral, subhedral, anhedral |  |  |  | calcite, greenockite | polished sections (150 µm thick) | LA-ICPMS, EMPA, SEM-EDS | JEOL JXA-i SP100 microprobe equipped with five wavelength-dispersive spectrometers; Tescan Mira 3 field emission scanning electron microscope equipped with an energy dispersive spectrometer; Tescan Integrated Mineral Analyzer (TIMA) system comprising a field emission scanning electron microscope (Tescan Mira 3), integrated with four energy dispersive detectors (EDAXElement) | Guangzhou Tuoyan Analytical Technology Co., Ltd., Guizhou, China (GTAT) | EPMA: 15 kV accelerating potential and a beam current of 10 or 20 nA, with a defocused beam diameter of 5 µm; peak counting times for analyzed elements varied between 10 and 40 s, background measurements at 50% of the peak counting duration on both sides of the analyzed peak. SEM: operating voltage of 25 kV and a working distance of ~15.0 mm. TIMA: dot-mapping mode with a working distance of 15 mm, spot size of ~92 nm, scanning at 3 µm resolution (operating at 25 kV, 11.6 nA). LA-ICP-MS mapping: laser energy of 5 J/cm2, repetition rate of 15 Hz, spot size of 10 µm, scan speed of 40 µm/s. | NIST 610, NIST 612, and GSD-1G as external standards | 1166.311803 |  |  |  | 1626.497392 | [15 empty] | 8084.999133 | [11 empty] | 968.665626 | [9 empty] | 35779.27 |  | 10.577969 |  |  |  | 376.313268 | [21 empty] | 96.589403 | [15 empty] | 4973.325459 | [17 empty] | 650.172472 | [9 empty] | 1.107809 | [13 empty] | 43.151686 | [18 empty] | 2025 | Wang, L., Han, R., Zhang, Y., Chen, Y., Liu, D. (2026). Unraveling the redistribution of trace elements during supergene processes: A case study from the Qingshan carbonate-hosted Zn-Pb deposit, SW China. Ore Geology Reviews, 188, 107059. |  | CHN | Southwest China
| Qingshan |  | Basin hydrothermal | Mississippi Valley-type (MVT) | MVT zinc-lead | Zn, Pb | Ge, Cd, Ag | Zn, Pb, Ge, Cd, Ag | Meng et al., 2023 |  | Geometric mean-19 | Geometric mean-19 | underground mine |  |  |  |  | ore material | polished section | grab | mineral separate | [5 empty] | mineralisation | primary sulfide ores and secondary non-sulfide ores |  |  | sphalerite, pyrite, galena, hemimorphite, willemite, goethite, smithsonite, cerussite | hydrothermal (stages 1–3), supergene | massive, brecciated, replacive, infilling | colloform, oscillatory zoning, replacement, core-mantle-rim, dendritic, botryoidal, euhedral, subhedral, anhedral |  |  |  | calcite, greenockite | polished sections (150 µm thick) | LA-ICPMS, EMPA, SEM-EDS | JEOL JXA-i SP100 microprobe equipped with five wavelength-dispersive spectrometers; Tescan Mira 3 field emission scanning electron microscope equipped with an energy dispersive spectrometer; Tescan Integrated Mineral Analyzer (TIMA) system comprising a field emission scanning electron microscope (Tescan Mira 3), integrated with four energy dispersive detectors (EDAXElement) | Guangzhou Tuoyan Analytical Technology Co., Ltd., Guizhou, China (GTAT) | EPMA: 15 kV accelerating potential and a beam current of 10 or 20 nA, with a defocused beam diameter of 5 µm; peak counting times for analyzed elements varied between 10 and 40 s, background measurements at 50% of the peak counting duration on both sides of the analyzed peak. SEM: operating voltage of 25 kV and a working distance of ~15.0 mm. TIMA: dot-mapping mode with a working distance of 15 mm, spot size of ~92 nm, scanning at 3 µm resolution (operating at 25 kV, 11.6 nA). LA-ICP-MS mapping: laser energy of 5 J/cm2, repetition rate of 15 Hz, spot size of 10 µm, scan speed of 40 µm/s. | NIST 610, NIST 612, and GSD-1G as external standards | 7.077386 |  |  |  | 12.739048 | [15 empty] | 6472.521377 | [11 empty] | 2.644956 | [9 empty] | 19573.32449 | [5 empty] | 867.845004 | [21 empty] | 39.543971 | [15 empty] | 213.659667 | [17 empty] | 32.798254 | [9 empty] | 0.085145 | [13 empty] | 5.380392 | [18 empty] | 2025 | Wang, L., Han, R., Zhang, Y., Chen, Y., Liu, D. (2026). Unraveling the redistribution of trace elements during supergene processes: A case study from the Qingshan carbonate-hosted Zn-Pb deposit, SW China. Ore Geology Reviews, 188, 107059. |  | CHN | Southwest China
| Qingshan |  | Basin hydrothermal | Mississippi Valley-type (MVT) | MVT zinc-lead | Zn, Pb | Ge, Cd, Ag | Zn, Pb, Ge, Cd, Ag | Meng et al., 2023 |  | Arithmetlc mean-19 | Arithmetlc mean-19 | underground mine |  |  |  |  | ore material | polished section | grab | mineral separate | [5 empty] | mineralisation | primary sulfide ores and secondary non-sulfide ores |  |  | sphalerite, pyrite, galena, hemimorphite, willemite, goethite, smithsonite, cerussite | hydrothermal (stages 1–3), supergene | massive, brecciated, replacive, infilling | colloform, oscillatory zoning, replacement, core-mantle-rim, dendritic, botryoidal, euhedral, subhedral, anhedral |  |  |  | calcite, greenockite | polished sections (150 µm thick) | LA-ICPMS, EMPA, SEM-EDS | JEOL JXA-i SP100 microprobe equipped with five wavelength-dispersive spectrometers; Tescan Mira 3 field emission scanning electron microscope equipped with an energy dispersive spectrometer; Tescan Integrated Mineral Analyzer (TIMA) system comprising a field emission scanning electron microscope (Tescan Mira 3), integrated with four energy dispersive detectors (EDAXElement) | Guangzhou Tuoyan Analytical Technology Co., Ltd., Guizhou, China (GTAT) | EPMA: 15 kV accelerating potential and a beam current of 10 or 20 nA, with a defocused beam diameter of 5 µm; peak counting times for analyzed elements varied between 10 and 40 s, background measurements at 50% of the peak counting duration on both sides of the analyzed peak. SEM: operating voltage of 25 kV and a working distance of ~15.0 mm. TIMA: dot-mapping mode with a working distance of 15 mm, spot size of ~92 nm, scanning at 3 µm resolution (operating at 25 kV, 11.6 nA). LA-ICP-MS mapping: laser energy of 5 J/cm2, repetition rate of 15 Hz, spot size of 10 µm, scan speed of 40 µm/s. | NIST 610, NIST 612, and GSD-1G as external standards | 8.844793 |  |  |  | 14.215429 | [15 empty] | 6555.45244 | [11 empty] | 2.986402 | [9 empty] | 20168.73 | [5 empty] | 892.503924 | [21 empty] | 42.284499 | [15 empty] | 218.101871 | [17 empty] | 43.497362 | [9 empty] | 0.087936 | [13 empty] | 5.684975 | [18 empty] | 2025 | Wang, L., Han, R., Zhang, Y., Chen, Y., Liu, D. (2026). Unraveling the redistribution of trace elements during supergene processes: A case study from the Qingshan carbonate-hosted Zn-Pb deposit, SW China. Ore Geology Reviews, 188, 107059. |  | CHN | Southwest China
| Qingshan |  | Basin hydrothermal | Mississippi Valley-type (MVT) | MVT zinc-lead | Zn, Pb | Ge, Cd, Ag | Zn, Pb, Ge, Cd, Ag | Meng et al., 2023 |  | QSL-6-1-spot no.10 | QSL-6-1-spot no.10 | underground mine |  |  |  |  | ore material | polished section | grab | mineral separate | [5 empty] | mineralisation | primary sulfide ores and secondary non-sulfide ores |  |  | sphalerite, pyrite, galena, hemimorphite, willemite, goethite, smithsonite, cerussite | hydrothermal (stages 1–3), supergene | massive, brecciated, replacive, infilling | Py3 |  |  |  | calcite, greenockite | polished sections (150 µm thick) | LA-ICPMS, EMPA, SEM-EDS | JEOL JXA-i SP100 microprobe equipped with five wavelength-dispersive spectrometers; Tescan Mira 3 field emission scanning electron microscope equipped with an energy dispersive spectrometer; Tescan Integrated Mineral Analyzer (TIMA) system comprising a field emission scanning electron microscope (Tescan Mira 3), integrated with four energy dispersive detectors (EDAXElement) | Guangzhou Tuoyan Analytical Technology Co., Ltd., Guizhou, China (GTAT) | EPMA: 15 kV accelerating potential and a beam current of 10 or 20 nA, with a defocused beam diameter of 5 µm; peak counting times for analyzed elements varied between 10 and 40 s, background measurements at 50% of the peak counting duration on both sides of the analyzed peak. SEM: operating voltage of 25 kV and a working distance of ~15.0 mm. TIMA: dot-mapping mode with a working distance of 15 mm, spot size of ~92 nm, scanning at 3 µm resolution (operating at 25 kV, 11.6 nA). LA-ICP-MS mapping: laser energy of 5 J/cm2, repetition rate of 15 Hz, spot size of 10 µm, scan speed of 40 µm/s. | NIST 610, NIST 612, and GSD-1G as external standards | 37.550584 |  |  |  | 4992.750259 | [9 empty] | 0.687831 | [5 empty] | 5.803527 | [11 empty] | 32.49824 | [15 empty] | 29.410676 |  |  |  | 0.46609 | [17 empty] | 2.606645 | [15 empty] | 1509.210883 | [17 empty] | 215.183694 | [9 empty] | 0.632475 | [13 empty] | 2.572866 | [13 empty] | 18.213827 |  |  |  |  | 2025 | Wang, L., Han, R., Zhang, Y., Chen, Y., Liu, D. (2026). Unraveling the redistribution of trace elements during supergene processes: A case study from the Qingshan carbonate-hosted Zn-Pb deposit, SW China. Ore Geology Reviews, 188, 107059. |  | CHN | Southwest China
| Qingshan |  | Basin hydrothermal | Mississippi Valley-type (MVT) | MVT zinc-lead | Zn, Pb | Ge, Cd, Ag | Zn, Pb, Ge, Cd, Ag | Meng et al., 2023 |  | QSL-6-1-spot no.11 | QSL-6-1-spot no.11 | underground mine |  |  |  |  | ore material | polished section | grab | mineral separate | [5 empty] | mineralisation | primary sulfide ores and secondary non-sulfide ores |  |  | sphalerite, pyrite, galena, hemimorphite, willemite, goethite, smithsonite, cerussite | hydrothermal (stages 1–3), supergene | massive, brecciated, replacive, infilling | Py3 |  |  |  | calcite, greenockite | polished sections (150 µm thick) | LA-ICPMS, EMPA, SEM-EDS | JEOL JXA-i SP100 microprobe equipped with five wavelength-dispersive spectrometers; Tescan Mira 3 field emission scanning electron microscope equipped with an energy dispersive spectrometer; Tescan Integrated Mineral Analyzer (TIMA) system comprising a field emission scanning electron microscope (Tescan Mira 3), integrated with four energy dispersive detectors (EDAXElement) | Guangzhou Tuoyan Analytical Technology Co., Ltd., Guizhou, China (GTAT) | EPMA: 15 kV accelerating potential and a beam current of 10 or 20 nA, with a defocused beam diameter of 5 µm; peak counting times for analyzed elements varied between 10 and 40 s, background measurements at 50% of the peak counting duration on both sides of the analyzed peak. SEM: operating voltage of 25 kV and a working distance of ~15.0 mm. TIMA: dot-mapping mode with a working distance of 15 mm, spot size of ~92 nm, scanning at 3 µm resolution (operating at 25 kV, 11.6 nA). LA-ICP-MS mapping: laser energy of 5 J/cm2, repetition rate of 15 Hz, spot size of 10 µm, scan speed of 40 µm/s. | NIST 610, NIST 612, and GSD-1G as external standards | 25.65446 |  |  |  | 2861.613493 | [27 empty] | 28.216471 | [15 empty] | 27.156273 |  |  |  | 0.462083 | [17 empty] | 3.518526 | [15 empty] | 940.610732 | [17 empty] | 88.321026 | [23 empty] | 3.019941 | [13 empty] | 104.17872 |  |  |  |  | 2025 | Wang, L., Han, R., Zhang, Y., Chen, Y., Liu, D. (2026). Unraveling the redistribution of trace elements during supergene processes: A case study from the Qingshan carbonate-hosted Zn-Pb deposit, SW China. Ore Geology Reviews, 188, 107059. |  | CHN | Southwest China
| Qingshan |  | Basin hydrothermal | Mississippi Valley-type (MVT) | MVT zinc-lead | Zn, Pb | Ge, Cd, Ag | Zn, Pb, Ge, Cd, Ag | Meng et al., 2023 |  | QSL-6-1-spot no.12 | QSL-6-1-spot no.12 | underground mine |  |  |  |  | ore material | polished section | grab | mineral separate | [5 empty] | mineralisation | primary sulfide ores and secondary non-sulfide ores |  |  | sphalerite, pyrite, galena, hemimorphite, willemite, goethite, smithsonite, cerussite | hydrothermal (stages 1–3), supergene | massive, brecciated, replacive, infilling | Py3 |  |  |  | calcite, greenockite | polished sections (150 µm thick) | LA-ICPMS, EMPA, SEM-EDS | JEOL JXA-i SP100 microprobe equipped with five wavelength-dispersive spectrometers; Tescan Mira 3 field emission scanning electron microscope equipped with an energy dispersive spectrometer; Tescan Integrated Mineral Analyzer (TIMA) system comprising a field emission scanning electron microscope (Tescan Mira 3), integrated with four energy dispersive detectors (EDAXElement) | Guangzhou Tuoyan Analytical Technology Co., Ltd., Guizhou, China (GTAT) | EPMA: 15 kV accelerating potential and a beam current of 10 or 20 nA, with a defocused beam diameter of 5 µm; peak counting times for analyzed elements varied between 10 and 40 s, background measurements at 50% of the peak counting duration on both sides of the analyzed peak. SEM: operating voltage of 25 kV and a working distance of ~15.0 mm. TIMA: dot-mapping mode with a working distance of 15 mm, spot size of ~92 nm, scanning at 3 µm resolution (operating at 25 kV, 11.6 nA). LA-ICP-MS mapping: laser energy of 5 J/cm2, repetition rate of 15 Hz, spot size of 10 µm, scan speed of 40 µm/s. | NIST 610, NIST 612, and GSD-1G as external standards | 18.374609 |  |  |  | 3593.306505 | [27 empty] | 21.525125 | [15 empty] | 26.950472 |  |  |  | 0.543345 | [17 empty] | 4.235328 | [15 empty] | 995.777714 | [17 empty] | 77.483434 | [23 empty] | 2.732959 | [13 empty] | 144.333634 |  |  |  |  | 2025 | Wang, L., Han, R., Zhang, Y., Chen, Y., Liu, D. (2026). Unraveling the redistribution of trace elements during supergene processes: A case study from the Qingshan carbonate-hosted Zn-Pb deposit, SW China. Ore Geology Reviews, 188, 107059. |  | CHN | Southwest China
| Qingshan |  | Basin hydrothermal | Mississippi Valley-type (MVT) | MVT zinc-lead | Zn, Pb | Ge, Cd, Ag | Zn, Pb, Ge, Cd, Ag | Meng et al., 2023 |  | QSL-6-1-spot no.13 | QSL-6-1-spot no.13 | underground mine |  |  |  |  | ore material | polished section | grab | mineral separate | [5 empty] | mineralisation | primary sulfide ores and secondary non-sulfide ores |  |  | sphalerite, pyrite, galena, hemimorphite, willemite, goethite, smithsonite, cerussite | hydrothermal (stages 1–3), supergene | massive, brecciated, replacive, infilling | Py3 |  |  |  | calcite, greenockite | polished sections (150 µm thick) | LA-ICPMS, EMPA, SEM-EDS | JEOL JXA-i SP100 microprobe equipped with five wavelength-dispersive spectrometers; Tescan Mira 3 field emission scanning electron microscope equipped with an energy dispersive spectrometer; Tescan Integrated Mineral Analyzer (TIMA) system comprising a field emission scanning electron microscope (Tescan Mira 3), integrated with four energy dispersive detectors (EDAXElement) | Guangzhou Tuoyan Analytical Technology Co., Ltd., Guizhou, China (GTAT) | EPMA: 15 kV accelerating potential and a beam current of 10 or 20 nA, with a defocused beam diameter of 5 µm; peak counting times for analyzed elements varied between 10 and 40 s, background measurements at 50% of the peak counting duration on both sides of the analyzed peak. SEM: operating voltage of 25 kV and a working distance of ~15.0 mm. TIMA: dot-mapping mode with a working distance of 15 mm, spot size of ~92 nm, scanning at 3 µm resolution (operating at 25 kV, 11.6 nA). LA-ICP-MS mapping: laser energy of 5 J/cm2, repetition rate of 15 Hz, spot size of 10 µm, scan speed of 40 µm/s. | NIST 610, NIST 612, and GSD-1G as external standards | 35.732722 |  |  |  | 2363.066689 | [15 empty] | 0.10585 | [11 empty] | 37.018525 | [15 empty] | 36.766282 |  |  |  | 0.430132 | [17 empty] | 2.775602 | [15 empty] | 1395.804057 | [17 empty] | 105.074936 | [23 empty] | 4.300804 | [13 empty] | 134.516561 |  |  |  |  | 2025 | Wang, L., Han, R., Zhang, Y., Chen, Y., Liu, D. (2026). Unraveling the redistribution of trace elements during supergene processes: A case study from the Qingshan carbonate-hosted Zn-Pb deposit, SW China. Ore Geology Reviews, 188, 107059. |  | CHN | Southwest China
| Qingshan |  | Basin hydrothermal | Mississippi Valley-type (MVT) | MVT zinc-lead | Zn, Pb | Ge, Cd, Ag | Zn, Pb, Ge, Cd, Ag | Meng et al., 2023 |  | QSL-6-1-spot no.14 | QSL-6-1-spot no.14 | underground mine |  |  |  |  | ore material | polished section | grab | mineral separate | [5 empty] | mineralisation | primary sulfide ores and secondary non-sulfide ores |  |  | sphalerite, pyrite, galena, hemimorphite, willemite, goethite, smithsonite, cerussite | hydrothermal (stages 1–3), supergene | massive, brecciated, replacive, infilling | Py3 |  |  |  | calcite, greenockite | polished sections (150 µm thick) | LA-ICPMS, EMPA, SEM-EDS | JEOL JXA-i SP100 microprobe equipped with five wavelength-dispersive spectrometers; Tescan Mira 3 field emission scanning electron microscope equipped with an energy dispersive spectrometer; Tescan Integrated Mineral Analyzer (TIMA) system comprising a field emission scanning electron microscope (Tescan Mira 3), integrated with four energy dispersive detectors (EDAXElement) | Guangzhou Tuoyan Analytical Technology Co., Ltd., Guizhou, China (GTAT) | EPMA: 15 kV accelerating potential and a beam current of 10 or 20 nA, with a defocused beam diameter of 5 µm; peak counting times for analyzed elements varied between 10 and 40 s, background measurements at 50% of the peak counting duration on both sides of the analyzed peak. SEM: operating voltage of 25 kV and a working distance of ~15.0 mm. TIMA: dot-mapping mode with a working distance of 15 mm, spot size of ~92 nm, scanning at 3 µm resolution (operating at 25 kV, 11.6 nA). LA-ICP-MS mapping: laser energy of 5 J/cm2, repetition rate of 15 Hz, spot size of 10 µm, scan speed of 40 µm/s. | NIST 610, NIST 612, and GSD-1G as external standards | 16.787725 |  |  |  | 2800.915802 | [15 empty] | 0.409724 | [11 empty] | 30.649042 | [15 empty] | 19.722075 | [21 empty] | 3.598349 | [15 empty] | 1052.67766 | [17 empty] | 100.336389 | [23 empty] | 2.309911 | [13 empty] | 103.471184 |  |  |  |  | 2025 | Wang, L., Han, R., Zhang, Y., Chen, Y., Liu, D. (2026). Unraveling the redistribution of trace elements during supergene processes: A case study from the Qingshan carbonate-hosted Zn-Pb deposit, SW China. Ore Geology Reviews, 188, 107059. |  | CHN | Southwest China
| Qingshan |  | Basin hydrothermal | Mississippi Valley-type (MVT) | MVT zinc-lead | Zn, Pb | Ge, Cd, Ag | Zn, Pb, Ge, Cd, Ag | Meng et al., 2023 |  | QSL-6-1-spot no.15 | QSL-6-1-spot no.15 | underground mine |  |  |  |  | ore material | polished section | grab | mineral separate | [5 empty] | mineralisation | primary sulfide ores and secondary non-sulfide ores |  |  | sphalerite, pyrite, galena, hemimorphite, willemite, goethite, smithsonite, cerussite | hydrothermal (stages 1–3), supergene | massive, brecciated, replacive, infilling | Py3 |  |  |  | calcite, greenockite | polished sections (150 µm thick) | LA-ICPMS, EMPA, SEM-EDS | JEOL JXA-i SP100 microprobe equipped with five wavelength-dispersive spectrometers; Tescan Mira 3 field emission scanning electron microscope equipped with an energy dispersive spectrometer; Tescan Integrated Mineral Analyzer (TIMA) system comprising a field emission scanning electron microscope (Tescan Mira 3), integrated with four energy dispersive detectors (EDAXElement) | Guangzhou Tuoyan Analytical Technology Co., Ltd., Guizhou, China (GTAT) | EPMA: 15 kV accelerating potential and a beam current of 10 or 20 nA, with a defocused beam diameter of 5 µm; peak counting times for analyzed elements varied between 10 and 40 s, background measurements at 50% of the peak counting duration on both sides of the analyzed peak. SEM: operating voltage of 25 kV and a working distance of ~15.0 mm. TIMA: dot-mapping mode with a working distance of 15 mm, spot size of ~92 nm, scanning at 3 µm resolution (operating at 25 kV, 11.6 nA). LA-ICP-MS mapping: laser energy of 5 J/cm2, repetition rate of 15 Hz, spot size of 10 µm, scan speed of 40 µm/s. | NIST 610, NIST 612, and GSD-1G as external standards | 29.307597 |  |  |  | 1216.448076 | [27 empty] | 23.757565 | [15 empty] | 35.041947 | [37 empty] | 902.077754 | [17 empty] | 90.85112 | [23 empty] | 2.470874 | [13 empty] | 7.013129 |  |  |  |  | 2025 | Wang, L., Han, R., Zhang, Y., Chen, Y., Liu, D. (2026). Unraveling the redistribution of trace elements during supergene processes: A case study from the Qingshan carbonate-hosted Zn-Pb deposit, SW China. Ore Geology Reviews, 188, 107059. |  | CHN | Southwest China
| Qingshan |  | Basin hydrothermal | Mississippi Valley-type (MVT) | MVT zinc-lead | Zn, Pb | Ge, Cd, Ag | Zn, Pb, Ge, Cd, Ag | Meng et al., 2023 |  | QSWL-13-1-spot no.12 | QSWL-13-1-spot no.12 | underground mine |  |  |  |  | ore material | polished section | grab | mineral separate | [5 empty] | mineralisation | primary sulfide ores and secondary non-sulfide ores |  |  | sphalerite, pyrite, galena, hemimorphite, willemite, goethite, smithsonite, cerussite | hydrothermal (stages 1–3), supergene | massive, brecciated, replacive, infilling | Gn2 |  |  |  | calcite, greenockite | polished sections (150 µm thick) | LA-ICPMS, EMPA, SEM-EDS | JEOL JXA-i SP100 microprobe equipped with five wavelength-dispersive spectrometers; Tescan Mira 3 field emission scanning electron microscope equipped with an energy dispersive spectrometer; Tescan Integrated Mineral Analyzer (TIMA) system comprising a field emission scanning electron microscope (Tescan Mira 3), integrated with four energy dispersive detectors (EDAXElement) | Guangzhou Tuoyan Analytical Technology Co., Ltd., Guizhou, China (GTAT) | EPMA: 15 kV accelerating potential and a beam current of 10 or 20 nA, with a defocused beam diameter of 5 µm; peak counting times for analyzed elements varied between 10 and 40 s, background measurements at 50% of the peak counting duration on both sides of the analyzed peak. SEM: operating voltage of 25 kV and a working distance of ~15.0 mm. TIMA: dot-mapping mode with a working distance of 15 mm, spot size of ~92 nm, scanning at 3 µm resolution (operating at 25 kV, 11.6 nA). LA-ICP-MS mapping: laser energy of 5 J/cm2, repetition rate of 15 Hz, spot size of 10 µm, scan speed of 40 µm/s. | NIST 610, NIST 612, and GSD-1G as external standards | 47.01368 |  |  |  | 404.129455 | [9 empty] | 0.488036 | [5 empty] | 3.956594 | [49 empty] | 0.276091 | [33 empty] | 36.911015 | [9 empty] | 0.069733 | [13 empty] | 0.775338 | [13 empty] | 1.335099 |  |  |  |  | 2025 | Wang, L., Han, R., Zhang, Y., Chen, Y., Liu, D. (2026). Unraveling the redistribution of trace elements during supergene processes: A case study from the Qingshan carbonate-hosted Zn-Pb deposit, SW China. Ore Geology Reviews, 188, 107059. |  | CHN | Southwest China
| Qingshan |  | Basin hydrothermal | Mississippi Valley-type (MVT) | MVT zinc-lead | Zn, Pb | Ge, Cd, Ag | Zn, Pb, Ge, Cd, Ag | Meng et al., 2023 |  | QSWL-13-1-spot no.13 | QSWL-13-1-spot no.13 | underground mine |  |  |  |  | ore material | polished section | grab | mineral separate | [5 empty] | mineralisation | primary sulfide ores and secondary non-sulfide ores |  |  | sphalerite, pyrite, galena, hemimorphite, willemite, goethite, smithsonite, cerussite | hydrothermal (stages 1–3), supergene | massive, brecciated, replacive, infilling | Gn2 |  |  |  | calcite, greenockite | polished sections (150 µm thick) | LA-ICPMS, EMPA, SEM-EDS | JEOL JXA-i SP100 microprobe equipped with five wavelength-dispersive spectrometers; Tescan Mira 3 field emission scanning electron microscope equipped with an energy dispersive spectrometer; Tescan Integrated Mineral Analyzer (TIMA) system comprising a field emission scanning electron microscope (Tescan Mira 3), integrated with four energy dispersive detectors (EDAXElement) | Guangzhou Tuoyan Analytical Technology Co., Ltd., Guizhou, China (GTAT) | EPMA: 15 kV accelerating potential and a beam current of 10 or 20 nA, with a defocused beam diameter of 5 µm; peak counting times for analyzed elements varied between 10 and 40 s, background measurements at 50% of the peak counting duration on both sides of the analyzed peak. SEM: operating voltage of 25 kV and a working distance of ~15.0 mm. TIMA: dot-mapping mode with a working distance of 15 mm, spot size of ~92 nm, scanning at 3 µm resolution (operating at 25 kV, 11.6 nA). LA-ICP-MS mapping: laser energy of 5 J/cm2, repetition rate of 15 Hz, spot size of 10 µm, scan speed of 40 µm/s. | NIST 610, NIST 612, and GSD-1G as external standards | 133.765267 |  |  |  | 331.675799 | [9 empty] | 0.14601 | [5 empty] | 7.688021 | [83 empty] | 201.624859 | [9 empty] | 0.286689 | [13 empty] | 0.884392 | [13 empty] | 1.09394 |  |  |  |  | 2025 | Wang, L., Han, R., Zhang, Y., Chen, Y., Liu, D. (2026). Unraveling the redistribution of trace elements during supergene processes: A case study from the Qingshan carbonate-hosted Zn-Pb deposit, SW China. Ore Geology Reviews, 188, 107059. |  | CHN | Southwest China
| Qingshan |  | Basin hydrothermal | Mississippi Valley-type (MVT) | MVT zinc-lead | Zn, Pb | Ge, Cd, Ag | Zn, Pb, Ge, Cd, Ag | Meng et al., 2023 |  | QSZ7-1-1-spot no.1 | QSZ7-1-1-spot no.1 | underground mine |  |  |  |  | ore material | polished section | grab | mineral separate | [5 empty] | mineralisation | primary sulfide ores and secondary non-sulfide ores |  |  | sphalerite, pyrite, galena, hemimorphite, willemite, goethite, smithsonite, cerussite | hydrothermal (stages 1–3), supergene | massive, brecciated, replacive, infilling | colloform, oscillatory zoning, replacement, core-mantle-rim, dendritic, botryoidal, euhedral, subhedral, anhedral |  |  |  | calcite, greenockite | polished sections (150 µm thick) | LA-ICPMS, EMPA, SEM-EDS | JEOL JXA-i SP100 microprobe equipped with five wavelength-dispersive spectrometers; Tescan Mira 3 field emission scanning electron microscope equipped with an energy dispersive spectrometer; Tescan Integrated Mineral Analyzer (TIMA) system comprising a field emission scanning electron microscope (Tescan Mira 3), integrated with four energy dispersive detectors (EDAXElement) | Guangzhou Tuoyan Analytical Technology Co., Ltd., Guizhou, China (GTAT) | EPMA: 15 kV accelerating potential and a beam current of 10 or 20 nA, with a defocused beam diameter of 5 µm; peak counting times for analyzed elements varied between 10 and 40 s, background measurements at 50% of the peak counting duration on both sides of the analyzed peak. SEM: operating voltage of 25 kV and a working distance of ~15.0 mm. TIMA: dot-mapping mode with a working distance of 15 mm, spot size of ~92 nm, scanning at 3 µm resolution (operating at 25 kV, 11.6 nA). LA-ICP-MS mapping: laser energy of 5 J/cm2, repetition rate of 15 Hz, spot size of 10 µm, scan speed of 40 µm/s. | NIST 610, NIST 612, and GSD-1G as external standards |  |  |  |  | 5.770641 | [15 empty] | 40.977213 | [27 empty] | 73.537851 | [37 empty] | 10.145801 | [17 empty] | 0.469147 | [5 empty] | 118949.2 | [31 empty] | 536137.5 |  |  |  |  | 2025 | Wang, L., Han, R., Zhang, Y., Chen, Y., Liu, D. (2026). Unraveling the redistribution of trace elements during supergene processes: A case study from the Qingshan carbonate-hosted Zn-Pb deposit, SW China. Ore Geology Reviews, 188, 107059. |  | CHN | Southwest China
| Qingshan |  | Basin hydrothermal | Mississippi Valley-type (MVT) | MVT zinc-lead | Zn, Pb | Ge, Cd, Ag | Zn, Pb, Ge, Cd, Ag | Meng et al., 2023 |  | QSZ7-1-1-spot no.2 | QSZ7-1-1-spot no.2 | underground mine |  |  |  |  | ore material | polished section | grab | mineral separate | [5 empty] | mineralisation | primary sulfide ores and secondary non-sulfide ores |  |  | sphalerite, pyrite, galena, hemimorphite, willemite, goethite, smithsonite, cerussite | hydrothermal (stages 1–3), supergene | massive, brecciated, replacive, infilling | colloform, oscillatory zoning, replacement, core-mantle-rim, dendritic, botryoidal, euhedral, subhedral, anhedral |  |  |  | calcite, greenockite | polished sections (150 µm thick) | LA-ICPMS, EMPA, SEM-EDS | JEOL JXA-i SP100 microprobe equipped with five wavelength-dispersive spectrometers; Tescan Mira 3 field emission scanning electron microscope equipped with an energy dispersive spectrometer; Tescan Integrated Mineral Analyzer (TIMA) system comprising a field emission scanning electron microscope (Tescan Mira 3), integrated with four energy dispersive detectors (EDAXElement) | Guangzhou Tuoyan Analytical Technology Co., Ltd., Guizhou, China (GTAT) | EPMA: 15 kV accelerating potential and a beam current of 10 or 20 nA, with a defocused beam diameter of 5 µm; peak counting times for analyzed elements varied between 10 and 40 s, background measurements at 50% of the peak counting duration on both sides of the analyzed peak. SEM: operating voltage of 25 kV and a working distance of ~15.0 mm. TIMA: dot-mapping mode with a working distance of 15 mm, spot size of ~92 nm, scanning at 3 µm resolution (operating at 25 kV, 11.6 nA). LA-ICP-MS mapping: laser energy of 5 J/cm2, repetition rate of 15 Hz, spot size of 10 µm, scan speed of 40 µm/s. | NIST 610, NIST 612, and GSD-1G as external standards | 0.104181 |  |  |  | 8.691642 | [15 empty] | 48.246403 | [21 empty] | 41.421806 | [5 empty] | 78.466786 | [37 empty] | 24.924871 | [17 empty] | 0.415896 | [5 empty] | 118453.7 | [31 empty] | 552592.5 |  |  |  |  | 2025 | Wang, L., Han, R., Zhang, Y., Chen, Y., Liu, D. (2026). Unraveling the redistribution of trace elements during supergene processes: A case study from the Qingshan carbonate-hosted Zn-Pb deposit, SW China. Ore Geology Reviews, 188, 107059. |  | CHN | Southwest China
| Qingshan |  | Basin hydrothermal | Mississippi Valley-type (MVT) | MVT zinc-lead | Zn, Pb | Ge, Cd, Ag | Zn, Pb, Ge, Cd, Ag | Meng et al., 2023 |  | QSZ7-1-1-spot no.3 | QSZ7-1-1-spot no.3 | underground mine |  |  |  |  | ore material | polished section | grab | mineral separate | [5 empty] | mineralisation | primary sulfide ores and secondary non-sulfide ores |  |  | sphalerite, pyrite, galena, hemimorphite, willemite, goethite, smithsonite, cerussite | hydrothermal (stages 1–3), supergene | massive, brecciated, replacive, infilling | colloform, oscillatory zoning, replacement, core-mantle-rim, dendritic, botryoidal, euhedral, subhedral, anhedral |  |  |  | calcite, greenockite | polished sections (150 µm thick) | LA-ICPMS, EMPA, SEM-EDS | JEOL JXA-i SP100 microprobe equipped with five wavelength-dispersive spectrometers; Tescan Mira 3 field emission scanning electron microscope equipped with an energy dispersive spectrometer; Tescan Integrated Mineral Analyzer (TIMA) system comprising a field emission scanning electron microscope (Tescan Mira 3), integrated with four energy dispersive detectors (EDAXElement) | Guangzhou Tuoyan Analytical Technology Co., Ltd., Guizhou, China (GTAT) | EPMA: 15 kV accelerating potential and a beam current of 10 or 20 nA, with a defocused beam diameter of 5 µm; peak counting times for analyzed elements varied between 10 and 40 s, background measurements at 50% of the peak counting duration on both sides of the analyzed peak. SEM: operating voltage of 25 kV and a working distance of ~15.0 mm. TIMA: dot-mapping mode with a working distance of 15 mm, spot size of ~92 nm, scanning at 3 µm resolution (operating at 25 kV, 11.6 nA). LA-ICP-MS mapping: laser energy of 5 J/cm2, repetition rate of 15 Hz, spot size of 10 µm, scan speed of 40 µm/s. | NIST 610, NIST 612, and GSD-1G as external standards | 0.096502 |  |  |  | 7.310016 | [15 empty] | 49.369931 | [21 empty] | 18.799861 | [5 empty] | 103.737106 | [37 empty] | 6.650846 | [23 empty] | 119239 | [17 empty] | 0.031532 | [13 empty] | 547257.4 |  |  |  |  | 2025 | Wang, L., Han, R., Zhang, Y., Chen, Y., Liu, D. (2026). Unraveling the redistribution of trace elements during supergene processes: A case study from the Qingshan carbonate-hosted Zn-Pb deposit, SW China. Ore Geology Reviews, 188, 107059. |  | CHN | Southwest China
| Qingshan |  | Basin hydrothermal | Mississippi Valley-type (MVT) | MVT zinc-lead | Zn, Pb | Ge, Cd, Ag | Zn, Pb, Ge, Cd, Ag | Meng et al., 2023 |  | QSZ7-1-1-spot no.4 | QSZ7-1-1-spot no.4 | underground mine |  |  |  |  | ore material | polished section | grab | mineral separate | [5 empty] | mineralisation | primary sulfide ores and secondary non-sulfide ores |  |  | sphalerite, pyrite, galena, hemimorphite, willemite, goethite, smithsonite, cerussite | hydrothermal (stages 1–3), supergene | massive, brecciated, replacive, infilling | colloform, oscillatory zoning, replacement, core-mantle-rim, dendritic, botryoidal, euhedral, subhedral, anhedral |  |  |  | calcite, greenockite | polished sections (150 µm thick) | LA-ICPMS, EMPA, SEM-EDS | JEOL JXA-i SP100 microprobe equipped with five wavelength-dispersive spectrometers; Tescan Mira 3 field emission scanning electron microscope equipped with an energy dispersive spectrometer; Tescan Integrated Mineral Analyzer (TIMA) system comprising a field emission scanning electron microscope (Tescan Mira 3), integrated with four energy dispersive detectors (EDAXElement) | Guangzhou Tuoyan Analytical Technology Co., Ltd., Guizhou, China (GTAT) | EPMA: 15 kV accelerating potential and a beam current of 10 or 20 nA, with a defocused beam diameter of 5 µm; peak counting times for analyzed elements varied between 10 and 40 s, background measurements at 50% of the peak counting duration on both sides of the analyzed peak. SEM: operating voltage of 25 kV and a working distance of ~15.0 mm. TIMA: dot-mapping mode with a working distance of 15 mm, spot size of ~92 nm, scanning at 3 µm resolution (operating at 25 kV, 11.6 nA). LA-ICP-MS mapping: laser energy of 5 J/cm2, repetition rate of 15 Hz, spot size of 10 µm, scan speed of 40 µm/s. | NIST 610, NIST 612, and GSD-1G as external standards | 0.081728 |  | 2.645964 |  | 3.413658 | [15 empty] | 49.476379 | [21 empty] | 107.324249 | [5 empty] | 41.739198 | [37 empty] | 69.807468 | [17 empty] | 0.467375 | [5 empty] | 119192.3 | [17 empty] | 0.087048 | [13 empty] | 533421.7413 |  |  |  |  | 2025 | Wang, L., Han, R., Zhang, Y., Chen, Y., Liu, D. (2026). Unraveling the redistribution of trace elements during supergene processes: A case study from the Qingshan carbonate-hosted Zn-Pb deposit, SW China. Ore Geology Reviews, 188, 107059. |  | CHN | Southwest China
| Qingshan |  | Basin hydrothermal | Mississippi Valley-type (MVT) | MVT zinc-lead | Zn, Pb | Ge, Cd, Ag | Zn, Pb, Ge, Cd, Ag | Meng et al., 2023 |  | QSZ7-1-1-spot no.5 | QSZ7-1-1-spot no.5 | underground mine |  |  |  |  | ore material | polished section | grab | mineral separate | [5 empty] | mineralisation | primary sulfide ores and secondary non-sulfide ores |  |  | sphalerite, pyrite, galena, hemimorphite, willemite, goethite, smithsonite, cerussite | hydrothermal (stages 1–3), supergene | massive, brecciated, replacive, infilling | colloform, oscillatory zoning, replacement, core-mantle-rim, dendritic, botryoidal, euhedral, subhedral, anhedral |  |  |  | calcite, greenockite | polished sections (150 µm thick) | LA-ICPMS, EMPA, SEM-EDS | JEOL JXA-i SP100 microprobe equipped with five wavelength-dispersive spectrometers; Tescan Mira 3 field emission scanning electron microscope equipped with an energy dispersive spectrometer; Tescan Integrated Mineral Analyzer (TIMA) system comprising a field emission scanning electron microscope (Tescan Mira 3), integrated with four energy dispersive detectors (EDAXElement) | Guangzhou Tuoyan Analytical Technology Co., Ltd., Guizhou, China (GTAT) | EPMA: 15 kV accelerating potential and a beam current of 10 or 20 nA, with a defocused beam diameter of 5 µm; peak counting times for analyzed elements varied between 10 and 40 s, background measurements at 50% of the peak counting duration on both sides of the analyzed peak. SEM: operating voltage of 25 kV and a working distance of ~15.0 mm. TIMA: dot-mapping mode with a working distance of 15 mm, spot size of ~92 nm, scanning at 3 µm resolution (operating at 25 kV, 11.6 nA). LA-ICP-MS mapping: laser energy of 5 J/cm2, repetition rate of 15 Hz, spot size of 10 µm, scan speed of 40 µm/s. | NIST 610, NIST 612, and GSD-1G as external standards | 0.067774 |  |  |  | 7.412681 | [15 empty] | 47.48637 | [27 empty] | 61.156336 | [37 empty] | 2.27457 | [23 empty] | 115611.7 | [17 empty] | 0.053376 | [13 empty] | 528600.9393 |  |  |  |  | 2025 | Wang, L., Han, R., Zhang, Y., Chen, Y., Liu, D. (2026). Unraveling the redistribution of trace elements during supergene processes: A case study from the Qingshan carbonate-hosted Zn-Pb deposit, SW China. Ore Geology Reviews, 188, 107059. |  | CHN | Southwest China
| Qingshan |  | Basin hydrothermal | Mississippi Valley-type (MVT) | MVT zinc-lead | Zn, Pb | Ge, Cd, Ag | Zn, Pb, Ge, Cd, Ag | Meng et al., 2023 |  | QSZ7-1-1-spot no.6 | QSZ7-1-1-spot no.6 | underground mine |  |  |  |  | ore material | polished section | grab | mineral separate | [5 empty] | mineralisation | primary sulfide ores and secondary non-sulfide ores |  |  | sphalerite, pyrite, galena, hemimorphite, willemite, goethite, smithsonite, cerussite | hydrothermal (stages 1–3), supergene | massive, brecciated, replacive, infilling | colloform, oscillatory zoning, replacement, core-mantle-rim, dendritic, botryoidal, euhedral, subhedral, anhedral |  |  |  | calcite, greenockite | polished sections (150 µm thick) | LA-ICPMS, EMPA, SEM-EDS | JEOL JXA-i SP100 microprobe equipped with five wavelength-dispersive spectrometers; Tescan Mira 3 field emission scanning electron microscope equipped with an energy dispersive spectrometer; Tescan Integrated Mineral Analyzer (TIMA) system comprising a field emission scanning electron microscope (Tescan Mira 3), integrated with four energy dispersive detectors (EDAXElement) | Guangzhou Tuoyan Analytical Technology Co., Ltd., Guizhou, China (GTAT) | EPMA: 15 kV accelerating potential and a beam current of 10 or 20 nA, with a defocused beam diameter of 5 µm; peak counting times for analyzed elements varied between 10 and 40 s, background measurements at 50% of the peak counting duration on both sides of the analyzed peak. SEM: operating voltage of 25 kV and a working distance of ~15.0 mm. TIMA: dot-mapping mode with a working distance of 15 mm, spot size of ~92 nm, scanning at 3 µm resolution (operating at 25 kV, 11.6 nA). LA-ICP-MS mapping: laser energy of 5 J/cm2, repetition rate of 15 Hz, spot size of 10 µm, scan speed of 40 µm/s. | NIST 610, NIST 612, and GSD-1G as external standards | 0.103396 |  |  |  | 3.140618 | [15 empty] | 49.637709 | [21 empty] | 31.828058 | [5 empty] | 115.004862 | [37 empty] | 17.289169 | [17 empty] | 0.712182 | [5 empty] | 118626.7 | [31 empty] | 538885.3169 |  |  |  |  | 2025 | Wang, L., Han, R., Zhang, Y., Chen, Y., Liu, D. (2026). Unraveling the redistribution of trace elements during supergene processes: A case study from the Qingshan carbonate-hosted Zn-Pb deposit, SW China. Ore Geology Reviews, 188, 107059. |  | CHN | Southwest China
| Qingshan |  | Basin hydrothermal | Mississippi Valley-type (MVT) | MVT zinc-lead | Zn, Pb | Ge, Cd, Ag | Zn, Pb, Ge, Cd, Ag | Meng et al., 2023 |  | QSZ7-1-1-spot no.7 | QSZ7-1-1-spot no.7 | underground mine |  |  |  |  | ore material | polished section | grab | mineral separate | [5 empty] | mineralisation | primary sulfide ores and secondary non-sulfide ores |  |  | sphalerite, pyrite, galena, hemimorphite, willemite, goethite, smithsonite, cerussite | hydrothermal (stages 1–3), supergene | massive, brecciated, replacive, infilling | colloform, oscillatory zoning, replacement, core-mantle-rim, dendritic, botryoidal, euhedral, subhedral, anhedral |  |  |  | calcite, greenockite | polished sections (150 µm thick) | LA-ICPMS, EMPA, SEM-EDS | JEOL JXA-i SP100 microprobe equipped with five wavelength-dispersive spectrometers; Tescan Mira 3 field emission scanning electron microscope equipped with an energy dispersive spectrometer; Tescan Integrated Mineral Analyzer (TIMA) system comprising a field emission scanning electron microscope (Tescan Mira 3), integrated with four energy dispersive detectors (EDAXElement) | Guangzhou Tuoyan Analytical Technology Co., Ltd., Guizhou, China (GTAT) | EPMA: 15 kV accelerating potential and a beam current of 10 or 20 nA, with a defocused beam diameter of 5 µm; peak counting times for analyzed elements varied between 10 and 40 s, background measurements at 50% of the peak counting duration on both sides of the analyzed peak. SEM: operating voltage of 25 kV and a working distance of ~15.0 mm. TIMA: dot-mapping mode with a working distance of 15 mm, spot size of ~92 nm, scanning at 3 µm resolution (operating at 25 kV, 11.6 nA). LA-ICP-MS mapping: laser energy of 5 J/cm2, repetition rate of 15 Hz, spot size of 10 µm, scan speed of 40 µm/s. | NIST 610, NIST 612, and GSD-1G as external standards |  |  |  |  | 34.895286 | [15 empty] | 56.766787 | [27 empty] | 33.128312 | [37 empty] | 3.574921 | [17 empty] | 1.118384 | [5 empty] | 119346.5 | [17 empty] | 0.017495 | [13 empty] | 543890.9 |  |  |  |  | 2025 | Wang, L., Han, R., Zhang, Y., Chen, Y., Liu, D. (2026). Unraveling the redistribution of trace elements during supergene processes: A case study from the Qingshan carbonate-hosted Zn-Pb deposit, SW China. Ore Geology Reviews, 188, 107059. |  | CHN | Southwest China
| Qingshan |  | Basin hydrothermal | Mississippi Valley-type (MVT) | MVT zinc-lead | Zn, Pb | Ge, Cd, Ag | Zn, Pb, Ge, Cd, Ag | Meng et al., 2023 |  | QSZ7-1-1-spot no.8 | QSZ7-1-1-spot no.8 | underground mine |  |  |  |  | ore material | polished section | grab | mineral separate | [5 empty] | mineralisation | primary sulfide ores and secondary non-sulfide ores |  |  | sphalerite, pyrite, galena, hemimorphite, willemite, goethite, smithsonite, cerussite | hydrothermal (stages 1–3), supergene | massive, brecciated, replacive, infilling | colloform, oscillatory zoning, replacement, core-mantle-rim, dendritic, botryoidal, euhedral, subhedral, anhedral |  |  |  | calcite, greenockite | polished sections (150 µm thick) | LA-ICPMS, EMPA, SEM-EDS | JEOL JXA-i SP100 microprobe equipped with five wavelength-dispersive spectrometers; Tescan Mira 3 field emission scanning electron microscope equipped with an energy dispersive spectrometer; Tescan Integrated Mineral Analyzer (TIMA) system comprising a field emission scanning electron microscope (Tescan Mira 3), integrated with four energy dispersive detectors (EDAXElement) | Guangzhou Tuoyan Analytical Technology Co., Ltd., Guizhou, China (GTAT) | EPMA: 15 kV accelerating potential and a beam current of 10 or 20 nA, with a defocused beam diameter of 5 µm; peak counting times for analyzed elements varied between 10 and 40 s, background measurements at 50% of the peak counting duration on both sides of the analyzed peak. SEM: operating voltage of 25 kV and a working distance of ~15.0 mm. TIMA: dot-mapping mode with a working distance of 15 mm, spot size of ~92 nm, scanning at 3 µm resolution (operating at 25 kV, 11.6 nA). LA-ICP-MS mapping: laser energy of 5 J/cm2, repetition rate of 15 Hz, spot size of 10 µm, scan speed of 40 µm/s. | NIST 610, NIST 612, and GSD-1G as external standards | 0.126142 |  |  |  | 18.346986 | [15 empty] | 58.831444 | [21 empty] | 52.633004 | [5 empty] | 31.66211 | [37 empty] | 46.601347 | [17 empty] | 0.92841 | [5 empty] | 117621.7 | [31 empty] | 547667.2 |  |  |  |  | 2025 | Wang, L., Han, R., Zhang, Y., Chen, Y., Liu, D. (2026). Unraveling the redistribution of trace elements during supergene processes: A case study from the Qingshan carbonate-hosted Zn-Pb deposit, SW China. Ore Geology Reviews, 188, 107059. |  | CHN | Southwest China
| Qingshan |  | Basin hydrothermal | Mississippi Valley-type (MVT) | MVT zinc-lead | Zn, Pb | Ge, Cd, Ag | Zn, Pb, Ge, Cd, Ag | Meng et al., 2023 |  | QSZ7-1-1-spot no.9 | QSZ7-1-1-spot no.9 | underground mine |  |  |  |  | ore material | polished section | grab | mineral separate | [5 empty] | mineralisation | primary sulfide ores and secondary non-sulfide ores |  |  | sphalerite, pyrite, galena, hemimorphite, willemite, goethite, smithsonite, cerussite | hydrothermal (stages 1–3), supergene | massive, brecciated, replacive, infilling | colloform, oscillatory zoning, replacement, core-mantle-rim, dendritic, botryoidal, euhedral, subhedral, anhedral |  |  |  | calcite, greenockite | polished sections (150 µm thick) | LA-ICPMS, EMPA, SEM-EDS | JEOL JXA-i SP100 microprobe equipped with five wavelength-dispersive spectrometers; Tescan Mira 3 field emission scanning electron microscope equipped with an energy dispersive spectrometer; Tescan Integrated Mineral Analyzer (TIMA) system comprising a field emission scanning electron microscope (Tescan Mira 3), integrated with four energy dispersive detectors (EDAXElement) | Guangzhou Tuoyan Analytical Technology Co., Ltd., Guizhou, China (GTAT) | EPMA: 15 kV accelerating potential and a beam current of 10 or 20 nA, with a defocused beam diameter of 5 µm; peak counting times for analyzed elements varied between 10 and 40 s, background measurements at 50% of the peak counting duration on both sides of the analyzed peak. SEM: operating voltage of 25 kV and a working distance of ~15.0 mm. TIMA: dot-mapping mode with a working distance of 15 mm, spot size of ~92 nm, scanning at 3 µm resolution (operating at 25 kV, 11.6 nA). LA-ICP-MS mapping: laser energy of 5 J/cm2, repetition rate of 15 Hz, spot size of 10 µm, scan speed of 40 µm/s. | NIST 610, NIST 612, and GSD-1G as external standards | 0.113278 |  |  |  | 21.565882 | [15 empty] | 56.507204 | [5 empty] | 0.107754 | [21 empty] | 144.236711 | [37 empty] | 20.226569 | [17 empty] | 0.344373 | [5 empty] | 117710.5 | [31 empty] | 540861.8 |  |  |  |  | 2025 | Wang, L., Han, R., Zhang, Y., Chen, Y., Liu, D. (2026). Unraveling the redistribution of trace elements during supergene processes: A case study from the Qingshan carbonate-hosted Zn-Pb deposit, SW China. Ore Geology Reviews, 188, 107059. |  | CHN | Southwest China
| Qingshan |  | Basin hydrothermal | Mississippi Valley-type (MVT) | MVT zinc-lead | Zn, Pb | Ge, Cd, Ag | Zn, Pb, Ge, Cd, Ag | Meng et al., 2023 |  | QSZ7-1-1-spot no.10 | QSZ7-1-1-spot no.10 | underground mine |  |  |  |  | ore material | polished section | grab | mineral separate | [5 empty] | mineralisation | primary sulfide ores and secondary non-sulfide ores |  |  | sphalerite, pyrite, galena, hemimorphite, willemite, goethite, smithsonite, cerussite | hydrothermal (stages 1–3), supergene | massive, brecciated, replacive, infilling | colloform, oscillatory zoning, replacement, core-mantle-rim, dendritic, botryoidal, euhedral, subhedral, anhedral |  |  |  | calcite, greenockite | polished sections (150 µm thick) | LA-ICPMS, EMPA, SEM-EDS | JEOL JXA-i SP100 microprobe equipped with five wavelength-dispersive spectrometers; Tescan Mira 3 field emission scanning electron microscope equipped with an energy dispersive spectrometer; Tescan Integrated Mineral Analyzer (TIMA) system comprising a field emission scanning electron microscope (Tescan Mira 3), integrated with four energy dispersive detectors (EDAXElement) | Guangzhou Tuoyan Analytical Technology Co., Ltd., Guizhou, China (GTAT) | EPMA: 15 kV accelerating potential and a beam current of 10 or 20 nA, with a defocused beam diameter of 5 µm; peak counting times for analyzed elements varied between 10 and 40 s, background measurements at 50% of the peak counting duration on both sides of the analyzed peak. SEM: operating voltage of 25 kV and a working distance of ~15.0 mm. TIMA: dot-mapping mode with a working distance of 15 mm, spot size of ~92 nm, scanning at 3 µm resolution (operating at 25 kV, 11.6 nA). LA-ICP-MS mapping: laser energy of 5 J/cm2, repetition rate of 15 Hz, spot size of 10 µm, scan speed of 40 µm/s. | NIST 610, NIST 612, and GSD-1G as external standards | 0.903179 |  |  |  | 3.242967 | [15 empty] | 56.18562 | [11 empty] | 70.455033 | [15 empty] | 19.47259 | [37 empty] | 15.971043 | [17 empty] | 0.413792 | [5 empty] | 117747.8841 | [17 empty] | 0.015593 | [13 empty] | 533164.6 |  |  |  |  | 2025 | Wang, L., Han, R., Zhang, Y., Chen, Y., Liu, D. (2026). Unraveling the redistribution of trace elements during supergene processes: A case study from the Qingshan carbonate-hosted Zn-Pb deposit, SW China. Ore Geology Reviews, 188, 107059. |  | CHN | Southwest China
| Qingshan |  | Basin hydrothermal | Mississippi Valley-type (MVT) | MVT zinc-lead | Zn, Pb | Ge, Cd, Ag | Zn, Pb, Ge, Cd, Ag | Meng et al., 2023 |  | QSZ7-1-1-spot no.11 | QSZ7-1-1-spot no.11 | underground mine |  |  |  |  | ore material | polished section | grab | mineral separate | [5 empty] | mineralisation | primary sulfide ores and secondary non-sulfide ores |  |  | sphalerite, pyrite, galena, hemimorphite, willemite, goethite, smithsonite, cerussite | hydrothermal (stages 1–3), supergene | massive, brecciated, replacive, infilling | colloform, oscillatory zoning, replacement, core-mantle-rim, dendritic, botryoidal, euhedral, subhedral, anhedral |  |  |  | calcite, greenockite | polished sections (150 µm thick) | LA-ICPMS, EMPA, SEM-EDS | JEOL JXA-i SP100 microprobe equipped with five wavelength-dispersive spectrometers; Tescan Mira 3 field emission scanning electron microscope equipped with an energy dispersive spectrometer; Tescan Integrated Mineral Analyzer (TIMA) system comprising a field emission scanning electron microscope (Tescan Mira 3), integrated with four energy dispersive detectors (EDAXElement) | Guangzhou Tuoyan Analytical Technology Co., Ltd., Guizhou, China (GTAT) | EPMA: 15 kV accelerating potential and a beam current of 10 or 20 nA, with a defocused beam diameter of 5 µm; peak counting times for analyzed elements varied between 10 and 40 s, background measurements at 50% of the peak counting duration on both sides of the analyzed peak. SEM: operating voltage of 25 kV and a working distance of ~15.0 mm. TIMA: dot-mapping mode with a working distance of 15 mm, spot size of ~92 nm, scanning at 3 µm resolution (operating at 25 kV, 11.6 nA). LA-ICP-MS mapping: laser energy of 5 J/cm2, repetition rate of 15 Hz, spot size of 10 µm, scan speed of 40 µm/s. | NIST 610, NIST 612, and GSD-1G as external standards | 0.151908 |  |  |  | 11.885932 | [15 empty] | 59.809055 | [21 empty] | 12.511774 | [5 empty] | 107.360417 | [37 empty] | 18.428298 | [17 empty] | 0.569596 | [5 empty] | 117369.3 | [31 empty] | 546976.2 |  |  |  |  | 2025 | Wang, L., Han, R., Zhang, Y., Chen, Y., Liu, D. (2026). Unraveling the redistribution of trace elements during supergene processes: A case study from the Qingshan carbonate-hosted Zn-Pb deposit, SW China. Ore Geology Reviews, 188, 107059. |  | CHN | Southwest China
| Qingshan |  | Basin hydrothermal | Mississippi Valley-type (MVT) | MVT zinc-lead | Zn, Pb | Ge, Cd, Ag | Zn, Pb, Ge, Cd, Ag | Meng et al., 2023 |  | QSZ7-1-1-spot no.12 | QSZ7-1-1-spot no.12 | underground mine |  |  |  |  | ore material | polished section | grab | mineral separate | [5 empty] | mineralisation | primary sulfide ores and secondary non-sulfide ores |  |  | sphalerite, pyrite, galena, hemimorphite, willemite, goethite, smithsonite, cerussite | hydrothermal (stages 1–3), supergene | massive, brecciated, replacive, infilling | colloform, oscillatory zoning, replacement, core-mantle-rim, dendritic, botryoidal, euhedral, subhedral, anhedral |  |  |  | calcite, greenockite | polished sections (150 µm thick) | LA-ICPMS, EMPA, SEM-EDS | JEOL JXA-i SP100 microprobe equipped with five wavelength-dispersive spectrometers; Tescan Mira 3 field emission scanning electron microscope equipped with an energy dispersive spectrometer; Tescan Integrated Mineral Analyzer (TIMA) system comprising a field emission scanning electron microscope (Tescan Mira 3), integrated with four energy dispersive detectors (EDAXElement) | Guangzhou Tuoyan Analytical Technology Co., Ltd., Guizhou, China (GTAT) | EPMA: 15 kV accelerating potential and a beam current of 10 or 20 nA, with a defocused beam diameter of 5 µm; peak counting times for analyzed elements varied between 10 and 40 s, background measurements at 50% of the peak counting duration on both sides of the analyzed peak. SEM: operating voltage of 25 kV and a working distance of ~15.0 mm. TIMA: dot-mapping mode with a working distance of 15 mm, spot size of ~92 nm, scanning at 3 µm resolution (operating at 25 kV, 11.6 nA). LA-ICP-MS mapping: laser energy of 5 J/cm2, repetition rate of 15 Hz, spot size of 10 µm, scan speed of 40 µm/s. | NIST 610, NIST 612, and GSD-1G as external standards | 0.093518 |  |  |  | 6.738877 | [15 empty] | 61.755862 | [27 empty] | 88.330131 | [37 empty] | 2.091006 | [17 empty] | 0.48515 | [5 empty] | 118949.2 | [31 empty] | 551266.7 |  |  |  |  | 2025 | Wang, L., Han, R., Zhang, Y., Chen, Y., Liu, D. (2026). Unraveling the redistribution of trace elements during supergene processes: A case study from the Qingshan carbonate-hosted Zn-Pb deposit, SW China. Ore Geology Reviews, 188, 107059. |  | CHN | Southwest China
| Qingshan |  | Basin hydrothermal | Mississippi Valley-type (MVT) | MVT zinc-lead | Zn, Pb | Ge, Cd, Ag | Zn, Pb, Ge, Cd, Ag | Meng et al., 2023 |  | QSZ7-1-1-spot no.13 | QSZ7-1-1-spot no.13 | underground mine |  |  |  |  | ore material | polished section | grab | mineral separate | [5 empty] | mineralisation | primary sulfide ores and secondary non-sulfide ores |  |  | sphalerite, pyrite, galena, hemimorphite, willemite, goethite, smithsonite, cerussite | hydrothermal (stages 1–3), supergene | massive, brecciated, replacive, infilling | colloform, oscillatory zoning, replacement, core-mantle-rim, dendritic, botryoidal, euhedral, subhedral, anhedral |  |  |  | calcite, greenockite | polished sections (150 µm thick) | LA-ICPMS, EMPA, SEM-EDS | JEOL JXA-i SP100 microprobe equipped with five wavelength-dispersive spectrometers; Tescan Mira 3 field emission scanning electron microscope equipped with an energy dispersive spectrometer; Tescan Integrated Mineral Analyzer (TIMA) system comprising a field emission scanning electron microscope (Tescan Mira 3), integrated with four energy dispersive detectors (EDAXElement) | Guangzhou Tuoyan Analytical Technology Co., Ltd., Guizhou, China (GTAT) | EPMA: 15 kV accelerating potential and a beam current of 10 or 20 nA, with a defocused beam diameter of 5 µm; peak counting times for analyzed elements varied between 10 and 40 s, background measurements at 50% of the peak counting duration on both sides of the analyzed peak. SEM: operating voltage of 25 kV and a working distance of ~15.0 mm. TIMA: dot-mapping mode with a working distance of 15 mm, spot size of ~92 nm, scanning at 3 µm resolution (operating at 25 kV, 11.6 nA). LA-ICP-MS mapping: laser energy of 5 J/cm2, repetition rate of 15 Hz, spot size of 10 µm, scan speed of 40 µm/s. | NIST 610, NIST 612, and GSD-1G as external standards | 0.115979 |  |  |  | 9.745641 | [15 empty] | 60.635368 | [27 empty] | 131.9637 | [37 empty] | 16.577406 | [17 empty] | 0.299012 | [5 empty] | 116794.3 | [31 empty] | 553195.1 |  |  |  |  | 2025 | Wang, L., Han, R., Zhang, Y., Chen, Y., Liu, D. (2026). Unraveling the redistribution of trace elements during supergene processes: A case study from the Qingshan carbonate-hosted Zn-Pb deposit, SW China. Ore Geology Reviews, 188, 107059. |  | CHN | Southwest China
| Qingshan |  | Basin hydrothermal | Mississippi Valley-type (MVT) | MVT zinc-lead | Zn, Pb | Ge, Cd, Ag | Zn, Pb, Ge, Cd, Ag | Meng et al., 2023 |  | WL-1O-3-spot no.1 | WL-1O-3-spot no.1 | underground mine |  |  |  |  | ore material | polished section | grab | mineral separate | [5 empty] | mineralisation | primary sulfide ores and secondary non-sulfide ores |  |  | sphalerite, pyrite, galena, hemimorphite, willemite, goethite, smithsonite, cerussite | hydrothermal (stages 1–3), supergene | massive, brecciated, replacive, infilling | colloform, oscillatory zoning, replacement, core-mantle-rim, dendritic, botryoidal, euhedral, subhedral, anhedral |  |  |  | calcite, greenockite | polished sections (150 µm thick) | LA-ICPMS, EMPA, SEM-EDS | JEOL JXA-i SP100 microprobe equipped with five wavelength-dispersive spectrometers; Tescan Mira 3 field emission scanning electron microscope equipped with an energy dispersive spectrometer; Tescan Integrated Mineral Analyzer (TIMA) system comprising a field emission scanning electron microscope (Tescan Mira 3), integrated with four energy dispersive detectors (EDAXElement) | Guangzhou Tuoyan Analytical Technology Co., Ltd., Guizhou, China (GTAT) | EPMA: 15 kV accelerating potential and a beam current of 10 or 20 nA, with a defocused beam diameter of 5 µm; peak counting times for analyzed elements varied between 10 and 40 s, background measurements at 50% of the peak counting duration on both sides of the analyzed peak. SEM: operating voltage of 25 kV and a working distance of ~15.0 mm. TIMA: dot-mapping mode with a working distance of 15 mm, spot size of ~92 nm, scanning at 3 µm resolution (operating at 25 kV, 11.6 nA). LA-ICP-MS mapping: laser energy of 5 J/cm2, repetition rate of 15 Hz, spot size of 10 µm, scan speed of 40 µm/s. | NIST 610, NIST 612, and GSD-1G as external standards | 0.901765 |  | 5.189341 |  | 22.136224 | [13 empty] | 689.850948 |  | 92.180341 | [5 empty] | 3.416818 | [5 empty] | 1.707558 | [9 empty] | 86.809057 |  | 0.341938 |  |  |  | 17.672501 | [7 empty] | 0.025108 | [11 empty] | 235.393167 |  | 24.638126 | [9 empty] | 101.367564 | [5 empty] | 697.987682 | [17 empty] | 0.230169 |  |  |  | 1.17217 |  | 113942.9 |  |  |  | 0.332473 | [11 empty] | 679.333514 |  | 0.01042 | [5 empty] | 9.934796 | [7 empty] | 545554.093 |  |  |  |  | 2025 | Wang, L., Han, R., Zhang, Y., Chen, Y., Liu, D. (2026). Unraveling the redistribution of trace elements during supergene processes: A case study from the Qingshan carbonate-hosted Zn-Pb deposit, SW China. Ore Geology Reviews, 188, 107059. |  | CHN | Southwest China
| Qingshan |  | Basin hydrothermal | Mississippi Valley-type (MVT) | MVT zinc-lead | Zn, Pb | Ge, Cd, Ag | Zn, Pb, Ge, Cd, Ag | Meng et al., 2023 |  | WL-1O-3-spot no.2 | WL-1O-3-spot no.2 | underground mine |  |  |  |  | ore material | polished section | grab | mineral separate | [5 empty] | mineralisation | primary sulfide ores and secondary non-sulfide ores |  |  | sphalerite, pyrite, galena, hemimorphite, willemite, goethite, smithsonite, cerussite | hydrothermal (stages 1–3), supergene | massive, brecciated, replacive, infilling | colloform, oscillatory zoning, replacement, core-mantle-rim, dendritic, botryoidal, euhedral, subhedral, anhedral |  |  |  | calcite, greenockite | polished sections (150 µm thick) | LA-ICPMS, EMPA, SEM-EDS | JEOL JXA-i SP100 microprobe equipped with five wavelength-dispersive spectrometers; Tescan Mira 3 field emission scanning electron microscope equipped with an energy dispersive spectrometer; Tescan Integrated Mineral Analyzer (TIMA) system comprising a field emission scanning electron microscope (Tescan Mira 3), integrated with four energy dispersive detectors (EDAXElement) | Guangzhou Tuoyan Analytical Technology Co., Ltd., Guizhou, China (GTAT) | EPMA: 15 kV accelerating potential and a beam current of 10 or 20 nA, with a defocused beam diameter of 5 µm; peak counting times for analyzed elements varied between 10 and 40 s, background measurements at 50% of the peak counting duration on both sides of the analyzed peak. SEM: operating voltage of 25 kV and a working distance of ~15.0 mm. TIMA: dot-mapping mode with a working distance of 15 mm, spot size of ~92 nm, scanning at 3 µm resolution (operating at 25 kV, 11.6 nA). LA-ICP-MS mapping: laser energy of 5 J/cm2, repetition rate of 15 Hz, spot size of 10 µm, scan speed of 40 µm/s. | NIST 610, NIST 612, and GSD-1G as external standards | 1.420754 |  | 4.252825 |  | 694.295113 | [13 empty] | 7729.208501 |  | 90.317739 | [5 empty] | 3.120664 | [15 empty] | 430689.1544 |  | 1.051316 |  |  |  | 107.418455 | [7 empty] | 0.021238 | [11 empty] | 1.868365 |  | 19.065303 | [9 empty] | 78.738923 | [5 empty] | 3.889952 | [17 empty] | 0.199618 | [5 empty] | 120435.7 |  |  |  | 0.468255 | [11 empty] | 579.448225 |  | 0.066034 | [5 empty] | 1.690397 | [7 empty] | 547795.8 |  |  |  |  | 2025 | Wang, L., Han, R., Zhang, Y., Chen, Y., Liu, D. (2026). Unraveling the redistribution of trace elements during supergene processes: A case study from the Qingshan carbonate-hosted Zn-Pb deposit, SW China. Ore Geology Reviews, 188, 107059. |  | CHN | Southwest China
| Qingshan |  | Basin hydrothermal | Mississippi Valley-type (MVT) | MVT zinc-lead | Zn, Pb | Ge, Cd, Ag | Zn, Pb, Ge, Cd, Ag | Meng et al., 2023 |  | WL-1O-3-spot no.3 | WL-1O-3-spot no.3 | underground mine |  |  |  |  | ore material | polished section | grab | mineral separate | [5 empty] | mineralisation | primary sulfide ores and secondary non-sulfide ores |  |  | sphalerite, pyrite, galena, hemimorphite, willemite, goethite, smithsonite, cerussite | hydrothermal (stages 1–3), supergene | massive, brecciated, replacive, infilling | colloform, oscillatory zoning, replacement, core-mantle-rim, dendritic, botryoidal, euhedral, subhedral, anhedral |  |  |  | calcite, greenockite | polished sections (150 µm thick) | LA-ICPMS, EMPA, SEM-EDS | JEOL JXA-i SP100 microprobe equipped with five wavelength-dispersive spectrometers; Tescan Mira 3 field emission scanning electron microscope equipped with an energy dispersive spectrometer; Tescan Integrated Mineral Analyzer (TIMA) system comprising a field emission scanning electron microscope (Tescan Mira 3), integrated with four energy dispersive detectors (EDAXElement) | Guangzhou Tuoyan Analytical Technology Co., Ltd., Guizhou, China (GTAT) | EPMA: 15 kV accelerating potential and a beam current of 10 or 20 nA, with a defocused beam diameter of 5 µm; peak counting times for analyzed elements varied between 10 and 40 s, background measurements at 50% of the peak counting duration on both sides of the analyzed peak. SEM: operating voltage of 25 kV and a working distance of ~15.0 mm. TIMA: dot-mapping mode with a working distance of 15 mm, spot size of ~92 nm, scanning at 3 µm resolution (operating at 25 kV, 11.6 nA). LA-ICP-MS mapping: laser energy of 5 J/cm2, repetition rate of 15 Hz, spot size of 10 µm, scan speed of 40 µm/s. | NIST 610, NIST 612, and GSD-1G as external standards | 0.72419 |  | 6.976214 |  | 35.452176 | [13 empty] | 686.957125 |  | 97.805675 | [5 empty] | 3.390749 | [5 empty] | 2.5048 | [9 empty] | 125.105725 |  | 0.479352 |  |  |  | 55.327964 | [19 empty] | 2.159162 |  | 0.692525 | [9 empty] | 100.25819 | [5 empty] | 703.210831 | [17 empty] | 0.334894 | [5 empty] | 116971.9 |  |  |  | 0.192891 | [11 empty] | 3.118472 |  | 0.018152 | [5 empty] | 0.637677 | [7 empty] | 541681.4 |  |  |  |  | 2025 | Wang, L., Han, R., Zhang, Y., Chen, Y., Liu, D. (2026). Unraveling the redistribution of trace elements during supergene processes: A case study from the Qingshan carbonate-hosted Zn-Pb deposit, SW China. Ore Geology Reviews, 188, 107059. |  | CHN | Southwest China
| Qingshan |  | Basin hydrothermal | Mississippi Valley-type (MVT) | MVT zinc-lead | Zn, Pb | Ge, Cd, Ag | Zn, Pb, Ge, Cd, Ag | Meng et al., 2023 |  | WL-1O-3-spot no.4 | WL-1O-3-spot no.4 | underground mine |  |  |  |  | ore material | polished section | grab | mineral separate | [5 empty] | mineralisation | primary sulfide ores and secondary non-sulfide ores |  |  | sphalerite, pyrite, galena, hemimorphite, willemite, goethite, smithsonite, cerussite | hydrothermal (stages 1–3), supergene | massive, brecciated, replacive, infilling | colloform, oscillatory zoning, replacement, core-mantle-rim, dendritic, botryoidal, euhedral, subhedral, anhedral |  |  |  | calcite, greenockite | polished sections (150 µm thick) | LA-ICPMS, EMPA, SEM-EDS | JEOL JXA-i SP100 microprobe equipped with five wavelength-dispersive spectrometers; Tescan Mira 3 field emission scanning electron microscope equipped with an energy dispersive spectrometer; Tescan Integrated Mineral Analyzer (TIMA) system comprising a field emission scanning electron microscope (Tescan Mira 3), integrated with four energy dispersive detectors (EDAXElement) | Guangzhou Tuoyan Analytical Technology Co., Ltd., Guizhou, China (GTAT) | EPMA: 15 kV accelerating potential and a beam current of 10 or 20 nA, with a defocused beam diameter of 5 µm; peak counting times for analyzed elements varied between 10 and 40 s, background measurements at 50% of the peak counting duration on both sides of the analyzed peak. SEM: operating voltage of 25 kV and a working distance of ~15.0 mm. TIMA: dot-mapping mode with a working distance of 15 mm, spot size of ~92 nm, scanning at 3 µm resolution (operating at 25 kV, 11.6 nA). LA-ICP-MS mapping: laser energy of 5 J/cm2, repetition rate of 15 Hz, spot size of 10 µm, scan speed of 40 µm/s. | NIST 610, NIST 612, and GSD-1G as external standards | 0.142307 |  | 8399.607035 |  | 2.857032 | [13 empty] | 4675.330827 |  | 88.446696 | [5 empty] | 3.754375 | [15 empty] | 9.704306 |  | 19.452123 |  |  |  | 1222.524437 | [19 empty] | 214.707214 |  | 28.112115 | [9 empty] | 98.55586 | [5 empty] | 140.130438 | [17 empty] | 0.137725 | [5 empty] | 118631.3 |  |  |  | 0.439373 | [11 empty] | 644.220257 | [7 empty] | 4.430925 | [7 empty] | 549772.3 |  |  |  |  | 2025 | Wang, L., Han, R., Zhang, Y., Chen, Y., Liu, D. (2026). Unraveling the redistribution of trace elements during supergene processes: A case study from the Qingshan carbonate-hosted Zn-Pb deposit, SW China. Ore Geology Reviews, 188, 107059. |  | CHN | Southwest China
| Qingshan |  | Basin hydrothermal | Mississippi Valley-type (MVT) | MVT zinc-lead | Zn, Pb | Ge, Cd, Ag | Zn, Pb, Ge, Cd, Ag | Meng et al., 2023 |  | WL-1O-3-spot no.5 | WL-1O-3-spot no.5 | underground mine |  |  |  |  | ore material | polished section | grab | mineral separate | [5 empty] | mineralisation | primary sulfide ores and secondary non-sulfide ores |  |  | sphalerite, pyrite, galena, hemimorphite, willemite, goethite, smithsonite, cerussite | hydrothermal (stages 1–3), supergene | massive, brecciated, replacive, infilling | colloform, oscillatory zoning, replacement, core-mantle-rim, dendritic, botryoidal, euhedral, subhedral, anhedral |  |  |  | calcite, greenockite | polished sections (150 µm thick) | LA-ICPMS, EMPA, SEM-EDS | JEOL JXA-i SP100 microprobe equipped with five wavelength-dispersive spectrometers; Tescan Mira 3 field emission scanning electron microscope equipped with an energy dispersive spectrometer; Tescan Integrated Mineral Analyzer (TIMA) system comprising a field emission scanning electron microscope (Tescan Mira 3), integrated with four energy dispersive detectors (EDAXElement) | Guangzhou Tuoyan Analytical Technology Co., Ltd., Guizhou, China (GTAT) | EPMA: 15 kV accelerating potential and a beam current of 10 or 20 nA, with a defocused beam diameter of 5 µm; peak counting times for analyzed elements varied between 10 and 40 s, background measurements at 50% of the peak counting duration on both sides of the analyzed peak. SEM: operating voltage of 25 kV and a working distance of ~15.0 mm. TIMA: dot-mapping mode with a working distance of 15 mm, spot size of ~92 nm, scanning at 3 µm resolution (operating at 25 kV, 11.6 nA). LA-ICP-MS mapping: laser energy of 5 J/cm2, repetition rate of 15 Hz, spot size of 10 µm, scan speed of 40 µm/s. | NIST 610, NIST 612, and GSD-1G as external standards | 1.045783 |  | 4.574827 |  | 47.627724 | [13 empty] | 1086.116112 |  | 95.973727 | [5 empty] | 3.22846 | [5 empty] | 1.993992 | [9 empty] | 92.991592 |  | 0.162398 |  |  |  | 63.992989 | [19 empty] | 1.497595 |  | 31.861428 | [9 empty] | 1.657019 | [5 empty] | 692.083218 | [17 empty] | 0.271593 | [5 empty] | 117383.3 |  |  |  | 0.198939 | [11 empty] | 624.48158 |  | 0.020872 | [5 empty] | 0.404113 | [7 empty] | 547490.4 |  |  |  |  | 2025 | Wang, L., Han, R., Zhang, Y., Chen, Y., Liu, D. (2026). Unraveling the redistribution of trace elements during supergene processes: A case study from the Qingshan carbonate-hosted Zn-Pb deposit, SW China. Ore Geology Reviews, 188, 107059. |  | CHN | Southwest China
| Qingshan |  | Basin hydrothermal | Mississippi Valley-type (MVT) | MVT zinc-lead | Zn, Pb | Ge, Cd, Ag | Zn, Pb, Ge, Cd, Ag | Meng et al., 2023 |  | WL-1O-3-spot no.6 | WL-1O-3-spot no.6 | underground mine |  |  |  |  | ore material | polished section | grab | mineral separate | [5 empty] | mineralisation | primary sulfide ores and secondary non-sulfide ores |  |  | sphalerite, pyrite, galena, hemimorphite, willemite, goethite, smithsonite, cerussite | hydrothermal (stages 1–3), supergene | massive, brecciated, replacive, infilling | colloform, oscillatory zoning, replacement, core-mantle-rim, dendritic, botryoidal, euhedral, subhedral, anhedral |  |  |  | calcite, greenockite | polished sections (150 µm thick) | LA-ICPMS, EMPA, SEM-EDS | JEOL JXA-i SP100 microprobe equipped with five wavelength-dispersive spectrometers; Tescan Mira 3 field emission scanning electron microscope equipped with an energy dispersive spectrometer; Tescan Integrated Mineral Analyzer (TIMA) system comprising a field emission scanning electron microscope (Tescan Mira 3), integrated with four energy dispersive detectors (EDAXElement) | Guangzhou Tuoyan Analytical Technology Co., Ltd., Guizhou, China (GTAT) | EPMA: 15 kV accelerating potential and a beam current of 10 or 20 nA, with a defocused beam diameter of 5 µm; peak counting times for analyzed elements varied between 10 and 40 s, background measurements at 50% of the peak counting duration on both sides of the analyzed peak. SEM: operating voltage of 25 kV and a working distance of ~15.0 mm. TIMA: dot-mapping mode with a working distance of 15 mm, spot size of ~92 nm, scanning at 3 µm resolution (operating at 25 kV, 11.6 nA). LA-ICP-MS mapping: laser energy of 5 J/cm2, repetition rate of 15 Hz, spot size of 10 µm, scan speed of 40 µm/s. | NIST 610, NIST 612, and GSD-1G as external standards | 1.001427 |  | 3.43587 |  | 42.593409 | [13 empty] | 6025.844933 |  | 99.961448 | [5 empty] | 2.814088 | [5 empty] | 2.623168 | [9 empty] | 50.732491 |  | 0.36921 |  |  |  | 60.701615 | [19 empty] | 1.676558 |  | 14.420023 | [9 empty] | 74.572751 | [5 empty] | 499.211134 | [17 empty] | 0.403941 |  |  |  | 3.123397 |  | 117271.1 |  |  |  | 0.343337 | [11 empty] | 1.622146 |  | 0.005415 | [5 empty] | 1.371009 | [7 empty] | 547337.8 |  |  |  |  | 2025 | Wang, L., Han, R., Zhang, Y., Chen, Y., Liu, D. (2026). Unraveling the redistribution of trace elements during supergene processes: A case study from the Qingshan carbonate-hosted Zn-Pb deposit, SW China. Ore Geology Reviews, 188, 107059. |  | CHN | Southwest China
| Qingshan |  | Basin hydrothermal | Mississippi Valley-type (MVT) | MVT zinc-lead | Zn, Pb | Ge, Cd, Ag | Zn, Pb, Ge, Cd, Ag | Meng et al., 2023 |  | WL-1O-3-spot no.7 | WL-1O-3-spot no.7 | underground mine |  |  |  |  | ore material | polished section | grab | mineral separate | [5 empty] | mineralisation | primary sulfide ores and secondary non-sulfide ores |  |  | sphalerite, pyrite, galena, hemimorphite, willemite, goethite, smithsonite, cerussite | hydrothermal (stages 1–3), supergene | massive, brecciated, replacive, infilling | colloform, oscillatory zoning, replacement, core-mantle-rim, dendritic, botryoidal, euhedral, subhedral, anhedral |  |  |  | calcite, greenockite | polished sections (150 µm thick) | LA-ICPMS, EMPA, SEM-EDS | JEOL JXA-i SP100 microprobe equipped with five wavelength-dispersive spectrometers; Tescan Mira 3 field emission scanning electron microscope equipped with an energy dispersive spectrometer; Tescan Integrated Mineral Analyzer (TIMA) system comprising a field emission scanning electron microscope (Tescan Mira 3), integrated with four energy dispersive detectors (EDAXElement) | Guangzhou Tuoyan Analytical Technology Co., Ltd., Guizhou, China (GTAT) | EPMA: 15 kV accelerating potential and a beam current of 10 or 20 nA, with a defocused beam diameter of 5 µm; peak counting times for analyzed elements varied between 10 and 40 s, background measurements at 50% of the peak counting duration on both sides of the analyzed peak. SEM: operating voltage of 25 kV and a working distance of ~15.0 mm. TIMA: dot-mapping mode with a working distance of 15 mm, spot size of ~92 nm, scanning at 3 µm resolution (operating at 25 kV, 11.6 nA). LA-ICP-MS mapping: laser energy of 5 J/cm2, repetition rate of 15 Hz, spot size of 10 µm, scan speed of 40 µm/s. | NIST 610, NIST 612, and GSD-1G as external standards | 0.117464 |  | 3.295633 |  | 61.110015 | [13 empty] | 2768.969792 |  | 104.583327 | [5 empty] | 3.653158 | [15 empty] | 55.889299 |  | 18.86114 |  |  |  | 49.763311 | [19 empty] | 3.724998 |  | 18.525132 | [9 empty] | 95.333938 | [5 empty] | 338.433469 | [17 empty] | 0.482145 |  |  |  | 3.632773 |  | 118397.6 | [15 empty] | 633.052614 |  | 0.009543 | [5 empty] | 45.514375 | [7 empty] | 544172.1 |  |  |  |  | 2025 | Wang, L., Han, R., Zhang, Y., Chen, Y., Liu, D. (2026). Unraveling the redistribution of trace elements during supergene processes: A case study from the Qingshan carbonate-hosted Zn-Pb deposit, SW China. Ore Geology Reviews, 188, 107059. |  | CHN | Southwest China
| Qingshan |  | Basin hydrothermal | Mississippi Valley-type (MVT) | MVT zinc-lead | Zn, Pb | Ge, Cd, Ag | Zn, Pb, Ge, Cd, Ag | Meng et al., 2023 |  | WL-1O-3-spot no.8 | WL-1O-3-spot no.8 | underground mine |  |  |  |  | ore material | polished section | grab | mineral separate | [5 empty] | mineralisation | primary sulfide ores and secondary non-sulfide ores |  |  | sphalerite, pyrite, galena, hemimorphite, willemite, goethite, smithsonite, cerussite | hydrothermal (stages 1–3), supergene | massive, brecciated, replacive, infilling | colloform, oscillatory zoning, replacement, core-mantle-rim, dendritic, botryoidal, euhedral, subhedral, anhedral |  |  |  | calcite, greenockite | polished sections (150 µm thick) | LA-ICPMS, EMPA, SEM-EDS | JEOL JXA-i SP100 microprobe equipped with five wavelength-dispersive spectrometers; Tescan Mira 3 field emission scanning electron microscope equipped with an energy dispersive spectrometer; Tescan Integrated Mineral Analyzer (TIMA) system comprising a field emission scanning electron microscope (Tescan Mira 3), integrated with four energy dispersive detectors (EDAXElement) | Guangzhou Tuoyan Analytical Technology Co., Ltd., Guizhou, China (GTAT) | EPMA: 15 kV accelerating potential and a beam current of 10 or 20 nA, with a defocused beam diameter of 5 µm; peak counting times for analyzed elements varied between 10 and 40 s, background measurements at 50% of the peak counting duration on both sides of the analyzed peak. SEM: operating voltage of 25 kV and a working distance of ~15.0 mm. TIMA: dot-mapping mode with a working distance of 15 mm, spot size of ~92 nm, scanning at 3 µm resolution (operating at 25 kV, 11.6 nA). LA-ICP-MS mapping: laser energy of 5 J/cm2, repetition rate of 15 Hz, spot size of 10 µm, scan speed of 40 µm/s. | NIST 610, NIST 612, and GSD-1G as external standards | 1.188553 |  | 3.777298 |  | 17.662339 | [13 empty] | 4799.821958 |  | 105.764243 | [5 empty] | 0.045579 | [5 empty] | 2.970915 | [9 empty] | 72.215242 |  | 21.524553 |  |  |  | 66.02096 | [19 empty] | 1.403772 |  | 1.553087 | [9 empty] | 94.997176 | [5 empty] | 546.834181 | [17 empty] | 0.496178 |  |  |  | 1.449802 |  | 115013.4 | [15 empty] | 162.39169 |  | 0.033523 | [5 empty] | 0.282998 | [7 empty] | 546028.1 |  |  |  |  | 2025 | Wang, L., Han, R., Zhang, Y., Chen, Y., Liu, D. (2026). Unraveling the redistribution of trace elements during supergene processes: A case study from the Qingshan carbonate-hosted Zn-Pb deposit, SW China. Ore Geology Reviews, 188, 107059. |  | CHN | Southwest China
| Qingshan |  | Basin hydrothermal | Mississippi Valley-type (MVT) | MVT zinc-lead | Zn, Pb | Ge, Cd, Ag | Zn, Pb, Ge, Cd, Ag | Meng et al., 2023 |  | QSMr201-1-spot no.1 | QSMr201-1-spot no.1 | underground mine |  |  |  |  | ore material | polished section | grab | mineral separate | [5 empty] | mineralisation | primary sulfide ores and secondary non-sulfide ores |  |  | sphalerite, pyrite, galena, hemimorphite, willemite, goethite, smithsonite, cerussite | hydrothermal (stages 1–3), supergene | massive, brecciated, replacive, infilling | colloform, oscillatory zoning, replacement, core-mantle-rim, dendritic, botryoidal, euhedral, subhedral, anhedral |  |  |  | calcite, greenockite | polished sections (150 µm thick) | LA-ICPMS, EMPA, SEM-EDS | JEOL JXA-i SP100 microprobe equipped with five wavelength-dispersive spectrometers; Tescan Mira 3 field emission scanning electron microscope equipped with an energy dispersive spectrometer; Tescan Integrated Mineral Analyzer (TIMA) system comprising a field emission scanning electron microscope (Tescan Mira 3), integrated with four energy dispersive detectors (EDAXElement) | Guangzhou Tuoyan Analytical Technology Co., Ltd., Guizhou, China (GTAT) | EPMA: 15 kV accelerating potential and a beam current of 10 or 20 nA, with a defocused beam diameter of 5 µm; peak counting times for analyzed elements varied between 10 and 40 s, background measurements at 50% of the peak counting duration on both sides of the analyzed peak. SEM: operating voltage of 25 kV and a working distance of ~15.0 mm. TIMA: dot-mapping mode with a working distance of 15 mm, spot size of ~92 nm, scanning at 3 µm resolution (operating at 25 kV, 11.6 nA). LA-ICP-MS mapping: laser energy of 5 J/cm2, repetition rate of 15 Hz, spot size of 10 µm, scan speed of 40 µm/s. | NIST 610, NIST 612, and GSD-1G as external standards | 1.115141 |  |  |  | 6.903375 | [15 empty] | 67.572529 | [11 empty] | 2.445848 | [15 empty] | 65.890742 | [37 empty] | 21.334193 | [17 empty] | 12.987844 | [5 empty] | 118346.2 | [31 empty] | 540620.8 |  |  |  |  | 2025 | Wang, L., Han, R., Zhang, Y., Chen, Y., Liu, D. (2026). Unraveling the redistribution of trace elements during supergene processes: A case study from the Qingshan carbonate-hosted Zn-Pb deposit, SW China. Ore Geology Reviews, 188, 107059. |  | CHN | Southwest China
| Qingshan |  | Basin hydrothermal | Mississippi Valley-type (MVT) | MVT zinc-lead | Zn, Pb | Ge, Cd, Ag | Zn, Pb, Ge, Cd, Ag | Meng et al., 2023 |  | QSMr201-1-spot no.2 | QSMr201-1-spot no.2 | underground mine |  |  |  |  | ore material | polished section | grab | mineral separate | [5 empty] | mineralisation | primary sulfide ores and secondary non-sulfide ores |  |  | sphalerite, pyrite, galena, hemimorphite, willemite, goethite, smithsonite, cerussite | hydrothermal (stages 1–3), supergene | massive, brecciated, replacive, infilling | colloform, oscillatory zoning, replacement, core-mantle-rim, dendritic, botryoidal, euhedral, subhedral, anhedral |  |  |  | calcite, greenockite | polished sections (150 µm thick) | LA-ICPMS, EMPA, SEM-EDS | JEOL JXA-i SP100 microprobe equipped with five wavelength-dispersive spectrometers; Tescan Mira 3 field emission scanning electron microscope equipped with an energy dispersive spectrometer; Tescan Integrated Mineral Analyzer (TIMA) system comprising a field emission scanning electron microscope (Tescan Mira 3), integrated with four energy dispersive detectors (EDAXElement) | Guangzhou Tuoyan Analytical Technology Co., Ltd., Guizhou, China (GTAT) | EPMA: 15 kV accelerating potential and a beam current of 10 or 20 nA, with a defocused beam diameter of 5 µm; peak counting times for analyzed elements varied between 10 and 40 s, background measurements at 50% of the peak counting duration on both sides of the analyzed peak. SEM: operating voltage of 25 kV and a working distance of ~15.0 mm. TIMA: dot-mapping mode with a working distance of 15 mm, spot size of ~92 nm, scanning at 3 µm resolution (operating at 25 kV, 11.6 nA). LA-ICP-MS mapping: laser energy of 5 J/cm2, repetition rate of 15 Hz, spot size of 10 µm, scan speed of 40 µm/s. | NIST 610, NIST 612, and GSD-1G as external standards | 0.821621 |  |  |  | 119.472643 | [15 empty] | 74.35092 | [27 empty] | 206.004194 | [37 empty] | 42.887489 | [17 empty] | 19.609089 | [5 empty] | 117850.7 | [31 empty] | 542251.8 |  |  |  |  | 2025 | Wang, L., Han, R., Zhang, Y., Chen, Y., Liu, D. (2026). Unraveling the redistribution of trace elements during supergene processes: A case study from the Qingshan carbonate-hosted Zn-Pb deposit, SW China. Ore Geology Reviews, 188, 107059. |  | CHN | Southwest China
| Qingshan |  | Basin hydrothermal | Mississippi Valley-type (MVT) | MVT zinc-lead | Zn, Pb | Ge, Cd, Ag | Zn, Pb, Ge, Cd, Ag | Meng et al., 2023 |  | QSMr201-1-spot no.3 | QSMr201-1-spot no.3 | underground mine |  |  |  |  | ore material | polished section | grab | mineral separate | [5 empty] | mineralisation | primary sulfide ores and secondary non-sulfide ores |  |  | sphalerite, pyrite, galena, hemimorphite, willemite, goethite, smithsonite, cerussite | hydrothermal (stages 1–3), supergene | massive, brecciated, replacive, infilling | colloform, oscillatory zoning, replacement, core-mantle-rim, dendritic, botryoidal, euhedral, subhedral, anhedral |  |  |  | calcite, greenockite | polished sections (150 µm thick) | LA-ICPMS, EMPA, SEM-EDS | JEOL JXA-i SP100 microprobe equipped with five wavelength-dispersive spectrometers; Tescan Mira 3 field emission scanning electron microscope equipped with an energy dispersive spectrometer; Tescan Integrated Mineral Analyzer (TIMA) system comprising a field emission scanning electron microscope (Tescan Mira 3), integrated with four energy dispersive detectors (EDAXElement) | Guangzhou Tuoyan Analytical Technology Co., Ltd., Guizhou, China (GTAT) | EPMA: 15 kV accelerating potential and a beam current of 10 or 20 nA, with a defocused beam diameter of 5 µm; peak counting times for analyzed elements varied between 10 and 40 s, background measurements at 50% of the peak counting duration on both sides of the analyzed peak. SEM: operating voltage of 25 kV and a working distance of ~15.0 mm. TIMA: dot-mapping mode with a working distance of 15 mm, spot size of ~92 nm, scanning at 3 µm resolution (operating at 25 kV, 11.6 nA). LA-ICP-MS mapping: laser energy of 5 J/cm2, repetition rate of 15 Hz, spot size of 10 µm, scan speed of 40 µm/s. | NIST 610, NIST 612, and GSD-1G as external standards | 0.08813 |  |  |  | 13.313455 | [15 empty] | 77.686238 | [27 empty] | 641.380614 | [37 empty] | 4.520306 | [17 empty] | 2.316507 | [5 empty] | 119024 | [31 empty] | 541094.9 |  |  |  |  | 2025 | Wang, L., Han, R., Zhang, Y., Chen, Y., Liu, D. (2026). Unraveling the redistribution of trace elements during supergene processes: A case study from the Qingshan carbonate-hosted Zn-Pb deposit, SW China. Ore Geology Reviews, 188, 107059. |  | CHN | Southwest China
| Qingshan |  | Basin hydrothermal | Mississippi Valley-type (MVT) | MVT zinc-lead | Zn, Pb | Ge, Cd, Ag | Zn, Pb, Ge, Cd, Ag | Meng et al., 2023 |  | QSMr201-1-spot no.4 | QSMr201-1-spot no.4 | underground mine |  |  |  |  | ore material | polished section | grab | mineral separate | [5 empty] | mineralisation | primary sulfide ores and secondary non-sulfide ores |  |  | sphalerite, pyrite, galena, hemimorphite, willemite, goethite, smithsonite, cerussite | hydrothermal (stages 1–3), supergene | massive, brecciated, replacive, infilling | colloform, oscillatory zoning, replacement, core-mantle-rim, dendritic, botryoidal, euhedral, subhedral, anhedral |  |  |  | calcite, greenockite | polished sections (150 µm thick) | LA-ICPMS, EMPA, SEM-EDS | JEOL JXA-i SP100 microprobe equipped with five wavelength-dispersive spectrometers; Tescan Mira 3 field emission scanning electron microscope equipped with an energy dispersive spectrometer; Tescan Integrated Mineral Analyzer (TIMA) system comprising a field emission scanning electron microscope (Tescan Mira 3), integrated with four energy dispersive detectors (EDAXElement) | Guangzhou Tuoyan Analytical Technology Co., Ltd., Guizhou, China (GTAT) | EPMA: 15 kV accelerating potential and a beam current of 10 or 20 nA, with a defocused beam diameter of 5 µm; peak counting times for analyzed elements varied between 10 and 40 s, background measurements at 50% of the peak counting duration on both sides of the analyzed peak. SEM: operating voltage of 25 kV and a working distance of ~15.0 mm. TIMA: dot-mapping mode with a working distance of 15 mm, spot size of ~92 nm, scanning at 3 µm resolution (operating at 25 kV, 11.6 nA). LA-ICP-MS mapping: laser energy of 5 J/cm2, repetition rate of 15 Hz, spot size of 10 µm, scan speed of 40 µm/s. | NIST 610, NIST 612, and GSD-1G as external standards | 0.124666 |  |  |  | 20.394232 | [15 empty] | 84.746021 | [5 empty] | 0.172457 | [21 empty] | 679.110219 | [37 empty] | 0.348897 | [17 empty] | 1.077798 | [5 empty] | 118453.7 | [17 empty] | 0.003864 | [13 empty] | 542340.225 |  |  |  |  | 2025 | Wang, L., Han, R., Zhang, Y., Chen, Y., Liu, D. (2026). Unraveling the redistribution of trace elements during supergene processes: A case study from the Qingshan carbonate-hosted Zn-Pb deposit, SW China. Ore Geology Reviews, 188, 107059. |  | CHN | Southwest China
| Qingshan |  | Basin hydrothermal | Mississippi Valley-type (MVT) | MVT zinc-lead | Zn, Pb | Ge, Cd, Ag | Zn, Pb, Ge, Cd, Ag | Meng et al., 2023 |  | QSMr201-1-spot no.5 | QSMr201-1-spot no.5 | underground mine |  |  |  |  | ore material | polished section | grab | mineral separate | [5 empty] | mineralisation | primary sulfide ores and secondary non-sulfide ores |  |  | sphalerite, pyrite, galena, hemimorphite, willemite, goethite, smithsonite, cerussite | hydrothermal (stages 1–3), supergene | massive, brecciated, replacive, infilling | colloform, oscillatory zoning, replacement, core-mantle-rim, dendritic, botryoidal, euhedral, subhedral, anhedral |  |  |  | calcite, greenockite | polished sections (150 µm thick) | LA-ICPMS, EMPA, SEM-EDS | JEOL JXA-i SP100 microprobe equipped with five wavelength-dispersive spectrometers; Tescan Mira 3 field emission scanning electron microscope equipped with an energy dispersive spectrometer; Tescan Integrated Mineral Analyzer (TIMA) system comprising a field emission scanning electron microscope (Tescan Mira 3), integrated with four energy dispersive detectors (EDAXElement) | Guangzhou Tuoyan Analytical Technology Co., Ltd., Guizhou, China (GTAT) | EPMA: 15 kV accelerating potential and a beam current of 10 or 20 nA, with a defocused beam diameter of 5 µm; peak counting times for analyzed elements varied between 10 and 40 s, background measurements at 50% of the peak counting duration on both sides of the analyzed peak. SEM: operating voltage of 25 kV and a working distance of ~15.0 mm. TIMA: dot-mapping mode with a working distance of 15 mm, spot size of ~92 nm, scanning at 3 µm resolution (operating at 25 kV, 11.6 nA). LA-ICP-MS mapping: laser energy of 5 J/cm2, repetition rate of 15 Hz, spot size of 10 µm, scan speed of 40 µm/s. | NIST 610, NIST 612, and GSD-1G as external standards | 0.079883 |  |  |  | 3.37509 | [15 empty] | 88.773503 | [5 empty] | 0.130839 | [21 empty] | 167.436676 | [37 empty] | 1.973252 | [17 empty] | 6.443941 | [5 empty] | 119257.7 | [23 empty] | 0.070764 | [7 empty] | 542573.2 |  |  |  |  | 2025 | Wang, L., Han, R., Zhang, Y., Chen, Y., Liu, D. (2026). Unraveling the redistribution of trace elements during supergene processes: A case study from the Qingshan carbonate-hosted Zn-Pb deposit, SW China. Ore Geology Reviews, 188, 107059. |  | CHN | Southwest China
| Qingshan |  | Basin hydrothermal | Mississippi Valley-type (MVT) | MVT zinc-lead | Zn, Pb | Ge, Cd, Ag | Zn, Pb, Ge, Cd, Ag | Meng et al., 2023 |  | QSMr201-1-spot no.6 | QSMr201-1-spot no.6 | underground mine |  |  |  |  | ore material | polished section | grab | mineral separate | [5 empty] | mineralisation | primary sulfide ores and secondary non-sulfide ores |  |  | sphalerite, pyrite, galena, hemimorphite, willemite, goethite, smithsonite, cerussite | hydrothermal (stages 1–3), supergene | massive, brecciated, replacive, infilling | colloform, oscillatory zoning, replacement, core-mantle-rim, dendritic, botryoidal, euhedral, subhedral, anhedral |  |  |  | calcite, greenockite | polished sections (150 µm thick) | LA-ICPMS, EMPA, SEM-EDS | JEOL JXA-i SP100 microprobe equipped with five wavelength-dispersive spectrometers; Tescan Mira 3 field emission scanning electron microscope equipped with an energy dispersive spectrometer; Tescan Integrated Mineral Analyzer (TIMA) system comprising a field emission scanning electron microscope (Tescan Mira 3), integrated with four energy dispersive detectors (EDAXElement) | Guangzhou Tuoyan Analytical Technology Co., Ltd., Guizhou, China (GTAT) | EPMA: 15 kV accelerating potential and a beam current of 10 or 20 nA, with a defocused beam diameter of 5 µm; peak counting times for analyzed elements varied between 10 and 40 s, background measurements at 50% of the peak counting duration on both sides of the analyzed peak. SEM: operating voltage of 25 kV and a working distance of ~15.0 mm. TIMA: dot-mapping mode with a working distance of 15 mm, spot size of ~92 nm, scanning at 3 µm resolution (operating at 25 kV, 11.6 nA). LA-ICP-MS mapping: laser energy of 5 J/cm2, repetition rate of 15 Hz, spot size of 10 µm, scan speed of 40 µm/s. | NIST 610, NIST 612, and GSD-1G as external standards | 1.117505 |  |  |  | 10.897088 | [15 empty] | 90.545901 | [27 empty] | 38.090268 | [37 empty] | 38.30302 | [17 empty] | 0.726819 |  |  |  | 2.100002 |  | 118374.3 | [15 empty] | 3.095129 |  | 0.00282 | [13 empty] | 540604.7 |  |  |  |  | 2025 | Wang, L., Han, R., Zhang, Y., Chen, Y., Liu, D. (2026). Unraveling the redistribution of trace elements during supergene processes: A case study from the Qingshan carbonate-hosted Zn-Pb deposit, SW China. Ore Geology Reviews, 188, 107059. |  | CHN | Southwest China
| Qingshan |  | Basin hydrothermal | Mississippi Valley-type (MVT) | MVT zinc-lead | Zn, Pb | Ge, Cd, Ag | Zn, Pb, Ge, Cd, Ag | Meng et al., 2023 |  | QSMr201-1-spot no.7 | QSMr201-1-spot no.7 | underground mine |  |  |  |  | ore material | polished section | grab | mineral separate | [5 empty] | mineralisation | primary sulfide ores and secondary non-sulfide ores |  |  | sphalerite, pyrite, galena, hemimorphite, willemite, goethite, smithsonite, cerussite | hydrothermal (stages 1–3), supergene | massive, brecciated, replacive, infilling | colloform, oscillatory zoning, replacement, core-mantle-rim, dendritic, botryoidal, euhedral, subhedral, anhedral |  |  |  | calcite, greenockite | polished sections (150 µm thick) | LA-ICPMS, EMPA, SEM-EDS | JEOL JXA-i SP100 microprobe equipped with five wavelength-dispersive spectrometers; Tescan Mira 3 field emission scanning electron microscope equipped with an energy dispersive spectrometer; Tescan Integrated Mineral Analyzer (TIMA) system comprising a field emission scanning electron microscope (Tescan Mira 3), integrated with four energy dispersive detectors (EDAXElement) | Guangzhou Tuoyan Analytical Technology Co., Ltd., Guizhou, China (GTAT) | EPMA: 15 kV accelerating potential and a beam current of 10 or 20 nA, with a defocused beam diameter of 5 µm; peak counting times for analyzed elements varied between 10 and 40 s, background measurements at 50% of the peak counting duration on both sides of the analyzed peak. SEM: operating voltage of 25 kV and a working distance of ~15.0 mm. TIMA: dot-mapping mode with a working distance of 15 mm, spot size of ~92 nm, scanning at 3 µm resolution (operating at 25 kV, 11.6 nA). LA-ICP-MS mapping: laser energy of 5 J/cm2, repetition rate of 15 Hz, spot size of 10 µm, scan speed of 40 µm/s. | NIST 610, NIST 612, and GSD-1G as external standards | 0.166551 |  |  |  | 3.174203 | [15 empty] | 90.89117 | [27 empty] | 13.416742 | [37 empty] | 7.818868 | [17 empty] | 16.134915 | [5 empty] | 118668.7 | [31 empty] | 553082.6 |  |  |  |  | 2025 | Wang, L., Han, R., Zhang, Y., Chen, Y., Liu, D. (2026). Unraveling the redistribution of trace elements during supergene processes: A case study from the Qingshan carbonate-hosted Zn-Pb deposit, SW China. Ore Geology Reviews, 188, 107059. |  | CHN | Southwest China
| Qingshan |  | Basin hydrothermal | Mississippi Valley-type (MVT) | MVT zinc-lead | Zn, Pb | Ge, Cd, Ag | Zn, Pb, Ge, Cd, Ag | Meng et al., 2023 |  | QSMr201-1-spot no.8 | QSMr201-1-spot no.8 | underground mine |  |  |  |  | ore material | polished section | grab | mineral separate | [5 empty] | mineralisation | primary sulfide ores and secondary non-sulfide ores |  |  | sphalerite, pyrite, galena, hemimorphite, willemite, goethite, smithsonite, cerussite | hydrothermal (stages 1–3), supergene | massive, brecciated, replacive, infilling | colloform, oscillatory zoning, replacement, core-mantle-rim, dendritic, botryoidal, euhedral, subhedral, anhedral |  |  |  | calcite, greenockite | polished sections (150 µm thick) | LA-ICPMS, EMPA, SEM-EDS | JEOL JXA-i SP100 microprobe equipped with five wavelength-dispersive spectrometers; Tescan Mira 3 field emission scanning electron microscope equipped with an energy dispersive spectrometer; Tescan Integrated Mineral Analyzer (TIMA) system comprising a field emission scanning electron microscope (Tescan Mira 3), integrated with four energy dispersive detectors (EDAXElement) | Guangzhou Tuoyan Analytical Technology Co., Ltd., Guizhou, China (GTAT) | EPMA: 15 kV accelerating potential and a beam current of 10 or 20 nA, with a defocused beam diameter of 5 µm; peak counting times for analyzed elements varied between 10 and 40 s, background measurements at 50% of the peak counting duration on both sides of the analyzed peak. SEM: operating voltage of 25 kV and a working distance of ~15.0 mm. TIMA: dot-mapping mode with a working distance of 15 mm, spot size of ~92 nm, scanning at 3 µm resolution (operating at 25 kV, 11.6 nA). LA-ICP-MS mapping: laser energy of 5 J/cm2, repetition rate of 15 Hz, spot size of 10 µm, scan speed of 40 µm/s. | NIST 610, NIST 612, and GSD-1G as external standards | 8.106085 |  |  |  | 77.266946 | [15 empty] | 93.349245 | [23 empty] | 0.107121 |  |  |  | 56.981115 | [37 empty] | 134.091188 | [17 empty] | 1.00732 | [5 empty] | 118444.4 | [31 empty] | 542067 |  |  |  |  | 2025 | Wang, L., Han, R., Zhang, Y., Chen, Y., Liu, D. (2026). Unraveling the redistribution of trace elements during supergene processes: A case study from the Qingshan carbonate-hosted Zn-Pb deposit, SW China. Ore Geology Reviews, 188, 107059. |  | CHN | Southwest China
| Qingshan |  | Basin hydrothermal | Mississippi Valley-type (MVT) | MVT zinc-lead | Zn, Pb | Ge, Cd, Ag | Zn, Pb, Ge, Cd, Ag | Meng et al., 2023 |  | QSMr201-1-spot no.9 | QSMr201-1-spot no.9 | underground mine |  |  |  |  | ore material | polished section | grab | mineral separate | [5 empty] | mineralisation | primary sulfide ores and secondary non-sulfide ores |  |  | sphalerite, pyrite, galena, hemimorphite, willemite, goethite, smithsonite, cerussite | hydrothermal (stages 1–3), supergene | massive, brecciated, replacive, infilling | colloform, oscillatory zoning, replacement, core-mantle-rim, dendritic, botryoidal, euhedral, subhedral, anhedral |  |  |  | calcite, greenockite | polished sections (150 µm thick) | LA-ICPMS, EMPA, SEM-EDS | JEOL JXA-i SP100 microprobe equipped with five wavelength-dispersive spectrometers; Tescan Mira 3 field emission scanning electron microscope equipped with an energy dispersive spectrometer; Tescan Integrated Mineral Analyzer (TIMA) system comprising a field emission scanning electron microscope (Tescan Mira 3), integrated with four energy dispersive detectors (EDAXElement) | Guangzhou Tuoyan Analytical Technology Co., Ltd., Guizhou, China (GTAT) | EPMA: 15 kV accelerating potential and a beam current of 10 or 20 nA, with a defocused beam diameter of 5 µm; peak counting times for analyzed elements varied between 10 and 40 s, background measurements at 50% of the peak counting duration on both sides of the analyzed peak. SEM: operating voltage of 25 kV and a working distance of ~15.0 mm. TIMA: dot-mapping mode with a working distance of 15 mm, spot size of ~92 nm, scanning at 3 µm resolution (operating at 25 kV, 11.6 nA). LA-ICP-MS mapping: laser energy of 5 J/cm2, repetition rate of 15 Hz, spot size of 10 µm, scan speed of 40 µm/s. | NIST 610, NIST 612, and GSD-1G as external standards | 0.103492 |  |  |  | 1.777737 | [15 empty] | 102.626598 | [27 empty] | 69.283298 | [37 empty] | 4.486796 | [17 empty] | 10.489431 | [5 empty] | 119435.3 |  |  |  | 0.253322 | [11 empty] | 2.366539 |  | 0.00292 | [13 empty] | 553010.3 |  |  |  |  | 2025 | Wang, L., Han, R., Zhang, Y., Chen, Y., Liu, D. (2026). Unraveling the redistribution of trace elements during supergene processes: A case study from the Qingshan carbonate-hosted Zn-Pb deposit, SW China. Ore Geology Reviews, 188, 107059. |  | CHN | Southwest China
| Qingshan |  | Basin hydrothermal | Mississippi Valley-type (MVT) | MVT zinc-lead | Zn, Pb | Ge, Cd, Ag | Zn, Pb, Ge, Cd, Ag | Meng et al., 2023 |  | QSMr201-1-spot no.10 | QSMr201-1-spot no.10 | underground mine |  |  |  |  | ore material | polished section | grab | mineral separate | [5 empty] | mineralisation | primary sulfide ores and secondary non-sulfide ores |  |  | sphalerite, pyrite, galena, hemimorphite, willemite, goethite, smithsonite, cerussite | hydrothermal (stages 1–3), supergene | massive, brecciated, replacive, infilling | colloform, oscillatory zoning, replacement, core-mantle-rim, dendritic, botryoidal, euhedral, subhedral, anhedral |  |  |  | calcite, greenockite | polished sections (150 µm thick) | LA-ICPMS, EMPA, SEM-EDS | JEOL JXA-i SP100 microprobe equipped with five wavelength-dispersive spectrometers; Tescan Mira 3 field emission scanning electron microscope equipped with an energy dispersive spectrometer; Tescan Integrated Mineral Analyzer (TIMA) system comprising a field emission scanning electron microscope (Tescan Mira 3), integrated with four energy dispersive detectors (EDAXElement) | Guangzhou Tuoyan Analytical Technology Co., Ltd., Guizhou, China (GTAT) | EPMA: 15 kV accelerating potential and a beam current of 10 or 20 nA, with a defocused beam diameter of 5 µm; peak counting times for analyzed elements varied between 10 and 40 s, background measurements at 50% of the peak counting duration on both sides of the analyzed peak. SEM: operating voltage of 25 kV and a working distance of ~15.0 mm. TIMA: dot-mapping mode with a working distance of 15 mm, spot size of ~92 nm, scanning at 3 µm resolution (operating at 25 kV, 11.6 nA). LA-ICP-MS mapping: laser energy of 5 J/cm2, repetition rate of 15 Hz, spot size of 10 µm, scan speed of 40 µm/s. | NIST 610, NIST 612, and GSD-1G as external standards | 0.980993 |  |  |  | 151.361524 | [15 empty] | 105.440376 | [27 empty] | 453.653007 | [37 empty] | 50.192114 | [17 empty] | 21.74492 | [5 empty] | 117172.9 |  |  |  | 0.243627 | [27 empty] | 541311.8 |  |  |  |  | 2025 | Wang, L., Han, R., Zhang, Y., Chen, Y., Liu, D. (2026). Unraveling the redistribution of trace elements during supergene processes: A case study from the Qingshan carbonate-hosted Zn-Pb deposit, SW China. Ore Geology Reviews, 188, 107059. |  | CHN | Southwest China
| Qingshan |  | Basin hydrothermal | Mississippi Valley-type (MVT) | MVT zinc-lead | Zn, Pb | Ge, Cd, Ag | Zn, Pb, Ge, Cd, Ag | Meng et al., 2023 |  | QSMr201-1-spot no.11 | QSMr201-1-spot no.11 | underground mine |  |  |  |  | ore material | polished section | grab | mineral separate | [5 empty] | mineralisation | primary sulfide ores and secondary non-sulfide ores |  |  | sphalerite, pyrite, galena, hemimorphite, willemite, goethite, smithsonite, cerussite | hydrothermal (stages 1–3), supergene | massive, brecciated, replacive, infilling | colloform, oscillatory zoning, replacement, core-mantle-rim, dendritic, botryoidal, euhedral, subhedral, anhedral |  |  |  | calcite, greenockite | polished sections (150 µm thick) | LA-ICPMS, EMPA, SEM-EDS | JEOL JXA-i SP100 microprobe equipped with five wavelength-dispersive spectrometers; Tescan Mira 3 field emission scanning electron microscope equipped with an energy dispersive spectrometer; Tescan Integrated Mineral Analyzer (TIMA) system comprising a field emission scanning electron microscope (Tescan Mira 3), integrated with four energy dispersive detectors (EDAXElement) | Guangzhou Tuoyan Analytical Technology Co., Ltd., Guizhou, China (GTAT) | EPMA: 15 kV accelerating potential and a beam current of 10 or 20 nA, with a defocused beam diameter of 5 µm; peak counting times for analyzed elements varied between 10 and 40 s, background measurements at 50% of the peak counting duration on both sides of the analyzed peak. SEM: operating voltage of 25 kV and a working distance of ~15.0 mm. TIMA: dot-mapping mode with a working distance of 15 mm, spot size of ~92 nm, scanning at 3 µm resolution (operating at 25 kV, 11.6 nA). LA-ICP-MS mapping: laser energy of 5 J/cm2, repetition rate of 15 Hz, spot size of 10 µm, scan speed of 40 µm/s. | NIST 610, NIST 612, and GSD-1G as external standards | 0.20942 |  | 24.987176 |  | 4728.905493 | [15 empty] | 102.551657 | [23 empty] | 0.188617 |  |  |  | 145.538005 | [37 empty] | 245.377132 | [17 empty] | 626.419678 | [5 empty] | 115639.7 |  |  |  | 0.234697 | [19 empty] | 1.234134 | [7 empty] | 534996.5 |  |  |  |  | 2025 | Wang, L., Han, R., Zhang, Y., Chen, Y., Liu, D. (2026). Unraveling the redistribution of trace elements during supergene processes: A case study from the Qingshan carbonate-hosted Zn-Pb deposit, SW China. Ore Geology Reviews, 188, 107059. |  | CHN | Southwest China
| Qingshan |  | Basin hydrothermal | Mississippi Valley-type (MVT) | MVT zinc-lead | Zn, Pb | Ge, Cd, Ag | Zn, Pb, Ge, Cd, Ag | Meng et al., 2023 |  | QSMr201-1-spot no.12 | QSMr201-1-spot no.12 | underground mine |  |  |  |  | ore material | polished section | grab | mineral separate | [5 empty] | mineralisation | primary sulfide ores and secondary non-sulfide ores |  |  | sphalerite, pyrite, galena, hemimorphite, willemite, goethite, smithsonite, cerussite | hydrothermal (stages 1–3), supergene | massive, brecciated, replacive, infilling | colloform, oscillatory zoning, replacement, core-mantle-rim, dendritic, botryoidal, euhedral, subhedral, anhedral |  |  |  | calcite, greenockite | polished sections (150 µm thick) | LA-ICPMS, EMPA, SEM-EDS | JEOL JXA-i SP100 microprobe equipped with five wavelength-dispersive spectrometers; Tescan Mira 3 field emission scanning electron microscope equipped with an energy dispersive spectrometer; Tescan Integrated Mineral Analyzer (TIMA) system comprising a field emission scanning electron microscope (Tescan Mira 3), integrated with four energy dispersive detectors (EDAXElement) | Guangzhou Tuoyan Analytical Technology Co., Ltd., Guizhou, China (GTAT) | EPMA: 15 kV accelerating potential and a beam current of 10 or 20 nA, with a defocused beam diameter of 5 µm; peak counting times for analyzed elements varied between 10 and 40 s, background measurements at 50% of the peak counting duration on both sides of the analyzed peak. SEM: operating voltage of 25 kV and a working distance of ~15.0 mm. TIMA: dot-mapping mode with a working distance of 15 mm, spot size of ~92 nm, scanning at 3 µm resolution (operating at 25 kV, 11.6 nA). LA-ICP-MS mapping: laser energy of 5 J/cm2, repetition rate of 15 Hz, spot size of 10 µm, scan speed of 40 µm/s. | NIST 610, NIST 612, and GSD-1G as external standards | 0.257066 |  | 18.398125 |  | 4433.865001 | [15 empty] | 200.774048 | [21 empty] | 17.530101 |  | 0.246498 |  |  |  | 55.497664 | [37 empty] | 152.150209 | [17 empty] | 519.821861 |  |  |  | 2.901122 |  | 116841.1 | [23 empty] | 0.360561 | [7 empty] | 535615.2 |  |  |  |  | 2025 | Wang, L., Han, R., Zhang, Y., Chen, Y., Liu, D. (2026). Unraveling the redistribution of trace elements during supergene processes: A case study from the Qingshan carbonate-hosted Zn-Pb deposit, SW China. Ore Geology Reviews, 188, 107059. |  | CHN | Southwest China
| Qingshan |  | Basin hydrothermal | Mississippi Valley-type (MVT) | MVT zinc-lead | Zn, Pb | Ge, Cd, Ag | Zn, Pb, Ge, Cd, Ag | Meng et al., 2023 |  | QSMr201-1-spot no.13 | QSMr201-1-spot no.13 | underground mine |  |  |  |  | ore material | polished section | grab | mineral separate | [5 empty] | mineralisation | primary sulfide ores and secondary non-sulfide ores |  |  | sphalerite, pyrite, galena, hemimorphite, willemite, goethite, smithsonite, cerussite | hydrothermal (stages 1–3), supergene | massive, brecciated, replacive, infilling | colloform, oscillatory zoning, replacement, core-mantle-rim, dendritic, botryoidal, euhedral, subhedral, anhedral |  |  |  | calcite, greenockite | polished sections (150 µm thick) | LA-ICPMS, EMPA, SEM-EDS | JEOL JXA-i SP100 microprobe equipped with five wavelength-dispersive spectrometers; Tescan Mira 3 field emission scanning electron microscope equipped with an energy dispersive spectrometer; Tescan Integrated Mineral Analyzer (TIMA) system comprising a field emission scanning electron microscope (Tescan Mira 3), integrated with four energy dispersive detectors (EDAXElement) | Guangzhou Tuoyan Analytical Technology Co., Ltd., Guizhou, China (GTAT) | EPMA: 15 kV accelerating potential and a beam current of 10 or 20 nA, with a defocused beam diameter of 5 µm; peak counting times for analyzed elements varied between 10 and 40 s, background measurements at 50% of the peak counting duration on both sides of the analyzed peak. SEM: operating voltage of 25 kV and a working distance of ~15.0 mm. TIMA: dot-mapping mode with a working distance of 15 mm, spot size of ~92 nm, scanning at 3 µm resolution (operating at 25 kV, 11.6 nA). LA-ICP-MS mapping: laser energy of 5 J/cm2, repetition rate of 15 Hz, spot size of 10 µm, scan speed of 40 µm/s. | NIST 610, NIST 612, and GSD-1G as external standards | 0.236949 |  |  |  | 175.472413 | [15 empty] | 112.143116 | [11 empty] | 1.885555 | [15 empty] | 227.637996 | [37 empty] | 124.26647 | [17 empty] | 7.737173 | [5 empty] | 117822.7 |  |  |  | 0.172854 | [27 empty] | 536876.6494 |  |  |  |  | 2025 | Wang, L., Han, R., Zhang, Y., Chen, Y., Liu, D. (2026). Unraveling the redistribution of trace elements during supergene processes: A case study from the Qingshan carbonate-hosted Zn-Pb deposit, SW China. Ore Geology Reviews, 188, 107059. |  | CHN | Southwest China
| Qingshan |  | Basin hydrothermal | Mississippi Valley-type (MVT) | MVT zinc-lead | Zn, Pb | Ge, Cd, Ag | Zn, Pb, Ge, Cd, Ag | Meng et al., 2023 |  | QSMr201-1-spot no.14 | QSMr201-1-spot no.14 | underground mine |  |  |  |  | ore material | polished section | grab | mineral separate | [5 empty] | mineralisation | primary sulfide ores and secondary non-sulfide ores |  |  | sphalerite, pyrite, galena, hemimorphite, willemite, goethite, smithsonite, cerussite | hydrothermal (stages 1–3), supergene | massive, brecciated, replacive, infilling | colloform, oscillatory zoning, replacement, core-mantle-rim, dendritic, botryoidal, euhedral, subhedral, anhedral |  |  |  | calcite, greenockite | polished sections (150 µm thick) | LA-ICPMS, EMPA, SEM-EDS | JEOL JXA-i SP100 microprobe equipped with five wavelength-dispersive spectrometers; Tescan Mira 3 field emission scanning electron microscope equipped with an energy dispersive spectrometer; Tescan Integrated Mineral Analyzer (TIMA) system comprising a field emission scanning electron microscope (Tescan Mira 3), integrated with four energy dispersive detectors (EDAXElement) | Guangzhou Tuoyan Analytical Technology Co., Ltd., Guizhou, China (GTAT) | EPMA: 15 kV accelerating potential and a beam current of 10 or 20 nA, with a defocused beam diameter of 5 µm; peak counting times for analyzed elements varied between 10 and 40 s, background measurements at 50% of the peak counting duration on both sides of the analyzed peak. SEM: operating voltage of 25 kV and a working distance of ~15.0 mm. TIMA: dot-mapping mode with a working distance of 15 mm, spot size of ~92 nm, scanning at 3 µm resolution (operating at 25 kV, 11.6 nA). LA-ICP-MS mapping: laser energy of 5 J/cm2, repetition rate of 15 Hz, spot size of 10 µm, scan speed of 40 µm/s. | NIST 610, NIST 612, and GSD-1G as external standards | 0.1827 |  | 28.614955 |  | 5988.649345 | [15 empty] | 109.365257 | [11 empty] | 2.460905 | [11 empty] | 0.209575 |  |  |  | 103.097251 | [37 empty] | 236.654482 | [17 empty] | 813.20508 | [5 empty] | 113882.2 |  |  |  | 0.173575 | [13 empty] | 0.009302 | [5 empty] | 1.660915 | [7 empty] | 532047.8 |  |  |  |  | 2025 | Wang, L., Han, R., Zhang, Y., Chen, Y., Liu, D. (2026). Unraveling the redistribution of trace elements during supergene processes: A case study from the Qingshan carbonate-hosted Zn-Pb deposit, SW China. Ore Geology Reviews, 188, 107059. |  | CHN | Southwest China
| Qingshan |  | Basin hydrothermal | Mississippi Valley-type (MVT) | MVT zinc-lead | Zn, Pb | Ge, Cd, Ag | Zn, Pb, Ge, Cd, Ag | Meng et al., 2023 |  | QSMr201-1-spot no.15 | QSMr201-1-spot no.15 | underground mine |  |  |  |  | ore material | polished section | grab | mineral separate | [5 empty] | mineralisation | primary sulfide ores and secondary non-sulfide ores |  |  | sphalerite, pyrite, galena, hemimorphite, willemite, goethite, smithsonite, cerussite | hydrothermal (stages 1–3), supergene | massive, brecciated, replacive, infilling | colloform, oscillatory zoning, replacement, core-mantle-rim, dendritic, botryoidal, euhedral, subhedral, anhedral |  |  |  | calcite, greenockite | polished sections (150 µm thick) | LA-ICPMS, EMPA, SEM-EDS | JEOL JXA-i SP100 microprobe equipped with five wavelength-dispersive spectrometers; Tescan Mira 3 field emission scanning electron microscope equipped with an energy dispersive spectrometer; Tescan Integrated Mineral Analyzer (TIMA) system comprising a field emission scanning electron microscope (Tescan Mira 3), integrated with four energy dispersive detectors (EDAXElement) | Guangzhou Tuoyan Analytical Technology Co., Ltd., Guizhou, China (GTAT) | EPMA: 15 kV accelerating potential and a beam current of 10 or 20 nA, with a defocused beam diameter of 5 µm; peak counting times for analyzed elements varied between 10 and 40 s, background measurements at 50% of the peak counting duration on both sides of the analyzed peak. SEM: operating voltage of 25 kV and a working distance of ~15.0 mm. TIMA: dot-mapping mode with a working distance of 15 mm, spot size of ~92 nm, scanning at 3 µm resolution (operating at 25 kV, 11.6 nA). LA-ICP-MS mapping: laser energy of 5 J/cm2, repetition rate of 15 Hz, spot size of 10 µm, scan speed of 40 µm/s. | NIST 610, NIST 612, and GSD-1G as external standards | 0.204782 |  | 12.370865 |  | 4872.97653 | [15 empty] | 111.614711 | [11 empty] | 1.86852 | [11 empty] | 0.22316 |  |  |  | 172.780566 | [37 empty] | 104.782389 | [17 empty] | 770.953088 | [5 empty] | 115728.5 |  |  |  | 0.17588 | [13 empty] | 0.004901 | [5 empty] | 0.600062 | [7 empty] | 545634.4397 |  |  |  |  | 2025 | Wang, L., Han, R., Zhang, Y., Chen, Y., Liu, D. (2026). Unraveling the redistribution of trace elements during supergene processes: A case study from the Qingshan carbonate-hosted Zn-Pb deposit, SW China. Ore Geology Reviews, 188, 107059. |  | CHN | Southwest China
| Qingshan |  | Basin hydrothermal | Mississippi Valley-type (MVT) | MVT zinc-lead | Zn, Pb | Ge, Cd, Ag | Zn, Pb, Ge, Cd, Ag | Meng et al., 2023 |  | QSMr201-1-spot no.16 | QSMr201-1-spot no.16 | underground mine |  |  |  |  | ore material | polished section | grab | mineral separate | [5 empty] | mineralisation | primary sulfide ores and secondary non-sulfide ores |  |  | sphalerite, pyrite, galena, hemimorphite, willemite, goethite, smithsonite, cerussite | hydrothermal (stages 1–3), supergene | massive, brecciated, replacive, infilling | colloform, oscillatory zoning, replacement, core-mantle-rim, dendritic, botryoidal, euhedral, subhedral, anhedral |  |  |  | calcite, greenockite | polished sections (150 µm thick) | LA-ICPMS, EMPA, SEM-EDS | JEOL JXA-i SP100 microprobe equipped with five wavelength-dispersive spectrometers; Tescan Mira 3 field emission scanning electron microscope equipped with an energy dispersive spectrometer; Tescan Integrated Mineral Analyzer (TIMA) system comprising a field emission scanning electron microscope (Tescan Mira 3), integrated with four energy dispersive detectors (EDAXElement) | Guangzhou Tuoyan Analytical Technology Co., Ltd., Guizhou, China (GTAT) | EPMA: 15 kV accelerating potential and a beam current of 10 or 20 nA, with a defocused beam diameter of 5 µm; peak counting times for analyzed elements varied between 10 and 40 s, background measurements at 50% of the peak counting duration on both sides of the analyzed peak. SEM: operating voltage of 25 kV and a working distance of ~15.0 mm. TIMA: dot-mapping mode with a working distance of 15 mm, spot size of ~92 nm, scanning at 3 µm resolution (operating at 25 kV, 11.6 nA). LA-ICP-MS mapping: laser energy of 5 J/cm2, repetition rate of 15 Hz, spot size of 10 µm, scan speed of 40 µm/s. | NIST 610, NIST 612, and GSD-1G as external standards | 0.178221 |  | 12.956748 |  | 2313.023076 | [15 empty] | 124.412112 | [27 empty] | 78.079182 | [37 empty] | 190.967515 | [17 empty] | 259.857432 | [5 empty] | 114251.4 |  |  |  | 0.306184 | [27 empty] | 534265.4 |  |  |  |  | 2025 | Wang, L., Han, R., Zhang, Y., Chen, Y., Liu, D. (2026). Unraveling the redistribution of trace elements during supergene processes: A case study from the Qingshan carbonate-hosted Zn-Pb deposit, SW China. Ore Geology Reviews, 188, 107059. |  | CHN | Southwest China
| Qingshan |  | Basin hydrothermal | Mississippi Valley-type (MVT) | MVT zinc-lead | Zn, Pb | Ge, Cd, Ag | Zn, Pb, Ge, Cd, Ag | Meng et al., 2023 |  | QSMr201-1-spot no.17 | QSMr201-1-spot no.17 | underground mine |  |  |  |  | ore material | polished section | grab | mineral separate | [5 empty] | mineralisation | primary sulfide ores and secondary non-sulfide ores |  |  | sphalerite, pyrite, galena, hemimorphite, willemite, goethite, smithsonite, cerussite | hydrothermal (stages 1–3), supergene | massive, brecciated, replacive, infilling | colloform, oscillatory zoning, replacement, core-mantle-rim, dendritic, botryoidal, euhedral, subhedral, anhedral |  |  |  | calcite, greenockite | polished sections (150 µm thick) | LA-ICPMS, EMPA, SEM-EDS | JEOL JXA-i SP100 microprobe equipped with five wavelength-dispersive spectrometers; Tescan Mira 3 field emission scanning electron microscope equipped with an energy dispersive spectrometer; Tescan Integrated Mineral Analyzer (TIMA) system comprising a field emission scanning electron microscope (Tescan Mira 3), integrated with four energy dispersive detectors (EDAXElement) | Guangzhou Tuoyan Analytical Technology Co., Ltd., Guizhou, China (GTAT) | EPMA: 15 kV accelerating potential and a beam current of 10 or 20 nA, with a defocused beam diameter of 5 µm; peak counting times for analyzed elements varied between 10 and 40 s, background measurements at 50% of the peak counting duration on both sides of the analyzed peak. SEM: operating voltage of 25 kV and a working distance of ~15.0 mm. TIMA: dot-mapping mode with a working distance of 15 mm, spot size of ~92 nm, scanning at 3 µm resolution (operating at 25 kV, 11.6 nA). LA-ICP-MS mapping: laser energy of 5 J/cm2, repetition rate of 15 Hz, spot size of 10 µm, scan speed of 40 µm/s. | NIST 610, NIST 612, and GSD-1G as external standards | 0.093248 |  | 15.997351 |  | 2895.877952 | [15 empty] | 114.739376 | [27 empty] | 160.904795 | [37 empty] | 187.965025 | [17 empty] | 336.852918 | [5 empty] | 117673.1 | [23 empty] | 0.412331 | [7 empty] | 539720.9 |  |  |  |  | 2025 | Wang, L., Han, R., Zhang, Y., Chen, Y., Liu, D. (2026). Unraveling the redistribution of trace elements during supergene processes: A case study from the Qingshan carbonate-hosted Zn-Pb deposit, SW China. Ore Geology Reviews, 188, 107059. |  | CHN | Southwest China
| Qingshan |  | Basin hydrothermal | Mississippi Valley-type (MVT) | MVT zinc-lead | Zn, Pb | Ge, Cd, Ag | Zn, Pb, Ge, Cd, Ag | Meng et al., 2023 |  | WL-3SO-2-spot no.1 | WL-3SO-2-spot no.1 | underground mine |  |  |  |  | ore material | polished section | grab | mineral separate | [5 empty] | mineralisation | primary sulfide ores and secondary non-sulfide ores |  |  | sphalerite, pyrite, galena, hemimorphite, willemite, goethite, smithsonite, cerussite | hydrothermal (stages 1–3), supergene | massive, brecciated, replacive, infilling | colloform, oscillatory zoning, replacement, core-mantle-rim, dendritic, botryoidal, euhedral, subhedral, anhedral |  |  |  | calcite, greenockite | polished sections (150 µm thick) | LA-ICPMS, EMPA, SEM-EDS | JEOL JXA-i SP100 microprobe equipped with five wavelength-dispersive spectrometers; Tescan Mira 3 field emission scanning electron microscope equipped with an energy dispersive spectrometer; Tescan Integrated Mineral Analyzer (TIMA) system comprising a field emission scanning electron microscope (Tescan Mira 3), integrated with four energy dispersive detectors (EDAXElement) | Guangzhou Tuoyan Analytical Technology Co., Ltd., Guizhou, China (GTAT) | EPMA: 15 kV accelerating potential and a beam current of 10 or 20 nA, with a defocused beam diameter of 5 µm; peak counting times for analyzed elements varied between 10 and 40 s, background measurements at 50% of the peak counting duration on both sides of the analyzed peak. SEM: operating voltage of 25 kV and a working distance of ~15.0 mm. TIMA: dot-mapping mode with a working distance of 15 mm, spot size of ~92 nm, scanning at 3 µm resolution (operating at 25 kV, 11.6 nA). LA-ICP-MS mapping: laser energy of 5 J/cm2, repetition rate of 15 Hz, spot size of 10 µm, scan speed of 40 µm/s. | NIST 610, NIST 612, and GSD-1G as external standards | 0.202615 |  |  |  | 90.527119 | [15 empty] | 79.623034 | [27 empty] | 1.142099 | [37 empty] | 4.791243 | [23 empty] | 116906.4939 | [31 empty] | 539262.9 |  |  |  |  | 2025 | Wang, L., Han, R., Zhang, Y., Chen, Y., Liu, D. (2026). Unraveling the redistribution of trace elements during supergene processes: A case study from the Qingshan carbonate-hosted Zn-Pb deposit, SW China. Ore Geology Reviews, 188, 107059. |  | CHN | Southwest China
| Qingshan |  | Basin hydrothermal | Mississippi Valley-type (MVT) | MVT zinc-lead | Zn, Pb | Ge, Cd, Ag | Zn, Pb, Ge, Cd, Ag | Meng et al., 2023 |  | WL-3SO-2-spot no.2 | WL-3SO-2-spot no.2 | underground mine |  |  |  |  | ore material | polished section | grab | mineral separate | [5 empty] | mineralisation | primary sulfide ores and secondary non-sulfide ores |  |  | sphalerite, pyrite, galena, hemimorphite, willemite, goethite, smithsonite, cerussite | hydrothermal (stages 1–3), supergene | massive, brecciated, replacive, infilling | colloform, oscillatory zoning, replacement, core-mantle-rim, dendritic, botryoidal, euhedral, subhedral, anhedral |  |  |  | calcite, greenockite | polished sections (150 µm thick) | LA-ICPMS, EMPA, SEM-EDS | JEOL JXA-i SP100 microprobe equipped with five wavelength-dispersive spectrometers; Tescan Mira 3 field emission scanning electron microscope equipped with an energy dispersive spectrometer; Tescan Integrated Mineral Analyzer (TIMA) system comprising a field emission scanning electron microscope (Tescan Mira 3), integrated with four energy dispersive detectors (EDAXElement) | Guangzhou Tuoyan Analytical Technology Co., Ltd., Guizhou, China (GTAT) | EPMA: 15 kV accelerating potential and a beam current of 10 or 20 nA, with a defocused beam diameter of 5 µm; peak counting times for analyzed elements varied between 10 and 40 s, background measurements at 50% of the peak counting duration on both sides of the analyzed peak. SEM: operating voltage of 25 kV and a working distance of ~15.0 mm. TIMA: dot-mapping mode with a working distance of 15 mm, spot size of ~92 nm, scanning at 3 µm resolution (operating at 25 kV, 11.6 nA). LA-ICP-MS mapping: laser energy of 5 J/cm2, repetition rate of 15 Hz, spot size of 10 µm, scan speed of 40 µm/s. | NIST 610, NIST 612, and GSD-1G as external standards | 0.877737 |  |  |  | 6.423571 | [15 empty] | 81.600575 | [21 empty] | 34.095416 | [5 empty] | 7.666831 | [37 empty] | 236.373479 | [17 empty] | 0.398278 | [5 empty] | 116598 | [17 empty] | 0.003692 | [13 empty] | 532835.2 |  |  |  |  | 2025 | Wang, L., Han, R., Zhang, Y., Chen, Y., Liu, D. (2026). Unraveling the redistribution of trace elements during supergene processes: A case study from the Qingshan carbonate-hosted Zn-Pb deposit, SW China. Ore Geology Reviews, 188, 107059. |  | CHN | Southwest China
| Qingshan |  | Basin hydrothermal | Mississippi Valley-type (MVT) | MVT zinc-lead | Zn, Pb | Ge, Cd, Ag | Zn, Pb, Ge, Cd, Ag | Meng et al., 2023 |  | WL-3SO-2-spot no.3 | WL-3SO-2-spot no.3 | underground mine |  |  |  |  | ore material | polished section | grab | mineral separate | [5 empty] | mineralisation | primary sulfide ores and secondary non-sulfide ores |  |  | sphalerite, pyrite, galena, hemimorphite, willemite, goethite, smithsonite, cerussite | hydrothermal (stages 1–3), supergene | massive, brecciated, replacive, infilling | colloform, oscillatory zoning, replacement, core-mantle-rim, dendritic, botryoidal, euhedral, subhedral, anhedral |  |  |  | calcite, greenockite | polished sections (150 µm thick) | LA-ICPMS, EMPA, SEM-EDS | JEOL JXA-i SP100 microprobe equipped with five wavelength-dispersive spectrometers; Tescan Mira 3 field emission scanning electron microscope equipped with an energy dispersive spectrometer; Tescan Integrated Mineral Analyzer (TIMA) system comprising a field emission scanning electron microscope (Tescan Mira 3), integrated with four energy dispersive detectors (EDAXElement) | Guangzhou Tuoyan Analytical Technology Co., Ltd., Guizhou, China (GTAT) | EPMA: 15 kV accelerating potential and a beam current of 10 or 20 nA, with a defocused beam diameter of 5 µm; peak counting times for analyzed elements varied between 10 and 40 s, background measurements at 50% of the peak counting duration on both sides of the analyzed peak. SEM: operating voltage of 25 kV and a working distance of ~15.0 mm. TIMA: dot-mapping mode with a working distance of 15 mm, spot size of ~92 nm, scanning at 3 µm resolution (operating at 25 kV, 11.6 nA). LA-ICP-MS mapping: laser energy of 5 J/cm2, repetition rate of 15 Hz, spot size of 10 µm, scan speed of 40 µm/s. | NIST 610, NIST 612, and GSD-1G as external standards | 1.169697 |  | 2.764193 |  | 5.85806 | [15 empty] | 87.824413 | [27 empty] | 6.988702 | [37 empty] | 88.710551 | [17 empty] | 0.188769 | [5 empty] | 116892.5 | [17 empty] | 0.047838 | [13 empty] | 542581.2651 |  |  |  |  | 2025 | Wang, L., Han, R., Zhang, Y., Chen, Y., Liu, D. (2026). Unraveling the redistribution of trace elements during supergene processes: A case study from the Qingshan carbonate-hosted Zn-Pb deposit, SW China. Ore Geology Reviews, 188, 107059. |  | CHN | Southwest China
| Qingshan |  | Basin hydrothermal | Mississippi Valley-type (MVT) | MVT zinc-lead | Zn, Pb | Ge, Cd, Ag | Zn, Pb, Ge, Cd, Ag | Meng et al., 2023 |  | WL-3SO-2-spot no.4 | WL-3SO-2-spot no.4 | underground mine |  |  |  |  | ore material | polished section | grab | mineral separate | [5 empty] | mineralisation | primary sulfide ores and secondary non-sulfide ores |  |  | sphalerite, pyrite, galena, hemimorphite, willemite, goethite, smithsonite, cerussite | hydrothermal (stages 1–3), supergene | massive, brecciated, replacive, infilling | colloform, oscillatory zoning, replacement, core-mantle-rim, dendritic, botryoidal, euhedral, subhedral, anhedral |  |  |  | calcite, greenockite | polished sections (150 µm thick) | LA-ICPMS, EMPA, SEM-EDS | JEOL JXA-i SP100 microprobe equipped with five wavelength-dispersive spectrometers; Tescan Mira 3 field emission scanning electron microscope equipped with an energy dispersive spectrometer; Tescan Integrated Mineral Analyzer (TIMA) system comprising a field emission scanning electron microscope (Tescan Mira 3), integrated with four energy dispersive detectors (EDAXElement) | Guangzhou Tuoyan Analytical Technology Co., Ltd., Guizhou, China (GTAT) | EPMA: 15 kV accelerating potential and a beam current of 10 or 20 nA, with a defocused beam diameter of 5 µm; peak counting times for analyzed elements varied between 10 and 40 s, background measurements at 50% of the peak counting duration on both sides of the analyzed peak. SEM: operating voltage of 25 kV and a working distance of ~15.0 mm. TIMA: dot-mapping mode with a working distance of 15 mm, spot size of ~92 nm, scanning at 3 µm resolution (operating at 25 kV, 11.6 nA). LA-ICP-MS mapping: laser energy of 5 J/cm2, repetition rate of 15 Hz, spot size of 10 µm, scan speed of 40 µm/s. | NIST 610, NIST 612, and GSD-1G as external standards | 0.524573 |  |  |  | 9.048621 | [15 empty] | 2018.290743 | [27 empty] | 12.569939 | [37 empty] | 1053.024683 | [17 empty] | 0.289668 | [5 empty] | 115209.7 | [17 empty] | 0.006478 | [13 empty] | 530505.2 |  |  |  |  | 2025 | Wang, L., Han, R., Zhang, Y., Chen, Y., Liu, D. (2026). Unraveling the redistribution of trace elements during supergene processes: A case study from the Qingshan carbonate-hosted Zn-Pb deposit, SW China. Ore Geology Reviews, 188, 107059. |  | CHN | Southwest China
| Qingshan |  | Basin hydrothermal | Mississippi Valley-type (MVT) | MVT zinc-lead | Zn, Pb | Ge, Cd, Ag | Zn, Pb, Ge, Cd, Ag | Meng et al., 2023 |  | WL-3SO-2-spot no.5 | WL-3SO-2-spot no.5 | underground mine |  |  |  |  | ore material | polished section | grab | mineral separate | [5 empty] | mineralisation | primary sulfide ores and secondary non-sulfide ores |  |  | sphalerite, pyrite, galena, hemimorphite, willemite, goethite, smithsonite, cerussite | hydrothermal (stages 1–3), supergene | massive, brecciated, replacive, infilling | colloform, oscillatory zoning, replacement, core-mantle-rim, dendritic, botryoidal, euhedral, subhedral, anhedral |  |  |  | calcite, greenockite | polished sections (150 µm thick) | LA-ICPMS, EMPA, SEM-EDS | JEOL JXA-i SP100 microprobe equipped with five wavelength-dispersive spectrometers; Tescan Mira 3 field emission scanning electron microscope equipped with an energy dispersive spectrometer; Tescan Integrated Mineral Analyzer (TIMA) system comprising a field emission scanning electron microscope (Tescan Mira 3), integrated with four energy dispersive detectors (EDAXElement) | Guangzhou Tuoyan Analytical Technology Co., Ltd., Guizhou, China (GTAT) | EPMA: 15 kV accelerating potential and a beam current of 10 or 20 nA, with a defocused beam diameter of 5 µm; peak counting times for analyzed elements varied between 10 and 40 s, background measurements at 50% of the peak counting duration on both sides of the analyzed peak. SEM: operating voltage of 25 kV and a working distance of ~15.0 mm. TIMA: dot-mapping mode with a working distance of 15 mm, spot size of ~92 nm, scanning at 3 µm resolution (operating at 25 kV, 11.6 nA). LA-ICP-MS mapping: laser energy of 5 J/cm2, repetition rate of 15 Hz, spot size of 10 µm, scan speed of 40 µm/s. | NIST 610, NIST 612, and GSD-1G as external standards | 0.440395 |  |  |  | 19.718488 | [15 empty] | 538.349109 | [27 empty] | 17.786019 | [37 empty] | 629.992752 | [17 empty] | 0.453995 | [5 empty] | 116668.1 | [31 empty] | 534554.6 |  |  |  |  | 2025 | Wang, L., Han, R., Zhang, Y., Chen, Y., Liu, D. (2026). Unraveling the redistribution of trace elements during supergene processes: A case study from the Qingshan carbonate-hosted Zn-Pb deposit, SW China. Ore Geology Reviews, 188, 107059. |  | CHN | Southwest China
| Qingshan |  | Basin hydrothermal | Mississippi Valley-type (MVT) | MVT zinc-lead | Zn, Pb | Ge, Cd, Ag | Zn, Pb, Ge, Cd, Ag | Meng et al., 2023 |  | WL-3SO-2-spot no.6 | WL-3SO-2-spot no.6 | underground mine |  |  |  |  | ore material | polished section | grab | mineral separate | [5 empty] | mineralisation | primary sulfide ores and secondary non-sulfide ores |  |  | sphalerite, pyrite, galena, hemimorphite, willemite, goethite, smithsonite, cerussite | hydrothermal (stages 1–3), supergene | massive, brecciated, replacive, infilling | colloform, oscillatory zoning, replacement, core-mantle-rim, dendritic, botryoidal, euhedral, subhedral, anhedral |  |  |  | calcite, greenockite | polished sections (150 µm thick) | LA-ICPMS, EMPA, SEM-EDS | JEOL JXA-i SP100 microprobe equipped with five wavelength-dispersive spectrometers; Tescan Mira 3 field emission scanning electron microscope equipped with an energy dispersive spectrometer; Tescan Integrated Mineral Analyzer (TIMA) system comprising a field emission scanning electron microscope (Tescan Mira 3), integrated with four energy dispersive detectors (EDAXElement) | Guangzhou Tuoyan Analytical Technology Co., Ltd., Guizhou, China (GTAT) | EPMA: 15 kV accelerating potential and a beam current of 10 or 20 nA, with a defocused beam diameter of 5 µm; peak counting times for analyzed elements varied between 10 and 40 s, background measurements at 50% of the peak counting duration on both sides of the analyzed peak. SEM: operating voltage of 25 kV and a working distance of ~15.0 mm. TIMA: dot-mapping mode with a working distance of 15 mm, spot size of ~92 nm, scanning at 3 µm resolution (operating at 25 kV, 11.6 nA). LA-ICP-MS mapping: laser energy of 5 J/cm2, repetition rate of 15 Hz, spot size of 10 µm, scan speed of 40 µm/s. | NIST 610, NIST 612, and GSD-1G as external standards | 0.17439 |  |  |  | 4.177926 | [15 empty] | 122.297788 | [65 empty] | 46.398848 | [23 empty] | 116654.1 | [31 empty] | 539351.3 |  |  |  |  | 2025 | Wang, L., Han, R., Zhang, Y., Chen, Y., Liu, D. (2026). Unraveling the redistribution of trace elements during supergene processes: A case study from the Qingshan carbonate-hosted Zn-Pb deposit, SW China. Ore Geology Reviews, 188, 107059. |  | CHN | Southwest China
| Qingshan |  | Basin hydrothermal | Mississippi Valley-type (MVT) | MVT zinc-lead | Zn, Pb | Ge, Cd, Ag | Zn, Pb, Ge, Cd, Ag | Meng et al., 2023 |  | WL-3SO-2-spot no.7 | WL-3SO-2-spot no.7 | underground mine |  |  |  |  | ore material | polished section | grab | mineral separate | [5 empty] | mineralisation | primary sulfide ores and secondary non-sulfide ores |  |  | sphalerite, pyrite, galena, hemimorphite, willemite, goethite, smithsonite, cerussite | hydrothermal (stages 1–3), supergene | massive, brecciated, replacive, infilling | colloform, oscillatory zoning, replacement, core-mantle-rim, dendritic, botryoidal, euhedral, subhedral, anhedral |  |  |  | calcite, greenockite | polished sections (150 µm thick) | LA-ICPMS, EMPA, SEM-EDS | JEOL JXA-i SP100 microprobe equipped with five wavelength-dispersive spectrometers; Tescan Mira 3 field emission scanning electron microscope equipped with an energy dispersive spectrometer; Tescan Integrated Mineral Analyzer (TIMA) system comprising a field emission scanning electron microscope (Tescan Mira 3), integrated with four energy dispersive detectors (EDAXElement) | Guangzhou Tuoyan Analytical Technology Co., Ltd., Guizhou, China (GTAT) | EPMA: 15 kV accelerating potential and a beam current of 10 or 20 nA, with a defocused beam diameter of 5 µm; peak counting times for analyzed elements varied between 10 and 40 s, background measurements at 50% of the peak counting duration on both sides of the analyzed peak. SEM: operating voltage of 25 kV and a working distance of ~15.0 mm. TIMA: dot-mapping mode with a working distance of 15 mm, spot size of ~92 nm, scanning at 3 µm resolution (operating at 25 kV, 11.6 nA). LA-ICP-MS mapping: laser energy of 5 J/cm2, repetition rate of 15 Hz, spot size of 10 µm, scan speed of 40 µm/s. | NIST 610, NIST 612, and GSD-1G as external standards | 0.264376 |  |  |  | 6.722067 | [15 empty] | 92.091404 | [27 empty] | 26.540512 | [37 empty] | 250.405377 | [23 empty] | 117953.6 |  |  |  | 0.174172 | [27 empty] | 538017.6 |  |  |  |  | 2025 | Wang, L., Han, R., Zhang, Y., Chen, Y., Liu, D. (2026). Unraveling the redistribution of trace elements during supergene processes: A case study from the Qingshan carbonate-hosted Zn-Pb deposit, SW China. Ore Geology Reviews, 188, 107059. |  | CHN | Southwest China
| Qingshan |  | Basin hydrothermal | Mississippi Valley-type (MVT) | MVT zinc-lead | Zn, Pb | Ge, Cd, Ag | Zn, Pb, Ge, Cd, Ag | Meng et al., 2023 |  | WL-3SO-2-spot no.8 | WL-3SO-2-spot no.8 | underground mine |  |  |  |  | ore material | polished section | grab | mineral separate | [5 empty] | mineralisation | primary sulfide ores and secondary non-sulfide ores |  |  | sphalerite, pyrite, galena, hemimorphite, willemite, goethite, smithsonite, cerussite | hydrothermal (stages 1–3), supergene | massive, brecciated, replacive, infilling | colloform, oscillatory zoning, replacement, core-mantle-rim, dendritic, botryoidal, euhedral, subhedral, anhedral |  |  |  | calcite, greenockite | polished sections (150 µm thick) | LA-ICPMS, EMPA, SEM-EDS | JEOL JXA-i SP100 microprobe equipped with five wavelength-dispersive spectrometers; Tescan Mira 3 field emission scanning electron microscope equipped with an energy dispersive spectrometer; Tescan Integrated Mineral Analyzer (TIMA) system comprising a field emission scanning electron microscope (Tescan Mira 3), integrated with four energy dispersive detectors (EDAXElement) | Guangzhou Tuoyan Analytical Technology Co., Ltd., Guizhou, China (GTAT) | EPMA: 15 kV accelerating potential and a beam current of 10 or 20 nA, with a defocused beam diameter of 5 µm; peak counting times for analyzed elements varied between 10 and 40 s, background measurements at 50% of the peak counting duration on both sides of the analyzed peak. SEM: operating voltage of 25 kV and a working distance of ~15.0 mm. TIMA: dot-mapping mode with a working distance of 15 mm, spot size of ~92 nm, scanning at 3 µm resolution (operating at 25 kV, 11.6 nA). LA-ICP-MS mapping: laser energy of 5 J/cm2, repetition rate of 15 Hz, spot size of 10 µm, scan speed of 40 µm/s. | NIST 610, NIST 612, and GSD-1G as external standards | 0.169911 |  |  |  | 12.404344 | [15 empty] | 112.703971 | [27 empty] | 13.483587 | [37 empty] | 22.38266 | [23 empty] | 117416 | [17 empty] | 0.222066 | [13 empty] | 544461.4 |  |  |  |  | 2025 | Wang, L., Han, R., Zhang, Y., Chen, Y., Liu, D. (2026). Unraveling the redistribution of trace elements during supergene processes: A case study from the Qingshan carbonate-hosted Zn-Pb deposit, SW China. Ore Geology Reviews, 188, 107059. |  | CHN | Southwest China
| Qingshan |  | Basin hydrothermal | Mississippi Valley-type (MVT) | MVT zinc-lead | Zn, Pb | Ge, Cd, Ag | Zn, Pb, Ge, Cd, Ag | Meng et al., 2023 |  | WL-3SO-2-spot no.9 | WL-3SO-2-spot no.9 | underground mine |  |  |  |  | ore material | polished section | grab | mineral separate | [5 empty] | mineralisation | primary sulfide ores and secondary non-sulfide ores |  |  | sphalerite, pyrite, galena, hemimorphite, willemite, goethite, smithsonite, cerussite | hydrothermal (stages 1–3), supergene | massive, brecciated, replacive, infilling | colloform, oscillatory zoning, replacement, core-mantle-rim, dendritic, botryoidal, euhedral, subhedral, anhedral |  |  |  | calcite, greenockite | polished sections (150 µm thick) | LA-ICPMS, EMPA, SEM-EDS | JEOL JXA-i SP100 microprobe equipped with five wavelength-dispersive spectrometers; Tescan Mira 3 field emission scanning electron microscope equipped with an energy dispersive spectrometer; Tescan Integrated Mineral Analyzer (TIMA) system comprising a field emission scanning electron microscope (Tescan Mira 3), integrated with four energy dispersive detectors (EDAXElement) | Guangzhou Tuoyan Analytical Technology Co., Ltd., Guizhou, China (GTAT) | EPMA: 15 kV accelerating potential and a beam current of 10 or 20 nA, with a defocused beam diameter of 5 µm; peak counting times for analyzed elements varied between 10 and 40 s, background measurements at 50% of the peak counting duration on both sides of the analyzed peak. SEM: operating voltage of 25 kV and a working distance of ~15.0 mm. TIMA: dot-mapping mode with a working distance of 15 mm, spot size of ~92 nm, scanning at 3 µm resolution (operating at 25 kV, 11.6 nA). LA-ICP-MS mapping: laser energy of 5 J/cm2, repetition rate of 15 Hz, spot size of 10 µm, scan speed of 40 µm/s. | NIST 610, NIST 612, and GSD-1G as external standards | 0.229705 |  |  |  | 89.057346 | [15 empty] | 95.08803 | [21 empty] | 10.882143 | [5 empty] | 18.402859 | [37 empty] | 186.910109 | [17 empty] | 0.81398 | [5 empty] | 117878.8 | [17 empty] | 0.029321 | [13 empty] | 536442.8 |  |  |  |  | 2025 | Wang, L., Han, R., Zhang, Y., Chen, Y., Liu, D. (2026). Unraveling the redistribution of trace elements during supergene processes: A case study from the Qingshan carbonate-hosted Zn-Pb deposit, SW China. Ore Geology Reviews, 188, 107059. |  | CHN | Southwest China
| Qingshan |  | Basin hydrothermal | Mississippi Valley-type (MVT) | MVT zinc-lead | Zn, Pb | Ge, Cd, Ag | Zn, Pb, Ge, Cd, Ag | Meng et al., 2023 |  | QSMr101-1-spot no.1 | QSMr101-1-spot no.1 | underground mine |  |  |  |  | ore material | polished section | grab | mineral separate | [5 empty] | mineralisation | primary sulfide ores and secondary non-sulfide ores |  |  | sphalerite, pyrite, galena, hemimorphite, willemite, goethite, smithsonite, cerussite | hydrothermal (stages 1–3), supergene | massive, brecciated, replacive, infilling | colloform, oscillatory zoning, replacement, core-mantle-rim, dendritic, botryoidal, euhedral, subhedral, anhedral |  |  |  | calcite, greenockite | polished sections (150 µm thick) | LA-ICPMS, EMPA, SEM-EDS | JEOL JXA-i SP100 microprobe equipped with five wavelength-dispersive spectrometers; Tescan Mira 3 field emission scanning electron microscope equipped with an energy dispersive spectrometer; Tescan Integrated Mineral Analyzer (TIMA) system comprising a field emission scanning electron microscope (Tescan Mira 3), integrated with four energy dispersive detectors (EDAXElement) | Guangzhou Tuoyan Analytical Technology Co., Ltd., Guizhou, China (GTAT) | EPMA: 15 kV accelerating potential and a beam current of 10 or 20 nA, with a defocused beam diameter of 5 µm; peak counting times for analyzed elements varied between 10 and 40 s, background measurements at 50% of the peak counting duration on both sides of the analyzed peak. SEM: operating voltage of 25 kV and a working distance of ~15.0 mm. TIMA: dot-mapping mode with a working distance of 15 mm, spot size of ~92 nm, scanning at 3 µm resolution (operating at 25 kV, 11.6 nA). LA-ICP-MS mapping: laser energy of 5 J/cm2, repetition rate of 15 Hz, spot size of 10 µm, scan speed of 40 µm/s. | NIST 610, NIST 612, and GSD-1G as external standards | 79.980689 |  | 1390.362576 |  | 744.369939 | [13 empty] | 603.068757 |  | 10.51464 | [5 empty] | 2.034935 | [5 empty] | 17.894486 | [9 empty] | 95.675029 |  | 0.562193 |  |  |  | 25.301574 | [19 empty] | 101.453959 |  | 1.544353 | [9 empty] | 15.583909 | [5 empty] | 1019.485016 | [17 empty] | 24.086438 |  |  |  | 74.491483 |  | 123876.2 | [5 empty] | 275.575387 | [9 empty] | 196.445469 |  | 0.0404 | [5 empty] | 2.715719 | [7 empty] | 586233.6 |  |  |  |  | 2025 | Wang, L., Han, R., Zhang, Y., Chen, Y., Liu, D. (2026). Unraveling the redistribution of trace elements during supergene processes: A case study from the Qingshan carbonate-hosted Zn-Pb deposit, SW China. Ore Geology Reviews, 188, 107059. |  | CHN | Southwest China
| Qingshan |  | Basin hydrothermal | Mississippi Valley-type (MVT) | MVT zinc-lead | Zn, Pb | Ge, Cd, Ag | Zn, Pb, Ge, Cd, Ag | Meng et al., 2023 |  | QSMr101-1-spot no.2 | QSMr101-1-spot no.2 | underground mine |  |  |  |  | ore material | polished section | grab | mineral separate | [5 empty] | mineralisation | primary sulfide ores and secondary non-sulfide ores |  |  | sphalerite, pyrite, galena, hemimorphite, willemite, goethite, smithsonite, cerussite | hydrothermal (stages 1–3), supergene | massive, brecciated, replacive, infilling | colloform, oscillatory zoning, replacement, core-mantle-rim, dendritic, botryoidal, euhedral, subhedral, anhedral |  |  |  | calcite, greenockite | polished sections (150 µm thick) | LA-ICPMS, EMPA, SEM-EDS | JEOL JXA-i SP100 microprobe equipped with five wavelength-dispersive spectrometers; Tescan Mira 3 field emission scanning electron microscope equipped with an energy dispersive spectrometer; Tescan Integrated Mineral Analyzer (TIMA) system comprising a field emission scanning electron microscope (Tescan Mira 3), integrated with four energy dispersive detectors (EDAXElement) | Guangzhou Tuoyan Analytical Technology Co., Ltd., Guizhou, China (GTAT) | EPMA: 15 kV accelerating potential and a beam current of 10 or 20 nA, with a defocused beam diameter of 5 µm; peak counting times for analyzed elements varied between 10 and 40 s, background measurements at 50% of the peak counting duration on both sides of the analyzed peak. SEM: operating voltage of 25 kV and a working distance of ~15.0 mm. TIMA: dot-mapping mode with a working distance of 15 mm, spot size of ~92 nm, scanning at 3 µm resolution (operating at 25 kV, 11.6 nA). LA-ICP-MS mapping: laser energy of 5 J/cm2, repetition rate of 15 Hz, spot size of 10 µm, scan speed of 40 µm/s. | NIST 610, NIST 612, and GSD-1G as external standards | 0.174026 |  | 2143.614154 |  | 697.617806 | [9 empty] | 0.048143 |  |  |  | 471.13902 |  | 12.088533 | [5 empty] | 2.97149 | [5 empty] | 39.005485 | [9 empty] | 1265.615352 |  | 1.286272 |  |  |  | 143.200001 | [19 empty] | 158.873916 |  | 1.852606 | [9 empty] | 12.263804 | [5 empty] | 2995.268296 | [17 empty] | 18.761818 |  |  |  | 101.781726 |  | 124932.7 |  |  |  | 0.092428 |  | 882.189597 | [9 empty] | 1104.551934 |  | 0.049761 | [5 empty] | 7.923013 | [7 empty] | 584016.1 |  |  |  |  | 2025 | Wang, L., Han, R., Zhang, Y., Chen, Y., Liu, D. (2026). Unraveling the redistribution of trace elements during supergene processes: A case study from the Qingshan carbonate-hosted Zn-Pb deposit, SW China. Ore Geology Reviews, 188, 107059. |  | CHN | Southwest China
| Qingshan |  | Basin hydrothermal | Mississippi Valley-type (MVT) | MVT zinc-lead | Zn, Pb | Ge, Cd, Ag | Zn, Pb, Ge, Cd, Ag | Meng et al., 2023 |  | QSMr101-1-spot no.3 | QSMr101-1-spot no.3 | underground mine |  |  |  |  | ore material | polished section | grab | mineral separate | [5 empty] | mineralisation | primary sulfide ores and secondary non-sulfide ores |  |  | sphalerite, pyrite, galena, hemimorphite, willemite, goethite, smithsonite, cerussite | hydrothermal (stages 1–3), supergene | massive, brecciated, replacive, infilling | colloform, oscillatory zoning, replacement, core-mantle-rim, dendritic, botryoidal, euhedral, subhedral, anhedral |  |  |  | calcite, greenockite | polished sections (150 µm thick) | LA-ICPMS, EMPA, SEM-EDS | JEOL JXA-i SP100 microprobe equipped with five wavelength-dispersive spectrometers; Tescan Mira 3 field emission scanning electron microscope equipped with an energy dispersive spectrometer; Tescan Integrated Mineral Analyzer (TIMA) system comprising a field emission scanning electron microscope (Tescan Mira 3), integrated with four energy dispersive detectors (EDAXElement) | Guangzhou Tuoyan Analytical Technology Co., Ltd., Guizhou, China (GTAT) | EPMA: 15 kV accelerating potential and a beam current of 10 or 20 nA, with a defocused beam diameter of 5 µm; peak counting times for analyzed elements varied between 10 and 40 s, background measurements at 50% of the peak counting duration on both sides of the analyzed peak. SEM: operating voltage of 25 kV and a working distance of ~15.0 mm. TIMA: dot-mapping mode with a working distance of 15 mm, spot size of ~92 nm, scanning at 3 µm resolution (operating at 25 kV, 11.6 nA). LA-ICP-MS mapping: laser energy of 5 J/cm2, repetition rate of 15 Hz, spot size of 10 µm, scan speed of 40 µm/s. | NIST 610, NIST 612, and GSD-1G as external standards | 22.033484 |  | 816.793477 |  | 742.888678 | [9 empty] | 0.054699 |  |  |  | 896.03594 |  | 9.723349 | [5 empty] | 1.218296 | [5 empty] | 7.57797 | [9 empty] | 193.954032 |  | 0.232577 |  |  |  | 61.844667 | [19 empty] | 53.827265 |  | 1.540906 | [9 empty] | 11.373387 | [5 empty] | 330.848695 | [17 empty] | 12.394038 |  |  |  | 0.308815 |  | 124666.233 | [5 empty] | 109.916343 | [9 empty] | 158.145645 |  | 0.00692 | [5 empty] | 1.963364 | [7 empty] | 582240.4 |  |  |  |  | 2025 | Wang, L., Han, R., Zhang, Y., Chen, Y., Liu, D. (2026). Unraveling the redistribution of trace elements during supergene processes: A case study from the Qingshan carbonate-hosted Zn-Pb deposit, SW China. Ore Geology Reviews, 188, 107059. |  | CHN | Southwest China
| Qingshan |  | Basin hydrothermal | Mississippi Valley-type (MVT) | MVT zinc-lead | Zn, Pb | Ge, Cd, Ag | Zn, Pb, Ge, Cd, Ag | Meng et al., 2023 |  | QSMr101-1-spot no.4 | QSMr101-1-spot no.4 | underground mine |  |  |  |  | ore material | polished section | grab | mineral separate | [5 empty] | mineralisation | primary sulfide ores and secondary non-sulfide ores |  |  | sphalerite, pyrite, galena, hemimorphite, willemite, goethite, smithsonite, cerussite | hydrothermal (stages 1–3), supergene | massive, brecciated, replacive, infilling | colloform, oscillatory zoning, replacement, core-mantle-rim, dendritic, botryoidal, euhedral, subhedral, anhedral |  |  |  | calcite, greenockite | polished sections (150 µm thick) | LA-ICPMS, EMPA, SEM-EDS | JEOL JXA-i SP100 microprobe equipped with five wavelength-dispersive spectrometers; Tescan Mira 3 field emission scanning electron microscope equipped with an energy dispersive spectrometer; Tescan Integrated Mineral Analyzer (TIMA) system comprising a field emission scanning electron microscope (Tescan Mira 3), integrated with four energy dispersive detectors (EDAXElement) | Guangzhou Tuoyan Analytical Technology Co., Ltd., Guizhou, China (GTAT) | EPMA: 15 kV accelerating potential and a beam current of 10 or 20 nA, with a defocused beam diameter of 5 µm; peak counting times for analyzed elements varied between 10 and 40 s, background measurements at 50% of the peak counting duration on both sides of the analyzed peak. SEM: operating voltage of 25 kV and a working distance of ~15.0 mm. TIMA: dot-mapping mode with a working distance of 15 mm, spot size of ~92 nm, scanning at 3 µm resolution (operating at 25 kV, 11.6 nA). LA-ICP-MS mapping: laser energy of 5 J/cm2, repetition rate of 15 Hz, spot size of 10 µm, scan speed of 40 µm/s. | NIST 610, NIST 612, and GSD-1G as external standards | 42.621927 |  | 2114.492122 |  | 713.110541 | [9 empty] | 0.058293 |  |  |  | 599.201875 |  | 11.042516 | [5 empty] | 1.694616 | [5 empty] | 11.097372 | [9 empty] | 1419.182201 |  | 1.333505 |  |  |  | 132.018226 | [19 empty] | 158.893125 |  | 2.03209 | [9 empty] | 10.249607 | [5 empty] | 3139.0034 | [17 empty] | 21.240115 |  |  |  | 56.518843 |  | 124310.952 |  |  |  | 0.425696 |  | 395.527009 | [9 empty] | 194.963877 |  | 0.037455 | [5 empty] | 6.801341 | [7 empty] | 579203.3 |  |  |  |  | 2025 | Wang, L., Han, R., Zhang, Y., Chen, Y., Liu, D. (2026). Unraveling the redistribution of trace elements during supergene processes: A case study from the Qingshan carbonate-hosted Zn-Pb deposit, SW China. Ore Geology Reviews, 188, 107059. |  | CHN | Southwest China
| Qingshan |  | Basin hydrothermal | Mississippi Valley-type (MVT) | MVT zinc-lead | Zn, Pb | Ge, Cd, Ag | Zn, Pb, Ge, Cd, Ag | Meng et al., 2023 |  | QSMr101-1-spot no.5 | QSMr101-1-spot no.5 | underground mine |  |  |  |  | ore material | polished section | grab | mineral separate | [5 empty] | mineralisation | primary sulfide ores and secondary non-sulfide ores |  |  | sphalerite, pyrite, galena, hemimorphite, willemite, goethite, smithsonite, cerussite | hydrothermal (stages 1–3), supergene | massive, brecciated, replacive, infilling | colloform, oscillatory zoning, replacement, core-mantle-rim, dendritic, botryoidal, euhedral, subhedral, anhedral |  |  |  | calcite, greenockite | polished sections (150 µm thick) | LA-ICPMS, EMPA, SEM-EDS | JEOL JXA-i SP100 microprobe equipped with five wavelength-dispersive spectrometers; Tescan Mira 3 field emission scanning electron microscope equipped with an energy dispersive spectrometer; Tescan Integrated Mineral Analyzer (TIMA) system comprising a field emission scanning electron microscope (Tescan Mira 3), integrated with four energy dispersive detectors (EDAXElement) | Guangzhou Tuoyan Analytical Technology Co., Ltd., Guizhou, China (GTAT) | EPMA: 15 kV accelerating potential and a beam current of 10 or 20 nA, with a defocused beam diameter of 5 µm; peak counting times for analyzed elements varied between 10 and 40 s, background measurements at 50% of the peak counting duration on both sides of the analyzed peak. SEM: operating voltage of 25 kV and a working distance of ~15.0 mm. TIMA: dot-mapping mode with a working distance of 15 mm, spot size of ~92 nm, scanning at 3 µm resolution (operating at 25 kV, 11.6 nA). LA-ICP-MS mapping: laser energy of 5 J/cm2, repetition rate of 15 Hz, spot size of 10 µm, scan speed of 40 µm/s. | NIST 610, NIST 612, and GSD-1G as external standards | 0.100436 |  | 2458.30235 |  | 2582.415372 | [9 empty] | 0.026577 |  |  |  | 453.315192 |  | 10.966342 | [5 empty] | 1.395365 | [5 empty] | 23.69184 | [9 empty] | 292.141233 |  | 0.570492 |  |  |  | 93.363345 | [19 empty] | 187.698479 |  | 2.535615 | [9 empty] | 7.958534 | [5 empty] | 3114.487702 | [17 empty] | 3.390724 |  |  |  | 334.97146 |  | 125755.4 | [5 empty] | 893.078798 | [9 empty] | 525.669723 |  | 0.01819 | [5 empty] | 30.254863 | [7 empty] | 579372 |  |  |  |  | 2025 | Wang, L., Han, R., Zhang, Y., Chen, Y., Liu, D. (2026). Unraveling the redistribution of trace elements during supergene processes: A case study from the Qingshan carbonate-hosted Zn-Pb deposit, SW China. Ore Geology Reviews, 188, 107059. |  | CHN | Southwest China
| Qingshan |  | Basin hydrothermal | Mississippi Valley-type (MVT) | MVT zinc-lead | Zn, Pb | Ge, Cd, Ag | Zn, Pb, Ge, Cd, Ag | Meng et al., 2023 |  | QSMr101-1-spot no.6 | QSMr101-1-spot no.6 | underground mine |  |  |  |  | ore material | polished section | grab | mineral separate | [5 empty] | mineralisation | primary sulfide ores and secondary non-sulfide ores |  |  | sphalerite, pyrite, galena, hemimorphite, willemite, goethite, smithsonite, cerussite | hydrothermal (stages 1–3), supergene | massive, brecciated, replacive, infilling | colloform, oscillatory zoning, replacement, core-mantle-rim, dendritic, botryoidal, euhedral, subhedral, anhedral |  |  |  | calcite, greenockite | polished sections (150 µm thick) | LA-ICPMS, EMPA, SEM-EDS | JEOL JXA-i SP100 microprobe equipped with five wavelength-dispersive spectrometers; Tescan Mira 3 field emission scanning electron microscope equipped with an energy dispersive spectrometer; Tescan Integrated Mineral Analyzer (TIMA) system comprising a field emission scanning electron microscope (Tescan Mira 3), integrated with four energy dispersive detectors (EDAXElement) | Guangzhou Tuoyan Analytical Technology Co., Ltd., Guizhou, China (GTAT) | EPMA: 15 kV accelerating potential and a beam current of 10 or 20 nA, with a defocused beam diameter of 5 µm; peak counting times for analyzed elements varied between 10 and 40 s, background measurements at 50% of the peak counting duration on both sides of the analyzed peak. SEM: operating voltage of 25 kV and a working distance of ~15.0 mm. TIMA: dot-mapping mode with a working distance of 15 mm, spot size of ~92 nm, scanning at 3 µm resolution (operating at 25 kV, 11.6 nA). LA-ICP-MS mapping: laser energy of 5 J/cm2, repetition rate of 15 Hz, spot size of 10 µm, scan speed of 40 µm/s. | NIST 610, NIST 612, and GSD-1G as external standards | 0.08876 |  | 2472.579864 |  | 671.05569 | [9 empty] | 0.046537 |  |  |  | 706.366295 |  | 11.135038 | [5 empty] | 0.070373 | [15 empty] | 148.886175 |  | 1.154961 |  |  |  | 145.882369 | [19 empty] | 184.91467 |  | 1.787587 | [9 empty] | 10.821454 | [5 empty] | 3270.550552 | [17 empty] | 15.937959 |  |  |  | 0.57517 |  | 125091.6 | [5 empty] | 909.852794 | [9 empty] | 263.246288 |  | 0.032925 | [5 empty] | 6.900632 | [7 empty] | 576359 |  |  |  |  | 2025 | Wang, L., Han, R., Zhang, Y., Chen, Y., Liu, D. (2026). Unraveling the redistribution of trace elements during supergene processes: A case study from the Qingshan carbonate-hosted Zn-Pb deposit, SW China. Ore Geology Reviews, 188, 107059. |  | CHN | Southwest China
| Qingshan |  | Basin hydrothermal | Mississippi Valley-type (MVT) | MVT zinc-lead | Zn, Pb | Ge, Cd, Ag | Zn, Pb, Ge, Cd, Ag | Meng et al., 2023 |  | QSMr101-1-spot no.7 | QSMr101-1-spot no.7 | underground mine |  |  |  |  | ore material | polished section | grab | mineral separate | [5 empty] | mineralisation | primary sulfide ores and secondary non-sulfide ores |  |  | sphalerite, pyrite, galena, hemimorphite, willemite, goethite, smithsonite, cerussite | hydrothermal (stages 1–3), supergene | massive, brecciated, replacive, infilling | colloform, oscillatory zoning, replacement, core-mantle-rim, dendritic, botryoidal, euhedral, subhedral, anhedral |  |  |  | calcite, greenockite | polished sections (150 µm thick) | LA-ICPMS, EMPA, SEM-EDS | JEOL JXA-i SP100 microprobe equipped with five wavelength-dispersive spectrometers; Tescan Mira 3 field emission scanning electron microscope equipped with an energy dispersive spectrometer; Tescan Integrated Mineral Analyzer (TIMA) system comprising a field emission scanning electron microscope (Tescan Mira 3), integrated with four energy dispersive detectors (EDAXElement) | Guangzhou Tuoyan Analytical Technology Co., Ltd., Guizhou, China (GTAT) | EPMA: 15 kV accelerating potential and a beam current of 10 or 20 nA, with a defocused beam diameter of 5 µm; peak counting times for analyzed elements varied between 10 and 40 s, background measurements at 50% of the peak counting duration on both sides of the analyzed peak. SEM: operating voltage of 25 kV and a working distance of ~15.0 mm. TIMA: dot-mapping mode with a working distance of 15 mm, spot size of ~92 nm, scanning at 3 µm resolution (operating at 25 kV, 11.6 nA). LA-ICP-MS mapping: laser energy of 5 J/cm2, repetition rate of 15 Hz, spot size of 10 µm, scan speed of 40 µm/s. | NIST 610, NIST 612, and GSD-1G as external standards | 64.469539 |  | 1195.074282 |  | 580.621183 | [9 empty] | 0.069568 |  |  |  | 578.916074 |  | 10.790555 | [5 empty] | 1.656208 | [5 empty] | 12.501098 | [9 empty] | 167.90403 |  | 0.358813 |  |  |  | 121.294213 | [19 empty] | 79.285671 |  | 1.888614 | [9 empty] | 6.695128 | [5 empty] | 1167.328781 | [17 empty] | 12.206635 |  |  |  | 96.112947 |  | 124647.534 | [5 empty] | 944.50517 | [9 empty] | 34.909545 |  | 0.019136 | [5 empty] | 3.037611 | [7 empty] | 588170 |  |  |  |  | 2025 | Wang, L., Han, R., Zhang, Y., Chen, Y., Liu, D. (2026). Unraveling the redistribution of trace elements during supergene processes: A case study from the Qingshan carbonate-hosted Zn-Pb deposit, SW China. Ore Geology Reviews, 188, 107059. |  | CHN | Southwest China
| Qingshan |  | Basin hydrothermal | Mississippi Valley-type (MVT) | MVT zinc-lead | Zn, Pb | Ge, Cd, Ag | Zn, Pb, Ge, Cd, Ag | Meng et al., 2023 |  | QSMr101-1-spot no.8 | QSMr101-1-spot no.8 | underground mine |  |  |  |  | ore material | polished section | grab | mineral separate | [5 empty] | mineralisation | primary sulfide ores and secondary non-sulfide ores |  |  | sphalerite, pyrite, galena, hemimorphite, willemite, goethite, smithsonite, cerussite | hydrothermal (stages 1–3), supergene | massive, brecciated, replacive, infilling | colloform, oscillatory zoning, replacement, core-mantle-rim, dendritic, botryoidal, euhedral, subhedral, anhedral |  |  |  | calcite, greenockite | polished sections (150 µm thick) | LA-ICPMS, EMPA, SEM-EDS | JEOL JXA-i SP100 microprobe equipped with five wavelength-dispersive spectrometers; Tescan Mira 3 field emission scanning electron microscope equipped with an energy dispersive spectrometer; Tescan Integrated Mineral Analyzer (TIMA) system comprising a field emission scanning electron microscope (Tescan Mira 3), integrated with four energy dispersive detectors (EDAXElement) | Guangzhou Tuoyan Analytical Technology Co., Ltd., Guizhou, China (GTAT) | EPMA: 15 kV accelerating potential and a beam current of 10 or 20 nA, with a defocused beam diameter of 5 µm; peak counting times for analyzed elements varied between 10 and 40 s, background measurements at 50% of the peak counting duration on both sides of the analyzed peak. SEM: operating voltage of 25 kV and a working distance of ~15.0 mm. TIMA: dot-mapping mode with a working distance of 15 mm, spot size of ~92 nm, scanning at 3 µm resolution (operating at 25 kV, 11.6 nA). LA-ICP-MS mapping: laser energy of 5 J/cm2, repetition rate of 15 Hz, spot size of 10 µm, scan speed of 40 µm/s. | NIST 610, NIST 612, and GSD-1G as external standards | 0.479725 |  | 154.268986 |  | 246.966438 | [9 empty] | 0.045875 |  |  |  | 648.875443 |  | 9.036339 | [5 empty] | 1.351286 | [5 empty] | 19.112339 | [9 empty] | 68.453265 |  | 0.386204 |  |  |  | 24.520324 | [19 empty] | 7.394274 |  | 2.061278 | [9 empty] | 8.036176 | [5 empty] | 1492.832785 | [17 empty] | 7.817603 |  |  |  | 0.584754 |  | 124876.6 | [5 empty] | 379.977444 | [9 empty] | 6.069096 |  | 0.038337 | [5 empty] | 0.554074 | [7 empty] | 584233 |  |  |  |  | 2025 | Wang, L., Han, R., Zhang, Y., Chen, Y., Liu, D. (2026). Unraveling the redistribution of trace elements during supergene processes: A case study from the Qingshan carbonate-hosted Zn-Pb deposit, SW China. Ore Geology Reviews, 188, 107059. |  | CHN | Southwest China
| Qingshan |  | Basin hydrothermal | Mississippi Valley-type (MVT) | MVT zinc-lead | Zn, Pb | Ge, Cd, Ag | Zn, Pb, Ge, Cd, Ag | Meng et al., 2023 |  | QSMr101-1-spot no.9 | QSMr101-1-spot no.9 | underground mine |  |  |  |  | ore material | polished section | grab | mineral separate | [5 empty] | mineralisation | primary sulfide ores and secondary non-sulfide ores |  |  | sphalerite, pyrite, galena, hemimorphite, willemite, goethite, smithsonite, cerussite | hydrothermal (stages 1–3), supergene | massive, brecciated, replacive, infilling | colloform, oscillatory zoning, replacement, core-mantle-rim, dendritic, botryoidal, euhedral, subhedral, anhedral |  |  |  | calcite, greenockite | polished sections (150 µm thick) | LA-ICPMS, EMPA, SEM-EDS | JEOL JXA-i SP100 microprobe equipped with five wavelength-dispersive spectrometers; Tescan Mira 3 field emission scanning electron microscope equipped with an energy dispersive spectrometer; Tescan Integrated Mineral Analyzer (TIMA) system comprising a field emission scanning electron microscope (Tescan Mira 3), integrated with four energy dispersive detectors (EDAXElement) | Guangzhou Tuoyan Analytical Technology Co., Ltd., Guizhou, China (GTAT) | EPMA: 15 kV accelerating potential and a beam current of 10 or 20 nA, with a defocused beam diameter of 5 µm; peak counting times for analyzed elements varied between 10 and 40 s, background measurements at 50% of the peak counting duration on both sides of the analyzed peak. SEM: operating voltage of 25 kV and a working distance of ~15.0 mm. TIMA: dot-mapping mode with a working distance of 15 mm, spot size of ~92 nm, scanning at 3 µm resolution (operating at 25 kV, 11.6 nA). LA-ICP-MS mapping: laser energy of 5 J/cm2, repetition rate of 15 Hz, spot size of 10 µm, scan speed of 40 µm/s. | NIST 610, NIST 612, and GSD-1G as external standards | 0.457782 |  | 239.303516 |  | 264.107353 | [9 empty] | 0.061826 |  |  |  | 1411.287804 |  | 9.169697 | [5 empty] | 1.283143 | [15 empty] | 87.649065 | [5 empty] | 446.061334 | [19 empty] | 16.01086 |  | 17.676946 | [15 empty] | 651.708568 | [17 empty] | 2.886566 | [5 empty] | 125587.2 | [5 empty] | 106.853943 | [9 empty] | 9.096384 |  | 0.442402 | [5 empty] | 1.6735 | [7 empty] | 585671.2 |  |  |  |  | 2025 | Wang, L., Han, R., Zhang, Y., Chen, Y., Liu, D. (2026). Unraveling the redistribution of trace elements during supergene processes: A case study from the Qingshan carbonate-hosted Zn-Pb deposit, SW China. Ore Geology Reviews, 188, 107059. |  | CHN | Southwest China
| Qingshan |  | Basin hydrothermal | Mississippi Valley-type (MVT) | MVT zinc-lead | Zn, Pb | Ge, Cd, Ag | Zn, Pb, Ge, Cd, Ag | Meng et al., 2023 |  | QSMr101-1-spot no.10 | QSMr101-1-spot no.10 | underground mine |  |  |  |  | ore material | polished section | grab | mineral separate | [5 empty] | mineralisation | primary sulfide ores and secondary non-sulfide ores |  |  | sphalerite, pyrite, galena, hemimorphite, willemite, goethite, smithsonite, cerussite | hydrothermal (stages 1–3), supergene | massive, brecciated, replacive, infilling | colloform, oscillatory zoning, replacement, core-mantle-rim, dendritic, botryoidal, euhedral, subhedral, anhedral |  |  |  | calcite, greenockite | polished sections (150 µm thick) | LA-ICPMS, EMPA, SEM-EDS | JEOL JXA-i SP100 microprobe equipped with five wavelength-dispersive spectrometers; Tescan Mira 3 field emission scanning electron microscope equipped with an energy dispersive spectrometer; Tescan Integrated Mineral Analyzer (TIMA) system comprising a field emission scanning electron microscope (Tescan Mira 3), integrated with four energy dispersive detectors (EDAXElement) | Guangzhou Tuoyan Analytical Technology Co., Ltd., Guizhou, China (GTAT) | EPMA: 15 kV accelerating potential and a beam current of 10 or 20 nA, with a defocused beam diameter of 5 µm; peak counting times for analyzed elements varied between 10 and 40 s, background measurements at 50% of the peak counting duration on both sides of the analyzed peak. SEM: operating voltage of 25 kV and a working distance of ~15.0 mm. TIMA: dot-mapping mode with a working distance of 15 mm, spot size of ~92 nm, scanning at 3 µm resolution (operating at 25 kV, 11.6 nA). LA-ICP-MS mapping: laser energy of 5 J/cm2, repetition rate of 15 Hz, spot size of 10 µm, scan speed of 40 µm/s. | NIST 610, NIST 612, and GSD-1G as external standards | 0.240872 |  | 34.61144 |  | 299.059198 | [9 empty] | 0.066707 |  |  |  | 1007.412048 |  | 9.523205 | [5 empty] | 1.007567 | [15 empty] | 8844.050417 |  | 0.258919 |  |  |  | 47.176935 | [19 empty] | 45.57961 |  | 14.766527 | [15 empty] | 354.913699 | [17 empty] | 10.673033 | [5 empty] | 124694.2815 | [5 empty] | 1001.163842 | [9 empty] | 4.558577 |  | 0.483764 | [5 empty] | 6.119306 | [7 empty] | 582810.9 |  |  |  |  | 2025 | Wang, L., Han, R., Zhang, Y., Chen, Y., Liu, D. (2026). Unraveling the redistribution of trace elements during supergene processes: A case study from the Qingshan carbonate-hosted Zn-Pb deposit, SW China. Ore Geology Reviews, 188, 107059. |  | CHN | Southwest China
| Qingshan |  | Basin hydrothermal | Mississippi Valley-type (MVT) | MVT zinc-lead | Zn, Pb | Ge, Cd, Ag | Zn, Pb, Ge, Cd, Ag | Meng et al., 2023 |  | QSMr101-1-spot no.11 | QSMr101-1-spot no.11 | underground mine |  |  |  |  | ore material | polished section | grab | mineral separate | [5 empty] | mineralisation | primary sulfide ores and secondary non-sulfide ores |  |  | sphalerite, pyrite, galena, hemimorphite, willemite, goethite, smithsonite, cerussite | hydrothermal (stages 1–3), supergene | massive, brecciated, replacive, infilling | colloform, oscillatory zoning, replacement, core-mantle-rim, dendritic, botryoidal, euhedral, subhedral, anhedral |  |  |  | calcite, greenockite | polished sections (150 µm thick) | LA-ICPMS, EMPA, SEM-EDS | JEOL JXA-i SP100 microprobe equipped with five wavelength-dispersive spectrometers; Tescan Mira 3 field emission scanning electron microscope equipped with an energy dispersive spectrometer; Tescan Integrated Mineral Analyzer (TIMA) system comprising a field emission scanning electron microscope (Tescan Mira 3), integrated with four energy dispersive detectors (EDAXElement) | Guangzhou Tuoyan Analytical Technology Co., Ltd., Guizhou, China (GTAT) | EPMA: 15 kV accelerating potential and a beam current of 10 or 20 nA, with a defocused beam diameter of 5 µm; peak counting times for analyzed elements varied between 10 and 40 s, background measurements at 50% of the peak counting duration on both sides of the analyzed peak. SEM: operating voltage of 25 kV and a working distance of ~15.0 mm. TIMA: dot-mapping mode with a working distance of 15 mm, spot size of ~92 nm, scanning at 3 µm resolution (operating at 25 kV, 11.6 nA). LA-ICP-MS mapping: laser energy of 5 J/cm2, repetition rate of 15 Hz, spot size of 10 µm, scan speed of 40 µm/s. | NIST 610, NIST 612, and GSD-1G as external standards | 0.174379 |  | 2446.533105 |  | 1275.973808 | [15 empty] | 9.770271 | [21 empty] | 698.702706 |  | 0.548089 |  |  |  | 32.478133 | [19 empty] | 185.044586 | [17 empty] | 1044.982286 | [17 empty] | 24.658197 | [5 empty] | 122721.537 | [15 empty] | 290.38271 |  | 0.024265 | [5 empty] | 4.555648 | [7 empty] | 583276.9 |  |  |  |  | 2025 | Wang, L., Han, R., Zhang, Y., Chen, Y., Liu, D. (2026). Unraveling the redistribution of trace elements during supergene processes: A case study from the Qingshan carbonate-hosted Zn-Pb deposit, SW China. Ore Geology Reviews, 188, 107059. |  | CHN | Southwest China
| Qingshan |  | Basin hydrothermal | Mississippi Valley-type (MVT) | MVT zinc-lead | Zn, Pb | Ge, Cd, Ag | Zn, Pb, Ge, Cd, Ag | Meng et al., 2023 |  | QSMr101-1-spot no.12 | QSMr101-1-spot no.12 | underground mine |  |  |  |  | ore material | polished section | grab | mineral separate | [5 empty] | mineralisation | primary sulfide ores and secondary non-sulfide ores |  |  | sphalerite, pyrite, galena, hemimorphite, willemite, goethite, smithsonite, cerussite | hydrothermal (stages 1–3), supergene | massive, brecciated, replacive, infilling | colloform, oscillatory zoning, replacement, core-mantle-rim, dendritic, botryoidal, euhedral, subhedral, anhedral |  |  |  | calcite, greenockite | polished sections (150 µm thick) | LA-ICPMS, EMPA, SEM-EDS | JEOL JXA-i SP100 microprobe equipped with five wavelength-dispersive spectrometers; Tescan Mira 3 field emission scanning electron microscope equipped with an energy dispersive spectrometer; Tescan Integrated Mineral Analyzer (TIMA) system comprising a field emission scanning electron microscope (Tescan Mira 3), integrated with four energy dispersive detectors (EDAXElement) | Guangzhou Tuoyan Analytical Technology Co., Ltd., Guizhou, China (GTAT) | EPMA: 15 kV accelerating potential and a beam current of 10 or 20 nA, with a defocused beam diameter of 5 µm; peak counting times for analyzed elements varied between 10 and 40 s, background measurements at 50% of the peak counting duration on both sides of the analyzed peak. SEM: operating voltage of 25 kV and a working distance of ~15.0 mm. TIMA: dot-mapping mode with a working distance of 15 mm, spot size of ~92 nm, scanning at 3 µm resolution (operating at 25 kV, 11.6 nA). LA-ICP-MS mapping: laser energy of 5 J/cm2, repetition rate of 15 Hz, spot size of 10 µm, scan speed of 40 µm/s. | NIST 610, NIST 612, and GSD-1G as external standards | 0.085655 |  | 2540.926587 |  | 676.184891 | [15 empty] | 11.104458 | [21 empty] | 672.755078 |  | 1.248477 |  |  |  | 141.850008 | [19 empty] | 192.52524 | [17 empty] | 3128.87282 | [17 empty] | 17.644201 | [5 empty] | 124184.7 | [15 empty] | 228.085895 |  | 0.02366 | [5 empty] | 6.309955 | [7 empty] | 589198.4 |  |  |  |  | 2025 | Wang, L., Han, R., Zhang, Y., Chen, Y., Liu, D. (2026). Unraveling the redistribution of trace elements during supergene processes: A case study from the Qingshan carbonate-hosted Zn-Pb deposit, SW China. Ore Geology Reviews, 188, 107059. |  | CHN | Southwest China
| Qingshan |  | Basin hydrothermal | Mississippi Valley-type (MVT) | MVT zinc-lead | Zn, Pb | Ge, Cd, Ag | Zn, Pb, Ge, Cd, Ag | Meng et al., 2023 |  | QSMr101-1-spot no.13 | QSMr101-1-spot no.13 | underground mine |  |  |  |  | ore material | polished section | grab | mineral separate | [5 empty] | mineralisation | primary sulfide ores and secondary non-sulfide ores |  |  | sphalerite, pyrite, galena, hemimorphite, willemite, goethite, smithsonite, cerussite | hydrothermal (stages 1–3), supergene | massive, brecciated, replacive, infilling | colloform, oscillatory zoning, replacement, core-mantle-rim, dendritic, botryoidal, euhedral, subhedral, anhedral |  |  |  | calcite, greenockite | polished sections (150 µm thick) | LA-ICPMS, EMPA, SEM-EDS | JEOL JXA-i SP100 microprobe equipped with five wavelength-dispersive spectrometers; Tescan Mira 3 field emission scanning electron microscope equipped with an energy dispersive spectrometer; Tescan Integrated Mineral Analyzer (TIMA) system comprising a field emission scanning electron microscope (Tescan Mira 3), integrated with four energy dispersive detectors (EDAXElement) | Guangzhou Tuoyan Analytical Technology Co., Ltd., Guizhou, China (GTAT) | EPMA: 15 kV accelerating potential and a beam current of 10 or 20 nA, with a defocused beam diameter of 5 µm; peak counting times for analyzed elements varied between 10 and 40 s, background measurements at 50% of the peak counting duration on both sides of the analyzed peak. SEM: operating voltage of 25 kV and a working distance of ~15.0 mm. TIMA: dot-mapping mode with a working distance of 15 mm, spot size of ~92 nm, scanning at 3 µm resolution (operating at 25 kV, 11.6 nA). LA-ICP-MS mapping: laser energy of 5 J/cm2, repetition rate of 15 Hz, spot size of 10 µm, scan speed of 40 µm/s. | NIST 610, NIST 612, and GSD-1G as external standards | 0.262778 |  | 2772.454283 |  | 740.324822 | [15 empty] | 8.888611 | [21 empty] | 417.484723 |  | 0.746074 |  |  |  | 42.611644 | [19 empty] | 215.50469 | [17 empty] | 1265.132166 | [17 empty] | 17.908143 | [5 empty] | 123623.8 | [15 empty] | 398.523712 |  | 0.056287 | [5 empty] | 5.162719 | [7 empty] | 587567.4 |  |  |  |  | 2025 | Wang, L., Han, R., Zhang, Y., Chen, Y., Liu, D. (2026). Unraveling the redistribution of trace elements during supergene processes: A case study from the Qingshan carbonate-hosted Zn-Pb deposit, SW China. Ore Geology Reviews, 188, 107059. |  | CHN | Southwest China
| Qingshan |  | Basin hydrothermal | Mississippi Valley-type (MVT) | MVT zinc-lead | Zn, Pb | Ge, Cd, Ag | Zn, Pb, Ge, Cd, Ag | Meng et al., 2023 |  | QSMr101-1-spot no.14 | QSMr101-1-spot no.14 | underground mine |  |  |  |  | ore material | polished section | grab | mineral separate | [5 empty] | mineralisation | primary sulfide ores and secondary non-sulfide ores |  |  | sphalerite, pyrite, galena, hemimorphite, willemite, goethite, smithsonite, cerussite | hydrothermal (stages 1–3), supergene | massive, brecciated, replacive, infilling | colloform, oscillatory zoning, replacement, core-mantle-rim, dendritic, botryoidal, euhedral, subhedral, anhedral |  |  |  | calcite, greenockite | polished sections (150 µm thick) | LA-ICPMS, EMPA, SEM-EDS | JEOL JXA-i SP100 microprobe equipped with five wavelength-dispersive spectrometers; Tescan Mira 3 field emission scanning electron microscope equipped with an energy dispersive spectrometer; Tescan Integrated Mineral Analyzer (TIMA) system comprising a field emission scanning electron microscope (Tescan Mira 3), integrated with four energy dispersive detectors (EDAXElement) | Guangzhou Tuoyan Analytical Technology Co., Ltd., Guizhou, China (GTAT) | EPMA: 15 kV accelerating potential and a beam current of 10 or 20 nA, with a defocused beam diameter of 5 µm; peak counting times for analyzed elements varied between 10 and 40 s, background measurements at 50% of the peak counting duration on both sides of the analyzed peak. SEM: operating voltage of 25 kV and a working distance of ~15.0 mm. TIMA: dot-mapping mode with a working distance of 15 mm, spot size of ~92 nm, scanning at 3 µm resolution (operating at 25 kV, 11.6 nA). LA-ICP-MS mapping: laser energy of 5 J/cm2, repetition rate of 15 Hz, spot size of 10 µm, scan speed of 40 µm/s. | NIST 610, NIST 612, and GSD-1G as external standards |  |  | 776.785471 |  | 203.15992 | [15 empty] | 8.541519 | [21 empty] | 61.567154 |  | 0.304655 |  |  |  | 33.163363 | [19 empty] | 57.887232 | [17 empty] | 422.468249 | [17 empty] | 5.869493 | [5 empty] | 125185.1 | [15 empty] | 17.541557 | [7 empty] | 1.425805 | [7 empty] | 583598.3 |  |  |  |  | 2025 | Wang, L., Han, R., Zhang, Y., Chen, Y., Liu, D. (2026). Unraveling the redistribution of trace elements during supergene processes: A case study from the Qingshan carbonate-hosted Zn-Pb deposit, SW China. Ore Geology Reviews, 188, 107059. |  | CHN | Southwest China
| Qingshan |  | Basin hydrothermal | Mississippi Valley-type (MVT) | MVT zinc-lead | Zn, Pb | Ge, Cd, Ag | Zn, Pb, Ge, Cd, Ag | Meng et al., 2023 |  | QSMr101-1-spot no.15 | QSMr101-1-spot no.15 | underground mine |  |  |  |  | ore material | polished section | grab | mineral separate | [5 empty] | mineralisation | primary sulfide ores and secondary non-sulfide ores |  |  | sphalerite, pyrite, galena, hemimorphite, willemite, goethite, smithsonite, cerussite | hydrothermal (stages 1–3), supergene | massive, brecciated, replacive, infilling | colloform, oscillatory zoning, replacement, core-mantle-rim, dendritic, botryoidal, euhedral, subhedral, anhedral |  |  |  | calcite, greenockite | polished sections (150 µm thick) | LA-ICPMS, EMPA, SEM-EDS | JEOL JXA-i SP100 microprobe equipped with five wavelength-dispersive spectrometers; Tescan Mira 3 field emission scanning electron microscope equipped with an energy dispersive spectrometer; Tescan Integrated Mineral Analyzer (TIMA) system comprising a field emission scanning electron microscope (Tescan Mira 3), integrated with four energy dispersive detectors (EDAXElement) | Guangzhou Tuoyan Analytical Technology Co., Ltd., Guizhou, China (GTAT) | EPMA: 15 kV accelerating potential and a beam current of 10 or 20 nA, with a defocused beam diameter of 5 µm; peak counting times for analyzed elements varied between 10 and 40 s, background measurements at 50% of the peak counting duration on both sides of the analyzed peak. SEM: operating voltage of 25 kV and a working distance of ~15.0 mm. TIMA: dot-mapping mode with a working distance of 15 mm, spot size of ~92 nm, scanning at 3 µm resolution (operating at 25 kV, 11.6 nA). LA-ICP-MS mapping: laser energy of 5 J/cm2, repetition rate of 15 Hz, spot size of 10 µm, scan speed of 40 µm/s. | NIST 610, NIST 612, and GSD-1G as external standards | 0.107083 |  | 56.645161 |  | 906.762566 | [15 empty] | 9.34257 | [21 empty] | 14.752215 |  | 0.377909 |  |  |  | 125.607419 | [37 empty] | 760.354534 | [17 empty] | 13.488874 | [5 empty] | 124072.5 | [15 empty] | 13.465776 | [7 empty] | 0.340696 | [7 empty] | 581187.9 |  |  |  |  | 2025 | Wang, L., Han, R., Zhang, Y., Chen, Y., Liu, D. (2026). Unraveling the redistribution of trace elements during supergene processes: A case study from the Qingshan carbonate-hosted Zn-Pb deposit, SW China. Ore Geology Reviews, 188, 107059. |  | CHN | Southwest China
| Qingshan |  | Basin hydrothermal | Mississippi Valley-type (MVT) | MVT zinc-lead | Zn, Pb | Ge, Cd, Ag | Zn, Pb, Ge, Cd, Ag | Meng et al., 2023 |  | WL-1O-2-spot no.1 | WL-1O-2-spot no.1 | underground mine |  |  |  |  | ore material | polished section | grab | mineral separate | [5 empty] | mineralisation | primary sulfide ores and secondary non-sulfide ores |  |  | sphalerite, pyrite, galena, hemimorphite, willemite, goethite, smithsonite, cerussite | hydrothermal (stages 1–3), supergene | massive, brecciated, replacive, infilling | colloform, oscillatory zoning, replacement, core-mantle-rim, dendritic, botryoidal, euhedral, subhedral, anhedral |  |  |  | calcite, greenockite | polished sections (150 µm thick) | LA-ICPMS, EMPA, SEM-EDS | JEOL JXA-i SP100 microprobe equipped with five wavelength-dispersive spectrometers; Tescan Mira 3 field emission scanning electron microscope equipped with an energy dispersive spectrometer; Tescan Integrated Mineral Analyzer (TIMA) system comprising a field emission scanning electron microscope (Tescan Mira 3), integrated with four energy dispersive detectors (EDAXElement) | Guangzhou Tuoyan Analytical Technology Co., Ltd., Guizhou, China (GTAT) | EPMA: 15 kV accelerating potential and a beam current of 10 or 20 nA, with a defocused beam diameter of 5 µm; peak counting times for analyzed elements varied between 10 and 40 s, background measurements at 50% of the peak counting duration on both sides of the analyzed peak. SEM: operating voltage of 25 kV and a working distance of ~15.0 mm. TIMA: dot-mapping mode with a working distance of 15 mm, spot size of ~92 nm, scanning at 3 µm resolution (operating at 25 kV, 11.6 nA). LA-ICP-MS mapping: laser energy of 5 J/cm2, repetition rate of 15 Hz, spot size of 10 µm, scan speed of 40 µm/s. | NIST 610, NIST 612, and GSD-1G as external standards | 0.925827 |  | 3.462074 |  | 1305.341956 | [15 empty] | 17.569909 | [23 empty] | 0.56926 |  |  |  | 774.907175 | [37 empty] | 1243.611214 | [17 empty] | 8.828206 | [5 empty] | 123726.6 |  |  |  | 0.148993 | [11 empty] | 2.279905 | [7 empty] | 2.43331 | [7 empty] | 587961.1 |  |  |  |  | 2025 | Wang, L., Han, R., Zhang, Y., Chen, Y., Liu, D. (2026). Unraveling the redistribution of trace elements during supergene processes: A case study from the Qingshan carbonate-hosted Zn-Pb deposit, SW China. Ore Geology Reviews, 188, 107059. |  | CHN | Southwest China
| Qingshan |  | Basin hydrothermal | Mississippi Valley-type (MVT) | MVT zinc-lead | Zn, Pb | Ge, Cd, Ag | Zn, Pb, Ge, Cd, Ag | Meng et al., 2023 |  | WL-1O-2-spot no.2 | WL-1O-2-spot no.2 | underground mine |  |  |  |  | ore material | polished section | grab | mineral separate | [5 empty] | mineralisation | primary sulfide ores and secondary non-sulfide ores |  |  | sphalerite, pyrite, galena, hemimorphite, willemite, goethite, smithsonite, cerussite | hydrothermal (stages 1–3), supergene | massive, brecciated, replacive, infilling | colloform, oscillatory zoning, replacement, core-mantle-rim, dendritic, botryoidal, euhedral, subhedral, anhedral |  |  |  | calcite, greenockite | polished sections (150 µm thick) | LA-ICPMS, EMPA, SEM-EDS | JEOL JXA-i SP100 microprobe equipped with five wavelength-dispersive spectrometers; Tescan Mira 3 field emission scanning electron microscope equipped with an energy dispersive spectrometer; Tescan Integrated Mineral Analyzer (TIMA) system comprising a field emission scanning electron microscope (Tescan Mira 3), integrated with four energy dispersive detectors (EDAXElement) | Guangzhou Tuoyan Analytical Technology Co., Ltd., Guizhou, China (GTAT) | EPMA: 15 kV accelerating potential and a beam current of 10 or 20 nA, with a defocused beam diameter of 5 µm; peak counting times for analyzed elements varied between 10 and 40 s, background measurements at 50% of the peak counting duration on both sides of the analyzed peak. SEM: operating voltage of 25 kV and a working distance of ~15.0 mm. TIMA: dot-mapping mode with a working distance of 15 mm, spot size of ~92 nm, scanning at 3 µm resolution (operating at 25 kV, 11.6 nA). LA-ICP-MS mapping: laser energy of 5 J/cm2, repetition rate of 15 Hz, spot size of 10 µm, scan speed of 40 µm/s. | NIST 610, NIST 612, and GSD-1G as external standards | 0.2006 |  |  |  | 1817.279965 | [15 empty] | 17.957934 | [27 empty] | 1212.313396 | [37 empty] | 524.853484 | [17 empty] | 2.272549 | [5 empty] | 122744.9 | [23 empty] | 2.797267 | [7 empty] | 584554.4 |  |  |  |  | 2025 | Wang, L., Han, R., Zhang, Y., Chen, Y., Liu, D. (2026). Unraveling the redistribution of trace elements during supergene processes: A case study from the Qingshan carbonate-hosted Zn-Pb deposit, SW China. Ore Geology Reviews, 188, 107059. |  | CHN | Southwest China
| Qingshan |  | Basin hydrothermal | Mississippi Valley-type (MVT) | MVT zinc-lead | Zn, Pb | Ge, Cd, Ag | Zn, Pb, Ge, Cd, Ag | Meng et al., 2023 |  | WL-1O-2-spot no.3 | WL-1O-2-spot no.3 | underground mine |  |  |  |  | ore material | polished section | grab | mineral separate | [5 empty] | mineralisation | primary sulfide ores and secondary non-sulfide ores |  |  | sphalerite, pyrite, galena, hemimorphite, willemite, goethite, smithsonite, cerussite | hydrothermal (stages 1–3), supergene | massive, brecciated, replacive, infilling | colloform, oscillatory zoning, replacement, core-mantle-rim, dendritic, botryoidal, euhedral, subhedral, anhedral |  |  |  | calcite, greenockite | polished sections (150 µm thick) | LA-ICPMS, EMPA, SEM-EDS | JEOL JXA-i SP100 microprobe equipped with five wavelength-dispersive spectrometers; Tescan Mira 3 field emission scanning electron microscope equipped with an energy dispersive spectrometer; Tescan Integrated Mineral Analyzer (TIMA) system comprising a field emission scanning electron microscope (Tescan Mira 3), integrated with four energy dispersive detectors (EDAXElement) | Guangzhou Tuoyan Analytical Technology Co., Ltd., Guizhou, China (GTAT) | EPMA: 15 kV accelerating potential and a beam current of 10 or 20 nA, with a defocused beam diameter of 5 µm; peak counting times for analyzed elements varied between 10 and 40 s, background measurements at 50% of the peak counting duration on both sides of the analyzed peak. SEM: operating voltage of 25 kV and a working distance of ~15.0 mm. TIMA: dot-mapping mode with a working distance of 15 mm, spot size of ~92 nm, scanning at 3 µm resolution (operating at 25 kV, 11.6 nA). LA-ICP-MS mapping: laser energy of 5 J/cm2, repetition rate of 15 Hz, spot size of 10 µm, scan speed of 40 µm/s. | NIST 610, NIST 612, and GSD-1G as external standards | 6.730654 |  | 6.78052 |  | 1513.004001 | [15 empty] | 43.504302 | [11 empty] | 1.346148 | [9 empty] | 467.797532 |  | 1.061517 |  |  |  | 291.280009 | [37 empty] | 1875.473174 | [17 empty] | 20.943805 |  |  |  | 33.640012 |  | 123577 | [23 empty] | 3.621353 | [7 empty] | 586924.6 |  |  |  |  | 2025 | Wang, L., Han, R., Zhang, Y., Chen, Y., Liu, D. (2026). Unraveling the redistribution of trace elements during supergene processes: A case study from the Qingshan carbonate-hosted Zn-Pb deposit, SW China. Ore Geology Reviews, 188, 107059. |  | CHN | Southwest China
| Qingshan |  | Basin hydrothermal | Mississippi Valley-type (MVT) | MVT zinc-lead | Zn, Pb | Ge, Cd, Ag | Zn, Pb, Ge, Cd, Ag | Meng et al., 2023 |  | WL-1O-2-spot no.4 | WL-1O-2-spot no.4 | underground mine |  |  |  |  | ore material | polished section | grab | mineral separate | [5 empty] | mineralisation | primary sulfide ores and secondary non-sulfide ores |  |  | sphalerite, pyrite, galena, hemimorphite, willemite, goethite, smithsonite, cerussite | hydrothermal (stages 1–3), supergene | massive, brecciated, replacive, infilling | colloform, oscillatory zoning, replacement, core-mantle-rim, dendritic, botryoidal, euhedral, subhedral, anhedral |  |  |  | calcite, greenockite | polished sections (150 µm thick) | LA-ICPMS, EMPA, SEM-EDS | JEOL JXA-i SP100 microprobe equipped with five wavelength-dispersive spectrometers; Tescan Mira 3 field emission scanning electron microscope equipped with an energy dispersive spectrometer; Tescan Integrated Mineral Analyzer (TIMA) system comprising a field emission scanning electron microscope (Tescan Mira 3), integrated with four energy dispersive detectors (EDAXElement) | Guangzhou Tuoyan Analytical Technology Co., Ltd., Guizhou, China (GTAT) | EPMA: 15 kV accelerating potential and a beam current of 10 or 20 nA, with a defocused beam diameter of 5 µm; peak counting times for analyzed elements varied between 10 and 40 s, background measurements at 50% of the peak counting duration on both sides of the analyzed peak. SEM: operating voltage of 25 kV and a working distance of ~15.0 mm. TIMA: dot-mapping mode with a working distance of 15 mm, spot size of ~92 nm, scanning at 3 µm resolution (operating at 25 kV, 11.6 nA). LA-ICP-MS mapping: laser energy of 5 J/cm2, repetition rate of 15 Hz, spot size of 10 µm, scan speed of 40 µm/s. | NIST 610, NIST 612, and GSD-1G as external standards | 0.133984 |  | 1.892577 |  | 439.749121 | [15 empty] | 17.216321 | [21 empty] | 23.969801 |  | 0.259813 |  |  |  | 41.515269 | [37 empty] | 326.58327 | [17 empty] | 4.289511 | [5 empty] | 125199.1545 | [23 empty] | 1.31627 | [7 empty] | 585695.3 |  |  |  |  | 2025 | Wang, L., Han, R., Zhang, Y., Chen, Y., Liu, D. (2026). Unraveling the redistribution of trace elements during supergene processes: A case study from the Qingshan carbonate-hosted Zn-Pb deposit, SW China. Ore Geology Reviews, 188, 107059. |  | CHN | Southwest China
| Qingshan |  | Basin hydrothermal | Mississippi Valley-type (MVT) | MVT zinc-lead | Zn, Pb | Ge, Cd, Ag | Zn, Pb, Ge, Cd, Ag | Meng et al., 2023 |  | WL-1O-2-spot no.5 | WL-1O-2-spot no.5 | underground mine |  |  |  |  | ore material | polished section | grab | mineral separate | [5 empty] | mineralisation | primary sulfide ores and secondary non-sulfide ores |  |  | sphalerite, pyrite, galena, hemimorphite, willemite, goethite, smithsonite, cerussite | hydrothermal (stages 1–3), supergene | massive, brecciated, replacive, infilling | colloform, oscillatory zoning, replacement, core-mantle-rim, dendritic, botryoidal, euhedral, subhedral, anhedral |  |  |  | calcite, greenockite | polished sections (150 µm thick) | LA-ICPMS, EMPA, SEM-EDS | JEOL JXA-i SP100 microprobe equipped with five wavelength-dispersive spectrometers; Tescan Mira 3 field emission scanning electron microscope equipped with an energy dispersive spectrometer; Tescan Integrated Mineral Analyzer (TIMA) system comprising a field emission scanning electron microscope (Tescan Mira 3), integrated with four energy dispersive detectors (EDAXElement) | Guangzhou Tuoyan Analytical Technology Co., Ltd., Guizhou, China (GTAT) | EPMA: 15 kV accelerating potential and a beam current of 10 or 20 nA, with a defocused beam diameter of 5 µm; peak counting times for analyzed elements varied between 10 and 40 s, background measurements at 50% of the peak counting duration on both sides of the analyzed peak. SEM: operating voltage of 25 kV and a working distance of ~15.0 mm. TIMA: dot-mapping mode with a working distance of 15 mm, spot size of ~92 nm, scanning at 3 µm resolution (operating at 25 kV, 11.6 nA). LA-ICP-MS mapping: laser energy of 5 J/cm2, repetition rate of 15 Hz, spot size of 10 µm, scan speed of 40 µm/s. | NIST 610, NIST 612, and GSD-1G as external standards | 0.156193 |  | 12.203248 |  | 616.30716 | [15 empty] | 19.74376 | [23 empty] | 1.958013 |  |  |  | 123.82543 | [7 empty] | 0.00414 | [11 empty] | 3.76742 |  | 0.721376 | [15 empty] | 4798.400495 | [17 empty] | 38.67481 | [5 empty] | 124362.4 | [23 empty] | 3.080277 | [7 empty] | 585052.5 |  |  |  |  | 2025 | Wang, L., Han, R., Zhang, Y., Chen, Y., Liu, D. (2026). Unraveling the redistribution of trace elements during supergene processes: A case study from the Qingshan carbonate-hosted Zn-Pb deposit, SW China. Ore Geology Reviews, 188, 107059. |  | CHN | Southwest China
| Qingshan |  | Basin hydrothermal | Mississippi Valley-type (MVT) | MVT zinc-lead | Zn, Pb | Ge, Cd, Ag | Zn, Pb, Ge, Cd, Ag | Meng et al., 2023 |  | WL-1O-2-spot no.6 | WL-1O-2-spot no.6 | underground mine |  |  |  |  | ore material | polished section | grab | mineral separate | [5 empty] | mineralisation | primary sulfide ores and secondary non-sulfide ores |  |  | sphalerite, pyrite, galena, hemimorphite, willemite, goethite, smithsonite, cerussite | hydrothermal (stages 1–3), supergene | massive, brecciated, replacive, infilling | colloform, oscillatory zoning, replacement, core-mantle-rim, dendritic, botryoidal, euhedral, subhedral, anhedral |  |  |  | calcite, greenockite | polished sections (150 µm thick) | LA-ICPMS, EMPA, SEM-EDS | JEOL JXA-i SP100 microprobe equipped with five wavelength-dispersive spectrometers; Tescan Mira 3 field emission scanning electron microscope equipped with an energy dispersive spectrometer; Tescan Integrated Mineral Analyzer (TIMA) system comprising a field emission scanning electron microscope (Tescan Mira 3), integrated with four energy dispersive detectors (EDAXElement) | Guangzhou Tuoyan Analytical Technology Co., Ltd., Guizhou, China (GTAT) | EPMA: 15 kV accelerating potential and a beam current of 10 or 20 nA, with a defocused beam diameter of 5 µm; peak counting times for analyzed elements varied between 10 and 40 s, background measurements at 50% of the peak counting duration on both sides of the analyzed peak. SEM: operating voltage of 25 kV and a working distance of ~15.0 mm. TIMA: dot-mapping mode with a working distance of 15 mm, spot size of ~92 nm, scanning at 3 µm resolution (operating at 25 kV, 11.6 nA). LA-ICP-MS mapping: laser energy of 5 J/cm2, repetition rate of 15 Hz, spot size of 10 µm, scan speed of 40 µm/s. | NIST 610, NIST 612, and GSD-1G as external standards | 0.273221 |  |  |  | 861.261405 | [15 empty] | 15.015026 | [23 empty] | 0.344386 |  |  |  | 578.154839 | [37 empty] | 396.084261 | [17 empty] | 2.290101 | [5 empty] | 123619.089 | [23 empty] | 2.397089 | [7 empty] | 585229.3 |  |  |  |  | 2025 | Wang, L., Han, R., Zhang, Y., Chen, Y., Liu, D. (2026). Unraveling the redistribution of trace elements during supergene processes: A case study from the Qingshan carbonate-hosted Zn-Pb deposit, SW China. Ore Geology Reviews, 188, 107059. |  | CHN | Southwest China
| Qingshan |  | Basin hydrothermal | Mississippi Valley-type (MVT) | MVT zinc-lead | Zn, Pb | Ge, Cd, Ag | Zn, Pb, Ge, Cd, Ag | Meng et al., 2023 |  | WL-1O-3-spot no.9 | WL-1O-3-spot no.9 | underground mine |  |  |  |  | ore material | polished section | grab | mineral separate | [5 empty] | mineralisation | primary sulfide ores and secondary non-sulfide ores |  |  | sphalerite, pyrite, galena, hemimorphite, willemite, goethite, smithsonite, cerussite | hydrothermal (stages 1–3), supergene | massive, brecciated, replacive, infilling | colloform, oscillatory zoning, replacement, core-mantle-rim, dendritic, botryoidal, euhedral, subhedral, anhedral |  |  |  | calcite, greenockite | polished sections (150 µm thick) | LA-ICPMS, EMPA, SEM-EDS | JEOL JXA-i SP100 microprobe equipped with five wavelength-dispersive spectrometers; Tescan Mira 3 field emission scanning electron microscope equipped with an energy dispersive spectrometer; Tescan Integrated Mineral Analyzer (TIMA) system comprising a field emission scanning electron microscope (Tescan Mira 3), integrated with four energy dispersive detectors (EDAXElement) | Guangzhou Tuoyan Analytical Technology Co., Ltd., Guizhou, China (GTAT) | EPMA: 15 kV accelerating potential and a beam current of 10 or 20 nA, with a defocused beam diameter of 5 µm; peak counting times for analyzed elements varied between 10 and 40 s, background measurements at 50% of the peak counting duration on both sides of the analyzed peak. SEM: operating voltage of 25 kV and a working distance of ~15.0 mm. TIMA: dot-mapping mode with a working distance of 15 mm, spot size of ~92 nm, scanning at 3 µm resolution (operating at 25 kV, 11.6 nA). LA-ICP-MS mapping: laser energy of 5 J/cm2, repetition rate of 15 Hz, spot size of 10 µm, scan speed of 40 µm/s. | NIST 610, NIST 612, and GSD-1G as external standards | 0.720791 |  | 6479.601631 |  | 3726.785224 | [13 empty] | 590.130218 |  | 27.274162 | [5 empty] | 2.980477 | [15 empty] | 20.057702 |  | 16.578908 |  |  |  | 163.661387 | [19 empty] | 168.843282 |  | 19.099181 | [9 empty] | 85.187271 | [5 empty] | 596.774323 | [17 empty] | 19.173018 |  |  |  | 2.696702 |  | 122576.6 | [15 empty] | 516.332738 | [7 empty] | 0.466203 | [7 empty] | 585124.8 |  |  |  |  | 2025 | Wang, L., Han, R., Zhang, Y., Chen, Y., Liu, D. (2026). Unraveling the redistribution of trace elements during supergene processes: A case study from the Qingshan carbonate-hosted Zn-Pb deposit, SW China. Ore Geology Reviews, 188, 107059. |  | CHN | Southwest China
| Qingshan |  | Basin hydrothermal | Mississippi Valley-type (MVT) | MVT zinc-lead | Zn, Pb | Ge, Cd, Ag | Zn, Pb, Ge, Cd, Ag | Meng et al., 2023 |  | WL-1O-3-spot no.10 | WL-1O-3-spot no.10 | underground mine |  |  |  |  | ore material | polished section | grab | mineral separate | [5 empty] | mineralisation | primary sulfide ores and secondary non-sulfide ores |  |  | sphalerite, pyrite, galena, hemimorphite, willemite, goethite, smithsonite, cerussite | hydrothermal (stages 1–3), supergene | massive, brecciated, replacive, infilling | colloform, oscillatory zoning, replacement, core-mantle-rim, dendritic, botryoidal, euhedral, subhedral, anhedral |  |  |  | calcite, greenockite | polished sections (150 µm thick) | LA-ICPMS, EMPA, SEM-EDS | JEOL JXA-i SP100 microprobe equipped with five wavelength-dispersive spectrometers; Tescan Mira 3 field emission scanning electron microscope equipped with an energy dispersive spectrometer; Tescan Integrated Mineral Analyzer (TIMA) system comprising a field emission scanning electron microscope (Tescan Mira 3), integrated with four energy dispersive detectors (EDAXElement) | Guangzhou Tuoyan Analytical Technology Co., Ltd., Guizhou, China (GTAT) | EPMA: 15 kV accelerating potential and a beam current of 10 or 20 nA, with a defocused beam diameter of 5 µm; peak counting times for analyzed elements varied between 10 and 40 s, background measurements at 50% of the peak counting duration on both sides of the analyzed peak. SEM: operating voltage of 25 kV and a working distance of ~15.0 mm. TIMA: dot-mapping mode with a working distance of 15 mm, spot size of ~92 nm, scanning at 3 µm resolution (operating at 25 kV, 11.6 nA). LA-ICP-MS mapping: laser energy of 5 J/cm2, repetition rate of 15 Hz, spot size of 10 µm, scan speed of 40 µm/s. | NIST 610, NIST 612, and GSD-1G as external standards | 1.888676 |  | 18.756735 |  | 2729.102212 | [13 empty] | 500.014227 |  | 29.295531 | [5 empty] | 2.916654 | [5 empty] | 1.891149 | [9 empty] | 429484.3 |  | 1.309048 |  |  |  | 609.994601 | [19 empty] | 201.533626 |  | 16.330423 | [9 empty] | 73.473218 | [5 empty] | 5417.159187 | [17 empty] | 86.550833 | [5 empty] | 126381.9 |  |  |  | 0.384604 | [11 empty] | 257.258101 | [7 empty] | 3.111951 | [7 empty] | 591600.8 |  |  |  |  | 2025 | Wang, L., Han, R., Zhang, Y., Chen, Y., Liu, D. (2026). Unraveling the redistribution of trace elements during supergene processes: A case study from the Qingshan carbonate-hosted Zn-Pb deposit, SW China. Ore Geology Reviews, 188, 107059. |  | CHN | Southwest China
| Qingshan |  | Basin hydrothermal | Mississippi Valley-type (MVT) | MVT zinc-lead | Zn, Pb | Ge, Cd, Ag | Zn, Pb, Ge, Cd, Ag | Meng et al., 2023 |  | WL-1O-3-spot no.11 | WL-1O-3-spot no.11 | underground mine |  |  |  |  | ore material | polished section | grab | mineral separate | [5 empty] | mineralisation | primary sulfide ores and secondary non-sulfide ores |  |  | sphalerite, pyrite, galena, hemimorphite, willemite, goethite, smithsonite, cerussite | hydrothermal (stages 1–3), supergene | massive, brecciated, replacive, infilling | colloform, oscillatory zoning, replacement, core-mantle-rim, dendritic, botryoidal, euhedral, subhedral, anhedral |  |  |  | calcite, greenockite | polished sections (150 µm thick) | LA-ICPMS, EMPA, SEM-EDS | JEOL JXA-i SP100 microprobe equipped with five wavelength-dispersive spectrometers; Tescan Mira 3 field emission scanning electron microscope equipped with an energy dispersive spectrometer; Tescan Integrated Mineral Analyzer (TIMA) system comprising a field emission scanning electron microscope (Tescan Mira 3), integrated with four energy dispersive detectors (EDAXElement) | Guangzhou Tuoyan Analytical Technology Co., Ltd., Guizhou, China (GTAT) | EPMA: 15 kV accelerating potential and a beam current of 10 or 20 nA, with a defocused beam diameter of 5 µm; peak counting times for analyzed elements varied between 10 and 40 s, background measurements at 50% of the peak counting duration on both sides of the analyzed peak. SEM: operating voltage of 25 kV and a working distance of ~15.0 mm. TIMA: dot-mapping mode with a working distance of 15 mm, spot size of ~92 nm, scanning at 3 µm resolution (operating at 25 kV, 11.6 nA). LA-ICP-MS mapping: laser energy of 5 J/cm2, repetition rate of 15 Hz, spot size of 10 µm, scan speed of 40 µm/s. | NIST 610, NIST 612, and GSD-1G as external standards | 0.987272 |  | 2.400727 |  | 2891.071023 | [15 empty] | 25.74622 | [21 empty] | 21.529331 |  | 0.393965 |  |  |  | 328.864963 | [7 empty] | 0.002884 | [11 empty] | 3.00524 | [17 empty] | 1432.400819 | [17 empty] | 28.493488 | [5 empty] | 123815.4285 |  |  |  | 0.278441 | [19 empty] | 5.495252 | [7 empty] | 581742.2 |  |  |  |  | 2025 | Wang, L., Han, R., Zhang, Y., Chen, Y., Liu, D. (2026). Unraveling the redistribution of trace elements during supergene processes: A case study from the Qingshan carbonate-hosted Zn-Pb deposit, SW China. Ore Geology Reviews, 188, 107059. |  | CHN | Southwest China
| Qingshan |  | Basin hydrothermal | Mississippi Valley-type (MVT) | MVT zinc-lead | Zn, Pb | Ge, Cd, Ag | Zn, Pb, Ge, Cd, Ag | Meng et al., 2023 |  | WL-1O-3-spot no.13 | WL-1O-3-spot no.13 | underground mine |  |  |  |  | ore material | polished section | grab | mineral separate | [5 empty] | mineralisation | primary sulfide ores and secondary non-sulfide ores |  |  | sphalerite, pyrite, galena, hemimorphite, willemite, goethite, smithsonite, cerussite | hydrothermal (stages 1–3), supergene | massive, brecciated, replacive, infilling | colloform, oscillatory zoning, replacement, core-mantle-rim, dendritic, botryoidal, euhedral, subhedral, anhedral |  |  |  | calcite, greenockite | polished sections (150 µm thick) | LA-ICPMS, EMPA, SEM-EDS | JEOL JXA-i SP100 microprobe equipped with five wavelength-dispersive spectrometers; Tescan Mira 3 field emission scanning electron microscope equipped with an energy dispersive spectrometer; Tescan Integrated Mineral Analyzer (TIMA) system comprising a field emission scanning electron microscope (Tescan Mira 3), integrated with four energy dispersive detectors (EDAXElement) | Guangzhou Tuoyan Analytical Technology Co., Ltd., Guizhou, China (GTAT) | EPMA: 15 kV accelerating potential and a beam current of 10 or 20 nA, with a defocused beam diameter of 5 µm; peak counting times for analyzed elements varied between 10 and 40 s, background measurements at 50% of the peak counting duration on both sides of the analyzed peak. SEM: operating voltage of 25 kV and a working distance of ~15.0 mm. TIMA: dot-mapping mode with a working distance of 15 mm, spot size of ~92 nm, scanning at 3 µm resolution (operating at 25 kV, 11.6 nA). LA-ICP-MS mapping: laser energy of 5 J/cm2, repetition rate of 15 Hz, spot size of 10 µm, scan speed of 40 µm/s. | NIST 610, NIST 612, and GSD-1G as external standards | 0.119052 |  | 3.056816 |  | 3753.929203 | [15 empty] | 28.41803 | [5 empty] | 0.028797 | [15 empty] | 24.129217 |  | 0.484612 |  |  |  | 95.189428 | [19 empty] | 4.08601 | [17 empty] | 2207.720421 | [17 empty] | 65.135541 | [5 empty] | 122805.6825 |  |  |  | 0.217938 | [19 empty] | 0.346118 | [7 empty] | 582746.6 |  |  |  |  | 2025 | Wang, L., Han, R., Zhang, Y., Chen, Y., Liu, D. (2026). Unraveling the redistribution of trace elements during supergene processes: A case study from the Qingshan carbonate-hosted Zn-Pb deposit, SW China. Ore Geology Reviews, 188, 107059. |  | CHN | Southwest China
| Qingshan |  | Basin hydrothermal | Mississippi Valley-type (MVT) | MVT zinc-lead | Zn, Pb | Ge, Cd, Ag | Zn, Pb, Ge, Cd, Ag | Meng et al., 2023 |  | WL-1O-3-spot no.14 | WL-1O-3-spot no.14 | underground mine |  |  |  |  | ore material | polished section | grab | mineral separate | [5 empty] | mineralisation | primary sulfide ores and secondary non-sulfide ores |  |  | sphalerite, pyrite, galena, hemimorphite, willemite, goethite, smithsonite, cerussite | hydrothermal (stages 1–3), supergene | massive, brecciated, replacive, infilling | colloform, oscillatory zoning, replacement, core-mantle-rim, dendritic, botryoidal, euhedral, subhedral, anhedral |  |  |  | calcite, greenockite | polished sections (150 µm thick) | LA-ICPMS, EMPA, SEM-EDS | JEOL JXA-i SP100 microprobe equipped with five wavelength-dispersive spectrometers; Tescan Mira 3 field emission scanning electron microscope equipped with an energy dispersive spectrometer; Tescan Integrated Mineral Analyzer (TIMA) system comprising a field emission scanning electron microscope (Tescan Mira 3), integrated with four energy dispersive detectors (EDAXElement) | Guangzhou Tuoyan Analytical Technology Co., Ltd., Guizhou, China (GTAT) | EPMA: 15 kV accelerating potential and a beam current of 10 or 20 nA, with a defocused beam diameter of 5 µm; peak counting times for analyzed elements varied between 10 and 40 s, background measurements at 50% of the peak counting duration on both sides of the analyzed peak. SEM: operating voltage of 25 kV and a working distance of ~15.0 mm. TIMA: dot-mapping mode with a working distance of 15 mm, spot size of ~92 nm, scanning at 3 µm resolution (operating at 25 kV, 11.6 nA). LA-ICP-MS mapping: laser energy of 5 J/cm2, repetition rate of 15 Hz, spot size of 10 µm, scan speed of 40 µm/s. | NIST 610, NIST 612, and GSD-1G as external standards | 0.254946 |  | 2.400407 |  | 2047.291251 | [15 empty] | 22.8241 | [23 empty] | 0.782744 |  |  |  | 317.265703 | [7 empty] | 0.030885 | [11 empty] | 1.341869 | [17 empty] | 641.367088 | [17 empty] | 4.362738 | [5 empty] | 124268.9 |  |  |  | 0.34106 | [19 empty] | 14.685351 | [7 empty] | 586699.6 |  |  |  |  | 2025 | Wang, L., Han, R., Zhang, Y., Chen, Y., Liu, D. (2026). Unraveling the redistribution of trace elements during supergene processes: A case study from the Qingshan carbonate-hosted Zn-Pb deposit, SW China. Ore Geology Reviews, 188, 107059. |  | CHN | Southwest China
| Qingshan |  | Basin hydrothermal | Mississippi Valley-type (MVT) | MVT zinc-lead | Zn, Pb | Ge, Cd, Ag | Zn, Pb, Ge, Cd, Ag | Meng et al., 2023 |  | QSMr101-2-spot no.1 | QSMr101-2-spot no.1 | underground mine |  |  |  |  | ore material | polished section | grab | mineral separate | [5 empty] | mineralisation | primary sulfide ores and secondary non-sulfide ores |  |  | sphalerite, pyrite, galena, hemimorphite, willemite, goethite, smithsonite, cerussite | hydrothermal (stages 1–3), supergene | massive, brecciated, replacive, infilling | colloform, oscillatory zoning, replacement, core-mantle-rim, dendritic, botryoidal, euhedral, subhedral, anhedral |  |  |  | calcite, greenockite | polished sections (150 µm thick) | LA-ICPMS, EMPA, SEM-EDS | JEOL JXA-i SP100 microprobe equipped with five wavelength-dispersive spectrometers; Tescan Mira 3 field emission scanning electron microscope equipped with an energy dispersive spectrometer; Tescan Integrated Mineral Analyzer (TIMA) system comprising a field emission scanning electron microscope (Tescan Mira 3), integrated with four energy dispersive detectors (EDAXElement) | Guangzhou Tuoyan Analytical Technology Co., Ltd., Guizhou, China (GTAT) | EPMA: 15 kV accelerating potential and a beam current of 10 or 20 nA, with a defocused beam diameter of 5 µm; peak counting times for analyzed elements varied between 10 and 40 s, background measurements at 50% of the peak counting duration on both sides of the analyzed peak. SEM: operating voltage of 25 kV and a working distance of ~15.0 mm. TIMA: dot-mapping mode with a working distance of 15 mm, spot size of ~92 nm, scanning at 3 µm resolution (operating at 25 kV, 11.6 nA). LA-ICP-MS mapping: laser energy of 5 J/cm2, repetition rate of 15 Hz, spot size of 10 µm, scan speed of 40 µm/s. | NIST 610, NIST 612, and GSD-1G as external standards | 101.451538 |  | 2081.343487 |  | 2901.80624 | [13 empty] | 762.044764 |  | 81.224051 | [5 empty] | 2.149432 | [5 empty] | 15.855307 | [9 empty] | 469966.4 |  | 16.400226 |  |  |  | 103.278204 | [19 empty] | 58.467083 |  | 1.683128 | [9 empty] | 23.259871 | [5 empty] | 27181.15104 | [17 empty] | 2130.804064 |  |  |  | 666.735062 |  | 19595.04288 | [15 empty] | 569.784611 |  | 0.018636 | [5 empty] | 69.494989 | [7 empty] | 43764.84749 |  |  |  |  | 2025 | Wang, L., Han, R., Zhang, Y., Chen, Y., Liu, D. (2026). Unraveling the redistribution of trace elements during supergene processes: A case study from the Qingshan carbonate-hosted Zn-Pb deposit, SW China. Ore Geology Reviews, 188, 107059. |  | CHN | Southwest China
| Qingshan |  | Basin hydrothermal | Mississippi Valley-type (MVT) | MVT zinc-lead | Zn, Pb | Ge, Cd, Ag | Zn, Pb, Ge, Cd, Ag | Meng et al., 2023 |  | QSMr101-2-spot no.2 | QSMr101-2-spot no.2 | underground mine |  |  |  |  | ore material | polished section | grab | mineral separate | [5 empty] | mineralisation | primary sulfide ores and secondary non-sulfide ores |  |  | sphalerite, pyrite, galena, hemimorphite, willemite, goethite, smithsonite, cerussite | hydrothermal (stages 1–3), supergene | massive, brecciated, replacive, infilling | colloform, oscillatory zoning, replacement, core-mantle-rim, dendritic, botryoidal, euhedral, subhedral, anhedral |  |  |  | calcite, greenockite | polished sections (150 µm thick) | LA-ICPMS, EMPA, SEM-EDS | JEOL JXA-i SP100 microprobe equipped with five wavelength-dispersive spectrometers; Tescan Mira 3 field emission scanning electron microscope equipped with an energy dispersive spectrometer; Tescan Integrated Mineral Analyzer (TIMA) system comprising a field emission scanning electron microscope (Tescan Mira 3), integrated with four energy dispersive detectors (EDAXElement) | Guangzhou Tuoyan Analytical Technology Co., Ltd., Guizhou, China (GTAT) | EPMA: 15 kV accelerating potential and a beam current of 10 or 20 nA, with a defocused beam diameter of 5 µm; peak counting times for analyzed elements varied between 10 and 40 s, background measurements at 50% of the peak counting duration on both sides of the analyzed peak. SEM: operating voltage of 25 kV and a working distance of ~15.0 mm. TIMA: dot-mapping mode with a working distance of 15 mm, spot size of ~92 nm, scanning at 3 µm resolution (operating at 25 kV, 11.6 nA). LA-ICP-MS mapping: laser energy of 5 J/cm2, repetition rate of 15 Hz, spot size of 10 µm, scan speed of 40 µm/s. | NIST 610, NIST 612, and GSD-1G as external standards | 55.585177 |  | 2124.267573 |  | 3365.758059 | [13 empty] | 1126.060636 |  | 93.023778 | [5 empty] | 1.966547 | [5 empty] | 16.470815 | [9 empty] | 481338.3482 |  | 16.884239 |  |  |  | 114.611423 | [19 empty] | 53.977878 |  | 1.240843 | [9 empty] | 23.750005 | [5 empty] | 29037.78704 | [17 empty] | 2396.416107 |  |  |  | 549.157923 |  | 20487.85137 | [15 empty] | 458.981089 |  | 0.021162 | [5 empty] | 70.780299 | [7 empty] | 44793.28525 |  |  |  |  | 2025 | Wang, L., Han, R., Zhang, Y., Chen, Y., Liu, D. (2026). Unraveling the redistribution of trace elements during supergene processes: A case study from the Qingshan carbonate-hosted Zn-Pb deposit, SW China. Ore Geology Reviews, 188, 107059. |  | CHN | Southwest China
| Qingshan |  | Basin hydrothermal | Mississippi Valley-type (MVT) | MVT zinc-lead | Zn, Pb | Ge, Cd, Ag | Zn, Pb, Ge, Cd, Ag | Meng et al., 2023 |  | QSMr101-2-spot no.3 | QSMr101-2-spot no.3 | underground mine |  |  |  |  | ore material | polished section | grab | mineral separate | [5 empty] | mineralisation | primary sulfide ores and secondary non-sulfide ores |  |  | sphalerite, pyrite, galena, hemimorphite, willemite, goethite, smithsonite, cerussite | hydrothermal (stages 1–3), supergene | massive, brecciated, replacive, infilling | colloform, oscillatory zoning, replacement, core-mantle-rim, dendritic, botryoidal, euhedral, subhedral, anhedral |  |  |  | calcite, greenockite | polished sections (150 µm thick) | LA-ICPMS, EMPA, SEM-EDS | JEOL JXA-i SP100 microprobe equipped with five wavelength-dispersive spectrometers; Tescan Mira 3 field emission scanning electron microscope equipped with an energy dispersive spectrometer; Tescan Integrated Mineral Analyzer (TIMA) system comprising a field emission scanning electron microscope (Tescan Mira 3), integrated with four energy dispersive detectors (EDAXElement) | Guangzhou Tuoyan Analytical Technology Co., Ltd., Guizhou, China (GTAT) | EPMA: 15 kV accelerating potential and a beam current of 10 or 20 nA, with a defocused beam diameter of 5 µm; peak counting times for analyzed elements varied between 10 and 40 s, background measurements at 50% of the peak counting duration on both sides of the analyzed peak. SEM: operating voltage of 25 kV and a working distance of ~15.0 mm. TIMA: dot-mapping mode with a working distance of 15 mm, spot size of ~92 nm, scanning at 3 µm resolution (operating at 25 kV, 11.6 nA). LA-ICP-MS mapping: laser energy of 5 J/cm2, repetition rate of 15 Hz, spot size of 10 µm, scan speed of 40 µm/s. | NIST 610, NIST 612, and GSD-1G as external standards | 73.085708 |  | 3185.251564 |  | 3336.304141 | [13 empty] | 777.135836 |  | 111.173524 | [5 empty] | 2.939212 | [5 empty] | 29.232657 | [9 empty] | 468054.2 |  | 18.551277 |  |  |  | 130.99416 | [19 empty] | 94.532796 |  | 1.923523 | [9 empty] | 30.617499 | [5 empty] | 43863.0255 | [17 empty] | 2229.81193 |  |  |  | 991.751741 |  | 21576.98424 | [15 empty] | 881.722423 |  | 0.026793 | [5 empty] | 92.256558 | [7 empty] | 46416.28859 |  |  |  |  | 2025 | Wang, L., Han, R., Zhang, Y., Chen, Y., Liu, D. (2026). Unraveling the redistribution of trace elements during supergene processes: A case study from the Qingshan carbonate-hosted Zn-Pb deposit, SW China. Ore Geology Reviews, 188, 107059. |  | CHN | Southwest China
| Qingshan |  | Basin hydrothermal | Mississippi Valley-type (MVT) | MVT zinc-lead | Zn, Pb | Ge, Cd, Ag | Zn, Pb, Ge, Cd, Ag | Meng et al., 2023 |  | QSMr101-2-spot no.4 | QSMr101-2-spot no.4 | underground mine |  |  |  |  | ore material | polished section | grab | mineral separate | [5 empty] | mineralisation | primary sulfide ores and secondary non-sulfide ores |  |  | sphalerite, pyrite, galena, hemimorphite, willemite, goethite, smithsonite, cerussite | hydrothermal (stages 1–3), supergene | massive, brecciated, replacive, infilling | colloform, oscillatory zoning, replacement, core-mantle-rim, dendritic, botryoidal, euhedral, subhedral, anhedral |  |  |  | calcite, greenockite | polished sections (150 µm thick) | LA-ICPMS, EMPA, SEM-EDS | JEOL JXA-i SP100 microprobe equipped with five wavelength-dispersive spectrometers; Tescan Mira 3 field emission scanning electron microscope equipped with an energy dispersive spectrometer; Tescan Integrated Mineral Analyzer (TIMA) system comprising a field emission scanning electron microscope (Tescan Mira 3), integrated with four energy dispersive detectors (EDAXElement) | Guangzhou Tuoyan Analytical Technology Co., Ltd., Guizhou, China (GTAT) | EPMA: 15 kV accelerating potential and a beam current of 10 or 20 nA, with a defocused beam diameter of 5 µm; peak counting times for analyzed elements varied between 10 and 40 s, background measurements at 50% of the peak counting duration on both sides of the analyzed peak. SEM: operating voltage of 25 kV and a working distance of ~15.0 mm. TIMA: dot-mapping mode with a working distance of 15 mm, spot size of ~92 nm, scanning at 3 µm resolution (operating at 25 kV, 11.6 nA). LA-ICP-MS mapping: laser energy of 5 J/cm2, repetition rate of 15 Hz, spot size of 10 µm, scan speed of 40 µm/s. | NIST 610, NIST 612, and GSD-1G as external standards | 77.221291 |  | 2222.7884 |  | 3094.852834 | [13 empty] | 228.487182 |  | 96.698678 | [5 empty] | 1.906818 | [5 empty] | 19.701117 | [9 empty] | 471668.674 |  | 16.986776 |  |  |  | 124.511296 | [19 empty] | 58.278363 |  | 1.60137 | [9 empty] | 24.672757 | [5 empty] | 27134.73514 | [17 empty] | 2253.218689 |  |  |  | 684.798377 |  | 19744.62336 |  |  |  | 0.12024 | [11 empty] | 537.496788 |  | 0.036389 | [5 empty] | 85.486621 | [7 empty] | 40060.86462 |  |  |  |  | 2025 | Wang, L., Han, R., Zhang, Y., Chen, Y., Liu, D. (2026). Unraveling the redistribution of trace elements during supergene processes: A case study from the Qingshan carbonate-hosted Zn-Pb deposit, SW China. Ore Geology Reviews, 188, 107059. |  | CHN | Southwest China
| Qingshan |  | Basin hydrothermal | Mississippi Valley-type (MVT) | MVT zinc-lead | Zn, Pb | Ge, Cd, Ag | Zn, Pb, Ge, Cd, Ag | Meng et al., 2023 |  | QSMr101-2-spot no.5 | QSMr101-2-spot no.5 | underground mine |  |  |  |  | ore material | polished section | grab | mineral separate | [5 empty] | mineralisation | primary sulfide ores and secondary non-sulfide ores |  |  | sphalerite, pyrite, galena, hemimorphite, willemite, goethite, smithsonite, cerussite | hydrothermal (stages 1–3), supergene | massive, brecciated, replacive, infilling | colloform, oscillatory zoning, replacement, core-mantle-rim, dendritic, botryoidal, euhedral, subhedral, anhedral |  |  |  | calcite, greenockite | polished sections (150 µm thick) | LA-ICPMS, EMPA, SEM-EDS | JEOL JXA-i SP100 microprobe equipped with five wavelength-dispersive spectrometers; Tescan Mira 3 field emission scanning electron microscope equipped with an energy dispersive spectrometer; Tescan Integrated Mineral Analyzer (TIMA) system comprising a field emission scanning electron microscope (Tescan Mira 3), integrated with four energy dispersive detectors (EDAXElement) | Guangzhou Tuoyan Analytical Technology Co., Ltd., Guizhou, China (GTAT) | EPMA: 15 kV accelerating potential and a beam current of 10 or 20 nA, with a defocused beam diameter of 5 µm; peak counting times for analyzed elements varied between 10 and 40 s, background measurements at 50% of the peak counting duration on both sides of the analyzed peak. SEM: operating voltage of 25 kV and a working distance of ~15.0 mm. TIMA: dot-mapping mode with a working distance of 15 mm, spot size of ~92 nm, scanning at 3 µm resolution (operating at 25 kV, 11.6 nA). LA-ICP-MS mapping: laser energy of 5 J/cm2, repetition rate of 15 Hz, spot size of 10 µm, scan speed of 40 µm/s. | NIST 610, NIST 612, and GSD-1G as external standards | 119.513198 |  | 2558.496965 |  | 3572.800917 | [13 empty] | 267.587704 |  | 131.653517 | [5 empty] | 2.730983 | [5 empty] | 33.140779 | [9 empty] | 501338.4 |  | 18.013112 |  |  |  | 125.734539 | [19 empty] | 76.377937 |  | 1.88914 | [9 empty] | 26.273549 | [5 empty] | 30430.26404 | [17 empty] | 2374.739359 |  |  |  | 1380.64073 |  | 18837.7917 | [15 empty] | 1113.800026 |  | 0.034058 | [5 empty] | 75.122032 | [7 empty] | 39514.50706 |  |  |  |  | 2025 | Wang, L., Han, R., Zhang, Y., Chen, Y., Liu, D. (2026). Unraveling the redistribution of trace elements during supergene processes: A case study from the Qingshan carbonate-hosted Zn-Pb deposit, SW China. Ore Geology Reviews, 188, 107059. |  | CHN | Southwest China
| Qingshan |  | Basin hydrothermal | Mississippi Valley-type (MVT) | MVT zinc-lead | Zn, Pb | Ge, Cd, Ag | Zn, Pb, Ge, Cd, Ag | Meng et al., 2023 |  | QSMr101-2-spot no.6 | QSMr101-2-spot no.6 | underground mine |  |  |  |  | ore material | polished section | grab | mineral separate | [5 empty] | mineralisation | primary sulfide ores and secondary non-sulfide ores |  |  | sphalerite, pyrite, galena, hemimorphite, willemite, goethite, smithsonite, cerussite | hydrothermal (stages 1–3), supergene | massive, brecciated, replacive, infilling | colloform, oscillatory zoning, replacement, core-mantle-rim, dendritic, botryoidal, euhedral, subhedral, anhedral |  |  |  | calcite, greenockite | polished sections (150 µm thick) | LA-ICPMS, EMPA, SEM-EDS | JEOL JXA-i SP100 microprobe equipped with five wavelength-dispersive spectrometers; Tescan Mira 3 field emission scanning electron microscope equipped with an energy dispersive spectrometer; Tescan Integrated Mineral Analyzer (TIMA) system comprising a field emission scanning electron microscope (Tescan Mira 3), integrated with four energy dispersive detectors (EDAXElement) | Guangzhou Tuoyan Analytical Technology Co., Ltd., Guizhou, China (GTAT) | EPMA: 15 kV accelerating potential and a beam current of 10 or 20 nA, with a defocused beam diameter of 5 µm; peak counting times for analyzed elements varied between 10 and 40 s, background measurements at 50% of the peak counting duration on both sides of the analyzed peak. SEM: operating voltage of 25 kV and a working distance of ~15.0 mm. TIMA: dot-mapping mode with a working distance of 15 mm, spot size of ~92 nm, scanning at 3 µm resolution (operating at 25 kV, 11.6 nA). LA-ICP-MS mapping: laser energy of 5 J/cm2, repetition rate of 15 Hz, spot size of 10 µm, scan speed of 40 µm/s. | NIST 610, NIST 612, and GSD-1G as external standards | 184.557306 |  | 2321.170602 |  | 3874.45498 | [13 empty] | 467.195223 |  | 128.145196 | [5 empty] | 2.903653 | [5 empty] | 38.658282 | [9 empty] | 492135.1 |  | 18.418906 |  |  |  | 142.324624 | [19 empty] | 78.048165 |  | 1.194679 | [9 empty] | 25.498315 | [5 empty] | 26243.54986 | [17 empty] | 2439.999642 |  |  |  | 1357.452985 |  | 19052.81364 | [15 empty] | 499.856511 |  | 0.049205 | [5 empty] | 61.387369 | [7 empty] | 38188.78651 |  |  |  |  | 2025 | Wang, L., Han, R., Zhang, Y., Chen, Y., Liu, D. (2026). Unraveling the redistribution of trace elements during supergene processes: A case study from the Qingshan carbonate-hosted Zn-Pb deposit, SW China. Ore Geology Reviews, 188, 107059. |  | CHN | Southwest China
| Qingshan |  | Basin hydrothermal | Mississippi Valley-type (MVT) | MVT zinc-lead | Zn, Pb | Ge, Cd, Ag | Zn, Pb, Ge, Cd, Ag | Meng et al., 2023 |  | QSMr101-2-spot no.7 | QSMr101-2-spot no.7 | underground mine |  |  |  |  | ore material | polished section | grab | mineral separate | [5 empty] | mineralisation | primary sulfide ores and secondary non-sulfide ores |  |  | sphalerite, pyrite, galena, hemimorphite, willemite, goethite, smithsonite, cerussite | hydrothermal (stages 1–3), supergene | massive, brecciated, replacive, infilling | colloform, oscillatory zoning, replacement, core-mantle-rim, dendritic, botryoidal, euhedral, subhedral, anhedral |  |  |  | calcite, greenockite | polished sections (150 µm thick) | LA-ICPMS, EMPA, SEM-EDS | JEOL JXA-i SP100 microprobe equipped with five wavelength-dispersive spectrometers; Tescan Mira 3 field emission scanning electron microscope equipped with an energy dispersive spectrometer; Tescan Integrated Mineral Analyzer (TIMA) system comprising a field emission scanning electron microscope (Tescan Mira 3), integrated with four energy dispersive detectors (EDAXElement) | Guangzhou Tuoyan Analytical Technology Co., Ltd., Guizhou, China (GTAT) | EPMA: 15 kV accelerating potential and a beam current of 10 or 20 nA, with a defocused beam diameter of 5 µm; peak counting times for analyzed elements varied between 10 and 40 s, background measurements at 50% of the peak counting duration on both sides of the analyzed peak. SEM: operating voltage of 25 kV and a working distance of ~15.0 mm. TIMA: dot-mapping mode with a working distance of 15 mm, spot size of ~92 nm, scanning at 3 µm resolution (operating at 25 kV, 11.6 nA). LA-ICP-MS mapping: laser energy of 5 J/cm2, repetition rate of 15 Hz, spot size of 10 µm, scan speed of 40 µm/s. | NIST 610, NIST 612, and GSD-1G as external standards | 220.957664 |  | 2375.637015 |  | 3100.429234 | [13 empty] | 1394.292248 |  | 68.113718 | [5 empty] | 1.703817 | [5 empty] | 15.673132 | [9 empty] | 496262.6042 |  | 17.617822 |  |  |  | 108.956804 | [19 empty] | 68.850837 |  | 1.816963 | [9 empty] | 24.562842 | [5 empty] | 26772.69112 | [17 empty] | 2056.334793 |  |  |  | 869.92582 |  | 18403.07343 |  |  |  | 0.135941 | [11 empty] | 528.390102 |  | 0.009805 | [5 empty] | 76.095356 | [7 empty] | 37007.69002 |  |  |  |  | 2025 | Wang, L., Han, R., Zhang, Y., Chen, Y., Liu, D. (2026). Unraveling the redistribution of trace elements during supergene processes: A case study from the Qingshan carbonate-hosted Zn-Pb deposit, SW China. Ore Geology Reviews, 188, 107059. |  | CHN | Southwest China
| Qingshan |  | Basin hydrothermal | Mississippi Valley-type (MVT) | MVT zinc-lead | Zn, Pb | Ge, Cd, Ag | Zn, Pb, Ge, Cd, Ag | Meng et al., 2023 |  | QSMr101-2-spot no.8 | QSMr101-2-spot no.8 | underground mine |  |  |  |  | ore material | polished section | grab | mineral separate | [5 empty] | mineralisation | primary sulfide ores and secondary non-sulfide ores |  |  | sphalerite, pyrite, galena, hemimorphite, willemite, goethite, smithsonite, cerussite | hydrothermal (stages 1–3), supergene | massive, brecciated, replacive, infilling | colloform, oscillatory zoning, replacement, core-mantle-rim, dendritic, botryoidal, euhedral, subhedral, anhedral |  |  |  | calcite, greenockite | polished sections (150 µm thick) | LA-ICPMS, EMPA, SEM-EDS | JEOL JXA-i SP100 microprobe equipped with five wavelength-dispersive spectrometers; Tescan Mira 3 field emission scanning electron microscope equipped with an energy dispersive spectrometer; Tescan Integrated Mineral Analyzer (TIMA) system comprising a field emission scanning electron microscope (Tescan Mira 3), integrated with four energy dispersive detectors (EDAXElement) | Guangzhou Tuoyan Analytical Technology Co., Ltd., Guizhou, China (GTAT) | EPMA: 15 kV accelerating potential and a beam current of 10 or 20 nA, with a defocused beam diameter of 5 µm; peak counting times for analyzed elements varied between 10 and 40 s, background measurements at 50% of the peak counting duration on both sides of the analyzed peak. SEM: operating voltage of 25 kV and a working distance of ~15.0 mm. TIMA: dot-mapping mode with a working distance of 15 mm, spot size of ~92 nm, scanning at 3 µm resolution (operating at 25 kV, 11.6 nA). LA-ICP-MS mapping: laser energy of 5 J/cm2, repetition rate of 15 Hz, spot size of 10 µm, scan speed of 40 µm/s. | NIST 610, NIST 612, and GSD-1G as external standards | 160.382863 |  | 2934.378962 |  | 3177.488765 | [13 empty] | 1330.109015 |  | 70.371296 | [5 empty] | 2.133523 | [5 empty] | 18.483127 | [9 empty] | 503056.2499 |  | 17.501359 |  |  |  | 107.949193 | [19 empty] | 75.628307 |  | 2.089181 | [9 empty] | 28.313467 | [5 empty] | 25482.3291 | [17 empty] | 2183.689016 |  |  |  | 606.645848 |  | 16930.64058 |  |  |  | 0.219348 | [11 empty] | 667.399311 |  | 0.020985 | [5 empty] | 98.971484 | [7 empty] | 35039.19587 |  |  |  |  | 2025 | Wang, L., Han, R., Zhang, Y., Chen, Y., Liu, D. (2026). Unraveling the redistribution of trace elements during supergene processes: A case study from the Qingshan carbonate-hosted Zn-Pb deposit, SW China. Ore Geology Reviews, 188, 107059. |  | CHN | Southwest China
| Qingshan |  | Basin hydrothermal | Mississippi Valley-type (MVT) | MVT zinc-lead | Zn, Pb | Ge, Cd, Ag | Zn, Pb, Ge, Cd, Ag | Meng et al., 2023 |  | QSMr101-2-spot no.9 | QSMr101-2-spot no.9 | underground mine |  |  |  |  | ore material | polished section | grab | mineral separate | [5 empty] | mineralisation | primary sulfide ores and secondary non-sulfide ores |  |  | sphalerite, pyrite, galena, hemimorphite, willemite, goethite, smithsonite, cerussite | hydrothermal (stages 1–3), supergene | massive, brecciated, replacive, infilling | colloform, oscillatory zoning, replacement, core-mantle-rim, dendritic, botryoidal, euhedral, subhedral, anhedral |  |  |  | calcite, greenockite | polished sections (150 µm thick) | LA-ICPMS, EMPA, SEM-EDS | JEOL JXA-i SP100 microprobe equipped with five wavelength-dispersive spectrometers; Tescan Mira 3 field emission scanning electron microscope equipped with an energy dispersive spectrometer; Tescan Integrated Mineral Analyzer (TIMA) system comprising a field emission scanning electron microscope (Tescan Mira 3), integrated with four energy dispersive detectors (EDAXElement) | Guangzhou Tuoyan Analytical Technology Co., Ltd., Guizhou, China (GTAT) | EPMA: 15 kV accelerating potential and a beam current of 10 or 20 nA, with a defocused beam diameter of 5 µm; peak counting times for analyzed elements varied between 10 and 40 s, background measurements at 50% of the peak counting duration on both sides of the analyzed peak. SEM: operating voltage of 25 kV and a working distance of ~15.0 mm. TIMA: dot-mapping mode with a working distance of 15 mm, spot size of ~92 nm, scanning at 3 µm resolution (operating at 25 kV, 11.6 nA). LA-ICP-MS mapping: laser energy of 5 J/cm2, repetition rate of 15 Hz, spot size of 10 µm, scan speed of 40 µm/s. | NIST 610, NIST 612, and GSD-1G as external standards | 99.090229 |  | 2786.562148 |  | 2959.195678 | [13 empty] | 1540.199952 |  | 80.912233 | [5 empty] | 2.275424 | [5 empty] | 21.510278 | [9 empty] | 482924.0504 |  | 16.237216 |  |  |  | 108.970232 | [7 empty] | 0.005779 | [11 empty] | 87.215717 |  | 2.022034 | [9 empty] | 28.489572 | [5 empty] | 32639.66088 | [17 empty] | 2133.322418 |  |  |  | 706.124797 |  | 19735.27458 | [15 empty] | 535.603068 |  | 0.019913 | [5 empty] | 114.725147 | [7 empty] | 41402.65451 |  |  |  |  | 2025 | Wang, L., Han, R., Zhang, Y., Chen, Y., Liu, D. (2026). Unraveling the redistribution of trace elements during supergene processes: A case study from the Qingshan carbonate-hosted Zn-Pb deposit, SW China. Ore Geology Reviews, 188, 107059. |  | CHN | Southwest China
| Qingshan |  | Basin hydrothermal | Mississippi Valley-type (MVT) | MVT zinc-lead | Zn, Pb | Ge, Cd, Ag | Zn, Pb, Ge, Cd, Ag | Meng et al., 2023 |  | QSMr101-2-spot no.10 | QSMr101-2-spot no.10 | underground mine |  |  |  |  | ore material | polished section | grab | mineral separate | [5 empty] | mineralisation | primary sulfide ores and secondary non-sulfide ores |  |  | sphalerite, pyrite, galena, hemimorphite, willemite, goethite, smithsonite, cerussite | hydrothermal (stages 1–3), supergene | massive, brecciated, replacive, infilling | colloform, oscillatory zoning, replacement, core-mantle-rim, dendritic, botryoidal, euhedral, subhedral, anhedral |  |  |  | calcite, greenockite | polished sections (150 µm thick) | LA-ICPMS, EMPA, SEM-EDS | JEOL JXA-i SP100 microprobe equipped with five wavelength-dispersive spectrometers; Tescan Mira 3 field emission scanning electron microscope equipped with an energy dispersive spectrometer; Tescan Integrated Mineral Analyzer (TIMA) system comprising a field emission scanning electron microscope (Tescan Mira 3), integrated with four energy dispersive detectors (EDAXElement) | Guangzhou Tuoyan Analytical Technology Co., Ltd., Guizhou, China (GTAT) | EPMA: 15 kV accelerating potential and a beam current of 10 or 20 nA, with a defocused beam diameter of 5 µm; peak counting times for analyzed elements varied between 10 and 40 s, background measurements at 50% of the peak counting duration on both sides of the analyzed peak. SEM: operating voltage of 25 kV and a working distance of ~15.0 mm. TIMA: dot-mapping mode with a working distance of 15 mm, spot size of ~92 nm, scanning at 3 µm resolution (operating at 25 kV, 11.6 nA). LA-ICP-MS mapping: laser energy of 5 J/cm2, repetition rate of 15 Hz, spot size of 10 µm, scan speed of 40 µm/s. | NIST 610, NIST 612, and GSD-1G as external standards | 154.878853 |  | 2135.799961 |  | 3307.094526 | [13 empty] | 865.420697 |  | 148.056035 | [5 empty] | 2.812911 | [5 empty] | 39.008081 | [9 empty] | 465698.9716 |  | 17.527113 |  |  |  | 117.310837 | [19 empty] | 51.590171 |  | 1.857346 | [9 empty] | 24.944349 | [5 empty] | 26336.38166 | [17 empty] | 2123.944477 |  |  |  | 1475.109692 |  | 20104.55139 | [15 empty] | 541.10704 |  | 0.041496 | [5 empty] | 70.493222 | [7 empty] | 43122.07389 |  |  |  |  | 2025 | Wang, L., Han, R., Zhang, Y., Chen, Y., Liu, D. (2026). Unraveling the redistribution of trace elements during supergene processes: A case study from the Qingshan carbonate-hosted Zn-Pb deposit, SW China. Ore Geology Reviews, 188, 107059. |  | CHN | Southwest China
| Qingshan |  | Basin hydrothermal | Mississippi Valley-type (MVT) | MVT zinc-lead | Zn, Pb | Ge, Cd, Ag | Zn, Pb, Ge, Cd, Ag | Meng et al., 2023 |  | QSMr101-2-spot no.11 | QSMr101-2-spot no.11 | underground mine |  |  |  |  | ore material | polished section | grab | mineral separate | [5 empty] | mineralisation | primary sulfide ores and secondary non-sulfide ores |  |  | sphalerite, pyrite, galena, hemimorphite, willemite, goethite, smithsonite, cerussite | hydrothermal (stages 1–3), supergene | massive, brecciated, replacive, infilling | colloform, oscillatory zoning, replacement, core-mantle-rim, dendritic, botryoidal, euhedral, subhedral, anhedral |  |  |  | calcite, greenockite | polished sections (150 µm thick) | LA-ICPMS, EMPA, SEM-EDS | JEOL JXA-i SP100 microprobe equipped with five wavelength-dispersive spectrometers; Tescan Mira 3 field emission scanning electron microscope equipped with an energy dispersive spectrometer; Tescan Integrated Mineral Analyzer (TIMA) system comprising a field emission scanning electron microscope (Tescan Mira 3), integrated with four energy dispersive detectors (EDAXElement) | Guangzhou Tuoyan Analytical Technology Co., Ltd., Guizhou, China (GTAT) | EPMA: 15 kV accelerating potential and a beam current of 10 or 20 nA, with a defocused beam diameter of 5 µm; peak counting times for analyzed elements varied between 10 and 40 s, background measurements at 50% of the peak counting duration on both sides of the analyzed peak. SEM: operating voltage of 25 kV and a working distance of ~15.0 mm. TIMA: dot-mapping mode with a working distance of 15 mm, spot size of ~92 nm, scanning at 3 µm resolution (operating at 25 kV, 11.6 nA). LA-ICP-MS mapping: laser energy of 5 J/cm2, repetition rate of 15 Hz, spot size of 10 µm, scan speed of 40 µm/s. | NIST 610, NIST 612, and GSD-1G as external standards | 40.544907 |  | 3387.37353 |  | 3227.814618 | [13 empty] | 281.414591 |  | 90.010841 | [5 empty] | 2.513397 | [5 empty] | 18.134748 | [9 empty] | 504043.4 |  | 17.826807 |  |  |  | 127.070552 | [19 empty] | 94.841241 |  | 2.273386 | [9 empty] | 31.160015 | [5 empty] | 24869.63922 | [17 empty] | 2177.065461 |  |  |  | 867.099125 |  | 18160.00515 |  |  |  | 0.205436 | [11 empty] | 679.196446 |  | 0.032262 | [5 empty] | 164.368543 | [7 empty] | 35898.90556 |  |  |  |  | 2025 | Wang, L., Han, R., Zhang, Y., Chen, Y., Liu, D. (2026). Unraveling the redistribution of trace elements during supergene processes: A case study from the Qingshan carbonate-hosted Zn-Pb deposit, SW China. Ore Geology Reviews, 188, 107059. |  | CHN | Southwest China
| Qingshan |  | Basin hydrothermal | Mississippi Valley-type (MVT) | MVT zinc-lead | Zn, Pb | Ge, Cd, Ag | Zn, Pb, Ge, Cd, Ag | Meng et al., 2023 |  | QSMr101-2-spot no.12 | QSMr101-2-spot no.12 | underground mine |  |  |  |  | ore material | polished section | grab | mineral separate | [5 empty] | mineralisation | primary sulfide ores and secondary non-sulfide ores |  |  | sphalerite, pyrite, galena, hemimorphite, willemite, goethite, smithsonite, cerussite | hydrothermal (stages 1–3), supergene | massive, brecciated, replacive, infilling | colloform, oscillatory zoning, replacement, core-mantle-rim, dendritic, botryoidal, euhedral, subhedral, anhedral |  |  |  | calcite, greenockite | polished sections (150 µm thick) | LA-ICPMS, EMPA, SEM-EDS | JEOL JXA-i SP100 microprobe equipped with five wavelength-dispersive spectrometers; Tescan Mira 3 field emission scanning electron microscope equipped with an energy dispersive spectrometer; Tescan Integrated Mineral Analyzer (TIMA) system comprising a field emission scanning electron microscope (Tescan Mira 3), integrated with four energy dispersive detectors (EDAXElement) | Guangzhou Tuoyan Analytical Technology Co., Ltd., Guizhou, China (GTAT) | EPMA: 15 kV accelerating potential and a beam current of 10 or 20 nA, with a defocused beam diameter of 5 µm; peak counting times for analyzed elements varied between 10 and 40 s, background measurements at 50% of the peak counting duration on both sides of the analyzed peak. SEM: operating voltage of 25 kV and a working distance of ~15.0 mm. TIMA: dot-mapping mode with a working distance of 15 mm, spot size of ~92 nm, scanning at 3 µm resolution (operating at 25 kV, 11.6 nA). LA-ICP-MS mapping: laser energy of 5 J/cm2, repetition rate of 15 Hz, spot size of 10 µm, scan speed of 40 µm/s. | NIST 610, NIST 612, and GSD-1G as external standards | 222.402511 |  | 2230.73952 |  | 2942.567736 | [15 empty] | 59.470313 | [5 empty] | 2.461831 | [5 empty] | 21.193391 | [9 empty] | 495221.0155 |  | 16.95778 |  |  |  | 107.240987 | [19 empty] | 60.996135 |  | 1.909383 | [9 empty] | 24.100201 | [5 empty] | 28443.66352 | [17 empty] | 2111.775526 |  |  |  | 652.793787 |  | 18823.76853 | [15 empty] | 439.666503 |  | 0.003403 | [5 empty] | 75.629257 | [7 empty] | 39779.65117 |  |  |  |  | 2025 | Wang, L., Han, R., Zhang, Y., Chen, Y., Liu, D. (2026). Unraveling the redistribution of trace elements during supergene processes: A case study from the Qingshan carbonate-hosted Zn-Pb deposit, SW China. Ore Geology Reviews, 188, 107059. |  | CHN | Southwest China
| Qingshan |  | Basin hydrothermal | Mississippi Valley-type (MVT) | MVT zinc-lead | Zn, Pb | Ge, Cd, Ag | Zn, Pb, Ge, Cd, Ag | Meng et al., 2023 |  | QSMr101-2-spot no.13 | QSMr101-2-spot no.13 | underground mine |  |  |  |  | ore material | polished section | grab | mineral separate | [5 empty] | mineralisation | primary sulfide ores and secondary non-sulfide ores |  |  | sphalerite, pyrite, galena, hemimorphite, willemite, goethite, smithsonite, cerussite | hydrothermal (stages 1–3), supergene | massive, brecciated, replacive, infilling | colloform, oscillatory zoning, replacement, core-mantle-rim, dendritic, botryoidal, euhedral, subhedral, anhedral |  |  |  | calcite, greenockite | polished sections (150 µm thick) | LA-ICPMS, EMPA, SEM-EDS | JEOL JXA-i SP100 microprobe equipped with five wavelength-dispersive spectrometers; Tescan Mira 3 field emission scanning electron microscope equipped with an energy dispersive spectrometer; Tescan Integrated Mineral Analyzer (TIMA) system comprising a field emission scanning electron microscope (Tescan Mira 3), integrated with four energy dispersive detectors (EDAXElement) | Guangzhou Tuoyan Analytical Technology Co., Ltd., Guizhou, China (GTAT) | EPMA: 15 kV accelerating potential and a beam current of 10 or 20 nA, with a defocused beam diameter of 5 µm; peak counting times for analyzed elements varied between 10 and 40 s, background measurements at 50% of the peak counting duration on both sides of the analyzed peak. SEM: operating voltage of 25 kV and a working distance of ~15.0 mm. TIMA: dot-mapping mode with a working distance of 15 mm, spot size of ~92 nm, scanning at 3 µm resolution (operating at 25 kV, 11.6 nA). LA-ICP-MS mapping: laser energy of 5 J/cm2, repetition rate of 15 Hz, spot size of 10 µm, scan speed of 40 µm/s. | NIST 610, NIST 612, and GSD-1G as external standards | 101.172523 |  | 2486.165645 |  | 3403.485797 | [15 empty] | 109.597703 | [5 empty] | 2.434933 | [5 empty] | 25.068942 | [9 empty] | 470199.6 |  | 17.821996 |  |  |  | 132.157072 | [19 empty] | 76.889005 |  | 1.501234 | [9 empty] | 24.615579 | [5 empty] | 32221.91778 | [17 empty] | 2248.026472 |  |  |  | 1035.571095 |  | 21002.03427 |  |  |  | 33.028889 | [11 empty] | 438.108786 |  | 0.02691 | [5 empty] | 91.729141 | [7 empty] | 47573.28107 |  |  |  |  | 2025 | Wang, L., Han, R., Zhang, Y., Chen, Y., Liu, D. (2026). Unraveling the redistribution of trace elements during supergene processes: A case study from the Qingshan carbonate-hosted Zn-Pb deposit, SW China. Ore Geology Reviews, 188, 107059. |  | CHN | Southwest China
| Qingshan |  | Basin hydrothermal | Mississippi Valley-type (MVT) | MVT zinc-lead | Zn, Pb | Ge, Cd, Ag | Zn, Pb, Ge, Cd, Ag | Meng et al., 2023 |  | QSMr101-2-spot no.14 | QSMr101-2-spot no.14 | underground mine |  |  |  |  | ore material | polished section | grab | mineral separate | [5 empty] | mineralisation | primary sulfide ores and secondary non-sulfide ores |  |  | sphalerite, pyrite, galena, hemimorphite, willemite, goethite, smithsonite, cerussite | hydrothermal (stages 1–3), supergene | massive, brecciated, replacive, infilling | colloform, oscillatory zoning, replacement, core-mantle-rim, dendritic, botryoidal, euhedral, subhedral, anhedral |  |  |  | calcite, greenockite | polished sections (150 µm thick) | LA-ICPMS, EMPA, SEM-EDS | JEOL JXA-i SP100 microprobe equipped with five wavelength-dispersive spectrometers; Tescan Mira 3 field emission scanning electron microscope equipped with an energy dispersive spectrometer; Tescan Integrated Mineral Analyzer (TIMA) system comprising a field emission scanning electron microscope (Tescan Mira 3), integrated with four energy dispersive detectors (EDAXElement) | Guangzhou Tuoyan Analytical Technology Co., Ltd., Guizhou, China (GTAT) | EPMA: 15 kV accelerating potential and a beam current of 10 or 20 nA, with a defocused beam diameter of 5 µm; peak counting times for analyzed elements varied between 10 and 40 s, background measurements at 50% of the peak counting duration on both sides of the analyzed peak. SEM: operating voltage of 25 kV and a working distance of ~15.0 mm. TIMA: dot-mapping mode with a working distance of 15 mm, spot size of ~92 nm, scanning at 3 µm resolution (operating at 25 kV, 11.6 nA). LA-ICP-MS mapping: laser energy of 5 J/cm2, repetition rate of 15 Hz, spot size of 10 µm, scan speed of 40 µm/s. | NIST 610, NIST 612, and GSD-1G as external standards | 46.619685 |  | 2206.454412 |  | 3088.266079 | [13 empty] | 288.146227 |  | 87.363174 | [5 empty] | 2.281308 | [5 empty] | 20.46087 | [9 empty] | 466266.4 |  | 15.928042 |  |  |  | 60.213694 | [19 empty] | 69.461676 |  | 1.605224 | [9 empty] | 22.458231 | [5 empty] | 53433.98408 | [17 empty] | 2191.733019 |  |  |  | 759.571163 |  | 21876.1452 |  |  |  | 0.295895 | [11 empty] | 377.282218 |  | 0.03993 | [5 empty] | 74.917284 | [7 empty] | 45910.10438 |  |  |  |  | 2025 | Wang, L., Han, R., Zhang, Y., Chen, Y., Liu, D. (2026). Unraveling the redistribution of trace elements during supergene processes: A case study from the Qingshan carbonate-hosted Zn-Pb deposit, SW China. Ore Geology Reviews, 188, 107059. |  | CHN | Southwest China
| Qingshan |  | Basin hydrothermal | Mississippi Valley-type (MVT) | MVT zinc-lead | Zn, Pb | Ge, Cd, Ag | Zn, Pb, Ge, Cd, Ag | Meng et al., 2023 |  | QSL-27-2-spot no.1 | QSL-27-2-spot no.1 | underground mine |  |  |  |  | ore material | polished section | grab | mineral separate | [5 empty] | mineralisation | primary sulfide ores and secondary non-sulfide ores |  |  | sphalerite, pyrite, galena, hemimorphite, willemite, goethite, smithsonite, cerussite | hydrothermal (stages 1–3), supergene | massive, brecciated, replacive, infilling | colloform, oscillatory zoning, replacement, core-mantle-rim, dendritic, botryoidal, euhedral, subhedral, anhedral |  |  |  | calcite, greenockite | polished sections (150 µm thick) | LA-ICPMS, EMPA, SEM-EDS | JEOL JXA-i SP100 microprobe equipped with five wavelength-dispersive spectrometers; Tescan Mira 3 field emission scanning electron microscope equipped with an energy dispersive spectrometer; Tescan Integrated Mineral Analyzer (TIMA) system comprising a field emission scanning electron microscope (Tescan Mira 3), integrated with four energy dispersive detectors (EDAXElement) | Guangzhou Tuoyan Analytical Technology Co., Ltd., Guizhou, China (GTAT) | EPMA: 15 kV accelerating potential and a beam current of 10 or 20 nA, with a defocused beam diameter of 5 µm; peak counting times for analyzed elements varied between 10 and 40 s, background measurements at 50% of the peak counting duration on both sides of the analyzed peak. SEM: operating voltage of 25 kV and a working distance of ~15.0 mm. TIMA: dot-mapping mode with a working distance of 15 mm, spot size of ~92 nm, scanning at 3 µm resolution (operating at 25 kV, 11.6 nA). LA-ICP-MS mapping: laser energy of 5 J/cm2, repetition rate of 15 Hz, spot size of 10 µm, scan speed of 40 µm/s. | NIST 610, NIST 612, and GSD-1G as external standards | [20 empty] | 0.66348 | [65 empty] | 786417.0048 | [29 empty] | 21.594633 | [11 empty] | 0.316405 | [13 empty] | 3.114646 |  |  |  |  | 2025 | Wang, L., Han, R., Zhang, Y., Chen, Y., Liu, D. (2026). Unraveling the redistribution of trace elements during supergene processes: A case study from the Qingshan carbonate-hosted Zn-Pb deposit, SW China. Ore Geology Reviews, 188, 107059. |  | CHN | Southwest China
| Qingshan |  | Basin hydrothermal | Mississippi Valley-type (MVT) | MVT zinc-lead | Zn, Pb | Ge, Cd, Ag | Zn, Pb, Ge, Cd, Ag | Meng et al., 2023 |  | QSL-27-2-spot no.2 | QSL-27-2-spot no.2 | underground mine |  |  |  |  | ore material | polished section | grab | mineral separate | [5 empty] | mineralisation | primary sulfide ores and secondary non-sulfide ores |  |  | sphalerite, pyrite, galena, hemimorphite, willemite, goethite, smithsonite, cerussite | hydrothermal (stages 1–3), supergene | massive, brecciated, replacive, infilling | colloform, oscillatory zoning, replacement, core-mantle-rim, dendritic, botryoidal, euhedral, subhedral, anhedral |  |  |  | calcite, greenockite | polished sections (150 µm thick) | LA-ICPMS, EMPA, SEM-EDS | JEOL JXA-i SP100 microprobe equipped with five wavelength-dispersive spectrometers; Tescan Mira 3 field emission scanning electron microscope equipped with an energy dispersive spectrometer; Tescan Integrated Mineral Analyzer (TIMA) system comprising a field emission scanning electron microscope (Tescan Mira 3), integrated with four energy dispersive detectors (EDAXElement) | Guangzhou Tuoyan Analytical Technology Co., Ltd., Guizhou, China (GTAT) | EPMA: 15 kV accelerating potential and a beam current of 10 or 20 nA, with a defocused beam diameter of 5 µm; peak counting times for analyzed elements varied between 10 and 40 s, background measurements at 50% of the peak counting duration on both sides of the analyzed peak. SEM: operating voltage of 25 kV and a working distance of ~15.0 mm. TIMA: dot-mapping mode with a working distance of 15 mm, spot size of ~92 nm, scanning at 3 µm resolution (operating at 25 kV, 11.6 nA). LA-ICP-MS mapping: laser energy of 5 J/cm2, repetition rate of 15 Hz, spot size of 10 µm, scan speed of 40 µm/s. | NIST 610, NIST 612, and GSD-1G as external standards | [14 empty] | 0.024427 |  |  |  | 562.404386 | [67 empty] | 774766.5888 | [21 empty] | 3.639523 | [7 empty] | 36.963364 | [11 empty] | 0.249816 | [13 empty] | 11.521661 |  |  |  |  | 2025 | Wang, L., Han, R., Zhang, Y., Chen, Y., Liu, D. (2026). Unraveling the redistribution of trace elements during supergene processes: A case study from the Qingshan carbonate-hosted Zn-Pb deposit, SW China. Ore Geology Reviews, 188, 107059. |  | CHN | Southwest China
| Qingshan |  | Basin hydrothermal | Mississippi Valley-type (MVT) | MVT zinc-lead | Zn, Pb | Ge, Cd, Ag | Zn, Pb, Ge, Cd, Ag | Meng et al., 2023 |  | QSL-27-2-spot no.3 | QSL-27-2-spot no.3 | underground mine |  |  |  |  | ore material | polished section | grab | mineral separate | [5 empty] | mineralisation | primary sulfide ores and secondary non-sulfide ores |  |  | sphalerite, pyrite, galena, hemimorphite, willemite, goethite, smithsonite, cerussite | hydrothermal (stages 1–3), supergene | massive, brecciated, replacive, infilling | colloform, oscillatory zoning, replacement, core-mantle-rim, dendritic, botryoidal, euhedral, subhedral, anhedral |  |  |  | calcite, greenockite | polished sections (150 µm thick) | LA-ICPMS, EMPA, SEM-EDS | JEOL JXA-i SP100 microprobe equipped with five wavelength-dispersive spectrometers; Tescan Mira 3 field emission scanning electron microscope equipped with an energy dispersive spectrometer; Tescan Integrated Mineral Analyzer (TIMA) system comprising a field emission scanning electron microscope (Tescan Mira 3), integrated with four energy dispersive detectors (EDAXElement) | Guangzhou Tuoyan Analytical Technology Co., Ltd., Guizhou, China (GTAT) | EPMA: 15 kV accelerating potential and a beam current of 10 or 20 nA, with a defocused beam diameter of 5 µm; peak counting times for analyzed elements varied between 10 and 40 s, background measurements at 50% of the peak counting duration on both sides of the analyzed peak. SEM: operating voltage of 25 kV and a working distance of ~15.0 mm. TIMA: dot-mapping mode with a working distance of 15 mm, spot size of ~92 nm, scanning at 3 µm resolution (operating at 25 kV, 11.6 nA). LA-ICP-MS mapping: laser energy of 5 J/cm2, repetition rate of 15 Hz, spot size of 10 µm, scan speed of 40 µm/s. | NIST 610, NIST 612, and GSD-1G as external standards | [14 empty] | 0.038108 | [5 empty] | 0.744227 | [65 empty] | 778953.312 | [17 empty] | 0.04625 | [11 empty] | 16.250331 | [11 empty] | 0.261759 | [13 empty] | 7.0429 |  |  |  |  | 2025 | Wang, L., Han, R., Zhang, Y., Chen, Y., Liu, D. (2026). Unraveling the redistribution of trace elements during supergene processes: A case study from the Qingshan carbonate-hosted Zn-Pb deposit, SW China. Ore Geology Reviews, 188, 107059. |  | CHN | Southwest China
| Qingshan |  | Basin hydrothermal | Mississippi Valley-type (MVT) | MVT zinc-lead | Zn, Pb | Ge, Cd, Ag | Zn, Pb, Ge, Cd, Ag | Meng et al., 2023 |  | QSL-27-2-spot no.4 | QSL-27-2-spot no.4 | underground mine |  |  |  |  | ore material | polished section | grab | mineral separate | [5 empty] | mineralisation | primary sulfide ores and secondary non-sulfide ores |  |  | sphalerite, pyrite, galena, hemimorphite, willemite, goethite, smithsonite, cerussite | hydrothermal (stages 1–3), supergene | massive, brecciated, replacive, infilling | colloform, oscillatory zoning, replacement, core-mantle-rim, dendritic, botryoidal, euhedral, subhedral, anhedral |  |  |  | calcite, greenockite | polished sections (150 µm thick) | LA-ICPMS, EMPA, SEM-EDS | JEOL JXA-i SP100 microprobe equipped with five wavelength-dispersive spectrometers; Tescan Mira 3 field emission scanning electron microscope equipped with an energy dispersive spectrometer; Tescan Integrated Mineral Analyzer (TIMA) system comprising a field emission scanning electron microscope (Tescan Mira 3), integrated with four energy dispersive detectors (EDAXElement) | Guangzhou Tuoyan Analytical Technology Co., Ltd., Guizhou, China (GTAT) | EPMA: 15 kV accelerating potential and a beam current of 10 or 20 nA, with a defocused beam diameter of 5 µm; peak counting times for analyzed elements varied between 10 and 40 s, background measurements at 50% of the peak counting duration on both sides of the analyzed peak. SEM: operating voltage of 25 kV and a working distance of ~15.0 mm. TIMA: dot-mapping mode with a working distance of 15 mm, spot size of ~92 nm, scanning at 3 µm resolution (operating at 25 kV, 11.6 nA). LA-ICP-MS mapping: laser energy of 5 J/cm2, repetition rate of 15 Hz, spot size of 10 µm, scan speed of 40 µm/s. | NIST 610, NIST 612, and GSD-1G as external standards | [14 empty] | 0.038404 |  |  |  | 1271.01851 | [23 empty] | 12.294486 | [25 empty] | 8.013464 | [17 empty] | 778507.7184 | [29 empty] | 79.370769 | [11 empty] | 0.26439 | [13 empty] | 2.885734 |  |  |  |  | 2025 | Wang, L., Han, R., Zhang, Y., Chen, Y., Liu, D. (2026). Unraveling the redistribution of trace elements during supergene processes: A case study from the Qingshan carbonate-hosted Zn-Pb deposit, SW China. Ore Geology Reviews, 188, 107059. |  | CHN | Southwest China
| Qingshan |  | Basin hydrothermal | Mississippi Valley-type (MVT) | MVT zinc-lead | Zn, Pb | Ge, Cd, Ag | Zn, Pb, Ge, Cd, Ag | Meng et al., 2023 |  | QSL-27-2-spot no.5 | QSL-27-2-spot no.5 | underground mine |  |  |  |  | ore material | polished section | grab | mineral separate | [5 empty] | mineralisation | primary sulfide ores and secondary non-sulfide ores |  |  | sphalerite, pyrite, galena, hemimorphite, willemite, goethite, smithsonite, cerussite | hydrothermal (stages 1–3), supergene | massive, brecciated, replacive, infilling | colloform, oscillatory zoning, replacement, core-mantle-rim, dendritic, botryoidal, euhedral, subhedral, anhedral |  |  |  | calcite, greenockite | polished sections (150 µm thick) | LA-ICPMS, EMPA, SEM-EDS | JEOL JXA-i SP100 microprobe equipped with five wavelength-dispersive spectrometers; Tescan Mira 3 field emission scanning electron microscope equipped with an energy dispersive spectrometer; Tescan Integrated Mineral Analyzer (TIMA) system comprising a field emission scanning electron microscope (Tescan Mira 3), integrated with four energy dispersive detectors (EDAXElement) | Guangzhou Tuoyan Analytical Technology Co., Ltd., Guizhou, China (GTAT) | EPMA: 15 kV accelerating potential and a beam current of 10 or 20 nA, with a defocused beam diameter of 5 µm; peak counting times for analyzed elements varied between 10 and 40 s, background measurements at 50% of the peak counting duration on both sides of the analyzed peak. SEM: operating voltage of 25 kV and a working distance of ~15.0 mm. TIMA: dot-mapping mode with a working distance of 15 mm, spot size of ~92 nm, scanning at 3 µm resolution (operating at 25 kV, 11.6 nA). LA-ICP-MS mapping: laser energy of 5 J/cm2, repetition rate of 15 Hz, spot size of 10 µm, scan speed of 40 µm/s. | NIST 610, NIST 612, and GSD-1G as external standards |  |  |  |  | 0.551657 | [9 empty] | 0.038816 |  |  |  | 674.926293 | [67 empty] | 768741.792 | [29 empty] | 56.649978 | [11 empty] | 0.278262 | [13 empty] | 2.514908 |  |  |  |  | 2025 | Wang, L., Han, R., Zhang, Y., Chen, Y., Liu, D. (2026). Unraveling the redistribution of trace elements during supergene processes: A case study from the Qingshan carbonate-hosted Zn-Pb deposit, SW China. Ore Geology Reviews, 188, 107059. |  | CHN | Southwest China
| Qingshan |  | Basin hydrothermal | Mississippi Valley-type (MVT) | MVT zinc-lead | Zn, Pb | Ge, Cd, Ag | Zn, Pb, Ge, Cd, Ag | Meng et al., 2023 |  | QSL-27-2-spot no.6 | QSL-27-2-spot no.6 | underground mine |  |  |  |  | ore material | polished section | grab | mineral separate | [5 empty] | mineralisation | primary sulfide ores and secondary non-sulfide ores |  |  | sphalerite, pyrite, galena, hemimorphite, willemite, goethite, smithsonite, cerussite | hydrothermal (stages 1–3), supergene | massive, brecciated, replacive, infilling | colloform, oscillatory zoning, replacement, core-mantle-rim, dendritic, botryoidal, euhedral, subhedral, anhedral |  |  |  | calcite, greenockite | polished sections (150 µm thick) | LA-ICPMS, EMPA, SEM-EDS | JEOL JXA-i SP100 microprobe equipped with five wavelength-dispersive spectrometers; Tescan Mira 3 field emission scanning electron microscope equipped with an energy dispersive spectrometer; Tescan Integrated Mineral Analyzer (TIMA) system comprising a field emission scanning electron microscope (Tescan Mira 3), integrated with four energy dispersive detectors (EDAXElement) | Guangzhou Tuoyan Analytical Technology Co., Ltd., Guizhou, China (GTAT) | EPMA: 15 kV accelerating potential and a beam current of 10 or 20 nA, with a defocused beam diameter of 5 µm; peak counting times for analyzed elements varied between 10 and 40 s, background measurements at 50% of the peak counting duration on both sides of the analyzed peak. SEM: operating voltage of 25 kV and a working distance of ~15.0 mm. TIMA: dot-mapping mode with a working distance of 15 mm, spot size of ~92 nm, scanning at 3 µm resolution (operating at 25 kV, 11.6 nA). LA-ICP-MS mapping: laser energy of 5 J/cm2, repetition rate of 15 Hz, spot size of 10 µm, scan speed of 40 µm/s. | NIST 610, NIST 612, and GSD-1G as external standards |  |  |  |  | 0.405476 | [9 empty] | 0.036265 |  |  |  | 578.936488 | [67 empty] | 777718.6464 | [29 empty] | 92.785811 | [11 empty] | 0.308229 | [18 empty] | 2025 | Wang, L., Han, R., Zhang, Y., Chen, Y., Liu, D. (2026). Unraveling the redistribution of trace elements during supergene processes: A case study from the Qingshan carbonate-hosted Zn-Pb deposit, SW China. Ore Geology Reviews, 188, 107059. |  | CHN | Southwest China
| Qingshan |  | Basin hydrothermal | Mississippi Valley-type (MVT) | MVT zinc-lead | Zn, Pb | Ge, Cd, Ag | Zn, Pb, Ge, Cd, Ag | Meng et al., 2023 |  | QSL-27-2-spot no.7 | QSL-27-2-spot no.7 | underground mine |  |  |  |  | ore material | polished section | grab | mineral separate | [5 empty] | mineralisation | primary sulfide ores and secondary non-sulfide ores |  |  | sphalerite, pyrite, galena, hemimorphite, willemite, goethite, smithsonite, cerussite | hydrothermal (stages 1–3), supergene | massive, brecciated, replacive, infilling | colloform, oscillatory zoning, replacement, core-mantle-rim, dendritic, botryoidal, euhedral, subhedral, anhedral |  |  |  | calcite, greenockite | polished sections (150 µm thick) | LA-ICPMS, EMPA, SEM-EDS | JEOL JXA-i SP100 microprobe equipped with five wavelength-dispersive spectrometers; Tescan Mira 3 field emission scanning electron microscope equipped with an energy dispersive spectrometer; Tescan Integrated Mineral Analyzer (TIMA) system comprising a field emission scanning electron microscope (Tescan Mira 3), integrated with four energy dispersive detectors (EDAXElement) | Guangzhou Tuoyan Analytical Technology Co., Ltd., Guizhou, China (GTAT) | EPMA: 15 kV accelerating potential and a beam current of 10 or 20 nA, with a defocused beam diameter of 5 µm; peak counting times for analyzed elements varied between 10 and 40 s, background measurements at 50% of the peak counting duration on both sides of the analyzed peak. SEM: operating voltage of 25 kV and a working distance of ~15.0 mm. TIMA: dot-mapping mode with a working distance of 15 mm, spot size of ~92 nm, scanning at 3 µm resolution (operating at 25 kV, 11.6 nA). LA-ICP-MS mapping: laser energy of 5 J/cm2, repetition rate of 15 Hz, spot size of 10 µm, scan speed of 40 µm/s. | NIST 610, NIST 612, and GSD-1G as external standards | [14 empty] | 0.046799 | [71 empty] | 765548.3712 | [29 empty] | 53.188498 | [11 empty] | 0.286892 | [13 empty] | 1.793875 |  |  |  |  | 2025 | Wang, L., Han, R., Zhang, Y., Chen, Y., Liu, D. (2026). Unraveling the redistribution of trace elements during supergene processes: A case study from the Qingshan carbonate-hosted Zn-Pb deposit, SW China. Ore Geology Reviews, 188, 107059. |  | CHN | Southwest China
| Qingshan |  | Basin hydrothermal | Mississippi Valley-type (MVT) | MVT zinc-lead | Zn, Pb | Ge, Cd, Ag | Zn, Pb, Ge, Cd, Ag | Meng et al., 2023 |  | QSL-27-2-spot no.8 | QSL-27-2-spot no.8 | underground mine |  |  |  |  | ore material | polished section | grab | mineral separate | [5 empty] | mineralisation | primary sulfide ores and secondary non-sulfide ores |  |  | sphalerite, pyrite, galena, hemimorphite, willemite, goethite, smithsonite, cerussite | hydrothermal (stages 1–3), supergene | massive, brecciated, replacive, infilling | colloform, oscillatory zoning, replacement, core-mantle-rim, dendritic, botryoidal, euhedral, subhedral, anhedral |  |  |  | calcite, greenockite | polished sections (150 µm thick) | LA-ICPMS, EMPA, SEM-EDS | JEOL JXA-i SP100 microprobe equipped with five wavelength-dispersive spectrometers; Tescan Mira 3 field emission scanning electron microscope equipped with an energy dispersive spectrometer; Tescan Integrated Mineral Analyzer (TIMA) system comprising a field emission scanning electron microscope (Tescan Mira 3), integrated with four energy dispersive detectors (EDAXElement) | Guangzhou Tuoyan Analytical Technology Co., Ltd., Guizhou, China (GTAT) | EPMA: 15 kV accelerating potential and a beam current of 10 or 20 nA, with a defocused beam diameter of 5 µm; peak counting times for analyzed elements varied between 10 and 40 s, background measurements at 50% of the peak counting duration on both sides of the analyzed peak. SEM: operating voltage of 25 kV and a working distance of ~15.0 mm. TIMA: dot-mapping mode with a working distance of 15 mm, spot size of ~92 nm, scanning at 3 µm resolution (operating at 25 kV, 11.6 nA). LA-ICP-MS mapping: laser energy of 5 J/cm2, repetition rate of 15 Hz, spot size of 10 µm, scan speed of 40 µm/s. | NIST 610, NIST 612, and GSD-1G as external standards | [14 empty] | 0.030248 |  |  |  | 526.523368 | [67 empty] | 775880.5728 | [29 empty] | 69.695553 | [11 empty] | 0.372877 | [13 empty] | 1.740813 |  |  |  |  | 2025 | Wang, L., Han, R., Zhang, Y., Chen, Y., Liu, D. (2026). Unraveling the redistribution of trace elements during supergene processes: A case study from the Qingshan carbonate-hosted Zn-Pb deposit, SW China. Ore Geology Reviews, 188, 107059. |  | CHN | Southwest China
| Qingshan |  | Basin hydrothermal | Mississippi Valley-type (MVT) | MVT zinc-lead | Zn, Pb | Ge, Cd, Ag | Zn, Pb, Ge, Cd, Ag | Meng et al., 2023 |  | QSL-27-2-spot no.9 | QSL-27-2-spot no.9 | underground mine |  |  |  |  | ore material | polished section | grab | mineral separate | [5 empty] | mineralisation | primary sulfide ores and secondary non-sulfide ores |  |  | sphalerite, pyrite, galena, hemimorphite, willemite, goethite, smithsonite, cerussite | hydrothermal (stages 1–3), supergene | massive, brecciated, replacive, infilling | colloform, oscillatory zoning, replacement, core-mantle-rim, dendritic, botryoidal, euhedral, subhedral, anhedral |  |  |  | calcite, greenockite | polished sections (150 µm thick) | LA-ICPMS, EMPA, SEM-EDS | JEOL JXA-i SP100 microprobe equipped with five wavelength-dispersive spectrometers; Tescan Mira 3 field emission scanning electron microscope equipped with an energy dispersive spectrometer; Tescan Integrated Mineral Analyzer (TIMA) system comprising a field emission scanning electron microscope (Tescan Mira 3), integrated with four energy dispersive detectors (EDAXElement) | Guangzhou Tuoyan Analytical Technology Co., Ltd., Guizhou, China (GTAT) | EPMA: 15 kV accelerating potential and a beam current of 10 or 20 nA, with a defocused beam diameter of 5 µm; peak counting times for analyzed elements varied between 10 and 40 s, background measurements at 50% of the peak counting duration on both sides of the analyzed peak. SEM: operating voltage of 25 kV and a working distance of ~15.0 mm. TIMA: dot-mapping mode with a working distance of 15 mm, spot size of ~92 nm, scanning at 3 µm resolution (operating at 25 kV, 11.6 nA). LA-ICP-MS mapping: laser energy of 5 J/cm2, repetition rate of 15 Hz, spot size of 10 µm, scan speed of 40 µm/s. | NIST 610, NIST 612, and GSD-1G as external standards | [14 empty] | 0.037123 |  |  |  | 787.57136 |  | 0.7632 | [65 empty] | 774813.0048 | [29 empty] | 57.400132 | [11 empty] | 0.325405 | [18 empty] | 2025 | Wang, L., Han, R., Zhang, Y., Chen, Y., Liu, D. (2026). Unraveling the redistribution of trace elements during supergene processes: A case study from the Qingshan carbonate-hosted Zn-Pb deposit, SW China. Ore Geology Reviews, 188, 107059. |  | CHN | Southwest China
| Qingshan |  | Basin hydrothermal | Mississippi Valley-type (MVT) | MVT zinc-lead | Zn, Pb | Ge, Cd, Ag | Zn, Pb, Ge, Cd, Ag | Meng et al., 2023 |  | QSL-27-2-spot no.10 | QSL-27-2-spot no.10 | underground mine |  |  |  |  | ore material | polished section | grab | mineral separate | [5 empty] | mineralisation | primary sulfide ores and secondary non-sulfide ores |  |  | sphalerite, pyrite, galena, hemimorphite, willemite, goethite, smithsonite, cerussite | hydrothermal (stages 1–3), supergene | massive, brecciated, replacive, infilling | colloform, oscillatory zoning, replacement, core-mantle-rim, dendritic, botryoidal, euhedral, subhedral, anhedral |  |  |  | calcite, greenockite | polished sections (150 µm thick) | LA-ICPMS, EMPA, SEM-EDS | JEOL JXA-i SP100 microprobe equipped with five wavelength-dispersive spectrometers; Tescan Mira 3 field emission scanning electron microscope equipped with an energy dispersive spectrometer; Tescan Integrated Mineral Analyzer (TIMA) system comprising a field emission scanning electron microscope (Tescan Mira 3), integrated with four energy dispersive detectors (EDAXElement) | Guangzhou Tuoyan Analytical Technology Co., Ltd., Guizhou, China (GTAT) | EPMA: 15 kV accelerating potential and a beam current of 10 or 20 nA, with a defocused beam diameter of 5 µm; peak counting times for analyzed elements varied between 10 and 40 s, background measurements at 50% of the peak counting duration on both sides of the analyzed peak. SEM: operating voltage of 25 kV and a working distance of ~15.0 mm. TIMA: dot-mapping mode with a working distance of 15 mm, spot size of ~92 nm, scanning at 3 µm resolution (operating at 25 kV, 11.6 nA). LA-ICP-MS mapping: laser energy of 5 J/cm2, repetition rate of 15 Hz, spot size of 10 µm, scan speed of 40 µm/s. | NIST 610, NIST 612, and GSD-1G as external standards | 0.353759 | [13 empty] | 0.055863 | [5 empty] | 20.139047 | [65 empty] | 769122.4032 | [17 empty] | 0.063031 | [11 empty] | 51.493442 | [11 empty] | 0.365384 | [13 empty] | 2.746105 |  |  |  |  | 2025 | Wang, L., Han, R., Zhang, Y., Chen, Y., Liu, D. (2026). Unraveling the redistribution of trace elements during supergene processes: A case study from the Qingshan carbonate-hosted Zn-Pb deposit, SW China. Ore Geology Reviews, 188, 107059. |  | CHN | Southwest China
| Qingshan |  | Basin hydrothermal | Mississippi Valley-type (MVT) | MVT zinc-lead | Zn, Pb | Ge, Cd, Ag | Zn, Pb, Ge, Cd, Ag | Meng et al., 2023 |  | BdA-1-1 | BdA-1-1 | underground mine |  |  |  |  | ore material | polished section | grab | mineral separate | [5 empty] | mineralisation | primary sulfide ores and secondary non-sulfide ores |  |  | sphalerite, pyrite, galena, hemimorphite, willemite, goethite, smithsonite, cerussite | hydrothermal (stages 1–3), supergene | massive, brecciated, replacive, infilling | colloform, oscillatory zoning, replacement, core-mantle-rim, dendritic, botryoidal, euhedral, subhedral, anhedral |  |  |  | calcite, greenockite | polished sections (150 µm thick) | LA-ICPMS, EMPA, SEM-EDS | JEOL JXA-i SP100 microprobe equipped with five wavelength-dispersive spectrometers; Tescan Mira 3 field emission scanning electron microscope equipped with an energy dispersive spectrometer; Tescan Integrated Mineral Analyzer (TIMA) system comprising a field emission scanning electron microscope (Tescan Mira 3), integrated with four energy dispersive detectors (EDAXElement) | Guangzhou Tuoyan Analytical Technology Co., Ltd., Guizhou, China (GTAT) | EPMA: 15 kV accelerating potential and a beam current of 10 or 20 nA, with a defocused beam diameter of 5 µm; peak counting times for analyzed elements varied between 10 and 40 s, background measurements at 50% of the peak counting duration on both sides of the analyzed peak. SEM: operating voltage of 25 kV and a working distance of ~15.0 mm. TIMA: dot-mapping mode with a working distance of 15 mm, spot size of ~92 nm, scanning at 3 µm resolution (operating at 25 kV, 11.6 nA). LA-ICP-MS mapping: laser energy of 5 J/cm2, repetition rate of 15 Hz, spot size of 10 µm, scan speed of 40 µm/s. | NIST 610, NIST 612, and GSD-1G as external standards | [48 empty] | 0.87 | [7 empty] | 135 | [13 empty] | 8073 | [76 empty] | 2025 | Wang, L., Han, R., Zhang, Y., Chen, Y., Liu, D. (2026). Unraveling the redistribution of trace elements during supergene processes: A case study from the Qingshan carbonate-hosted Zn-Pb deposit, SW China. Ore Geology Reviews, 188, 107059. |  | CHN | Southwest China
| Qingshan |  | Basin hydrothermal | Mississippi Valley-type (MVT) | MVT zinc-lead | Zn, Pb | Ge, Cd, Ag | Zn, Pb, Ge, Cd, Ag | Meng et al., 2023 |  | BdA-2-1 | BdA-2-1 | underground mine |  |  |  |  | ore material | polished section | grab | mineral separate | [5 empty] | mineralisation | primary sulfide ores and secondary non-sulfide ores |  |  | sphalerite, pyrite, galena, hemimorphite, willemite, goethite, smithsonite, cerussite | hydrothermal (stages 1–3), supergene | massive, brecciated, replacive, infilling | colloform, oscillatory zoning, replacement, core-mantle-rim, dendritic, botryoidal, euhedral, subhedral, anhedral |  |  |  | calcite, greenockite | polished sections (150 µm thick) | LA-ICPMS, EMPA, SEM-EDS | JEOL JXA-i SP100 microprobe equipped with five wavelength-dispersive spectrometers; Tescan Mira 3 field emission scanning electron microscope equipped with an energy dispersive spectrometer; Tescan Integrated Mineral Analyzer (TIMA) system comprising a field emission scanning electron microscope (Tescan Mira 3), integrated with four energy dispersive detectors (EDAXElement) | Guangzhou Tuoyan Analytical Technology Co., Ltd., Guizhou, China (GTAT) | EPMA: 15 kV accelerating potential and a beam current of 10 or 20 nA, with a defocused beam diameter of 5 µm; peak counting times for analyzed elements varied between 10 and 40 s, background measurements at 50% of the peak counting duration on both sides of the analyzed peak. SEM: operating voltage of 25 kV and a working distance of ~15.0 mm. TIMA: dot-mapping mode with a working distance of 15 mm, spot size of ~92 nm, scanning at 3 µm resolution (operating at 25 kV, 11.6 nA). LA-ICP-MS mapping: laser energy of 5 J/cm2, repetition rate of 15 Hz, spot size of 10 µm, scan speed of 40 µm/s. | NIST 610, NIST 612, and GSD-1G as external standards | [48 empty] | 1.27 | [7 empty] | 6.1 | [13 empty] | 9325 | [76 empty] | 2025 | Wang, L., Han, R., Zhang, Y., Chen, Y., Liu, D. (2026). Unraveling the redistribution of trace elements during supergene processes: A case study from the Qingshan carbonate-hosted Zn-Pb deposit, SW China. Ore Geology Reviews, 188, 107059. |  | CHN | Southwest China
| Qingshan |  | Basin hydrothermal | Mississippi Valley-type (MVT) | MVT zinc-lead | Zn, Pb | Ge, Cd, Ag | Zn, Pb, Ge, Cd, Ag | Meng et al., 2023 |  | BdA-3-1 | BdA-3-1 | underground mine |  |  |  |  | ore material | polished section | grab | mineral separate | [5 empty] | mineralisation | primary sulfide ores and secondary non-sulfide ores |  |  | sphalerite, pyrite, galena, hemimorphite, willemite, goethite, smithsonite, cerussite | hydrothermal (stages 1–3), supergene | massive, brecciated, replacive, infilling | colloform, oscillatory zoning, replacement, core-mantle-rim, dendritic, botryoidal, euhedral, subhedral, anhedral |  |  |  | calcite, greenockite | polished sections (150 µm thick) | LA-ICPMS, EMPA, SEM-EDS | JEOL JXA-i SP100 microprobe equipped with five wavelength-dispersive spectrometers; Tescan Mira 3 field emission scanning electron microscope equipped with an energy dispersive spectrometer; Tescan Integrated Mineral Analyzer (TIMA) system comprising a field emission scanning electron microscope (Tescan Mira 3), integrated with four energy dispersive detectors (EDAXElement) | Guangzhou Tuoyan Analytical Technology Co., Ltd., Guizhou, China (GTAT) | EPMA: 15 kV accelerating potential and a beam current of 10 or 20 nA, with a defocused beam diameter of 5 µm; peak counting times for analyzed elements varied between 10 and 40 s, background measurements at 50% of the peak counting duration on both sides of the analyzed peak. SEM: operating voltage of 25 kV and a working distance of ~15.0 mm. TIMA: dot-mapping mode with a working distance of 15 mm, spot size of ~92 nm, scanning at 3 µm resolution (operating at 25 kV, 11.6 nA). LA-ICP-MS mapping: laser energy of 5 J/cm2, repetition rate of 15 Hz, spot size of 10 µm, scan speed of 40 µm/s. | NIST 610, NIST 612, and GSD-1G as external standards | [48 empty] | 1.81 | [7 empty] | 19.6 | [13 empty] | 5883 | [76 empty] | 2025 | Wang, L., Han, R., Zhang, Y., Chen, Y., Liu, D. (2026). Unraveling the redistribution of trace elements during supergene processes: A case study from the Qingshan carbonate-hosted Zn-Pb deposit, SW China. Ore Geology Reviews, 188, 107059. |  | CHN | Southwest China
| Qingshan |  | Basin hydrothermal | Mississippi Valley-type (MVT) | MVT zinc-lead | Zn, Pb | Ge, Cd, Ag | Zn, Pb, Ge, Cd, Ag | Meng et al., 2023 |  | BdA-4-1 | BdA-4-1 | underground mine |  |  |  |  | ore material | polished section | grab | mineral separate | [5 empty] | mineralisation | primary sulfide ores and secondary non-sulfide ores |  |  | sphalerite, pyrite, galena, hemimorphite, willemite, goethite, smithsonite, cerussite | hydrothermal (stages 1–3), supergene | massive, brecciated, replacive, infilling | colloform, oscillatory zoning, replacement, core-mantle-rim, dendritic, botryoidal, euhedral, subhedral, anhedral |  |  |  | calcite, greenockite | polished sections (150 µm thick) | LA-ICPMS, EMPA, SEM-EDS | JEOL JXA-i SP100 microprobe equipped with five wavelength-dispersive spectrometers; Tescan Mira 3 field emission scanning electron microscope equipped with an energy dispersive spectrometer; Tescan Integrated Mineral Analyzer (TIMA) system comprising a field emission scanning electron microscope (Tescan Mira 3), integrated with four energy dispersive detectors (EDAXElement) | Guangzhou Tuoyan Analytical Technology Co., Ltd., Guizhou, China (GTAT) | EPMA: 15 kV accelerating potential and a beam current of 10 or 20 nA, with a defocused beam diameter of 5 µm; peak counting times for analyzed elements varied between 10 and 40 s, background measurements at 50% of the peak counting duration on both sides of the analyzed peak. SEM: operating voltage of 25 kV and a working distance of ~15.0 mm. TIMA: dot-mapping mode with a working distance of 15 mm, spot size of ~92 nm, scanning at 3 µm resolution (operating at 25 kV, 11.6 nA). LA-ICP-MS mapping: laser energy of 5 J/cm2, repetition rate of 15 Hz, spot size of 10 µm, scan speed of 40 µm/s. | NIST 610, NIST 612, and GSD-1G as external standards | [48 empty] | 0.93 | [7 empty] | 186 | [13 empty] | 13481 | [76 empty] | 2025 | Wang, L., Han, R., Zhang, Y., Chen, Y., Liu, D. (2026). Unraveling the redistribution of trace elements during supergene processes: A case study from the Qingshan carbonate-hosted Zn-Pb deposit, SW China. Ore Geology Reviews, 188, 107059. |  | CHN | Southwest China
| Qingshan |  | Basin hydrothermal | Mississippi Valley-type (MVT) | MVT zinc-lead | Zn, Pb | Ge, Cd, Ag | Zn, Pb, Ge, Cd, Ag | Meng et al., 2023 |  | BdA-5-1 | BdA-5-1 | underground mine |  |  |  |  | ore material | polished section | grab | mineral separate | [5 empty] | mineralisation | primary sulfide ores and secondary non-sulfide ores |  |  | sphalerite, pyrite, galena, hemimorphite, willemite, goethite, smithsonite, cerussite | hydrothermal (stages 1–3), supergene | massive, brecciated, replacive, infilling | colloform, oscillatory zoning, replacement, core-mantle-rim, dendritic, botryoidal, euhedral, subhedral, anhedral |  |  |  | calcite, greenockite | polished sections (150 µm thick) | LA-ICPMS, EMPA, SEM-EDS | JEOL JXA-i SP100 microprobe equipped with five wavelength-dispersive spectrometers; Tescan Mira 3 field emission scanning electron microscope equipped with an energy dispersive spectrometer; Tescan Integrated Mineral Analyzer (TIMA) system comprising a field emission scanning electron microscope (Tescan Mira 3), integrated with four energy dispersive detectors (EDAXElement) | Guangzhou Tuoyan Analytical Technology Co., Ltd., Guizhou, China (GTAT) | EPMA: 15 kV accelerating potential and a beam current of 10 or 20 nA, with a defocused beam diameter of 5 µm; peak counting times for analyzed elements varied between 10 and 40 s, background measurements at 50% of the peak counting duration on both sides of the analyzed peak. SEM: operating voltage of 25 kV and a working distance of ~15.0 mm. TIMA: dot-mapping mode with a working distance of 15 mm, spot size of ~92 nm, scanning at 3 µm resolution (operating at 25 kV, 11.6 nA). LA-ICP-MS mapping: laser energy of 5 J/cm2, repetition rate of 15 Hz, spot size of 10 µm, scan speed of 40 µm/s. | NIST 610, NIST 612, and GSD-1G as external standards | [48 empty] | 0.97 | [7 empty] | 210 | [13 empty] | 2386 | [76 empty] | 2025 | Wang, L., Han, R., Zhang, Y., Chen, Y., Liu, D. (2026). Unraveling the redistribution of trace elements during supergene processes: A case study from the Qingshan carbonate-hosted Zn-Pb deposit, SW China. Ore Geology Reviews, 188, 107059. |  | CHN | Southwest China
| Qingshan |  | Basin hydrothermal | Mississippi Valley-type (MVT) | MVT zinc-lead | Zn, Pb | Ge, Cd, Ag | Zn, Pb, Ge, Cd, Ag | Meng et al., 2023 |  | BdA-6-1 | BdA-6-1 | underground mine |  |  |  |  | ore material | polished section | grab | mineral separate | [5 empty] | mineralisation | primary sulfide ores and secondary non-sulfide ores |  |  | sphalerite, pyrite, galena, hemimorphite, willemite, goethite, smithsonite, cerussite | hydrothermal (stages 1–3), supergene | massive, brecciated, replacive, infilling | colloform, oscillatory zoning, replacement, core-mantle-rim, dendritic, botryoidal, euhedral, subhedral, anhedral |  |  |  | calcite, greenockite | polished sections (150 µm thick) | LA-ICPMS, EMPA, SEM-EDS | JEOL JXA-i SP100 microprobe equipped with five wavelength-dispersive spectrometers; Tescan Mira 3 field emission scanning electron microscope equipped with an energy dispersive spectrometer; Tescan Integrated Mineral Analyzer (TIMA) system comprising a field emission scanning electron microscope (Tescan Mira 3), integrated with four energy dispersive detectors (EDAXElement) | Guangzhou Tuoyan Analytical Technology Co., Ltd., Guizhou, China (GTAT) | EPMA: 15 kV accelerating potential and a beam current of 10 or 20 nA, with a defocused beam diameter of 5 µm; peak counting times for analyzed elements varied between 10 and 40 s, background measurements at 50% of the peak counting duration on both sides of the analyzed peak. SEM: operating voltage of 25 kV and a working distance of ~15.0 mm. TIMA: dot-mapping mode with a working distance of 15 mm, spot size of ~92 nm, scanning at 3 µm resolution (operating at 25 kV, 11.6 nA). LA-ICP-MS mapping: laser energy of 5 J/cm2, repetition rate of 15 Hz, spot size of 10 µm, scan speed of 40 µm/s. | NIST 610, NIST 612, and GSD-1G as external standards | [48 empty] | 1.18 | [7 empty] | 281 | [13 empty] | 9128 | [76 empty] | 2025 | Wang, L., Han, R., Zhang, Y., Chen, Y., Liu, D. (2026). Unraveling the redistribution of trace elements during supergene processes: A case study from the Qingshan carbonate-hosted Zn-Pb deposit, SW China. Ore Geology Reviews, 188, 107059. |  | CHN | Southwest China
| Qingshan |  | Basin hydrothermal | Mississippi Valley-type (MVT) | MVT zinc-lead | Zn, Pb | Ge, Cd, Ag | Zn, Pb, Ge, Cd, Ag | Meng et al., 2023 |  | Hanes deposit, Romania (Cook et al., 2009)-1 | Hanes deposit, Romania (Cook et al., 2009)-1 | underground mine |  |  |  |  | ore material | polished section | grab | mineral separate | [5 empty] | mineralisation | primary sulfide ores and secondary non-sulfide ores |  |  | sphalerite, pyrite, galena, hemimorphite, willemite, goethite, smithsonite, cerussite | hydrothermal (stages 1–3), supergene | massive, brecciated, replacive, infilling | colloform, oscillatory zoning, replacement, core-mantle-rim, dendritic, botryoidal, euhedral, subhedral, anhedral |  |  |  | calcite, greenockite | polished sections (150 µm thick) | LA-ICPMS, EMPA, SEM-EDS | JEOL JXA-i SP100 microprobe equipped with five wavelength-dispersive spectrometers; Tescan Mira 3 field emission scanning electron microscope equipped with an energy dispersive spectrometer; Tescan Integrated Mineral Analyzer (TIMA) system comprising a field emission scanning electron microscope (Tescan Mira 3), integrated with four energy dispersive detectors (EDAXElement) | Guangzhou Tuoyan Analytical Technology Co., Ltd., Guizhou, China (GTAT) | EPMA: 15 kV accelerating potential and a beam current of 10 or 20 nA, with a defocused beam diameter of 5 µm; peak counting times for analyzed elements varied between 10 and 40 s, background measurements at 50% of the peak counting duration on both sides of the analyzed peak. SEM: operating voltage of 25 kV and a working distance of ~15.0 mm. TIMA: dot-mapping mode with a working distance of 15 mm, spot size of ~92 nm, scanning at 3 µm resolution (operating at 25 kV, 11.6 nA). LA-ICP-MS mapping: laser energy of 5 J/cm2, repetition rate of 15 Hz, spot size of 10 µm, scan speed of 40 µm/s. | NIST 610, NIST 612, and GSD-1G as external standards | [147 empty] | 2025 | Wang, L., Han, R., Zhang, Y., Chen, Y., Liu, D. (2026). Unraveling the redistribution of trace elements during supergene processes: A case study from the Qingshan carbonate-hosted Zn-Pb deposit, SW China. Ore Geology Reviews, 188, 107059. |  | CHN | Southwest China
| Qingshan |  | Basin hydrothermal | Mississippi Valley-type (MVT) | MVT zinc-lead | Zn, Pb | Ge, Cd, Ag | Zn, Pb, Ge, Cd, Ag | Meng et al., 2023 |  | Source file-1 | Source file-1 | underground mine |  |  |  |  | ore material | polished section | grab | mineral separate | [5 empty] | mineralisation | primary sulfide ores and secondary non-sulfide ores |  |  | sphalerite, pyrite, galena, hemimorphite, willemite, goethite, smithsonite, cerussite | hydrothermal (stages 1–3), supergene | massive, brecciated, replacive, infilling | colloform, oscillatory zoning, replacement, core-mantle-rim, dendritic, botryoidal, euhedral, subhedral, anhedral |  |  |  | calcite, greenockite | polished sections (150 µm thick) | LA-ICPMS, EMPA, SEM-EDS | JEOL JXA-i SP100 microprobe equipped with five wavelength-dispersive spectrometers; Tescan Mira 3 field emission scanning electron microscope equipped with an energy dispersive spectrometer; Tescan Integrated Mineral Analyzer (TIMA) system comprising a field emission scanning electron microscope (Tescan Mira 3), integrated with four energy dispersive detectors (EDAXElement) | Guangzhou Tuoyan Analytical Technology Co., Ltd., Guizhou, China (GTAT) | EPMA: 15 kV accelerating potential and a beam current of 10 or 20 nA, with a defocused beam diameter of 5 µm; peak counting times for analyzed elements varied between 10 and 40 s, background measurements at 50% of the peak counting duration on both sides of the analyzed peak. SEM: operating voltage of 25 kV and a working distance of ~15.0 mm. TIMA: dot-mapping mode with a working distance of 15 mm, spot size of ~92 nm, scanning at 3 µm resolution (operating at 25 kV, 11.6 nA). LA-ICP-MS mapping: laser energy of 5 J/cm2, repetition rate of 15 Hz, spot size of 10 µm, scan speed of 40 µm/s. | NIST 610, NIST 612, and GSD-1G as external standards | [147 empty] | 2025 | Wang, L., Han, R., Zhang, Y., Chen, Y., Liu, D. (2026). Unraveling the redistribution of trace elements during supergene processes: A case study from the Qingshan carbonate-hosted Zn-Pb deposit, SW China. Ore Geology Reviews, 188, 107059. |  | CHN | Southwest China
| Qingshan |  | Basin hydrothermal | Mississippi Valley-type (MVT) | MVT zinc-lead | Zn, Pb | Ge, Cd, Ag | Zn, Pb, Ge, Cd, Ag | Meng et al., 2023 |  | 1962-1-1 | 1962-1-1 | underground mine |  |  |  |  | ore material | polished section | grab | mineral separate | [5 empty] | mineralisation | primary sulfide ores and secondary non-sulfide ores |  |  | sphalerite, pyrite, galena, hemimorphite, willemite, goethite, smithsonite, cerussite | hydrothermal (stages 1–3), supergene | massive, brecciated, replacive, infilling | colloform, oscillatory zoning, replacement, core-mantle-rim, dendritic, botryoidal, euhedral, subhedral, anhedral |  |  |  | calcite, greenockite | polished sections (150 µm thick) | LA-ICPMS, EMPA, SEM-EDS | JEOL JXA-i SP100 microprobe equipped with five wavelength-dispersive spectrometers; Tescan Mira 3 field emission scanning electron microscope equipped with an energy dispersive spectrometer; Tescan Integrated Mineral Analyzer (TIMA) system comprising a field emission scanning electron microscope (Tescan Mira 3), integrated with four energy dispersive detectors (EDAXElement) | Guangzhou Tuoyan Analytical Technology Co., Ltd., Guizhou, China (GTAT) | EPMA: 15 kV accelerating potential and a beam current of 10 or 20 nA, with a defocused beam diameter of 5 µm; peak counting times for analyzed elements varied between 10 and 40 s, background measurements at 50% of the peak counting duration on both sides of the analyzed peak. SEM: operating voltage of 25 kV and a working distance of ~15.0 mm. TIMA: dot-mapping mode with a working distance of 15 mm, spot size of ~92 nm, scanning at 3 µm resolution (operating at 25 kV, 11.6 nA). LA-ICP-MS mapping: laser energy of 5 J/cm2, repetition rate of 15 Hz, spot size of 10 µm, scan speed of 40 µm/s. | NIST 610, NIST 612, and GSD-1G as external standards | [48 empty] | 1.21 | [7 empty] | 38 | [13 empty] | 3468 | [76 empty] | 2025 | Wang, L., Han, R., Zhang, Y., Chen, Y., Liu, D. (2026). Unraveling the redistribution of trace elements during supergene processes: A case study from the Qingshan carbonate-hosted Zn-Pb deposit, SW China. Ore Geology Reviews, 188, 107059. |  | CHN | Southwest China
| Qingshan |  | Basin hydrothermal | Mississippi Valley-type (MVT) | MVT zinc-lead | Zn, Pb | Ge, Cd, Ag | Zn, Pb, Ge, Cd, Ag | Meng et al., 2023 |  | 1962-2-1 | 1962-2-1 | underground mine |  |  |  |  | ore material | polished section | grab | mineral separate | [5 empty] | mineralisation | primary sulfide ores and secondary non-sulfide ores |  |  | sphalerite, pyrite, galena, hemimorphite, willemite, goethite, smithsonite, cerussite | hydrothermal (stages 1–3), supergene | massive, brecciated, replacive, infilling | colloform, oscillatory zoning, replacement, core-mantle-rim, dendritic, botryoidal, euhedral, subhedral, anhedral |  |  |  | calcite, greenockite | polished sections (150 µm thick) | LA-ICPMS, EMPA, SEM-EDS | JEOL JXA-i SP100 microprobe equipped with five wavelength-dispersive spectrometers; Tescan Mira 3 field emission scanning electron microscope equipped with an energy dispersive spectrometer; Tescan Integrated Mineral Analyzer (TIMA) system comprising a field emission scanning electron microscope (Tescan Mira 3), integrated with four energy dispersive detectors (EDAXElement) | Guangzhou Tuoyan Analytical Technology Co., Ltd., Guizhou, China (GTAT) | EPMA: 15 kV accelerating potential and a beam current of 10 or 20 nA, with a defocused beam diameter of 5 µm; peak counting times for analyzed elements varied between 10 and 40 s, background measurements at 50% of the peak counting duration on both sides of the analyzed peak. SEM: operating voltage of 25 kV and a working distance of ~15.0 mm. TIMA: dot-mapping mode with a working distance of 15 mm, spot size of ~92 nm, scanning at 3 µm resolution (operating at 25 kV, 11.6 nA). LA-ICP-MS mapping: laser energy of 5 J/cm2, repetition rate of 15 Hz, spot size of 10 µm, scan speed of 40 µm/s. | NIST 610, NIST 612, and GSD-1G as external standards | [48 empty] | 1.14 | [7 empty] | 71.2 | [13 empty] | 4615 | [76 empty] | 2025 | Wang, L., Han, R., Zhang, Y., Chen, Y., Liu, D. (2026). Unraveling the redistribution of trace elements during supergene processes: A case study from the Qingshan carbonate-hosted Zn-Pb deposit, SW China. Ore Geology Reviews, 188, 107059. |  | CHN | Southwest China
| Qingshan |  | Basin hydrothermal | Mississippi Valley-type (MVT) | MVT zinc-lead | Zn, Pb | Ge, Cd, Ag | Zn, Pb, Ge, Cd, Ag | Meng et al., 2023 |  | 1962-3-1 | 1962-3-1 | underground mine |  |  |  |  | ore material | polished section | grab | mineral separate | [5 empty] | mineralisation | primary sulfide ores and secondary non-sulfide ores |  |  | sphalerite, pyrite, galena, hemimorphite, willemite, goethite, smithsonite, cerussite | hydrothermal (stages 1–3), supergene | massive, brecciated, replacive, infilling | colloform, oscillatory zoning, replacement, core-mantle-rim, dendritic, botryoidal, euhedral, subhedral, anhedral |  |  |  | calcite, greenockite | polished sections (150 µm thick) | LA-ICPMS, EMPA, SEM-EDS | JEOL JXA-i SP100 microprobe equipped with five wavelength-dispersive spectrometers; Tescan Mira 3 field emission scanning electron microscope equipped with an energy dispersive spectrometer; Tescan Integrated Mineral Analyzer (TIMA) system comprising a field emission scanning electron microscope (Tescan Mira 3), integrated with four energy dispersive detectors (EDAXElement) | Guangzhou Tuoyan Analytical Technology Co., Ltd., Guizhou, China (GTAT) | EPMA: 15 kV accelerating potential and a beam current of 10 or 20 nA, with a defocused beam diameter of 5 µm; peak counting times for analyzed elements varied between 10 and 40 s, background measurements at 50% of the peak counting duration on both sides of the analyzed peak. SEM: operating voltage of 25 kV and a working distance of ~15.0 mm. TIMA: dot-mapping mode with a working distance of 15 mm, spot size of ~92 nm, scanning at 3 µm resolution (operating at 25 kV, 11.6 nA). LA-ICP-MS mapping: laser energy of 5 J/cm2, repetition rate of 15 Hz, spot size of 10 µm, scan speed of 40 µm/s. | NIST 610, NIST 612, and GSD-1G as external standards | [48 empty] | 1.14 | [7 empty] | 86 | [13 empty] | 1747 | [76 empty] | 2025 | Wang, L., Han, R., Zhang, Y., Chen, Y., Liu, D. (2026). Unraveling the redistribution of trace elements during supergene processes: A case study from the Qingshan carbonate-hosted Zn-Pb deposit, SW China. Ore Geology Reviews, 188, 107059. |  | CHN | Southwest China
| Qingshan |  | Basin hydrothermal | Mississippi Valley-type (MVT) | MVT zinc-lead | Zn, Pb | Ge, Cd, Ag | Zn, Pb, Ge, Cd, Ag | Meng et al., 2023 |  | 1962-4-1 | 1962-4-1 | underground mine |  |  |  |  | ore material | polished section | grab | mineral separate | [5 empty] | mineralisation | primary sulfide ores and secondary non-sulfide ores |  |  | sphalerite, pyrite, galena, hemimorphite, willemite, goethite, smithsonite, cerussite | hydrothermal (stages 1–3), supergene | massive, brecciated, replacive, infilling | colloform, oscillatory zoning, replacement, core-mantle-rim, dendritic, botryoidal, euhedral, subhedral, anhedral |  |  |  | calcite, greenockite | polished sections (150 µm thick) | LA-ICPMS, EMPA, SEM-EDS | JEOL JXA-i SP100 microprobe equipped with five wavelength-dispersive spectrometers; Tescan Mira 3 field emission scanning electron microscope equipped with an energy dispersive spectrometer; Tescan Integrated Mineral Analyzer (TIMA) system comprising a field emission scanning electron microscope (Tescan Mira 3), integrated with four energy dispersive detectors (EDAXElement) | Guangzhou Tuoyan Analytical Technology Co., Ltd., Guizhou, China (GTAT) | EPMA: 15 kV accelerating potential and a beam current of 10 or 20 nA, with a defocused beam diameter of 5 µm; peak counting times for analyzed elements varied between 10 and 40 s, background measurements at 50% of the peak counting duration on both sides of the analyzed peak. SEM: operating voltage of 25 kV and a working distance of ~15.0 mm. TIMA: dot-mapping mode with a working distance of 15 mm, spot size of ~92 nm, scanning at 3 µm resolution (operating at 25 kV, 11.6 nA). LA-ICP-MS mapping: laser energy of 5 J/cm2, repetition rate of 15 Hz, spot size of 10 µm, scan speed of 40 µm/s. | NIST 610, NIST 612, and GSD-1G as external standards | [48 empty] | 1.19 | [7 empty] | 43.4 | [13 empty] | 3615 | [76 empty] | 2025 | Wang, L., Han, R., Zhang, Y., Chen, Y., Liu, D. (2026). Unraveling the redistribution of trace elements during supergene processes: A case study from the Qingshan carbonate-hosted Zn-Pb deposit, SW China. Ore Geology Reviews, 188, 107059. |  | CHN | Southwest China
| Qingshan |  | Basin hydrothermal | Mississippi Valley-type (MVT) | MVT zinc-lead | Zn, Pb | Ge, Cd, Ag | Zn, Pb, Ge, Cd, Ag | Meng et al., 2023 |  | 1962-5-1 | 1962-5-1 | underground mine |  |  |  |  | ore material | polished section | grab | mineral separate | [5 empty] | mineralisation | primary sulfide ores and secondary non-sulfide ores |  |  | sphalerite, pyrite, galena, hemimorphite, willemite, goethite, smithsonite, cerussite | hydrothermal (stages 1–3), supergene | massive, brecciated, replacive, infilling | colloform, oscillatory zoning, replacement, core-mantle-rim, dendritic, botryoidal, euhedral, subhedral, anhedral |  |  |  | calcite, greenockite | polished sections (150 µm thick) | LA-ICPMS, EMPA, SEM-EDS | JEOL JXA-i SP100 microprobe equipped with five wavelength-dispersive spectrometers; Tescan Mira 3 field emission scanning electron microscope equipped with an energy dispersive spectrometer; Tescan Integrated Mineral Analyzer (TIMA) system comprising a field emission scanning electron microscope (Tescan Mira 3), integrated with four energy dispersive detectors (EDAXElement) | Guangzhou Tuoyan Analytical Technology Co., Ltd., Guizhou, China (GTAT) | EPMA: 15 kV accelerating potential and a beam current of 10 or 20 nA, with a defocused beam diameter of 5 µm; peak counting times for analyzed elements varied between 10 and 40 s, background measurements at 50% of the peak counting duration on both sides of the analyzed peak. SEM: operating voltage of 25 kV and a working distance of ~15.0 mm. TIMA: dot-mapping mode with a working distance of 15 mm, spot size of ~92 nm, scanning at 3 µm resolution (operating at 25 kV, 11.6 nA). LA-ICP-MS mapping: laser energy of 5 J/cm2, repetition rate of 15 Hz, spot size of 10 µm, scan speed of 40 µm/s. | NIST 610, NIST 612, and GSD-1G as external standards | [48 empty] | 1.41 | [7 empty] | 65.7 | [13 empty] | 5941 | [76 empty] | 2025 | Wang, L., Han, R., Zhang, Y., Chen, Y., Liu, D. (2026). Unraveling the redistribution of trace elements during supergene processes: A case study from the Qingshan carbonate-hosted Zn-Pb deposit, SW China. Ore Geology Reviews, 188, 107059. |  | CHN | Southwest China
| Qingshan |  | Basin hydrothermal | Mississippi Valley-type (MVT) | MVT zinc-lead | Zn, Pb | Ge, Cd, Ag | Zn, Pb, Ge, Cd, Ag | Meng et al., 2023 |  | 1962-6-1 | 1962-6-1 | underground mine |  |  |  |  | ore material | polished section | grab | mineral separate | [5 empty] | mineralisation | primary sulfide ores and secondary non-sulfide ores |  |  | sphalerite, pyrite, galena, hemimorphite, willemite, goethite, smithsonite, cerussite | hydrothermal (stages 1–3), supergene | massive, brecciated, replacive, infilling | colloform, oscillatory zoning, replacement, core-mantle-rim, dendritic, botryoidal, euhedral, subhedral, anhedral |  |  |  | calcite, greenockite | polished sections (150 µm thick) | LA-ICPMS, EMPA, SEM-EDS | JEOL JXA-i SP100 microprobe equipped with five wavelength-dispersive spectrometers; Tescan Mira 3 field emission scanning electron microscope equipped with an energy dispersive spectrometer; Tescan Integrated Mineral Analyzer (TIMA) system comprising a field emission scanning electron microscope (Tescan Mira 3), integrated with four energy dispersive detectors (EDAXElement) | Guangzhou Tuoyan Analytical Technology Co., Ltd., Guizhou, China (GTAT) | EPMA: 15 kV accelerating potential and a beam current of 10 or 20 nA, with a defocused beam diameter of 5 µm; peak counting times for analyzed elements varied between 10 and 40 s, background measurements at 50% of the peak counting duration on both sides of the analyzed peak. SEM: operating voltage of 25 kV and a working distance of ~15.0 mm. TIMA: dot-mapping mode with a working distance of 15 mm, spot size of ~92 nm, scanning at 3 µm resolution (operating at 25 kV, 11.6 nA). LA-ICP-MS mapping: laser energy of 5 J/cm2, repetition rate of 15 Hz, spot size of 10 µm, scan speed of 40 µm/s. | NIST 610, NIST 612, and GSD-1G as external standards | [48 empty] | 0.97 | [7 empty] | 17 | [13 empty] | 2192 | [76 empty] | 2025 | Wang, L., Han, R., Zhang, Y., Chen, Y., Liu, D. (2026). Unraveling the redistribution of trace elements during supergene processes: A case study from the Qingshan carbonate-hosted Zn-Pb deposit, SW China. Ore Geology Reviews, 188, 107059. |  | CHN | Southwest China
| Qingshan |  | Basin hydrothermal | Mississippi Valley-type (MVT) | MVT zinc-lead | Zn, Pb | Ge, Cd, Ag | Zn, Pb, Ge, Cd, Ag | Meng et al., 2023 |  | 1962-7-1 | 1962-7-1 | underground mine |  |  |  |  | ore material | polished section | grab | mineral separate | [5 empty] | mineralisation | primary sulfide ores and secondary non-sulfide ores |  |  | sphalerite, pyrite, galena, hemimorphite, willemite, goethite, smithsonite, cerussite | hydrothermal (stages 1–3), supergene | massive, brecciated, replacive, infilling | colloform, oscillatory zoning, replacement, core-mantle-rim, dendritic, botryoidal, euhedral, subhedral, anhedral |  |  |  | calcite, greenockite | polished sections (150 µm thick) | LA-ICPMS, EMPA, SEM-EDS | JEOL JXA-i SP100 microprobe equipped with five wavelength-dispersive spectrometers; Tescan Mira 3 field emission scanning electron microscope equipped with an energy dispersive spectrometer; Tescan Integrated Mineral Analyzer (TIMA) system comprising a field emission scanning electron microscope (Tescan Mira 3), integrated with four energy dispersive detectors (EDAXElement) | Guangzhou Tuoyan Analytical Technology Co., Ltd., Guizhou, China (GTAT) | EPMA: 15 kV accelerating potential and a beam current of 10 or 20 nA, with a defocused beam diameter of 5 µm; peak counting times for analyzed elements varied between 10 and 40 s, background measurements at 50% of the peak counting duration on both sides of the analyzed peak. SEM: operating voltage of 25 kV and a working distance of ~15.0 mm. TIMA: dot-mapping mode with a working distance of 15 mm, spot size of ~92 nm, scanning at 3 µm resolution (operating at 25 kV, 11.6 nA). LA-ICP-MS mapping: laser energy of 5 J/cm2, repetition rate of 15 Hz, spot size of 10 µm, scan speed of 40 µm/s. | NIST 610, NIST 612, and GSD-1G as external standards | [48 empty] | 1.33 | [7 empty] | 22.9 | [13 empty] | 13898 | [76 empty] | 2025 | Wang, L., Han, R., Zhang, Y., Chen, Y., Liu, D. (2026). Unraveling the redistribution of trace elements during supergene processes: A case study from the Qingshan carbonate-hosted Zn-Pb deposit, SW China. Ore Geology Reviews, 188, 107059. |  | CHN | Southwest China
| Qingshan |  | Basin hydrothermal | Mississippi Valley-type (MVT) | MVT zinc-lead | Zn, Pb | Ge, Cd, Ag | Zn, Pb, Ge, Cd, Ag | Meng et al., 2023 |  | 1962-8-1 | 1962-8-1 | underground mine |  |  |  |  | ore material | polished section | grab | mineral separate | [5 empty] | mineralisation | primary sulfide ores and secondary non-sulfide ores |  |  | sphalerite, pyrite, galena, hemimorphite, willemite, goethite, smithsonite, cerussite | hydrothermal (stages 1–3), supergene | massive, brecciated, replacive, infilling | colloform, oscillatory zoning, replacement, core-mantle-rim, dendritic, botryoidal, euhedral, subhedral, anhedral |  |  |  | calcite, greenockite | polished sections (150 µm thick) | LA-ICPMS, EMPA, SEM-EDS | JEOL JXA-i SP100 microprobe equipped with five wavelength-dispersive spectrometers; Tescan Mira 3 field emission scanning electron microscope equipped with an energy dispersive spectrometer; Tescan Integrated Mineral Analyzer (TIMA) system comprising a field emission scanning electron microscope (Tescan Mira 3), integrated with four energy dispersive detectors (EDAXElement) | Guangzhou Tuoyan Analytical Technology Co., Ltd., Guizhou, China (GTAT) | EPMA: 15 kV accelerating potential and a beam current of 10 or 20 nA, with a defocused beam diameter of 5 µm; peak counting times for analyzed elements varied between 10 and 40 s, background measurements at 50% of the peak counting duration on both sides of the analyzed peak. SEM: operating voltage of 25 kV and a working distance of ~15.0 mm. TIMA: dot-mapping mode with a working distance of 15 mm, spot size of ~92 nm, scanning at 3 µm resolution (operating at 25 kV, 11.6 nA). LA-ICP-MS mapping: laser energy of 5 J/cm2, repetition rate of 15 Hz, spot size of 10 µm, scan speed of 40 µm/s. | NIST 610, NIST 612, and GSD-1G as external standards | [48 empty] | 1.3 | [7 empty] | 23.4 | [13 empty] | 782 | [76 empty] | 2025 | Wang, L., Han, R., Zhang, Y., Chen, Y., Liu, D. (2026). Unraveling the redistribution of trace elements during supergene processes: A case study from the Qingshan carbonate-hosted Zn-Pb deposit, SW China. Ore Geology Reviews, 188, 107059. |  | CHN | Southwest China
| Qingshan |  | Basin hydrothermal | Mississippi Valley-type (MVT) | MVT zinc-lead | Zn, Pb | Ge, Cd, Ag | Zn, Pb, Ge, Cd, Ag | Meng et al., 2023 |  | Larga deposit, Romania (Cook et al., 2009)-1 | Larga deposit, Romania (Cook et al., 2009)-1 | underground mine |  |  |  |  | ore material | polished section | grab | mineral separate | [5 empty] | mineralisation | primary sulfide ores and secondary non-sulfide ores |  |  | sphalerite, pyrite, galena, hemimorphite, willemite, goethite, smithsonite, cerussite | hydrothermal (stages 1–3), supergene | massive, brecciated, replacive, infilling | colloform, oscillatory zoning, replacement, core-mantle-rim, dendritic, botryoidal, euhedral, subhedral, anhedral |  |  |  | calcite, greenockite | polished sections (150 µm thick) | LA-ICPMS, EMPA, SEM-EDS | JEOL JXA-i SP100 microprobe equipped with five wavelength-dispersive spectrometers; Tescan Mira 3 field emission scanning electron microscope equipped with an energy dispersive spectrometer; Tescan Integrated Mineral Analyzer (TIMA) system comprising a field emission scanning electron microscope (Tescan Mira 3), integrated with four energy dispersive detectors (EDAXElement) | Guangzhou Tuoyan Analytical Technology Co., Ltd., Guizhou, China (GTAT) | EPMA: 15 kV accelerating potential and a beam current of 10 or 20 nA, with a defocused beam diameter of 5 µm; peak counting times for analyzed elements varied between 10 and 40 s, background measurements at 50% of the peak counting duration on both sides of the analyzed peak. SEM: operating voltage of 25 kV and a working distance of ~15.0 mm. TIMA: dot-mapping mode with a working distance of 15 mm, spot size of ~92 nm, scanning at 3 µm resolution (operating at 25 kV, 11.6 nA). LA-ICP-MS mapping: laser energy of 5 J/cm2, repetition rate of 15 Hz, spot size of 10 µm, scan speed of 40 µm/s. | NIST 610, NIST 612, and GSD-1G as external standards | [147 empty] | 2025 | Wang, L., Han, R., Zhang, Y., Chen, Y., Liu, D. (2026). Unraveling the redistribution of trace elements during supergene processes: A case study from the Qingshan carbonate-hosted Zn-Pb deposit, SW China. Ore Geology Reviews, 188, 107059. |  | CHN | Southwest China
| Qingshan |  | Basin hydrothermal | Mississippi Valley-type (MVT) | MVT zinc-lead | Zn, Pb | Ge, Cd, Ag | Zn, Pb, Ge, Cd, Ag | Meng et al., 2023 |  | Source file-2 | Source file-2 | underground mine |  |  |  |  | ore material | polished section | grab | mineral separate | [5 empty] | mineralisation | primary sulfide ores and secondary non-sulfide ores |  |  | sphalerite, pyrite, galena, hemimorphite, willemite, goethite, smithsonite, cerussite | hydrothermal (stages 1–3), supergene | massive, brecciated, replacive, infilling | colloform, oscillatory zoning, replacement, core-mantle-rim, dendritic, botryoidal, euhedral, subhedral, anhedral |  |  |  | calcite, greenockite | polished sections (150 µm thick) | LA-ICPMS, EMPA, SEM-EDS | JEOL JXA-i SP100 microprobe equipped with five wavelength-dispersive spectrometers; Tescan Mira 3 field emission scanning electron microscope equipped with an energy dispersive spectrometer; Tescan Integrated Mineral Analyzer (TIMA) system comprising a field emission scanning electron microscope (Tescan Mira 3), integrated with four energy dispersive detectors (EDAXElement) | Guangzhou Tuoyan Analytical Technology Co., Ltd., Guizhou, China (GTAT) | EPMA: 15 kV accelerating potential and a beam current of 10 or 20 nA, with a defocused beam diameter of 5 µm; peak counting times for analyzed elements varied between 10 and 40 s, background measurements at 50% of the peak counting duration on both sides of the analyzed peak. SEM: operating voltage of 25 kV and a working distance of ~15.0 mm. TIMA: dot-mapping mode with a working distance of 15 mm, spot size of ~92 nm, scanning at 3 µm resolution (operating at 25 kV, 11.6 nA). LA-ICP-MS mapping: laser energy of 5 J/cm2, repetition rate of 15 Hz, spot size of 10 µm, scan speed of 40 µm/s. | NIST 610, NIST 612, and GSD-1G as external standards | [147 empty] | 2025 | Wang, L., Han, R., Zhang, Y., Chen, Y., Liu, D. (2026). Unraveling the redistribution of trace elements during supergene processes: A case study from the Qingshan carbonate-hosted Zn-Pb deposit, SW China. Ore Geology Reviews, 188, 107059. |  | CHN | Southwest China
| Qingshan |  | Basin hydrothermal | Mississippi Valley-type (MVT) | MVT zinc-lead | Zn, Pb | Ge, Cd, Ag | Zn, Pb, Ge, Cd, Ag | Meng et al., 2023 |  | L-82-1-1 | L-82-1-1 | underground mine |  |  |  |  | ore material | polished section | grab | mineral separate | [5 empty] | mineralisation | primary sulfide ores and secondary non-sulfide ores |  |  | sphalerite, pyrite, galena, hemimorphite, willemite, goethite, smithsonite, cerussite | hydrothermal (stages 1–3), supergene | massive, brecciated, replacive, infilling | colloform, oscillatory zoning, replacement, core-mantle-rim, dendritic, botryoidal, euhedral, subhedral, anhedral |  |  |  | calcite, greenockite | polished sections (150 µm thick) | LA-ICPMS, EMPA, SEM-EDS | JEOL JXA-i SP100 microprobe equipped with five wavelength-dispersive spectrometers; Tescan Mira 3 field emission scanning electron microscope equipped with an energy dispersive spectrometer; Tescan Integrated Mineral Analyzer (TIMA) system comprising a field emission scanning electron microscope (Tescan Mira 3), integrated with four energy dispersive detectors (EDAXElement) | Guangzhou Tuoyan Analytical Technology Co., Ltd., Guizhou, China (GTAT) | EPMA: 15 kV accelerating potential and a beam current of 10 or 20 nA, with a defocused beam diameter of 5 µm; peak counting times for analyzed elements varied between 10 and 40 s, background measurements at 50% of the peak counting duration on both sides of the analyzed peak. SEM: operating voltage of 25 kV and a working distance of ~15.0 mm. TIMA: dot-mapping mode with a working distance of 15 mm, spot size of ~92 nm, scanning at 3 µm resolution (operating at 25 kV, 11.6 nA). LA-ICP-MS mapping: laser energy of 5 J/cm2, repetition rate of 15 Hz, spot size of 10 µm, scan speed of 40 µm/s. | NIST 610, NIST 612, and GSD-1G as external standards | [48 empty] | 1.15 | [7 empty] | 3003 | [13 empty] | 237 | [76 empty] | 2025 | Wang, L., Han, R., Zhang, Y., Chen, Y., Liu, D. (2026). Unraveling the redistribution of trace elements during supergene processes: A case study from the Qingshan carbonate-hosted Zn-Pb deposit, SW China. Ore Geology Reviews, 188, 107059. |  | CHN | Southwest China
| Qingshan |  | Basin hydrothermal | Mississippi Valley-type (MVT) | MVT zinc-lead | Zn, Pb | Ge, Cd, Ag | Zn, Pb, Ge, Cd, Ag | Meng et al., 2023 |  | L-82-2-1 | L-82-2-1 | underground mine |  |  |  |  | ore material | polished section | grab | mineral separate | [5 empty] | mineralisation | primary sulfide ores and secondary non-sulfide ores |  |  | sphalerite, pyrite, galena, hemimorphite, willemite, goethite, smithsonite, cerussite | hydrothermal (stages 1–3), supergene | massive, brecciated, replacive, infilling | colloform, oscillatory zoning, replacement, core-mantle-rim, dendritic, botryoidal, euhedral, subhedral, anhedral |  |  |  | calcite, greenockite | polished sections (150 µm thick) | LA-ICPMS, EMPA, SEM-EDS | JEOL JXA-i SP100 microprobe equipped with five wavelength-dispersive spectrometers; Tescan Mira 3 field emission scanning electron microscope equipped with an energy dispersive spectrometer; Tescan Integrated Mineral Analyzer (TIMA) system comprising a field emission scanning electron microscope (Tescan Mira 3), integrated with four energy dispersive detectors (EDAXElement) | Guangzhou Tuoyan Analytical Technology Co., Ltd., Guizhou, China (GTAT) | EPMA: 15 kV accelerating potential and a beam current of 10 or 20 nA, with a defocused beam diameter of 5 µm; peak counting times for analyzed elements varied between 10 and 40 s, background measurements at 50% of the peak counting duration on both sides of the analyzed peak. SEM: operating voltage of 25 kV and a working distance of ~15.0 mm. TIMA: dot-mapping mode with a working distance of 15 mm, spot size of ~92 nm, scanning at 3 µm resolution (operating at 25 kV, 11.6 nA). LA-ICP-MS mapping: laser energy of 5 J/cm2, repetition rate of 15 Hz, spot size of 10 µm, scan speed of 40 µm/s. | NIST 610, NIST 612, and GSD-1G as external standards | [48 empty] | 1.26 | [7 empty] | 1856 | [13 empty] | 292 | [76 empty] | 2025 | Wang, L., Han, R., Zhang, Y., Chen, Y., Liu, D. (2026). Unraveling the redistribution of trace elements during supergene processes: A case study from the Qingshan carbonate-hosted Zn-Pb deposit, SW China. Ore Geology Reviews, 188, 107059. |  | CHN | Southwest China
| Qingshan |  | Basin hydrothermal | Mississippi Valley-type (MVT) | MVT zinc-lead | Zn, Pb | Ge, Cd, Ag | Zn, Pb, Ge, Cd, Ag | Meng et al., 2023 |  | L-82-3-1 | L-82-3-1 | underground mine |  |  |  |  | ore material | polished section | grab | mineral separate | [5 empty] | mineralisation | primary sulfide ores and secondary non-sulfide ores |  |  | sphalerite, pyrite, galena, hemimorphite, willemite, goethite, smithsonite, cerussite | hydrothermal (stages 1–3), supergene | massive, brecciated, replacive, infilling | colloform, oscillatory zoning, replacement, core-mantle-rim, dendritic, botryoidal, euhedral, subhedral, anhedral |  |  |  | calcite, greenockite | polished sections (150 µm thick) | LA-ICPMS, EMPA, SEM-EDS | JEOL JXA-i SP100 microprobe equipped with five wavelength-dispersive spectrometers; Tescan Mira 3 field emission scanning electron microscope equipped with an energy dispersive spectrometer; Tescan Integrated Mineral Analyzer (TIMA) system comprising a field emission scanning electron microscope (Tescan Mira 3), integrated with four energy dispersive detectors (EDAXElement) | Guangzhou Tuoyan Analytical Technology Co., Ltd., Guizhou, China (GTAT) | EPMA: 15 kV accelerating potential and a beam current of 10 or 20 nA, with a defocused beam diameter of 5 µm; peak counting times for analyzed elements varied between 10 and 40 s, background measurements at 50% of the peak counting duration on both sides of the analyzed peak. SEM: operating voltage of 25 kV and a working distance of ~15.0 mm. TIMA: dot-mapping mode with a working distance of 15 mm, spot size of ~92 nm, scanning at 3 µm resolution (operating at 25 kV, 11.6 nA). LA-ICP-MS mapping: laser energy of 5 J/cm2, repetition rate of 15 Hz, spot size of 10 µm, scan speed of 40 µm/s. | NIST 610, NIST 612, and GSD-1G as external standards | [48 empty] | 1.58 | [7 empty] | 106 | [13 empty] | 444 | [76 empty] | 2025 | Wang, L., Han, R., Zhang, Y., Chen, Y., Liu, D. (2026). Unraveling the redistribution of trace elements during supergene processes: A case study from the Qingshan carbonate-hosted Zn-Pb deposit, SW China. Ore Geology Reviews, 188, 107059. |  | CHN | Southwest China
| Qingshan |  | Basin hydrothermal | Mississippi Valley-type (MVT) | MVT zinc-lead | Zn, Pb | Ge, Cd, Ag | Zn, Pb, Ge, Cd, Ag | Meng et al., 2023 |  | L-82-4-1 | L-82-4-1 | underground mine |  |  |  |  | ore material | polished section | grab | mineral separate | [5 empty] | mineralisation | primary sulfide ores and secondary non-sulfide ores |  |  | sphalerite, pyrite, galena, hemimorphite, willemite, goethite, smithsonite, cerussite | hydrothermal (stages 1–3), supergene | massive, brecciated, replacive, infilling | colloform, oscillatory zoning, replacement, core-mantle-rim, dendritic, botryoidal, euhedral, subhedral, anhedral |  |  |  | calcite, greenockite | polished sections (150 µm thick) | LA-ICPMS, EMPA, SEM-EDS | JEOL JXA-i SP100 microprobe equipped with five wavelength-dispersive spectrometers; Tescan Mira 3 field emission scanning electron microscope equipped with an energy dispersive spectrometer; Tescan Integrated Mineral Analyzer (TIMA) system comprising a field emission scanning electron microscope (Tescan Mira 3), integrated with four energy dispersive detectors (EDAXElement) | Guangzhou Tuoyan Analytical Technology Co., Ltd., Guizhou, China (GTAT) | EPMA: 15 kV accelerating potential and a beam current of 10 or 20 nA, with a defocused beam diameter of 5 µm; peak counting times for analyzed elements varied between 10 and 40 s, background measurements at 50% of the peak counting duration on both sides of the analyzed peak. SEM: operating voltage of 25 kV and a working distance of ~15.0 mm. TIMA: dot-mapping mode with a working distance of 15 mm, spot size of ~92 nm, scanning at 3 µm resolution (operating at 25 kV, 11.6 nA). LA-ICP-MS mapping: laser energy of 5 J/cm2, repetition rate of 15 Hz, spot size of 10 µm, scan speed of 40 µm/s. | NIST 610, NIST 612, and GSD-1G as external standards | [48 empty] | 1.2 | [7 empty] | 176 | [13 empty] | 1755 | [76 empty] | 2025 | Wang, L., Han, R., Zhang, Y., Chen, Y., Liu, D. (2026). Unraveling the redistribution of trace elements during supergene processes: A case study from the Qingshan carbonate-hosted Zn-Pb deposit, SW China. Ore Geology Reviews, 188, 107059. |  | CHN | Southwest China
| Qingshan |  | Basin hydrothermal | Mississippi Valley-type (MVT) | MVT zinc-lead | Zn, Pb | Ge, Cd, Ag | Zn, Pb, Ge, Cd, Ag | Meng et al., 2023 |  | L-82-5-1 | L-82-5-1 | underground mine |  |  |  |  | ore material | polished section | grab | mineral separate | [5 empty] | mineralisation | primary sulfide ores and secondary non-sulfide ores |  |  | sphalerite, pyrite, galena, hemimorphite, willemite, goethite, smithsonite, cerussite | hydrothermal (stages 1–3), supergene | massive, brecciated, replacive, infilling | colloform, oscillatory zoning, replacement, core-mantle-rim, dendritic, botryoidal, euhedral, subhedral, anhedral |  |  |  | calcite, greenockite | polished sections (150 µm thick) | LA-ICPMS, EMPA, SEM-EDS | JEOL JXA-i SP100 microprobe equipped with five wavelength-dispersive spectrometers; Tescan Mira 3 field emission scanning electron microscope equipped with an energy dispersive spectrometer; Tescan Integrated Mineral Analyzer (TIMA) system comprising a field emission scanning electron microscope (Tescan Mira 3), integrated with four energy dispersive detectors (EDAXElement) | Guangzhou Tuoyan Analytical Technology Co., Ltd., Guizhou, China (GTAT) | EPMA: 15 kV accelerating potential and a beam current of 10 or 20 nA, with a defocused beam diameter of 5 µm; peak counting times for analyzed elements varied between 10 and 40 s, background measurements at 50% of the peak counting duration on both sides of the analyzed peak. SEM: operating voltage of 25 kV and a working distance of ~15.0 mm. TIMA: dot-mapping mode with a working distance of 15 mm, spot size of ~92 nm, scanning at 3 µm resolution (operating at 25 kV, 11.6 nA). LA-ICP-MS mapping: laser energy of 5 J/cm2, repetition rate of 15 Hz, spot size of 10 µm, scan speed of 40 µm/s. | NIST 610, NIST 612, and GSD-1G as external standards | [48 empty] | 1.25 | [7 empty] | 19 | [13 empty] | 1228 | [76 empty] | 2025 | Wang, L., Han, R., Zhang, Y., Chen, Y., Liu, D. (2026). Unraveling the redistribution of trace elements during supergene processes: A case study from the Qingshan carbonate-hosted Zn-Pb deposit, SW China. Ore Geology Reviews, 188, 107059. |  | CHN | Southwest China
| Qingshan |  | Basin hydrothermal | Mississippi Valley-type (MVT) | MVT zinc-lead | Zn, Pb | Ge, Cd, Ag | Zn, Pb, Ge, Cd, Ag | Meng et al., 2023 |  | L-82-6-1 | L-82-6-1 | underground mine |  |  |  |  | ore material | polished section | grab | mineral separate | [5 empty] | mineralisation | primary sulfide ores and secondary non-sulfide ores |  |  | sphalerite, pyrite, galena, hemimorphite, willemite, goethite, smithsonite, cerussite | hydrothermal (stages 1–3), supergene | massive, brecciated, replacive, infilling | colloform, oscillatory zoning, replacement, core-mantle-rim, dendritic, botryoidal, euhedral, subhedral, anhedral |  |  |  | calcite, greenockite | polished sections (150 µm thick) | LA-ICPMS, EMPA, SEM-EDS | JEOL JXA-i SP100 microprobe equipped with five wavelength-dispersive spectrometers; Tescan Mira 3 field emission scanning electron microscope equipped with an energy dispersive spectrometer; Tescan Integrated Mineral Analyzer (TIMA) system comprising a field emission scanning electron microscope (Tescan Mira 3), integrated with four energy dispersive detectors (EDAXElement) | Guangzhou Tuoyan Analytical Technology Co., Ltd., Guizhou, China (GTAT) | EPMA: 15 kV accelerating potential and a beam current of 10 or 20 nA, with a defocused beam diameter of 5 µm; peak counting times for analyzed elements varied between 10 and 40 s, background measurements at 50% of the peak counting duration on both sides of the analyzed peak. SEM: operating voltage of 25 kV and a working distance of ~15.0 mm. TIMA: dot-mapping mode with a working distance of 15 mm, spot size of ~92 nm, scanning at 3 µm resolution (operating at 25 kV, 11.6 nA). LA-ICP-MS mapping: laser energy of 5 J/cm2, repetition rate of 15 Hz, spot size of 10 µm, scan speed of 40 µm/s. | NIST 610, NIST 612, and GSD-1G as external standards | [48 empty] | 1.43 | [7 empty] | 34 | [13 empty] | 1083 | [76 empty] | 2025 | Wang, L., Han, R., Zhang, Y., Chen, Y., Liu, D. (2026). Unraveling the redistribution of trace elements during supergene processes: A case study from the Qingshan carbonate-hosted Zn-Pb deposit, SW China. Ore Geology Reviews, 188, 107059. |  | CHN | Southwest China
| Qingshan |  | Basin hydrothermal | Mississippi Valley-type (MVT) | MVT zinc-lead | Zn, Pb | Ge, Cd, Ag | Zn, Pb, Ge, Cd, Ag | Meng et al., 2023 |  | L-82-7-1 | L-82-7-1 | underground mine |  |  |  |  | ore material | polished section | grab | mineral separate | [5 empty] | mineralisation | primary sulfide ores and secondary non-sulfide ores |  |  | sphalerite, pyrite, galena, hemimorphite, willemite, goethite, smithsonite, cerussite | hydrothermal (stages 1–3), supergene | massive, brecciated, replacive, infilling | colloform, oscillatory zoning, replacement, core-mantle-rim, dendritic, botryoidal, euhedral, subhedral, anhedral |  |  |  | calcite, greenockite | polished sections (150 µm thick) | LA-ICPMS, EMPA, SEM-EDS | JEOL JXA-i SP100 microprobe equipped with five wavelength-dispersive spectrometers; Tescan Mira 3 field emission scanning electron microscope equipped with an energy dispersive spectrometer; Tescan Integrated Mineral Analyzer (TIMA) system comprising a field emission scanning electron microscope (Tescan Mira 3), integrated with four energy dispersive detectors (EDAXElement) | Guangzhou Tuoyan Analytical Technology Co., Ltd., Guizhou, China (GTAT) | EPMA: 15 kV accelerating potential and a beam current of 10 or 20 nA, with a defocused beam diameter of 5 µm; peak counting times for analyzed elements varied between 10 and 40 s, background measurements at 50% of the peak counting duration on both sides of the analyzed peak. SEM: operating voltage of 25 kV and a working distance of ~15.0 mm. TIMA: dot-mapping mode with a working distance of 15 mm, spot size of ~92 nm, scanning at 3 µm resolution (operating at 25 kV, 11.6 nA). LA-ICP-MS mapping: laser energy of 5 J/cm2, repetition rate of 15 Hz, spot size of 10 µm, scan speed of 40 µm/s. | NIST 610, NIST 612, and GSD-1G as external standards | [48 empty] | 1.57 | [7 empty] | 17.3 | [13 empty] | 1024 | [76 empty] | 2025 | Wang, L., Han, R., Zhang, Y., Chen, Y., Liu, D. (2026). Unraveling the redistribution of trace elements during supergene processes: A case study from the Qingshan carbonate-hosted Zn-Pb deposit, SW China. Ore Geology Reviews, 188, 107059. |  | CHN | Southwest China
| Qingshan |  | Basin hydrothermal | Mississippi Valley-type (MVT) | MVT zinc-lead | Zn, Pb | Ge, Cd, Ag | Zn, Pb, Ge, Cd, Ag | Meng et al., 2023 |  | L-82-8-1 | L-82-8-1 | underground mine |  |  |  |  | ore material | polished section | grab | mineral separate | [5 empty] | mineralisation | primary sulfide ores and secondary non-sulfide ores |  |  | sphalerite, pyrite, galena, hemimorphite, willemite, goethite, smithsonite, cerussite | hydrothermal (stages 1–3), supergene | massive, brecciated, replacive, infilling | colloform, oscillatory zoning, replacement, core-mantle-rim, dendritic, botryoidal, euhedral, subhedral, anhedral |  |  |  | calcite, greenockite | polished sections (150 µm thick) | LA-ICPMS, EMPA, SEM-EDS | JEOL JXA-i SP100 microprobe equipped with five wavelength-dispersive spectrometers; Tescan Mira 3 field emission scanning electron microscope equipped with an energy dispersive spectrometer; Tescan Integrated Mineral Analyzer (TIMA) system comprising a field emission scanning electron microscope (Tescan Mira 3), integrated with four energy dispersive detectors (EDAXElement) | Guangzhou Tuoyan Analytical Technology Co., Ltd., Guizhou, China (GTAT) | EPMA: 15 kV accelerating potential and a beam current of 10 or 20 nA, with a defocused beam diameter of 5 µm; peak counting times for analyzed elements varied between 10 and 40 s, background measurements at 50% of the peak counting duration on both sides of the analyzed peak. SEM: operating voltage of 25 kV and a working distance of ~15.0 mm. TIMA: dot-mapping mode with a working distance of 15 mm, spot size of ~92 nm, scanning at 3 µm resolution (operating at 25 kV, 11.6 nA). LA-ICP-MS mapping: laser energy of 5 J/cm2, repetition rate of 15 Hz, spot size of 10 µm, scan speed of 40 µm/s. | NIST 610, NIST 612, and GSD-1G as external standards | [48 empty] | 1.2 | [7 empty] | 140 | [13 empty] | 931 | [76 empty] | 2025 | Wang, L., Han, R., Zhang, Y., Chen, Y., Liu, D. (2026). Unraveling the redistribution of trace elements during supergene processes: A case study from the Qingshan carbonate-hosted Zn-Pb deposit, SW China. Ore Geology Reviews, 188, 107059. |  | CHN | Southwest China
| Qingshan |  | Basin hydrothermal | Mississippi Valley-type (MVT) | MVT zinc-lead | Zn, Pb | Ge, Cd, Ag | Zn, Pb, Ge, Cd, Ag | Meng et al., 2023 |  | Toroiaga deposit, East Carpathians (Cook et al., 2009)-1 | Toroiaga deposit, East Carpathians (Cook et al., 2009)-1 | underground mine |  |  |  |  | ore material | polished section | grab | mineral separate | [5 empty] | mineralisation | primary sulfide ores and secondary non-sulfide ores |  |  | sphalerite, pyrite, galena, hemimorphite, willemite, goethite, smithsonite, cerussite | hydrothermal (stages 1–3), supergene | massive, brecciated, replacive, infilling | colloform, oscillatory zoning, replacement, core-mantle-rim, dendritic, botryoidal, euhedral, subhedral, anhedral |  |  |  | calcite, greenockite | polished sections (150 µm thick) | LA-ICPMS, EMPA, SEM-EDS | JEOL JXA-i SP100 microprobe equipped with five wavelength-dispersive spectrometers; Tescan Mira 3 field emission scanning electron microscope equipped with an energy dispersive spectrometer; Tescan Integrated Mineral Analyzer (TIMA) system comprising a field emission scanning electron microscope (Tescan Mira 3), integrated with four energy dispersive detectors (EDAXElement) | Guangzhou Tuoyan Analytical Technology Co., Ltd., Guizhou, China (GTAT) | EPMA: 15 kV accelerating potential and a beam current of 10 or 20 nA, with a defocused beam diameter of 5 µm; peak counting times for analyzed elements varied between 10 and 40 s, background measurements at 50% of the peak counting duration on both sides of the analyzed peak. SEM: operating voltage of 25 kV and a working distance of ~15.0 mm. TIMA: dot-mapping mode with a working distance of 15 mm, spot size of ~92 nm, scanning at 3 µm resolution (operating at 25 kV, 11.6 nA). LA-ICP-MS mapping: laser energy of 5 J/cm2, repetition rate of 15 Hz, spot size of 10 µm, scan speed of 40 µm/s. | NIST 610, NIST 612, and GSD-1G as external standards | [147 empty] | 2025 | Wang, L., Han, R., Zhang, Y., Chen, Y., Liu, D. (2026). Unraveling the redistribution of trace elements during supergene processes: A case study from the Qingshan carbonate-hosted Zn-Pb deposit, SW China. Ore Geology Reviews, 188, 107059. |  | CHN | Southwest China
| Qingshan |  | Basin hydrothermal | Mississippi Valley-type (MVT) | MVT zinc-lead | Zn, Pb | Ge, Cd, Ag | Zn, Pb, Ge, Cd, Ag | Meng et al., 2023 |  | Source file-3 | Source file-3 | underground mine |  |  |  |  | ore material | polished section | grab | mineral separate | [5 empty] | mineralisation | primary sulfide ores and secondary non-sulfide ores |  |  | sphalerite, pyrite, galena, hemimorphite, willemite, goethite, smithsonite, cerussite | hydrothermal (stages 1–3), supergene | massive, brecciated, replacive, infilling | colloform, oscillatory zoning, replacement, core-mantle-rim, dendritic, botryoidal, euhedral, subhedral, anhedral |  |  |  | calcite, greenockite | polished sections (150 µm thick) | LA-ICPMS, EMPA, SEM-EDS | JEOL JXA-i SP100 microprobe equipped with five wavelength-dispersive spectrometers; Tescan Mira 3 field emission scanning electron microscope equipped with an energy dispersive spectrometer; Tescan Integrated Mineral Analyzer (TIMA) system comprising a field emission scanning electron microscope (Tescan Mira 3), integrated with four energy dispersive detectors (EDAXElement) | Guangzhou Tuoyan Analytical Technology Co., Ltd., Guizhou, China (GTAT) | EPMA: 15 kV accelerating potential and a beam current of 10 or 20 nA, with a defocused beam diameter of 5 µm; peak counting times for analyzed elements varied between 10 and 40 s, background measurements at 50% of the peak counting duration on both sides of the analyzed peak. SEM: operating voltage of 25 kV and a working distance of ~15.0 mm. TIMA: dot-mapping mode with a working distance of 15 mm, spot size of ~92 nm, scanning at 3 µm resolution (operating at 25 kV, 11.6 nA). LA-ICP-MS mapping: laser energy of 5 J/cm2, repetition rate of 15 Hz, spot size of 10 µm, scan speed of 40 µm/s. | NIST 610, NIST 612, and GSD-1G as external standards | [147 empty] | 2025 | Wang, L., Han, R., Zhang, Y., Chen, Y., Liu, D. (2026). Unraveling the redistribution of trace elements during supergene processes: A case study from the Qingshan carbonate-hosted Zn-Pb deposit, SW China. Ore Geology Reviews, 188, 107059. |  | CHN | Southwest China
| Qingshan |  | Basin hydrothermal | Mississippi Valley-type (MVT) | MVT zinc-lead | Zn, Pb | Ge, Cd, Ag | Zn, Pb, Ge, Cd, Ag | Meng et al., 2023 |  | Tga-1-1 | Tga-1-1 | underground mine |  |  |  |  | ore material | polished section | grab | mineral separate | [5 empty] | mineralisation | primary sulfide ores and secondary non-sulfide ores |  |  | sphalerite, pyrite, galena, hemimorphite, willemite, goethite, smithsonite, cerussite | hydrothermal (stages 1–3), supergene | massive, brecciated, replacive, infilling | colloform, oscillatory zoning, replacement, core-mantle-rim, dendritic, botryoidal, euhedral, subhedral, anhedral |  |  |  | calcite, greenockite | polished sections (150 µm thick) | LA-ICPMS, EMPA, SEM-EDS | JEOL JXA-i SP100 microprobe equipped with five wavelength-dispersive spectrometers; Tescan Mira 3 field emission scanning electron microscope equipped with an energy dispersive spectrometer; Tescan Integrated Mineral Analyzer (TIMA) system comprising a field emission scanning electron microscope (Tescan Mira 3), integrated with four energy dispersive detectors (EDAXElement) | Guangzhou Tuoyan Analytical Technology Co., Ltd., Guizhou, China (GTAT) | EPMA: 15 kV accelerating potential and a beam current of 10 or 20 nA, with a defocused beam diameter of 5 µm; peak counting times for analyzed elements varied between 10 and 40 s, background measurements at 50% of the peak counting duration on both sides of the analyzed peak. SEM: operating voltage of 25 kV and a working distance of ~15.0 mm. TIMA: dot-mapping mode with a working distance of 15 mm, spot size of ~92 nm, scanning at 3 µm resolution (operating at 25 kV, 11.6 nA). LA-ICP-MS mapping: laser energy of 5 J/cm2, repetition rate of 15 Hz, spot size of 10 µm, scan speed of 40 µm/s. | NIST 610, NIST 612, and GSD-1G as external standards | [48 empty] | 1.1 | [7 empty] | 54.7 | [13 empty] | 1212 | [76 empty] | 2025 | Wang, L., Han, R., Zhang, Y., Chen, Y., Liu, D. (2026). Unraveling the redistribution of trace elements during supergene processes: A case study from the Qingshan carbonate-hosted Zn-Pb deposit, SW China. Ore Geology Reviews, 188, 107059. |  | CHN | Southwest China
| Qingshan |  | Basin hydrothermal | Mississippi Valley-type (MVT) | MVT zinc-lead | Zn, Pb | Ge, Cd, Ag | Zn, Pb, Ge, Cd, Ag | Meng et al., 2023 |  | Tga-2-1 | Tga-2-1 | underground mine |  |  |  |  | ore material | polished section | grab | mineral separate | [5 empty] | mineralisation | primary sulfide ores and secondary non-sulfide ores |  |  | sphalerite, pyrite, galena, hemimorphite, willemite, goethite, smithsonite, cerussite | hydrothermal (stages 1–3), supergene | massive, brecciated, replacive, infilling | colloform, oscillatory zoning, replacement, core-mantle-rim, dendritic, botryoidal, euhedral, subhedral, anhedral |  |  |  | calcite, greenockite | polished sections (150 µm thick) | LA-ICPMS, EMPA, SEM-EDS | JEOL JXA-i SP100 microprobe equipped with five wavelength-dispersive spectrometers; Tescan Mira 3 field emission scanning electron microscope equipped with an energy dispersive spectrometer; Tescan Integrated Mineral Analyzer (TIMA) system comprising a field emission scanning electron microscope (Tescan Mira 3), integrated with four energy dispersive detectors (EDAXElement) | Guangzhou Tuoyan Analytical Technology Co., Ltd., Guizhou, China (GTAT) | EPMA: 15 kV accelerating potential and a beam current of 10 or 20 nA, with a defocused beam diameter of 5 µm; peak counting times for analyzed elements varied between 10 and 40 s, background measurements at 50% of the peak counting duration on both sides of the analyzed peak. SEM: operating voltage of 25 kV and a working distance of ~15.0 mm. TIMA: dot-mapping mode with a working distance of 15 mm, spot size of ~92 nm, scanning at 3 µm resolution (operating at 25 kV, 11.6 nA). LA-ICP-MS mapping: laser energy of 5 J/cm2, repetition rate of 15 Hz, spot size of 10 µm, scan speed of 40 µm/s. | NIST 610, NIST 612, and GSD-1G as external standards | [48 empty] | 1.1 | [7 empty] | 159 | [13 empty] | 711 | [76 empty] | 2025 | Wang, L., Han, R., Zhang, Y., Chen, Y., Liu, D. (2026). Unraveling the redistribution of trace elements during supergene processes: A case study from the Qingshan carbonate-hosted Zn-Pb deposit, SW China. Ore Geology Reviews, 188, 107059. |  | CHN | Southwest China
| Qingshan |  | Basin hydrothermal | Mississippi Valley-type (MVT) | MVT zinc-lead | Zn, Pb | Ge, Cd, Ag | Zn, Pb, Ge, Cd, Ag | Meng et al., 2023 |  | Tga-3-1 | Tga-3-1 | underground mine |  |  |  |  | ore material | polished section | grab | mineral separate | [5 empty] | mineralisation | primary sulfide ores and secondary non-sulfide ores |  |  | sphalerite, pyrite, galena, hemimorphite, willemite, goethite, smithsonite, cerussite | hydrothermal (stages 1–3), supergene | massive, brecciated, replacive, infilling | colloform, oscillatory zoning, replacement, core-mantle-rim, dendritic, botryoidal, euhedral, subhedral, anhedral |  |  |  | calcite, greenockite | polished sections (150 µm thick) | LA-ICPMS, EMPA, SEM-EDS | JEOL JXA-i SP100 microprobe equipped with five wavelength-dispersive spectrometers; Tescan Mira 3 field emission scanning electron microscope equipped with an energy dispersive spectrometer; Tescan Integrated Mineral Analyzer (TIMA) system comprising a field emission scanning electron microscope (Tescan Mira 3), integrated with four energy dispersive detectors (EDAXElement) | Guangzhou Tuoyan Analytical Technology Co., Ltd., Guizhou, China (GTAT) | EPMA: 15 kV accelerating potential and a beam current of 10 or 20 nA, with a defocused beam diameter of 5 µm; peak counting times for analyzed elements varied between 10 and 40 s, background measurements at 50% of the peak counting duration on both sides of the analyzed peak. SEM: operating voltage of 25 kV and a working distance of ~15.0 mm. TIMA: dot-mapping mode with a working distance of 15 mm, spot size of ~92 nm, scanning at 3 µm resolution (operating at 25 kV, 11.6 nA). LA-ICP-MS mapping: laser energy of 5 J/cm2, repetition rate of 15 Hz, spot size of 10 µm, scan speed of 40 µm/s. | NIST 610, NIST 612, and GSD-1G as external standards | [48 empty] | 1.2 | [7 empty] | 226 | [13 empty] | 804 | [76 empty] | 2025 | Wang, L., Han, R., Zhang, Y., Chen, Y., Liu, D. (2026). Unraveling the redistribution of trace elements during supergene processes: A case study from the Qingshan carbonate-hosted Zn-Pb deposit, SW China. Ore Geology Reviews, 188, 107059. |  | CHN | Southwest China
| Qingshan |  | Basin hydrothermal | Mississippi Valley-type (MVT) | MVT zinc-lead | Zn, Pb | Ge, Cd, Ag | Zn, Pb, Ge, Cd, Ag | Meng et al., 2023 |  | Tga-4-1 | Tga-4-1 | underground mine |  |  |  |  | ore material | polished section | grab | mineral separate | [5 empty] | mineralisation | primary sulfide ores and secondary non-sulfide ores |  |  | sphalerite, pyrite, galena, hemimorphite, willemite, goethite, smithsonite, cerussite | hydrothermal (stages 1–3), supergene | massive, brecciated, replacive, infilling | colloform, oscillatory zoning, replacement, core-mantle-rim, dendritic, botryoidal, euhedral, subhedral, anhedral |  |  |  | calcite, greenockite | polished sections (150 µm thick) | LA-ICPMS, EMPA, SEM-EDS | JEOL JXA-i SP100 microprobe equipped with five wavelength-dispersive spectrometers; Tescan Mira 3 field emission scanning electron microscope equipped with an energy dispersive spectrometer; Tescan Integrated Mineral Analyzer (TIMA) system comprising a field emission scanning electron microscope (Tescan Mira 3), integrated with four energy dispersive detectors (EDAXElement) | Guangzhou Tuoyan Analytical Technology Co., Ltd., Guizhou, China (GTAT) | EPMA: 15 kV accelerating potential and a beam current of 10 or 20 nA, with a defocused beam diameter of 5 µm; peak counting times for analyzed elements varied between 10 and 40 s, background measurements at 50% of the peak counting duration on both sides of the analyzed peak. SEM: operating voltage of 25 kV and a working distance of ~15.0 mm. TIMA: dot-mapping mode with a working distance of 15 mm, spot size of ~92 nm, scanning at 3 µm resolution (operating at 25 kV, 11.6 nA). LA-ICP-MS mapping: laser energy of 5 J/cm2, repetition rate of 15 Hz, spot size of 10 µm, scan speed of 40 µm/s. | NIST 610, NIST 612, and GSD-1G as external standards | [48 empty] | 1.1 | [7 empty] | 54.1 | [13 empty] | 1221 | [76 empty] | 2025 | Wang, L., Han, R., Zhang, Y., Chen, Y., Liu, D. (2026). Unraveling the redistribution of trace elements during supergene processes: A case study from the Qingshan carbonate-hosted Zn-Pb deposit, SW China. Ore Geology Reviews, 188, 107059. |  | CHN | Southwest China
| Qingshan |  | Basin hydrothermal | Mississippi Valley-type (MVT) | MVT zinc-lead | Zn, Pb | Ge, Cd, Ag | Zn, Pb, Ge, Cd, Ag | Meng et al., 2023 |  | Tga-5-1 | Tga-5-1 | underground mine |  |  |  |  | ore material | polished section | grab | mineral separate | [5 empty] | mineralisation | primary sulfide ores and secondary non-sulfide ores |  |  | sphalerite, pyrite, galena, hemimorphite, willemite, goethite, smithsonite, cerussite | hydrothermal (stages 1–3), supergene | massive, brecciated, replacive, infilling | colloform, oscillatory zoning, replacement, core-mantle-rim, dendritic, botryoidal, euhedral, subhedral, anhedral |  |  |  | calcite, greenockite | polished sections (150 µm thick) | LA-ICPMS, EMPA, SEM-EDS | JEOL JXA-i SP100 microprobe equipped with five wavelength-dispersive spectrometers; Tescan Mira 3 field emission scanning electron microscope equipped with an energy dispersive spectrometer; Tescan Integrated Mineral Analyzer (TIMA) system comprising a field emission scanning electron microscope (Tescan Mira 3), integrated with four energy dispersive detectors (EDAXElement) | Guangzhou Tuoyan Analytical Technology Co., Ltd., Guizhou, China (GTAT) | EPMA: 15 kV accelerating potential and a beam current of 10 or 20 nA, with a defocused beam diameter of 5 µm; peak counting times for analyzed elements varied between 10 and 40 s, background measurements at 50% of the peak counting duration on both sides of the analyzed peak. SEM: operating voltage of 25 kV and a working distance of ~15.0 mm. TIMA: dot-mapping mode with a working distance of 15 mm, spot size of ~92 nm, scanning at 3 µm resolution (operating at 25 kV, 11.6 nA). LA-ICP-MS mapping: laser energy of 5 J/cm2, repetition rate of 15 Hz, spot size of 10 µm, scan speed of 40 µm/s. | NIST 610, NIST 612, and GSD-1G as external standards | [48 empty] | 1.1 | [7 empty] | 129 | [13 empty] | 1182 | [76 empty] | 2025 | Wang, L., Han, R., Zhang, Y., Chen, Y., Liu, D. (2026). Unraveling the redistribution of trace elements during supergene processes: A case study from the Qingshan carbonate-hosted Zn-Pb deposit, SW China. Ore Geology Reviews, 188, 107059. |  | CHN | Southwest China
| Qingshan |  | Basin hydrothermal | Mississippi Valley-type (MVT) | MVT zinc-lead | Zn, Pb | Ge, Cd, Ag | Zn, Pb, Ge, Cd, Ag | Meng et al., 2023 |  | Tga-6-1 | Tga-6-1 | underground mine |  |  |  |  | ore material | polished section | grab | mineral separate | [5 empty] | mineralisation | primary sulfide ores and secondary non-sulfide ores |  |  | sphalerite, pyrite, galena, hemimorphite, willemite, goethite, smithsonite, cerussite | hydrothermal (stages 1–3), supergene | massive, brecciated, replacive, infilling | colloform, oscillatory zoning, replacement, core-mantle-rim, dendritic, botryoidal, euhedral, subhedral, anhedral |  |  |  | calcite, greenockite | polished sections (150 µm thick) | LA-ICPMS, EMPA, SEM-EDS | JEOL JXA-i SP100 microprobe equipped with five wavelength-dispersive spectrometers; Tescan Mira 3 field emission scanning electron microscope equipped with an energy dispersive spectrometer; Tescan Integrated Mineral Analyzer (TIMA) system comprising a field emission scanning electron microscope (Tescan Mira 3), integrated with four energy dispersive detectors (EDAXElement) | Guangzhou Tuoyan Analytical Technology Co., Ltd., Guizhou, China (GTAT) | EPMA: 15 kV accelerating potential and a beam current of 10 or 20 nA, with a defocused beam diameter of 5 µm; peak counting times for analyzed elements varied between 10 and 40 s, background measurements at 50% of the peak counting duration on both sides of the analyzed peak. SEM: operating voltage of 25 kV and a working distance of ~15.0 mm. TIMA: dot-mapping mode with a working distance of 15 mm, spot size of ~92 nm, scanning at 3 µm resolution (operating at 25 kV, 11.6 nA). LA-ICP-MS mapping: laser energy of 5 J/cm2, repetition rate of 15 Hz, spot size of 10 µm, scan speed of 40 µm/s. | NIST 610, NIST 612, and GSD-1G as external standards | [48 empty] | 1 | [7 empty] | 118 | [13 empty] | 978 | [76 empty] | 2025 | Wang, L., Han, R., Zhang, Y., Chen, Y., Liu, D. (2026). Unraveling the redistribution of trace elements during supergene processes: A case study from the Qingshan carbonate-hosted Zn-Pb deposit, SW China. Ore Geology Reviews, 188, 107059. |  | CHN | Southwest China
| Qingshan |  | Basin hydrothermal | Mississippi Valley-type (MVT) | MVT zinc-lead | Zn, Pb | Ge, Cd, Ag | Zn, Pb, Ge, Cd, Ag | Meng et al., 2023 |  | Toyoha deposit, Northern Japan (Cook et al., 2009)-1 | Toyoha deposit, Northern Japan (Cook et al., 2009)-1 | underground mine |  |  |  |  | ore material | polished section | grab | mineral separate | [5 empty] | mineralisation | primary sulfide ores and secondary non-sulfide ores |  |  | sphalerite, pyrite, galena, hemimorphite, willemite, goethite, smithsonite, cerussite | hydrothermal (stages 1–3), supergene | massive, brecciated, replacive, infilling | colloform, oscillatory zoning, replacement, core-mantle-rim, dendritic, botryoidal, euhedral, subhedral, anhedral |  |  |  | calcite, greenockite | polished sections (150 µm thick) | LA-ICPMS, EMPA, SEM-EDS | JEOL JXA-i SP100 microprobe equipped with five wavelength-dispersive spectrometers; Tescan Mira 3 field emission scanning electron microscope equipped with an energy dispersive spectrometer; Tescan Integrated Mineral Analyzer (TIMA) system comprising a field emission scanning electron microscope (Tescan Mira 3), integrated with four energy dispersive detectors (EDAXElement) | Guangzhou Tuoyan Analytical Technology Co., Ltd., Guizhou, China (GTAT) | EPMA: 15 kV accelerating potential and a beam current of 10 or 20 nA, with a defocused beam diameter of 5 µm; peak counting times for analyzed elements varied between 10 and 40 s, background measurements at 50% of the peak counting duration on both sides of the analyzed peak. SEM: operating voltage of 25 kV and a working distance of ~15.0 mm. TIMA: dot-mapping mode with a working distance of 15 mm, spot size of ~92 nm, scanning at 3 µm resolution (operating at 25 kV, 11.6 nA). LA-ICP-MS mapping: laser energy of 5 J/cm2, repetition rate of 15 Hz, spot size of 10 µm, scan speed of 40 µm/s. | NIST 610, NIST 612, and GSD-1G as external standards | [147 empty] | 2025 | Wang, L., Han, R., Zhang, Y., Chen, Y., Liu, D. (2026). Unraveling the redistribution of trace elements during supergene processes: A case study from the Qingshan carbonate-hosted Zn-Pb deposit, SW China. Ore Geology Reviews, 188, 107059. |  | CHN | Southwest China
| Qingshan |  | Basin hydrothermal | Mississippi Valley-type (MVT) | MVT zinc-lead | Zn, Pb | Ge, Cd, Ag | Zn, Pb, Ge, Cd, Ag | Meng et al., 2023 |  | Source file-4 | Source file-4 | underground mine |  |  |  |  | ore material | polished section | grab | mineral separate | [5 empty] | mineralisation | primary sulfide ores and secondary non-sulfide ores |  |  | sphalerite, pyrite, galena, hemimorphite, willemite, goethite, smithsonite, cerussite | hydrothermal (stages 1–3), supergene | massive, brecciated, replacive, infilling | colloform, oscillatory zoning, replacement, core-mantle-rim, dendritic, botryoidal, euhedral, subhedral, anhedral |  |  |  | calcite, greenockite | polished sections (150 µm thick) | LA-ICPMS, EMPA, SEM-EDS | JEOL JXA-i SP100 microprobe equipped with five wavelength-dispersive spectrometers; Tescan Mira 3 field emission scanning electron microscope equipped with an energy dispersive spectrometer; Tescan Integrated Mineral Analyzer (TIMA) system comprising a field emission scanning electron microscope (Tescan Mira 3), integrated with four energy dispersive detectors (EDAXElement) | Guangzhou Tuoyan Analytical Technology Co., Ltd., Guizhou, China (GTAT) | EPMA: 15 kV accelerating potential and a beam current of 10 or 20 nA, with a defocused beam diameter of 5 µm; peak counting times for analyzed elements varied between 10 and 40 s, background measurements at 50% of the peak counting duration on both sides of the analyzed peak. SEM: operating voltage of 25 kV and a working distance of ~15.0 mm. TIMA: dot-mapping mode with a working distance of 15 mm, spot size of ~92 nm, scanning at 3 µm resolution (operating at 25 kV, 11.6 nA). LA-ICP-MS mapping: laser energy of 5 J/cm2, repetition rate of 15 Hz, spot size of 10 µm, scan speed of 40 µm/s. | NIST 610, NIST 612, and GSD-1G as external standards | [147 empty] | 2025 | Wang, L., Han, R., Zhang, Y., Chen, Y., Liu, D. (2026). Unraveling the redistribution of trace elements during supergene processes: A case study from the Qingshan carbonate-hosted Zn-Pb deposit, SW China. Ore Geology Reviews, 188, 107059. |  | CHN | Southwest China
| Qingshan |  | Basin hydrothermal | Mississippi Valley-type (MVT) | MVT zinc-lead | Zn, Pb | Ge, Cd, Ag | Zn, Pb, Ge, Cd, Ag | Meng et al., 2023 |  | In-1-1-1 | In-1-1-1 | underground mine |  |  |  |  | ore material | polished section | grab | mineral separate | [5 empty] | mineralisation | primary sulfide ores and secondary non-sulfide ores |  |  | sphalerite, pyrite, galena, hemimorphite, willemite, goethite, smithsonite, cerussite | hydrothermal (stages 1–3), supergene | massive, brecciated, replacive, infilling | colloform, oscillatory zoning, replacement, core-mantle-rim, dendritic, botryoidal, euhedral, subhedral, anhedral |  |  |  | calcite, greenockite | polished sections (150 µm thick) | LA-ICPMS, EMPA, SEM-EDS | JEOL JXA-i SP100 microprobe equipped with five wavelength-dispersive spectrometers; Tescan Mira 3 field emission scanning electron microscope equipped with an energy dispersive spectrometer; Tescan Integrated Mineral Analyzer (TIMA) system comprising a field emission scanning electron microscope (Tescan Mira 3), integrated with four energy dispersive detectors (EDAXElement) | Guangzhou Tuoyan Analytical Technology Co., Ltd., Guizhou, China (GTAT) | EPMA: 15 kV accelerating potential and a beam current of 10 or 20 nA, with a defocused beam diameter of 5 µm; peak counting times for analyzed elements varied between 10 and 40 s, background measurements at 50% of the peak counting duration on both sides of the analyzed peak. SEM: operating voltage of 25 kV and a working distance of ~15.0 mm. TIMA: dot-mapping mode with a working distance of 15 mm, spot size of ~92 nm, scanning at 3 µm resolution (operating at 25 kV, 11.6 nA). LA-ICP-MS mapping: laser energy of 5 J/cm2, repetition rate of 15 Hz, spot size of 10 µm, scan speed of 40 µm/s. | NIST 610, NIST 612, and GSD-1G as external standards | [48 empty] | 0.9 | [7 empty] | 18136 | [13 empty] | 74 | [76 empty] | 2025 | Wang, L., Han, R., Zhang, Y., Chen, Y., Liu, D. (2026). Unraveling the redistribution of trace elements during supergene processes: A case study from the Qingshan carbonate-hosted Zn-Pb deposit, SW China. Ore Geology Reviews, 188, 107059. |  | CHN | Southwest China
| Qingshan |  | Basin hydrothermal | Mississippi Valley-type (MVT) | MVT zinc-lead | Zn, Pb | Ge, Cd, Ag | Zn, Pb, Ge, Cd, Ag | Meng et al., 2023 |  | In-1-2-1 | In-1-2-1 | underground mine |  |  |  |  | ore material | polished section | grab | mineral separate | [5 empty] | mineralisation | primary sulfide ores and secondary non-sulfide ores |  |  | sphalerite, pyrite, galena, hemimorphite, willemite, goethite, smithsonite, cerussite | hydrothermal (stages 1–3), supergene | massive, brecciated, replacive, infilling | colloform, oscillatory zoning, replacement, core-mantle-rim, dendritic, botryoidal, euhedral, subhedral, anhedral |  |  |  | calcite, greenockite | polished sections (150 µm thick) | LA-ICPMS, EMPA, SEM-EDS | JEOL JXA-i SP100 microprobe equipped with five wavelength-dispersive spectrometers; Tescan Mira 3 field emission scanning electron microscope equipped with an energy dispersive spectrometer; Tescan Integrated Mineral Analyzer (TIMA) system comprising a field emission scanning electron microscope (Tescan Mira 3), integrated with four energy dispersive detectors (EDAXElement) | Guangzhou Tuoyan Analytical Technology Co., Ltd., Guizhou, China (GTAT) | EPMA: 15 kV accelerating potential and a beam current of 10 or 20 nA, with a defocused beam diameter of 5 µm; peak counting times for analyzed elements varied between 10 and 40 s, background measurements at 50% of the peak counting duration on both sides of the analyzed peak. SEM: operating voltage of 25 kV and a working distance of ~15.0 mm. TIMA: dot-mapping mode with a working distance of 15 mm, spot size of ~92 nm, scanning at 3 µm resolution (operating at 25 kV, 11.6 nA). LA-ICP-MS mapping: laser energy of 5 J/cm2, repetition rate of 15 Hz, spot size of 10 µm, scan speed of 40 µm/s. | NIST 610, NIST 612, and GSD-1G as external standards | [48 empty] | 0.8 | [7 empty] | 25692 | [13 empty] | 75 | [76 empty] | 2025 | Wang, L., Han, R., Zhang, Y., Chen, Y., Liu, D. (2026). Unraveling the redistribution of trace elements during supergene processes: A case study from the Qingshan carbonate-hosted Zn-Pb deposit, SW China. Ore Geology Reviews, 188, 107059. |  | CHN | Southwest China
| Qingshan |  | Basin hydrothermal | Mississippi Valley-type (MVT) | MVT zinc-lead | Zn, Pb | Ge, Cd, Ag | Zn, Pb, Ge, Cd, Ag | Meng et al., 2023 |  | In-1-3-1 | In-1-3-1 | underground mine |  |  |  |  | ore material | polished section | grab | mineral separate | [5 empty] | mineralisation | primary sulfide ores and secondary non-sulfide ores |  |  | sphalerite, pyrite, galena, hemimorphite, willemite, goethite, smithsonite, cerussite | hydrothermal (stages 1–3), supergene | massive, brecciated, replacive, infilling | colloform, oscillatory zoning, replacement, core-mantle-rim, dendritic, botryoidal, euhedral, subhedral, anhedral |  |  |  | calcite, greenockite | polished sections (150 µm thick) | LA-ICPMS, EMPA, SEM-EDS | JEOL JXA-i SP100 microprobe equipped with five wavelength-dispersive spectrometers; Tescan Mira 3 field emission scanning electron microscope equipped with an energy dispersive spectrometer; Tescan Integrated Mineral Analyzer (TIMA) system comprising a field emission scanning electron microscope (Tescan Mira 3), integrated with four energy dispersive detectors (EDAXElement) | Guangzhou Tuoyan Analytical Technology Co., Ltd., Guizhou, China (GTAT) | EPMA: 15 kV accelerating potential and a beam current of 10 or 20 nA, with a defocused beam diameter of 5 µm; peak counting times for analyzed elements varied between 10 and 40 s, background measurements at 50% of the peak counting duration on both sides of the analyzed peak. SEM: operating voltage of 25 kV and a working distance of ~15.0 mm. TIMA: dot-mapping mode with a working distance of 15 mm, spot size of ~92 nm, scanning at 3 µm resolution (operating at 25 kV, 11.6 nA). LA-ICP-MS mapping: laser energy of 5 J/cm2, repetition rate of 15 Hz, spot size of 10 µm, scan speed of 40 µm/s. | NIST 610, NIST 612, and GSD-1G as external standards | [48 empty] | 1 | [7 empty] | 14884 | [13 empty] | 80 | [76 empty] | 2025 | Wang, L., Han, R., Zhang, Y., Chen, Y., Liu, D. (2026). Unraveling the redistribution of trace elements during supergene processes: A case study from the Qingshan carbonate-hosted Zn-Pb deposit, SW China. Ore Geology Reviews, 188, 107059. |  | CHN | Southwest China
| Qingshan |  | Basin hydrothermal | Mississippi Valley-type (MVT) | MVT zinc-lead | Zn, Pb | Ge, Cd, Ag | Zn, Pb, Ge, Cd, Ag | Meng et al., 2023 |  | In-1-4-1 | In-1-4-1 | underground mine |  |  |  |  | ore material | polished section | grab | mineral separate | [5 empty] | mineralisation | primary sulfide ores and secondary non-sulfide ores |  |  | sphalerite, pyrite, galena, hemimorphite, willemite, goethite, smithsonite, cerussite | hydrothermal (stages 1–3), supergene | massive, brecciated, replacive, infilling | colloform, oscillatory zoning, replacement, core-mantle-rim, dendritic, botryoidal, euhedral, subhedral, anhedral |  |  |  | calcite, greenockite | polished sections (150 µm thick) | LA-ICPMS, EMPA, SEM-EDS | JEOL JXA-i SP100 microprobe equipped with five wavelength-dispersive spectrometers; Tescan Mira 3 field emission scanning electron microscope equipped with an energy dispersive spectrometer; Tescan Integrated Mineral Analyzer (TIMA) system comprising a field emission scanning electron microscope (Tescan Mira 3), integrated with four energy dispersive detectors (EDAXElement) | Guangzhou Tuoyan Analytical Technology Co., Ltd., Guizhou, China (GTAT) | EPMA: 15 kV accelerating potential and a beam current of 10 or 20 nA, with a defocused beam diameter of 5 µm; peak counting times for analyzed elements varied between 10 and 40 s, background measurements at 50% of the peak counting duration on both sides of the analyzed peak. SEM: operating voltage of 25 kV and a working distance of ~15.0 mm. TIMA: dot-mapping mode with a working distance of 15 mm, spot size of ~92 nm, scanning at 3 µm resolution (operating at 25 kV, 11.6 nA). LA-ICP-MS mapping: laser energy of 5 J/cm2, repetition rate of 15 Hz, spot size of 10 µm, scan speed of 40 µm/s. | NIST 610, NIST 612, and GSD-1G as external standards | [48 empty] | 1.2 | [7 empty] | 2220 | [13 empty] | 158 | [76 empty] | 2025 | Wang, L., Han, R., Zhang, Y., Chen, Y., Liu, D. (2026). Unraveling the redistribution of trace elements during supergene processes: A case study from the Qingshan carbonate-hosted Zn-Pb deposit, SW China. Ore Geology Reviews, 188, 107059. |  | CHN | Southwest China
| Qingshan |  | Basin hydrothermal | Mississippi Valley-type (MVT) | MVT zinc-lead | Zn, Pb | Ge, Cd, Ag | Zn, Pb, Ge, Cd, Ag | Meng et al., 2023 |  | In-1-5-1 | In-1-5-1 | underground mine |  |  |  |  | ore material | polished section | grab | mineral separate | [5 empty] | mineralisation | primary sulfide ores and secondary non-sulfide ores |  |  | sphalerite, pyrite, galena, hemimorphite, willemite, goethite, smithsonite, cerussite | hydrothermal (stages 1–3), supergene | massive, brecciated, replacive, infilling | colloform, oscillatory zoning, replacement, core-mantle-rim, dendritic, botryoidal, euhedral, subhedral, anhedral |  |  |  | calcite, greenockite | polished sections (150 µm thick) | LA-ICPMS, EMPA, SEM-EDS | JEOL JXA-i SP100 microprobe equipped with five wavelength-dispersive spectrometers; Tescan Mira 3 field emission scanning electron microscope equipped with an energy dispersive spectrometer; Tescan Integrated Mineral Analyzer (TIMA) system comprising a field emission scanning electron microscope (Tescan Mira 3), integrated with four energy dispersive detectors (EDAXElement) | Guangzhou Tuoyan Analytical Technology Co., Ltd., Guizhou, China (GTAT) | EPMA: 15 kV accelerating potential and a beam current of 10 or 20 nA, with a defocused beam diameter of 5 µm; peak counting times for analyzed elements varied between 10 and 40 s, background measurements at 50% of the peak counting duration on both sides of the analyzed peak. SEM: operating voltage of 25 kV and a working distance of ~15.0 mm. TIMA: dot-mapping mode with a working distance of 15 mm, spot size of ~92 nm, scanning at 3 µm resolution (operating at 25 kV, 11.6 nA). LA-ICP-MS mapping: laser energy of 5 J/cm2, repetition rate of 15 Hz, spot size of 10 µm, scan speed of 40 µm/s. | NIST 610, NIST 612, and GSD-1G as external standards | [48 empty] | 0.9 | [7 empty] | 61598 | [13 empty] | 72 | [76 empty] | 2025 | Wang, L., Han, R., Zhang, Y., Chen, Y., Liu, D. (2026). Unraveling the redistribution of trace elements during supergene processes: A case study from the Qingshan carbonate-hosted Zn-Pb deposit, SW China. Ore Geology Reviews, 188, 107059. |  | CHN | Southwest China
| Qingshan |  | Basin hydrothermal | Mississippi Valley-type (MVT) | MVT zinc-lead | Zn, Pb | Ge, Cd, Ag | Zn, Pb, Ge, Cd, Ag | Meng et al., 2023 |  | In-1-6-1 | In-1-6-1 | underground mine |  |  |  |  | ore material | polished section | grab | mineral separate | [5 empty] | mineralisation | primary sulfide ores and secondary non-sulfide ores |  |  | sphalerite, pyrite, galena, hemimorphite, willemite, goethite, smithsonite, cerussite | hydrothermal (stages 1–3), supergene | massive, brecciated, replacive, infilling | colloform, oscillatory zoning, replacement, core-mantle-rim, dendritic, botryoidal, euhedral, subhedral, anhedral |  |  |  | calcite, greenockite | polished sections (150 µm thick) | LA-ICPMS, EMPA, SEM-EDS | JEOL JXA-i SP100 microprobe equipped with five wavelength-dispersive spectrometers; Tescan Mira 3 field emission scanning electron microscope equipped with an energy dispersive spectrometer; Tescan Integrated Mineral Analyzer (TIMA) system comprising a field emission scanning electron microscope (Tescan Mira 3), integrated with four energy dispersive detectors (EDAXElement) | Guangzhou Tuoyan Analytical Technology Co., Ltd., Guizhou, China (GTAT) | EPMA: 15 kV accelerating potential and a beam current of 10 or 20 nA, with a defocused beam diameter of 5 µm; peak counting times for analyzed elements varied between 10 and 40 s, background measurements at 50% of the peak counting duration on both sides of the analyzed peak. SEM: operating voltage of 25 kV and a working distance of ~15.0 mm. TIMA: dot-mapping mode with a working distance of 15 mm, spot size of ~92 nm, scanning at 3 µm resolution (operating at 25 kV, 11.6 nA). LA-ICP-MS mapping: laser energy of 5 J/cm2, repetition rate of 15 Hz, spot size of 10 µm, scan speed of 40 µm/s. | NIST 610, NIST 612, and GSD-1G as external standards | [48 empty] | 2.4 | [7 empty] | 38 | [13 empty] | 296 | [76 empty] | 2025 | Wang, L., Han, R., Zhang, Y., Chen, Y., Liu, D. (2026). Unraveling the redistribution of trace elements during supergene processes: A case study from the Qingshan carbonate-hosted Zn-Pb deposit, SW China. Ore Geology Reviews, 188, 107059. |  | CHN | Southwest China
| Qingshan |  | Basin hydrothermal | Mississippi Valley-type (MVT) | MVT zinc-lead | Zn, Pb | Ge, Cd, Ag | Zn, Pb, Ge, Cd, Ag | Meng et al., 2023 |  | In-1-7-1 | In-1-7-1 | underground mine |  |  |  |  | ore material | polished section | grab | mineral separate | [5 empty] | mineralisation | primary sulfide ores and secondary non-sulfide ores |  |  | sphalerite, pyrite, galena, hemimorphite, willemite, goethite, smithsonite, cerussite | hydrothermal (stages 1–3), supergene | massive, brecciated, replacive, infilling | colloform, oscillatory zoning, replacement, core-mantle-rim, dendritic, botryoidal, euhedral, subhedral, anhedral |  |  |  | calcite, greenockite | polished sections (150 µm thick) | LA-ICPMS, EMPA, SEM-EDS | JEOL JXA-i SP100 microprobe equipped with five wavelength-dispersive spectrometers; Tescan Mira 3 field emission scanning electron microscope equipped with an energy dispersive spectrometer; Tescan Integrated Mineral Analyzer (TIMA) system comprising a field emission scanning electron microscope (Tescan Mira 3), integrated with four energy dispersive detectors (EDAXElement) | Guangzhou Tuoyan Analytical Technology Co., Ltd., Guizhou, China (GTAT) | EPMA: 15 kV accelerating potential and a beam current of 10 or 20 nA, with a defocused beam diameter of 5 µm; peak counting times for analyzed elements varied between 10 and 40 s, background measurements at 50% of the peak counting duration on both sides of the analyzed peak. SEM: operating voltage of 25 kV and a working distance of ~15.0 mm. TIMA: dot-mapping mode with a working distance of 15 mm, spot size of ~92 nm, scanning at 3 µm resolution (operating at 25 kV, 11.6 nA). LA-ICP-MS mapping: laser energy of 5 J/cm2, repetition rate of 15 Hz, spot size of 10 µm, scan speed of 40 µm/s. | NIST 610, NIST 612, and GSD-1G as external standards | [48 empty] | 3.8 | [7 empty] | 408 | [13 empty] | 183 | [76 empty] | 2025 | Wang, L., Han, R., Zhang, Y., Chen, Y., Liu, D. (2026). Unraveling the redistribution of trace elements during supergene processes: A case study from the Qingshan carbonate-hosted Zn-Pb deposit, SW China. Ore Geology Reviews, 188, 107059. |  | CHN | Southwest China
| Qingshan |  | Basin hydrothermal | Mississippi Valley-type (MVT) | MVT zinc-lead | Zn, Pb | Ge, Cd, Ag | Zn, Pb, Ge, Cd, Ag | Meng et al., 2023 |  | In-1-8-1 | In-1-8-1 | underground mine |  |  |  |  | ore material | polished section | grab | mineral separate | [5 empty] | mineralisation | primary sulfide ores and secondary non-sulfide ores |  |  | sphalerite, pyrite, galena, hemimorphite, willemite, goethite, smithsonite, cerussite | hydrothermal (stages 1–3), supergene | massive, brecciated, replacive, infilling | colloform, oscillatory zoning, replacement, core-mantle-rim, dendritic, botryoidal, euhedral, subhedral, anhedral |  |  |  | calcite, greenockite | polished sections (150 µm thick) | LA-ICPMS, EMPA, SEM-EDS | JEOL JXA-i SP100 microprobe equipped with five wavelength-dispersive spectrometers; Tescan Mira 3 field emission scanning electron microscope equipped with an energy dispersive spectrometer; Tescan Integrated Mineral Analyzer (TIMA) system comprising a field emission scanning electron microscope (Tescan Mira 3), integrated with four energy dispersive detectors (EDAXElement) | Guangzhou Tuoyan Analytical Technology Co., Ltd., Guizhou, China (GTAT) | EPMA: 15 kV accelerating potential and a beam current of 10 or 20 nA, with a defocused beam diameter of 5 µm; peak counting times for analyzed elements varied between 10 and 40 s, background measurements at 50% of the peak counting duration on both sides of the analyzed peak. SEM: operating voltage of 25 kV and a working distance of ~15.0 mm. TIMA: dot-mapping mode with a working distance of 15 mm, spot size of ~92 nm, scanning at 3 µm resolution (operating at 25 kV, 11.6 nA). LA-ICP-MS mapping: laser energy of 5 J/cm2, repetition rate of 15 Hz, spot size of 10 µm, scan speed of 40 µm/s. | NIST 610, NIST 612, and GSD-1G as external standards | [48 empty] | 3.7 | [7 empty] | 1082 | [13 empty] | 180 | [76 empty] | 2025 | Wang, L., Han, R., Zhang, Y., Chen, Y., Liu, D. (2026). Unraveling the redistribution of trace elements during supergene processes: A case study from the Qingshan carbonate-hosted Zn-Pb deposit, SW China. Ore Geology Reviews, 188, 107059. |  | CHN | Southwest China
| Qingshan |  | Basin hydrothermal | Mississippi Valley-type (MVT) | MVT zinc-lead | Zn, Pb | Ge, Cd, Ag | Zn, Pb, Ge, Cd, Ag | Meng et al., 2023 |  | In-1-9-1 | In-1-9-1 | underground mine |  |  |  |  | ore material | polished section | grab | mineral separate | [5 empty] | mineralisation | primary sulfide ores and secondary non-sulfide ores |  |  | sphalerite, pyrite, galena, hemimorphite, willemite, goethite, smithsonite, cerussite | hydrothermal (stages 1–3), supergene | massive, brecciated, replacive, infilling | colloform, oscillatory zoning, replacement, core-mantle-rim, dendritic, botryoidal, euhedral, subhedral, anhedral |  |  |  | calcite, greenockite | polished sections (150 µm thick) | LA-ICPMS, EMPA, SEM-EDS | JEOL JXA-i SP100 microprobe equipped with five wavelength-dispersive spectrometers; Tescan Mira 3 field emission scanning electron microscope equipped with an energy dispersive spectrometer; Tescan Integrated Mineral Analyzer (TIMA) system comprising a field emission scanning electron microscope (Tescan Mira 3), integrated with four energy dispersive detectors (EDAXElement) | Guangzhou Tuoyan Analytical Technology Co., Ltd., Guizhou, China (GTAT) | EPMA: 15 kV accelerating potential and a beam current of 10 or 20 nA, with a defocused beam diameter of 5 µm; peak counting times for analyzed elements varied between 10 and 40 s, background measurements at 50% of the peak counting duration on both sides of the analyzed peak. SEM: operating voltage of 25 kV and a working distance of ~15.0 mm. TIMA: dot-mapping mode with a working distance of 15 mm, spot size of ~92 nm, scanning at 3 µm resolution (operating at 25 kV, 11.6 nA). LA-ICP-MS mapping: laser energy of 5 J/cm2, repetition rate of 15 Hz, spot size of 10 µm, scan speed of 40 µm/s. | NIST 610, NIST 612, and GSD-1G as external standards | [48 empty] | 0.9 | [7 empty] | 61139 | [13 empty] | 70 | [76 empty] | 2025 | Wang, L., Han, R., Zhang, Y., Chen, Y., Liu, D. (2026). Unraveling the redistribution of trace elements during supergene processes: A case study from the Qingshan carbonate-hosted Zn-Pb deposit, SW China. Ore Geology Reviews, 188, 107059. |  | CHN | Southwest China
| Qingshan |  | Basin hydrothermal | Mississippi Valley-type (MVT) | MVT zinc-lead | Zn, Pb | Ge, Cd, Ag | Zn, Pb, Ge, Cd, Ag | Meng et al., 2023 |  | In-1-10-1 | In-1-10-1 | underground mine |  |  |  |  | ore material | polished section | grab | mineral separate | [5 empty] | mineralisation | primary sulfide ores and secondary non-sulfide ores |  |  | sphalerite, pyrite, galena, hemimorphite, willemite, goethite, smithsonite, cerussite | hydrothermal (stages 1–3), supergene | massive, brecciated, replacive, infilling | colloform, oscillatory zoning, replacement, core-mantle-rim, dendritic, botryoidal, euhedral, subhedral, anhedral |  |  |  | calcite, greenockite | polished sections (150 µm thick) | LA-ICPMS, EMPA, SEM-EDS | JEOL JXA-i SP100 microprobe equipped with five wavelength-dispersive spectrometers; Tescan Mira 3 field emission scanning electron microscope equipped with an energy dispersive spectrometer; Tescan Integrated Mineral Analyzer (TIMA) system comprising a field emission scanning electron microscope (Tescan Mira 3), integrated with four energy dispersive detectors (EDAXElement) | Guangzhou Tuoyan Analytical Technology Co., Ltd., Guizhou, China (GTAT) | EPMA: 15 kV accelerating potential and a beam current of 10 or 20 nA, with a defocused beam diameter of 5 µm; peak counting times for analyzed elements varied between 10 and 40 s, background measurements at 50% of the peak counting duration on both sides of the analyzed peak. SEM: operating voltage of 25 kV and a working distance of ~15.0 mm. TIMA: dot-mapping mode with a working distance of 15 mm, spot size of ~92 nm, scanning at 3 µm resolution (operating at 25 kV, 11.6 nA). LA-ICP-MS mapping: laser energy of 5 J/cm2, repetition rate of 15 Hz, spot size of 10 µm, scan speed of 40 µm/s. | NIST 610, NIST 612, and GSD-1G as external standards | [48 empty] | 0.8 | [7 empty] | 55862 | [13 empty] | 66 | [76 empty] | 2025 | Wang, L., Han, R., Zhang, Y., Chen, Y., Liu, D. (2026). Unraveling the redistribution of trace elements during supergene processes: A case study from the Qingshan carbonate-hosted Zn-Pb deposit, SW China. Ore Geology Reviews, 188, 107059. |  | CHN | Southwest China
| Qingshan |  | Basin hydrothermal | Mississippi Valley-type (MVT) | MVT zinc-lead | Zn, Pb | Ge, Cd, Ag | Zn, Pb, Ge, Cd, Ag | Meng et al., 2023 |  | In-1-11-1 | In-1-11-1 | underground mine |  |  |  |  | ore material | polished section | grab | mineral separate | [5 empty] | mineralisation | primary sulfide ores and secondary non-sulfide ores |  |  | sphalerite, pyrite, galena, hemimorphite, willemite, goethite, smithsonite, cerussite | hydrothermal (stages 1–3), supergene | massive, brecciated, replacive, infilling | colloform, oscillatory zoning, replacement, core-mantle-rim, dendritic, botryoidal, euhedral, subhedral, anhedral |  |  |  | calcite, greenockite | polished sections (150 µm thick) | LA-ICPMS, EMPA, SEM-EDS | JEOL JXA-i SP100 microprobe equipped with five wavelength-dispersive spectrometers; Tescan Mira 3 field emission scanning electron microscope equipped with an energy dispersive spectrometer; Tescan Integrated Mineral Analyzer (TIMA) system comprising a field emission scanning electron microscope (Tescan Mira 3), integrated with four energy dispersive detectors (EDAXElement) | Guangzhou Tuoyan Analytical Technology Co., Ltd., Guizhou, China (GTAT) | EPMA: 15 kV accelerating potential and a beam current of 10 or 20 nA, with a defocused beam diameter of 5 µm; peak counting times for analyzed elements varied between 10 and 40 s, background measurements at 50% of the peak counting duration on both sides of the analyzed peak. SEM: operating voltage of 25 kV and a working distance of ~15.0 mm. TIMA: dot-mapping mode with a working distance of 15 mm, spot size of ~92 nm, scanning at 3 µm resolution (operating at 25 kV, 11.6 nA). LA-ICP-MS mapping: laser energy of 5 J/cm2, repetition rate of 15 Hz, spot size of 10 µm, scan speed of 40 µm/s. | NIST 610, NIST 612, and GSD-1G as external standards | [48 empty] | 1.1 | [7 empty] | 15917 | [13 empty] | 114 | [76 empty] | 2025 | Wang, L., Han, R., Zhang, Y., Chen, Y., Liu, D. (2026). Unraveling the redistribution of trace elements during supergene processes: A case study from the Qingshan carbonate-hosted Zn-Pb deposit, SW China. Ore Geology Reviews, 188, 107059. |  | CHN | Southwest China
| Qingshan |  | Basin hydrothermal | Mississippi Valley-type (MVT) | MVT zinc-lead | Zn, Pb | Ge, Cd, Ag | Zn, Pb, Ge, Cd, Ag | Meng et al., 2023 |  | In-1-12-1 | In-1-12-1 | underground mine |  |  |  |  | ore material | polished section | grab | mineral separate | [5 empty] | mineralisation | primary sulfide ores and secondary non-sulfide ores |  |  | sphalerite, pyrite, galena, hemimorphite, willemite, goethite, smithsonite, cerussite | hydrothermal (stages 1–3), supergene | massive, brecciated, replacive, infilling | colloform, oscillatory zoning, replacement, core-mantle-rim, dendritic, botryoidal, euhedral, subhedral, anhedral |  |  |  | calcite, greenockite | polished sections (150 µm thick) | LA-ICPMS, EMPA, SEM-EDS | JEOL JXA-i SP100 microprobe equipped with five wavelength-dispersive spectrometers; Tescan Mira 3 field emission scanning electron microscope equipped with an energy dispersive spectrometer; Tescan Integrated Mineral Analyzer (TIMA) system comprising a field emission scanning electron microscope (Tescan Mira 3), integrated with four energy dispersive detectors (EDAXElement) | Guangzhou Tuoyan Analytical Technology Co., Ltd., Guizhou, China (GTAT) | EPMA: 15 kV accelerating potential and a beam current of 10 or 20 nA, with a defocused beam diameter of 5 µm; peak counting times for analyzed elements varied between 10 and 40 s, background measurements at 50% of the peak counting duration on both sides of the analyzed peak. SEM: operating voltage of 25 kV and a working distance of ~15.0 mm. TIMA: dot-mapping mode with a working distance of 15 mm, spot size of ~92 nm, scanning at 3 µm resolution (operating at 25 kV, 11.6 nA). LA-ICP-MS mapping: laser energy of 5 J/cm2, repetition rate of 15 Hz, spot size of 10 µm, scan speed of 40 µm/s. | NIST 610, NIST 612, and GSD-1G as external standards | [48 empty] | 0.9 | [7 empty] | 9656 | [13 empty] | 53 | [76 empty] | 2025 | Wang, L., Han, R., Zhang, Y., Chen, Y., Liu, D. (2026). Unraveling the redistribution of trace elements during supergene processes: A case study from the Qingshan carbonate-hosted Zn-Pb deposit, SW China. Ore Geology Reviews, 188, 107059. |  | CHN | Southwest China
| Qingshan |  | Basin hydrothermal | Mississippi Valley-type (MVT) | MVT zinc-lead | Zn, Pb | Ge, Cd, Ag | Zn, Pb, Ge, Cd, Ag | Meng et al., 2023 |  | In-1-13-1 | In-1-13-1 | underground mine |  |  |  |  | ore material | polished section | grab | mineral separate | [5 empty] | mineralisation | primary sulfide ores and secondary non-sulfide ores |  |  | sphalerite, pyrite, galena, hemimorphite, willemite, goethite, smithsonite, cerussite | hydrothermal (stages 1–3), supergene | massive, brecciated, replacive, infilling | colloform, oscillatory zoning, replacement, core-mantle-rim, dendritic, botryoidal, euhedral, subhedral, anhedral |  |  |  | calcite, greenockite | polished sections (150 µm thick) | LA-ICPMS, EMPA, SEM-EDS | JEOL JXA-i SP100 microprobe equipped with five wavelength-dispersive spectrometers; Tescan Mira 3 field emission scanning electron microscope equipped with an energy dispersive spectrometer; Tescan Integrated Mineral Analyzer (TIMA) system comprising a field emission scanning electron microscope (Tescan Mira 3), integrated with four energy dispersive detectors (EDAXElement) | Guangzhou Tuoyan Analytical Technology Co., Ltd., Guizhou, China (GTAT) | EPMA: 15 kV accelerating potential and a beam current of 10 or 20 nA, with a defocused beam diameter of 5 µm; peak counting times for analyzed elements varied between 10 and 40 s, background measurements at 50% of the peak counting duration on both sides of the analyzed peak. SEM: operating voltage of 25 kV and a working distance of ~15.0 mm. TIMA: dot-mapping mode with a working distance of 15 mm, spot size of ~92 nm, scanning at 3 µm resolution (operating at 25 kV, 11.6 nA). LA-ICP-MS mapping: laser energy of 5 J/cm2, repetition rate of 15 Hz, spot size of 10 µm, scan speed of 40 µm/s. | NIST 610, NIST 612, and GSD-1G as external standards | [48 empty] | 1.2 | [7 empty] | 67341 | [13 empty] | 82 | [76 empty] | 2025 | Wang, L., Han, R., Zhang, Y., Chen, Y., Liu, D. (2026). Unraveling the redistribution of trace elements during supergene processes: A case study from the Qingshan carbonate-hosted Zn-Pb deposit, SW China. Ore Geology Reviews, 188, 107059. |  | CHN | Southwest China
| Qingshan |  | Basin hydrothermal | Mississippi Valley-type (MVT) | MVT zinc-lead | Zn, Pb | Ge, Cd, Ag | Zn, Pb, Ge, Cd, Ag | Meng et al., 2023 |  | In-1-14-1 | In-1-14-1 | underground mine |  |  |  |  | ore material | polished section | grab | mineral separate | [5 empty] | mineralisation | primary sulfide ores and secondary non-sulfide ores |  |  | sphalerite, pyrite, galena, hemimorphite, willemite, goethite, smithsonite, cerussite | hydrothermal (stages 1–3), supergene | massive, brecciated, replacive, infilling | colloform, oscillatory zoning, replacement, core-mantle-rim, dendritic, botryoidal, euhedral, subhedral, anhedral |  |  |  | calcite, greenockite | polished sections (150 µm thick) | LA-ICPMS, EMPA, SEM-EDS | JEOL JXA-i SP100 microprobe equipped with five wavelength-dispersive spectrometers; Tescan Mira 3 field emission scanning electron microscope equipped with an energy dispersive spectrometer; Tescan Integrated Mineral Analyzer (TIMA) system comprising a field emission scanning electron microscope (Tescan Mira 3), integrated with four energy dispersive detectors (EDAXElement) | Guangzhou Tuoyan Analytical Technology Co., Ltd., Guizhou, China (GTAT) | EPMA: 15 kV accelerating potential and a beam current of 10 or 20 nA, with a defocused beam diameter of 5 µm; peak counting times for analyzed elements varied between 10 and 40 s, background measurements at 50% of the peak counting duration on both sides of the analyzed peak. SEM: operating voltage of 25 kV and a working distance of ~15.0 mm. TIMA: dot-mapping mode with a working distance of 15 mm, spot size of ~92 nm, scanning at 3 µm resolution (operating at 25 kV, 11.6 nA). LA-ICP-MS mapping: laser energy of 5 J/cm2, repetition rate of 15 Hz, spot size of 10 µm, scan speed of 40 µm/s. | NIST 610, NIST 612, and GSD-1G as external standards | [48 empty] | 0.9 | [7 empty] | 64818 | [13 empty] | 76 | [76 empty] | 2025 | Wang, L., Han, R., Zhang, Y., Chen, Y., Liu, D. (2026). Unraveling the redistribution of trace elements during supergene processes: A case study from the Qingshan carbonate-hosted Zn-Pb deposit, SW China. Ore Geology Reviews, 188, 107059. |  | CHN | Southwest China
| Qingshan |  | Basin hydrothermal | Mississippi Valley-type (MVT) | MVT zinc-lead | Zn, Pb | Ge, Cd, Ag | Zn, Pb, Ge, Cd, Ag | Meng et al., 2023 |  | In-1-15-1 | In-1-15-1 | underground mine |  |  |  |  | ore material | polished section | grab | mineral separate | [5 empty] | mineralisation | primary sulfide ores and secondary non-sulfide ores |  |  | sphalerite, pyrite, galena, hemimorphite, willemite, goethite, smithsonite, cerussite | hydrothermal (stages 1–3), supergene | massive, brecciated, replacive, infilling | colloform, oscillatory zoning, replacement, core-mantle-rim, dendritic, botryoidal, euhedral, subhedral, anhedral |  |  |  | calcite, greenockite | polished sections (150 µm thick) | LA-ICPMS, EMPA, SEM-EDS | JEOL JXA-i SP100 microprobe equipped with five wavelength-dispersive spectrometers; Tescan Mira 3 field emission scanning electron microscope equipped with an energy dispersive spectrometer; Tescan Integrated Mineral Analyzer (TIMA) system comprising a field emission scanning electron microscope (Tescan Mira 3), integrated with four energy dispersive detectors (EDAXElement) | Guangzhou Tuoyan Analytical Technology Co., Ltd., Guizhou, China (GTAT) | EPMA: 15 kV accelerating potential and a beam current of 10 or 20 nA, with a defocused beam diameter of 5 µm; peak counting times for analyzed elements varied between 10 and 40 s, background measurements at 50% of the peak counting duration on both sides of the analyzed peak. SEM: operating voltage of 25 kV and a working distance of ~15.0 mm. TIMA: dot-mapping mode with a working distance of 15 mm, spot size of ~92 nm, scanning at 3 µm resolution (operating at 25 kV, 11.6 nA). LA-ICP-MS mapping: laser energy of 5 J/cm2, repetition rate of 15 Hz, spot size of 10 µm, scan speed of 40 µm/s. | NIST 610, NIST 612, and GSD-1G as external standards | [48 empty] | 0.9 | [7 empty] | 64347 | [13 empty] | 65 | [76 empty] | 2025 | Wang, L., Han, R., Zhang, Y., Chen, Y., Liu, D. (2026). Unraveling the redistribution of trace elements during supergene processes: A case study from the Qingshan carbonate-hosted Zn-Pb deposit, SW China. Ore Geology Reviews, 188, 107059. |  | CHN | Southwest China
| Qingshan |  | Basin hydrothermal | Mississippi Valley-type (MVT) | MVT zinc-lead | Zn, Pb | Ge, Cd, Ag | Zn, Pb, Ge, Cd, Ag | Meng et al., 2023 |  | In-1-16-1 | In-1-16-1 | underground mine |  |  |  |  | ore material | polished section | grab | mineral separate | [5 empty] | mineralisation | primary sulfide ores and secondary non-sulfide ores |  |  | sphalerite, pyrite, galena, hemimorphite, willemite, goethite, smithsonite, cerussite | hydrothermal (stages 1–3), supergene | massive, brecciated, replacive, infilling | colloform, oscillatory zoning, replacement, core-mantle-rim, dendritic, botryoidal, euhedral, subhedral, anhedral |  |  |  | calcite, greenockite | polished sections (150 µm thick) | LA-ICPMS, EMPA, SEM-EDS | JEOL JXA-i SP100 microprobe equipped with five wavelength-dispersive spectrometers; Tescan Mira 3 field emission scanning electron microscope equipped with an energy dispersive spectrometer; Tescan Integrated Mineral Analyzer (TIMA) system comprising a field emission scanning electron microscope (Tescan Mira 3), integrated with four energy dispersive detectors (EDAXElement) | Guangzhou Tuoyan Analytical Technology Co., Ltd., Guizhou, China (GTAT) | EPMA: 15 kV accelerating potential and a beam current of 10 or 20 nA, with a defocused beam diameter of 5 µm; peak counting times for analyzed elements varied between 10 and 40 s, background measurements at 50% of the peak counting duration on both sides of the analyzed peak. SEM: operating voltage of 25 kV and a working distance of ~15.0 mm. TIMA: dot-mapping mode with a working distance of 15 mm, spot size of ~92 nm, scanning at 3 µm resolution (operating at 25 kV, 11.6 nA). LA-ICP-MS mapping: laser energy of 5 J/cm2, repetition rate of 15 Hz, spot size of 10 µm, scan speed of 40 µm/s. | NIST 610, NIST 612, and GSD-1G as external standards | [48 empty] | 0.9 | [7 empty] | 36160 | [13 empty] | 69 | [76 empty] | 2025 | Wang, L., Han, R., Zhang, Y., Chen, Y., Liu, D. (2026). Unraveling the redistribution of trace elements during supergene processes: A case study from the Qingshan carbonate-hosted Zn-Pb deposit, SW China. Ore Geology Reviews, 188, 107059. |  | CHN | Southwest China
| Qingshan |  | Basin hydrothermal | Mississippi Valley-type (MVT) | MVT zinc-lead | Zn, Pb | Ge, Cd, Ag | Zn, Pb, Ge, Cd, Ag | Meng et al., 2023 |  | In-1-17-1 | In-1-17-1 | underground mine |  |  |  |  | ore material | polished section | grab | mineral separate | [5 empty] | mineralisation | primary sulfide ores and secondary non-sulfide ores |  |  | sphalerite, pyrite, galena, hemimorphite, willemite, goethite, smithsonite, cerussite | hydrothermal (stages 1–3), supergene | massive, brecciated, replacive, infilling | colloform, oscillatory zoning, replacement, core-mantle-rim, dendritic, botryoidal, euhedral, subhedral, anhedral |  |  |  | calcite, greenockite | polished sections (150 µm thick) | LA-ICPMS, EMPA, SEM-EDS | JEOL JXA-i SP100 microprobe equipped with five wavelength-dispersive spectrometers; Tescan Mira 3 field emission scanning electron microscope equipped with an energy dispersive spectrometer; Tescan Integrated Mineral Analyzer (TIMA) system comprising a field emission scanning electron microscope (Tescan Mira 3), integrated with four energy dispersive detectors (EDAXElement) | Guangzhou Tuoyan Analytical Technology Co., Ltd., Guizhou, China (GTAT) | EPMA: 15 kV accelerating potential and a beam current of 10 or 20 nA, with a defocused beam diameter of 5 µm; peak counting times for analyzed elements varied between 10 and 40 s, background measurements at 50% of the peak counting duration on both sides of the analyzed peak. SEM: operating voltage of 25 kV and a working distance of ~15.0 mm. TIMA: dot-mapping mode with a working distance of 15 mm, spot size of ~92 nm, scanning at 3 µm resolution (operating at 25 kV, 11.6 nA). LA-ICP-MS mapping: laser energy of 5 J/cm2, repetition rate of 15 Hz, spot size of 10 µm, scan speed of 40 µm/s. | NIST 610, NIST 612, and GSD-1G as external standards | [48 empty] | 1.2 | [7 empty] | 3580 | [13 empty] | 203 | [76 empty] | 2025 | Wang, L., Han, R., Zhang, Y., Chen, Y., Liu, D. (2026). Unraveling the redistribution of trace elements during supergene processes: A case study from the Qingshan carbonate-hosted Zn-Pb deposit, SW China. Ore Geology Reviews, 188, 107059. |  | CHN | Southwest China
| Qingshan |  | Basin hydrothermal | Mississippi Valley-type (MVT) | MVT zinc-lead | Zn, Pb | Ge, Cd, Ag | Zn, Pb, Ge, Cd, Ag | Meng et al., 2023 |  | In-1-18-1 | In-1-18-1 | underground mine |  |  |  |  | ore material | polished section | grab | mineral separate | [5 empty] | mineralisation | primary sulfide ores and secondary non-sulfide ores |  |  | sphalerite, pyrite, galena, hemimorphite, willemite, goethite, smithsonite, cerussite | hydrothermal (stages 1–3), supergene | massive, brecciated, replacive, infilling | colloform, oscillatory zoning, replacement, core-mantle-rim, dendritic, botryoidal, euhedral, subhedral, anhedral |  |  |  | calcite, greenockite | polished sections (150 µm thick) | LA-ICPMS, EMPA, SEM-EDS | JEOL JXA-i SP100 microprobe equipped with five wavelength-dispersive spectrometers; Tescan Mira 3 field emission scanning electron microscope equipped with an energy dispersive spectrometer; Tescan Integrated Mineral Analyzer (TIMA) system comprising a field emission scanning electron microscope (Tescan Mira 3), integrated with four energy dispersive detectors (EDAXElement) | Guangzhou Tuoyan Analytical Technology Co., Ltd., Guizhou, China (GTAT) | EPMA: 15 kV accelerating potential and a beam current of 10 or 20 nA, with a defocused beam diameter of 5 µm; peak counting times for analyzed elements varied between 10 and 40 s, background measurements at 50% of the peak counting duration on both sides of the analyzed peak. SEM: operating voltage of 25 kV and a working distance of ~15.0 mm. TIMA: dot-mapping mode with a working distance of 15 mm, spot size of ~92 nm, scanning at 3 µm resolution (operating at 25 kV, 11.6 nA). LA-ICP-MS mapping: laser energy of 5 J/cm2, repetition rate of 15 Hz, spot size of 10 µm, scan speed of 40 µm/s. | NIST 610, NIST 612, and GSD-1G as external standards | [48 empty] | 1.2 | [7 empty] | 3227 | [13 empty] | 144 | [76 empty] | 2025 | Wang, L., Han, R., Zhang, Y., Chen, Y., Liu, D. (2026). Unraveling the redistribution of trace elements during supergene processes: A case study from the Qingshan carbonate-hosted Zn-Pb deposit, SW China. Ore Geology Reviews, 188, 107059. |  | CHN | Southwest China
| Qingshan |  | Basin hydrothermal | Mississippi Valley-type (MVT) | MVT zinc-lead | Zn, Pb | Ge, Cd, Ag | Zn, Pb, Ge, Cd, Ag | Meng et al., 2023 |  | In-2-1-1 | In-2-1-1 | underground mine |  |  |  |  | ore material | polished section | grab | mineral separate | [5 empty] | mineralisation | primary sulfide ores and secondary non-sulfide ores |  |  | sphalerite, pyrite, galena, hemimorphite, willemite, goethite, smithsonite, cerussite | hydrothermal (stages 1–3), supergene | massive, brecciated, replacive, infilling | colloform, oscillatory zoning, replacement, core-mantle-rim, dendritic, botryoidal, euhedral, subhedral, anhedral |  |  |  | calcite, greenockite | polished sections (150 µm thick) | LA-ICPMS, EMPA, SEM-EDS | JEOL JXA-i SP100 microprobe equipped with five wavelength-dispersive spectrometers; Tescan Mira 3 field emission scanning electron microscope equipped with an energy dispersive spectrometer; Tescan Integrated Mineral Analyzer (TIMA) system comprising a field emission scanning electron microscope (Tescan Mira 3), integrated with four energy dispersive detectors (EDAXElement) | Guangzhou Tuoyan Analytical Technology Co., Ltd., Guizhou, China (GTAT) | EPMA: 15 kV accelerating potential and a beam current of 10 or 20 nA, with a defocused beam diameter of 5 µm; peak counting times for analyzed elements varied between 10 and 40 s, background measurements at 50% of the peak counting duration on both sides of the analyzed peak. SEM: operating voltage of 25 kV and a working distance of ~15.0 mm. TIMA: dot-mapping mode with a working distance of 15 mm, spot size of ~92 nm, scanning at 3 µm resolution (operating at 25 kV, 11.6 nA). LA-ICP-MS mapping: laser energy of 5 J/cm2, repetition rate of 15 Hz, spot size of 10 µm, scan speed of 40 µm/s. | NIST 610, NIST 612, and GSD-1G as external standards | [48 empty] | 10.4 | [7 empty] | 236 | [13 empty] | 85 | [76 empty] | 2025 | Wang, L., Han, R., Zhang, Y., Chen, Y., Liu, D. (2026). Unraveling the redistribution of trace elements during supergene processes: A case study from the Qingshan carbonate-hosted Zn-Pb deposit, SW China. Ore Geology Reviews, 188, 107059. |  | CHN | Southwest China
| Qingshan |  | Basin hydrothermal | Mississippi Valley-type (MVT) | MVT zinc-lead | Zn, Pb | Ge, Cd, Ag | Zn, Pb, Ge, Cd, Ag | Meng et al., 2023 |  | In-2-2-1 | In-2-2-1 | underground mine |  |  |  |  | ore material | polished section | grab | mineral separate | [5 empty] | mineralisation | primary sulfide ores and secondary non-sulfide ores |  |  | sphalerite, pyrite, galena, hemimorphite, willemite, goethite, smithsonite, cerussite | hydrothermal (stages 1–3), supergene | massive, brecciated, replacive, infilling | colloform, oscillatory zoning, replacement, core-mantle-rim, dendritic, botryoidal, euhedral, subhedral, anhedral |  |  |  | calcite, greenockite | polished sections (150 µm thick) | LA-ICPMS, EMPA, SEM-EDS | JEOL JXA-i SP100 microprobe equipped with five wavelength-dispersive spectrometers; Tescan Mira 3 field emission scanning electron microscope equipped with an energy dispersive spectrometer; Tescan Integrated Mineral Analyzer (TIMA) system comprising a field emission scanning electron microscope (Tescan Mira 3), integrated with four energy dispersive detectors (EDAXElement) | Guangzhou Tuoyan Analytical Technology Co., Ltd., Guizhou, China (GTAT) | EPMA: 15 kV accelerating potential and a beam current of 10 or 20 nA, with a defocused beam diameter of 5 µm; peak counting times for analyzed elements varied between 10 and 40 s, background measurements at 50% of the peak counting duration on both sides of the analyzed peak. SEM: operating voltage of 25 kV and a working distance of ~15.0 mm. TIMA: dot-mapping mode with a working distance of 15 mm, spot size of ~92 nm, scanning at 3 µm resolution (operating at 25 kV, 11.6 nA). LA-ICP-MS mapping: laser energy of 5 J/cm2, repetition rate of 15 Hz, spot size of 10 µm, scan speed of 40 µm/s. | NIST 610, NIST 612, and GSD-1G as external standards | [48 empty] | 3.9 | [7 empty] | 495 | [13 empty] | 546 | [76 empty] | 2025 | Wang, L., Han, R., Zhang, Y., Chen, Y., Liu, D. (2026). Unraveling the redistribution of trace elements during supergene processes: A case study from the Qingshan carbonate-hosted Zn-Pb deposit, SW China. Ore Geology Reviews, 188, 107059. |  | CHN | Southwest China
| Qingshan |  | Basin hydrothermal | Mississippi Valley-type (MVT) | MVT zinc-lead | Zn, Pb | Ge, Cd, Ag | Zn, Pb, Ge, Cd, Ag | Meng et al., 2023 |  | In-2-3-1 | In-2-3-1 | underground mine |  |  |  |  | ore material | polished section | grab | mineral separate | [5 empty] | mineralisation | primary sulfide ores and secondary non-sulfide ores |  |  | sphalerite, pyrite, galena, hemimorphite, willemite, goethite, smithsonite, cerussite | hydrothermal (stages 1–3), supergene | massive, brecciated, replacive, infilling | colloform, oscillatory zoning, replacement, core-mantle-rim, dendritic, botryoidal, euhedral, subhedral, anhedral |  |  |  | calcite, greenockite | polished sections (150 µm thick) | LA-ICPMS, EMPA, SEM-EDS | JEOL JXA-i SP100 microprobe equipped with five wavelength-dispersive spectrometers; Tescan Mira 3 field emission scanning electron microscope equipped with an energy dispersive spectrometer; Tescan Integrated Mineral Analyzer (TIMA) system comprising a field emission scanning electron microscope (Tescan Mira 3), integrated with four energy dispersive detectors (EDAXElement) | Guangzhou Tuoyan Analytical Technology Co., Ltd., Guizhou, China (GTAT) | EPMA: 15 kV accelerating potential and a beam current of 10 or 20 nA, with a defocused beam diameter of 5 µm; peak counting times for analyzed elements varied between 10 and 40 s, background measurements at 50% of the peak counting duration on both sides of the analyzed peak. SEM: operating voltage of 25 kV and a working distance of ~15.0 mm. TIMA: dot-mapping mode with a working distance of 15 mm, spot size of ~92 nm, scanning at 3 µm resolution (operating at 25 kV, 11.6 nA). LA-ICP-MS mapping: laser energy of 5 J/cm2, repetition rate of 15 Hz, spot size of 10 µm, scan speed of 40 µm/s. | NIST 610, NIST 612, and GSD-1G as external standards | [48 empty] | 1.5 | [7 empty] | 297 | [13 empty] | 117 | [76 empty] | 2025 | Wang, L., Han, R., Zhang, Y., Chen, Y., Liu, D. (2026). Unraveling the redistribution of trace elements during supergene processes: A case study from the Qingshan carbonate-hosted Zn-Pb deposit, SW China. Ore Geology Reviews, 188, 107059. |  | CHN | Southwest China
| Qingshan |  | Basin hydrothermal | Mississippi Valley-type (MVT) | MVT zinc-lead | Zn, Pb | Ge, Cd, Ag | Zn, Pb, Ge, Cd, Ag | Meng et al., 2023 |  | In-2-4-1 | In-2-4-1 | underground mine |  |  |  |  | ore material | polished section | grab | mineral separate | [5 empty] | mineralisation | primary sulfide ores and secondary non-sulfide ores |  |  | sphalerite, pyrite, galena, hemimorphite, willemite, goethite, smithsonite, cerussite | hydrothermal (stages 1–3), supergene | massive, brecciated, replacive, infilling | colloform, oscillatory zoning, replacement, core-mantle-rim, dendritic, botryoidal, euhedral, subhedral, anhedral |  |  |  | calcite, greenockite | polished sections (150 µm thick) | LA-ICPMS, EMPA, SEM-EDS | JEOL JXA-i SP100 microprobe equipped with five wavelength-dispersive spectrometers; Tescan Mira 3 field emission scanning electron microscope equipped with an energy dispersive spectrometer; Tescan Integrated Mineral Analyzer (TIMA) system comprising a field emission scanning electron microscope (Tescan Mira 3), integrated with four energy dispersive detectors (EDAXElement) | Guangzhou Tuoyan Analytical Technology Co., Ltd., Guizhou, China (GTAT) | EPMA: 15 kV accelerating potential and a beam current of 10 or 20 nA, with a defocused beam diameter of 5 µm; peak counting times for analyzed elements varied between 10 and 40 s, background measurements at 50% of the peak counting duration on both sides of the analyzed peak. SEM: operating voltage of 25 kV and a working distance of ~15.0 mm. TIMA: dot-mapping mode with a working distance of 15 mm, spot size of ~92 nm, scanning at 3 µm resolution (operating at 25 kV, 11.6 nA). LA-ICP-MS mapping: laser energy of 5 J/cm2, repetition rate of 15 Hz, spot size of 10 µm, scan speed of 40 µm/s. | NIST 610, NIST 612, and GSD-1G as external standards | [48 empty] | 8.4 | [7 empty] | 7254 | [13 empty] | 80 | [76 empty] | 2025 | Wang, L., Han, R., Zhang, Y., Chen, Y., Liu, D. (2026). Unraveling the redistribution of trace elements during supergene processes: A case study from the Qingshan carbonate-hosted Zn-Pb deposit, SW China. Ore Geology Reviews, 188, 107059. |  | CHN | Southwest China
| Qingshan |  | Basin hydrothermal | Mississippi Valley-type (MVT) | MVT zinc-lead | Zn, Pb | Ge, Cd, Ag | Zn, Pb, Ge, Cd, Ag | Meng et al., 2023 |  | Skarn-1 | Skarn-1 | underground mine |  |  |  |  | ore material | polished section | grab | mineral separate | [5 empty] | mineralisation | primary sulfide ores and secondary non-sulfide ores |  |  | sphalerite, pyrite, galena, hemimorphite, willemite, goethite, smithsonite, cerussite | hydrothermal (stages 1–3), supergene | massive, brecciated, replacive, infilling | colloform, oscillatory zoning, replacement, core-mantle-rim, dendritic, botryoidal, euhedral, subhedral, anhedral |  |  |  | calcite, greenockite | polished sections (150 µm thick) | LA-ICPMS, EMPA, SEM-EDS | JEOL JXA-i SP100 microprobe equipped with five wavelength-dispersive spectrometers; Tescan Mira 3 field emission scanning electron microscope equipped with an energy dispersive spectrometer; Tescan Integrated Mineral Analyzer (TIMA) system comprising a field emission scanning electron microscope (Tescan Mira 3), integrated with four energy dispersive detectors (EDAXElement) | Guangzhou Tuoyan Analytical Technology Co., Ltd., Guizhou, China (GTAT) | EPMA: 15 kV accelerating potential and a beam current of 10 or 20 nA, with a defocused beam diameter of 5 µm; peak counting times for analyzed elements varied between 10 and 40 s, background measurements at 50% of the peak counting duration on both sides of the analyzed peak. SEM: operating voltage of 25 kV and a working distance of ~15.0 mm. TIMA: dot-mapping mode with a working distance of 15 mm, spot size of ~92 nm, scanning at 3 µm resolution (operating at 25 kV, 11.6 nA). LA-ICP-MS mapping: laser energy of 5 J/cm2, repetition rate of 15 Hz, spot size of 10 µm, scan speed of 40 µm/s. | NIST 610, NIST 612, and GSD-1G as external standards | [147 empty] | 2025 | Wang, L., Han, R., Zhang, Y., Chen, Y., Liu, D. (2026). Unraveling the redistribution of trace elements during supergene processes: A case study from the Qingshan carbonate-hosted Zn-Pb deposit, SW China. Ore Geology Reviews, 188, 107059. |  | CHN | Southwest China
| Qingshan |  | Basin hydrothermal | Mississippi Valley-type (MVT) | MVT zinc-lead | Zn, Pb | Ge, Cd, Ag | Zn, Pb, Ge, Cd, Ag | Meng et al., 2023 |  | Majdanpek deposit, Serbia (Cook et al., 2009)-1 | Majdanpek deposit, Serbia (Cook et al., 2009)-1 | underground mine |  |  |  |  | ore material | polished section | grab | mineral separate | [5 empty] | mineralisation | primary sulfide ores and secondary non-sulfide ores |  |  | sphalerite, pyrite, galena, hemimorphite, willemite, goethite, smithsonite, cerussite | hydrothermal (stages 1–3), supergene | massive, brecciated, replacive, infilling | colloform, oscillatory zoning, replacement, core-mantle-rim, dendritic, botryoidal, euhedral, subhedral, anhedral |  |  |  | calcite, greenockite | polished sections (150 µm thick) | LA-ICPMS, EMPA, SEM-EDS | JEOL JXA-i SP100 microprobe equipped with five wavelength-dispersive spectrometers; Tescan Mira 3 field emission scanning electron microscope equipped with an energy dispersive spectrometer; Tescan Integrated Mineral Analyzer (TIMA) system comprising a field emission scanning electron microscope (Tescan Mira 3), integrated with four energy dispersive detectors (EDAXElement) | Guangzhou Tuoyan Analytical Technology Co., Ltd., Guizhou, China (GTAT) | EPMA: 15 kV accelerating potential and a beam current of 10 or 20 nA, with a defocused beam diameter of 5 µm; peak counting times for analyzed elements varied between 10 and 40 s, background measurements at 50% of the peak counting duration on both sides of the analyzed peak. SEM: operating voltage of 25 kV and a working distance of ~15.0 mm. TIMA: dot-mapping mode with a working distance of 15 mm, spot size of ~92 nm, scanning at 3 µm resolution (operating at 25 kV, 11.6 nA). LA-ICP-MS mapping: laser energy of 5 J/cm2, repetition rate of 15 Hz, spot size of 10 µm, scan speed of 40 µm/s. | NIST 610, NIST 612, and GSD-1G as external standards | [147 empty] | 2025 | Wang, L., Han, R., Zhang, Y., Chen, Y., Liu, D. (2026). Unraveling the redistribution of trace elements during supergene processes: A case study from the Qingshan carbonate-hosted Zn-Pb deposit, SW China. Ore Geology Reviews, 188, 107059. |  | CHN | Southwest China
| Qingshan |  | Basin hydrothermal | Mississippi Valley-type (MVT) | MVT zinc-lead | Zn, Pb | Ge, Cd, Ag | Zn, Pb, Ge, Cd, Ag | Meng et al., 2023 |  | Source file-5 | Source file-5 | underground mine |  |  |  |  | ore material | polished section | grab | mineral separate | [5 empty] | mineralisation | primary sulfide ores and secondary non-sulfide ores |  |  | sphalerite, pyrite, galena, hemimorphite, willemite, goethite, smithsonite, cerussite | hydrothermal (stages 1–3), supergene | massive, brecciated, replacive, infilling | colloform, oscillatory zoning, replacement, core-mantle-rim, dendritic, botryoidal, euhedral, subhedral, anhedral |  |  |  | calcite, greenockite | polished sections (150 µm thick) | LA-ICPMS, EMPA, SEM-EDS | JEOL JXA-i SP100 microprobe equipped with five wavelength-dispersive spectrometers; Tescan Mira 3 field emission scanning electron microscope equipped with an energy dispersive spectrometer; Tescan Integrated Mineral Analyzer (TIMA) system comprising a field emission scanning electron microscope (Tescan Mira 3), integrated with four energy dispersive detectors (EDAXElement) | Guangzhou Tuoyan Analytical Technology Co., Ltd., Guizhou, China (GTAT) | EPMA: 15 kV accelerating potential and a beam current of 10 or 20 nA, with a defocused beam diameter of 5 µm; peak counting times for analyzed elements varied between 10 and 40 s, background measurements at 50% of the peak counting duration on both sides of the analyzed peak. SEM: operating voltage of 25 kV and a working distance of ~15.0 mm. TIMA: dot-mapping mode with a working distance of 15 mm, spot size of ~92 nm, scanning at 3 µm resolution (operating at 25 kV, 11.6 nA). LA-ICP-MS mapping: laser energy of 5 J/cm2, repetition rate of 15 Hz, spot size of 10 µm, scan speed of 40 µm/s. | NIST 610, NIST 612, and GSD-1G as external standards | [147 empty] | 2025 | Wang, L., Han, R., Zhang, Y., Chen, Y., Liu, D. (2026). Unraveling the redistribution of trace elements during supergene processes: A case study from the Qingshan carbonate-hosted Zn-Pb deposit, SW China. Ore Geology Reviews, 188, 107059. |  | CHN | Southwest China
| Qingshan |  | Basin hydrothermal | Mississippi Valley-type (MVT) | MVT zinc-lead | Zn, Pb | Ge, Cd, Ag | Zn, Pb, Ge, Cd, Ag | Meng et al., 2023 |  | MD-20-1-1 | MD-20-1-1 | underground mine |  |  |  |  | ore material | polished section | grab | mineral separate | [5 empty] | mineralisation | primary sulfide ores and secondary non-sulfide ores |  |  | sphalerite, pyrite, galena, hemimorphite, willemite, goethite, smithsonite, cerussite | hydrothermal (stages 1–3), supergene | massive, brecciated, replacive, infilling | colloform, oscillatory zoning, replacement, core-mantle-rim, dendritic, botryoidal, euhedral, subhedral, anhedral |  |  |  | calcite, greenockite | polished sections (150 µm thick) | LA-ICPMS, EMPA, SEM-EDS | JEOL JXA-i SP100 microprobe equipped with five wavelength-dispersive spectrometers; Tescan Mira 3 field emission scanning electron microscope equipped with an energy dispersive spectrometer; Tescan Integrated Mineral Analyzer (TIMA) system comprising a field emission scanning electron microscope (Tescan Mira 3), integrated with four energy dispersive detectors (EDAXElement) | Guangzhou Tuoyan Analytical Technology Co., Ltd., Guizhou, China (GTAT) | EPMA: 15 kV accelerating potential and a beam current of 10 or 20 nA, with a defocused beam diameter of 5 µm; peak counting times for analyzed elements varied between 10 and 40 s, background measurements at 50% of the peak counting duration on both sides of the analyzed peak. SEM: operating voltage of 25 kV and a working distance of ~15.0 mm. TIMA: dot-mapping mode with a working distance of 15 mm, spot size of ~92 nm, scanning at 3 µm resolution (operating at 25 kV, 11.6 nA). LA-ICP-MS mapping: laser energy of 5 J/cm2, repetition rate of 15 Hz, spot size of 10 µm, scan speed of 40 µm/s. | NIST 610, NIST 612, and GSD-1G as external standards | [48 empty] | 1 | [7 empty] | 50.2 | [13 empty] | 4345 | [76 empty] | 2025 | Wang, L., Han, R., Zhang, Y., Chen, Y., Liu, D. (2026). Unraveling the redistribution of trace elements during supergene processes: A case study from the Qingshan carbonate-hosted Zn-Pb deposit, SW China. Ore Geology Reviews, 188, 107059. |  | CHN | Southwest China
| Qingshan |  | Basin hydrothermal | Mississippi Valley-type (MVT) | MVT zinc-lead | Zn, Pb | Ge, Cd, Ag | Zn, Pb, Ge, Cd, Ag | Meng et al., 2023 |  | MD-20-2-1 | MD-20-2-1 | underground mine |  |  |  |  | ore material | polished section | grab | mineral separate | [5 empty] | mineralisation | primary sulfide ores and secondary non-sulfide ores |  |  | sphalerite, pyrite, galena, hemimorphite, willemite, goethite, smithsonite, cerussite | hydrothermal (stages 1–3), supergene | massive, brecciated, replacive, infilling | colloform, oscillatory zoning, replacement, core-mantle-rim, dendritic, botryoidal, euhedral, subhedral, anhedral |  |  |  | calcite, greenockite | polished sections (150 µm thick) | LA-ICPMS, EMPA, SEM-EDS | JEOL JXA-i SP100 microprobe equipped with five wavelength-dispersive spectrometers; Tescan Mira 3 field emission scanning electron microscope equipped with an energy dispersive spectrometer; Tescan Integrated Mineral Analyzer (TIMA) system comprising a field emission scanning electron microscope (Tescan Mira 3), integrated with four energy dispersive detectors (EDAXElement) | Guangzhou Tuoyan Analytical Technology Co., Ltd., Guizhou, China (GTAT) | EPMA: 15 kV accelerating potential and a beam current of 10 or 20 nA, with a defocused beam diameter of 5 µm; peak counting times for analyzed elements varied between 10 and 40 s, background measurements at 50% of the peak counting duration on both sides of the analyzed peak. SEM: operating voltage of 25 kV and a working distance of ~15.0 mm. TIMA: dot-mapping mode with a working distance of 15 mm, spot size of ~92 nm, scanning at 3 µm resolution (operating at 25 kV, 11.6 nA). LA-ICP-MS mapping: laser energy of 5 J/cm2, repetition rate of 15 Hz, spot size of 10 µm, scan speed of 40 µm/s. | NIST 610, NIST 612, and GSD-1G as external standards | [48 empty] | 1 | [7 empty] | 98.9 | [13 empty] | 2545 | [76 empty] | 2025 | Wang, L., Han, R., Zhang, Y., Chen, Y., Liu, D. (2026). Unraveling the redistribution of trace elements during supergene processes: A case study from the Qingshan carbonate-hosted Zn-Pb deposit, SW China. Ore Geology Reviews, 188, 107059. |  | CHN | Southwest China
| Qingshan |  | Basin hydrothermal | Mississippi Valley-type (MVT) | MVT zinc-lead | Zn, Pb | Ge, Cd, Ag | Zn, Pb, Ge, Cd, Ag | Meng et al., 2023 |  | MD-20-3-1 | MD-20-3-1 | underground mine |  |  |  |  | ore material | polished section | grab | mineral separate | [5 empty] | mineralisation | primary sulfide ores and secondary non-sulfide ores |  |  | sphalerite, pyrite, galena, hemimorphite, willemite, goethite, smithsonite, cerussite | hydrothermal (stages 1–3), supergene | massive, brecciated, replacive, infilling | colloform, oscillatory zoning, replacement, core-mantle-rim, dendritic, botryoidal, euhedral, subhedral, anhedral |  |  |  | calcite, greenockite | polished sections (150 µm thick) | LA-ICPMS, EMPA, SEM-EDS | JEOL JXA-i SP100 microprobe equipped with five wavelength-dispersive spectrometers; Tescan Mira 3 field emission scanning electron microscope equipped with an energy dispersive spectrometer; Tescan Integrated Mineral Analyzer (TIMA) system comprising a field emission scanning electron microscope (Tescan Mira 3), integrated with four energy dispersive detectors (EDAXElement) | Guangzhou Tuoyan Analytical Technology Co., Ltd., Guizhou, China (GTAT) | EPMA: 15 kV accelerating potential and a beam current of 10 or 20 nA, with a defocused beam diameter of 5 µm; peak counting times for analyzed elements varied between 10 and 40 s, background measurements at 50% of the peak counting duration on both sides of the analyzed peak. SEM: operating voltage of 25 kV and a working distance of ~15.0 mm. TIMA: dot-mapping mode with a working distance of 15 mm, spot size of ~92 nm, scanning at 3 µm resolution (operating at 25 kV, 11.6 nA). LA-ICP-MS mapping: laser energy of 5 J/cm2, repetition rate of 15 Hz, spot size of 10 µm, scan speed of 40 µm/s. | NIST 610, NIST 612, and GSD-1G as external standards | [48 empty] | 1.1 | [7 empty] | 63.6 | [13 empty] | 3745 | [76 empty] | 2025 | Wang, L., Han, R., Zhang, Y., Chen, Y., Liu, D. (2026). Unraveling the redistribution of trace elements during supergene processes: A case study from the Qingshan carbonate-hosted Zn-Pb deposit, SW China. Ore Geology Reviews, 188, 107059. |  | CHN | Southwest China
| Qingshan |  | Basin hydrothermal | Mississippi Valley-type (MVT) | MVT zinc-lead | Zn, Pb | Ge, Cd, Ag | Zn, Pb, Ge, Cd, Ag | Meng et al., 2023 |  | MD-20-4-1 | MD-20-4-1 | underground mine |  |  |  |  | ore material | polished section | grab | mineral separate | [5 empty] | mineralisation | primary sulfide ores and secondary non-sulfide ores |  |  | sphalerite, pyrite, galena, hemimorphite, willemite, goethite, smithsonite, cerussite | hydrothermal (stages 1–3), supergene | massive, brecciated, replacive, infilling | colloform, oscillatory zoning, replacement, core-mantle-rim, dendritic, botryoidal, euhedral, subhedral, anhedral |  |  |  | calcite, greenockite | polished sections (150 µm thick) | LA-ICPMS, EMPA, SEM-EDS | JEOL JXA-i SP100 microprobe equipped with five wavelength-dispersive spectrometers; Tescan Mira 3 field emission scanning electron microscope equipped with an energy dispersive spectrometer; Tescan Integrated Mineral Analyzer (TIMA) system comprising a field emission scanning electron microscope (Tescan Mira 3), integrated with four energy dispersive detectors (EDAXElement) | Guangzhou Tuoyan Analytical Technology Co., Ltd., Guizhou, China (GTAT) | EPMA: 15 kV accelerating potential and a beam current of 10 or 20 nA, with a defocused beam diameter of 5 µm; peak counting times for analyzed elements varied between 10 and 40 s, background measurements at 50% of the peak counting duration on both sides of the analyzed peak. SEM: operating voltage of 25 kV and a working distance of ~15.0 mm. TIMA: dot-mapping mode with a working distance of 15 mm, spot size of ~92 nm, scanning at 3 µm resolution (operating at 25 kV, 11.6 nA). LA-ICP-MS mapping: laser energy of 5 J/cm2, repetition rate of 15 Hz, spot size of 10 µm, scan speed of 40 µm/s. | NIST 610, NIST 612, and GSD-1G as external standards | [48 empty] | 1.1 | [7 empty] | 57 | [13 empty] | 4202 | [76 empty] | 2025 | Wang, L., Han, R., Zhang, Y., Chen, Y., Liu, D. (2026). Unraveling the redistribution of trace elements during supergene processes: A case study from the Qingshan carbonate-hosted Zn-Pb deposit, SW China. Ore Geology Reviews, 188, 107059. |  | CHN | Southwest China
| Qingshan |  | Basin hydrothermal | Mississippi Valley-type (MVT) | MVT zinc-lead | Zn, Pb | Ge, Cd, Ag | Zn, Pb, Ge, Cd, Ag | Meng et al., 2023 |  | MD-20-5-1 | MD-20-5-1 | underground mine |  |  |  |  | ore material | polished section | grab | mineral separate | [5 empty] | mineralisation | primary sulfide ores and secondary non-sulfide ores |  |  | sphalerite, pyrite, galena, hemimorphite, willemite, goethite, smithsonite, cerussite | hydrothermal (stages 1–3), supergene | massive, brecciated, replacive, infilling | colloform, oscillatory zoning, replacement, core-mantle-rim, dendritic, botryoidal, euhedral, subhedral, anhedral |  |  |  | calcite, greenockite | polished sections (150 µm thick) | LA-ICPMS, EMPA, SEM-EDS | JEOL JXA-i SP100 microprobe equipped with five wavelength-dispersive spectrometers; Tescan Mira 3 field emission scanning electron microscope equipped with an energy dispersive spectrometer; Tescan Integrated Mineral Analyzer (TIMA) system comprising a field emission scanning electron microscope (Tescan Mira 3), integrated with four energy dispersive detectors (EDAXElement) | Guangzhou Tuoyan Analytical Technology Co., Ltd., Guizhou, China (GTAT) | EPMA: 15 kV accelerating potential and a beam current of 10 or 20 nA, with a defocused beam diameter of 5 µm; peak counting times for analyzed elements varied between 10 and 40 s, background measurements at 50% of the peak counting duration on both sides of the analyzed peak. SEM: operating voltage of 25 kV and a working distance of ~15.0 mm. TIMA: dot-mapping mode with a working distance of 15 mm, spot size of ~92 nm, scanning at 3 µm resolution (operating at 25 kV, 11.6 nA). LA-ICP-MS mapping: laser energy of 5 J/cm2, repetition rate of 15 Hz, spot size of 10 µm, scan speed of 40 µm/s. | NIST 610, NIST 612, and GSD-1G as external standards | [48 empty] | 1.2 | [7 empty] | 46.9 | [13 empty] | 3570 | [76 empty] | 2025 | Wang, L., Han, R., Zhang, Y., Chen, Y., Liu, D. (2026). Unraveling the redistribution of trace elements during supergene processes: A case study from the Qingshan carbonate-hosted Zn-Pb deposit, SW China. Ore Geology Reviews, 188, 107059. |  | CHN | Southwest China
| Qingshan |  | Basin hydrothermal | Mississippi Valley-type (MVT) | MVT zinc-lead | Zn, Pb | Ge, Cd, Ag | Zn, Pb, Ge, Cd, Ag | Meng et al., 2023 |  | MD-20-6-1 | MD-20-6-1 | underground mine |  |  |  |  | ore material | polished section | grab | mineral separate | [5 empty] | mineralisation | primary sulfide ores and secondary non-sulfide ores |  |  | sphalerite, pyrite, galena, hemimorphite, willemite, goethite, smithsonite, cerussite | hydrothermal (stages 1–3), supergene | massive, brecciated, replacive, infilling | colloform, oscillatory zoning, replacement, core-mantle-rim, dendritic, botryoidal, euhedral, subhedral, anhedral |  |  |  | calcite, greenockite | polished sections (150 µm thick) | LA-ICPMS, EMPA, SEM-EDS | JEOL JXA-i SP100 microprobe equipped with five wavelength-dispersive spectrometers; Tescan Mira 3 field emission scanning electron microscope equipped with an energy dispersive spectrometer; Tescan Integrated Mineral Analyzer (TIMA) system comprising a field emission scanning electron microscope (Tescan Mira 3), integrated with four energy dispersive detectors (EDAXElement) | Guangzhou Tuoyan Analytical Technology Co., Ltd., Guizhou, China (GTAT) | EPMA: 15 kV accelerating potential and a beam current of 10 or 20 nA, with a defocused beam diameter of 5 µm; peak counting times for analyzed elements varied between 10 and 40 s, background measurements at 50% of the peak counting duration on both sides of the analyzed peak. SEM: operating voltage of 25 kV and a working distance of ~15.0 mm. TIMA: dot-mapping mode with a working distance of 15 mm, spot size of ~92 nm, scanning at 3 µm resolution (operating at 25 kV, 11.6 nA). LA-ICP-MS mapping: laser energy of 5 J/cm2, repetition rate of 15 Hz, spot size of 10 µm, scan speed of 40 µm/s. | NIST 610, NIST 612, and GSD-1G as external standards | [48 empty] | 1.1 | [7 empty] | 44.4 | [13 empty] | 4066 | [76 empty] | 2025 | Wang, L., Han, R., Zhang, Y., Chen, Y., Liu, D. (2026). Unraveling the redistribution of trace elements during supergene processes: A case study from the Qingshan carbonate-hosted Zn-Pb deposit, SW China. Ore Geology Reviews, 188, 107059. |  | CHN | Southwest China
| Qingshan |  | Basin hydrothermal | Mississippi Valley-type (MVT) | MVT zinc-lead | Zn, Pb | Ge, Cd, Ag | Zn, Pb, Ge, Cd, Ag | Meng et al., 2023 |  | MD-20-7-1 | MD-20-7-1 | underground mine |  |  |  |  | ore material | polished section | grab | mineral separate | [5 empty] | mineralisation | primary sulfide ores and secondary non-sulfide ores |  |  | sphalerite, pyrite, galena, hemimorphite, willemite, goethite, smithsonite, cerussite | hydrothermal (stages 1–3), supergene | massive, brecciated, replacive, infilling | colloform, oscillatory zoning, replacement, core-mantle-rim, dendritic, botryoidal, euhedral, subhedral, anhedral |  |  |  | calcite, greenockite | polished sections (150 µm thick) | LA-ICPMS, EMPA, SEM-EDS | JEOL JXA-i SP100 microprobe equipped with five wavelength-dispersive spectrometers; Tescan Mira 3 field emission scanning electron microscope equipped with an energy dispersive spectrometer; Tescan Integrated Mineral Analyzer (TIMA) system comprising a field emission scanning electron microscope (Tescan Mira 3), integrated with four energy dispersive detectors (EDAXElement) | Guangzhou Tuoyan Analytical Technology Co., Ltd., Guizhou, China (GTAT) | EPMA: 15 kV accelerating potential and a beam current of 10 or 20 nA, with a defocused beam diameter of 5 µm; peak counting times for analyzed elements varied between 10 and 40 s, background measurements at 50% of the peak counting duration on both sides of the analyzed peak. SEM: operating voltage of 25 kV and a working distance of ~15.0 mm. TIMA: dot-mapping mode with a working distance of 15 mm, spot size of ~92 nm, scanning at 3 µm resolution (operating at 25 kV, 11.6 nA). LA-ICP-MS mapping: laser energy of 5 J/cm2, repetition rate of 15 Hz, spot size of 10 µm, scan speed of 40 µm/s. | NIST 610, NIST 612, and GSD-1G as external standards | [48 empty] | 1.2 | [7 empty] | 38.6 | [13 empty] | 4405 | [76 empty] | 2025 | Wang, L., Han, R., Zhang, Y., Chen, Y., Liu, D. (2026). Unraveling the redistribution of trace elements during supergene processes: A case study from the Qingshan carbonate-hosted Zn-Pb deposit, SW China. Ore Geology Reviews, 188, 107059. |  | CHN | Southwest China
| Qingshan |  | Basin hydrothermal | Mississippi Valley-type (MVT) | MVT zinc-lead | Zn, Pb | Ge, Cd, Ag | Zn, Pb, Ge, Cd, Ag | Meng et al., 2023 |  | MD-20-8-1 | MD-20-8-1 | underground mine |  |  |  |  | ore material | polished section | grab | mineral separate | [5 empty] | mineralisation | primary sulfide ores and secondary non-sulfide ores |  |  | sphalerite, pyrite, galena, hemimorphite, willemite, goethite, smithsonite, cerussite | hydrothermal (stages 1–3), supergene | massive, brecciated, replacive, infilling | colloform, oscillatory zoning, replacement, core-mantle-rim, dendritic, botryoidal, euhedral, subhedral, anhedral |  |  |  | calcite, greenockite | polished sections (150 µm thick) | LA-ICPMS, EMPA, SEM-EDS | JEOL JXA-i SP100 microprobe equipped with five wavelength-dispersive spectrometers; Tescan Mira 3 field emission scanning electron microscope equipped with an energy dispersive spectrometer; Tescan Integrated Mineral Analyzer (TIMA) system comprising a field emission scanning electron microscope (Tescan Mira 3), integrated with four energy dispersive detectors (EDAXElement) | Guangzhou Tuoyan Analytical Technology Co., Ltd., Guizhou, China (GTAT) | EPMA: 15 kV accelerating potential and a beam current of 10 or 20 nA, with a defocused beam diameter of 5 µm; peak counting times for analyzed elements varied between 10 and 40 s, background measurements at 50% of the peak counting duration on both sides of the analyzed peak. SEM: operating voltage of 25 kV and a working distance of ~15.0 mm. TIMA: dot-mapping mode with a working distance of 15 mm, spot size of ~92 nm, scanning at 3 µm resolution (operating at 25 kV, 11.6 nA). LA-ICP-MS mapping: laser energy of 5 J/cm2, repetition rate of 15 Hz, spot size of 10 µm, scan speed of 40 µm/s. | NIST 610, NIST 612, and GSD-1G as external standards | [48 empty] | 1 | [7 empty] | 44 | [13 empty] | 4476 | [76 empty] | 2025 | Wang, L., Han, R., Zhang, Y., Chen, Y., Liu, D. (2026). Unraveling the redistribution of trace elements during supergene processes: A case study from the Qingshan carbonate-hosted Zn-Pb deposit, SW China. Ore Geology Reviews, 188, 107059. |  | CHN | Southwest China
| Qingshan |  | Basin hydrothermal | Mississippi Valley-type (MVT) | MVT zinc-lead | Zn, Pb | Ge, Cd, Ag | Zn, Pb, Ge, Cd, Ag | Meng et al., 2023 |  | Ocna de Fier deposit, Romania (Cook et al., 2009)-1 | Ocna de Fier deposit, Romania (Cook et al., 2009)-1 | underground mine |  |  |  |  | ore material | polished section | grab | mineral separate | [5 empty] | mineralisation | primary sulfide ores and secondary non-sulfide ores |  |  | sphalerite, pyrite, galena, hemimorphite, willemite, goethite, smithsonite, cerussite | hydrothermal (stages 1–3), supergene | massive, brecciated, replacive, infilling | colloform, oscillatory zoning, replacement, core-mantle-rim, dendritic, botryoidal, euhedral, subhedral, anhedral |  |  |  | calcite, greenockite | polished sections (150 µm thick) | LA-ICPMS, EMPA, SEM-EDS | JEOL JXA-i SP100 microprobe equipped with five wavelength-dispersive spectrometers; Tescan Mira 3 field emission scanning electron microscope equipped with an energy dispersive spectrometer; Tescan Integrated Mineral Analyzer (TIMA) system comprising a field emission scanning electron microscope (Tescan Mira 3), integrated with four energy dispersive detectors (EDAXElement) | Guangzhou Tuoyan Analytical Technology Co., Ltd., Guizhou, China (GTAT) | EPMA: 15 kV accelerating potential and a beam current of 10 or 20 nA, with a defocused beam diameter of 5 µm; peak counting times for analyzed elements varied between 10 and 40 s, background measurements at 50% of the peak counting duration on both sides of the analyzed peak. SEM: operating voltage of 25 kV and a working distance of ~15.0 mm. TIMA: dot-mapping mode with a working distance of 15 mm, spot size of ~92 nm, scanning at 3 µm resolution (operating at 25 kV, 11.6 nA). LA-ICP-MS mapping: laser energy of 5 J/cm2, repetition rate of 15 Hz, spot size of 10 µm, scan speed of 40 µm/s. | NIST 610, NIST 612, and GSD-1G as external standards | [147 empty] | 2025 | Wang, L., Han, R., Zhang, Y., Chen, Y., Liu, D. (2026). Unraveling the redistribution of trace elements during supergene processes: A case study from the Qingshan carbonate-hosted Zn-Pb deposit, SW China. Ore Geology Reviews, 188, 107059. |  | CHN | Southwest China
| Qingshan |  | Basin hydrothermal | Mississippi Valley-type (MVT) | MVT zinc-lead | Zn, Pb | Ge, Cd, Ag | Zn, Pb, Ge, Cd, Ag | Meng et al., 2023 |  | Source file-6 | Source file-6 | underground mine |  |  |  |  | ore material | polished section | grab | mineral separate | [5 empty] | mineralisation | primary sulfide ores and secondary non-sulfide ores |  |  | sphalerite, pyrite, galena, hemimorphite, willemite, goethite, smithsonite, cerussite | hydrothermal (stages 1–3), supergene | massive, brecciated, replacive, infilling | colloform, oscillatory zoning, replacement, core-mantle-rim, dendritic, botryoidal, euhedral, subhedral, anhedral |  |  |  | calcite, greenockite | polished sections (150 µm thick) | LA-ICPMS, EMPA, SEM-EDS | JEOL JXA-i SP100 microprobe equipped with five wavelength-dispersive spectrometers; Tescan Mira 3 field emission scanning electron microscope equipped with an energy dispersive spectrometer; Tescan Integrated Mineral Analyzer (TIMA) system comprising a field emission scanning electron microscope (Tescan Mira 3), integrated with four energy dispersive detectors (EDAXElement) | Guangzhou Tuoyan Analytical Technology Co., Ltd., Guizhou, China (GTAT) | EPMA: 15 kV accelerating potential and a beam current of 10 or 20 nA, with a defocused beam diameter of 5 µm; peak counting times for analyzed elements varied between 10 and 40 s, background measurements at 50% of the peak counting duration on both sides of the analyzed peak. SEM: operating voltage of 25 kV and a working distance of ~15.0 mm. TIMA: dot-mapping mode with a working distance of 15 mm, spot size of ~92 nm, scanning at 3 µm resolution (operating at 25 kV, 11.6 nA). LA-ICP-MS mapping: laser energy of 5 J/cm2, repetition rate of 15 Hz, spot size of 10 µm, scan speed of 40 µm/s. | NIST 610, NIST 612, and GSD-1G as external standards | [147 empty] | 2025 | Wang, L., Han, R., Zhang, Y., Chen, Y., Liu, D. (2026). Unraveling the redistribution of trace elements during supergene processes: A case study from the Qingshan carbonate-hosted Zn-Pb deposit, SW China. Ore Geology Reviews, 188, 107059. |  | CHN | Southwest China
| Qingshan |  | Basin hydrothermal | Mississippi Valley-type (MVT) | MVT zinc-lead | Zn, Pb | Ge, Cd, Ag | Zn, Pb, Ge, Cd, Ag | Meng et al., 2023 |  | P43-1-1 | P43-1-1 | underground mine |  |  |  |  | ore material | polished section | grab | mineral separate | [5 empty] | mineralisation | primary sulfide ores and secondary non-sulfide ores |  |  | sphalerite, pyrite, galena, hemimorphite, willemite, goethite, smithsonite, cerussite | hydrothermal (stages 1–3), supergene | massive, brecciated, replacive, infilling | colloform, oscillatory zoning, replacement, core-mantle-rim, dendritic, botryoidal, euhedral, subhedral, anhedral |  |  |  | calcite, greenockite | polished sections (150 µm thick) | LA-ICPMS, EMPA, SEM-EDS | JEOL JXA-i SP100 microprobe equipped with five wavelength-dispersive spectrometers; Tescan Mira 3 field emission scanning electron microscope equipped with an energy dispersive spectrometer; Tescan Integrated Mineral Analyzer (TIMA) system comprising a field emission scanning electron microscope (Tescan Mira 3), integrated with four energy dispersive detectors (EDAXElement) | Guangzhou Tuoyan Analytical Technology Co., Ltd., Guizhou, China (GTAT) | EPMA: 15 kV accelerating potential and a beam current of 10 or 20 nA, with a defocused beam diameter of 5 µm; peak counting times for analyzed elements varied between 10 and 40 s, background measurements at 50% of the peak counting duration on both sides of the analyzed peak. SEM: operating voltage of 25 kV and a working distance of ~15.0 mm. TIMA: dot-mapping mode with a working distance of 15 mm, spot size of ~92 nm, scanning at 3 µm resolution (operating at 25 kV, 11.6 nA). LA-ICP-MS mapping: laser energy of 5 J/cm2, repetition rate of 15 Hz, spot size of 10 µm, scan speed of 40 µm/s. | NIST 610, NIST 612, and GSD-1G as external standards | [48 empty] | 0.73 | [7 empty] | 0.1 | [13 empty] | 2562 | [76 empty] | 2025 | Wang, L., Han, R., Zhang, Y., Chen, Y., Liu, D. (2026). Unraveling the redistribution of trace elements during supergene processes: A case study from the Qingshan carbonate-hosted Zn-Pb deposit, SW China. Ore Geology Reviews, 188, 107059. |  | CHN | Southwest China
| Qingshan |  | Basin hydrothermal | Mississippi Valley-type (MVT) | MVT zinc-lead | Zn, Pb | Ge, Cd, Ag | Zn, Pb, Ge, Cd, Ag | Meng et al., 2023 |  | P43-2-1 | P43-2-1 | underground mine |  |  |  |  | ore material | polished section | grab | mineral separate | [5 empty] | mineralisation | primary sulfide ores and secondary non-sulfide ores |  |  | sphalerite, pyrite, galena, hemimorphite, willemite, goethite, smithsonite, cerussite | hydrothermal (stages 1–3), supergene | massive, brecciated, replacive, infilling | colloform, oscillatory zoning, replacement, core-mantle-rim, dendritic, botryoidal, euhedral, subhedral, anhedral |  |  |  | calcite, greenockite | polished sections (150 µm thick) | LA-ICPMS, EMPA, SEM-EDS | JEOL JXA-i SP100 microprobe equipped with five wavelength-dispersive spectrometers; Tescan Mira 3 field emission scanning electron microscope equipped with an energy dispersive spectrometer; Tescan Integrated Mineral Analyzer (TIMA) system comprising a field emission scanning electron microscope (Tescan Mira 3), integrated with four energy dispersive detectors (EDAXElement) | Guangzhou Tuoyan Analytical Technology Co., Ltd., Guizhou, China (GTAT) | EPMA: 15 kV accelerating potential and a beam current of 10 or 20 nA, with a defocused beam diameter of 5 µm; peak counting times for analyzed elements varied between 10 and 40 s, background measurements at 50% of the peak counting duration on both sides of the analyzed peak. SEM: operating voltage of 25 kV and a working distance of ~15.0 mm. TIMA: dot-mapping mode with a working distance of 15 mm, spot size of ~92 nm, scanning at 3 µm resolution (operating at 25 kV, 11.6 nA). LA-ICP-MS mapping: laser energy of 5 J/cm2, repetition rate of 15 Hz, spot size of 10 µm, scan speed of 40 µm/s. | NIST 610, NIST 612, and GSD-1G as external standards | [48 empty] | 0.75 | [7 empty] | 0.03 | [13 empty] | 2917 | [76 empty] | 2025 | Wang, L., Han, R., Zhang, Y., Chen, Y., Liu, D. (2026). Unraveling the redistribution of trace elements during supergene processes: A case study from the Qingshan carbonate-hosted Zn-Pb deposit, SW China. Ore Geology Reviews, 188, 107059. |  | CHN | Southwest China
| Qingshan |  | Basin hydrothermal | Mississippi Valley-type (MVT) | MVT zinc-lead | Zn, Pb | Ge, Cd, Ag | Zn, Pb, Ge, Cd, Ag | Meng et al., 2023 |  | P43-3-1 | P43-3-1 | underground mine |  |  |  |  | ore material | polished section | grab | mineral separate | [5 empty] | mineralisation | primary sulfide ores and secondary non-sulfide ores |  |  | sphalerite, pyrite, galena, hemimorphite, willemite, goethite, smithsonite, cerussite | hydrothermal (stages 1–3), supergene | massive, brecciated, replacive, infilling | colloform, oscillatory zoning, replacement, core-mantle-rim, dendritic, botryoidal, euhedral, subhedral, anhedral |  |  |  | calcite, greenockite | polished sections (150 µm thick) | LA-ICPMS, EMPA, SEM-EDS | JEOL JXA-i SP100 microprobe equipped with five wavelength-dispersive spectrometers; Tescan Mira 3 field emission scanning electron microscope equipped with an energy dispersive spectrometer; Tescan Integrated Mineral Analyzer (TIMA) system comprising a field emission scanning electron microscope (Tescan Mira 3), integrated with four energy dispersive detectors (EDAXElement) | Guangzhou Tuoyan Analytical Technology Co., Ltd., Guizhou, China (GTAT) | EPMA: 15 kV accelerating potential and a beam current of 10 or 20 nA, with a defocused beam diameter of 5 µm; peak counting times for analyzed elements varied between 10 and 40 s, background measurements at 50% of the peak counting duration on both sides of the analyzed peak. SEM: operating voltage of 25 kV and a working distance of ~15.0 mm. TIMA: dot-mapping mode with a working distance of 15 mm, spot size of ~92 nm, scanning at 3 µm resolution (operating at 25 kV, 11.6 nA). LA-ICP-MS mapping: laser energy of 5 J/cm2, repetition rate of 15 Hz, spot size of 10 µm, scan speed of 40 µm/s. | NIST 610, NIST 612, and GSD-1G as external standards | [48 empty] | 0.75 | [7 empty] | 0.12 | [13 empty] | 2475 | [76 empty] | 2025 | Wang, L., Han, R., Zhang, Y., Chen, Y., Liu, D. (2026). Unraveling the redistribution of trace elements during supergene processes: A case study from the Qingshan carbonate-hosted Zn-Pb deposit, SW China. Ore Geology Reviews, 188, 107059. |  | CHN | Southwest China
| Qingshan |  | Basin hydrothermal | Mississippi Valley-type (MVT) | MVT zinc-lead | Zn, Pb | Ge, Cd, Ag | Zn, Pb, Ge, Cd, Ag | Meng et al., 2023 |  | P43-4-1 | P43-4-1 | underground mine |  |  |  |  | ore material | polished section | grab | mineral separate | [5 empty] | mineralisation | primary sulfide ores and secondary non-sulfide ores |  |  | sphalerite, pyrite, galena, hemimorphite, willemite, goethite, smithsonite, cerussite | hydrothermal (stages 1–3), supergene | massive, brecciated, replacive, infilling | colloform, oscillatory zoning, replacement, core-mantle-rim, dendritic, botryoidal, euhedral, subhedral, anhedral |  |  |  | calcite, greenockite | polished sections (150 µm thick) | LA-ICPMS, EMPA, SEM-EDS | JEOL JXA-i SP100 microprobe equipped with five wavelength-dispersive spectrometers; Tescan Mira 3 field emission scanning electron microscope equipped with an energy dispersive spectrometer; Tescan Integrated Mineral Analyzer (TIMA) system comprising a field emission scanning electron microscope (Tescan Mira 3), integrated with four energy dispersive detectors (EDAXElement) | Guangzhou Tuoyan Analytical Technology Co., Ltd., Guizhou, China (GTAT) | EPMA: 15 kV accelerating potential and a beam current of 10 or 20 nA, with a defocused beam diameter of 5 µm; peak counting times for analyzed elements varied between 10 and 40 s, background measurements at 50% of the peak counting duration on both sides of the analyzed peak. SEM: operating voltage of 25 kV and a working distance of ~15.0 mm. TIMA: dot-mapping mode with a working distance of 15 mm, spot size of ~92 nm, scanning at 3 µm resolution (operating at 25 kV, 11.6 nA). LA-ICP-MS mapping: laser energy of 5 J/cm2, repetition rate of 15 Hz, spot size of 10 µm, scan speed of 40 µm/s. | NIST 610, NIST 612, and GSD-1G as external standards | [48 empty] | 0.72 | [7 empty] | 0.09 | [13 empty] | 2446 | [76 empty] | 2025 | Wang, L., Han, R., Zhang, Y., Chen, Y., Liu, D. (2026). Unraveling the redistribution of trace elements during supergene processes: A case study from the Qingshan carbonate-hosted Zn-Pb deposit, SW China. Ore Geology Reviews, 188, 107059. |  | CHN | Southwest China
| Qingshan |  | Basin hydrothermal | Mississippi Valley-type (MVT) | MVT zinc-lead | Zn, Pb | Ge, Cd, Ag | Zn, Pb, Ge, Cd, Ag | Meng et al., 2023 |  | P43-5-1 | P43-5-1 | underground mine |  |  |  |  | ore material | polished section | grab | mineral separate | [5 empty] | mineralisation | primary sulfide ores and secondary non-sulfide ores |  |  | sphalerite, pyrite, galena, hemimorphite, willemite, goethite, smithsonite, cerussite | hydrothermal (stages 1–3), supergene | massive, brecciated, replacive, infilling | colloform, oscillatory zoning, replacement, core-mantle-rim, dendritic, botryoidal, euhedral, subhedral, anhedral |  |  |  | calcite, greenockite | polished sections (150 µm thick) | LA-ICPMS, EMPA, SEM-EDS | JEOL JXA-i SP100 microprobe equipped with five wavelength-dispersive spectrometers; Tescan Mira 3 field emission scanning electron microscope equipped with an energy dispersive spectrometer; Tescan Integrated Mineral Analyzer (TIMA) system comprising a field emission scanning electron microscope (Tescan Mira 3), integrated with four energy dispersive detectors (EDAXElement) | Guangzhou Tuoyan Analytical Technology Co., Ltd., Guizhou, China (GTAT) | EPMA: 15 kV accelerating potential and a beam current of 10 or 20 nA, with a defocused beam diameter of 5 µm; peak counting times for analyzed elements varied between 10 and 40 s, background measurements at 50% of the peak counting duration on both sides of the analyzed peak. SEM: operating voltage of 25 kV and a working distance of ~15.0 mm. TIMA: dot-mapping mode with a working distance of 15 mm, spot size of ~92 nm, scanning at 3 µm resolution (operating at 25 kV, 11.6 nA). LA-ICP-MS mapping: laser energy of 5 J/cm2, repetition rate of 15 Hz, spot size of 10 µm, scan speed of 40 µm/s. | NIST 610, NIST 612, and GSD-1G as external standards | [48 empty] | 1.01 | [7 empty] | 0.11 | [13 empty] | 3752 | [76 empty] | 2025 | Wang, L., Han, R., Zhang, Y., Chen, Y., Liu, D. (2026). Unraveling the redistribution of trace elements during supergene processes: A case study from the Qingshan carbonate-hosted Zn-Pb deposit, SW China. Ore Geology Reviews, 188, 107059. |  | CHN | Southwest China
| Qingshan |  | Basin hydrothermal | Mississippi Valley-type (MVT) | MVT zinc-lead | Zn, Pb | Ge, Cd, Ag | Zn, Pb, Ge, Cd, Ag | Meng et al., 2023 |  | P43-6-1 | P43-6-1 | underground mine |  |  |  |  | ore material | polished section | grab | mineral separate | [5 empty] | mineralisation | primary sulfide ores and secondary non-sulfide ores |  |  | sphalerite, pyrite, galena, hemimorphite, willemite, goethite, smithsonite, cerussite | hydrothermal (stages 1–3), supergene | massive, brecciated, replacive, infilling | colloform, oscillatory zoning, replacement, core-mantle-rim, dendritic, botryoidal, euhedral, subhedral, anhedral |  |  |  | calcite, greenockite | polished sections (150 µm thick) | LA-ICPMS, EMPA, SEM-EDS | JEOL JXA-i SP100 microprobe equipped with five wavelength-dispersive spectrometers; Tescan Mira 3 field emission scanning electron microscope equipped with an energy dispersive spectrometer; Tescan Integrated Mineral Analyzer (TIMA) system comprising a field emission scanning electron microscope (Tescan Mira 3), integrated with four energy dispersive detectors (EDAXElement) | Guangzhou Tuoyan Analytical Technology Co., Ltd., Guizhou, China (GTAT) | EPMA: 15 kV accelerating potential and a beam current of 10 or 20 nA, with a defocused beam diameter of 5 µm; peak counting times for analyzed elements varied between 10 and 40 s, background measurements at 50% of the peak counting duration on both sides of the analyzed peak. SEM: operating voltage of 25 kV and a working distance of ~15.0 mm. TIMA: dot-mapping mode with a working distance of 15 mm, spot size of ~92 nm, scanning at 3 µm resolution (operating at 25 kV, 11.6 nA). LA-ICP-MS mapping: laser energy of 5 J/cm2, repetition rate of 15 Hz, spot size of 10 µm, scan speed of 40 µm/s. | NIST 610, NIST 612, and GSD-1G as external standards | [48 empty] | 0.83 | [7 empty] | 0.12 | [13 empty] | 2961 | [76 empty] | 2025 | Wang, L., Han, R., Zhang, Y., Chen, Y., Liu, D. (2026). Unraveling the redistribution of trace elements during supergene processes: A case study from the Qingshan carbonate-hosted Zn-Pb deposit, SW China. Ore Geology Reviews, 188, 107059. |  | CHN | Southwest China
| Qingshan |  | Basin hydrothermal | Mississippi Valley-type (MVT) | MVT zinc-lead | Zn, Pb | Ge, Cd, Ag | Zn, Pb, Ge, Cd, Ag | Meng et al., 2023 |  | P43-7-1 | P43-7-1 | underground mine |  |  |  |  | ore material | polished section | grab | mineral separate | [5 empty] | mineralisation | primary sulfide ores and secondary non-sulfide ores |  |  | sphalerite, pyrite, galena, hemimorphite, willemite, goethite, smithsonite, cerussite | hydrothermal (stages 1–3), supergene | massive, brecciated, replacive, infilling | colloform, oscillatory zoning, replacement, core-mantle-rim, dendritic, botryoidal, euhedral, subhedral, anhedral |  |  |  | calcite, greenockite | polished sections (150 µm thick) | LA-ICPMS, EMPA, SEM-EDS | JEOL JXA-i SP100 microprobe equipped with five wavelength-dispersive spectrometers; Tescan Mira 3 field emission scanning electron microscope equipped with an energy dispersive spectrometer; Tescan Integrated Mineral Analyzer (TIMA) system comprising a field emission scanning electron microscope (Tescan Mira 3), integrated with four energy dispersive detectors (EDAXElement) | Guangzhou Tuoyan Analytical Technology Co., Ltd., Guizhou, China (GTAT) | EPMA: 15 kV accelerating potential and a beam current of 10 or 20 nA, with a defocused beam diameter of 5 µm; peak counting times for analyzed elements varied between 10 and 40 s, background measurements at 50% of the peak counting duration on both sides of the analyzed peak. SEM: operating voltage of 25 kV and a working distance of ~15.0 mm. TIMA: dot-mapping mode with a working distance of 15 mm, spot size of ~92 nm, scanning at 3 µm resolution (operating at 25 kV, 11.6 nA). LA-ICP-MS mapping: laser energy of 5 J/cm2, repetition rate of 15 Hz, spot size of 10 µm, scan speed of 40 µm/s. | NIST 610, NIST 612, and GSD-1G as external standards | [48 empty] | 0.79 | [7 empty] | 0.15 | [13 empty] | 2350 | [76 empty] | 2025 | Wang, L., Han, R., Zhang, Y., Chen, Y., Liu, D. (2026). Unraveling the redistribution of trace elements during supergene processes: A case study from the Qingshan carbonate-hosted Zn-Pb deposit, SW China. Ore Geology Reviews, 188, 107059. |  | CHN | Southwest China
| Qingshan |  | Basin hydrothermal | Mississippi Valley-type (MVT) | MVT zinc-lead | Zn, Pb | Ge, Cd, Ag | Zn, Pb, Ge, Cd, Ag | Meng et al., 2023 |  | P43-8-1 | P43-8-1 | underground mine |  |  |  |  | ore material | polished section | grab | mineral separate | [5 empty] | mineralisation | primary sulfide ores and secondary non-sulfide ores |  |  | sphalerite, pyrite, galena, hemimorphite, willemite, goethite, smithsonite, cerussite | hydrothermal (stages 1–3), supergene | massive, brecciated, replacive, infilling | colloform, oscillatory zoning, replacement, core-mantle-rim, dendritic, botryoidal, euhedral, subhedral, anhedral |  |  |  | calcite, greenockite | polished sections (150 µm thick) | LA-ICPMS, EMPA, SEM-EDS | JEOL JXA-i SP100 microprobe equipped with five wavelength-dispersive spectrometers; Tescan Mira 3 field emission scanning electron microscope equipped with an energy dispersive spectrometer; Tescan Integrated Mineral Analyzer (TIMA) system comprising a field emission scanning electron microscope (Tescan Mira 3), integrated with four energy dispersive detectors (EDAXElement) | Guangzhou Tuoyan Analytical Technology Co., Ltd., Guizhou, China (GTAT) | EPMA: 15 kV accelerating potential and a beam current of 10 or 20 nA, with a defocused beam diameter of 5 µm; peak counting times for analyzed elements varied between 10 and 40 s, background measurements at 50% of the peak counting duration on both sides of the analyzed peak. SEM: operating voltage of 25 kV and a working distance of ~15.0 mm. TIMA: dot-mapping mode with a working distance of 15 mm, spot size of ~92 nm, scanning at 3 µm resolution (operating at 25 kV, 11.6 nA). LA-ICP-MS mapping: laser energy of 5 J/cm2, repetition rate of 15 Hz, spot size of 10 µm, scan speed of 40 µm/s. | NIST 610, NIST 612, and GSD-1G as external standards | [48 empty] | 1 | [7 empty] | 0.11 | [13 empty] | 2553 | [76 empty] | 2025 | Wang, L., Han, R., Zhang, Y., Chen, Y., Liu, D. (2026). Unraveling the redistribution of trace elements during supergene processes: A case study from the Qingshan carbonate-hosted Zn-Pb deposit, SW China. Ore Geology Reviews, 188, 107059. |  | CHN | Southwest China
| Qingshan |  | Basin hydrothermal | Mississippi Valley-type (MVT) | MVT zinc-lead | Zn, Pb | Ge, Cd, Ag | Zn, Pb, Ge, Cd, Ag | Meng et al., 2023 |  | P43-9-1 | P43-9-1 | underground mine |  |  |  |  | ore material | polished section | grab | mineral separate | [5 empty] | mineralisation | primary sulfide ores and secondary non-sulfide ores |  |  | sphalerite, pyrite, galena, hemimorphite, willemite, goethite, smithsonite, cerussite | hydrothermal (stages 1–3), supergene | massive, brecciated, replacive, infilling | colloform, oscillatory zoning, replacement, core-mantle-rim, dendritic, botryoidal, euhedral, subhedral, anhedral |  |  |  | calcite, greenockite | polished sections (150 µm thick) | LA-ICPMS, EMPA, SEM-EDS | JEOL JXA-i SP100 microprobe equipped with five wavelength-dispersive spectrometers; Tescan Mira 3 field emission scanning electron microscope equipped with an energy dispersive spectrometer; Tescan Integrated Mineral Analyzer (TIMA) system comprising a field emission scanning electron microscope (Tescan Mira 3), integrated with four energy dispersive detectors (EDAXElement) | Guangzhou Tuoyan Analytical Technology Co., Ltd., Guizhou, China (GTAT) | EPMA: 15 kV accelerating potential and a beam current of 10 or 20 nA, with a defocused beam diameter of 5 µm; peak counting times for analyzed elements varied between 10 and 40 s, background measurements at 50% of the peak counting duration on both sides of the analyzed peak. SEM: operating voltage of 25 kV and a working distance of ~15.0 mm. TIMA: dot-mapping mode with a working distance of 15 mm, spot size of ~92 nm, scanning at 3 µm resolution (operating at 25 kV, 11.6 nA). LA-ICP-MS mapping: laser energy of 5 J/cm2, repetition rate of 15 Hz, spot size of 10 µm, scan speed of 40 µm/s. | NIST 610, NIST 612, and GSD-1G as external standards | [48 empty] | 0.78 | [7 empty] | 0.08 | [13 empty] | 2667 | [76 empty] | 2025 | Wang, L., Han, R., Zhang, Y., Chen, Y., Liu, D. (2026). Unraveling the redistribution of trace elements during supergene processes: A case study from the Qingshan carbonate-hosted Zn-Pb deposit, SW China. Ore Geology Reviews, 188, 107059. |  | CHN | Southwest China
| Qingshan |  | Basin hydrothermal | Mississippi Valley-type (MVT) | MVT zinc-lead | Zn, Pb | Ge, Cd, Ag | Zn, Pb, Ge, Cd, Ag | Meng et al., 2023 |  | P43-10-1 | P43-10-1 | underground mine |  |  |  |  | ore material | polished section | grab | mineral separate | [5 empty] | mineralisation | primary sulfide ores and secondary non-sulfide ores |  |  | sphalerite, pyrite, galena, hemimorphite, willemite, goethite, smithsonite, cerussite | hydrothermal (stages 1–3), supergene | massive, brecciated, replacive, infilling | colloform, oscillatory zoning, replacement, core-mantle-rim, dendritic, botryoidal, euhedral, subhedral, anhedral |  |  |  | calcite, greenockite | polished sections (150 µm thick) | LA-ICPMS, EMPA, SEM-EDS | JEOL JXA-i SP100 microprobe equipped with five wavelength-dispersive spectrometers; Tescan Mira 3 field emission scanning electron microscope equipped with an energy dispersive spectrometer; Tescan Integrated Mineral Analyzer (TIMA) system comprising a field emission scanning electron microscope (Tescan Mira 3), integrated with four energy dispersive detectors (EDAXElement) | Guangzhou Tuoyan Analytical Technology Co., Ltd., Guizhou, China (GTAT) | EPMA: 15 kV accelerating potential and a beam current of 10 or 20 nA, with a defocused beam diameter of 5 µm; peak counting times for analyzed elements varied between 10 and 40 s, background measurements at 50% of the peak counting duration on both sides of the analyzed peak. SEM: operating voltage of 25 kV and a working distance of ~15.0 mm. TIMA: dot-mapping mode with a working distance of 15 mm, spot size of ~92 nm, scanning at 3 µm resolution (operating at 25 kV, 11.6 nA). LA-ICP-MS mapping: laser energy of 5 J/cm2, repetition rate of 15 Hz, spot size of 10 µm, scan speed of 40 µm/s. | NIST 610, NIST 612, and GSD-1G as external standards | [48 empty] | 1.08 | [7 empty] | 0.14 | [13 empty] | 36136 | [76 empty] | 2025 | Wang, L., Han, R., Zhang, Y., Chen, Y., Liu, D. (2026). Unraveling the redistribution of trace elements during supergene processes: A case study from the Qingshan carbonate-hosted Zn-Pb deposit, SW China. Ore Geology Reviews, 188, 107059. |  | CHN | Southwest China
| Qingshan |  | Basin hydrothermal | Mississippi Valley-type (MVT) | MVT zinc-lead | Zn, Pb | Ge, Cd, Ag | Zn, Pb, Ge, Cd, Ag | Meng et al., 2023 |  | P43-11-1 | P43-11-1 | underground mine |  |  |  |  | ore material | polished section | grab | mineral separate | [5 empty] | mineralisation | primary sulfide ores and secondary non-sulfide ores |  |  | sphalerite, pyrite, galena, hemimorphite, willemite, goethite, smithsonite, cerussite | hydrothermal (stages 1–3), supergene | massive, brecciated, replacive, infilling | colloform, oscillatory zoning, replacement, core-mantle-rim, dendritic, botryoidal, euhedral, subhedral, anhedral |  |  |  | calcite, greenockite | polished sections (150 µm thick) | LA-ICPMS, EMPA, SEM-EDS | JEOL JXA-i SP100 microprobe equipped with five wavelength-dispersive spectrometers; Tescan Mira 3 field emission scanning electron microscope equipped with an energy dispersive spectrometer; Tescan Integrated Mineral Analyzer (TIMA) system comprising a field emission scanning electron microscope (Tescan Mira 3), integrated with four energy dispersive detectors (EDAXElement) | Guangzhou Tuoyan Analytical Technology Co., Ltd., Guizhou, China (GTAT) | EPMA: 15 kV accelerating potential and a beam current of 10 or 20 nA, with a defocused beam diameter of 5 µm; peak counting times for analyzed elements varied between 10 and 40 s, background measurements at 50% of the peak counting duration on both sides of the analyzed peak. SEM: operating voltage of 25 kV and a working distance of ~15.0 mm. TIMA: dot-mapping mode with a working distance of 15 mm, spot size of ~92 nm, scanning at 3 µm resolution (operating at 25 kV, 11.6 nA). LA-ICP-MS mapping: laser energy of 5 J/cm2, repetition rate of 15 Hz, spot size of 10 µm, scan speed of 40 µm/s. | NIST 610, NIST 612, and GSD-1G as external standards | [48 empty] | 0.74 | [7 empty] | 0.25 | [13 empty] | 2577 | [76 empty] | 2025 | Wang, L., Han, R., Zhang, Y., Chen, Y., Liu, D. (2026). Unraveling the redistribution of trace elements during supergene processes: A case study from the Qingshan carbonate-hosted Zn-Pb deposit, SW China. Ore Geology Reviews, 188, 107059. |  | CHN | Southwest China
| Qingshan |  | Basin hydrothermal | Mississippi Valley-type (MVT) | MVT zinc-lead | Zn, Pb | Ge, Cd, Ag | Zn, Pb, Ge, Cd, Ag | Meng et al., 2023 |  | 3910b-1-1 | 3910b-1-1 | underground mine |  |  |  |  | ore material | polished section | grab | mineral separate | [5 empty] | mineralisation | primary sulfide ores and secondary non-sulfide ores |  |  | sphalerite, pyrite, galena, hemimorphite, willemite, goethite, smithsonite, cerussite | hydrothermal (stages 1–3), supergene | massive, brecciated, replacive, infilling | colloform, oscillatory zoning, replacement, core-mantle-rim, dendritic, botryoidal, euhedral, subhedral, anhedral |  |  |  | calcite, greenockite | polished sections (150 µm thick) | LA-ICPMS, EMPA, SEM-EDS | JEOL JXA-i SP100 microprobe equipped with five wavelength-dispersive spectrometers; Tescan Mira 3 field emission scanning electron microscope equipped with an energy dispersive spectrometer; Tescan Integrated Mineral Analyzer (TIMA) system comprising a field emission scanning electron microscope (Tescan Mira 3), integrated with four energy dispersive detectors (EDAXElement) | Guangzhou Tuoyan Analytical Technology Co., Ltd., Guizhou, China (GTAT) | EPMA: 15 kV accelerating potential and a beam current of 10 or 20 nA, with a defocused beam diameter of 5 µm; peak counting times for analyzed elements varied between 10 and 40 s, background measurements at 50% of the peak counting duration on both sides of the analyzed peak. SEM: operating voltage of 25 kV and a working distance of ~15.0 mm. TIMA: dot-mapping mode with a working distance of 15 mm, spot size of ~92 nm, scanning at 3 µm resolution (operating at 25 kV, 11.6 nA). LA-ICP-MS mapping: laser energy of 5 J/cm2, repetition rate of 15 Hz, spot size of 10 µm, scan speed of 40 µm/s. | NIST 610, NIST 612, and GSD-1G as external standards | [48 empty] | 0.89 | [7 empty] | 13 | [13 empty] | 3991 | [76 empty] | 2025 | Wang, L., Han, R., Zhang, Y., Chen, Y., Liu, D. (2026). Unraveling the redistribution of trace elements during supergene processes: A case study from the Qingshan carbonate-hosted Zn-Pb deposit, SW China. Ore Geology Reviews, 188, 107059. |  | CHN | Southwest China
| Qingshan |  | Basin hydrothermal | Mississippi Valley-type (MVT) | MVT zinc-lead | Zn, Pb | Ge, Cd, Ag | Zn, Pb, Ge, Cd, Ag | Meng et al., 2023 |  | 3910b-2-1 | 3910b-2-1 | underground mine |  |  |  |  | ore material | polished section | grab | mineral separate | [5 empty] | mineralisation | primary sulfide ores and secondary non-sulfide ores |  |  | sphalerite, pyrite, galena, hemimorphite, willemite, goethite, smithsonite, cerussite | hydrothermal (stages 1–3), supergene | massive, brecciated, replacive, infilling | colloform, oscillatory zoning, replacement, core-mantle-rim, dendritic, botryoidal, euhedral, subhedral, anhedral |  |  |  | calcite, greenockite | polished sections (150 µm thick) | LA-ICPMS, EMPA, SEM-EDS | JEOL JXA-i SP100 microprobe equipped with five wavelength-dispersive spectrometers; Tescan Mira 3 field emission scanning electron microscope equipped with an energy dispersive spectrometer; Tescan Integrated Mineral Analyzer (TIMA) system comprising a field emission scanning electron microscope (Tescan Mira 3), integrated with four energy dispersive detectors (EDAXElement) | Guangzhou Tuoyan Analytical Technology Co., Ltd., Guizhou, China (GTAT) | EPMA: 15 kV accelerating potential and a beam current of 10 or 20 nA, with a defocused beam diameter of 5 µm; peak counting times for analyzed elements varied between 10 and 40 s, background measurements at 50% of the peak counting duration on both sides of the analyzed peak. SEM: operating voltage of 25 kV and a working distance of ~15.0 mm. TIMA: dot-mapping mode with a working distance of 15 mm, spot size of ~92 nm, scanning at 3 µm resolution (operating at 25 kV, 11.6 nA). LA-ICP-MS mapping: laser energy of 5 J/cm2, repetition rate of 15 Hz, spot size of 10 µm, scan speed of 40 µm/s. | NIST 610, NIST 612, and GSD-1G as external standards | [48 empty] | 1.09 | [7 empty] | 14.9 | [13 empty] | 10063 | [76 empty] | 2025 | Wang, L., Han, R., Zhang, Y., Chen, Y., Liu, D. (2026). Unraveling the redistribution of trace elements during supergene processes: A case study from the Qingshan carbonate-hosted Zn-Pb deposit, SW China. Ore Geology Reviews, 188, 107059. |  | CHN | Southwest China
| Qingshan |  | Basin hydrothermal | Mississippi Valley-type (MVT) | MVT zinc-lead | Zn, Pb | Ge, Cd, Ag | Zn, Pb, Ge, Cd, Ag | Meng et al., 2023 |  | 3910b-3-1 | 3910b-3-1 | underground mine |  |  |  |  | ore material | polished section | grab | mineral separate | [5 empty] | mineralisation | primary sulfide ores and secondary non-sulfide ores |  |  | sphalerite, pyrite, galena, hemimorphite, willemite, goethite, smithsonite, cerussite | hydrothermal (stages 1–3), supergene | massive, brecciated, replacive, infilling | colloform, oscillatory zoning, replacement, core-mantle-rim, dendritic, botryoidal, euhedral, subhedral, anhedral |  |  |  | calcite, greenockite | polished sections (150 µm thick) | LA-ICPMS, EMPA, SEM-EDS | JEOL JXA-i SP100 microprobe equipped with five wavelength-dispersive spectrometers; Tescan Mira 3 field emission scanning electron microscope equipped with an energy dispersive spectrometer; Tescan Integrated Mineral Analyzer (TIMA) system comprising a field emission scanning electron microscope (Tescan Mira 3), integrated with four energy dispersive detectors (EDAXElement) | Guangzhou Tuoyan Analytical Technology Co., Ltd., Guizhou, China (GTAT) | EPMA: 15 kV accelerating potential and a beam current of 10 or 20 nA, with a defocused beam diameter of 5 µm; peak counting times for analyzed elements varied between 10 and 40 s, background measurements at 50% of the peak counting duration on both sides of the analyzed peak. SEM: operating voltage of 25 kV and a working distance of ~15.0 mm. TIMA: dot-mapping mode with a working distance of 15 mm, spot size of ~92 nm, scanning at 3 µm resolution (operating at 25 kV, 11.6 nA). LA-ICP-MS mapping: laser energy of 5 J/cm2, repetition rate of 15 Hz, spot size of 10 µm, scan speed of 40 µm/s. | NIST 610, NIST 612, and GSD-1G as external standards | [48 empty] | 1.17 | [7 empty] | 18.5 | [13 empty] | 13256 | [76 empty] | 2025 | Wang, L., Han, R., Zhang, Y., Chen, Y., Liu, D. (2026). Unraveling the redistribution of trace elements during supergene processes: A case study from the Qingshan carbonate-hosted Zn-Pb deposit, SW China. Ore Geology Reviews, 188, 107059. |  | CHN | Southwest China
| Qingshan |  | Basin hydrothermal | Mississippi Valley-type (MVT) | MVT zinc-lead | Zn, Pb | Ge, Cd, Ag | Zn, Pb, Ge, Cd, Ag | Meng et al., 2023 |  | 3910b-4-1 | 3910b-4-1 | underground mine |  |  |  |  | ore material | polished section | grab | mineral separate | [5 empty] | mineralisation | primary sulfide ores and secondary non-sulfide ores |  |  | sphalerite, pyrite, galena, hemimorphite, willemite, goethite, smithsonite, cerussite | hydrothermal (stages 1–3), supergene | massive, brecciated, replacive, infilling | colloform, oscillatory zoning, replacement, core-mantle-rim, dendritic, botryoidal, euhedral, subhedral, anhedral |  |  |  | calcite, greenockite | polished sections (150 µm thick) | LA-ICPMS, EMPA, SEM-EDS | JEOL JXA-i SP100 microprobe equipped with five wavelength-dispersive spectrometers; Tescan Mira 3 field emission scanning electron microscope equipped with an energy dispersive spectrometer; Tescan Integrated Mineral Analyzer (TIMA) system comprising a field emission scanning electron microscope (Tescan Mira 3), integrated with four energy dispersive detectors (EDAXElement) | Guangzhou Tuoyan Analytical Technology Co., Ltd., Guizhou, China (GTAT) | EPMA: 15 kV accelerating potential and a beam current of 10 or 20 nA, with a defocused beam diameter of 5 µm; peak counting times for analyzed elements varied between 10 and 40 s, background measurements at 50% of the peak counting duration on both sides of the analyzed peak. SEM: operating voltage of 25 kV and a working distance of ~15.0 mm. TIMA: dot-mapping mode with a working distance of 15 mm, spot size of ~92 nm, scanning at 3 µm resolution (operating at 25 kV, 11.6 nA). LA-ICP-MS mapping: laser energy of 5 J/cm2, repetition rate of 15 Hz, spot size of 10 µm, scan speed of 40 µm/s. | NIST 610, NIST 612, and GSD-1G as external standards | [48 empty] | 1.1 | [7 empty] | 16.6 | [13 empty] | 4093 | [76 empty] | 2025 | Wang, L., Han, R., Zhang, Y., Chen, Y., Liu, D. (2026). Unraveling the redistribution of trace elements during supergene processes: A case study from the Qingshan carbonate-hosted Zn-Pb deposit, SW China. Ore Geology Reviews, 188, 107059. |  | CHN | Southwest China
| Qingshan |  | Basin hydrothermal | Mississippi Valley-type (MVT) | MVT zinc-lead | Zn, Pb | Ge, Cd, Ag | Zn, Pb, Ge, Cd, Ag | Meng et al., 2023 |  | 3910b-5-1 | 3910b-5-1 | underground mine |  |  |  |  | ore material | polished section | grab | mineral separate | [5 empty] | mineralisation | primary sulfide ores and secondary non-sulfide ores |  |  | sphalerite, pyrite, galena, hemimorphite, willemite, goethite, smithsonite, cerussite | hydrothermal (stages 1–3), supergene | massive, brecciated, replacive, infilling | colloform, oscillatory zoning, replacement, core-mantle-rim, dendritic, botryoidal, euhedral, subhedral, anhedral |  |  |  | calcite, greenockite | polished sections (150 µm thick) | LA-ICPMS, EMPA, SEM-EDS | JEOL JXA-i SP100 microprobe equipped with five wavelength-dispersive spectrometers; Tescan Mira 3 field emission scanning electron microscope equipped with an energy dispersive spectrometer; Tescan Integrated Mineral Analyzer (TIMA) system comprising a field emission scanning electron microscope (Tescan Mira 3), integrated with four energy dispersive detectors (EDAXElement) | Guangzhou Tuoyan Analytical Technology Co., Ltd., Guizhou, China (GTAT) | EPMA: 15 kV accelerating potential and a beam current of 10 or 20 nA, with a defocused beam diameter of 5 µm; peak counting times for analyzed elements varied between 10 and 40 s, background measurements at 50% of the peak counting duration on both sides of the analyzed peak. SEM: operating voltage of 25 kV and a working distance of ~15.0 mm. TIMA: dot-mapping mode with a working distance of 15 mm, spot size of ~92 nm, scanning at 3 µm resolution (operating at 25 kV, 11.6 nA). LA-ICP-MS mapping: laser energy of 5 J/cm2, repetition rate of 15 Hz, spot size of 10 µm, scan speed of 40 µm/s. | NIST 610, NIST 612, and GSD-1G as external standards | [48 empty] | 1.59 | [7 empty] | 17.1 | [13 empty] | 4769 | [76 empty] | 2025 | Wang, L., Han, R., Zhang, Y., Chen, Y., Liu, D. (2026). Unraveling the redistribution of trace elements during supergene processes: A case study from the Qingshan carbonate-hosted Zn-Pb deposit, SW China. Ore Geology Reviews, 188, 107059. |  | CHN | Southwest China
| Qingshan |  | Basin hydrothermal | Mississippi Valley-type (MVT) | MVT zinc-lead | Zn, Pb | Ge, Cd, Ag | Zn, Pb, Ge, Cd, Ag | Meng et al., 2023 |  | 3910b-6-1 | 3910b-6-1 | underground mine |  |  |  |  | ore material | polished section | grab | mineral separate | [5 empty] | mineralisation | primary sulfide ores and secondary non-sulfide ores |  |  | sphalerite, pyrite, galena, hemimorphite, willemite, goethite, smithsonite, cerussite | hydrothermal (stages 1–3), supergene | massive, brecciated, replacive, infilling | colloform, oscillatory zoning, replacement, core-mantle-rim, dendritic, botryoidal, euhedral, subhedral, anhedral |  |  |  | calcite, greenockite | polished sections (150 µm thick) | LA-ICPMS, EMPA, SEM-EDS | JEOL JXA-i SP100 microprobe equipped with five wavelength-dispersive spectrometers; Tescan Mira 3 field emission scanning electron microscope equipped with an energy dispersive spectrometer; Tescan Integrated Mineral Analyzer (TIMA) system comprising a field emission scanning electron microscope (Tescan Mira 3), integrated with four energy dispersive detectors (EDAXElement) | Guangzhou Tuoyan Analytical Technology Co., Ltd., Guizhou, China (GTAT) | EPMA: 15 kV accelerating potential and a beam current of 10 or 20 nA, with a defocused beam diameter of 5 µm; peak counting times for analyzed elements varied between 10 and 40 s, background measurements at 50% of the peak counting duration on both sides of the analyzed peak. SEM: operating voltage of 25 kV and a working distance of ~15.0 mm. TIMA: dot-mapping mode with a working distance of 15 mm, spot size of ~92 nm, scanning at 3 µm resolution (operating at 25 kV, 11.6 nA). LA-ICP-MS mapping: laser energy of 5 J/cm2, repetition rate of 15 Hz, spot size of 10 µm, scan speed of 40 µm/s. | NIST 610, NIST 612, and GSD-1G as external standards | [48 empty] | 1.24 | [7 empty] | 20.5 | [13 empty] | 3878 | [76 empty] | 2025 | Wang, L., Han, R., Zhang, Y., Chen, Y., Liu, D. (2026). Unraveling the redistribution of trace elements during supergene processes: A case study from the Qingshan carbonate-hosted Zn-Pb deposit, SW China. Ore Geology Reviews, 188, 107059. |  | CHN | Southwest China
| Qingshan |  | Basin hydrothermal | Mississippi Valley-type (MVT) | MVT zinc-lead | Zn, Pb | Ge, Cd, Ag | Zn, Pb, Ge, Cd, Ag | Meng et al., 2023 |  | 3910b-7-1 | 3910b-7-1 | underground mine |  |  |  |  | ore material | polished section | grab | mineral separate | [5 empty] | mineralisation | primary sulfide ores and secondary non-sulfide ores |  |  | sphalerite, pyrite, galena, hemimorphite, willemite, goethite, smithsonite, cerussite | hydrothermal (stages 1–3), supergene | massive, brecciated, replacive, infilling | colloform, oscillatory zoning, replacement, core-mantle-rim, dendritic, botryoidal, euhedral, subhedral, anhedral |  |  |  | calcite, greenockite | polished sections (150 µm thick) | LA-ICPMS, EMPA, SEM-EDS | JEOL JXA-i SP100 microprobe equipped with five wavelength-dispersive spectrometers; Tescan Mira 3 field emission scanning electron microscope equipped with an energy dispersive spectrometer; Tescan Integrated Mineral Analyzer (TIMA) system comprising a field emission scanning electron microscope (Tescan Mira 3), integrated with four energy dispersive detectors (EDAXElement) | Guangzhou Tuoyan Analytical Technology Co., Ltd., Guizhou, China (GTAT) | EPMA: 15 kV accelerating potential and a beam current of 10 or 20 nA, with a defocused beam diameter of 5 µm; peak counting times for analyzed elements varied between 10 and 40 s, background measurements at 50% of the peak counting duration on both sides of the analyzed peak. SEM: operating voltage of 25 kV and a working distance of ~15.0 mm. TIMA: dot-mapping mode with a working distance of 15 mm, spot size of ~92 nm, scanning at 3 µm resolution (operating at 25 kV, 11.6 nA). LA-ICP-MS mapping: laser energy of 5 J/cm2, repetition rate of 15 Hz, spot size of 10 µm, scan speed of 40 µm/s. | NIST 610, NIST 612, and GSD-1G as external standards | [48 empty] | 0.98 | [7 empty] | 20.9 | [13 empty] | 4071 | [76 empty] | 2025 | Wang, L., Han, R., Zhang, Y., Chen, Y., Liu, D. (2026). Unraveling the redistribution of trace elements during supergene processes: A case study from the Qingshan carbonate-hosted Zn-Pb deposit, SW China. Ore Geology Reviews, 188, 107059. |  | CHN | Southwest China
| Qingshan |  | Basin hydrothermal | Mississippi Valley-type (MVT) | MVT zinc-lead | Zn, Pb | Ge, Cd, Ag | Zn, Pb, Ge, Cd, Ag | Meng et al., 2023 |  | 3910b-8-1 | 3910b-8-1 | underground mine |  |  |  |  | ore material | polished section | grab | mineral separate | [5 empty] | mineralisation | primary sulfide ores and secondary non-sulfide ores |  |  | sphalerite, pyrite, galena, hemimorphite, willemite, goethite, smithsonite, cerussite | hydrothermal (stages 1–3), supergene | massive, brecciated, replacive, infilling | colloform, oscillatory zoning, replacement, core-mantle-rim, dendritic, botryoidal, euhedral, subhedral, anhedral |  |  |  | calcite, greenockite | polished sections (150 µm thick) | LA-ICPMS, EMPA, SEM-EDS | JEOL JXA-i SP100 microprobe equipped with five wavelength-dispersive spectrometers; Tescan Mira 3 field emission scanning electron microscope equipped with an energy dispersive spectrometer; Tescan Integrated Mineral Analyzer (TIMA) system comprising a field emission scanning electron microscope (Tescan Mira 3), integrated with four energy dispersive detectors (EDAXElement) | Guangzhou Tuoyan Analytical Technology Co., Ltd., Guizhou, China (GTAT) | EPMA: 15 kV accelerating potential and a beam current of 10 or 20 nA, with a defocused beam diameter of 5 µm; peak counting times for analyzed elements varied between 10 and 40 s, background measurements at 50% of the peak counting duration on both sides of the analyzed peak. SEM: operating voltage of 25 kV and a working distance of ~15.0 mm. TIMA: dot-mapping mode with a working distance of 15 mm, spot size of ~92 nm, scanning at 3 µm resolution (operating at 25 kV, 11.6 nA). LA-ICP-MS mapping: laser energy of 5 J/cm2, repetition rate of 15 Hz, spot size of 10 µm, scan speed of 40 µm/s. | NIST 610, NIST 612, and GSD-1G as external standards | [48 empty] | 1.13 | [7 empty] | 13 | [13 empty] | 4217 | [76 empty] | 2025 | Wang, L., Han, R., Zhang, Y., Chen, Y., Liu, D. (2026). Unraveling the redistribution of trace elements during supergene processes: A case study from the Qingshan carbonate-hosted Zn-Pb deposit, SW China. Ore Geology Reviews, 188, 107059. |  | CHN | Southwest China
| Qingshan |  | Basin hydrothermal | Mississippi Valley-type (MVT) | MVT zinc-lead | Zn, Pb | Ge, Cd, Ag | Zn, Pb, Ge, Cd, Ag | Meng et al., 2023 |  | 54G-1-1 | 54G-1-1 | underground mine |  |  |  |  | ore material | polished section | grab | mineral separate | [5 empty] | mineralisation | primary sulfide ores and secondary non-sulfide ores |  |  | sphalerite, pyrite, galena, hemimorphite, willemite, goethite, smithsonite, cerussite | hydrothermal (stages 1–3), supergene | massive, brecciated, replacive, infilling | colloform, oscillatory zoning, replacement, core-mantle-rim, dendritic, botryoidal, euhedral, subhedral, anhedral |  |  |  | calcite, greenockite | polished sections (150 µm thick) | LA-ICPMS, EMPA, SEM-EDS | JEOL JXA-i SP100 microprobe equipped with five wavelength-dispersive spectrometers; Tescan Mira 3 field emission scanning electron microscope equipped with an energy dispersive spectrometer; Tescan Integrated Mineral Analyzer (TIMA) system comprising a field emission scanning electron microscope (Tescan Mira 3), integrated with four energy dispersive detectors (EDAXElement) | Guangzhou Tuoyan Analytical Technology Co., Ltd., Guizhou, China (GTAT) | EPMA: 15 kV accelerating potential and a beam current of 10 or 20 nA, with a defocused beam diameter of 5 µm; peak counting times for analyzed elements varied between 10 and 40 s, background measurements at 50% of the peak counting duration on both sides of the analyzed peak. SEM: operating voltage of 25 kV and a working distance of ~15.0 mm. TIMA: dot-mapping mode with a working distance of 15 mm, spot size of ~92 nm, scanning at 3 µm resolution (operating at 25 kV, 11.6 nA). LA-ICP-MS mapping: laser energy of 5 J/cm2, repetition rate of 15 Hz, spot size of 10 µm, scan speed of 40 µm/s. | NIST 610, NIST 612, and GSD-1G as external standards | [48 empty] | 0.99 | [7 empty] | 20.8 | [13 empty] | 3374 | [76 empty] | 2025 | Wang, L., Han, R., Zhang, Y., Chen, Y., Liu, D. (2026). Unraveling the redistribution of trace elements during supergene processes: A case study from the Qingshan carbonate-hosted Zn-Pb deposit, SW China. Ore Geology Reviews, 188, 107059. |  | CHN | Southwest China
| Qingshan |  | Basin hydrothermal | Mississippi Valley-type (MVT) | MVT zinc-lead | Zn, Pb | Ge, Cd, Ag | Zn, Pb, Ge, Cd, Ag | Meng et al., 2023 |  | 54G-2-1 | 54G-2-1 | underground mine |  |  |  |  | ore material | polished section | grab | mineral separate | [5 empty] | mineralisation | primary sulfide ores and secondary non-sulfide ores |  |  | sphalerite, pyrite, galena, hemimorphite, willemite, goethite, smithsonite, cerussite | hydrothermal (stages 1–3), supergene | massive, brecciated, replacive, infilling | colloform, oscillatory zoning, replacement, core-mantle-rim, dendritic, botryoidal, euhedral, subhedral, anhedral |  |  |  | calcite, greenockite | polished sections (150 µm thick) | LA-ICPMS, EMPA, SEM-EDS | JEOL JXA-i SP100 microprobe equipped with five wavelength-dispersive spectrometers; Tescan Mira 3 field emission scanning electron microscope equipped with an energy dispersive spectrometer; Tescan Integrated Mineral Analyzer (TIMA) system comprising a field emission scanning electron microscope (Tescan Mira 3), integrated with four energy dispersive detectors (EDAXElement) | Guangzhou Tuoyan Analytical Technology Co., Ltd., Guizhou, China (GTAT) | EPMA: 15 kV accelerating potential and a beam current of 10 or 20 nA, with a defocused beam diameter of 5 µm; peak counting times for analyzed elements varied between 10 and 40 s, background measurements at 50% of the peak counting duration on both sides of the analyzed peak. SEM: operating voltage of 25 kV and a working distance of ~15.0 mm. TIMA: dot-mapping mode with a working distance of 15 mm, spot size of ~92 nm, scanning at 3 µm resolution (operating at 25 kV, 11.6 nA). LA-ICP-MS mapping: laser energy of 5 J/cm2, repetition rate of 15 Hz, spot size of 10 µm, scan speed of 40 µm/s. | NIST 610, NIST 612, and GSD-1G as external standards | [48 empty] | 1.06 | [7 empty] | 18.3 | [13 empty] | 3070 | [76 empty] | 2025 | Wang, L., Han, R., Zhang, Y., Chen, Y., Liu, D. (2026). Unraveling the redistribution of trace elements during supergene processes: A case study from the Qingshan carbonate-hosted Zn-Pb deposit, SW China. Ore Geology Reviews, 188, 107059. |  | CHN | Southwest China
| Qingshan |  | Basin hydrothermal | Mississippi Valley-type (MVT) | MVT zinc-lead | Zn, Pb | Ge, Cd, Ag | Zn, Pb, Ge, Cd, Ag | Meng et al., 2023 |  | 54G-3-1 | 54G-3-1 | underground mine |  |  |  |  | ore material | polished section | grab | mineral separate | [5 empty] | mineralisation | primary sulfide ores and secondary non-sulfide ores |  |  | sphalerite, pyrite, galena, hemimorphite, willemite, goethite, smithsonite, cerussite | hydrothermal (stages 1–3), supergene | massive, brecciated, replacive, infilling | colloform, oscillatory zoning, replacement, core-mantle-rim, dendritic, botryoidal, euhedral, subhedral, anhedral |  |  |  | calcite, greenockite | polished sections (150 µm thick) | LA-ICPMS, EMPA, SEM-EDS | JEOL JXA-i SP100 microprobe equipped with five wavelength-dispersive spectrometers; Tescan Mira 3 field emission scanning electron microscope equipped with an energy dispersive spectrometer; Tescan Integrated Mineral Analyzer (TIMA) system comprising a field emission scanning electron microscope (Tescan Mira 3), integrated with four energy dispersive detectors (EDAXElement) | Guangzhou Tuoyan Analytical Technology Co., Ltd., Guizhou, China (GTAT) | EPMA: 15 kV accelerating potential and a beam current of 10 or 20 nA, with a defocused beam diameter of 5 µm; peak counting times for analyzed elements varied between 10 and 40 s, background measurements at 50% of the peak counting duration on both sides of the analyzed peak. SEM: operating voltage of 25 kV and a working distance of ~15.0 mm. TIMA: dot-mapping mode with a working distance of 15 mm, spot size of ~92 nm, scanning at 3 µm resolution (operating at 25 kV, 11.6 nA). LA-ICP-MS mapping: laser energy of 5 J/cm2, repetition rate of 15 Hz, spot size of 10 µm, scan speed of 40 µm/s. | NIST 610, NIST 612, and GSD-1G as external standards | [48 empty] | 1.19 | [7 empty] | 9.4 | [13 empty] | 2758 | [76 empty] | 2025 | Wang, L., Han, R., Zhang, Y., Chen, Y., Liu, D. (2026). Unraveling the redistribution of trace elements during supergene processes: A case study from the Qingshan carbonate-hosted Zn-Pb deposit, SW China. Ore Geology Reviews, 188, 107059. |  | CHN | Southwest China
| Qingshan |  | Basin hydrothermal | Mississippi Valley-type (MVT) | MVT zinc-lead | Zn, Pb | Ge, Cd, Ag | Zn, Pb, Ge, Cd, Ag | Meng et al., 2023 |  | 54G-4-1 | 54G-4-1 | underground mine |  |  |  |  | ore material | polished section | grab | mineral separate | [5 empty] | mineralisation | primary sulfide ores and secondary non-sulfide ores |  |  | sphalerite, pyrite, galena, hemimorphite, willemite, goethite, smithsonite, cerussite | hydrothermal (stages 1–3), supergene | massive, brecciated, replacive, infilling | colloform, oscillatory zoning, replacement, core-mantle-rim, dendritic, botryoidal, euhedral, subhedral, anhedral |  |  |  | calcite, greenockite | polished sections (150 µm thick) | LA-ICPMS, EMPA, SEM-EDS | JEOL JXA-i SP100 microprobe equipped with five wavelength-dispersive spectrometers; Tescan Mira 3 field emission scanning electron microscope equipped with an energy dispersive spectrometer; Tescan Integrated Mineral Analyzer (TIMA) system comprising a field emission scanning electron microscope (Tescan Mira 3), integrated with four energy dispersive detectors (EDAXElement) | Guangzhou Tuoyan Analytical Technology Co., Ltd., Guizhou, China (GTAT) | EPMA: 15 kV accelerating potential and a beam current of 10 or 20 nA, with a defocused beam diameter of 5 µm; peak counting times for analyzed elements varied between 10 and 40 s, background measurements at 50% of the peak counting duration on both sides of the analyzed peak. SEM: operating voltage of 25 kV and a working distance of ~15.0 mm. TIMA: dot-mapping mode with a working distance of 15 mm, spot size of ~92 nm, scanning at 3 µm resolution (operating at 25 kV, 11.6 nA). LA-ICP-MS mapping: laser energy of 5 J/cm2, repetition rate of 15 Hz, spot size of 10 µm, scan speed of 40 µm/s. | NIST 610, NIST 612, and GSD-1G as external standards | [48 empty] | 1.02 | [7 empty] | 34.3 | [13 empty] | 2346 | [76 empty] | 2025 | Wang, L., Han, R., Zhang, Y., Chen, Y., Liu, D. (2026). Unraveling the redistribution of trace elements during supergene processes: A case study from the Qingshan carbonate-hosted Zn-Pb deposit, SW China. Ore Geology Reviews, 188, 107059. |  | CHN | Southwest China
| Qingshan |  | Basin hydrothermal | Mississippi Valley-type (MVT) | MVT zinc-lead | Zn, Pb | Ge, Cd, Ag | Zn, Pb, Ge, Cd, Ag | Meng et al., 2023 |  | 54G-5-1 | 54G-5-1 | underground mine |  |  |  |  | ore material | polished section | grab | mineral separate | [5 empty] | mineralisation | primary sulfide ores and secondary non-sulfide ores |  |  | sphalerite, pyrite, galena, hemimorphite, willemite, goethite, smithsonite, cerussite | hydrothermal (stages 1–3), supergene | massive, brecciated, replacive, infilling | colloform, oscillatory zoning, replacement, core-mantle-rim, dendritic, botryoidal, euhedral, subhedral, anhedral |  |  |  | calcite, greenockite | polished sections (150 µm thick) | LA-ICPMS, EMPA, SEM-EDS | JEOL JXA-i SP100 microprobe equipped with five wavelength-dispersive spectrometers; Tescan Mira 3 field emission scanning electron microscope equipped with an energy dispersive spectrometer; Tescan Integrated Mineral Analyzer (TIMA) system comprising a field emission scanning electron microscope (Tescan Mira 3), integrated with four energy dispersive detectors (EDAXElement) | Guangzhou Tuoyan Analytical Technology Co., Ltd., Guizhou, China (GTAT) | EPMA: 15 kV accelerating potential and a beam current of 10 or 20 nA, with a defocused beam diameter of 5 µm; peak counting times for analyzed elements varied between 10 and 40 s, background measurements at 50% of the peak counting duration on both sides of the analyzed peak. SEM: operating voltage of 25 kV and a working distance of ~15.0 mm. TIMA: dot-mapping mode with a working distance of 15 mm, spot size of ~92 nm, scanning at 3 µm resolution (operating at 25 kV, 11.6 nA). LA-ICP-MS mapping: laser energy of 5 J/cm2, repetition rate of 15 Hz, spot size of 10 µm, scan speed of 40 µm/s. | NIST 610, NIST 612, and GSD-1G as external standards | [48 empty] | 1.1 | [7 empty] | 10.3 | [13 empty] | 2651 | [76 empty] | 2025 | Wang, L., Han, R., Zhang, Y., Chen, Y., Liu, D. (2026). Unraveling the redistribution of trace elements during supergene processes: A case study from the Qingshan carbonate-hosted Zn-Pb deposit, SW China. Ore Geology Reviews, 188, 107059. |  | CHN | Southwest China
| Qingshan |  | Basin hydrothermal | Mississippi Valley-type (MVT) | MVT zinc-lead | Zn, Pb | Ge, Cd, Ag | Zn, Pb, Ge, Cd, Ag | Meng et al., 2023 |  | 54G-6-1 | 54G-6-1 | underground mine |  |  |  |  | ore material | polished section | grab | mineral separate | [5 empty] | mineralisation | primary sulfide ores and secondary non-sulfide ores |  |  | sphalerite, pyrite, galena, hemimorphite, willemite, goethite, smithsonite, cerussite | hydrothermal (stages 1–3), supergene | massive, brecciated, replacive, infilling | colloform, oscillatory zoning, replacement, core-mantle-rim, dendritic, botryoidal, euhedral, subhedral, anhedral |  |  |  | calcite, greenockite | polished sections (150 µm thick) | LA-ICPMS, EMPA, SEM-EDS | JEOL JXA-i SP100 microprobe equipped with five wavelength-dispersive spectrometers; Tescan Mira 3 field emission scanning electron microscope equipped with an energy dispersive spectrometer; Tescan Integrated Mineral Analyzer (TIMA) system comprising a field emission scanning electron microscope (Tescan Mira 3), integrated with four energy dispersive detectors (EDAXElement) | Guangzhou Tuoyan Analytical Technology Co., Ltd., Guizhou, China (GTAT) | EPMA: 15 kV accelerating potential and a beam current of 10 or 20 nA, with a defocused beam diameter of 5 µm; peak counting times for analyzed elements varied between 10 and 40 s, background measurements at 50% of the peak counting duration on both sides of the analyzed peak. SEM: operating voltage of 25 kV and a working distance of ~15.0 mm. TIMA: dot-mapping mode with a working distance of 15 mm, spot size of ~92 nm, scanning at 3 µm resolution (operating at 25 kV, 11.6 nA). LA-ICP-MS mapping: laser energy of 5 J/cm2, repetition rate of 15 Hz, spot size of 10 µm, scan speed of 40 µm/s. | NIST 610, NIST 612, and GSD-1G as external standards | [48 empty] | 1.5 | [7 empty] | 10.1 | [13 empty] | 2152 | [76 empty] | 2025 | Wang, L., Han, R., Zhang, Y., Chen, Y., Liu, D. (2026). Unraveling the redistribution of trace elements during supergene processes: A case study from the Qingshan carbonate-hosted Zn-Pb deposit, SW China. Ore Geology Reviews, 188, 107059. |  | CHN | Southwest China
| Qingshan |  | Basin hydrothermal | Mississippi Valley-type (MVT) | MVT zinc-lead | Zn, Pb | Ge, Cd, Ag | Zn, Pb, Ge, Cd, Ag | Meng et al., 2023 |  | 3375-1-1 | 3375-1-1 | underground mine |  |  |  |  | ore material | polished section | grab | mineral separate | [5 empty] | mineralisation | primary sulfide ores and secondary non-sulfide ores |  |  | sphalerite, pyrite, galena, hemimorphite, willemite, goethite, smithsonite, cerussite | hydrothermal (stages 1–3), supergene | massive, brecciated, replacive, infilling | colloform, oscillatory zoning, replacement, core-mantle-rim, dendritic, botryoidal, euhedral, subhedral, anhedral |  |  |  | calcite, greenockite | polished sections (150 µm thick) | LA-ICPMS, EMPA, SEM-EDS | JEOL JXA-i SP100 microprobe equipped with five wavelength-dispersive spectrometers; Tescan Mira 3 field emission scanning electron microscope equipped with an energy dispersive spectrometer; Tescan Integrated Mineral Analyzer (TIMA) system comprising a field emission scanning electron microscope (Tescan Mira 3), integrated with four energy dispersive detectors (EDAXElement) | Guangzhou Tuoyan Analytical Technology Co., Ltd., Guizhou, China (GTAT) | EPMA: 15 kV accelerating potential and a beam current of 10 or 20 nA, with a defocused beam diameter of 5 µm; peak counting times for analyzed elements varied between 10 and 40 s, background measurements at 50% of the peak counting duration on both sides of the analyzed peak. SEM: operating voltage of 25 kV and a working distance of ~15.0 mm. TIMA: dot-mapping mode with a working distance of 15 mm, spot size of ~92 nm, scanning at 3 µm resolution (operating at 25 kV, 11.6 nA). LA-ICP-MS mapping: laser energy of 5 J/cm2, repetition rate of 15 Hz, spot size of 10 µm, scan speed of 40 µm/s. | NIST 610, NIST 612, and GSD-1G as external standards | [48 empty] | 0.77 | [7 empty] | 1.6 | [13 empty] | 11047 | [76 empty] | 2025 | Wang, L., Han, R., Zhang, Y., Chen, Y., Liu, D. (2026). Unraveling the redistribution of trace elements during supergene processes: A case study from the Qingshan carbonate-hosted Zn-Pb deposit, SW China. Ore Geology Reviews, 188, 107059. |  | CHN | Southwest China
| Qingshan |  | Basin hydrothermal | Mississippi Valley-type (MVT) | MVT zinc-lead | Zn, Pb | Ge, Cd, Ag | Zn, Pb, Ge, Cd, Ag | Meng et al., 2023 |  | 3375-2-1 | 3375-2-1 | underground mine |  |  |  |  | ore material | polished section | grab | mineral separate | [5 empty] | mineralisation | primary sulfide ores and secondary non-sulfide ores |  |  | sphalerite, pyrite, galena, hemimorphite, willemite, goethite, smithsonite, cerussite | hydrothermal (stages 1–3), supergene | massive, brecciated, replacive, infilling | colloform, oscillatory zoning, replacement, core-mantle-rim, dendritic, botryoidal, euhedral, subhedral, anhedral |  |  |  | calcite, greenockite | polished sections (150 µm thick) | LA-ICPMS, EMPA, SEM-EDS | JEOL JXA-i SP100 microprobe equipped with five wavelength-dispersive spectrometers; Tescan Mira 3 field emission scanning electron microscope equipped with an energy dispersive spectrometer; Tescan Integrated Mineral Analyzer (TIMA) system comprising a field emission scanning electron microscope (Tescan Mira 3), integrated with four energy dispersive detectors (EDAXElement) | Guangzhou Tuoyan Analytical Technology Co., Ltd., Guizhou, China (GTAT) | EPMA: 15 kV accelerating potential and a beam current of 10 or 20 nA, with a defocused beam diameter of 5 µm; peak counting times for analyzed elements varied between 10 and 40 s, background measurements at 50% of the peak counting duration on both sides of the analyzed peak. SEM: operating voltage of 25 kV and a working distance of ~15.0 mm. TIMA: dot-mapping mode with a working distance of 15 mm, spot size of ~92 nm, scanning at 3 µm resolution (operating at 25 kV, 11.6 nA). LA-ICP-MS mapping: laser energy of 5 J/cm2, repetition rate of 15 Hz, spot size of 10 µm, scan speed of 40 µm/s. | NIST 610, NIST 612, and GSD-1G as external standards | [48 empty] | 0.76 | [7 empty] | 1 | [13 empty] | 1934 | [76 empty] | 2025 | Wang, L., Han, R., Zhang, Y., Chen, Y., Liu, D. (2026). Unraveling the redistribution of trace elements during supergene processes: A case study from the Qingshan carbonate-hosted Zn-Pb deposit, SW China. Ore Geology Reviews, 188, 107059. |  | CHN | Southwest China
| Qingshan |  | Basin hydrothermal | Mississippi Valley-type (MVT) | MVT zinc-lead | Zn, Pb | Ge, Cd, Ag | Zn, Pb, Ge, Cd, Ag | Meng et al., 2023 |  | 3375-3-1 | 3375-3-1 | underground mine |  |  |  |  | ore material | polished section | grab | mineral separate | [5 empty] | mineralisation | primary sulfide ores and secondary non-sulfide ores |  |  | sphalerite, pyrite, galena, hemimorphite, willemite, goethite, smithsonite, cerussite | hydrothermal (stages 1–3), supergene | massive, brecciated, replacive, infilling | colloform, oscillatory zoning, replacement, core-mantle-rim, dendritic, botryoidal, euhedral, subhedral, anhedral |  |  |  | calcite, greenockite | polished sections (150 µm thick) | LA-ICPMS, EMPA, SEM-EDS | JEOL JXA-i SP100 microprobe equipped with five wavelength-dispersive spectrometers; Tescan Mira 3 field emission scanning electron microscope equipped with an energy dispersive spectrometer; Tescan Integrated Mineral Analyzer (TIMA) system comprising a field emission scanning electron microscope (Tescan Mira 3), integrated with four energy dispersive detectors (EDAXElement) | Guangzhou Tuoyan Analytical Technology Co., Ltd., Guizhou, China (GTAT) | EPMA: 15 kV accelerating potential and a beam current of 10 or 20 nA, with a defocused beam diameter of 5 µm; peak counting times for analyzed elements varied between 10 and 40 s, background measurements at 50% of the peak counting duration on both sides of the analyzed peak. SEM: operating voltage of 25 kV and a working distance of ~15.0 mm. TIMA: dot-mapping mode with a working distance of 15 mm, spot size of ~92 nm, scanning at 3 µm resolution (operating at 25 kV, 11.6 nA). LA-ICP-MS mapping: laser energy of 5 J/cm2, repetition rate of 15 Hz, spot size of 10 µm, scan speed of 40 µm/s. | NIST 610, NIST 612, and GSD-1G as external standards | [48 empty] | 1.11 | [7 empty] | 2.1 | [13 empty] | 1465 | [76 empty] | 2025 | Wang, L., Han, R., Zhang, Y., Chen, Y., Liu, D. (2026). Unraveling the redistribution of trace elements during supergene processes: A case study from the Qingshan carbonate-hosted Zn-Pb deposit, SW China. Ore Geology Reviews, 188, 107059. |  | CHN | Southwest China
| Qingshan |  | Basin hydrothermal | Mississippi Valley-type (MVT) | MVT zinc-lead | Zn, Pb | Ge, Cd, Ag | Zn, Pb, Ge, Cd, Ag | Meng et al., 2023 |  | 3375-4-1 | 3375-4-1 | underground mine |  |  |  |  | ore material | polished section | grab | mineral separate | [5 empty] | mineralisation | primary sulfide ores and secondary non-sulfide ores |  |  | sphalerite, pyrite, galena, hemimorphite, willemite, goethite, smithsonite, cerussite | hydrothermal (stages 1–3), supergene | massive, brecciated, replacive, infilling | colloform, oscillatory zoning, replacement, core-mantle-rim, dendritic, botryoidal, euhedral, subhedral, anhedral |  |  |  | calcite, greenockite | polished sections (150 µm thick) | LA-ICPMS, EMPA, SEM-EDS | JEOL JXA-i SP100 microprobe equipped with five wavelength-dispersive spectrometers; Tescan Mira 3 field emission scanning electron microscope equipped with an energy dispersive spectrometer; Tescan Integrated Mineral Analyzer (TIMA) system comprising a field emission scanning electron microscope (Tescan Mira 3), integrated with four energy dispersive detectors (EDAXElement) | Guangzhou Tuoyan Analytical Technology Co., Ltd., Guizhou, China (GTAT) | EPMA: 15 kV accelerating potential and a beam current of 10 or 20 nA, with a defocused beam diameter of 5 µm; peak counting times for analyzed elements varied between 10 and 40 s, background measurements at 50% of the peak counting duration on both sides of the analyzed peak. SEM: operating voltage of 25 kV and a working distance of ~15.0 mm. TIMA: dot-mapping mode with a working distance of 15 mm, spot size of ~92 nm, scanning at 3 µm resolution (operating at 25 kV, 11.6 nA). LA-ICP-MS mapping: laser energy of 5 J/cm2, repetition rate of 15 Hz, spot size of 10 µm, scan speed of 40 µm/s. | NIST 610, NIST 612, and GSD-1G as external standards | [48 empty] | 0.88 | [7 empty] | 2.7 | [13 empty] | 23484 | [76 empty] | 2025 | Wang, L., Han, R., Zhang, Y., Chen, Y., Liu, D. (2026). Unraveling the redistribution of trace elements during supergene processes: A case study from the Qingshan carbonate-hosted Zn-Pb deposit, SW China. Ore Geology Reviews, 188, 107059. |  | CHN | Southwest China
| Qingshan |  | Basin hydrothermal | Mississippi Valley-type (MVT) | MVT zinc-lead | Zn, Pb | Ge, Cd, Ag | Zn, Pb, Ge, Cd, Ag | Meng et al., 2023 |  | 3375-5-1 | 3375-5-1 | underground mine |  |  |  |  | ore material | polished section | grab | mineral separate | [5 empty] | mineralisation | primary sulfide ores and secondary non-sulfide ores |  |  | sphalerite, pyrite, galena, hemimorphite, willemite, goethite, smithsonite, cerussite | hydrothermal (stages 1–3), supergene | massive, brecciated, replacive, infilling | colloform, oscillatory zoning, replacement, core-mantle-rim, dendritic, botryoidal, euhedral, subhedral, anhedral |  |  |  | calcite, greenockite | polished sections (150 µm thick) | LA-ICPMS, EMPA, SEM-EDS | JEOL JXA-i SP100 microprobe equipped with five wavelength-dispersive spectrometers; Tescan Mira 3 field emission scanning electron microscope equipped with an energy dispersive spectrometer; Tescan Integrated Mineral Analyzer (TIMA) system comprising a field emission scanning electron microscope (Tescan Mira 3), integrated with four energy dispersive detectors (EDAXElement) | Guangzhou Tuoyan Analytical Technology Co., Ltd., Guizhou, China (GTAT) | EPMA: 15 kV accelerating potential and a beam current of 10 or 20 nA, with a defocused beam diameter of 5 µm; peak counting times for analyzed elements varied between 10 and 40 s, background measurements at 50% of the peak counting duration on both sides of the analyzed peak. SEM: operating voltage of 25 kV and a working distance of ~15.0 mm. TIMA: dot-mapping mode with a working distance of 15 mm, spot size of ~92 nm, scanning at 3 µm resolution (operating at 25 kV, 11.6 nA). LA-ICP-MS mapping: laser energy of 5 J/cm2, repetition rate of 15 Hz, spot size of 10 µm, scan speed of 40 µm/s. | NIST 610, NIST 612, and GSD-1G as external standards | [48 empty] | 0.58 | [7 empty] | 2.1 | [13 empty] | 1713 | [76 empty] | 2025 | Wang, L., Han, R., Zhang, Y., Chen, Y., Liu, D. (2026). Unraveling the redistribution of trace elements during supergene processes: A case study from the Qingshan carbonate-hosted Zn-Pb deposit, SW China. Ore Geology Reviews, 188, 107059. |  | CHN | Southwest China
| Qingshan |  | Basin hydrothermal | Mississippi Valley-type (MVT) | MVT zinc-lead | Zn, Pb | Ge, Cd, Ag | Zn, Pb, Ge, Cd, Ag | Meng et al., 2023 |  | 3375-6-1 | 3375-6-1 | underground mine |  |  |  |  | ore material | polished section | grab | mineral separate | [5 empty] | mineralisation | primary sulfide ores and secondary non-sulfide ores |  |  | sphalerite, pyrite, galena, hemimorphite, willemite, goethite, smithsonite, cerussite | hydrothermal (stages 1–3), supergene | massive, brecciated, replacive, infilling | colloform, oscillatory zoning, replacement, core-mantle-rim, dendritic, botryoidal, euhedral, subhedral, anhedral |  |  |  | calcite, greenockite | polished sections (150 µm thick) | LA-ICPMS, EMPA, SEM-EDS | JEOL JXA-i SP100 microprobe equipped with five wavelength-dispersive spectrometers; Tescan Mira 3 field emission scanning electron microscope equipped with an energy dispersive spectrometer; Tescan Integrated Mineral Analyzer (TIMA) system comprising a field emission scanning electron microscope (Tescan Mira 3), integrated with four energy dispersive detectors (EDAXElement) | Guangzhou Tuoyan Analytical Technology Co., Ltd., Guizhou, China (GTAT) | EPMA: 15 kV accelerating potential and a beam current of 10 or 20 nA, with a defocused beam diameter of 5 µm; peak counting times for analyzed elements varied between 10 and 40 s, background measurements at 50% of the peak counting duration on both sides of the analyzed peak. SEM: operating voltage of 25 kV and a working distance of ~15.0 mm. TIMA: dot-mapping mode with a working distance of 15 mm, spot size of ~92 nm, scanning at 3 µm resolution (operating at 25 kV, 11.6 nA). LA-ICP-MS mapping: laser energy of 5 J/cm2, repetition rate of 15 Hz, spot size of 10 µm, scan speed of 40 µm/s. | NIST 610, NIST 612, and GSD-1G as external standards | [48 empty] | 0.67 | [7 empty] | 2.1 | [13 empty] | 905 | [76 empty] | 2025 | Wang, L., Han, R., Zhang, Y., Chen, Y., Liu, D. (2026). Unraveling the redistribution of trace elements during supergene processes: A case study from the Qingshan carbonate-hosted Zn-Pb deposit, SW China. Ore Geology Reviews, 188, 107059. |  | CHN | Southwest China
| Qingshan |  | Basin hydrothermal | Mississippi Valley-type (MVT) | MVT zinc-lead | Zn, Pb | Ge, Cd, Ag | Zn, Pb, Ge, Cd, Ag | Meng et al., 2023 |  | Stef-1-1 | Stef-1-1 | underground mine |  |  |  |  | ore material | polished section | grab | mineral separate | [5 empty] | mineralisation | primary sulfide ores and secondary non-sulfide ores |  |  | sphalerite, pyrite, galena, hemimorphite, willemite, goethite, smithsonite, cerussite | hydrothermal (stages 1–3), supergene | massive, brecciated, replacive, infilling | colloform, oscillatory zoning, replacement, core-mantle-rim, dendritic, botryoidal, euhedral, subhedral, anhedral |  |  |  | calcite, greenockite | polished sections (150 µm thick) | LA-ICPMS, EMPA, SEM-EDS | JEOL JXA-i SP100 microprobe equipped with five wavelength-dispersive spectrometers; Tescan Mira 3 field emission scanning electron microscope equipped with an energy dispersive spectrometer; Tescan Integrated Mineral Analyzer (TIMA) system comprising a field emission scanning electron microscope (Tescan Mira 3), integrated with four energy dispersive detectors (EDAXElement) | Guangzhou Tuoyan Analytical Technology Co., Ltd., Guizhou, China (GTAT) | EPMA: 15 kV accelerating potential and a beam current of 10 or 20 nA, with a defocused beam diameter of 5 µm; peak counting times for analyzed elements varied between 10 and 40 s, background measurements at 50% of the peak counting duration on both sides of the analyzed peak. SEM: operating voltage of 25 kV and a working distance of ~15.0 mm. TIMA: dot-mapping mode with a working distance of 15 mm, spot size of ~92 nm, scanning at 3 µm resolution (operating at 25 kV, 11.6 nA). LA-ICP-MS mapping: laser energy of 5 J/cm2, repetition rate of 15 Hz, spot size of 10 µm, scan speed of 40 µm/s. | NIST 610, NIST 612, and GSD-1G as external standards | [48 empty] | 1.43 | [7 empty] | 62.8 | [13 empty] | 5681 | [76 empty] | 2025 | Wang, L., Han, R., Zhang, Y., Chen, Y., Liu, D. (2026). Unraveling the redistribution of trace elements during supergene processes: A case study from the Qingshan carbonate-hosted Zn-Pb deposit, SW China. Ore Geology Reviews, 188, 107059. |  | CHN | Southwest China
| Qingshan |  | Basin hydrothermal | Mississippi Valley-type (MVT) | MVT zinc-lead | Zn, Pb | Ge, Cd, Ag | Zn, Pb, Ge, Cd, Ag | Meng et al., 2023 |  | Stef-2-1 | Stef-2-1 | underground mine |  |  |  |  | ore material | polished section | grab | mineral separate | [5 empty] | mineralisation | primary sulfide ores and secondary non-sulfide ores |  |  | sphalerite, pyrite, galena, hemimorphite, willemite, goethite, smithsonite, cerussite | hydrothermal (stages 1–3), supergene | massive, brecciated, replacive, infilling | colloform, oscillatory zoning, replacement, core-mantle-rim, dendritic, botryoidal, euhedral, subhedral, anhedral |  |  |  | calcite, greenockite | polished sections (150 µm thick) | LA-ICPMS, EMPA, SEM-EDS | JEOL JXA-i SP100 microprobe equipped with five wavelength-dispersive spectrometers; Tescan Mira 3 field emission scanning electron microscope equipped with an energy dispersive spectrometer; Tescan Integrated Mineral Analyzer (TIMA) system comprising a field emission scanning electron microscope (Tescan Mira 3), integrated with four energy dispersive detectors (EDAXElement) | Guangzhou Tuoyan Analytical Technology Co., Ltd., Guizhou, China (GTAT) | EPMA: 15 kV accelerating potential and a beam current of 10 or 20 nA, with a defocused beam diameter of 5 µm; peak counting times for analyzed elements varied between 10 and 40 s, background measurements at 50% of the peak counting duration on both sides of the analyzed peak. SEM: operating voltage of 25 kV and a working distance of ~15.0 mm. TIMA: dot-mapping mode with a working distance of 15 mm, spot size of ~92 nm, scanning at 3 µm resolution (operating at 25 kV, 11.6 nA). LA-ICP-MS mapping: laser energy of 5 J/cm2, repetition rate of 15 Hz, spot size of 10 µm, scan speed of 40 µm/s. | NIST 610, NIST 612, and GSD-1G as external standards | [48 empty] | 1.47 | [7 empty] | 37.7 | [13 empty] | 5300 | [76 empty] | 2025 | Wang, L., Han, R., Zhang, Y., Chen, Y., Liu, D. (2026). Unraveling the redistribution of trace elements during supergene processes: A case study from the Qingshan carbonate-hosted Zn-Pb deposit, SW China. Ore Geology Reviews, 188, 107059. |  | CHN | Southwest China
| Qingshan |  | Basin hydrothermal | Mississippi Valley-type (MVT) | MVT zinc-lead | Zn, Pb | Ge, Cd, Ag | Zn, Pb, Ge, Cd, Ag | Meng et al., 2023 |  | Stef-3-1 | Stef-3-1 | underground mine |  |  |  |  | ore material | polished section | grab | mineral separate | [5 empty] | mineralisation | primary sulfide ores and secondary non-sulfide ores |  |  | sphalerite, pyrite, galena, hemimorphite, willemite, goethite, smithsonite, cerussite | hydrothermal (stages 1–3), supergene | massive, brecciated, replacive, infilling | colloform, oscillatory zoning, replacement, core-mantle-rim, dendritic, botryoidal, euhedral, subhedral, anhedral |  |  |  | calcite, greenockite | polished sections (150 µm thick) | LA-ICPMS, EMPA, SEM-EDS | JEOL JXA-i SP100 microprobe equipped with five wavelength-dispersive spectrometers; Tescan Mira 3 field emission scanning electron microscope equipped with an energy dispersive spectrometer; Tescan Integrated Mineral Analyzer (TIMA) system comprising a field emission scanning electron microscope (Tescan Mira 3), integrated with four energy dispersive detectors (EDAXElement) | Guangzhou Tuoyan Analytical Technology Co., Ltd., Guizhou, China (GTAT) | EPMA: 15 kV accelerating potential and a beam current of 10 or 20 nA, with a defocused beam diameter of 5 µm; peak counting times for analyzed elements varied between 10 and 40 s, background measurements at 50% of the peak counting duration on both sides of the analyzed peak. SEM: operating voltage of 25 kV and a working distance of ~15.0 mm. TIMA: dot-mapping mode with a working distance of 15 mm, spot size of ~92 nm, scanning at 3 µm resolution (operating at 25 kV, 11.6 nA). LA-ICP-MS mapping: laser energy of 5 J/cm2, repetition rate of 15 Hz, spot size of 10 µm, scan speed of 40 µm/s. | NIST 610, NIST 612, and GSD-1G as external standards | [48 empty] | 1.63 | [7 empty] | 127 | [13 empty] | 5275 | [76 empty] | 2025 | Wang, L., Han, R., Zhang, Y., Chen, Y., Liu, D. (2026). Unraveling the redistribution of trace elements during supergene processes: A case study from the Qingshan carbonate-hosted Zn-Pb deposit, SW China. Ore Geology Reviews, 188, 107059. |  | CHN | Southwest China
| Qingshan |  | Basin hydrothermal | Mississippi Valley-type (MVT) | MVT zinc-lead | Zn, Pb | Ge, Cd, Ag | Zn, Pb, Ge, Cd, Ag | Meng et al., 2023 |  | Stef-4-1 | Stef-4-1 | underground mine |  |  |  |  | ore material | polished section | grab | mineral separate | [5 empty] | mineralisation | primary sulfide ores and secondary non-sulfide ores |  |  | sphalerite, pyrite, galena, hemimorphite, willemite, goethite, smithsonite, cerussite | hydrothermal (stages 1–3), supergene | massive, brecciated, replacive, infilling | colloform, oscillatory zoning, replacement, core-mantle-rim, dendritic, botryoidal, euhedral, subhedral, anhedral |  |  |  | calcite, greenockite | polished sections (150 µm thick) | LA-ICPMS, EMPA, SEM-EDS | JEOL JXA-i SP100 microprobe equipped with five wavelength-dispersive spectrometers; Tescan Mira 3 field emission scanning electron microscope equipped with an energy dispersive spectrometer; Tescan Integrated Mineral Analyzer (TIMA) system comprising a field emission scanning electron microscope (Tescan Mira 3), integrated with four energy dispersive detectors (EDAXElement) | Guangzhou Tuoyan Analytical Technology Co., Ltd., Guizhou, China (GTAT) | EPMA: 15 kV accelerating potential and a beam current of 10 or 20 nA, with a defocused beam diameter of 5 µm; peak counting times for analyzed elements varied between 10 and 40 s, background measurements at 50% of the peak counting duration on both sides of the analyzed peak. SEM: operating voltage of 25 kV and a working distance of ~15.0 mm. TIMA: dot-mapping mode with a working distance of 15 mm, spot size of ~92 nm, scanning at 3 µm resolution (operating at 25 kV, 11.6 nA). LA-ICP-MS mapping: laser energy of 5 J/cm2, repetition rate of 15 Hz, spot size of 10 µm, scan speed of 40 µm/s. | NIST 610, NIST 612, and GSD-1G as external standards | [48 empty] | 1.69 | [7 empty] | 175 | [13 empty] | 3797 | [76 empty] | 2025 | Wang, L., Han, R., Zhang, Y., Chen, Y., Liu, D. (2026). Unraveling the redistribution of trace elements during supergene processes: A case study from the Qingshan carbonate-hosted Zn-Pb deposit, SW China. Ore Geology Reviews, 188, 107059. |  | CHN | Southwest China
| Qingshan |  | Basin hydrothermal | Mississippi Valley-type (MVT) | MVT zinc-lead | Zn, Pb | Ge, Cd, Ag | Zn, Pb, Ge, Cd, Ag | Meng et al., 2023 |  | Stef-5-1 | Stef-5-1 | underground mine |  |  |  |  | ore material | polished section | grab | mineral separate | [5 empty] | mineralisation | primary sulfide ores and secondary non-sulfide ores |  |  | sphalerite, pyrite, galena, hemimorphite, willemite, goethite, smithsonite, cerussite | hydrothermal (stages 1–3), supergene | massive, brecciated, replacive, infilling | colloform, oscillatory zoning, replacement, core-mantle-rim, dendritic, botryoidal, euhedral, subhedral, anhedral |  |  |  | calcite, greenockite | polished sections (150 µm thick) | LA-ICPMS, EMPA, SEM-EDS | JEOL JXA-i SP100 microprobe equipped with five wavelength-dispersive spectrometers; Tescan Mira 3 field emission scanning electron microscope equipped with an energy dispersive spectrometer; Tescan Integrated Mineral Analyzer (TIMA) system comprising a field emission scanning electron microscope (Tescan Mira 3), integrated with four energy dispersive detectors (EDAXElement) | Guangzhou Tuoyan Analytical Technology Co., Ltd., Guizhou, China (GTAT) | EPMA: 15 kV accelerating potential and a beam current of 10 or 20 nA, with a defocused beam diameter of 5 µm; peak counting times for analyzed elements varied between 10 and 40 s, background measurements at 50% of the peak counting duration on both sides of the analyzed peak. SEM: operating voltage of 25 kV and a working distance of ~15.0 mm. TIMA: dot-mapping mode with a working distance of 15 mm, spot size of ~92 nm, scanning at 3 µm resolution (operating at 25 kV, 11.6 nA). LA-ICP-MS mapping: laser energy of 5 J/cm2, repetition rate of 15 Hz, spot size of 10 µm, scan speed of 40 µm/s. | NIST 610, NIST 612, and GSD-1G as external standards | [48 empty] | 1.76 | [7 empty] | 54.1 | [13 empty] | 4803 | [76 empty] | 2025 | Wang, L., Han, R., Zhang, Y., Chen, Y., Liu, D. (2026). Unraveling the redistribution of trace elements during supergene processes: A case study from the Qingshan carbonate-hosted Zn-Pb deposit, SW China. Ore Geology Reviews, 188, 107059. |  | CHN | Southwest China
| Qingshan |  | Basin hydrothermal | Mississippi Valley-type (MVT) | MVT zinc-lead | Zn, Pb | Ge, Cd, Ag | Zn, Pb, Ge, Cd, Ag | Meng et al., 2023 |  | Stef-6-1 | Stef-6-1 | underground mine |  |  |  |  | ore material | polished section | grab | mineral separate | [5 empty] | mineralisation | primary sulfide ores and secondary non-sulfide ores |  |  | sphalerite, pyrite, galena, hemimorphite, willemite, goethite, smithsonite, cerussite | hydrothermal (stages 1–3), supergene | massive, brecciated, replacive, infilling | colloform, oscillatory zoning, replacement, core-mantle-rim, dendritic, botryoidal, euhedral, subhedral, anhedral |  |  |  | calcite, greenockite | polished sections (150 µm thick) | LA-ICPMS, EMPA, SEM-EDS | JEOL JXA-i SP100 microprobe equipped with five wavelength-dispersive spectrometers; Tescan Mira 3 field emission scanning electron microscope equipped with an energy dispersive spectrometer; Tescan Integrated Mineral Analyzer (TIMA) system comprising a field emission scanning electron microscope (Tescan Mira 3), integrated with four energy dispersive detectors (EDAXElement) | Guangzhou Tuoyan Analytical Technology Co., Ltd., Guizhou, China (GTAT) | EPMA: 15 kV accelerating potential and a beam current of 10 or 20 nA, with a defocused beam diameter of 5 µm; peak counting times for analyzed elements varied between 10 and 40 s, background measurements at 50% of the peak counting duration on both sides of the analyzed peak. SEM: operating voltage of 25 kV and a working distance of ~15.0 mm. TIMA: dot-mapping mode with a working distance of 15 mm, spot size of ~92 nm, scanning at 3 µm resolution (operating at 25 kV, 11.6 nA). LA-ICP-MS mapping: laser energy of 5 J/cm2, repetition rate of 15 Hz, spot size of 10 µm, scan speed of 40 µm/s. | NIST 610, NIST 612, and GSD-1G as external standards | [48 empty] | 1.72 | [7 empty] | 57.4 | [13 empty] | 2909 | [76 empty] | 2025 | Wang, L., Han, R., Zhang, Y., Chen, Y., Liu, D. (2026). Unraveling the redistribution of trace elements during supergene processes: A case study from the Qingshan carbonate-hosted Zn-Pb deposit, SW China. Ore Geology Reviews, 188, 107059. |  | CHN | Southwest China
| Qingshan |  | Basin hydrothermal | Mississippi Valley-type (MVT) | MVT zinc-lead | Zn, Pb | Ge, Cd, Ag | Zn, Pb, Ge, Cd, Ag | Meng et al., 2023 |  | Baita Bihor deposit, Romania (Cook et al., 2009)-1 | Baita Bihor deposit, Romania (Cook et al., 2009)-1 | underground mine |  |  |  |  | ore material | polished section | grab | mineral separate | [5 empty] | mineralisation | primary sulfide ores and secondary non-sulfide ores |  |  | sphalerite, pyrite, galena, hemimorphite, willemite, goethite, smithsonite, cerussite | hydrothermal (stages 1–3), supergene | massive, brecciated, replacive, infilling | colloform, oscillatory zoning, replacement, core-mantle-rim, dendritic, botryoidal, euhedral, subhedral, anhedral |  |  |  | calcite, greenockite | polished sections (150 µm thick) | LA-ICPMS, EMPA, SEM-EDS | JEOL JXA-i SP100 microprobe equipped with five wavelength-dispersive spectrometers; Tescan Mira 3 field emission scanning electron microscope equipped with an energy dispersive spectrometer; Tescan Integrated Mineral Analyzer (TIMA) system comprising a field emission scanning electron microscope (Tescan Mira 3), integrated with four energy dispersive detectors (EDAXElement) | Guangzhou Tuoyan Analytical Technology Co., Ltd., Guizhou, China (GTAT) | EPMA: 15 kV accelerating potential and a beam current of 10 or 20 nA, with a defocused beam diameter of 5 µm; peak counting times for analyzed elements varied between 10 and 40 s, background measurements at 50% of the peak counting duration on both sides of the analyzed peak. SEM: operating voltage of 25 kV and a working distance of ~15.0 mm. TIMA: dot-mapping mode with a working distance of 15 mm, spot size of ~92 nm, scanning at 3 µm resolution (operating at 25 kV, 11.6 nA). LA-ICP-MS mapping: laser energy of 5 J/cm2, repetition rate of 15 Hz, spot size of 10 µm, scan speed of 40 µm/s. | NIST 610, NIST 612, and GSD-1G as external standards | [147 empty] | 2025 | Wang, L., Han, R., Zhang, Y., Chen, Y., Liu, D. (2026). Unraveling the redistribution of trace elements during supergene processes: A case study from the Qingshan carbonate-hosted Zn-Pb deposit, SW China. Ore Geology Reviews, 188, 107059. |  | CHN | Southwest China
| Qingshan |  | Basin hydrothermal | Mississippi Valley-type (MVT) | MVT zinc-lead | Zn, Pb | Ge, Cd, Ag | Zn, Pb, Ge, Cd, Ag | Meng et al., 2023 |  | Source file-7 | Source file-7 | underground mine |  |  |  |  | ore material | polished section | grab | mineral separate | [5 empty] | mineralisation | primary sulfide ores and secondary non-sulfide ores |  |  | sphalerite, pyrite, galena, hemimorphite, willemite, goethite, smithsonite, cerussite | hydrothermal (stages 1–3), supergene | massive, brecciated, replacive, infilling | colloform, oscillatory zoning, replacement, core-mantle-rim, dendritic, botryoidal, euhedral, subhedral, anhedral |  |  |  | calcite, greenockite | polished sections (150 µm thick) | LA-ICPMS, EMPA, SEM-EDS | JEOL JXA-i SP100 microprobe equipped with five wavelength-dispersive spectrometers; Tescan Mira 3 field emission scanning electron microscope equipped with an energy dispersive spectrometer; Tescan Integrated Mineral Analyzer (TIMA) system comprising a field emission scanning electron microscope (Tescan Mira 3), integrated with four energy dispersive detectors (EDAXElement) | Guangzhou Tuoyan Analytical Technology Co., Ltd., Guizhou, China (GTAT) | EPMA: 15 kV accelerating potential and a beam current of 10 or 20 nA, with a defocused beam diameter of 5 µm; peak counting times for analyzed elements varied between 10 and 40 s, background measurements at 50% of the peak counting duration on both sides of the analyzed peak. SEM: operating voltage of 25 kV and a working distance of ~15.0 mm. TIMA: dot-mapping mode with a working distance of 15 mm, spot size of ~92 nm, scanning at 3 µm resolution (operating at 25 kV, 11.6 nA). LA-ICP-MS mapping: laser energy of 5 J/cm2, repetition rate of 15 Hz, spot size of 10 µm, scan speed of 40 µm/s. | NIST 610, NIST 612, and GSD-1G as external standards | [147 empty] | 2025 | Wang, L., Han, R., Zhang, Y., Chen, Y., Liu, D. (2026). Unraveling the redistribution of trace elements during supergene processes: A case study from the Qingshan carbonate-hosted Zn-Pb deposit, SW China. Ore Geology Reviews, 188, 107059. |  | CHN | Southwest China
| Qingshan |  | Basin hydrothermal | Mississippi Valley-type (MVT) | MVT zinc-lead | Zn, Pb | Ge, Cd, Ag | Zn, Pb, Ge, Cd, Ag | Meng et al., 2023 |  | 16C-1-1 | 16C-1-1 | underground mine |  |  |  |  | ore material | polished section | grab | mineral separate | [5 empty] | mineralisation | primary sulfide ores and secondary non-sulfide ores |  |  | sphalerite, pyrite, galena, hemimorphite, willemite, goethite, smithsonite, cerussite | hydrothermal (stages 1–3), supergene | massive, brecciated, replacive, infilling | colloform, oscillatory zoning, replacement, core-mantle-rim, dendritic, botryoidal, euhedral, subhedral, anhedral |  |  |  | calcite, greenockite | polished sections (150 µm thick) | LA-ICPMS, EMPA, SEM-EDS | JEOL JXA-i SP100 microprobe equipped with five wavelength-dispersive spectrometers; Tescan Mira 3 field emission scanning electron microscope equipped with an energy dispersive spectrometer; Tescan Integrated Mineral Analyzer (TIMA) system comprising a field emission scanning electron microscope (Tescan Mira 3), integrated with four energy dispersive detectors (EDAXElement) | Guangzhou Tuoyan Analytical Technology Co., Ltd., Guizhou, China (GTAT) | EPMA: 15 kV accelerating potential and a beam current of 10 or 20 nA, with a defocused beam diameter of 5 µm; peak counting times for analyzed elements varied between 10 and 40 s, background measurements at 50% of the peak counting duration on both sides of the analyzed peak. SEM: operating voltage of 25 kV and a working distance of ~15.0 mm. TIMA: dot-mapping mode with a working distance of 15 mm, spot size of ~92 nm, scanning at 3 µm resolution (operating at 25 kV, 11.6 nA). LA-ICP-MS mapping: laser energy of 5 J/cm2, repetition rate of 15 Hz, spot size of 10 µm, scan speed of 40 µm/s. | NIST 610, NIST 612, and GSD-1G as external standards | [48 empty] | 0.86 | [7 empty] | 25.8 | [13 empty] | 3355 | [76 empty] | 2025 | Wang, L., Han, R., Zhang, Y., Chen, Y., Liu, D. (2026). Unraveling the redistribution of trace elements during supergene processes: A case study from the Qingshan carbonate-hosted Zn-Pb deposit, SW China. Ore Geology Reviews, 188, 107059. |  | CHN | Southwest China
| Qingshan |  | Basin hydrothermal | Mississippi Valley-type (MVT) | MVT zinc-lead | Zn, Pb | Ge, Cd, Ag | Zn, Pb, Ge, Cd, Ag | Meng et al., 2023 |  | 16C-2-1 | 16C-2-1 | underground mine |  |  |  |  | ore material | polished section | grab | mineral separate | [5 empty] | mineralisation | primary sulfide ores and secondary non-sulfide ores |  |  | sphalerite, pyrite, galena, hemimorphite, willemite, goethite, smithsonite, cerussite | hydrothermal (stages 1–3), supergene | massive, brecciated, replacive, infilling | colloform, oscillatory zoning, replacement, core-mantle-rim, dendritic, botryoidal, euhedral, subhedral, anhedral |  |  |  | calcite, greenockite | polished sections (150 µm thick) | LA-ICPMS, EMPA, SEM-EDS | JEOL JXA-i SP100 microprobe equipped with five wavelength-dispersive spectrometers; Tescan Mira 3 field emission scanning electron microscope equipped with an energy dispersive spectrometer; Tescan Integrated Mineral Analyzer (TIMA) system comprising a field emission scanning electron microscope (Tescan Mira 3), integrated with four energy dispersive detectors (EDAXElement) | Guangzhou Tuoyan Analytical Technology Co., Ltd., Guizhou, China (GTAT) | EPMA: 15 kV accelerating potential and a beam current of 10 or 20 nA, with a defocused beam diameter of 5 µm; peak counting times for analyzed elements varied between 10 and 40 s, background measurements at 50% of the peak counting duration on both sides of the analyzed peak. SEM: operating voltage of 25 kV and a working distance of ~15.0 mm. TIMA: dot-mapping mode with a working distance of 15 mm, spot size of ~92 nm, scanning at 3 µm resolution (operating at 25 kV, 11.6 nA). LA-ICP-MS mapping: laser energy of 5 J/cm2, repetition rate of 15 Hz, spot size of 10 µm, scan speed of 40 µm/s. | NIST 610, NIST 612, and GSD-1G as external standards | [48 empty] | 0.75 | [7 empty] | 24.9 | [13 empty] | 3054 | [76 empty] | 2025 | Wang, L., Han, R., Zhang, Y., Chen, Y., Liu, D. (2026). Unraveling the redistribution of trace elements during supergene processes: A case study from the Qingshan carbonate-hosted Zn-Pb deposit, SW China. Ore Geology Reviews, 188, 107059. |  | CHN | Southwest China
| Qingshan |  | Basin hydrothermal | Mississippi Valley-type (MVT) | MVT zinc-lead | Zn, Pb | Ge, Cd, Ag | Zn, Pb, Ge, Cd, Ag | Meng et al., 2023 |  | 16C-3-1 | 16C-3-1 | underground mine |  |  |  |  | ore material | polished section | grab | mineral separate | [5 empty] | mineralisation | primary sulfide ores and secondary non-sulfide ores |  |  | sphalerite, pyrite, galena, hemimorphite, willemite, goethite, smithsonite, cerussite | hydrothermal (stages 1–3), supergene | massive, brecciated, replacive, infilling | colloform, oscillatory zoning, replacement, core-mantle-rim, dendritic, botryoidal, euhedral, subhedral, anhedral |  |  |  | calcite, greenockite | polished sections (150 µm thick) | LA-ICPMS, EMPA, SEM-EDS | JEOL JXA-i SP100 microprobe equipped with five wavelength-dispersive spectrometers; Tescan Mira 3 field emission scanning electron microscope equipped with an energy dispersive spectrometer; Tescan Integrated Mineral Analyzer (TIMA) system comprising a field emission scanning electron microscope (Tescan Mira 3), integrated with four energy dispersive detectors (EDAXElement) | Guangzhou Tuoyan Analytical Technology Co., Ltd., Guizhou, China (GTAT) | EPMA: 15 kV accelerating potential and a beam current of 10 or 20 nA, with a defocused beam diameter of 5 µm; peak counting times for analyzed elements varied between 10 and 40 s, background measurements at 50% of the peak counting duration on both sides of the analyzed peak. SEM: operating voltage of 25 kV and a working distance of ~15.0 mm. TIMA: dot-mapping mode with a working distance of 15 mm, spot size of ~92 nm, scanning at 3 µm resolution (operating at 25 kV, 11.6 nA). LA-ICP-MS mapping: laser energy of 5 J/cm2, repetition rate of 15 Hz, spot size of 10 µm, scan speed of 40 µm/s. | NIST 610, NIST 612, and GSD-1G as external standards | [48 empty] | 0.79 | [7 empty] | 34 | [13 empty] | 3423 | [76 empty] | 2025 | Wang, L., Han, R., Zhang, Y., Chen, Y., Liu, D. (2026). Unraveling the redistribution of trace elements during supergene processes: A case study from the Qingshan carbonate-hosted Zn-Pb deposit, SW China. Ore Geology Reviews, 188, 107059. |  | CHN | Southwest China
| Qingshan |  | Basin hydrothermal | Mississippi Valley-type (MVT) | MVT zinc-lead | Zn, Pb | Ge, Cd, Ag | Zn, Pb, Ge, Cd, Ag | Meng et al., 2023 |  | 16C-4-1 | 16C-4-1 | underground mine |  |  |  |  | ore material | polished section | grab | mineral separate | [5 empty] | mineralisation | primary sulfide ores and secondary non-sulfide ores |  |  | sphalerite, pyrite, galena, hemimorphite, willemite, goethite, smithsonite, cerussite | hydrothermal (stages 1–3), supergene | massive, brecciated, replacive, infilling | colloform, oscillatory zoning, replacement, core-mantle-rim, dendritic, botryoidal, euhedral, subhedral, anhedral |  |  |  | calcite, greenockite | polished sections (150 µm thick) | LA-ICPMS, EMPA, SEM-EDS | JEOL JXA-i SP100 microprobe equipped with five wavelength-dispersive spectrometers; Tescan Mira 3 field emission scanning electron microscope equipped with an energy dispersive spectrometer; Tescan Integrated Mineral Analyzer (TIMA) system comprising a field emission scanning electron microscope (Tescan Mira 3), integrated with four energy dispersive detectors (EDAXElement) | Guangzhou Tuoyan Analytical Technology Co., Ltd., Guizhou, China (GTAT) | EPMA: 15 kV accelerating potential and a beam current of 10 or 20 nA, with a defocused beam diameter of 5 µm; peak counting times for analyzed elements varied between 10 and 40 s, background measurements at 50% of the peak counting duration on both sides of the analyzed peak. SEM: operating voltage of 25 kV and a working distance of ~15.0 mm. TIMA: dot-mapping mode with a working distance of 15 mm, spot size of ~92 nm, scanning at 3 µm resolution (operating at 25 kV, 11.6 nA). LA-ICP-MS mapping: laser energy of 5 J/cm2, repetition rate of 15 Hz, spot size of 10 µm, scan speed of 40 µm/s. | NIST 610, NIST 612, and GSD-1G as external standards | [48 empty] | 0.72 | [7 empty] | 22.1 | [13 empty] | 3601 | [76 empty] | 2025 | Wang, L., Han, R., Zhang, Y., Chen, Y., Liu, D. (2026). Unraveling the redistribution of trace elements during supergene processes: A case study from the Qingshan carbonate-hosted Zn-Pb deposit, SW China. Ore Geology Reviews, 188, 107059. |  | CHN | Southwest China
| Qingshan |  | Basin hydrothermal | Mississippi Valley-type (MVT) | MVT zinc-lead | Zn, Pb | Ge, Cd, Ag | Zn, Pb, Ge, Cd, Ag | Meng et al., 2023 |  | 16C-5-1 | 16C-5-1 | underground mine |  |  |  |  | ore material | polished section | grab | mineral separate | [5 empty] | mineralisation | primary sulfide ores and secondary non-sulfide ores |  |  | sphalerite, pyrite, galena, hemimorphite, willemite, goethite, smithsonite, cerussite | hydrothermal (stages 1–3), supergene | massive, brecciated, replacive, infilling | colloform, oscillatory zoning, replacement, core-mantle-rim, dendritic, botryoidal, euhedral, subhedral, anhedral |  |  |  | calcite, greenockite | polished sections (150 µm thick) | LA-ICPMS, EMPA, SEM-EDS | JEOL JXA-i SP100 microprobe equipped with five wavelength-dispersive spectrometers; Tescan Mira 3 field emission scanning electron microscope equipped with an energy dispersive spectrometer; Tescan Integrated Mineral Analyzer (TIMA) system comprising a field emission scanning electron microscope (Tescan Mira 3), integrated with four energy dispersive detectors (EDAXElement) | Guangzhou Tuoyan Analytical Technology Co., Ltd., Guizhou, China (GTAT) | EPMA: 15 kV accelerating potential and a beam current of 10 or 20 nA, with a defocused beam diameter of 5 µm; peak counting times for analyzed elements varied between 10 and 40 s, background measurements at 50% of the peak counting duration on both sides of the analyzed peak. SEM: operating voltage of 25 kV and a working distance of ~15.0 mm. TIMA: dot-mapping mode with a working distance of 15 mm, spot size of ~92 nm, scanning at 3 µm resolution (operating at 25 kV, 11.6 nA). LA-ICP-MS mapping: laser energy of 5 J/cm2, repetition rate of 15 Hz, spot size of 10 µm, scan speed of 40 µm/s. | NIST 610, NIST 612, and GSD-1G as external standards | [48 empty] | 0.84 | [7 empty] | 21.7 | [13 empty] | 3295 | [76 empty] | 2025 | Wang, L., Han, R., Zhang, Y., Chen, Y., Liu, D. (2026). Unraveling the redistribution of trace elements during supergene processes: A case study from the Qingshan carbonate-hosted Zn-Pb deposit, SW China. Ore Geology Reviews, 188, 107059. |  | CHN | Southwest China
| Qingshan |  | Basin hydrothermal | Mississippi Valley-type (MVT) | MVT zinc-lead | Zn, Pb | Ge, Cd, Ag | Zn, Pb, Ge, Cd, Ag | Meng et al., 2023 |  | 16C-6-1 | 16C-6-1 | underground mine |  |  |  |  | ore material | polished section | grab | mineral separate | [5 empty] | mineralisation | primary sulfide ores and secondary non-sulfide ores |  |  | sphalerite, pyrite, galena, hemimorphite, willemite, goethite, smithsonite, cerussite | hydrothermal (stages 1–3), supergene | massive, brecciated, replacive, infilling | colloform, oscillatory zoning, replacement, core-mantle-rim, dendritic, botryoidal, euhedral, subhedral, anhedral |  |  |  | calcite, greenockite | polished sections (150 µm thick) | LA-ICPMS, EMPA, SEM-EDS | JEOL JXA-i SP100 microprobe equipped with five wavelength-dispersive spectrometers; Tescan Mira 3 field emission scanning electron microscope equipped with an energy dispersive spectrometer; Tescan Integrated Mineral Analyzer (TIMA) system comprising a field emission scanning electron microscope (Tescan Mira 3), integrated with four energy dispersive detectors (EDAXElement) | Guangzhou Tuoyan Analytical Technology Co., Ltd., Guizhou, China (GTAT) | EPMA: 15 kV accelerating potential and a beam current of 10 or 20 nA, with a defocused beam diameter of 5 µm; peak counting times for analyzed elements varied between 10 and 40 s, background measurements at 50% of the peak counting duration on both sides of the analyzed peak. SEM: operating voltage of 25 kV and a working distance of ~15.0 mm. TIMA: dot-mapping mode with a working distance of 15 mm, spot size of ~92 nm, scanning at 3 µm resolution (operating at 25 kV, 11.6 nA). LA-ICP-MS mapping: laser energy of 5 J/cm2, repetition rate of 15 Hz, spot size of 10 µm, scan speed of 40 µm/s. | NIST 610, NIST 612, and GSD-1G as external standards | [48 empty] | 0.9 | [7 empty] | 16.8 | [13 empty] | 3421 | [76 empty] | 2025 | Wang, L., Han, R., Zhang, Y., Chen, Y., Liu, D. (2026). Unraveling the redistribution of trace elements during supergene processes: A case study from the Qingshan carbonate-hosted Zn-Pb deposit, SW China. Ore Geology Reviews, 188, 107059. |  | CHN | Southwest China
| Qingshan |  | Basin hydrothermal | Mississippi Valley-type (MVT) | MVT zinc-lead | Zn, Pb | Ge, Cd, Ag | Zn, Pb, Ge, Cd, Ag | Meng et al., 2023 |  | 19CB-1-1 | 19CB-1-1 | underground mine |  |  |  |  | ore material | polished section | grab | mineral separate | [5 empty] | mineralisation | primary sulfide ores and secondary non-sulfide ores |  |  | sphalerite, pyrite, galena, hemimorphite, willemite, goethite, smithsonite, cerussite | hydrothermal (stages 1–3), supergene | massive, brecciated, replacive, infilling | colloform, oscillatory zoning, replacement, core-mantle-rim, dendritic, botryoidal, euhedral, subhedral, anhedral |  |  |  | calcite, greenockite | polished sections (150 µm thick) | LA-ICPMS, EMPA, SEM-EDS | JEOL JXA-i SP100 microprobe equipped with five wavelength-dispersive spectrometers; Tescan Mira 3 field emission scanning electron microscope equipped with an energy dispersive spectrometer; Tescan Integrated Mineral Analyzer (TIMA) system comprising a field emission scanning electron microscope (Tescan Mira 3), integrated with four energy dispersive detectors (EDAXElement) | Guangzhou Tuoyan Analytical Technology Co., Ltd., Guizhou, China (GTAT) | EPMA: 15 kV accelerating potential and a beam current of 10 or 20 nA, with a defocused beam diameter of 5 µm; peak counting times for analyzed elements varied between 10 and 40 s, background measurements at 50% of the peak counting duration on both sides of the analyzed peak. SEM: operating voltage of 25 kV and a working distance of ~15.0 mm. TIMA: dot-mapping mode with a working distance of 15 mm, spot size of ~92 nm, scanning at 3 µm resolution (operating at 25 kV, 11.6 nA). LA-ICP-MS mapping: laser energy of 5 J/cm2, repetition rate of 15 Hz, spot size of 10 µm, scan speed of 40 µm/s. | NIST 610, NIST 612, and GSD-1G as external standards | [48 empty] | 0.69 | [7 empty] | 824 | [13 empty] | 1142 | [76 empty] | 2025 | Wang, L., Han, R., Zhang, Y., Chen, Y., Liu, D. (2026). Unraveling the redistribution of trace elements during supergene processes: A case study from the Qingshan carbonate-hosted Zn-Pb deposit, SW China. Ore Geology Reviews, 188, 107059. |  | CHN | Southwest China
| Qingshan |  | Basin hydrothermal | Mississippi Valley-type (MVT) | MVT zinc-lead | Zn, Pb | Ge, Cd, Ag | Zn, Pb, Ge, Cd, Ag | Meng et al., 2023 |  | 19CB-2-1 | 19CB-2-1 | underground mine |  |  |  |  | ore material | polished section | grab | mineral separate | [5 empty] | mineralisation | primary sulfide ores and secondary non-sulfide ores |  |  | sphalerite, pyrite, galena, hemimorphite, willemite, goethite, smithsonite, cerussite | hydrothermal (stages 1–3), supergene | massive, brecciated, replacive, infilling | colloform, oscillatory zoning, replacement, core-mantle-rim, dendritic, botryoidal, euhedral, subhedral, anhedral |  |  |  | calcite, greenockite | polished sections (150 µm thick) | LA-ICPMS, EMPA, SEM-EDS | JEOL JXA-i SP100 microprobe equipped with five wavelength-dispersive spectrometers; Tescan Mira 3 field emission scanning electron microscope equipped with an energy dispersive spectrometer; Tescan Integrated Mineral Analyzer (TIMA) system comprising a field emission scanning electron microscope (Tescan Mira 3), integrated with four energy dispersive detectors (EDAXElement) | Guangzhou Tuoyan Analytical Technology Co., Ltd., Guizhou, China (GTAT) | EPMA: 15 kV accelerating potential and a beam current of 10 or 20 nA, with a defocused beam diameter of 5 µm; peak counting times for analyzed elements varied between 10 and 40 s, background measurements at 50% of the peak counting duration on both sides of the analyzed peak. SEM: operating voltage of 25 kV and a working distance of ~15.0 mm. TIMA: dot-mapping mode with a working distance of 15 mm, spot size of ~92 nm, scanning at 3 µm resolution (operating at 25 kV, 11.6 nA). LA-ICP-MS mapping: laser energy of 5 J/cm2, repetition rate of 15 Hz, spot size of 10 µm, scan speed of 40 µm/s. | NIST 610, NIST 612, and GSD-1G as external standards | [48 empty] | 0.72 | [7 empty] | 867 | [13 empty] | 1115 | [76 empty] | 2025 | Wang, L., Han, R., Zhang, Y., Chen, Y., Liu, D. (2026). Unraveling the redistribution of trace elements during supergene processes: A case study from the Qingshan carbonate-hosted Zn-Pb deposit, SW China. Ore Geology Reviews, 188, 107059. |  | CHN | Southwest China
| Qingshan |  | Basin hydrothermal | Mississippi Valley-type (MVT) | MVT zinc-lead | Zn, Pb | Ge, Cd, Ag | Zn, Pb, Ge, Cd, Ag | Meng et al., 2023 |  | 19CB-3-1 | 19CB-3-1 | underground mine |  |  |  |  | ore material | polished section | grab | mineral separate | [5 empty] | mineralisation | primary sulfide ores and secondary non-sulfide ores |  |  | sphalerite, pyrite, galena, hemimorphite, willemite, goethite, smithsonite, cerussite | hydrothermal (stages 1–3), supergene | massive, brecciated, replacive, infilling | colloform, oscillatory zoning, replacement, core-mantle-rim, dendritic, botryoidal, euhedral, subhedral, anhedral |  |  |  | calcite, greenockite | polished sections (150 µm thick) | LA-ICPMS, EMPA, SEM-EDS | JEOL JXA-i SP100 microprobe equipped with five wavelength-dispersive spectrometers; Tescan Mira 3 field emission scanning electron microscope equipped with an energy dispersive spectrometer; Tescan Integrated Mineral Analyzer (TIMA) system comprising a field emission scanning electron microscope (Tescan Mira 3), integrated with four energy dispersive detectors (EDAXElement) | Guangzhou Tuoyan Analytical Technology Co., Ltd., Guizhou, China (GTAT) | EPMA: 15 kV accelerating potential and a beam current of 10 or 20 nA, with a defocused beam diameter of 5 µm; peak counting times for analyzed elements varied between 10 and 40 s, background measurements at 50% of the peak counting duration on both sides of the analyzed peak. SEM: operating voltage of 25 kV and a working distance of ~15.0 mm. TIMA: dot-mapping mode with a working distance of 15 mm, spot size of ~92 nm, scanning at 3 µm resolution (operating at 25 kV, 11.6 nA). LA-ICP-MS mapping: laser energy of 5 J/cm2, repetition rate of 15 Hz, spot size of 10 µm, scan speed of 40 µm/s. | NIST 610, NIST 612, and GSD-1G as external standards | [48 empty] | 0.8 | [7 empty] | 817 | [13 empty] | 952 | [76 empty] | 2025 | Wang, L., Han, R., Zhang, Y., Chen, Y., Liu, D. (2026). Unraveling the redistribution of trace elements during supergene processes: A case study from the Qingshan carbonate-hosted Zn-Pb deposit, SW China. Ore Geology Reviews, 188, 107059. |  | CHN | Southwest China
| Qingshan |  | Basin hydrothermal | Mississippi Valley-type (MVT) | MVT zinc-lead | Zn, Pb | Ge, Cd, Ag | Zn, Pb, Ge, Cd, Ag | Meng et al., 2023 |  | 19CB-4-1 | 19CB-4-1 | underground mine |  |  |  |  | ore material | polished section | grab | mineral separate | [5 empty] | mineralisation | primary sulfide ores and secondary non-sulfide ores |  |  | sphalerite, pyrite, galena, hemimorphite, willemite, goethite, smithsonite, cerussite | hydrothermal (stages 1–3), supergene | massive, brecciated, replacive, infilling | colloform, oscillatory zoning, replacement, core-mantle-rim, dendritic, botryoidal, euhedral, subhedral, anhedral |  |  |  | calcite, greenockite | polished sections (150 µm thick) | LA-ICPMS, EMPA, SEM-EDS | JEOL JXA-i SP100 microprobe equipped with five wavelength-dispersive spectrometers; Tescan Mira 3 field emission scanning electron microscope equipped with an energy dispersive spectrometer; Tescan Integrated Mineral Analyzer (TIMA) system comprising a field emission scanning electron microscope (Tescan Mira 3), integrated with four energy dispersive detectors (EDAXElement) | Guangzhou Tuoyan Analytical Technology Co., Ltd., Guizhou, China (GTAT) | EPMA: 15 kV accelerating potential and a beam current of 10 or 20 nA, with a defocused beam diameter of 5 µm; peak counting times for analyzed elements varied between 10 and 40 s, background measurements at 50% of the peak counting duration on both sides of the analyzed peak. SEM: operating voltage of 25 kV and a working distance of ~15.0 mm. TIMA: dot-mapping mode with a working distance of 15 mm, spot size of ~92 nm, scanning at 3 µm resolution (operating at 25 kV, 11.6 nA). LA-ICP-MS mapping: laser energy of 5 J/cm2, repetition rate of 15 Hz, spot size of 10 µm, scan speed of 40 µm/s. | NIST 610, NIST 612, and GSD-1G as external standards | [48 empty] | 0.92 | [7 empty] | 770 | [13 empty] | 841 | [76 empty] | 2025 | Wang, L., Han, R., Zhang, Y., Chen, Y., Liu, D. (2026). Unraveling the redistribution of trace elements during supergene processes: A case study from the Qingshan carbonate-hosted Zn-Pb deposit, SW China. Ore Geology Reviews, 188, 107059. |  | CHN | Southwest China
| Qingshan |  | Basin hydrothermal | Mississippi Valley-type (MVT) | MVT zinc-lead | Zn, Pb | Ge, Cd, Ag | Zn, Pb, Ge, Cd, Ag | Meng et al., 2023 |  | 19CB-5-1 | 19CB-5-1 | underground mine |  |  |  |  | ore material | polished section | grab | mineral separate | [5 empty] | mineralisation | primary sulfide ores and secondary non-sulfide ores |  |  | sphalerite, pyrite, galena, hemimorphite, willemite, goethite, smithsonite, cerussite | hydrothermal (stages 1–3), supergene | massive, brecciated, replacive, infilling | colloform, oscillatory zoning, replacement, core-mantle-rim, dendritic, botryoidal, euhedral, subhedral, anhedral |  |  |  | calcite, greenockite | polished sections (150 µm thick) | LA-ICPMS, EMPA, SEM-EDS | JEOL JXA-i SP100 microprobe equipped with five wavelength-dispersive spectrometers; Tescan Mira 3 field emission scanning electron microscope equipped with an energy dispersive spectrometer; Tescan Integrated Mineral Analyzer (TIMA) system comprising a field emission scanning electron microscope (Tescan Mira 3), integrated with four energy dispersive detectors (EDAXElement) | Guangzhou Tuoyan Analytical Technology Co., Ltd., Guizhou, China (GTAT) | EPMA: 15 kV accelerating potential and a beam current of 10 or 20 nA, with a defocused beam diameter of 5 µm; peak counting times for analyzed elements varied between 10 and 40 s, background measurements at 50% of the peak counting duration on both sides of the analyzed peak. SEM: operating voltage of 25 kV and a working distance of ~15.0 mm. TIMA: dot-mapping mode with a working distance of 15 mm, spot size of ~92 nm, scanning at 3 µm resolution (operating at 25 kV, 11.6 nA). LA-ICP-MS mapping: laser energy of 5 J/cm2, repetition rate of 15 Hz, spot size of 10 µm, scan speed of 40 µm/s. | NIST 610, NIST 612, and GSD-1G as external standards | [48 empty] | 0.82 | [7 empty] | 795 | [13 empty] | 1048 | [76 empty] | 2025 | Wang, L., Han, R., Zhang, Y., Chen, Y., Liu, D. (2026). Unraveling the redistribution of trace elements during supergene processes: A case study from the Qingshan carbonate-hosted Zn-Pb deposit, SW China. Ore Geology Reviews, 188, 107059. |  | CHN | Southwest China
| Qingshan |  | Basin hydrothermal | Mississippi Valley-type (MVT) | MVT zinc-lead | Zn, Pb | Ge, Cd, Ag | Zn, Pb, Ge, Cd, Ag | Meng et al., 2023 |  | 19CB-6-1 | 19CB-6-1 | underground mine |  |  |  |  | ore material | polished section | grab | mineral separate | [5 empty] | mineralisation | primary sulfide ores and secondary non-sulfide ores |  |  | sphalerite, pyrite, galena, hemimorphite, willemite, goethite, smithsonite, cerussite | hydrothermal (stages 1–3), supergene | massive, brecciated, replacive, infilling | colloform, oscillatory zoning, replacement, core-mantle-rim, dendritic, botryoidal, euhedral, subhedral, anhedral |  |  |  | calcite, greenockite | polished sections (150 µm thick) | LA-ICPMS, EMPA, SEM-EDS | JEOL JXA-i SP100 microprobe equipped with five wavelength-dispersive spectrometers; Tescan Mira 3 field emission scanning electron microscope equipped with an energy dispersive spectrometer; Tescan Integrated Mineral Analyzer (TIMA) system comprising a field emission scanning electron microscope (Tescan Mira 3), integrated with four energy dispersive detectors (EDAXElement) | Guangzhou Tuoyan Analytical Technology Co., Ltd., Guizhou, China (GTAT) | EPMA: 15 kV accelerating potential and a beam current of 10 or 20 nA, with a defocused beam diameter of 5 µm; peak counting times for analyzed elements varied between 10 and 40 s, background measurements at 50% of the peak counting duration on both sides of the analyzed peak. SEM: operating voltage of 25 kV and a working distance of ~15.0 mm. TIMA: dot-mapping mode with a working distance of 15 mm, spot size of ~92 nm, scanning at 3 µm resolution (operating at 25 kV, 11.6 nA). LA-ICP-MS mapping: laser energy of 5 J/cm2, repetition rate of 15 Hz, spot size of 10 µm, scan speed of 40 µm/s. | NIST 610, NIST 612, and GSD-1G as external standards | [48 empty] | 0.92 | [7 empty] | 811 | [13 empty] | 883 | [76 empty] | 2025 | Wang, L., Han, R., Zhang, Y., Chen, Y., Liu, D. (2026). Unraveling the redistribution of trace elements during supergene processes: A case study from the Qingshan carbonate-hosted Zn-Pb deposit, SW China. Ore Geology Reviews, 188, 107059. |  | CHN | Southwest China
| Qingshan |  | Basin hydrothermal | Mississippi Valley-type (MVT) | MVT zinc-lead | Zn, Pb | Ge, Cd, Ag | Zn, Pb, Ge, Cd, Ag | Meng et al., 2023 |  | BB6-1-1 | BB6-1-1 | underground mine |  |  |  |  | ore material | polished section | grab | mineral separate | [5 empty] | mineralisation | primary sulfide ores and secondary non-sulfide ores |  |  | sphalerite, pyrite, galena, hemimorphite, willemite, goethite, smithsonite, cerussite | hydrothermal (stages 1–3), supergene | massive, brecciated, replacive, infilling | colloform, oscillatory zoning, replacement, core-mantle-rim, dendritic, botryoidal, euhedral, subhedral, anhedral |  |  |  | calcite, greenockite | polished sections (150 µm thick) | LA-ICPMS, EMPA, SEM-EDS | JEOL JXA-i SP100 microprobe equipped with five wavelength-dispersive spectrometers; Tescan Mira 3 field emission scanning electron microscope equipped with an energy dispersive spectrometer; Tescan Integrated Mineral Analyzer (TIMA) system comprising a field emission scanning electron microscope (Tescan Mira 3), integrated with four energy dispersive detectors (EDAXElement) | Guangzhou Tuoyan Analytical Technology Co., Ltd., Guizhou, China (GTAT) | EPMA: 15 kV accelerating potential and a beam current of 10 or 20 nA, with a defocused beam diameter of 5 µm; peak counting times for analyzed elements varied between 10 and 40 s, background measurements at 50% of the peak counting duration on both sides of the analyzed peak. SEM: operating voltage of 25 kV and a working distance of ~15.0 mm. TIMA: dot-mapping mode with a working distance of 15 mm, spot size of ~92 nm, scanning at 3 µm resolution (operating at 25 kV, 11.6 nA). LA-ICP-MS mapping: laser energy of 5 J/cm2, repetition rate of 15 Hz, spot size of 10 µm, scan speed of 40 µm/s. | NIST 610, NIST 612, and GSD-1G as external standards | [48 empty] | 0.88 | [7 empty] | 250 | [13 empty] | 4300 | [76 empty] | 2025 | Wang, L., Han, R., Zhang, Y., Chen, Y., Liu, D. (2026). Unraveling the redistribution of trace elements during supergene processes: A case study from the Qingshan carbonate-hosted Zn-Pb deposit, SW China. Ore Geology Reviews, 188, 107059. |  | CHN | Southwest China
| Qingshan |  | Basin hydrothermal | Mississippi Valley-type (MVT) | MVT zinc-lead | Zn, Pb | Ge, Cd, Ag | Zn, Pb, Ge, Cd, Ag | Meng et al., 2023 |  | BB6-2-1 | BB6-2-1 | underground mine |  |  |  |  | ore material | polished section | grab | mineral separate | [5 empty] | mineralisation | primary sulfide ores and secondary non-sulfide ores |  |  | sphalerite, pyrite, galena, hemimorphite, willemite, goethite, smithsonite, cerussite | hydrothermal (stages 1–3), supergene | massive, brecciated, replacive, infilling | colloform, oscillatory zoning, replacement, core-mantle-rim, dendritic, botryoidal, euhedral, subhedral, anhedral |  |  |  | calcite, greenockite | polished sections (150 µm thick) | LA-ICPMS, EMPA, SEM-EDS | JEOL JXA-i SP100 microprobe equipped with five wavelength-dispersive spectrometers; Tescan Mira 3 field emission scanning electron microscope equipped with an energy dispersive spectrometer; Tescan Integrated Mineral Analyzer (TIMA) system comprising a field emission scanning electron microscope (Tescan Mira 3), integrated with four energy dispersive detectors (EDAXElement) | Guangzhou Tuoyan Analytical Technology Co., Ltd., Guizhou, China (GTAT) | EPMA: 15 kV accelerating potential and a beam current of 10 or 20 nA, with a defocused beam diameter of 5 µm; peak counting times for analyzed elements varied between 10 and 40 s, background measurements at 50% of the peak counting duration on both sides of the analyzed peak. SEM: operating voltage of 25 kV and a working distance of ~15.0 mm. TIMA: dot-mapping mode with a working distance of 15 mm, spot size of ~92 nm, scanning at 3 µm resolution (operating at 25 kV, 11.6 nA). LA-ICP-MS mapping: laser energy of 5 J/cm2, repetition rate of 15 Hz, spot size of 10 µm, scan speed of 40 µm/s. | NIST 610, NIST 612, and GSD-1G as external standards | [48 empty] | 0.8 | [7 empty] | 245 | [13 empty] | 3240 | [76 empty] | 2025 | Wang, L., Han, R., Zhang, Y., Chen, Y., Liu, D. (2026). Unraveling the redistribution of trace elements during supergene processes: A case study from the Qingshan carbonate-hosted Zn-Pb deposit, SW China. Ore Geology Reviews, 188, 107059. |  | CHN | Southwest China
| Qingshan |  | Basin hydrothermal | Mississippi Valley-type (MVT) | MVT zinc-lead | Zn, Pb | Ge, Cd, Ag | Zn, Pb, Ge, Cd, Ag | Meng et al., 2023 |  | BB6-3-1 | BB6-3-1 | underground mine |  |  |  |  | ore material | polished section | grab | mineral separate | [5 empty] | mineralisation | primary sulfide ores and secondary non-sulfide ores |  |  | sphalerite, pyrite, galena, hemimorphite, willemite, goethite, smithsonite, cerussite | hydrothermal (stages 1–3), supergene | massive, brecciated, replacive, infilling | colloform, oscillatory zoning, replacement, core-mantle-rim, dendritic, botryoidal, euhedral, subhedral, anhedral |  |  |  | calcite, greenockite | polished sections (150 µm thick) | LA-ICPMS, EMPA, SEM-EDS | JEOL JXA-i SP100 microprobe equipped with five wavelength-dispersive spectrometers; Tescan Mira 3 field emission scanning electron microscope equipped with an energy dispersive spectrometer; Tescan Integrated Mineral Analyzer (TIMA) system comprising a field emission scanning electron microscope (Tescan Mira 3), integrated with four energy dispersive detectors (EDAXElement) | Guangzhou Tuoyan Analytical Technology Co., Ltd., Guizhou, China (GTAT) | EPMA: 15 kV accelerating potential and a beam current of 10 or 20 nA, with a defocused beam diameter of 5 µm; peak counting times for analyzed elements varied between 10 and 40 s, background measurements at 50% of the peak counting duration on both sides of the analyzed peak. SEM: operating voltage of 25 kV and a working distance of ~15.0 mm. TIMA: dot-mapping mode with a working distance of 15 mm, spot size of ~92 nm, scanning at 3 µm resolution (operating at 25 kV, 11.6 nA). LA-ICP-MS mapping: laser energy of 5 J/cm2, repetition rate of 15 Hz, spot size of 10 µm, scan speed of 40 µm/s. | NIST 610, NIST 612, and GSD-1G as external standards | [48 empty] | 1.06 | [7 empty] | 235 | [13 empty] | 3182 | [76 empty] | 2025 | Wang, L., Han, R., Zhang, Y., Chen, Y., Liu, D. (2026). Unraveling the redistribution of trace elements during supergene processes: A case study from the Qingshan carbonate-hosted Zn-Pb deposit, SW China. Ore Geology Reviews, 188, 107059. |  | CHN | Southwest China
| Qingshan |  | Basin hydrothermal | Mississippi Valley-type (MVT) | MVT zinc-lead | Zn, Pb | Ge, Cd, Ag | Zn, Pb, Ge, Cd, Ag | Meng et al., 2023 |  | BB6-4-1 | BB6-4-1 | underground mine |  |  |  |  | ore material | polished section | grab | mineral separate | [5 empty] | mineralisation | primary sulfide ores and secondary non-sulfide ores |  |  | sphalerite, pyrite, galena, hemimorphite, willemite, goethite, smithsonite, cerussite | hydrothermal (stages 1–3), supergene | massive, brecciated, replacive, infilling | colloform, oscillatory zoning, replacement, core-mantle-rim, dendritic, botryoidal, euhedral, subhedral, anhedral |  |  |  | calcite, greenockite | polished sections (150 µm thick) | LA-ICPMS, EMPA, SEM-EDS | JEOL JXA-i SP100 microprobe equipped with five wavelength-dispersive spectrometers; Tescan Mira 3 field emission scanning electron microscope equipped with an energy dispersive spectrometer; Tescan Integrated Mineral Analyzer (TIMA) system comprising a field emission scanning electron microscope (Tescan Mira 3), integrated with four energy dispersive detectors (EDAXElement) | Guangzhou Tuoyan Analytical Technology Co., Ltd., Guizhou, China (GTAT) | EPMA: 15 kV accelerating potential and a beam current of 10 or 20 nA, with a defocused beam diameter of 5 µm; peak counting times for analyzed elements varied between 10 and 40 s, background measurements at 50% of the peak counting duration on both sides of the analyzed peak. SEM: operating voltage of 25 kV and a working distance of ~15.0 mm. TIMA: dot-mapping mode with a working distance of 15 mm, spot size of ~92 nm, scanning at 3 µm resolution (operating at 25 kV, 11.6 nA). LA-ICP-MS mapping: laser energy of 5 J/cm2, repetition rate of 15 Hz, spot size of 10 µm, scan speed of 40 µm/s. | NIST 610, NIST 612, and GSD-1G as external standards | [48 empty] | 1.04 | [7 empty] | 137 | [13 empty] | 3777 | [76 empty] | 2025 | Wang, L., Han, R., Zhang, Y., Chen, Y., Liu, D. (2026). Unraveling the redistribution of trace elements during supergene processes: A case study from the Qingshan carbonate-hosted Zn-Pb deposit, SW China. Ore Geology Reviews, 188, 107059. |  | CHN | Southwest China
| Qingshan |  | Basin hydrothermal | Mississippi Valley-type (MVT) | MVT zinc-lead | Zn, Pb | Ge, Cd, Ag | Zn, Pb, Ge, Cd, Ag | Meng et al., 2023 |  | BB6-5-1 | BB6-5-1 | underground mine |  |  |  |  | ore material | polished section | grab | mineral separate | [5 empty] | mineralisation | primary sulfide ores and secondary non-sulfide ores |  |  | sphalerite, pyrite, galena, hemimorphite, willemite, goethite, smithsonite, cerussite | hydrothermal (stages 1–3), supergene | massive, brecciated, replacive, infilling | colloform, oscillatory zoning, replacement, core-mantle-rim, dendritic, botryoidal, euhedral, subhedral, anhedral |  |  |  | calcite, greenockite | polished sections (150 µm thick) | LA-ICPMS, EMPA, SEM-EDS | JEOL JXA-i SP100 microprobe equipped with five wavelength-dispersive spectrometers; Tescan Mira 3 field emission scanning electron microscope equipped with an energy dispersive spectrometer; Tescan Integrated Mineral Analyzer (TIMA) system comprising a field emission scanning electron microscope (Tescan Mira 3), integrated with four energy dispersive detectors (EDAXElement) | Guangzhou Tuoyan Analytical Technology Co., Ltd., Guizhou, China (GTAT) | EPMA: 15 kV accelerating potential and a beam current of 10 or 20 nA, with a defocused beam diameter of 5 µm; peak counting times for analyzed elements varied between 10 and 40 s, background measurements at 50% of the peak counting duration on both sides of the analyzed peak. SEM: operating voltage of 25 kV and a working distance of ~15.0 mm. TIMA: dot-mapping mode with a working distance of 15 mm, spot size of ~92 nm, scanning at 3 µm resolution (operating at 25 kV, 11.6 nA). LA-ICP-MS mapping: laser energy of 5 J/cm2, repetition rate of 15 Hz, spot size of 10 µm, scan speed of 40 µm/s. | NIST 610, NIST 612, and GSD-1G as external standards | [48 empty] | 1.31 | [7 empty] | 225 | [13 empty] | 3729 | [76 empty] | 2025 | Wang, L., Han, R., Zhang, Y., Chen, Y., Liu, D. (2026). Unraveling the redistribution of trace elements during supergene processes: A case study from the Qingshan carbonate-hosted Zn-Pb deposit, SW China. Ore Geology Reviews, 188, 107059. |  | CHN | Southwest China
| Qingshan |  | Basin hydrothermal | Mississippi Valley-type (MVT) | MVT zinc-lead | Zn, Pb | Ge, Cd, Ag | Zn, Pb, Ge, Cd, Ag | Meng et al., 2023 |  | BB6-6-1 | BB6-6-1 | underground mine |  |  |  |  | ore material | polished section | grab | mineral separate | [5 empty] | mineralisation | primary sulfide ores and secondary non-sulfide ores |  |  | sphalerite, pyrite, galena, hemimorphite, willemite, goethite, smithsonite, cerussite | hydrothermal (stages 1–3), supergene | massive, brecciated, replacive, infilling | colloform, oscillatory zoning, replacement, core-mantle-rim, dendritic, botryoidal, euhedral, subhedral, anhedral |  |  |  | calcite, greenockite | polished sections (150 µm thick) | LA-ICPMS, EMPA, SEM-EDS | JEOL JXA-i SP100 microprobe equipped with five wavelength-dispersive spectrometers; Tescan Mira 3 field emission scanning electron microscope equipped with an energy dispersive spectrometer; Tescan Integrated Mineral Analyzer (TIMA) system comprising a field emission scanning electron microscope (Tescan Mira 3), integrated with four energy dispersive detectors (EDAXElement) | Guangzhou Tuoyan Analytical Technology Co., Ltd., Guizhou, China (GTAT) | EPMA: 15 kV accelerating potential and a beam current of 10 or 20 nA, with a defocused beam diameter of 5 µm; peak counting times for analyzed elements varied between 10 and 40 s, background measurements at 50% of the peak counting duration on both sides of the analyzed peak. SEM: operating voltage of 25 kV and a working distance of ~15.0 mm. TIMA: dot-mapping mode with a working distance of 15 mm, spot size of ~92 nm, scanning at 3 µm resolution (operating at 25 kV, 11.6 nA). LA-ICP-MS mapping: laser energy of 5 J/cm2, repetition rate of 15 Hz, spot size of 10 µm, scan speed of 40 µm/s. | NIST 610, NIST 612, and GSD-1G as external standards | [48 empty] | 1.23 | [7 empty] | 265 | [13 empty] | 4575 | [76 empty] | 2025 | Wang, L., Han, R., Zhang, Y., Chen, Y., Liu, D. (2026). Unraveling the redistribution of trace elements during supergene processes: A case study from the Qingshan carbonate-hosted Zn-Pb deposit, SW China. Ore Geology Reviews, 188, 107059. |  | CHN | Southwest China
| Qingshan |  | Basin hydrothermal | Mississippi Valley-type (MVT) | MVT zinc-lead | Zn, Pb | Ge, Cd, Ag | Zn, Pb, Ge, Cd, Ag | Meng et al., 2023 |  | BB6-7-1 | BB6-7-1 | underground mine |  |  |  |  | ore material | polished section | grab | mineral separate | [5 empty] | mineralisation | primary sulfide ores and secondary non-sulfide ores |  |  | sphalerite, pyrite, galena, hemimorphite, willemite, goethite, smithsonite, cerussite | hydrothermal (stages 1–3), supergene | massive, brecciated, replacive, infilling | colloform, oscillatory zoning, replacement, core-mantle-rim, dendritic, botryoidal, euhedral, subhedral, anhedral |  |  |  | calcite, greenockite | polished sections (150 µm thick) | LA-ICPMS, EMPA, SEM-EDS | JEOL JXA-i SP100 microprobe equipped with five wavelength-dispersive spectrometers; Tescan Mira 3 field emission scanning electron microscope equipped with an energy dispersive spectrometer; Tescan Integrated Mineral Analyzer (TIMA) system comprising a field emission scanning electron microscope (Tescan Mira 3), integrated with four energy dispersive detectors (EDAXElement) | Guangzhou Tuoyan Analytical Technology Co., Ltd., Guizhou, China (GTAT) | EPMA: 15 kV accelerating potential and a beam current of 10 or 20 nA, with a defocused beam diameter of 5 µm; peak counting times for analyzed elements varied between 10 and 40 s, background measurements at 50% of the peak counting duration on both sides of the analyzed peak. SEM: operating voltage of 25 kV and a working distance of ~15.0 mm. TIMA: dot-mapping mode with a working distance of 15 mm, spot size of ~92 nm, scanning at 3 µm resolution (operating at 25 kV, 11.6 nA). LA-ICP-MS mapping: laser energy of 5 J/cm2, repetition rate of 15 Hz, spot size of 10 µm, scan speed of 40 µm/s. | NIST 610, NIST 612, and GSD-1G as external standards | [48 empty] | 1.09 | [7 empty] | 248 | [13 empty] | 4382 | [76 empty] | 2025 | Wang, L., Han, R., Zhang, Y., Chen, Y., Liu, D. (2026). Unraveling the redistribution of trace elements during supergene processes: A case study from the Qingshan carbonate-hosted Zn-Pb deposit, SW China. Ore Geology Reviews, 188, 107059. |  | CHN | Southwest China
| Qingshan |  | Basin hydrothermal | Mississippi Valley-type (MVT) | MVT zinc-lead | Zn, Pb | Ge, Cd, Ag | Zn, Pb, Ge, Cd, Ag | Meng et al., 2023 |  | BB6-8-1 | BB6-8-1 | underground mine |  |  |  |  | ore material | polished section | grab | mineral separate | [5 empty] | mineralisation | primary sulfide ores and secondary non-sulfide ores |  |  | sphalerite, pyrite, galena, hemimorphite, willemite, goethite, smithsonite, cerussite | hydrothermal (stages 1–3), supergene | massive, brecciated, replacive, infilling | colloform, oscillatory zoning, replacement, core-mantle-rim, dendritic, botryoidal, euhedral, subhedral, anhedral |  |  |  | calcite, greenockite | polished sections (150 µm thick) | LA-ICPMS, EMPA, SEM-EDS | JEOL JXA-i SP100 microprobe equipped with five wavelength-dispersive spectrometers; Tescan Mira 3 field emission scanning electron microscope equipped with an energy dispersive spectrometer; Tescan Integrated Mineral Analyzer (TIMA) system comprising a field emission scanning electron microscope (Tescan Mira 3), integrated with four energy dispersive detectors (EDAXElement) | Guangzhou Tuoyan Analytical Technology Co., Ltd., Guizhou, China (GTAT) | EPMA: 15 kV accelerating potential and a beam current of 10 or 20 nA, with a defocused beam diameter of 5 µm; peak counting times for analyzed elements varied between 10 and 40 s, background measurements at 50% of the peak counting duration on both sides of the analyzed peak. SEM: operating voltage of 25 kV and a working distance of ~15.0 mm. TIMA: dot-mapping mode with a working distance of 15 mm, spot size of ~92 nm, scanning at 3 µm resolution (operating at 25 kV, 11.6 nA). LA-ICP-MS mapping: laser energy of 5 J/cm2, repetition rate of 15 Hz, spot size of 10 µm, scan speed of 40 µm/s. | NIST 610, NIST 612, and GSD-1G as external standards | [48 empty] | 1.1 | [7 empty] | 182 | [13 empty] | 3431 | [76 empty] | 2025 | Wang, L., Han, R., Zhang, Y., Chen, Y., Liu, D. (2026). Unraveling the redistribution of trace elements during supergene processes: A case study from the Qingshan carbonate-hosted Zn-Pb deposit, SW China. Ore Geology Reviews, 188, 107059. |  | CHN | Southwest China
| Qingshan |  | Basin hydrothermal | Mississippi Valley-type (MVT) | MVT zinc-lead | Zn, Pb | Ge, Cd, Ag | Zn, Pb, Ge, Cd, Ag | Meng et al., 2023 |  | BB23-1-1 | BB23-1-1 | underground mine |  |  |  |  | ore material | polished section | grab | mineral separate | [5 empty] | mineralisation | primary sulfide ores and secondary non-sulfide ores |  |  | sphalerite, pyrite, galena, hemimorphite, willemite, goethite, smithsonite, cerussite | hydrothermal (stages 1–3), supergene | massive, brecciated, replacive, infilling | colloform, oscillatory zoning, replacement, core-mantle-rim, dendritic, botryoidal, euhedral, subhedral, anhedral |  |  |  | calcite, greenockite | polished sections (150 µm thick) | LA-ICPMS, EMPA, SEM-EDS | JEOL JXA-i SP100 microprobe equipped with five wavelength-dispersive spectrometers; Tescan Mira 3 field emission scanning electron microscope equipped with an energy dispersive spectrometer; Tescan Integrated Mineral Analyzer (TIMA) system comprising a field emission scanning electron microscope (Tescan Mira 3), integrated with four energy dispersive detectors (EDAXElement) | Guangzhou Tuoyan Analytical Technology Co., Ltd., Guizhou, China (GTAT) | EPMA: 15 kV accelerating potential and a beam current of 10 or 20 nA, with a defocused beam diameter of 5 µm; peak counting times for analyzed elements varied between 10 and 40 s, background measurements at 50% of the peak counting duration on both sides of the analyzed peak. SEM: operating voltage of 25 kV and a working distance of ~15.0 mm. TIMA: dot-mapping mode with a working distance of 15 mm, spot size of ~92 nm, scanning at 3 µm resolution (operating at 25 kV, 11.6 nA). LA-ICP-MS mapping: laser energy of 5 J/cm2, repetition rate of 15 Hz, spot size of 10 µm, scan speed of 40 µm/s. | NIST 610, NIST 612, and GSD-1G as external standards | [48 empty] | 0.77 | [7 empty] | 10.3 | [13 empty] | 3602 | [76 empty] | 2025 | Wang, L., Han, R., Zhang, Y., Chen, Y., Liu, D. (2026). Unraveling the redistribution of trace elements during supergene processes: A case study from the Qingshan carbonate-hosted Zn-Pb deposit, SW China. Ore Geology Reviews, 188, 107059. |  | CHN | Southwest China
| Qingshan |  | Basin hydrothermal | Mississippi Valley-type (MVT) | MVT zinc-lead | Zn, Pb | Ge, Cd, Ag | Zn, Pb, Ge, Cd, Ag | Meng et al., 2023 |  | BB23-2-1 | BB23-2-1 | underground mine |  |  |  |  | ore material | polished section | grab | mineral separate | [5 empty] | mineralisation | primary sulfide ores and secondary non-sulfide ores |  |  | sphalerite, pyrite, galena, hemimorphite, willemite, goethite, smithsonite, cerussite | hydrothermal (stages 1–3), supergene | massive, brecciated, replacive, infilling | colloform, oscillatory zoning, replacement, core-mantle-rim, dendritic, botryoidal, euhedral, subhedral, anhedral |  |  |  | calcite, greenockite | polished sections (150 µm thick) | LA-ICPMS, EMPA, SEM-EDS | JEOL JXA-i SP100 microprobe equipped with five wavelength-dispersive spectrometers; Tescan Mira 3 field emission scanning electron microscope equipped with an energy dispersive spectrometer; Tescan Integrated Mineral Analyzer (TIMA) system comprising a field emission scanning electron microscope (Tescan Mira 3), integrated with four energy dispersive detectors (EDAXElement) | Guangzhou Tuoyan Analytical Technology Co., Ltd., Guizhou, China (GTAT) | EPMA: 15 kV accelerating potential and a beam current of 10 or 20 nA, with a defocused beam diameter of 5 µm; peak counting times for analyzed elements varied between 10 and 40 s, background measurements at 50% of the peak counting duration on both sides of the analyzed peak. SEM: operating voltage of 25 kV and a working distance of ~15.0 mm. TIMA: dot-mapping mode with a working distance of 15 mm, spot size of ~92 nm, scanning at 3 µm resolution (operating at 25 kV, 11.6 nA). LA-ICP-MS mapping: laser energy of 5 J/cm2, repetition rate of 15 Hz, spot size of 10 µm, scan speed of 40 µm/s. | NIST 610, NIST 612, and GSD-1G as external standards | [48 empty] | 0.74 | [7 empty] | 11.2 | [13 empty] | 3811 | [76 empty] | 2025 | Wang, L., Han, R., Zhang, Y., Chen, Y., Liu, D. (2026). Unraveling the redistribution of trace elements during supergene processes: A case study from the Qingshan carbonate-hosted Zn-Pb deposit, SW China. Ore Geology Reviews, 188, 107059. |  | CHN | Southwest China
| Qingshan |  | Basin hydrothermal | Mississippi Valley-type (MVT) | MVT zinc-lead | Zn, Pb | Ge, Cd, Ag | Zn, Pb, Ge, Cd, Ag | Meng et al., 2023 |  | BB23-3-1 | BB23-3-1 | underground mine |  |  |  |  | ore material | polished section | grab | mineral separate | [5 empty] | mineralisation | primary sulfide ores and secondary non-sulfide ores |  |  | sphalerite, pyrite, galena, hemimorphite, willemite, goethite, smithsonite, cerussite | hydrothermal (stages 1–3), supergene | massive, brecciated, replacive, infilling | colloform, oscillatory zoning, replacement, core-mantle-rim, dendritic, botryoidal, euhedral, subhedral, anhedral |  |  |  | calcite, greenockite | polished sections (150 µm thick) | LA-ICPMS, EMPA, SEM-EDS | JEOL JXA-i SP100 microprobe equipped with five wavelength-dispersive spectrometers; Tescan Mira 3 field emission scanning electron microscope equipped with an energy dispersive spectrometer; Tescan Integrated Mineral Analyzer (TIMA) system comprising a field emission scanning electron microscope (Tescan Mira 3), integrated with four energy dispersive detectors (EDAXElement) | Guangzhou Tuoyan Analytical Technology Co., Ltd., Guizhou, China (GTAT) | EPMA: 15 kV accelerating potential and a beam current of 10 or 20 nA, with a defocused beam diameter of 5 µm; peak counting times for analyzed elements varied between 10 and 40 s, background measurements at 50% of the peak counting duration on both sides of the analyzed peak. SEM: operating voltage of 25 kV and a working distance of ~15.0 mm. TIMA: dot-mapping mode with a working distance of 15 mm, spot size of ~92 nm, scanning at 3 µm resolution (operating at 25 kV, 11.6 nA). LA-ICP-MS mapping: laser energy of 5 J/cm2, repetition rate of 15 Hz, spot size of 10 µm, scan speed of 40 µm/s. | NIST 610, NIST 612, and GSD-1G as external standards | [48 empty] | 0.72 | [7 empty] | 12.6 | [13 empty] | 4924 | [76 empty] | 2025 | Wang, L., Han, R., Zhang, Y., Chen, Y., Liu, D. (2026). Unraveling the redistribution of trace elements during supergene processes: A case study from the Qingshan carbonate-hosted Zn-Pb deposit, SW China. Ore Geology Reviews, 188, 107059. |  | CHN | Southwest China
| Qingshan |  | Basin hydrothermal | Mississippi Valley-type (MVT) | MVT zinc-lead | Zn, Pb | Ge, Cd, Ag | Zn, Pb, Ge, Cd, Ag | Meng et al., 2023 |  | BB23-4-1 | BB23-4-1 | underground mine |  |  |  |  | ore material | polished section | grab | mineral separate | [5 empty] | mineralisation | primary sulfide ores and secondary non-sulfide ores |  |  | sphalerite, pyrite, galena, hemimorphite, willemite, goethite, smithsonite, cerussite | hydrothermal (stages 1–3), supergene | massive, brecciated, replacive, infilling | colloform, oscillatory zoning, replacement, core-mantle-rim, dendritic, botryoidal, euhedral, subhedral, anhedral |  |  |  | calcite, greenockite | polished sections (150 µm thick) | LA-ICPMS, EMPA, SEM-EDS | JEOL JXA-i SP100 microprobe equipped with five wavelength-dispersive spectrometers; Tescan Mira 3 field emission scanning electron microscope equipped with an energy dispersive spectrometer; Tescan Integrated Mineral Analyzer (TIMA) system comprising a field emission scanning electron microscope (Tescan Mira 3), integrated with four energy dispersive detectors (EDAXElement) | Guangzhou Tuoyan Analytical Technology Co., Ltd., Guizhou, China (GTAT) | EPMA: 15 kV accelerating potential and a beam current of 10 or 20 nA, with a defocused beam diameter of 5 µm; peak counting times for analyzed elements varied between 10 and 40 s, background measurements at 50% of the peak counting duration on both sides of the analyzed peak. SEM: operating voltage of 25 kV and a working distance of ~15.0 mm. TIMA: dot-mapping mode with a working distance of 15 mm, spot size of ~92 nm, scanning at 3 µm resolution (operating at 25 kV, 11.6 nA). LA-ICP-MS mapping: laser energy of 5 J/cm2, repetition rate of 15 Hz, spot size of 10 µm, scan speed of 40 µm/s. | NIST 610, NIST 612, and GSD-1G as external standards | [48 empty] | 0.87 | [7 empty] | 12.4 | [13 empty] | 3529 | [76 empty] | 2025 | Wang, L., Han, R., Zhang, Y., Chen, Y., Liu, D. (2026). Unraveling the redistribution of trace elements during supergene processes: A case study from the Qingshan carbonate-hosted Zn-Pb deposit, SW China. Ore Geology Reviews, 188, 107059. |  | CHN | Southwest China
| Qingshan |  | Basin hydrothermal | Mississippi Valley-type (MVT) | MVT zinc-lead | Zn, Pb | Ge, Cd, Ag | Zn, Pb, Ge, Cd, Ag | Meng et al., 2023 |  | BB23-5-1 | BB23-5-1 | underground mine |  |  |  |  | ore material | polished section | grab | mineral separate | [5 empty] | mineralisation | primary sulfide ores and secondary non-sulfide ores |  |  | sphalerite, pyrite, galena, hemimorphite, willemite, goethite, smithsonite, cerussite | hydrothermal (stages 1–3), supergene | massive, brecciated, replacive, infilling | colloform, oscillatory zoning, replacement, core-mantle-rim, dendritic, botryoidal, euhedral, subhedral, anhedral |  |  |  | calcite, greenockite | polished sections (150 µm thick) | LA-ICPMS, EMPA, SEM-EDS | JEOL JXA-i SP100 microprobe equipped with five wavelength-dispersive spectrometers; Tescan Mira 3 field emission scanning electron microscope equipped with an energy dispersive spectrometer; Tescan Integrated Mineral Analyzer (TIMA) system comprising a field emission scanning electron microscope (Tescan Mira 3), integrated with four energy dispersive detectors (EDAXElement) | Guangzhou Tuoyan Analytical Technology Co., Ltd., Guizhou, China (GTAT) | EPMA: 15 kV accelerating potential and a beam current of 10 or 20 nA, with a defocused beam diameter of 5 µm; peak counting times for analyzed elements varied between 10 and 40 s, background measurements at 50% of the peak counting duration on both sides of the analyzed peak. SEM: operating voltage of 25 kV and a working distance of ~15.0 mm. TIMA: dot-mapping mode with a working distance of 15 mm, spot size of ~92 nm, scanning at 3 µm resolution (operating at 25 kV, 11.6 nA). LA-ICP-MS mapping: laser energy of 5 J/cm2, repetition rate of 15 Hz, spot size of 10 µm, scan speed of 40 µm/s. | NIST 610, NIST 612, and GSD-1G as external standards | [48 empty] | 0.79 | [7 empty] | 12.5 | [13 empty] | 4562 | [76 empty] | 2025 | Wang, L., Han, R., Zhang, Y., Chen, Y., Liu, D. (2026). Unraveling the redistribution of trace elements during supergene processes: A case study from the Qingshan carbonate-hosted Zn-Pb deposit, SW China. Ore Geology Reviews, 188, 107059. |  | CHN | Southwest China
| Qingshan |  | Basin hydrothermal | Mississippi Valley-type (MVT) | MVT zinc-lead | Zn, Pb | Ge, Cd, Ag | Zn, Pb, Ge, Cd, Ag | Meng et al., 2023 |  | BB23-6-1 | BB23-6-1 | underground mine |  |  |  |  | ore material | polished section | grab | mineral separate | [5 empty] | mineralisation | primary sulfide ores and secondary non-sulfide ores |  |  | sphalerite, pyrite, galena, hemimorphite, willemite, goethite, smithsonite, cerussite | hydrothermal (stages 1–3), supergene | massive, brecciated, replacive, infilling | colloform, oscillatory zoning, replacement, core-mantle-rim, dendritic, botryoidal, euhedral, subhedral, anhedral |  |  |  | calcite, greenockite | polished sections (150 µm thick) | LA-ICPMS, EMPA, SEM-EDS | JEOL JXA-i SP100 microprobe equipped with five wavelength-dispersive spectrometers; Tescan Mira 3 field emission scanning electron microscope equipped with an energy dispersive spectrometer; Tescan Integrated Mineral Analyzer (TIMA) system comprising a field emission scanning electron microscope (Tescan Mira 3), integrated with four energy dispersive detectors (EDAXElement) | Guangzhou Tuoyan Analytical Technology Co., Ltd., Guizhou, China (GTAT) | EPMA: 15 kV accelerating potential and a beam current of 10 or 20 nA, with a defocused beam diameter of 5 µm; peak counting times for analyzed elements varied between 10 and 40 s, background measurements at 50% of the peak counting duration on both sides of the analyzed peak. SEM: operating voltage of 25 kV and a working distance of ~15.0 mm. TIMA: dot-mapping mode with a working distance of 15 mm, spot size of ~92 nm, scanning at 3 µm resolution (operating at 25 kV, 11.6 nA). LA-ICP-MS mapping: laser energy of 5 J/cm2, repetition rate of 15 Hz, spot size of 10 µm, scan speed of 40 µm/s. | NIST 610, NIST 612, and GSD-1G as external standards | [48 empty] | 0.88 | [7 empty] | 12.3 | [13 empty] | 4900 | [76 empty] | 2025 | Wang, L., Han, R., Zhang, Y., Chen, Y., Liu, D. (2026). Unraveling the redistribution of trace elements during supergene processes: A case study from the Qingshan carbonate-hosted Zn-Pb deposit, SW China. Ore Geology Reviews, 188, 107059. |  | CHN | Southwest China
| Qingshan |  | Basin hydrothermal | Mississippi Valley-type (MVT) | MVT zinc-lead | Zn, Pb | Ge, Cd, Ag | Zn, Pb, Ge, Cd, Ag | Meng et al., 2023 |  | BB23-7-1 | BB23-7-1 | underground mine |  |  |  |  | ore material | polished section | grab | mineral separate | [5 empty] | mineralisation | primary sulfide ores and secondary non-sulfide ores |  |  | sphalerite, pyrite, galena, hemimorphite, willemite, goethite, smithsonite, cerussite | hydrothermal (stages 1–3), supergene | massive, brecciated, replacive, infilling | colloform, oscillatory zoning, replacement, core-mantle-rim, dendritic, botryoidal, euhedral, subhedral, anhedral |  |  |  | calcite, greenockite | polished sections (150 µm thick) | LA-ICPMS, EMPA, SEM-EDS | JEOL JXA-i SP100 microprobe equipped with five wavelength-dispersive spectrometers; Tescan Mira 3 field emission scanning electron microscope equipped with an energy dispersive spectrometer; Tescan Integrated Mineral Analyzer (TIMA) system comprising a field emission scanning electron microscope (Tescan Mira 3), integrated with four energy dispersive detectors (EDAXElement) | Guangzhou Tuoyan Analytical Technology Co., Ltd., Guizhou, China (GTAT) | EPMA: 15 kV accelerating potential and a beam current of 10 or 20 nA, with a defocused beam diameter of 5 µm; peak counting times for analyzed elements varied between 10 and 40 s, background measurements at 50% of the peak counting duration on both sides of the analyzed peak. SEM: operating voltage of 25 kV and a working distance of ~15.0 mm. TIMA: dot-mapping mode with a working distance of 15 mm, spot size of ~92 nm, scanning at 3 µm resolution (operating at 25 kV, 11.6 nA). LA-ICP-MS mapping: laser energy of 5 J/cm2, repetition rate of 15 Hz, spot size of 10 µm, scan speed of 40 µm/s. | NIST 610, NIST 612, and GSD-1G as external standards | [48 empty] | 0.78 | [7 empty] | 12.5 | [13 empty] | 4161 | [76 empty] | 2025 | Wang, L., Han, R., Zhang, Y., Chen, Y., Liu, D. (2026). Unraveling the redistribution of trace elements during supergene processes: A case study from the Qingshan carbonate-hosted Zn-Pb deposit, SW China. Ore Geology Reviews, 188, 107059. |  | CHN | Southwest China
| Qingshan |  | Basin hydrothermal | Mississippi Valley-type (MVT) | MVT zinc-lead | Zn, Pb | Ge, Cd, Ag | Zn, Pb, Ge, Cd, Ag | Meng et al., 2023 |  | BB23-8-1 | BB23-8-1 | underground mine |  |  |  |  | ore material | polished section | grab | mineral separate | [5 empty] | mineralisation | primary sulfide ores and secondary non-sulfide ores |  |  | sphalerite, pyrite, galena, hemimorphite, willemite, goethite, smithsonite, cerussite | hydrothermal (stages 1–3), supergene | massive, brecciated, replacive, infilling | colloform, oscillatory zoning, replacement, core-mantle-rim, dendritic, botryoidal, euhedral, subhedral, anhedral |  |  |  | calcite, greenockite | polished sections (150 µm thick) | LA-ICPMS, EMPA, SEM-EDS | JEOL JXA-i SP100 microprobe equipped with five wavelength-dispersive spectrometers; Tescan Mira 3 field emission scanning electron microscope equipped with an energy dispersive spectrometer; Tescan Integrated Mineral Analyzer (TIMA) system comprising a field emission scanning electron microscope (Tescan Mira 3), integrated with four energy dispersive detectors (EDAXElement) | Guangzhou Tuoyan Analytical Technology Co., Ltd., Guizhou, China (GTAT) | EPMA: 15 kV accelerating potential and a beam current of 10 or 20 nA, with a defocused beam diameter of 5 µm; peak counting times for analyzed elements varied between 10 and 40 s, background measurements at 50% of the peak counting duration on both sides of the analyzed peak. SEM: operating voltage of 25 kV and a working distance of ~15.0 mm. TIMA: dot-mapping mode with a working distance of 15 mm, spot size of ~92 nm, scanning at 3 µm resolution (operating at 25 kV, 11.6 nA). LA-ICP-MS mapping: laser energy of 5 J/cm2, repetition rate of 15 Hz, spot size of 10 µm, scan speed of 40 µm/s. | NIST 610, NIST 612, and GSD-1G as external standards | [48 empty] | 0.74 | [7 empty] | 11.6 | [13 empty] | 4108 | [76 empty] | 2025 | Wang, L., Han, R., Zhang, Y., Chen, Y., Liu, D. (2026). Unraveling the redistribution of trace elements during supergene processes: A case study from the Qingshan carbonate-hosted Zn-Pb deposit, SW China. Ore Geology Reviews, 188, 107059. |  | CHN | Southwest China
| Qingshan |  | Basin hydrothermal | Mississippi Valley-type (MVT) | MVT zinc-lead | Zn, Pb | Ge, Cd, Ag | Zn, Pb, Ge, Cd, Ag | Meng et al., 2023 |  | BB23-9-1 | BB23-9-1 | underground mine |  |  |  |  | ore material | polished section | grab | mineral separate | [5 empty] | mineralisation | primary sulfide ores and secondary non-sulfide ores |  |  | sphalerite, pyrite, galena, hemimorphite, willemite, goethite, smithsonite, cerussite | hydrothermal (stages 1–3), supergene | massive, brecciated, replacive, infilling | colloform, oscillatory zoning, replacement, core-mantle-rim, dendritic, botryoidal, euhedral, subhedral, anhedral |  |  |  | calcite, greenockite | polished sections (150 µm thick) | LA-ICPMS, EMPA, SEM-EDS | JEOL JXA-i SP100 microprobe equipped with five wavelength-dispersive spectrometers; Tescan Mira 3 field emission scanning electron microscope equipped with an energy dispersive spectrometer; Tescan Integrated Mineral Analyzer (TIMA) system comprising a field emission scanning electron microscope (Tescan Mira 3), integrated with four energy dispersive detectors (EDAXElement) | Guangzhou Tuoyan Analytical Technology Co., Ltd., Guizhou, China (GTAT) | EPMA: 15 kV accelerating potential and a beam current of 10 or 20 nA, with a defocused beam diameter of 5 µm; peak counting times for analyzed elements varied between 10 and 40 s, background measurements at 50% of the peak counting duration on both sides of the analyzed peak. SEM: operating voltage of 25 kV and a working distance of ~15.0 mm. TIMA: dot-mapping mode with a working distance of 15 mm, spot size of ~92 nm, scanning at 3 µm resolution (operating at 25 kV, 11.6 nA). LA-ICP-MS mapping: laser energy of 5 J/cm2, repetition rate of 15 Hz, spot size of 10 µm, scan speed of 40 µm/s. | NIST 610, NIST 612, and GSD-1G as external standards | [48 empty] | 0.85 | [7 empty] | 11.1 | [13 empty] | 4183 | [76 empty] | 2025 | Wang, L., Han, R., Zhang, Y., Chen, Y., Liu, D. (2026). Unraveling the redistribution of trace elements during supergene processes: A case study from the Qingshan carbonate-hosted Zn-Pb deposit, SW China. Ore Geology Reviews, 188, 107059. |  | CHN | Southwest China
| Qingshan |  | Basin hydrothermal | Mississippi Valley-type (MVT) | MVT zinc-lead | Zn, Pb | Ge, Cd, Ag | Zn, Pb, Ge, Cd, Ag | Meng et al., 2023 |  | BB23-10-1 | BB23-10-1 | underground mine |  |  |  |  | ore material | polished section | grab | mineral separate | [5 empty] | mineralisation | primary sulfide ores and secondary non-sulfide ores |  |  | sphalerite, pyrite, galena, hemimorphite, willemite, goethite, smithsonite, cerussite | hydrothermal (stages 1–3), supergene | massive, brecciated, replacive, infilling | colloform, oscillatory zoning, replacement, core-mantle-rim, dendritic, botryoidal, euhedral, subhedral, anhedral |  |  |  | calcite, greenockite | polished sections (150 µm thick) | LA-ICPMS, EMPA, SEM-EDS | JEOL JXA-i SP100 microprobe equipped with five wavelength-dispersive spectrometers; Tescan Mira 3 field emission scanning electron microscope equipped with an energy dispersive spectrometer; Tescan Integrated Mineral Analyzer (TIMA) system comprising a field emission scanning electron microscope (Tescan Mira 3), integrated with four energy dispersive detectors (EDAXElement) | Guangzhou Tuoyan Analytical Technology Co., Ltd., Guizhou, China (GTAT) | EPMA: 15 kV accelerating potential and a beam current of 10 or 20 nA, with a defocused beam diameter of 5 µm; peak counting times for analyzed elements varied between 10 and 40 s, background measurements at 50% of the peak counting duration on both sides of the analyzed peak. SEM: operating voltage of 25 kV and a working distance of ~15.0 mm. TIMA: dot-mapping mode with a working distance of 15 mm, spot size of ~92 nm, scanning at 3 µm resolution (operating at 25 kV, 11.6 nA). LA-ICP-MS mapping: laser energy of 5 J/cm2, repetition rate of 15 Hz, spot size of 10 µm, scan speed of 40 µm/s. | NIST 610, NIST 612, and GSD-1G as external standards | [48 empty] | 0.78 | [7 empty] | 13 | [13 empty] | 4294 | [76 empty] | 2025 | Wang, L., Han, R., Zhang, Y., Chen, Y., Liu, D. (2026). Unraveling the redistribution of trace elements during supergene processes: A case study from the Qingshan carbonate-hosted Zn-Pb deposit, SW China. Ore Geology Reviews, 188, 107059. |  | CHN | Southwest China
| Qingshan |  | Basin hydrothermal | Mississippi Valley-type (MVT) | MVT zinc-lead | Zn, Pb | Ge, Cd, Ag | Zn, Pb, Ge, Cd, Ag | Meng et al., 2023 |  | Valea Seaca deposit, Romania (Cook et al., 2009)-1 | Valea Seaca deposit, Romania (Cook et al., 2009)-1 | underground mine |  |  |  |  | ore material | polished section | grab | mineral separate | [5 empty] | mineralisation | primary sulfide ores and secondary non-sulfide ores |  |  | sphalerite, pyrite, galena, hemimorphite, willemite, goethite, smithsonite, cerussite | hydrothermal (stages 1–3), supergene | massive, brecciated, replacive, infilling | colloform, oscillatory zoning, replacement, core-mantle-rim, dendritic, botryoidal, euhedral, subhedral, anhedral |  |  |  | calcite, greenockite | polished sections (150 µm thick) | LA-ICPMS, EMPA, SEM-EDS | JEOL JXA-i SP100 microprobe equipped with five wavelength-dispersive spectrometers; Tescan Mira 3 field emission scanning electron microscope equipped with an energy dispersive spectrometer; Tescan Integrated Mineral Analyzer (TIMA) system comprising a field emission scanning electron microscope (Tescan Mira 3), integrated with four energy dispersive detectors (EDAXElement) | Guangzhou Tuoyan Analytical Technology Co., Ltd., Guizhou, China (GTAT) | EPMA: 15 kV accelerating potential and a beam current of 10 or 20 nA, with a defocused beam diameter of 5 µm; peak counting times for analyzed elements varied between 10 and 40 s, background measurements at 50% of the peak counting duration on both sides of the analyzed peak. SEM: operating voltage of 25 kV and a working distance of ~15.0 mm. TIMA: dot-mapping mode with a working distance of 15 mm, spot size of ~92 nm, scanning at 3 µm resolution (operating at 25 kV, 11.6 nA). LA-ICP-MS mapping: laser energy of 5 J/cm2, repetition rate of 15 Hz, spot size of 10 µm, scan speed of 40 µm/s. | NIST 610, NIST 612, and GSD-1G as external standards | [147 empty] | 2025 | Wang, L., Han, R., Zhang, Y., Chen, Y., Liu, D. (2026). Unraveling the redistribution of trace elements during supergene processes: A case study from the Qingshan carbonate-hosted Zn-Pb deposit, SW China. Ore Geology Reviews, 188, 107059. |  | CHN | Southwest China
| Qingshan |  | Basin hydrothermal | Mississippi Valley-type (MVT) | MVT zinc-lead | Zn, Pb | Ge, Cd, Ag | Zn, Pb, Ge, Cd, Ag | Meng et al., 2023 |  | Source file-8 | Source file-8 | underground mine |  |  |  |  | ore material | polished section | grab | mineral separate | [5 empty] | mineralisation | primary sulfide ores and secondary non-sulfide ores |  |  | sphalerite, pyrite, galena, hemimorphite, willemite, goethite, smithsonite, cerussite | hydrothermal (stages 1–3), supergene | massive, brecciated, replacive, infilling | colloform, oscillatory zoning, replacement, core-mantle-rim, dendritic, botryoidal, euhedral, subhedral, anhedral |  |  |  | calcite, greenockite | polished sections (150 µm thick) | LA-ICPMS, EMPA, SEM-EDS | JEOL JXA-i SP100 microprobe equipped with five wavelength-dispersive spectrometers; Tescan Mira 3 field emission scanning electron microscope equipped with an energy dispersive spectrometer; Tescan Integrated Mineral Analyzer (TIMA) system comprising a field emission scanning electron microscope (Tescan Mira 3), integrated with four energy dispersive detectors (EDAXElement) | Guangzhou Tuoyan Analytical Technology Co., Ltd., Guizhou, China (GTAT) | EPMA: 15 kV accelerating potential and a beam current of 10 or 20 nA, with a defocused beam diameter of 5 µm; peak counting times for analyzed elements varied between 10 and 40 s, background measurements at 50% of the peak counting duration on both sides of the analyzed peak. SEM: operating voltage of 25 kV and a working distance of ~15.0 mm. TIMA: dot-mapping mode with a working distance of 15 mm, spot size of ~92 nm, scanning at 3 µm resolution (operating at 25 kV, 11.6 nA). LA-ICP-MS mapping: laser energy of 5 J/cm2, repetition rate of 15 Hz, spot size of 10 µm, scan speed of 40 µm/s. | NIST 610, NIST 612, and GSD-1G as external standards | [147 empty] | 2025 | Wang, L., Han, R., Zhang, Y., Chen, Y., Liu, D. (2026). Unraveling the redistribution of trace elements during supergene processes: A case study from the Qingshan carbonate-hosted Zn-Pb deposit, SW China. Ore Geology Reviews, 188, 107059. |  | CHN | Southwest China
| Qingshan |  | Basin hydrothermal | Mississippi Valley-type (MVT) | MVT zinc-lead | Zn, Pb | Ge, Cd, Ag | Zn, Pb, Ge, Cd, Ag | Meng et al., 2023 |  | VS1b-1-1 | VS1b-1-1 | underground mine |  |  |  |  | ore material | polished section | grab | mineral separate | [5 empty] | mineralisation | primary sulfide ores and secondary non-sulfide ores |  |  | sphalerite, pyrite, galena, hemimorphite, willemite, goethite, smithsonite, cerussite | hydrothermal (stages 1–3), supergene | massive, brecciated, replacive, infilling | colloform, oscillatory zoning, replacement, core-mantle-rim, dendritic, botryoidal, euhedral, subhedral, anhedral |  |  |  | calcite, greenockite | polished sections (150 µm thick) | LA-ICPMS, EMPA, SEM-EDS | JEOL JXA-i SP100 microprobe equipped with five wavelength-dispersive spectrometers; Tescan Mira 3 field emission scanning electron microscope equipped with an energy dispersive spectrometer; Tescan Integrated Mineral Analyzer (TIMA) system comprising a field emission scanning electron microscope (Tescan Mira 3), integrated with four energy dispersive detectors (EDAXElement) | Guangzhou Tuoyan Analytical Technology Co., Ltd., Guizhou, China (GTAT) | EPMA: 15 kV accelerating potential and a beam current of 10 or 20 nA, with a defocused beam diameter of 5 µm; peak counting times for analyzed elements varied between 10 and 40 s, background measurements at 50% of the peak counting duration on both sides of the analyzed peak. SEM: operating voltage of 25 kV and a working distance of ~15.0 mm. TIMA: dot-mapping mode with a working distance of 15 mm, spot size of ~92 nm, scanning at 3 µm resolution (operating at 25 kV, 11.6 nA). LA-ICP-MS mapping: laser energy of 5 J/cm2, repetition rate of 15 Hz, spot size of 10 µm, scan speed of 40 µm/s. | NIST 610, NIST 612, and GSD-1G as external standards | [48 empty] | 1.51 | [7 empty] | 59.2 | [13 empty] | 2109 | [76 empty] | 2025 | Wang, L., Han, R., Zhang, Y., Chen, Y., Liu, D. (2026). Unraveling the redistribution of trace elements during supergene processes: A case study from the Qingshan carbonate-hosted Zn-Pb deposit, SW China. Ore Geology Reviews, 188, 107059. |  | CHN | Southwest China
| Qingshan |  | Basin hydrothermal | Mississippi Valley-type (MVT) | MVT zinc-lead | Zn, Pb | Ge, Cd, Ag | Zn, Pb, Ge, Cd, Ag | Meng et al., 2023 |  | VS1b-2-1 | VS1b-2-1 | underground mine |  |  |  |  | ore material | polished section | grab | mineral separate | [5 empty] | mineralisation | primary sulfide ores and secondary non-sulfide ores |  |  | sphalerite, pyrite, galena, hemimorphite, willemite, goethite, smithsonite, cerussite | hydrothermal (stages 1–3), supergene | massive, brecciated, replacive, infilling | colloform, oscillatory zoning, replacement, core-mantle-rim, dendritic, botryoidal, euhedral, subhedral, anhedral |  |  |  | calcite, greenockite | polished sections (150 µm thick) | LA-ICPMS, EMPA, SEM-EDS | JEOL JXA-i SP100 microprobe equipped with five wavelength-dispersive spectrometers; Tescan Mira 3 field emission scanning electron microscope equipped with an energy dispersive spectrometer; Tescan Integrated Mineral Analyzer (TIMA) system comprising a field emission scanning electron microscope (Tescan Mira 3), integrated with four energy dispersive detectors (EDAXElement) | Guangzhou Tuoyan Analytical Technology Co., Ltd., Guizhou, China (GTAT) | EPMA: 15 kV accelerating potential and a beam current of 10 or 20 nA, with a defocused beam diameter of 5 µm; peak counting times for analyzed elements varied between 10 and 40 s, background measurements at 50% of the peak counting duration on both sides of the analyzed peak. SEM: operating voltage of 25 kV and a working distance of ~15.0 mm. TIMA: dot-mapping mode with a working distance of 15 mm, spot size of ~92 nm, scanning at 3 µm resolution (operating at 25 kV, 11.6 nA). LA-ICP-MS mapping: laser energy of 5 J/cm2, repetition rate of 15 Hz, spot size of 10 µm, scan speed of 40 µm/s. | NIST 610, NIST 612, and GSD-1G as external standards | [48 empty] | 1.09 | [7 empty] | 59.7 | [13 empty] | 1447 | [76 empty] | 2025 | Wang, L., Han, R., Zhang, Y., Chen, Y., Liu, D. (2026). Unraveling the redistribution of trace elements during supergene processes: A case study from the Qingshan carbonate-hosted Zn-Pb deposit, SW China. Ore Geology Reviews, 188, 107059. |  | CHN | Southwest China
| Qingshan |  | Basin hydrothermal | Mississippi Valley-type (MVT) | MVT zinc-lead | Zn, Pb | Ge, Cd, Ag | Zn, Pb, Ge, Cd, Ag | Meng et al., 2023 |  | VS1b-3-1 | VS1b-3-1 | underground mine |  |  |  |  | ore material | polished section | grab | mineral separate | [5 empty] | mineralisation | primary sulfide ores and secondary non-sulfide ores |  |  | sphalerite, pyrite, galena, hemimorphite, willemite, goethite, smithsonite, cerussite | hydrothermal (stages 1–3), supergene | massive, brecciated, replacive, infilling | colloform, oscillatory zoning, replacement, core-mantle-rim, dendritic, botryoidal, euhedral, subhedral, anhedral |  |  |  | calcite, greenockite | polished sections (150 µm thick) | LA-ICPMS, EMPA, SEM-EDS | JEOL JXA-i SP100 microprobe equipped with five wavelength-dispersive spectrometers; Tescan Mira 3 field emission scanning electron microscope equipped with an energy dispersive spectrometer; Tescan Integrated Mineral Analyzer (TIMA) system comprising a field emission scanning electron microscope (Tescan Mira 3), integrated with four energy dispersive detectors (EDAXElement) | Guangzhou Tuoyan Analytical Technology Co., Ltd., Guizhou, China (GTAT) | EPMA: 15 kV accelerating potential and a beam current of 10 or 20 nA, with a defocused beam diameter of 5 µm; peak counting times for analyzed elements varied between 10 and 40 s, background measurements at 50% of the peak counting duration on both sides of the analyzed peak. SEM: operating voltage of 25 kV and a working distance of ~15.0 mm. TIMA: dot-mapping mode with a working distance of 15 mm, spot size of ~92 nm, scanning at 3 µm resolution (operating at 25 kV, 11.6 nA). LA-ICP-MS mapping: laser energy of 5 J/cm2, repetition rate of 15 Hz, spot size of 10 µm, scan speed of 40 µm/s. | NIST 610, NIST 612, and GSD-1G as external standards | [48 empty] | 1.5 | [7 empty] | 21.3 | [13 empty] | 1699 | [76 empty] | 2025 | Wang, L., Han, R., Zhang, Y., Chen, Y., Liu, D. (2026). Unraveling the redistribution of trace elements during supergene processes: A case study from the Qingshan carbonate-hosted Zn-Pb deposit, SW China. Ore Geology Reviews, 188, 107059. |  | CHN | Southwest China
| Qingshan |  | Basin hydrothermal | Mississippi Valley-type (MVT) | MVT zinc-lead | Zn, Pb | Ge, Cd, Ag | Zn, Pb, Ge, Cd, Ag | Meng et al., 2023 |  | VS1b-4-1 | VS1b-4-1 | underground mine |  |  |  |  | ore material | polished section | grab | mineral separate | [5 empty] | mineralisation | primary sulfide ores and secondary non-sulfide ores |  |  | sphalerite, pyrite, galena, hemimorphite, willemite, goethite, smithsonite, cerussite | hydrothermal (stages 1–3), supergene | massive, brecciated, replacive, infilling | colloform, oscillatory zoning, replacement, core-mantle-rim, dendritic, botryoidal, euhedral, subhedral, anhedral |  |  |  | calcite, greenockite | polished sections (150 µm thick) | LA-ICPMS, EMPA, SEM-EDS | JEOL JXA-i SP100 microprobe equipped with five wavelength-dispersive spectrometers; Tescan Mira 3 field emission scanning electron microscope equipped with an energy dispersive spectrometer; Tescan Integrated Mineral Analyzer (TIMA) system comprising a field emission scanning electron microscope (Tescan Mira 3), integrated with four energy dispersive detectors (EDAXElement) | Guangzhou Tuoyan Analytical Technology Co., Ltd., Guizhou, China (GTAT) | EPMA: 15 kV accelerating potential and a beam current of 10 or 20 nA, with a defocused beam diameter of 5 µm; peak counting times for analyzed elements varied between 10 and 40 s, background measurements at 50% of the peak counting duration on both sides of the analyzed peak. SEM: operating voltage of 25 kV and a working distance of ~15.0 mm. TIMA: dot-mapping mode with a working distance of 15 mm, spot size of ~92 nm, scanning at 3 µm resolution (operating at 25 kV, 11.6 nA). LA-ICP-MS mapping: laser energy of 5 J/cm2, repetition rate of 15 Hz, spot size of 10 µm, scan speed of 40 µm/s. | NIST 610, NIST 612, and GSD-1G as external standards | [48 empty] | 1.3 | [7 empty] | 40.4 | [13 empty] | 1580 | [76 empty] | 2025 | Wang, L., Han, R., Zhang, Y., Chen, Y., Liu, D. (2026). Unraveling the redistribution of trace elements during supergene processes: A case study from the Qingshan carbonate-hosted Zn-Pb deposit, SW China. Ore Geology Reviews, 188, 107059. |  | CHN | Southwest China
| Qingshan |  | Basin hydrothermal | Mississippi Valley-type (MVT) | MVT zinc-lead | Zn, Pb | Ge, Cd, Ag | Zn, Pb, Ge, Cd, Ag | Meng et al., 2023 |  | VS1b-5-1 | VS1b-5-1 | underground mine |  |  |  |  | ore material | polished section | grab | mineral separate | [5 empty] | mineralisation | primary sulfide ores and secondary non-sulfide ores |  |  | sphalerite, pyrite, galena, hemimorphite, willemite, goethite, smithsonite, cerussite | hydrothermal (stages 1–3), supergene | massive, brecciated, replacive, infilling | colloform, oscillatory zoning, replacement, core-mantle-rim, dendritic, botryoidal, euhedral, subhedral, anhedral |  |  |  | calcite, greenockite | polished sections (150 µm thick) | LA-ICPMS, EMPA, SEM-EDS | JEOL JXA-i SP100 microprobe equipped with five wavelength-dispersive spectrometers; Tescan Mira 3 field emission scanning electron microscope equipped with an energy dispersive spectrometer; Tescan Integrated Mineral Analyzer (TIMA) system comprising a field emission scanning electron microscope (Tescan Mira 3), integrated with four energy dispersive detectors (EDAXElement) | Guangzhou Tuoyan Analytical Technology Co., Ltd., Guizhou, China (GTAT) | EPMA: 15 kV accelerating potential and a beam current of 10 or 20 nA, with a defocused beam diameter of 5 µm; peak counting times for analyzed elements varied between 10 and 40 s, background measurements at 50% of the peak counting duration on both sides of the analyzed peak. SEM: operating voltage of 25 kV and a working distance of ~15.0 mm. TIMA: dot-mapping mode with a working distance of 15 mm, spot size of ~92 nm, scanning at 3 µm resolution (operating at 25 kV, 11.6 nA). LA-ICP-MS mapping: laser energy of 5 J/cm2, repetition rate of 15 Hz, spot size of 10 µm, scan speed of 40 µm/s. | NIST 610, NIST 612, and GSD-1G as external standards | [48 empty] | 1.21 | [7 empty] | 114 | [13 empty] | 1875 | [76 empty] | 2025 | Wang, L., Han, R., Zhang, Y., Chen, Y., Liu, D. (2026). Unraveling the redistribution of trace elements during supergene processes: A case study from the Qingshan carbonate-hosted Zn-Pb deposit, SW China. Ore Geology Reviews, 188, 107059. |  | CHN | Southwest China
| Qingshan |  | Basin hydrothermal | Mississippi Valley-type (MVT) | MVT zinc-lead | Zn, Pb | Ge, Cd, Ag | Zn, Pb, Ge, Cd, Ag | Meng et al., 2023 |  | VS1b-6-1 | VS1b-6-1 | underground mine |  |  |  |  | ore material | polished section | grab | mineral separate | [5 empty] | mineralisation | primary sulfide ores and secondary non-sulfide ores |  |  | sphalerite, pyrite, galena, hemimorphite, willemite, goethite, smithsonite, cerussite | hydrothermal (stages 1–3), supergene | massive, brecciated, replacive, infilling | colloform, oscillatory zoning, replacement, core-mantle-rim, dendritic, botryoidal, euhedral, subhedral, anhedral |  |  |  | calcite, greenockite | polished sections (150 µm thick) | LA-ICPMS, EMPA, SEM-EDS | JEOL JXA-i SP100 microprobe equipped with five wavelength-dispersive spectrometers; Tescan Mira 3 field emission scanning electron microscope equipped with an energy dispersive spectrometer; Tescan Integrated Mineral Analyzer (TIMA) system comprising a field emission scanning electron microscope (Tescan Mira 3), integrated with four energy dispersive detectors (EDAXElement) | Guangzhou Tuoyan Analytical Technology Co., Ltd., Guizhou, China (GTAT) | EPMA: 15 kV accelerating potential and a beam current of 10 or 20 nA, with a defocused beam diameter of 5 µm; peak counting times for analyzed elements varied between 10 and 40 s, background measurements at 50% of the peak counting duration on both sides of the analyzed peak. SEM: operating voltage of 25 kV and a working distance of ~15.0 mm. TIMA: dot-mapping mode with a working distance of 15 mm, spot size of ~92 nm, scanning at 3 µm resolution (operating at 25 kV, 11.6 nA). LA-ICP-MS mapping: laser energy of 5 J/cm2, repetition rate of 15 Hz, spot size of 10 µm, scan speed of 40 µm/s. | NIST 610, NIST 612, and GSD-1G as external standards | [48 empty] | 1.37 | [7 empty] | 62.8 | [13 empty] | 1149 | [76 empty] | 2025 | Wang, L., Han, R., Zhang, Y., Chen, Y., Liu, D. (2026). Unraveling the redistribution of trace elements during supergene processes: A case study from the Qingshan carbonate-hosted Zn-Pb deposit, SW China. Ore Geology Reviews, 188, 107059. |  | CHN | Southwest China
| Qingshan |  | Basin hydrothermal | Mississippi Valley-type (MVT) | MVT zinc-lead | Zn, Pb | Ge, Cd, Ag | Zn, Pb, Ge, Cd, Ag | Meng et al., 2023 |  | Baisoara deposit, Romania (Cook et al., 2009)-1 | Baisoara deposit, Romania (Cook et al., 2009)-1 | underground mine |  |  |  |  | ore material | polished section | grab | mineral separate | [5 empty] | mineralisation | primary sulfide ores and secondary non-sulfide ores |  |  | sphalerite, pyrite, galena, hemimorphite, willemite, goethite, smithsonite, cerussite | hydrothermal (stages 1–3), supergene | massive, brecciated, replacive, infilling | colloform, oscillatory zoning, replacement, core-mantle-rim, dendritic, botryoidal, euhedral, subhedral, anhedral |  |  |  | calcite, greenockite | polished sections (150 µm thick) | LA-ICPMS, EMPA, SEM-EDS | JEOL JXA-i SP100 microprobe equipped with five wavelength-dispersive spectrometers; Tescan Mira 3 field emission scanning electron microscope equipped with an energy dispersive spectrometer; Tescan Integrated Mineral Analyzer (TIMA) system comprising a field emission scanning electron microscope (Tescan Mira 3), integrated with four energy dispersive detectors (EDAXElement) | Guangzhou Tuoyan Analytical Technology Co., Ltd., Guizhou, China (GTAT) | EPMA: 15 kV accelerating potential and a beam current of 10 or 20 nA, with a defocused beam diameter of 5 µm; peak counting times for analyzed elements varied between 10 and 40 s, background measurements at 50% of the peak counting duration on both sides of the analyzed peak. SEM: operating voltage of 25 kV and a working distance of ~15.0 mm. TIMA: dot-mapping mode with a working distance of 15 mm, spot size of ~92 nm, scanning at 3 µm resolution (operating at 25 kV, 11.6 nA). LA-ICP-MS mapping: laser energy of 5 J/cm2, repetition rate of 15 Hz, spot size of 10 µm, scan speed of 40 µm/s. | NIST 610, NIST 612, and GSD-1G as external standards | [147 empty] | 2025 | Wang, L., Han, R., Zhang, Y., Chen, Y., Liu, D. (2026). Unraveling the redistribution of trace elements during supergene processes: A case study from the Qingshan carbonate-hosted Zn-Pb deposit, SW China. Ore Geology Reviews, 188, 107059. |  | CHN | Southwest China
| Qingshan |  | Basin hydrothermal | Mississippi Valley-type (MVT) | MVT zinc-lead | Zn, Pb | Ge, Cd, Ag | Zn, Pb, Ge, Cd, Ag | Meng et al., 2023 |  | Source file-9 | Source file-9 | underground mine |  |  |  |  | ore material | polished section | grab | mineral separate | [5 empty] | mineralisation | primary sulfide ores and secondary non-sulfide ores |  |  | sphalerite, pyrite, galena, hemimorphite, willemite, goethite, smithsonite, cerussite | hydrothermal (stages 1–3), supergene | massive, brecciated, replacive, infilling | colloform, oscillatory zoning, replacement, core-mantle-rim, dendritic, botryoidal, euhedral, subhedral, anhedral |  |  |  | calcite, greenockite | polished sections (150 µm thick) | LA-ICPMS, EMPA, SEM-EDS | JEOL JXA-i SP100 microprobe equipped with five wavelength-dispersive spectrometers; Tescan Mira 3 field emission scanning electron microscope equipped with an energy dispersive spectrometer; Tescan Integrated Mineral Analyzer (TIMA) system comprising a field emission scanning electron microscope (Tescan Mira 3), integrated with four energy dispersive detectors (EDAXElement) | Guangzhou Tuoyan Analytical Technology Co., Ltd., Guizhou, China (GTAT) | EPMA: 15 kV accelerating potential and a beam current of 10 or 20 nA, with a defocused beam diameter of 5 µm; peak counting times for analyzed elements varied between 10 and 40 s, background measurements at 50% of the peak counting duration on both sides of the analyzed peak. SEM: operating voltage of 25 kV and a working distance of ~15.0 mm. TIMA: dot-mapping mode with a working distance of 15 mm, spot size of ~92 nm, scanning at 3 µm resolution (operating at 25 kV, 11.6 nA). LA-ICP-MS mapping: laser energy of 5 J/cm2, repetition rate of 15 Hz, spot size of 10 µm, scan speed of 40 µm/s. | NIST 610, NIST 612, and GSD-1G as external standards | [147 empty] | 2025 | Wang, L., Han, R., Zhang, Y., Chen, Y., Liu, D. (2026). Unraveling the redistribution of trace elements during supergene processes: A case study from the Qingshan carbonate-hosted Zn-Pb deposit, SW China. Ore Geology Reviews, 188, 107059. |  | CHN | Southwest China
| Qingshan |  | Basin hydrothermal | Mississippi Valley-type (MVT) | MVT zinc-lead | Zn, Pb | Ge, Cd, Ag | Zn, Pb, Ge, Cd, Ag | Meng et al., 2023 |  | Bs7a-1-1 | Bs7a-1-1 | underground mine |  |  |  |  | ore material | polished section | grab | mineral separate | [5 empty] | mineralisation | primary sulfide ores and secondary non-sulfide ores |  |  | sphalerite, pyrite, galena, hemimorphite, willemite, goethite, smithsonite, cerussite | hydrothermal (stages 1–3), supergene | massive, brecciated, replacive, infilling | colloform, oscillatory zoning, replacement, core-mantle-rim, dendritic, botryoidal, euhedral, subhedral, anhedral |  |  |  | calcite, greenockite | polished sections (150 µm thick) | LA-ICPMS, EMPA, SEM-EDS | JEOL JXA-i SP100 microprobe equipped with five wavelength-dispersive spectrometers; Tescan Mira 3 field emission scanning electron microscope equipped with an energy dispersive spectrometer; Tescan Integrated Mineral Analyzer (TIMA) system comprising a field emission scanning electron microscope (Tescan Mira 3), integrated with four energy dispersive detectors (EDAXElement) | Guangzhou Tuoyan Analytical Technology Co., Ltd., Guizhou, China (GTAT) | EPMA: 15 kV accelerating potential and a beam current of 10 or 20 nA, with a defocused beam diameter of 5 µm; peak counting times for analyzed elements varied between 10 and 40 s, background measurements at 50% of the peak counting duration on both sides of the analyzed peak. SEM: operating voltage of 25 kV and a working distance of ~15.0 mm. TIMA: dot-mapping mode with a working distance of 15 mm, spot size of ~92 nm, scanning at 3 µm resolution (operating at 25 kV, 11.6 nA). LA-ICP-MS mapping: laser energy of 5 J/cm2, repetition rate of 15 Hz, spot size of 10 µm, scan speed of 40 µm/s. | NIST 610, NIST 612, and GSD-1G as external standards | [48 empty] | 0.58 | [7 empty] | 74.8 | [13 empty] | 0.8 | [76 empty] | 2025 | Wang, L., Han, R., Zhang, Y., Chen, Y., Liu, D. (2026). Unraveling the redistribution of trace elements during supergene processes: A case study from the Qingshan carbonate-hosted Zn-Pb deposit, SW China. Ore Geology Reviews, 188, 107059. |  | CHN | Southwest China
| Qingshan |  | Basin hydrothermal | Mississippi Valley-type (MVT) | MVT zinc-lead | Zn, Pb | Ge, Cd, Ag | Zn, Pb, Ge, Cd, Ag | Meng et al., 2023 |  | Bs7a-2-1 | Bs7a-2-1 | underground mine |  |  |  |  | ore material | polished section | grab | mineral separate | [5 empty] | mineralisation | primary sulfide ores and secondary non-sulfide ores |  |  | sphalerite, pyrite, galena, hemimorphite, willemite, goethite, smithsonite, cerussite | hydrothermal (stages 1–3), supergene | massive, brecciated, replacive, infilling | colloform, oscillatory zoning, replacement, core-mantle-rim, dendritic, botryoidal, euhedral, subhedral, anhedral |  |  |  | calcite, greenockite | polished sections (150 µm thick) | LA-ICPMS, EMPA, SEM-EDS | JEOL JXA-i SP100 microprobe equipped with five wavelength-dispersive spectrometers; Tescan Mira 3 field emission scanning electron microscope equipped with an energy dispersive spectrometer; Tescan Integrated Mineral Analyzer (TIMA) system comprising a field emission scanning electron microscope (Tescan Mira 3), integrated with four energy dispersive detectors (EDAXElement) | Guangzhou Tuoyan Analytical Technology Co., Ltd., Guizhou, China (GTAT) | EPMA: 15 kV accelerating potential and a beam current of 10 or 20 nA, with a defocused beam diameter of 5 µm; peak counting times for analyzed elements varied between 10 and 40 s, background measurements at 50% of the peak counting duration on both sides of the analyzed peak. SEM: operating voltage of 25 kV and a working distance of ~15.0 mm. TIMA: dot-mapping mode with a working distance of 15 mm, spot size of ~92 nm, scanning at 3 µm resolution (operating at 25 kV, 11.6 nA). LA-ICP-MS mapping: laser energy of 5 J/cm2, repetition rate of 15 Hz, spot size of 10 µm, scan speed of 40 µm/s. | NIST 610, NIST 612, and GSD-1G as external standards | [48 empty] | 0.9 | [7 empty] | 6.3 | [13 empty] | 6.5 | [76 empty] | 2025 | Wang, L., Han, R., Zhang, Y., Chen, Y., Liu, D. (2026). Unraveling the redistribution of trace elements during supergene processes: A case study from the Qingshan carbonate-hosted Zn-Pb deposit, SW China. Ore Geology Reviews, 188, 107059. |  | CHN | Southwest China
| Qingshan |  | Basin hydrothermal | Mississippi Valley-type (MVT) | MVT zinc-lead | Zn, Pb | Ge, Cd, Ag | Zn, Pb, Ge, Cd, Ag | Meng et al., 2023 |  | Bs7a-3-1 | Bs7a-3-1 | underground mine |  |  |  |  | ore material | polished section | grab | mineral separate | [5 empty] | mineralisation | primary sulfide ores and secondary non-sulfide ores |  |  | sphalerite, pyrite, galena, hemimorphite, willemite, goethite, smithsonite, cerussite | hydrothermal (stages 1–3), supergene | massive, brecciated, replacive, infilling | colloform, oscillatory zoning, replacement, core-mantle-rim, dendritic, botryoidal, euhedral, subhedral, anhedral |  |  |  | calcite, greenockite | polished sections (150 µm thick) | LA-ICPMS, EMPA, SEM-EDS | JEOL JXA-i SP100 microprobe equipped with five wavelength-dispersive spectrometers; Tescan Mira 3 field emission scanning electron microscope equipped with an energy dispersive spectrometer; Tescan Integrated Mineral Analyzer (TIMA) system comprising a field emission scanning electron microscope (Tescan Mira 3), integrated with four energy dispersive detectors (EDAXElement) | Guangzhou Tuoyan Analytical Technology Co., Ltd., Guizhou, China (GTAT) | EPMA: 15 kV accelerating potential and a beam current of 10 or 20 nA, with a defocused beam diameter of 5 µm; peak counting times for analyzed elements varied between 10 and 40 s, background measurements at 50% of the peak counting duration on both sides of the analyzed peak. SEM: operating voltage of 25 kV and a working distance of ~15.0 mm. TIMA: dot-mapping mode with a working distance of 15 mm, spot size of ~92 nm, scanning at 3 µm resolution (operating at 25 kV, 11.6 nA). LA-ICP-MS mapping: laser energy of 5 J/cm2, repetition rate of 15 Hz, spot size of 10 µm, scan speed of 40 µm/s. | NIST 610, NIST 612, and GSD-1G as external standards | [48 empty] | 1.03 | [7 empty] | 32.6 | [13 empty] | 157 | [76 empty] | 2025 | Wang, L., Han, R., Zhang, Y., Chen, Y., Liu, D. (2026). Unraveling the redistribution of trace elements during supergene processes: A case study from the Qingshan carbonate-hosted Zn-Pb deposit, SW China. Ore Geology Reviews, 188, 107059. |  | CHN | Southwest China
| Qingshan |  | Basin hydrothermal | Mississippi Valley-type (MVT) | MVT zinc-lead | Zn, Pb | Ge, Cd, Ag | Zn, Pb, Ge, Cd, Ag | Meng et al., 2023 |  | Bs7a-4-1 | Bs7a-4-1 | underground mine |  |  |  |  | ore material | polished section | grab | mineral separate | [5 empty] | mineralisation | primary sulfide ores and secondary non-sulfide ores |  |  | sphalerite, pyrite, galena, hemimorphite, willemite, goethite, smithsonite, cerussite | hydrothermal (stages 1–3), supergene | massive, brecciated, replacive, infilling | colloform, oscillatory zoning, replacement, core-mantle-rim, dendritic, botryoidal, euhedral, subhedral, anhedral |  |  |  | calcite, greenockite | polished sections (150 µm thick) | LA-ICPMS, EMPA, SEM-EDS | JEOL JXA-i SP100 microprobe equipped with five wavelength-dispersive spectrometers; Tescan Mira 3 field emission scanning electron microscope equipped with an energy dispersive spectrometer; Tescan Integrated Mineral Analyzer (TIMA) system comprising a field emission scanning electron microscope (Tescan Mira 3), integrated with four energy dispersive detectors (EDAXElement) | Guangzhou Tuoyan Analytical Technology Co., Ltd., Guizhou, China (GTAT) | EPMA: 15 kV accelerating potential and a beam current of 10 or 20 nA, with a defocused beam diameter of 5 µm; peak counting times for analyzed elements varied between 10 and 40 s, background measurements at 50% of the peak counting duration on both sides of the analyzed peak. SEM: operating voltage of 25 kV and a working distance of ~15.0 mm. TIMA: dot-mapping mode with a working distance of 15 mm, spot size of ~92 nm, scanning at 3 µm resolution (operating at 25 kV, 11.6 nA). LA-ICP-MS mapping: laser energy of 5 J/cm2, repetition rate of 15 Hz, spot size of 10 µm, scan speed of 40 µm/s. | NIST 610, NIST 612, and GSD-1G as external standards | [48 empty] | 0.94 | [7 empty] | 56.9 | [13 empty] | 7 | [76 empty] | 2025 | Wang, L., Han, R., Zhang, Y., Chen, Y., Liu, D. (2026). Unraveling the redistribution of trace elements during supergene processes: A case study from the Qingshan carbonate-hosted Zn-Pb deposit, SW China. Ore Geology Reviews, 188, 107059. |  | CHN | Southwest China
| Qingshan |  | Basin hydrothermal | Mississippi Valley-type (MVT) | MVT zinc-lead | Zn, Pb | Ge, Cd, Ag | Zn, Pb, Ge, Cd, Ag | Meng et al., 2023 |  | Bs7a-5-1 | Bs7a-5-1 | underground mine |  |  |  |  | ore material | polished section | grab | mineral separate | [5 empty] | mineralisation | primary sulfide ores and secondary non-sulfide ores |  |  | sphalerite, pyrite, galena, hemimorphite, willemite, goethite, smithsonite, cerussite | hydrothermal (stages 1–3), supergene | massive, brecciated, replacive, infilling | colloform, oscillatory zoning, replacement, core-mantle-rim, dendritic, botryoidal, euhedral, subhedral, anhedral |  |  |  | calcite, greenockite | polished sections (150 µm thick) | LA-ICPMS, EMPA, SEM-EDS | JEOL JXA-i SP100 microprobe equipped with five wavelength-dispersive spectrometers; Tescan Mira 3 field emission scanning electron microscope equipped with an energy dispersive spectrometer; Tescan Integrated Mineral Analyzer (TIMA) system comprising a field emission scanning electron microscope (Tescan Mira 3), integrated with four energy dispersive detectors (EDAXElement) | Guangzhou Tuoyan Analytical Technology Co., Ltd., Guizhou, China (GTAT) | EPMA: 15 kV accelerating potential and a beam current of 10 or 20 nA, with a defocused beam diameter of 5 µm; peak counting times for analyzed elements varied between 10 and 40 s, background measurements at 50% of the peak counting duration on both sides of the analyzed peak. SEM: operating voltage of 25 kV and a working distance of ~15.0 mm. TIMA: dot-mapping mode with a working distance of 15 mm, spot size of ~92 nm, scanning at 3 µm resolution (operating at 25 kV, 11.6 nA). LA-ICP-MS mapping: laser energy of 5 J/cm2, repetition rate of 15 Hz, spot size of 10 µm, scan speed of 40 µm/s. | NIST 610, NIST 612, and GSD-1G as external standards | [48 empty] | 1.04 | [7 empty] | 3.2 | [13 empty] | 1191 | [76 empty] | 2025 | Wang, L., Han, R., Zhang, Y., Chen, Y., Liu, D. (2026). Unraveling the redistribution of trace elements during supergene processes: A case study from the Qingshan carbonate-hosted Zn-Pb deposit, SW China. Ore Geology Reviews, 188, 107059. |  | CHN | Southwest China
| Qingshan |  | Basin hydrothermal | Mississippi Valley-type (MVT) | MVT zinc-lead | Zn, Pb | Ge, Cd, Ag | Zn, Pb, Ge, Cd, Ag | Meng et al., 2023 |  | Bs7a-6-1 | Bs7a-6-1 | underground mine |  |  |  |  | ore material | polished section | grab | mineral separate | [5 empty] | mineralisation | primary sulfide ores and secondary non-sulfide ores |  |  | sphalerite, pyrite, galena, hemimorphite, willemite, goethite, smithsonite, cerussite | hydrothermal (stages 1–3), supergene | massive, brecciated, replacive, infilling | colloform, oscillatory zoning, replacement, core-mantle-rim, dendritic, botryoidal, euhedral, subhedral, anhedral |  |  |  | calcite, greenockite | polished sections (150 µm thick) | LA-ICPMS, EMPA, SEM-EDS | JEOL JXA-i SP100 microprobe equipped with five wavelength-dispersive spectrometers; Tescan Mira 3 field emission scanning electron microscope equipped with an energy dispersive spectrometer; Tescan Integrated Mineral Analyzer (TIMA) system comprising a field emission scanning electron microscope (Tescan Mira 3), integrated with four energy dispersive detectors (EDAXElement) | Guangzhou Tuoyan Analytical Technology Co., Ltd., Guizhou, China (GTAT) | EPMA: 15 kV accelerating potential and a beam current of 10 or 20 nA, with a defocused beam diameter of 5 µm; peak counting times for analyzed elements varied between 10 and 40 s, background measurements at 50% of the peak counting duration on both sides of the analyzed peak. SEM: operating voltage of 25 kV and a working distance of ~15.0 mm. TIMA: dot-mapping mode with a working distance of 15 mm, spot size of ~92 nm, scanning at 3 µm resolution (operating at 25 kV, 11.6 nA). LA-ICP-MS mapping: laser energy of 5 J/cm2, repetition rate of 15 Hz, spot size of 10 µm, scan speed of 40 µm/s. | NIST 610, NIST 612, and GSD-1G as external standards | [48 empty] | 0.62 | [7 empty] | 0.48 | [13 empty] | 0.9 | [76 empty] | 2025 | Wang, L., Han, R., Zhang, Y., Chen, Y., Liu, D. (2026). Unraveling the redistribution of trace elements during supergene processes: A case study from the Qingshan carbonate-hosted Zn-Pb deposit, SW China. Ore Geology Reviews, 188, 107059. |  | CHN | Southwest China
| Qingshan |  | Basin hydrothermal | Mississippi Valley-type (MVT) | MVT zinc-lead | Zn, Pb | Ge, Cd, Ag | Zn, Pb, Ge, Cd, Ag | Meng et al., 2023 |  | Bs7a-7-1 | Bs7a-7-1 | underground mine |  |  |  |  | ore material | polished section | grab | mineral separate | [5 empty] | mineralisation | primary sulfide ores and secondary non-sulfide ores |  |  | sphalerite, pyrite, galena, hemimorphite, willemite, goethite, smithsonite, cerussite | hydrothermal (stages 1–3), supergene | massive, brecciated, replacive, infilling | colloform, oscillatory zoning, replacement, core-mantle-rim, dendritic, botryoidal, euhedral, subhedral, anhedral |  |  |  | calcite, greenockite | polished sections (150 µm thick) | LA-ICPMS, EMPA, SEM-EDS | JEOL JXA-i SP100 microprobe equipped with five wavelength-dispersive spectrometers; Tescan Mira 3 field emission scanning electron microscope equipped with an energy dispersive spectrometer; Tescan Integrated Mineral Analyzer (TIMA) system comprising a field emission scanning electron microscope (Tescan Mira 3), integrated with four energy dispersive detectors (EDAXElement) | Guangzhou Tuoyan Analytical Technology Co., Ltd., Guizhou, China (GTAT) | EPMA: 15 kV accelerating potential and a beam current of 10 or 20 nA, with a defocused beam diameter of 5 µm; peak counting times for analyzed elements varied between 10 and 40 s, background measurements at 50% of the peak counting duration on both sides of the analyzed peak. SEM: operating voltage of 25 kV and a working distance of ~15.0 mm. TIMA: dot-mapping mode with a working distance of 15 mm, spot size of ~92 nm, scanning at 3 µm resolution (operating at 25 kV, 11.6 nA). LA-ICP-MS mapping: laser energy of 5 J/cm2, repetition rate of 15 Hz, spot size of 10 µm, scan speed of 40 µm/s. | NIST 610, NIST 612, and GSD-1G as external standards | [48 empty] | 1.26 | [7 empty] | 2.3 | [13 empty] | 1242 | [76 empty] | 2025 | Wang, L., Han, R., Zhang, Y., Chen, Y., Liu, D. (2026). Unraveling the redistribution of trace elements during supergene processes: A case study from the Qingshan carbonate-hosted Zn-Pb deposit, SW China. Ore Geology Reviews, 188, 107059. |  | CHN | Southwest China
| Qingshan |  | Basin hydrothermal | Mississippi Valley-type (MVT) | MVT zinc-lead | Zn, Pb | Ge, Cd, Ag | Zn, Pb, Ge, Cd, Ag | Meng et al., 2023 |  | Bs7a-8-1 | Bs7a-8-1 | underground mine |  |  |  |  | ore material | polished section | grab | mineral separate | [5 empty] | mineralisation | primary sulfide ores and secondary non-sulfide ores |  |  | sphalerite, pyrite, galena, hemimorphite, willemite, goethite, smithsonite, cerussite | hydrothermal (stages 1–3), supergene | massive, brecciated, replacive, infilling | colloform, oscillatory zoning, replacement, core-mantle-rim, dendritic, botryoidal, euhedral, subhedral, anhedral |  |  |  | calcite, greenockite | polished sections (150 µm thick) | LA-ICPMS, EMPA, SEM-EDS | JEOL JXA-i SP100 microprobe equipped with five wavelength-dispersive spectrometers; Tescan Mira 3 field emission scanning electron microscope equipped with an energy dispersive spectrometer; Tescan Integrated Mineral Analyzer (TIMA) system comprising a field emission scanning electron microscope (Tescan Mira 3), integrated with four energy dispersive detectors (EDAXElement) | Guangzhou Tuoyan Analytical Technology Co., Ltd., Guizhou, China (GTAT) | EPMA: 15 kV accelerating potential and a beam current of 10 or 20 nA, with a defocused beam diameter of 5 µm; peak counting times for analyzed elements varied between 10 and 40 s, background measurements at 50% of the peak counting duration on both sides of the analyzed peak. SEM: operating voltage of 25 kV and a working distance of ~15.0 mm. TIMA: dot-mapping mode with a working distance of 15 mm, spot size of ~92 nm, scanning at 3 µm resolution (operating at 25 kV, 11.6 nA). LA-ICP-MS mapping: laser energy of 5 J/cm2, repetition rate of 15 Hz, spot size of 10 µm, scan speed of 40 µm/s. | NIST 610, NIST 612, and GSD-1G as external standards | [48 empty] | 0.96 | [7 empty] | 1.8 | [13 empty] | 73 | [76 empty] | 2025 | Wang, L., Han, R., Zhang, Y., Chen, Y., Liu, D. (2026). Unraveling the redistribution of trace elements during supergene processes: A case study from the Qingshan carbonate-hosted Zn-Pb deposit, SW China. Ore Geology Reviews, 188, 107059. |  | CHN | Southwest China
| Qingshan |  | Basin hydrothermal | Mississippi Valley-type (MVT) | MVT zinc-lead | Zn, Pb | Ge, Cd, Ag | Zn, Pb, Ge, Cd, Ag | Meng et al., 2023 |  | Bs7a-9-1 | Bs7a-9-1 | underground mine |  |  |  |  | ore material | polished section | grab | mineral separate | [5 empty] | mineralisation | primary sulfide ores and secondary non-sulfide ores |  |  | sphalerite, pyrite, galena, hemimorphite, willemite, goethite, smithsonite, cerussite | hydrothermal (stages 1–3), supergene | massive, brecciated, replacive, infilling | colloform, oscillatory zoning, replacement, core-mantle-rim, dendritic, botryoidal, euhedral, subhedral, anhedral |  |  |  | calcite, greenockite | polished sections (150 µm thick) | LA-ICPMS, EMPA, SEM-EDS | JEOL JXA-i SP100 microprobe equipped with five wavelength-dispersive spectrometers; Tescan Mira 3 field emission scanning electron microscope equipped with an energy dispersive spectrometer; Tescan Integrated Mineral Analyzer (TIMA) system comprising a field emission scanning electron microscope (Tescan Mira 3), integrated with four energy dispersive detectors (EDAXElement) | Guangzhou Tuoyan Analytical Technology Co., Ltd., Guizhou, China (GTAT) | EPMA: 15 kV accelerating potential and a beam current of 10 or 20 nA, with a defocused beam diameter of 5 µm; peak counting times for analyzed elements varied between 10 and 40 s, background measurements at 50% of the peak counting duration on both sides of the analyzed peak. SEM: operating voltage of 25 kV and a working distance of ~15.0 mm. TIMA: dot-mapping mode with a working distance of 15 mm, spot size of ~92 nm, scanning at 3 µm resolution (operating at 25 kV, 11.6 nA). LA-ICP-MS mapping: laser energy of 5 J/cm2, repetition rate of 15 Hz, spot size of 10 µm, scan speed of 40 µm/s. | NIST 610, NIST 612, and GSD-1G as external standards | [48 empty] | 0.83 | [7 empty] | 18.8 | [13 empty] | 0.72 | [76 empty] | 2025 | Wang, L., Han, R., Zhang, Y., Chen, Y., Liu, D. (2026). Unraveling the redistribution of trace elements during supergene processes: A case study from the Qingshan carbonate-hosted Zn-Pb deposit, SW China. Ore Geology Reviews, 188, 107059. |  | CHN | Southwest China
| Qingshan |  | Basin hydrothermal | Mississippi Valley-type (MVT) | MVT zinc-lead | Zn, Pb | Ge, Cd, Ag | Zn, Pb, Ge, Cd, Ag | Meng et al., 2023 |  | Bs7a-10-1 | Bs7a-10-1 | underground mine |  |  |  |  | ore material | polished section | grab | mineral separate | [5 empty] | mineralisation | primary sulfide ores and secondary non-sulfide ores |  |  | sphalerite, pyrite, galena, hemimorphite, willemite, goethite, smithsonite, cerussite | hydrothermal (stages 1–3), supergene | massive, brecciated, replacive, infilling | colloform, oscillatory zoning, replacement, core-mantle-rim, dendritic, botryoidal, euhedral, subhedral, anhedral |  |  |  | calcite, greenockite | polished sections (150 µm thick) | LA-ICPMS, EMPA, SEM-EDS | JEOL JXA-i SP100 microprobe equipped with five wavelength-dispersive spectrometers; Tescan Mira 3 field emission scanning electron microscope equipped with an energy dispersive spectrometer; Tescan Integrated Mineral Analyzer (TIMA) system comprising a field emission scanning electron microscope (Tescan Mira 3), integrated with four energy dispersive detectors (EDAXElement) | Guangzhou Tuoyan Analytical Technology Co., Ltd., Guizhou, China (GTAT) | EPMA: 15 kV accelerating potential and a beam current of 10 or 20 nA, with a defocused beam diameter of 5 µm; peak counting times for analyzed elements varied between 10 and 40 s, background measurements at 50% of the peak counting duration on both sides of the analyzed peak. SEM: operating voltage of 25 kV and a working distance of ~15.0 mm. TIMA: dot-mapping mode with a working distance of 15 mm, spot size of ~92 nm, scanning at 3 µm resolution (operating at 25 kV, 11.6 nA). LA-ICP-MS mapping: laser energy of 5 J/cm2, repetition rate of 15 Hz, spot size of 10 µm, scan speed of 40 µm/s. | NIST 610, NIST 612, and GSD-1G as external standards | [48 empty] | 0.68 | [7 empty] | 0.89 | [13 empty] | 0.43 | [76 empty] | 2025 | Wang, L., Han, R., Zhang, Y., Chen, Y., Liu, D. (2026). Unraveling the redistribution of trace elements during supergene processes: A case study from the Qingshan carbonate-hosted Zn-Pb deposit, SW China. Ore Geology Reviews, 188, 107059. |  | CHN | Southwest China
| Qingshan |  | Basin hydrothermal | Mississippi Valley-type (MVT) | MVT zinc-lead | Zn, Pb | Ge, Cd, Ag | Zn, Pb, Ge, Cd, Ag | Meng et al., 2023 |  | Bs7a-11-1 | Bs7a-11-1 | underground mine |  |  |  |  | ore material | polished section | grab | mineral separate | [5 empty] | mineralisation | primary sulfide ores and secondary non-sulfide ores |  |  | sphalerite, pyrite, galena, hemimorphite, willemite, goethite, smithsonite, cerussite | hydrothermal (stages 1–3), supergene | massive, brecciated, replacive, infilling | colloform, oscillatory zoning, replacement, core-mantle-rim, dendritic, botryoidal, euhedral, subhedral, anhedral |  |  |  | calcite, greenockite | polished sections (150 µm thick) | LA-ICPMS, EMPA, SEM-EDS | JEOL JXA-i SP100 microprobe equipped with five wavelength-dispersive spectrometers; Tescan Mira 3 field emission scanning electron microscope equipped with an energy dispersive spectrometer; Tescan Integrated Mineral Analyzer (TIMA) system comprising a field emission scanning electron microscope (Tescan Mira 3), integrated with four energy dispersive detectors (EDAXElement) | Guangzhou Tuoyan Analytical Technology Co., Ltd., Guizhou, China (GTAT) | EPMA: 15 kV accelerating potential and a beam current of 10 or 20 nA, with a defocused beam diameter of 5 µm; peak counting times for analyzed elements varied between 10 and 40 s, background measurements at 50% of the peak counting duration on both sides of the analyzed peak. SEM: operating voltage of 25 kV and a working distance of ~15.0 mm. TIMA: dot-mapping mode with a working distance of 15 mm, spot size of ~92 nm, scanning at 3 µm resolution (operating at 25 kV, 11.6 nA). LA-ICP-MS mapping: laser energy of 5 J/cm2, repetition rate of 15 Hz, spot size of 10 µm, scan speed of 40 µm/s. | NIST 610, NIST 612, and GSD-1G as external standards | [48 empty] | 0.81 | [7 empty] | 17.9 | [13 empty] | 222 | [76 empty] | 2025 | Wang, L., Han, R., Zhang, Y., Chen, Y., Liu, D. (2026). Unraveling the redistribution of trace elements during supergene processes: A case study from the Qingshan carbonate-hosted Zn-Pb deposit, SW China. Ore Geology Reviews, 188, 107059. |  | CHN | Southwest China
| Qingshan |  | Basin hydrothermal | Mississippi Valley-type (MVT) | MVT zinc-lead | Zn, Pb | Ge, Cd, Ag | Zn, Pb, Ge, Cd, Ag | Meng et al., 2023 |  | Lefevre deposit, Canada (Cook et al., 2009)-1 | Lefevre deposit, Canada (Cook et al., 2009)-1 | underground mine |  |  |  |  | ore material | polished section | grab | mineral separate | [5 empty] | mineralisation | primary sulfide ores and secondary non-sulfide ores |  |  | sphalerite, pyrite, galena, hemimorphite, willemite, goethite, smithsonite, cerussite | hydrothermal (stages 1–3), supergene | massive, brecciated, replacive, infilling | colloform, oscillatory zoning, replacement, core-mantle-rim, dendritic, botryoidal, euhedral, subhedral, anhedral |  |  |  | calcite, greenockite | polished sections (150 µm thick) | LA-ICPMS, EMPA, SEM-EDS | JEOL JXA-i SP100 microprobe equipped with five wavelength-dispersive spectrometers; Tescan Mira 3 field emission scanning electron microscope equipped with an energy dispersive spectrometer; Tescan Integrated Mineral Analyzer (TIMA) system comprising a field emission scanning electron microscope (Tescan Mira 3), integrated with four energy dispersive detectors (EDAXElement) | Guangzhou Tuoyan Analytical Technology Co., Ltd., Guizhou, China (GTAT) | EPMA: 15 kV accelerating potential and a beam current of 10 or 20 nA, with a defocused beam diameter of 5 µm; peak counting times for analyzed elements varied between 10 and 40 s, background measurements at 50% of the peak counting duration on both sides of the analyzed peak. SEM: operating voltage of 25 kV and a working distance of ~15.0 mm. TIMA: dot-mapping mode with a working distance of 15 mm, spot size of ~92 nm, scanning at 3 µm resolution (operating at 25 kV, 11.6 nA). LA-ICP-MS mapping: laser energy of 5 J/cm2, repetition rate of 15 Hz, spot size of 10 µm, scan speed of 40 µm/s. | NIST 610, NIST 612, and GSD-1G as external standards | [147 empty] | 2025 | Wang, L., Han, R., Zhang, Y., Chen, Y., Liu, D. (2026). Unraveling the redistribution of trace elements during supergene processes: A case study from the Qingshan carbonate-hosted Zn-Pb deposit, SW China. Ore Geology Reviews, 188, 107059. |  | CHN | Southwest China
| Qingshan |  | Basin hydrothermal | Mississippi Valley-type (MVT) | MVT zinc-lead | Zn, Pb | Ge, Cd, Ag | Zn, Pb, Ge, Cd, Ag | Meng et al., 2023 |  | Source file-10 | Source file-10 | underground mine |  |  |  |  | ore material | polished section | grab | mineral separate | [5 empty] | mineralisation | primary sulfide ores and secondary non-sulfide ores |  |  | sphalerite, pyrite, galena, hemimorphite, willemite, goethite, smithsonite, cerussite | hydrothermal (stages 1–3), supergene | massive, brecciated, replacive, infilling | colloform, oscillatory zoning, replacement, core-mantle-rim, dendritic, botryoidal, euhedral, subhedral, anhedral |  |  |  | calcite, greenockite | polished sections (150 µm thick) | LA-ICPMS, EMPA, SEM-EDS | JEOL JXA-i SP100 microprobe equipped with five wavelength-dispersive spectrometers; Tescan Mira 3 field emission scanning electron microscope equipped with an energy dispersive spectrometer; Tescan Integrated Mineral Analyzer (TIMA) system comprising a field emission scanning electron microscope (Tescan Mira 3), integrated with four energy dispersive detectors (EDAXElement) | Guangzhou Tuoyan Analytical Technology Co., Ltd., Guizhou, China (GTAT) | EPMA: 15 kV accelerating potential and a beam current of 10 or 20 nA, with a defocused beam diameter of 5 µm; peak counting times for analyzed elements varied between 10 and 40 s, background measurements at 50% of the peak counting duration on both sides of the analyzed peak. SEM: operating voltage of 25 kV and a working distance of ~15.0 mm. TIMA: dot-mapping mode with a working distance of 15 mm, spot size of ~92 nm, scanning at 3 µm resolution (operating at 25 kV, 11.6 nA). LA-ICP-MS mapping: laser energy of 5 J/cm2, repetition rate of 15 Hz, spot size of 10 µm, scan speed of 40 µm/s. | NIST 610, NIST 612, and GSD-1G as external standards | [147 empty] | 2025 | Wang, L., Han, R., Zhang, Y., Chen, Y., Liu, D. (2026). Unraveling the redistribution of trace elements during supergene processes: A case study from the Qingshan carbonate-hosted Zn-Pb deposit, SW China. Ore Geology Reviews, 188, 107059. |  | CHN | Southwest China
| Qingshan |  | Basin hydrothermal | Mississippi Valley-type (MVT) | MVT zinc-lead | Zn, Pb | Ge, Cd, Ag | Zn, Pb, Ge, Cd, Ag | Meng et al., 2023 |  | L-12-1-1 | L-12-1-1 | underground mine |  |  |  |  | ore material | polished section | grab | mineral separate | [5 empty] | mineralisation | primary sulfide ores and secondary non-sulfide ores |  |  | sphalerite, pyrite, galena, hemimorphite, willemite, goethite, smithsonite, cerussite | hydrothermal (stages 1–3), supergene | massive, brecciated, replacive, infilling | colloform, oscillatory zoning, replacement, core-mantle-rim, dendritic, botryoidal, euhedral, subhedral, anhedral |  |  |  | calcite, greenockite | polished sections (150 µm thick) | LA-ICPMS, EMPA, SEM-EDS | JEOL JXA-i SP100 microprobe equipped with five wavelength-dispersive spectrometers; Tescan Mira 3 field emission scanning electron microscope equipped with an energy dispersive spectrometer; Tescan Integrated Mineral Analyzer (TIMA) system comprising a field emission scanning electron microscope (Tescan Mira 3), integrated with four energy dispersive detectors (EDAXElement) | Guangzhou Tuoyan Analytical Technology Co., Ltd., Guizhou, China (GTAT) | EPMA: 15 kV accelerating potential and a beam current of 10 or 20 nA, with a defocused beam diameter of 5 µm; peak counting times for analyzed elements varied between 10 and 40 s, background measurements at 50% of the peak counting duration on both sides of the analyzed peak. SEM: operating voltage of 25 kV and a working distance of ~15.0 mm. TIMA: dot-mapping mode with a working distance of 15 mm, spot size of ~92 nm, scanning at 3 µm resolution (operating at 25 kV, 11.6 nA). LA-ICP-MS mapping: laser energy of 5 J/cm2, repetition rate of 15 Hz, spot size of 10 µm, scan speed of 40 µm/s. | NIST 610, NIST 612, and GSD-1G as external standards | [48 empty] | 2.26 | [7 empty] | 186 | [13 empty] | 2819 | [76 empty] | 2025 | Wang, L., Han, R., Zhang, Y., Chen, Y., Liu, D. (2026). Unraveling the redistribution of trace elements during supergene processes: A case study from the Qingshan carbonate-hosted Zn-Pb deposit, SW China. Ore Geology Reviews, 188, 107059. |  | CHN | Southwest China
| Qingshan |  | Basin hydrothermal | Mississippi Valley-type (MVT) | MVT zinc-lead | Zn, Pb | Ge, Cd, Ag | Zn, Pb, Ge, Cd, Ag | Meng et al., 2023 |  | L-12-2-1 | L-12-2-1 | underground mine |  |  |  |  | ore material | polished section | grab | mineral separate | [5 empty] | mineralisation | primary sulfide ores and secondary non-sulfide ores |  |  | sphalerite, pyrite, galena, hemimorphite, willemite, goethite, smithsonite, cerussite | hydrothermal (stages 1–3), supergene | massive, brecciated, replacive, infilling | colloform, oscillatory zoning, replacement, core-mantle-rim, dendritic, botryoidal, euhedral, subhedral, anhedral |  |  |  | calcite, greenockite | polished sections (150 µm thick) | LA-ICPMS, EMPA, SEM-EDS | JEOL JXA-i SP100 microprobe equipped with five wavelength-dispersive spectrometers; Tescan Mira 3 field emission scanning electron microscope equipped with an energy dispersive spectrometer; Tescan Integrated Mineral Analyzer (TIMA) system comprising a field emission scanning electron microscope (Tescan Mira 3), integrated with four energy dispersive detectors (EDAXElement) | Guangzhou Tuoyan Analytical Technology Co., Ltd., Guizhou, China (GTAT) | EPMA: 15 kV accelerating potential and a beam current of 10 or 20 nA, with a defocused beam diameter of 5 µm; peak counting times for analyzed elements varied between 10 and 40 s, background measurements at 50% of the peak counting duration on both sides of the analyzed peak. SEM: operating voltage of 25 kV and a working distance of ~15.0 mm. TIMA: dot-mapping mode with a working distance of 15 mm, spot size of ~92 nm, scanning at 3 µm resolution (operating at 25 kV, 11.6 nA). LA-ICP-MS mapping: laser energy of 5 J/cm2, repetition rate of 15 Hz, spot size of 10 µm, scan speed of 40 µm/s. | NIST 610, NIST 612, and GSD-1G as external standards | [48 empty] | 1.97 | [7 empty] | 180 | [13 empty] | 2663 | [76 empty] | 2025 | Wang, L., Han, R., Zhang, Y., Chen, Y., Liu, D. (2026). Unraveling the redistribution of trace elements during supergene processes: A case study from the Qingshan carbonate-hosted Zn-Pb deposit, SW China. Ore Geology Reviews, 188, 107059. |  | CHN | Southwest China
| Qingshan |  | Basin hydrothermal | Mississippi Valley-type (MVT) | MVT zinc-lead | Zn, Pb | Ge, Cd, Ag | Zn, Pb, Ge, Cd, Ag | Meng et al., 2023 |  | L-12-3-1 | L-12-3-1 | underground mine |  |  |  |  | ore material | polished section | grab | mineral separate | [5 empty] | mineralisation | primary sulfide ores and secondary non-sulfide ores |  |  | sphalerite, pyrite, galena, hemimorphite, willemite, goethite, smithsonite, cerussite | hydrothermal (stages 1–3), supergene | massive, brecciated, replacive, infilling | colloform, oscillatory zoning, replacement, core-mantle-rim, dendritic, botryoidal, euhedral, subhedral, anhedral |  |  |  | calcite, greenockite | polished sections (150 µm thick) | LA-ICPMS, EMPA, SEM-EDS | JEOL JXA-i SP100 microprobe equipped with five wavelength-dispersive spectrometers; Tescan Mira 3 field emission scanning electron microscope equipped with an energy dispersive spectrometer; Tescan Integrated Mineral Analyzer (TIMA) system comprising a field emission scanning electron microscope (Tescan Mira 3), integrated with four energy dispersive detectors (EDAXElement) | Guangzhou Tuoyan Analytical Technology Co., Ltd., Guizhou, China (GTAT) | EPMA: 15 kV accelerating potential and a beam current of 10 or 20 nA, with a defocused beam diameter of 5 µm; peak counting times for analyzed elements varied between 10 and 40 s, background measurements at 50% of the peak counting duration on both sides of the analyzed peak. SEM: operating voltage of 25 kV and a working distance of ~15.0 mm. TIMA: dot-mapping mode with a working distance of 15 mm, spot size of ~92 nm, scanning at 3 µm resolution (operating at 25 kV, 11.6 nA). LA-ICP-MS mapping: laser energy of 5 J/cm2, repetition rate of 15 Hz, spot size of 10 µm, scan speed of 40 µm/s. | NIST 610, NIST 612, and GSD-1G as external standards | [48 empty] | 2.02 | [7 empty] | 172 | [13 empty] | 2396 | [76 empty] | 2025 | Wang, L., Han, R., Zhang, Y., Chen, Y., Liu, D. (2026). Unraveling the redistribution of trace elements during supergene processes: A case study from the Qingshan carbonate-hosted Zn-Pb deposit, SW China. Ore Geology Reviews, 188, 107059. |  | CHN | Southwest China
| Qingshan |  | Basin hydrothermal | Mississippi Valley-type (MVT) | MVT zinc-lead | Zn, Pb | Ge, Cd, Ag | Zn, Pb, Ge, Cd, Ag | Meng et al., 2023 |  | L-12-4-1 | L-12-4-1 | underground mine |  |  |  |  | ore material | polished section | grab | mineral separate | [5 empty] | mineralisation | primary sulfide ores and secondary non-sulfide ores |  |  | sphalerite, pyrite, galena, hemimorphite, willemite, goethite, smithsonite, cerussite | hydrothermal (stages 1–3), supergene | massive, brecciated, replacive, infilling | colloform, oscillatory zoning, replacement, core-mantle-rim, dendritic, botryoidal, euhedral, subhedral, anhedral |  |  |  | calcite, greenockite | polished sections (150 µm thick) | LA-ICPMS, EMPA, SEM-EDS | JEOL JXA-i SP100 microprobe equipped with five wavelength-dispersive spectrometers; Tescan Mira 3 field emission scanning electron microscope equipped with an energy dispersive spectrometer; Tescan Integrated Mineral Analyzer (TIMA) system comprising a field emission scanning electron microscope (Tescan Mira 3), integrated with four energy dispersive detectors (EDAXElement) | Guangzhou Tuoyan Analytical Technology Co., Ltd., Guizhou, China (GTAT) | EPMA: 15 kV accelerating potential and a beam current of 10 or 20 nA, with a defocused beam diameter of 5 µm; peak counting times for analyzed elements varied between 10 and 40 s, background measurements at 50% of the peak counting duration on both sides of the analyzed peak. SEM: operating voltage of 25 kV and a working distance of ~15.0 mm. TIMA: dot-mapping mode with a working distance of 15 mm, spot size of ~92 nm, scanning at 3 µm resolution (operating at 25 kV, 11.6 nA). LA-ICP-MS mapping: laser energy of 5 J/cm2, repetition rate of 15 Hz, spot size of 10 µm, scan speed of 40 µm/s. | NIST 610, NIST 612, and GSD-1G as external standards | [48 empty] | 2.02 | [7 empty] | 160 | [13 empty] | 2609 | [76 empty] | 2025 | Wang, L., Han, R., Zhang, Y., Chen, Y., Liu, D. (2026). Unraveling the redistribution of trace elements during supergene processes: A case study from the Qingshan carbonate-hosted Zn-Pb deposit, SW China. Ore Geology Reviews, 188, 107059. |  | CHN | Southwest China
| Qingshan |  | Basin hydrothermal | Mississippi Valley-type (MVT) | MVT zinc-lead | Zn, Pb | Ge, Cd, Ag | Zn, Pb, Ge, Cd, Ag | Meng et al., 2023 |  | L-12-5-1 | L-12-5-1 | underground mine |  |  |  |  | ore material | polished section | grab | mineral separate | [5 empty] | mineralisation | primary sulfide ores and secondary non-sulfide ores |  |  | sphalerite, pyrite, galena, hemimorphite, willemite, goethite, smithsonite, cerussite | hydrothermal (stages 1–3), supergene | massive, brecciated, replacive, infilling | colloform, oscillatory zoning, replacement, core-mantle-rim, dendritic, botryoidal, euhedral, subhedral, anhedral |  |  |  | calcite, greenockite | polished sections (150 µm thick) | LA-ICPMS, EMPA, SEM-EDS | JEOL JXA-i SP100 microprobe equipped with five wavelength-dispersive spectrometers; Tescan Mira 3 field emission scanning electron microscope equipped with an energy dispersive spectrometer; Tescan Integrated Mineral Analyzer (TIMA) system comprising a field emission scanning electron microscope (Tescan Mira 3), integrated with four energy dispersive detectors (EDAXElement) | Guangzhou Tuoyan Analytical Technology Co., Ltd., Guizhou, China (GTAT) | EPMA: 15 kV accelerating potential and a beam current of 10 or 20 nA, with a defocused beam diameter of 5 µm; peak counting times for analyzed elements varied between 10 and 40 s, background measurements at 50% of the peak counting duration on both sides of the analyzed peak. SEM: operating voltage of 25 kV and a working distance of ~15.0 mm. TIMA: dot-mapping mode with a working distance of 15 mm, spot size of ~92 nm, scanning at 3 µm resolution (operating at 25 kV, 11.6 nA). LA-ICP-MS mapping: laser energy of 5 J/cm2, repetition rate of 15 Hz, spot size of 10 µm, scan speed of 40 µm/s. | NIST 610, NIST 612, and GSD-1G as external standards | [48 empty] | 1.73 | [7 empty] | 139 | [13 empty] | 2762 | [76 empty] | 2025 | Wang, L., Han, R., Zhang, Y., Chen, Y., Liu, D. (2026). Unraveling the redistribution of trace elements during supergene processes: A case study from the Qingshan carbonate-hosted Zn-Pb deposit, SW China. Ore Geology Reviews, 188, 107059. |  | CHN | Southwest China
| Qingshan |  | Basin hydrothermal | Mississippi Valley-type (MVT) | MVT zinc-lead | Zn, Pb | Ge, Cd, Ag | Zn, Pb, Ge, Cd, Ag | Meng et al., 2023 |  | L-12-6-1 | L-12-6-1 | underground mine |  |  |  |  | ore material | polished section | grab | mineral separate | [5 empty] | mineralisation | primary sulfide ores and secondary non-sulfide ores |  |  | sphalerite, pyrite, galena, hemimorphite, willemite, goethite, smithsonite, cerussite | hydrothermal (stages 1–3), supergene | massive, brecciated, replacive, infilling | colloform, oscillatory zoning, replacement, core-mantle-rim, dendritic, botryoidal, euhedral, subhedral, anhedral |  |  |  | calcite, greenockite | polished sections (150 µm thick) | LA-ICPMS, EMPA, SEM-EDS | JEOL JXA-i SP100 microprobe equipped with five wavelength-dispersive spectrometers; Tescan Mira 3 field emission scanning electron microscope equipped with an energy dispersive spectrometer; Tescan Integrated Mineral Analyzer (TIMA) system comprising a field emission scanning electron microscope (Tescan Mira 3), integrated with four energy dispersive detectors (EDAXElement) | Guangzhou Tuoyan Analytical Technology Co., Ltd., Guizhou, China (GTAT) | EPMA: 15 kV accelerating potential and a beam current of 10 or 20 nA, with a defocused beam diameter of 5 µm; peak counting times for analyzed elements varied between 10 and 40 s, background measurements at 50% of the peak counting duration on both sides of the analyzed peak. SEM: operating voltage of 25 kV and a working distance of ~15.0 mm. TIMA: dot-mapping mode with a working distance of 15 mm, spot size of ~92 nm, scanning at 3 µm resolution (operating at 25 kV, 11.6 nA). LA-ICP-MS mapping: laser energy of 5 J/cm2, repetition rate of 15 Hz, spot size of 10 µm, scan speed of 40 µm/s. | NIST 610, NIST 612, and GSD-1G as external standards | [48 empty] | 3.58 | [7 empty] | 192 | [13 empty] | 5186 | [76 empty] | 2025 | Wang, L., Han, R., Zhang, Y., Chen, Y., Liu, D. (2026). Unraveling the redistribution of trace elements during supergene processes: A case study from the Qingshan carbonate-hosted Zn-Pb deposit, SW China. Ore Geology Reviews, 188, 107059. |  | CHN | Southwest China
| Qingshan |  | Basin hydrothermal | Mississippi Valley-type (MVT) | MVT zinc-lead | Zn, Pb | Ge, Cd, Ag | Zn, Pb, Ge, Cd, Ag | Meng et al., 2023 |  | L-12-7-1 | L-12-7-1 | underground mine |  |  |  |  | ore material | polished section | grab | mineral separate | [5 empty] | mineralisation | primary sulfide ores and secondary non-sulfide ores |  |  | sphalerite, pyrite, galena, hemimorphite, willemite, goethite, smithsonite, cerussite | hydrothermal (stages 1–3), supergene | massive, brecciated, replacive, infilling | colloform, oscillatory zoning, replacement, core-mantle-rim, dendritic, botryoidal, euhedral, subhedral, anhedral |  |  |  | calcite, greenockite | polished sections (150 µm thick) | LA-ICPMS, EMPA, SEM-EDS | JEOL JXA-i SP100 microprobe equipped with five wavelength-dispersive spectrometers; Tescan Mira 3 field emission scanning electron microscope equipped with an energy dispersive spectrometer; Tescan Integrated Mineral Analyzer (TIMA) system comprising a field emission scanning electron microscope (Tescan Mira 3), integrated with four energy dispersive detectors (EDAXElement) | Guangzhou Tuoyan Analytical Technology Co., Ltd., Guizhou, China (GTAT) | EPMA: 15 kV accelerating potential and a beam current of 10 or 20 nA, with a defocused beam diameter of 5 µm; peak counting times for analyzed elements varied between 10 and 40 s, background measurements at 50% of the peak counting duration on both sides of the analyzed peak. SEM: operating voltage of 25 kV and a working distance of ~15.0 mm. TIMA: dot-mapping mode with a working distance of 15 mm, spot size of ~92 nm, scanning at 3 µm resolution (operating at 25 kV, 11.6 nA). LA-ICP-MS mapping: laser energy of 5 J/cm2, repetition rate of 15 Hz, spot size of 10 µm, scan speed of 40 µm/s. | NIST 610, NIST 612, and GSD-1G as external standards | [48 empty] | 2.29 | [7 empty] | 203 | [13 empty] | 3148 | [76 empty] | 2025 | Wang, L., Han, R., Zhang, Y., Chen, Y., Liu, D. (2026). Unraveling the redistribution of trace elements during supergene processes: A case study from the Qingshan carbonate-hosted Zn-Pb deposit, SW China. Ore Geology Reviews, 188, 107059. |  | CHN | Southwest China
| Qingshan |  | Basin hydrothermal | Mississippi Valley-type (MVT) | MVT zinc-lead | Zn, Pb | Ge, Cd, Ag | Zn, Pb, Ge, Cd, Ag | Meng et al., 2023 |  | L-12-8-1 | L-12-8-1 | underground mine |  |  |  |  | ore material | polished section | grab | mineral separate | [5 empty] | mineralisation | primary sulfide ores and secondary non-sulfide ores |  |  | sphalerite, pyrite, galena, hemimorphite, willemite, goethite, smithsonite, cerussite | hydrothermal (stages 1–3), supergene | massive, brecciated, replacive, infilling | colloform, oscillatory zoning, replacement, core-mantle-rim, dendritic, botryoidal, euhedral, subhedral, anhedral |  |  |  | calcite, greenockite | polished sections (150 µm thick) | LA-ICPMS, EMPA, SEM-EDS | JEOL JXA-i SP100 microprobe equipped with five wavelength-dispersive spectrometers; Tescan Mira 3 field emission scanning electron microscope equipped with an energy dispersive spectrometer; Tescan Integrated Mineral Analyzer (TIMA) system comprising a field emission scanning electron microscope (Tescan Mira 3), integrated with four energy dispersive detectors (EDAXElement) | Guangzhou Tuoyan Analytical Technology Co., Ltd., Guizhou, China (GTAT) | EPMA: 15 kV accelerating potential and a beam current of 10 or 20 nA, with a defocused beam diameter of 5 µm; peak counting times for analyzed elements varied between 10 and 40 s, background measurements at 50% of the peak counting duration on both sides of the analyzed peak. SEM: operating voltage of 25 kV and a working distance of ~15.0 mm. TIMA: dot-mapping mode with a working distance of 15 mm, spot size of ~92 nm, scanning at 3 µm resolution (operating at 25 kV, 11.6 nA). LA-ICP-MS mapping: laser energy of 5 J/cm2, repetition rate of 15 Hz, spot size of 10 µm, scan speed of 40 µm/s. | NIST 610, NIST 612, and GSD-1G as external standards | [48 empty] | 2.16 | [7 empty] | 202 | [13 empty] | 2815 | [76 empty] | 2025 | Wang, L., Han, R., Zhang, Y., Chen, Y., Liu, D. (2026). Unraveling the redistribution of trace elements during supergene processes: A case study from the Qingshan carbonate-hosted Zn-Pb deposit, SW China. Ore Geology Reviews, 188, 107059. |  | CHN | Southwest China
| Qingshan |  | Basin hydrothermal | Mississippi Valley-type (MVT) | MVT zinc-lead | Zn, Pb | Ge, Cd, Ag | Zn, Pb, Ge, Cd, Ag | Meng et al., 2023 |  | Kamioka skarn deposit, Japan (Cook et al., 2009)-1 | Kamioka skarn deposit, Japan (Cook et al., 2009)-1 | underground mine |  |  |  |  | ore material | polished section | grab | mineral separate | [5 empty] | mineralisation | primary sulfide ores and secondary non-sulfide ores |  |  | sphalerite, pyrite, galena, hemimorphite, willemite, goethite, smithsonite, cerussite | hydrothermal (stages 1–3), supergene | massive, brecciated, replacive, infilling | colloform, oscillatory zoning, replacement, core-mantle-rim, dendritic, botryoidal, euhedral, subhedral, anhedral |  |  |  | calcite, greenockite | polished sections (150 µm thick) | LA-ICPMS, EMPA, SEM-EDS | JEOL JXA-i SP100 microprobe equipped with five wavelength-dispersive spectrometers; Tescan Mira 3 field emission scanning electron microscope equipped with an energy dispersive spectrometer; Tescan Integrated Mineral Analyzer (TIMA) system comprising a field emission scanning electron microscope (Tescan Mira 3), integrated with four energy dispersive detectors (EDAXElement) | Guangzhou Tuoyan Analytical Technology Co., Ltd., Guizhou, China (GTAT) | EPMA: 15 kV accelerating potential and a beam current of 10 or 20 nA, with a defocused beam diameter of 5 µm; peak counting times for analyzed elements varied between 10 and 40 s, background measurements at 50% of the peak counting duration on both sides of the analyzed peak. SEM: operating voltage of 25 kV and a working distance of ~15.0 mm. TIMA: dot-mapping mode with a working distance of 15 mm, spot size of ~92 nm, scanning at 3 µm resolution (operating at 25 kV, 11.6 nA). LA-ICP-MS mapping: laser energy of 5 J/cm2, repetition rate of 15 Hz, spot size of 10 µm, scan speed of 40 µm/s. | NIST 610, NIST 612, and GSD-1G as external standards | [147 empty] | 2025 | Wang, L., Han, R., Zhang, Y., Chen, Y., Liu, D. (2026). Unraveling the redistribution of trace elements during supergene processes: A case study from the Qingshan carbonate-hosted Zn-Pb deposit, SW China. Ore Geology Reviews, 188, 107059. |  | CHN | Southwest China
| Qingshan |  | Basin hydrothermal | Mississippi Valley-type (MVT) | MVT zinc-lead | Zn, Pb | Ge, Cd, Ag | Zn, Pb, Ge, Cd, Ag | Meng et al., 2023 |  | Source file-11 | Source file-11 | underground mine |  |  |  |  | ore material | polished section | grab | mineral separate | [5 empty] | mineralisation | primary sulfide ores and secondary non-sulfide ores |  |  | sphalerite, pyrite, galena, hemimorphite, willemite, goethite, smithsonite, cerussite | hydrothermal (stages 1–3), supergene | massive, brecciated, replacive, infilling | colloform, oscillatory zoning, replacement, core-mantle-rim, dendritic, botryoidal, euhedral, subhedral, anhedral |  |  |  | calcite, greenockite | polished sections (150 µm thick) | LA-ICPMS, EMPA, SEM-EDS | JEOL JXA-i SP100 microprobe equipped with five wavelength-dispersive spectrometers; Tescan Mira 3 field emission scanning electron microscope equipped with an energy dispersive spectrometer; Tescan Integrated Mineral Analyzer (TIMA) system comprising a field emission scanning electron microscope (Tescan Mira 3), integrated with four energy dispersive detectors (EDAXElement) | Guangzhou Tuoyan Analytical Technology Co., Ltd., Guizhou, China (GTAT) | EPMA: 15 kV accelerating potential and a beam current of 10 or 20 nA, with a defocused beam diameter of 5 µm; peak counting times for analyzed elements varied between 10 and 40 s, background measurements at 50% of the peak counting duration on both sides of the analyzed peak. SEM: operating voltage of 25 kV and a working distance of ~15.0 mm. TIMA: dot-mapping mode with a working distance of 15 mm, spot size of ~92 nm, scanning at 3 µm resolution (operating at 25 kV, 11.6 nA). LA-ICP-MS mapping: laser energy of 5 J/cm2, repetition rate of 15 Hz, spot size of 10 µm, scan speed of 40 µm/s. | NIST 610, NIST 612, and GSD-1G as external standards | [147 empty] | 2025 | Wang, L., Han, R., Zhang, Y., Chen, Y., Liu, D. (2026). Unraveling the redistribution of trace elements during supergene processes: A case study from the Qingshan carbonate-hosted Zn-Pb deposit, SW China. Ore Geology Reviews, 188, 107059. |  | CHN | Southwest China
| Qingshan |  | Basin hydrothermal | Mississippi Valley-type (MVT) | MVT zinc-lead | Zn, Pb | Ge, Cd, Ag | Zn, Pb, Ge, Cd, Ag | Meng et al., 2023 |  | Kam-1-1 | Kam-1-1 | underground mine |  |  |  |  | ore material | polished section | grab | mineral separate | [5 empty] | mineralisation | primary sulfide ores and secondary non-sulfide ores |  |  | sphalerite, pyrite, galena, hemimorphite, willemite, goethite, smithsonite, cerussite | hydrothermal (stages 1–3), supergene | massive, brecciated, replacive, infilling | colloform, oscillatory zoning, replacement, core-mantle-rim, dendritic, botryoidal, euhedral, subhedral, anhedral |  |  |  | calcite, greenockite | polished sections (150 µm thick) | LA-ICPMS, EMPA, SEM-EDS | JEOL JXA-i SP100 microprobe equipped with five wavelength-dispersive spectrometers; Tescan Mira 3 field emission scanning electron microscope equipped with an energy dispersive spectrometer; Tescan Integrated Mineral Analyzer (TIMA) system comprising a field emission scanning electron microscope (Tescan Mira 3), integrated with four energy dispersive detectors (EDAXElement) | Guangzhou Tuoyan Analytical Technology Co., Ltd., Guizhou, China (GTAT) | EPMA: 15 kV accelerating potential and a beam current of 10 or 20 nA, with a defocused beam diameter of 5 µm; peak counting times for analyzed elements varied between 10 and 40 s, background measurements at 50% of the peak counting duration on both sides of the analyzed peak. SEM: operating voltage of 25 kV and a working distance of ~15.0 mm. TIMA: dot-mapping mode with a working distance of 15 mm, spot size of ~92 nm, scanning at 3 µm resolution (operating at 25 kV, 11.6 nA). LA-ICP-MS mapping: laser energy of 5 J/cm2, repetition rate of 15 Hz, spot size of 10 µm, scan speed of 40 µm/s. | NIST 610, NIST 612, and GSD-1G as external standards | [48 empty] | 0.7 | [7 empty] | 1.37 | [13 empty] | 1457 | [76 empty] | 2025 | Wang, L., Han, R., Zhang, Y., Chen, Y., Liu, D. (2026). Unraveling the redistribution of trace elements during supergene processes: A case study from the Qingshan carbonate-hosted Zn-Pb deposit, SW China. Ore Geology Reviews, 188, 107059. |  | CHN | Southwest China
| Qingshan |  | Basin hydrothermal | Mississippi Valley-type (MVT) | MVT zinc-lead | Zn, Pb | Ge, Cd, Ag | Zn, Pb, Ge, Cd, Ag | Meng et al., 2023 |  | Kam-2-1 | Kam-2-1 | underground mine |  |  |  |  | ore material | polished section | grab | mineral separate | [5 empty] | mineralisation | primary sulfide ores and secondary non-sulfide ores |  |  | sphalerite, pyrite, galena, hemimorphite, willemite, goethite, smithsonite, cerussite | hydrothermal (stages 1–3), supergene | massive, brecciated, replacive, infilling | colloform, oscillatory zoning, replacement, core-mantle-rim, dendritic, botryoidal, euhedral, subhedral, anhedral |  |  |  | calcite, greenockite | polished sections (150 µm thick) | LA-ICPMS, EMPA, SEM-EDS | JEOL JXA-i SP100 microprobe equipped with five wavelength-dispersive spectrometers; Tescan Mira 3 field emission scanning electron microscope equipped with an energy dispersive spectrometer; Tescan Integrated Mineral Analyzer (TIMA) system comprising a field emission scanning electron microscope (Tescan Mira 3), integrated with four energy dispersive detectors (EDAXElement) | Guangzhou Tuoyan Analytical Technology Co., Ltd., Guizhou, China (GTAT) | EPMA: 15 kV accelerating potential and a beam current of 10 or 20 nA, with a defocused beam diameter of 5 µm; peak counting times for analyzed elements varied between 10 and 40 s, background measurements at 50% of the peak counting duration on both sides of the analyzed peak. SEM: operating voltage of 25 kV and a working distance of ~15.0 mm. TIMA: dot-mapping mode with a working distance of 15 mm, spot size of ~92 nm, scanning at 3 µm resolution (operating at 25 kV, 11.6 nA). LA-ICP-MS mapping: laser energy of 5 J/cm2, repetition rate of 15 Hz, spot size of 10 µm, scan speed of 40 µm/s. | NIST 610, NIST 612, and GSD-1G as external standards | [48 empty] | 0.86 | [7 empty] | 0.76 | [13 empty] | 1450 | [76 empty] | 2025 | Wang, L., Han, R., Zhang, Y., Chen, Y., Liu, D. (2026). Unraveling the redistribution of trace elements during supergene processes: A case study from the Qingshan carbonate-hosted Zn-Pb deposit, SW China. Ore Geology Reviews, 188, 107059. |  | CHN | Southwest China
| Qingshan |  | Basin hydrothermal | Mississippi Valley-type (MVT) | MVT zinc-lead | Zn, Pb | Ge, Cd, Ag | Zn, Pb, Ge, Cd, Ag | Meng et al., 2023 |  | Kam-3-1 | Kam-3-1 | underground mine |  |  |  |  | ore material | polished section | grab | mineral separate | [5 empty] | mineralisation | primary sulfide ores and secondary non-sulfide ores |  |  | sphalerite, pyrite, galena, hemimorphite, willemite, goethite, smithsonite, cerussite | hydrothermal (stages 1–3), supergene | massive, brecciated, replacive, infilling | colloform, oscillatory zoning, replacement, core-mantle-rim, dendritic, botryoidal, euhedral, subhedral, anhedral |  |  |  | calcite, greenockite | polished sections (150 µm thick) | LA-ICPMS, EMPA, SEM-EDS | JEOL JXA-i SP100 microprobe equipped with five wavelength-dispersive spectrometers; Tescan Mira 3 field emission scanning electron microscope equipped with an energy dispersive spectrometer; Tescan Integrated Mineral Analyzer (TIMA) system comprising a field emission scanning electron microscope (Tescan Mira 3), integrated with four energy dispersive detectors (EDAXElement) | Guangzhou Tuoyan Analytical Technology Co., Ltd., Guizhou, China (GTAT) | EPMA: 15 kV accelerating potential and a beam current of 10 or 20 nA, with a defocused beam diameter of 5 µm; peak counting times for analyzed elements varied between 10 and 40 s, background measurements at 50% of the peak counting duration on both sides of the analyzed peak. SEM: operating voltage of 25 kV and a working distance of ~15.0 mm. TIMA: dot-mapping mode with a working distance of 15 mm, spot size of ~92 nm, scanning at 3 µm resolution (operating at 25 kV, 11.6 nA). LA-ICP-MS mapping: laser energy of 5 J/cm2, repetition rate of 15 Hz, spot size of 10 µm, scan speed of 40 µm/s. | NIST 610, NIST 612, and GSD-1G as external standards | [48 empty] | 0.84 | [7 empty] | 1.01 | [13 empty] | 1353 | [76 empty] | 2025 | Wang, L., Han, R., Zhang, Y., Chen, Y., Liu, D. (2026). Unraveling the redistribution of trace elements during supergene processes: A case study from the Qingshan carbonate-hosted Zn-Pb deposit, SW China. Ore Geology Reviews, 188, 107059. |  | CHN | Southwest China
| Qingshan |  | Basin hydrothermal | Mississippi Valley-type (MVT) | MVT zinc-lead | Zn, Pb | Ge, Cd, Ag | Zn, Pb, Ge, Cd, Ag | Meng et al., 2023 |  | Kam-4-1 | Kam-4-1 | underground mine |  |  |  |  | ore material | polished section | grab | mineral separate | [5 empty] | mineralisation | primary sulfide ores and secondary non-sulfide ores |  |  | sphalerite, pyrite, galena, hemimorphite, willemite, goethite, smithsonite, cerussite | hydrothermal (stages 1–3), supergene | massive, brecciated, replacive, infilling | colloform, oscillatory zoning, replacement, core-mantle-rim, dendritic, botryoidal, euhedral, subhedral, anhedral |  |  |  | calcite, greenockite | polished sections (150 µm thick) | LA-ICPMS, EMPA, SEM-EDS | JEOL JXA-i SP100 microprobe equipped with five wavelength-dispersive spectrometers; Tescan Mira 3 field emission scanning electron microscope equipped with an energy dispersive spectrometer; Tescan Integrated Mineral Analyzer (TIMA) system comprising a field emission scanning electron microscope (Tescan Mira 3), integrated with four energy dispersive detectors (EDAXElement) | Guangzhou Tuoyan Analytical Technology Co., Ltd., Guizhou, China (GTAT) | EPMA: 15 kV accelerating potential and a beam current of 10 or 20 nA, with a defocused beam diameter of 5 µm; peak counting times for analyzed elements varied between 10 and 40 s, background measurements at 50% of the peak counting duration on both sides of the analyzed peak. SEM: operating voltage of 25 kV and a working distance of ~15.0 mm. TIMA: dot-mapping mode with a working distance of 15 mm, spot size of ~92 nm, scanning at 3 µm resolution (operating at 25 kV, 11.6 nA). LA-ICP-MS mapping: laser energy of 5 J/cm2, repetition rate of 15 Hz, spot size of 10 µm, scan speed of 40 µm/s. | NIST 610, NIST 612, and GSD-1G as external standards | [48 empty] | 0.84 | [7 empty] | 0.96 | [13 empty] | 1440 | [76 empty] | 2025 | Wang, L., Han, R., Zhang, Y., Chen, Y., Liu, D. (2026). Unraveling the redistribution of trace elements during supergene processes: A case study from the Qingshan carbonate-hosted Zn-Pb deposit, SW China. Ore Geology Reviews, 188, 107059. |  | CHN | Southwest China
| Qingshan |  | Basin hydrothermal | Mississippi Valley-type (MVT) | MVT zinc-lead | Zn, Pb | Ge, Cd, Ag | Zn, Pb, Ge, Cd, Ag | Meng et al., 2023 |  | Kam-5-1 | Kam-5-1 | underground mine |  |  |  |  | ore material | polished section | grab | mineral separate | [5 empty] | mineralisation | primary sulfide ores and secondary non-sulfide ores |  |  | sphalerite, pyrite, galena, hemimorphite, willemite, goethite, smithsonite, cerussite | hydrothermal (stages 1–3), supergene | massive, brecciated, replacive, infilling | colloform, oscillatory zoning, replacement, core-mantle-rim, dendritic, botryoidal, euhedral, subhedral, anhedral |  |  |  | calcite, greenockite | polished sections (150 µm thick) | LA-ICPMS, EMPA, SEM-EDS | JEOL JXA-i SP100 microprobe equipped with five wavelength-dispersive spectrometers; Tescan Mira 3 field emission scanning electron microscope equipped with an energy dispersive spectrometer; Tescan Integrated Mineral Analyzer (TIMA) system comprising a field emission scanning electron microscope (Tescan Mira 3), integrated with four energy dispersive detectors (EDAXElement) | Guangzhou Tuoyan Analytical Technology Co., Ltd., Guizhou, China (GTAT) | EPMA: 15 kV accelerating potential and a beam current of 10 or 20 nA, with a defocused beam diameter of 5 µm; peak counting times for analyzed elements varied between 10 and 40 s, background measurements at 50% of the peak counting duration on both sides of the analyzed peak. SEM: operating voltage of 25 kV and a working distance of ~15.0 mm. TIMA: dot-mapping mode with a working distance of 15 mm, spot size of ~92 nm, scanning at 3 µm resolution (operating at 25 kV, 11.6 nA). LA-ICP-MS mapping: laser energy of 5 J/cm2, repetition rate of 15 Hz, spot size of 10 µm, scan speed of 40 µm/s. | NIST 610, NIST 612, and GSD-1G as external standards | [48 empty] | 0.85 | [7 empty] | 0.99 | [13 empty] | 1460 | [76 empty] | 2025 | Wang, L., Han, R., Zhang, Y., Chen, Y., Liu, D. (2026). Unraveling the redistribution of trace elements during supergene processes: A case study from the Qingshan carbonate-hosted Zn-Pb deposit, SW China. Ore Geology Reviews, 188, 107059. |  | CHN | Southwest China
| Qingshan |  | Basin hydrothermal | Mississippi Valley-type (MVT) | MVT zinc-lead | Zn, Pb | Ge, Cd, Ag | Zn, Pb, Ge, Cd, Ag | Meng et al., 2023 |  | Kam-6-1 | Kam-6-1 | underground mine |  |  |  |  | ore material | polished section | grab | mineral separate | [5 empty] | mineralisation | primary sulfide ores and secondary non-sulfide ores |  |  | sphalerite, pyrite, galena, hemimorphite, willemite, goethite, smithsonite, cerussite | hydrothermal (stages 1–3), supergene | massive, brecciated, replacive, infilling | colloform, oscillatory zoning, replacement, core-mantle-rim, dendritic, botryoidal, euhedral, subhedral, anhedral |  |  |  | calcite, greenockite | polished sections (150 µm thick) | LA-ICPMS, EMPA, SEM-EDS | JEOL JXA-i SP100 microprobe equipped with five wavelength-dispersive spectrometers; Tescan Mira 3 field emission scanning electron microscope equipped with an energy dispersive spectrometer; Tescan Integrated Mineral Analyzer (TIMA) system comprising a field emission scanning electron microscope (Tescan Mira 3), integrated with four energy dispersive detectors (EDAXElement) | Guangzhou Tuoyan Analytical Technology Co., Ltd., Guizhou, China (GTAT) | EPMA: 15 kV accelerating potential and a beam current of 10 or 20 nA, with a defocused beam diameter of 5 µm; peak counting times for analyzed elements varied between 10 and 40 s, background measurements at 50% of the peak counting duration on both sides of the analyzed peak. SEM: operating voltage of 25 kV and a working distance of ~15.0 mm. TIMA: dot-mapping mode with a working distance of 15 mm, spot size of ~92 nm, scanning at 3 µm resolution (operating at 25 kV, 11.6 nA). LA-ICP-MS mapping: laser energy of 5 J/cm2, repetition rate of 15 Hz, spot size of 10 µm, scan speed of 40 µm/s. | NIST 610, NIST 612, and GSD-1G as external standards | [48 empty] | 0.87 | [7 empty] | 1.23 | [13 empty] | 1289 | [76 empty] | 2025 | Wang, L., Han, R., Zhang, Y., Chen, Y., Liu, D. (2026). Unraveling the redistribution of trace elements during supergene processes: A case study from the Qingshan carbonate-hosted Zn-Pb deposit, SW China. Ore Geology Reviews, 188, 107059. |  | CHN | Southwest China
| Qingshan |  | Basin hydrothermal | Mississippi Valley-type (MVT) | MVT zinc-lead | Zn, Pb | Ge, Cd, Ag | Zn, Pb, Ge, Cd, Ag | Meng et al., 2023 |  | Kam-7-1 | Kam-7-1 | underground mine |  |  |  |  | ore material | polished section | grab | mineral separate | [5 empty] | mineralisation | primary sulfide ores and secondary non-sulfide ores |  |  | sphalerite, pyrite, galena, hemimorphite, willemite, goethite, smithsonite, cerussite | hydrothermal (stages 1–3), supergene | massive, brecciated, replacive, infilling | colloform, oscillatory zoning, replacement, core-mantle-rim, dendritic, botryoidal, euhedral, subhedral, anhedral |  |  |  | calcite, greenockite | polished sections (150 µm thick) | LA-ICPMS, EMPA, SEM-EDS | JEOL JXA-i SP100 microprobe equipped with five wavelength-dispersive spectrometers; Tescan Mira 3 field emission scanning electron microscope equipped with an energy dispersive spectrometer; Tescan Integrated Mineral Analyzer (TIMA) system comprising a field emission scanning electron microscope (Tescan Mira 3), integrated with four energy dispersive detectors (EDAXElement) | Guangzhou Tuoyan Analytical Technology Co., Ltd., Guizhou, China (GTAT) | EPMA: 15 kV accelerating potential and a beam current of 10 or 20 nA, with a defocused beam diameter of 5 µm; peak counting times for analyzed elements varied between 10 and 40 s, background measurements at 50% of the peak counting duration on both sides of the analyzed peak. SEM: operating voltage of 25 kV and a working distance of ~15.0 mm. TIMA: dot-mapping mode with a working distance of 15 mm, spot size of ~92 nm, scanning at 3 µm resolution (operating at 25 kV, 11.6 nA). LA-ICP-MS mapping: laser energy of 5 J/cm2, repetition rate of 15 Hz, spot size of 10 µm, scan speed of 40 µm/s. | NIST 610, NIST 612, and GSD-1G as external standards | [48 empty] | 0.86 | [7 empty] | 0.85 | [13 empty] | 1340 | [76 empty] | 2025 | Wang, L., Han, R., Zhang, Y., Chen, Y., Liu, D. (2026). Unraveling the redistribution of trace elements during supergene processes: A case study from the Qingshan carbonate-hosted Zn-Pb deposit, SW China. Ore Geology Reviews, 188, 107059. |  | CHN | Southwest China
| Qingshan |  | Basin hydrothermal | Mississippi Valley-type (MVT) | MVT zinc-lead | Zn, Pb | Ge, Cd, Ag | Zn, Pb, Ge, Cd, Ag | Meng et al., 2023 |  | Kam-8-1 | Kam-8-1 | underground mine |  |  |  |  | ore material | polished section | grab | mineral separate | [5 empty] | mineralisation | primary sulfide ores and secondary non-sulfide ores |  |  | sphalerite, pyrite, galena, hemimorphite, willemite, goethite, smithsonite, cerussite | hydrothermal (stages 1–3), supergene | massive, brecciated, replacive, infilling | colloform, oscillatory zoning, replacement, core-mantle-rim, dendritic, botryoidal, euhedral, subhedral, anhedral |  |  |  | calcite, greenockite | polished sections (150 µm thick) | LA-ICPMS, EMPA, SEM-EDS | JEOL JXA-i SP100 microprobe equipped with five wavelength-dispersive spectrometers; Tescan Mira 3 field emission scanning electron microscope equipped with an energy dispersive spectrometer; Tescan Integrated Mineral Analyzer (TIMA) system comprising a field emission scanning electron microscope (Tescan Mira 3), integrated with four energy dispersive detectors (EDAXElement) | Guangzhou Tuoyan Analytical Technology Co., Ltd., Guizhou, China (GTAT) | EPMA: 15 kV accelerating potential and a beam current of 10 or 20 nA, with a defocused beam diameter of 5 µm; peak counting times for analyzed elements varied between 10 and 40 s, background measurements at 50% of the peak counting duration on both sides of the analyzed peak. SEM: operating voltage of 25 kV and a working distance of ~15.0 mm. TIMA: dot-mapping mode with a working distance of 15 mm, spot size of ~92 nm, scanning at 3 µm resolution (operating at 25 kV, 11.6 nA). LA-ICP-MS mapping: laser energy of 5 J/cm2, repetition rate of 15 Hz, spot size of 10 µm, scan speed of 40 µm/s. | NIST 610, NIST 612, and GSD-1G as external standards | [48 empty] | 0.83 | [7 empty] | 0.78 | [13 empty] | 1249 | [76 empty] | 2025 | Wang, L., Han, R., Zhang, Y., Chen, Y., Liu, D. (2026). Unraveling the redistribution of trace elements during supergene processes: A case study from the Qingshan carbonate-hosted Zn-Pb deposit, SW China. Ore Geology Reviews, 188, 107059. |  | CHN | Southwest China
| Qingshan |  | Basin hydrothermal | Mississippi Valley-type (MVT) | MVT zinc-lead | Zn, Pb | Ge, Cd, Ag | Zn, Pb, Ge, Cd, Ag | Meng et al., 2023 |  | Hetaoping skarn deposit, Yunnan, China (Ye et al., 2011)-1 | Hetaoping skarn deposit, Yunnan, China (Ye et al., 2011)-1 | underground mine |  |  |  |  | ore material | polished section | grab | mineral separate | [5 empty] | mineralisation | primary sulfide ores and secondary non-sulfide ores |  |  | sphalerite, pyrite, galena, hemimorphite, willemite, goethite, smithsonite, cerussite | hydrothermal (stages 1–3), supergene | massive, brecciated, replacive, infilling | colloform, oscillatory zoning, replacement, core-mantle-rim, dendritic, botryoidal, euhedral, subhedral, anhedral |  |  |  | calcite, greenockite | polished sections (150 µm thick) | LA-ICPMS, EMPA, SEM-EDS | JEOL JXA-i SP100 microprobe equipped with five wavelength-dispersive spectrometers; Tescan Mira 3 field emission scanning electron microscope equipped with an energy dispersive spectrometer; Tescan Integrated Mineral Analyzer (TIMA) system comprising a field emission scanning electron microscope (Tescan Mira 3), integrated with four energy dispersive detectors (EDAXElement) | Guangzhou Tuoyan Analytical Technology Co., Ltd., Guizhou, China (GTAT) | EPMA: 15 kV accelerating potential and a beam current of 10 or 20 nA, with a defocused beam diameter of 5 µm; peak counting times for analyzed elements varied between 10 and 40 s, background measurements at 50% of the peak counting duration on both sides of the analyzed peak. SEM: operating voltage of 25 kV and a working distance of ~15.0 mm. TIMA: dot-mapping mode with a working distance of 15 mm, spot size of ~92 nm, scanning at 3 µm resolution (operating at 25 kV, 11.6 nA). LA-ICP-MS mapping: laser energy of 5 J/cm2, repetition rate of 15 Hz, spot size of 10 µm, scan speed of 40 µm/s. | NIST 610, NIST 612, and GSD-1G as external standards | [147 empty] | 2025 | Wang, L., Han, R., Zhang, Y., Chen, Y., Liu, D. (2026). Unraveling the redistribution of trace elements during supergene processes: A case study from the Qingshan carbonate-hosted Zn-Pb deposit, SW China. Ore Geology Reviews, 188, 107059. |  | CHN | Southwest China
| Qingshan |  | Basin hydrothermal | Mississippi Valley-type (MVT) | MVT zinc-lead | Zn, Pb | Ge, Cd, Ag | Zn, Pb, Ge, Cd, Ag | Meng et al., 2023 |  | Source file-12 | Source file-12 | underground mine |  |  |  |  | ore material | polished section | grab | mineral separate | [5 empty] | mineralisation | primary sulfide ores and secondary non-sulfide ores |  |  | sphalerite, pyrite, galena, hemimorphite, willemite, goethite, smithsonite, cerussite | hydrothermal (stages 1–3), supergene | massive, brecciated, replacive, infilling | colloform, oscillatory zoning, replacement, core-mantle-rim, dendritic, botryoidal, euhedral, subhedral, anhedral |  |  |  | calcite, greenockite | polished sections (150 µm thick) | LA-ICPMS, EMPA, SEM-EDS | JEOL JXA-i SP100 microprobe equipped with five wavelength-dispersive spectrometers; Tescan Mira 3 field emission scanning electron microscope equipped with an energy dispersive spectrometer; Tescan Integrated Mineral Analyzer (TIMA) system comprising a field emission scanning electron microscope (Tescan Mira 3), integrated with four energy dispersive detectors (EDAXElement) | Guangzhou Tuoyan Analytical Technology Co., Ltd., Guizhou, China (GTAT) | EPMA: 15 kV accelerating potential and a beam current of 10 or 20 nA, with a defocused beam diameter of 5 µm; peak counting times for analyzed elements varied between 10 and 40 s, background measurements at 50% of the peak counting duration on both sides of the analyzed peak. SEM: operating voltage of 25 kV and a working distance of ~15.0 mm. TIMA: dot-mapping mode with a working distance of 15 mm, spot size of ~92 nm, scanning at 3 µm resolution (operating at 25 kV, 11.6 nA). LA-ICP-MS mapping: laser energy of 5 J/cm2, repetition rate of 15 Hz, spot size of 10 µm, scan speed of 40 µm/s. | NIST 610, NIST 612, and GSD-1G as external standards | [147 empty] | 2025 | Wang, L., Han, R., Zhang, Y., Chen, Y., Liu, D. (2026). Unraveling the redistribution of trace elements during supergene processes: A case study from the Qingshan carbonate-hosted Zn-Pb deposit, SW China. Ore Geology Reviews, 188, 107059. |  | CHN | Southwest China
| Qingshan |  | Basin hydrothermal | Mississippi Valley-type (MVT) | MVT zinc-lead | Zn, Pb | Ge, Cd, Ag | Zn, Pb, Ge, Cd, Ag | Meng et al., 2023 |  | HTP27.1-1 | HTP27.1-1 | underground mine |  |  |  |  | ore material | polished section | grab | mineral separate | [5 empty] | mineralisation | primary sulfide ores and secondary non-sulfide ores |  |  | sphalerite, pyrite, galena, hemimorphite, willemite, goethite, smithsonite, cerussite | hydrothermal (stages 1–3), supergene | massive, brecciated, replacive, infilling | colloform, oscillatory zoning, replacement, core-mantle-rim, dendritic, botryoidal, euhedral, subhedral, anhedral |  |  |  | calcite, greenockite | polished sections (150 µm thick) | LA-ICPMS, EMPA, SEM-EDS | JEOL JXA-i SP100 microprobe equipped with five wavelength-dispersive spectrometers; Tescan Mira 3 field emission scanning electron microscope equipped with an energy dispersive spectrometer; Tescan Integrated Mineral Analyzer (TIMA) system comprising a field emission scanning electron microscope (Tescan Mira 3), integrated with four energy dispersive detectors (EDAXElement) | Guangzhou Tuoyan Analytical Technology Co., Ltd., Guizhou, China (GTAT) | EPMA: 15 kV accelerating potential and a beam current of 10 or 20 nA, with a defocused beam diameter of 5 µm; peak counting times for analyzed elements varied between 10 and 40 s, background measurements at 50% of the peak counting duration on both sides of the analyzed peak. SEM: operating voltage of 25 kV and a working distance of ~15.0 mm. TIMA: dot-mapping mode with a working distance of 15 mm, spot size of ~92 nm, scanning at 3 µm resolution (operating at 25 kV, 11.6 nA). LA-ICP-MS mapping: laser energy of 5 J/cm2, repetition rate of 15 Hz, spot size of 10 µm, scan speed of 40 µm/s. | NIST 610, NIST 612, and GSD-1G as external standards | [48 empty] | 2.61 | [7 empty] | 0.015 | [13 empty] | 2844 | [76 empty] | 2025 | Wang, L., Han, R., Zhang, Y., Chen, Y., Liu, D. (2026). Unraveling the redistribution of trace elements during supergene processes: A case study from the Qingshan carbonate-hosted Zn-Pb deposit, SW China. Ore Geology Reviews, 188, 107059. |  | CHN | Southwest China
| Qingshan |  | Basin hydrothermal | Mississippi Valley-type (MVT) | MVT zinc-lead | Zn, Pb | Ge, Cd, Ag | Zn, Pb, Ge, Cd, Ag | Meng et al., 2023 |  | HTP27.2-1 | HTP27.2-1 | underground mine |  |  |  |  | ore material | polished section | grab | mineral separate | [5 empty] | mineralisation | primary sulfide ores and secondary non-sulfide ores |  |  | sphalerite, pyrite, galena, hemimorphite, willemite, goethite, smithsonite, cerussite | hydrothermal (stages 1–3), supergene | massive, brecciated, replacive, infilling | colloform, oscillatory zoning, replacement, core-mantle-rim, dendritic, botryoidal, euhedral, subhedral, anhedral |  |  |  | calcite, greenockite | polished sections (150 µm thick) | LA-ICPMS, EMPA, SEM-EDS | JEOL JXA-i SP100 microprobe equipped with five wavelength-dispersive spectrometers; Tescan Mira 3 field emission scanning electron microscope equipped with an energy dispersive spectrometer; Tescan Integrated Mineral Analyzer (TIMA) system comprising a field emission scanning electron microscope (Tescan Mira 3), integrated with four energy dispersive detectors (EDAXElement) | Guangzhou Tuoyan Analytical Technology Co., Ltd., Guizhou, China (GTAT) | EPMA: 15 kV accelerating potential and a beam current of 10 or 20 nA, with a defocused beam diameter of 5 µm; peak counting times for analyzed elements varied between 10 and 40 s, background measurements at 50% of the peak counting duration on both sides of the analyzed peak. SEM: operating voltage of 25 kV and a working distance of ~15.0 mm. TIMA: dot-mapping mode with a working distance of 15 mm, spot size of ~92 nm, scanning at 3 µm resolution (operating at 25 kV, 11.6 nA). LA-ICP-MS mapping: laser energy of 5 J/cm2, repetition rate of 15 Hz, spot size of 10 µm, scan speed of 40 µm/s. | NIST 610, NIST 612, and GSD-1G as external standards | [48 empty] | 2.6 | [7 empty] | 0.011 | [13 empty] | 2839 | [76 empty] | 2025 | Wang, L., Han, R., Zhang, Y., Chen, Y., Liu, D. (2026). Unraveling the redistribution of trace elements during supergene processes: A case study from the Qingshan carbonate-hosted Zn-Pb deposit, SW China. Ore Geology Reviews, 188, 107059. |  | CHN | Southwest China
| Qingshan |  | Basin hydrothermal | Mississippi Valley-type (MVT) | MVT zinc-lead | Zn, Pb | Ge, Cd, Ag | Zn, Pb, Ge, Cd, Ag | Meng et al., 2023 |  | HTP27.3-1 | HTP27.3-1 | underground mine |  |  |  |  | ore material | polished section | grab | mineral separate | [5 empty] | mineralisation | primary sulfide ores and secondary non-sulfide ores |  |  | sphalerite, pyrite, galena, hemimorphite, willemite, goethite, smithsonite, cerussite | hydrothermal (stages 1–3), supergene | massive, brecciated, replacive, infilling | colloform, oscillatory zoning, replacement, core-mantle-rim, dendritic, botryoidal, euhedral, subhedral, anhedral |  |  |  | calcite, greenockite | polished sections (150 µm thick) | LA-ICPMS, EMPA, SEM-EDS | JEOL JXA-i SP100 microprobe equipped with five wavelength-dispersive spectrometers; Tescan Mira 3 field emission scanning electron microscope equipped with an energy dispersive spectrometer; Tescan Integrated Mineral Analyzer (TIMA) system comprising a field emission scanning electron microscope (Tescan Mira 3), integrated with four energy dispersive detectors (EDAXElement) | Guangzhou Tuoyan Analytical Technology Co., Ltd., Guizhou, China (GTAT) | EPMA: 15 kV accelerating potential and a beam current of 10 or 20 nA, with a defocused beam diameter of 5 µm; peak counting times for analyzed elements varied between 10 and 40 s, background measurements at 50% of the peak counting duration on both sides of the analyzed peak. SEM: operating voltage of 25 kV and a working distance of ~15.0 mm. TIMA: dot-mapping mode with a working distance of 15 mm, spot size of ~92 nm, scanning at 3 µm resolution (operating at 25 kV, 11.6 nA). LA-ICP-MS mapping: laser energy of 5 J/cm2, repetition rate of 15 Hz, spot size of 10 µm, scan speed of 40 µm/s. | NIST 610, NIST 612, and GSD-1G as external standards | [48 empty] | 2.83 | [7 empty] | 0.01 | [13 empty] | 2818 | [76 empty] | 2025 | Wang, L., Han, R., Zhang, Y., Chen, Y., Liu, D. (2026). Unraveling the redistribution of trace elements during supergene processes: A case study from the Qingshan carbonate-hosted Zn-Pb deposit, SW China. Ore Geology Reviews, 188, 107059. |  | CHN | Southwest China
| Qingshan |  | Basin hydrothermal | Mississippi Valley-type (MVT) | MVT zinc-lead | Zn, Pb | Ge, Cd, Ag | Zn, Pb, Ge, Cd, Ag | Meng et al., 2023 |  | HTP27.4-1 | HTP27.4-1 | underground mine |  |  |  |  | ore material | polished section | grab | mineral separate | [5 empty] | mineralisation | primary sulfide ores and secondary non-sulfide ores |  |  | sphalerite, pyrite, galena, hemimorphite, willemite, goethite, smithsonite, cerussite | hydrothermal (stages 1–3), supergene | massive, brecciated, replacive, infilling | colloform, oscillatory zoning, replacement, core-mantle-rim, dendritic, botryoidal, euhedral, subhedral, anhedral |  |  |  | calcite, greenockite | polished sections (150 µm thick) | LA-ICPMS, EMPA, SEM-EDS | JEOL JXA-i SP100 microprobe equipped with five wavelength-dispersive spectrometers; Tescan Mira 3 field emission scanning electron microscope equipped with an energy dispersive spectrometer; Tescan Integrated Mineral Analyzer (TIMA) system comprising a field emission scanning electron microscope (Tescan Mira 3), integrated with four energy dispersive detectors (EDAXElement) | Guangzhou Tuoyan Analytical Technology Co., Ltd., Guizhou, China (GTAT) | EPMA: 15 kV accelerating potential and a beam current of 10 or 20 nA, with a defocused beam diameter of 5 µm; peak counting times for analyzed elements varied between 10 and 40 s, background measurements at 50% of the peak counting duration on both sides of the analyzed peak. SEM: operating voltage of 25 kV and a working distance of ~15.0 mm. TIMA: dot-mapping mode with a working distance of 15 mm, spot size of ~92 nm, scanning at 3 µm resolution (operating at 25 kV, 11.6 nA). LA-ICP-MS mapping: laser energy of 5 J/cm2, repetition rate of 15 Hz, spot size of 10 µm, scan speed of 40 µm/s. | NIST 610, NIST 612, and GSD-1G as external standards | [48 empty] | 2.64 | [7 empty] | 0.013 | [13 empty] | 2819 | [76 empty] | 2025 | Wang, L., Han, R., Zhang, Y., Chen, Y., Liu, D. (2026). Unraveling the redistribution of trace elements during supergene processes: A case study from the Qingshan carbonate-hosted Zn-Pb deposit, SW China. Ore Geology Reviews, 188, 107059. |  | CHN | Southwest China
| Qingshan |  | Basin hydrothermal | Mississippi Valley-type (MVT) | MVT zinc-lead | Zn, Pb | Ge, Cd, Ag | Zn, Pb, Ge, Cd, Ag | Meng et al., 2023 |  | HTP27.5-1 | HTP27.5-1 | underground mine |  |  |  |  | ore material | polished section | grab | mineral separate | [5 empty] | mineralisation | primary sulfide ores and secondary non-sulfide ores |  |  | sphalerite, pyrite, galena, hemimorphite, willemite, goethite, smithsonite, cerussite | hydrothermal (stages 1–3), supergene | massive, brecciated, replacive, infilling | colloform, oscillatory zoning, replacement, core-mantle-rim, dendritic, botryoidal, euhedral, subhedral, anhedral |  |  |  | calcite, greenockite | polished sections (150 µm thick) | LA-ICPMS, EMPA, SEM-EDS | JEOL JXA-i SP100 microprobe equipped with five wavelength-dispersive spectrometers; Tescan Mira 3 field emission scanning electron microscope equipped with an energy dispersive spectrometer; Tescan Integrated Mineral Analyzer (TIMA) system comprising a field emission scanning electron microscope (Tescan Mira 3), integrated with four energy dispersive detectors (EDAXElement) | Guangzhou Tuoyan Analytical Technology Co., Ltd., Guizhou, China (GTAT) | EPMA: 15 kV accelerating potential and a beam current of 10 or 20 nA, with a defocused beam diameter of 5 µm; peak counting times for analyzed elements varied between 10 and 40 s, background measurements at 50% of the peak counting duration on both sides of the analyzed peak. SEM: operating voltage of 25 kV and a working distance of ~15.0 mm. TIMA: dot-mapping mode with a working distance of 15 mm, spot size of ~92 nm, scanning at 3 µm resolution (operating at 25 kV, 11.6 nA). LA-ICP-MS mapping: laser energy of 5 J/cm2, repetition rate of 15 Hz, spot size of 10 µm, scan speed of 40 µm/s. | NIST 610, NIST 612, and GSD-1G as external standards | [48 empty] | 2.75 | [7 empty] | 0.009 | [13 empty] | 2822 | [76 empty] | 2025 | Wang, L., Han, R., Zhang, Y., Chen, Y., Liu, D. (2026). Unraveling the redistribution of trace elements during supergene processes: A case study from the Qingshan carbonate-hosted Zn-Pb deposit, SW China. Ore Geology Reviews, 188, 107059. |  | CHN | Southwest China
| Qingshan |  | Basin hydrothermal | Mississippi Valley-type (MVT) | MVT zinc-lead | Zn, Pb | Ge, Cd, Ag | Zn, Pb, Ge, Cd, Ag | Meng et al., 2023 |  | HTP27.6-1 | HTP27.6-1 | underground mine |  |  |  |  | ore material | polished section | grab | mineral separate | [5 empty] | mineralisation | primary sulfide ores and secondary non-sulfide ores |  |  | sphalerite, pyrite, galena, hemimorphite, willemite, goethite, smithsonite, cerussite | hydrothermal (stages 1–3), supergene | massive, brecciated, replacive, infilling | colloform, oscillatory zoning, replacement, core-mantle-rim, dendritic, botryoidal, euhedral, subhedral, anhedral |  |  |  | calcite, greenockite | polished sections (150 µm thick) | LA-ICPMS, EMPA, SEM-EDS | JEOL JXA-i SP100 microprobe equipped with five wavelength-dispersive spectrometers; Tescan Mira 3 field emission scanning electron microscope equipped with an energy dispersive spectrometer; Tescan Integrated Mineral Analyzer (TIMA) system comprising a field emission scanning electron microscope (Tescan Mira 3), integrated with four energy dispersive detectors (EDAXElement) | Guangzhou Tuoyan Analytical Technology Co., Ltd., Guizhou, China (GTAT) | EPMA: 15 kV accelerating potential and a beam current of 10 or 20 nA, with a defocused beam diameter of 5 µm; peak counting times for analyzed elements varied between 10 and 40 s, background measurements at 50% of the peak counting duration on both sides of the analyzed peak. SEM: operating voltage of 25 kV and a working distance of ~15.0 mm. TIMA: dot-mapping mode with a working distance of 15 mm, spot size of ~92 nm, scanning at 3 µm resolution (operating at 25 kV, 11.6 nA). LA-ICP-MS mapping: laser energy of 5 J/cm2, repetition rate of 15 Hz, spot size of 10 µm, scan speed of 40 µm/s. | NIST 610, NIST 612, and GSD-1G as external standards | [48 empty] | 2.7 | [7 empty] | 0.007 | [13 empty] | 2830 | [76 empty] | 2025 | Wang, L., Han, R., Zhang, Y., Chen, Y., Liu, D. (2026). Unraveling the redistribution of trace elements during supergene processes: A case study from the Qingshan carbonate-hosted Zn-Pb deposit, SW China. Ore Geology Reviews, 188, 107059. |  | CHN | Southwest China
| Qingshan |  | Basin hydrothermal | Mississippi Valley-type (MVT) | MVT zinc-lead | Zn, Pb | Ge, Cd, Ag | Zn, Pb, Ge, Cd, Ag | Meng et al., 2023 |  | HTP27.7-1 | HTP27.7-1 | underground mine |  |  |  |  | ore material | polished section | grab | mineral separate | [5 empty] | mineralisation | primary sulfide ores and secondary non-sulfide ores |  |  | sphalerite, pyrite, galena, hemimorphite, willemite, goethite, smithsonite, cerussite | hydrothermal (stages 1–3), supergene | massive, brecciated, replacive, infilling | colloform, oscillatory zoning, replacement, core-mantle-rim, dendritic, botryoidal, euhedral, subhedral, anhedral |  |  |  | calcite, greenockite | polished sections (150 µm thick) | LA-ICPMS, EMPA, SEM-EDS | JEOL JXA-i SP100 microprobe equipped with five wavelength-dispersive spectrometers; Tescan Mira 3 field emission scanning electron microscope equipped with an energy dispersive spectrometer; Tescan Integrated Mineral Analyzer (TIMA) system comprising a field emission scanning electron microscope (Tescan Mira 3), integrated with four energy dispersive detectors (EDAXElement) | Guangzhou Tuoyan Analytical Technology Co., Ltd., Guizhou, China (GTAT) | EPMA: 15 kV accelerating potential and a beam current of 10 or 20 nA, with a defocused beam diameter of 5 µm; peak counting times for analyzed elements varied between 10 and 40 s, background measurements at 50% of the peak counting duration on both sides of the analyzed peak. SEM: operating voltage of 25 kV and a working distance of ~15.0 mm. TIMA: dot-mapping mode with a working distance of 15 mm, spot size of ~92 nm, scanning at 3 µm resolution (operating at 25 kV, 11.6 nA). LA-ICP-MS mapping: laser energy of 5 J/cm2, repetition rate of 15 Hz, spot size of 10 µm, scan speed of 40 µm/s. | NIST 610, NIST 612, and GSD-1G as external standards | [48 empty] | 2.8 | [7 empty] | 0.007 | [13 empty] | 2819 | [76 empty] | 2025 | Wang, L., Han, R., Zhang, Y., Chen, Y., Liu, D. (2026). Unraveling the redistribution of trace elements during supergene processes: A case study from the Qingshan carbonate-hosted Zn-Pb deposit, SW China. Ore Geology Reviews, 188, 107059. |  | CHN | Southwest China
| Qingshan |  | Basin hydrothermal | Mississippi Valley-type (MVT) | MVT zinc-lead | Zn, Pb | Ge, Cd, Ag | Zn, Pb, Ge, Cd, Ag | Meng et al., 2023 |  | HTP27.8-1 | HTP27.8-1 | underground mine |  |  |  |  | ore material | polished section | grab | mineral separate | [5 empty] | mineralisation | primary sulfide ores and secondary non-sulfide ores |  |  | sphalerite, pyrite, galena, hemimorphite, willemite, goethite, smithsonite, cerussite | hydrothermal (stages 1–3), supergene | massive, brecciated, replacive, infilling | colloform, oscillatory zoning, replacement, core-mantle-rim, dendritic, botryoidal, euhedral, subhedral, anhedral |  |  |  | calcite, greenockite | polished sections (150 µm thick) | LA-ICPMS, EMPA, SEM-EDS | JEOL JXA-i SP100 microprobe equipped with five wavelength-dispersive spectrometers; Tescan Mira 3 field emission scanning electron microscope equipped with an energy dispersive spectrometer; Tescan Integrated Mineral Analyzer (TIMA) system comprising a field emission scanning electron microscope (Tescan Mira 3), integrated with four energy dispersive detectors (EDAXElement) | Guangzhou Tuoyan Analytical Technology Co., Ltd., Guizhou, China (GTAT) | EPMA: 15 kV accelerating potential and a beam current of 10 or 20 nA, with a defocused beam diameter of 5 µm; peak counting times for analyzed elements varied between 10 and 40 s, background measurements at 50% of the peak counting duration on both sides of the analyzed peak. SEM: operating voltage of 25 kV and a working distance of ~15.0 mm. TIMA: dot-mapping mode with a working distance of 15 mm, spot size of ~92 nm, scanning at 3 µm resolution (operating at 25 kV, 11.6 nA). LA-ICP-MS mapping: laser energy of 5 J/cm2, repetition rate of 15 Hz, spot size of 10 µm, scan speed of 40 µm/s. | NIST 610, NIST 612, and GSD-1G as external standards | [48 empty] | 2.64 | [7 empty] | 0.009 | [13 empty] | 2866 | [76 empty] | 2025 | Wang, L., Han, R., Zhang, Y., Chen, Y., Liu, D. (2026). Unraveling the redistribution of trace elements during supergene processes: A case study from the Qingshan carbonate-hosted Zn-Pb deposit, SW China. Ore Geology Reviews, 188, 107059. |  | CHN | Southwest China
| Qingshan |  | Basin hydrothermal | Mississippi Valley-type (MVT) | MVT zinc-lead | Zn, Pb | Ge, Cd, Ag | Zn, Pb, Ge, Cd, Ag | Meng et al., 2023 |  | 174HTP1-1 | 174HTP1-1 | underground mine |  |  |  |  | ore material | polished section | grab | mineral separate | [5 empty] | mineralisation | primary sulfide ores and secondary non-sulfide ores |  |  | sphalerite, pyrite, galena, hemimorphite, willemite, goethite, smithsonite, cerussite | hydrothermal (stages 1–3), supergene | massive, brecciated, replacive, infilling | colloform, oscillatory zoning, replacement, core-mantle-rim, dendritic, botryoidal, euhedral, subhedral, anhedral |  |  |  | calcite, greenockite | polished sections (150 µm thick) | LA-ICPMS, EMPA, SEM-EDS | JEOL JXA-i SP100 microprobe equipped with five wavelength-dispersive spectrometers; Tescan Mira 3 field emission scanning electron microscope equipped with an energy dispersive spectrometer; Tescan Integrated Mineral Analyzer (TIMA) system comprising a field emission scanning electron microscope (Tescan Mira 3), integrated with four energy dispersive detectors (EDAXElement) | Guangzhou Tuoyan Analytical Technology Co., Ltd., Guizhou, China (GTAT) | EPMA: 15 kV accelerating potential and a beam current of 10 or 20 nA, with a defocused beam diameter of 5 µm; peak counting times for analyzed elements varied between 10 and 40 s, background measurements at 50% of the peak counting duration on both sides of the analyzed peak. SEM: operating voltage of 25 kV and a working distance of ~15.0 mm. TIMA: dot-mapping mode with a working distance of 15 mm, spot size of ~92 nm, scanning at 3 µm resolution (operating at 25 kV, 11.6 nA). LA-ICP-MS mapping: laser energy of 5 J/cm2, repetition rate of 15 Hz, spot size of 10 µm, scan speed of 40 µm/s. | NIST 610, NIST 612, and GSD-1G as external standards | [48 empty] | 3.11 | [7 empty] | 0.158 | [13 empty] | 5438 | [76 empty] | 2025 | Wang, L., Han, R., Zhang, Y., Chen, Y., Liu, D. (2026). Unraveling the redistribution of trace elements during supergene processes: A case study from the Qingshan carbonate-hosted Zn-Pb deposit, SW China. Ore Geology Reviews, 188, 107059. |  | CHN | Southwest China
| Qingshan |  | Basin hydrothermal | Mississippi Valley-type (MVT) | MVT zinc-lead | Zn, Pb | Ge, Cd, Ag | Zn, Pb, Ge, Cd, Ag | Meng et al., 2023 |  | 174HTP2-1 | 174HTP2-1 | underground mine |  |  |  |  | ore material | polished section | grab | mineral separate | [5 empty] | mineralisation | primary sulfide ores and secondary non-sulfide ores |  |  | sphalerite, pyrite, galena, hemimorphite, willemite, goethite, smithsonite, cerussite | hydrothermal (stages 1–3), supergene | massive, brecciated, replacive, infilling | colloform, oscillatory zoning, replacement, core-mantle-rim, dendritic, botryoidal, euhedral, subhedral, anhedral |  |  |  | calcite, greenockite | polished sections (150 µm thick) | LA-ICPMS, EMPA, SEM-EDS | JEOL JXA-i SP100 microprobe equipped with five wavelength-dispersive spectrometers; Tescan Mira 3 field emission scanning electron microscope equipped with an energy dispersive spectrometer; Tescan Integrated Mineral Analyzer (TIMA) system comprising a field emission scanning electron microscope (Tescan Mira 3), integrated with four energy dispersive detectors (EDAXElement) | Guangzhou Tuoyan Analytical Technology Co., Ltd., Guizhou, China (GTAT) | EPMA: 15 kV accelerating potential and a beam current of 10 or 20 nA, with a defocused beam diameter of 5 µm; peak counting times for analyzed elements varied between 10 and 40 s, background measurements at 50% of the peak counting duration on both sides of the analyzed peak. SEM: operating voltage of 25 kV and a working distance of ~15.0 mm. TIMA: dot-mapping mode with a working distance of 15 mm, spot size of ~92 nm, scanning at 3 µm resolution (operating at 25 kV, 11.6 nA). LA-ICP-MS mapping: laser energy of 5 J/cm2, repetition rate of 15 Hz, spot size of 10 µm, scan speed of 40 µm/s. | NIST 610, NIST 612, and GSD-1G as external standards | [48 empty] | 3.26 | [7 empty] | 0.179 | [13 empty] | 4339 | [76 empty] | 2025 | Wang, L., Han, R., Zhang, Y., Chen, Y., Liu, D. (2026). Unraveling the redistribution of trace elements during supergene processes: A case study from the Qingshan carbonate-hosted Zn-Pb deposit, SW China. Ore Geology Reviews, 188, 107059. |  | CHN | Southwest China
| Qingshan |  | Basin hydrothermal | Mississippi Valley-type (MVT) | MVT zinc-lead | Zn, Pb | Ge, Cd, Ag | Zn, Pb, Ge, Cd, Ag | Meng et al., 2023 |  | 174HTP3-1 | 174HTP3-1 | underground mine |  |  |  |  | ore material | polished section | grab | mineral separate | [5 empty] | mineralisation | primary sulfide ores and secondary non-sulfide ores |  |  | sphalerite, pyrite, galena, hemimorphite, willemite, goethite, smithsonite, cerussite | hydrothermal (stages 1–3), supergene | massive, brecciated, replacive, infilling | colloform, oscillatory zoning, replacement, core-mantle-rim, dendritic, botryoidal, euhedral, subhedral, anhedral |  |  |  | calcite, greenockite | polished sections (150 µm thick) | LA-ICPMS, EMPA, SEM-EDS | JEOL JXA-i SP100 microprobe equipped with five wavelength-dispersive spectrometers; Tescan Mira 3 field emission scanning electron microscope equipped with an energy dispersive spectrometer; Tescan Integrated Mineral Analyzer (TIMA) system comprising a field emission scanning electron microscope (Tescan Mira 3), integrated with four energy dispersive detectors (EDAXElement) | Guangzhou Tuoyan Analytical Technology Co., Ltd., Guizhou, China (GTAT) | EPMA: 15 kV accelerating potential and a beam current of 10 or 20 nA, with a defocused beam diameter of 5 µm; peak counting times for analyzed elements varied between 10 and 40 s, background measurements at 50% of the peak counting duration on both sides of the analyzed peak. SEM: operating voltage of 25 kV and a working distance of ~15.0 mm. TIMA: dot-mapping mode with a working distance of 15 mm, spot size of ~92 nm, scanning at 3 µm resolution (operating at 25 kV, 11.6 nA). LA-ICP-MS mapping: laser energy of 5 J/cm2, repetition rate of 15 Hz, spot size of 10 µm, scan speed of 40 µm/s. | NIST 610, NIST 612, and GSD-1G as external standards | [48 empty] | 3.03 | [7 empty] | 0.104 | [13 empty] | 5578 | [76 empty] | 2025 | Wang, L., Han, R., Zhang, Y., Chen, Y., Liu, D. (2026). Unraveling the redistribution of trace elements during supergene processes: A case study from the Qingshan carbonate-hosted Zn-Pb deposit, SW China. Ore Geology Reviews, 188, 107059. |  | CHN | Southwest China
| Qingshan |  | Basin hydrothermal | Mississippi Valley-type (MVT) | MVT zinc-lead | Zn, Pb | Ge, Cd, Ag | Zn, Pb, Ge, Cd, Ag | Meng et al., 2023 |  | 174HTP4-1 | 174HTP4-1 | underground mine |  |  |  |  | ore material | polished section | grab | mineral separate | [5 empty] | mineralisation | primary sulfide ores and secondary non-sulfide ores |  |  | sphalerite, pyrite, galena, hemimorphite, willemite, goethite, smithsonite, cerussite | hydrothermal (stages 1–3), supergene | massive, brecciated, replacive, infilling | colloform, oscillatory zoning, replacement, core-mantle-rim, dendritic, botryoidal, euhedral, subhedral, anhedral |  |  |  | calcite, greenockite | polished sections (150 µm thick) | LA-ICPMS, EMPA, SEM-EDS | JEOL JXA-i SP100 microprobe equipped with five wavelength-dispersive spectrometers; Tescan Mira 3 field emission scanning electron microscope equipped with an energy dispersive spectrometer; Tescan Integrated Mineral Analyzer (TIMA) system comprising a field emission scanning electron microscope (Tescan Mira 3), integrated with four energy dispersive detectors (EDAXElement) | Guangzhou Tuoyan Analytical Technology Co., Ltd., Guizhou, China (GTAT) | EPMA: 15 kV accelerating potential and a beam current of 10 or 20 nA, with a defocused beam diameter of 5 µm; peak counting times for analyzed elements varied between 10 and 40 s, background measurements at 50% of the peak counting duration on both sides of the analyzed peak. SEM: operating voltage of 25 kV and a working distance of ~15.0 mm. TIMA: dot-mapping mode with a working distance of 15 mm, spot size of ~92 nm, scanning at 3 µm resolution (operating at 25 kV, 11.6 nA). LA-ICP-MS mapping: laser energy of 5 J/cm2, repetition rate of 15 Hz, spot size of 10 µm, scan speed of 40 µm/s. | NIST 610, NIST 612, and GSD-1G as external standards | [48 empty] | 2.76 | [7 empty] | 0.09 | [13 empty] | 5366 | [76 empty] | 2025 | Wang, L., Han, R., Zhang, Y., Chen, Y., Liu, D. (2026). Unraveling the redistribution of trace elements during supergene processes: A case study from the Qingshan carbonate-hosted Zn-Pb deposit, SW China. Ore Geology Reviews, 188, 107059. |  | CHN | Southwest China
| Qingshan |  | Basin hydrothermal | Mississippi Valley-type (MVT) | MVT zinc-lead | Zn, Pb | Ge, Cd, Ag | Zn, Pb, Ge, Cd, Ag | Meng et al., 2023 |  | 174HTP5-1 | 174HTP5-1 | underground mine |  |  |  |  | ore material | polished section | grab | mineral separate | [5 empty] | mineralisation | primary sulfide ores and secondary non-sulfide ores |  |  | sphalerite, pyrite, galena, hemimorphite, willemite, goethite, smithsonite, cerussite | hydrothermal (stages 1–3), supergene | massive, brecciated, replacive, infilling | colloform, oscillatory zoning, replacement, core-mantle-rim, dendritic, botryoidal, euhedral, subhedral, anhedral |  |  |  | calcite, greenockite | polished sections (150 µm thick) | LA-ICPMS, EMPA, SEM-EDS | JEOL JXA-i SP100 microprobe equipped with five wavelength-dispersive spectrometers; Tescan Mira 3 field emission scanning electron microscope equipped with an energy dispersive spectrometer; Tescan Integrated Mineral Analyzer (TIMA) system comprising a field emission scanning electron microscope (Tescan Mira 3), integrated with four energy dispersive detectors (EDAXElement) | Guangzhou Tuoyan Analytical Technology Co., Ltd., Guizhou, China (GTAT) | EPMA: 15 kV accelerating potential and a beam current of 10 or 20 nA, with a defocused beam diameter of 5 µm; peak counting times for analyzed elements varied between 10 and 40 s, background measurements at 50% of the peak counting duration on both sides of the analyzed peak. SEM: operating voltage of 25 kV and a working distance of ~15.0 mm. TIMA: dot-mapping mode with a working distance of 15 mm, spot size of ~92 nm, scanning at 3 µm resolution (operating at 25 kV, 11.6 nA). LA-ICP-MS mapping: laser energy of 5 J/cm2, repetition rate of 15 Hz, spot size of 10 µm, scan speed of 40 µm/s. | NIST 610, NIST 612, and GSD-1G as external standards | [48 empty] | 3.15 | [7 empty] | 0.136 | [13 empty] | 4840 | [76 empty] | 2025 | Wang, L., Han, R., Zhang, Y., Chen, Y., Liu, D. (2026). Unraveling the redistribution of trace elements during supergene processes: A case study from the Qingshan carbonate-hosted Zn-Pb deposit, SW China. Ore Geology Reviews, 188, 107059. |  | CHN | Southwest China
| Qingshan |  | Basin hydrothermal | Mississippi Valley-type (MVT) | MVT zinc-lead | Zn, Pb | Ge, Cd, Ag | Zn, Pb, Ge, Cd, Ag | Meng et al., 2023 |  | 174HTP6-1 | 174HTP6-1 | underground mine |  |  |  |  | ore material | polished section | grab | mineral separate | [5 empty] | mineralisation | primary sulfide ores and secondary non-sulfide ores |  |  | sphalerite, pyrite, galena, hemimorphite, willemite, goethite, smithsonite, cerussite | hydrothermal (stages 1–3), supergene | massive, brecciated, replacive, infilling | colloform, oscillatory zoning, replacement, core-mantle-rim, dendritic, botryoidal, euhedral, subhedral, anhedral |  |  |  | calcite, greenockite | polished sections (150 µm thick) | LA-ICPMS, EMPA, SEM-EDS | JEOL JXA-i SP100 microprobe equipped with five wavelength-dispersive spectrometers; Tescan Mira 3 field emission scanning electron microscope equipped with an energy dispersive spectrometer; Tescan Integrated Mineral Analyzer (TIMA) system comprising a field emission scanning electron microscope (Tescan Mira 3), integrated with four energy dispersive detectors (EDAXElement) | Guangzhou Tuoyan Analytical Technology Co., Ltd., Guizhou, China (GTAT) | EPMA: 15 kV accelerating potential and a beam current of 10 or 20 nA, with a defocused beam diameter of 5 µm; peak counting times for analyzed elements varied between 10 and 40 s, background measurements at 50% of the peak counting duration on both sides of the analyzed peak. SEM: operating voltage of 25 kV and a working distance of ~15.0 mm. TIMA: dot-mapping mode with a working distance of 15 mm, spot size of ~92 nm, scanning at 3 µm resolution (operating at 25 kV, 11.6 nA). LA-ICP-MS mapping: laser energy of 5 J/cm2, repetition rate of 15 Hz, spot size of 10 µm, scan speed of 40 µm/s. | NIST 610, NIST 612, and GSD-1G as external standards | [48 empty] | 3.26 | [7 empty] | 0.153 | [13 empty] | 5232 | [76 empty] | 2025 | Wang, L., Han, R., Zhang, Y., Chen, Y., Liu, D. (2026). Unraveling the redistribution of trace elements during supergene processes: A case study from the Qingshan carbonate-hosted Zn-Pb deposit, SW China. Ore Geology Reviews, 188, 107059. |  | CHN | Southwest China
| Qingshan |  | Basin hydrothermal | Mississippi Valley-type (MVT) | MVT zinc-lead | Zn, Pb | Ge, Cd, Ag | Zn, Pb, Ge, Cd, Ag | Meng et al., 2023 |  | 174HTP7-1 | 174HTP7-1 | underground mine |  |  |  |  | ore material | polished section | grab | mineral separate | [5 empty] | mineralisation | primary sulfide ores and secondary non-sulfide ores |  |  | sphalerite, pyrite, galena, hemimorphite, willemite, goethite, smithsonite, cerussite | hydrothermal (stages 1–3), supergene | massive, brecciated, replacive, infilling | colloform, oscillatory zoning, replacement, core-mantle-rim, dendritic, botryoidal, euhedral, subhedral, anhedral |  |  |  | calcite, greenockite | polished sections (150 µm thick) | LA-ICPMS, EMPA, SEM-EDS | JEOL JXA-i SP100 microprobe equipped with five wavelength-dispersive spectrometers; Tescan Mira 3 field emission scanning electron microscope equipped with an energy dispersive spectrometer; Tescan Integrated Mineral Analyzer (TIMA) system comprising a field emission scanning electron microscope (Tescan Mira 3), integrated with four energy dispersive detectors (EDAXElement) | Guangzhou Tuoyan Analytical Technology Co., Ltd., Guizhou, China (GTAT) | EPMA: 15 kV accelerating potential and a beam current of 10 or 20 nA, with a defocused beam diameter of 5 µm; peak counting times for analyzed elements varied between 10 and 40 s, background measurements at 50% of the peak counting duration on both sides of the analyzed peak. SEM: operating voltage of 25 kV and a working distance of ~15.0 mm. TIMA: dot-mapping mode with a working distance of 15 mm, spot size of ~92 nm, scanning at 3 µm resolution (operating at 25 kV, 11.6 nA). LA-ICP-MS mapping: laser energy of 5 J/cm2, repetition rate of 15 Hz, spot size of 10 µm, scan speed of 40 µm/s. | NIST 610, NIST 612, and GSD-1G as external standards | [48 empty] | 2.85 | [7 empty] | 0.133 | [13 empty] | 4359 | [76 empty] | 2025 | Wang, L., Han, R., Zhang, Y., Chen, Y., Liu, D. (2026). Unraveling the redistribution of trace elements during supergene processes: A case study from the Qingshan carbonate-hosted Zn-Pb deposit, SW China. Ore Geology Reviews, 188, 107059. |  | CHN | Southwest China
| Qingshan |  | Basin hydrothermal | Mississippi Valley-type (MVT) | MVT zinc-lead | Zn, Pb | Ge, Cd, Ag | Zn, Pb, Ge, Cd, Ag | Meng et al., 2023 |  | 174HTP8-1 | 174HTP8-1 | underground mine |  |  |  |  | ore material | polished section | grab | mineral separate | [5 empty] | mineralisation | primary sulfide ores and secondary non-sulfide ores |  |  | sphalerite, pyrite, galena, hemimorphite, willemite, goethite, smithsonite, cerussite | hydrothermal (stages 1–3), supergene | massive, brecciated, replacive, infilling | colloform, oscillatory zoning, replacement, core-mantle-rim, dendritic, botryoidal, euhedral, subhedral, anhedral |  |  |  | calcite, greenockite | polished sections (150 µm thick) | LA-ICPMS, EMPA, SEM-EDS | JEOL JXA-i SP100 microprobe equipped with five wavelength-dispersive spectrometers; Tescan Mira 3 field emission scanning electron microscope equipped with an energy dispersive spectrometer; Tescan Integrated Mineral Analyzer (TIMA) system comprising a field emission scanning electron microscope (Tescan Mira 3), integrated with four energy dispersive detectors (EDAXElement) | Guangzhou Tuoyan Analytical Technology Co., Ltd., Guizhou, China (GTAT) | EPMA: 15 kV accelerating potential and a beam current of 10 or 20 nA, with a defocused beam diameter of 5 µm; peak counting times for analyzed elements varied between 10 and 40 s, background measurements at 50% of the peak counting duration on both sides of the analyzed peak. SEM: operating voltage of 25 kV and a working distance of ~15.0 mm. TIMA: dot-mapping mode with a working distance of 15 mm, spot size of ~92 nm, scanning at 3 µm resolution (operating at 25 kV, 11.6 nA). LA-ICP-MS mapping: laser energy of 5 J/cm2, repetition rate of 15 Hz, spot size of 10 µm, scan speed of 40 µm/s. | NIST 610, NIST 612, and GSD-1G as external standards | [48 empty] | 2.85 | [7 empty] | 0.119 | [13 empty] | 5766 | [76 empty] | 2025 | Wang, L., Han, R., Zhang, Y., Chen, Y., Liu, D. (2026). Unraveling the redistribution of trace elements during supergene processes: A case study from the Qingshan carbonate-hosted Zn-Pb deposit, SW China. Ore Geology Reviews, 188, 107059. |  | CHN | Southwest China
| Qingshan |  | Basin hydrothermal | Mississippi Valley-type (MVT) | MVT zinc-lead | Zn, Pb | Ge, Cd, Ag | Zn, Pb, Ge, Cd, Ag | Meng et al., 2023 |  | 163HTP1-1 | 163HTP1-1 | underground mine |  |  |  |  | ore material | polished section | grab | mineral separate | [5 empty] | mineralisation | primary sulfide ores and secondary non-sulfide ores |  |  | sphalerite, pyrite, galena, hemimorphite, willemite, goethite, smithsonite, cerussite | hydrothermal (stages 1–3), supergene | massive, brecciated, replacive, infilling | colloform, oscillatory zoning, replacement, core-mantle-rim, dendritic, botryoidal, euhedral, subhedral, anhedral |  |  |  | calcite, greenockite | polished sections (150 µm thick) | LA-ICPMS, EMPA, SEM-EDS | JEOL JXA-i SP100 microprobe equipped with five wavelength-dispersive spectrometers; Tescan Mira 3 field emission scanning electron microscope equipped with an energy dispersive spectrometer; Tescan Integrated Mineral Analyzer (TIMA) system comprising a field emission scanning electron microscope (Tescan Mira 3), integrated with four energy dispersive detectors (EDAXElement) | Guangzhou Tuoyan Analytical Technology Co., Ltd., Guizhou, China (GTAT) | EPMA: 15 kV accelerating potential and a beam current of 10 or 20 nA, with a defocused beam diameter of 5 µm; peak counting times for analyzed elements varied between 10 and 40 s, background measurements at 50% of the peak counting duration on both sides of the analyzed peak. SEM: operating voltage of 25 kV and a working distance of ~15.0 mm. TIMA: dot-mapping mode with a working distance of 15 mm, spot size of ~92 nm, scanning at 3 µm resolution (operating at 25 kV, 11.6 nA). LA-ICP-MS mapping: laser energy of 5 J/cm2, repetition rate of 15 Hz, spot size of 10 µm, scan speed of 40 µm/s. | NIST 610, NIST 612, and GSD-1G as external standards | [48 empty] | 3.1 | [7 empty] | 0.002 | [13 empty] | 1295 | [76 empty] | 2025 | Wang, L., Han, R., Zhang, Y., Chen, Y., Liu, D. (2026). Unraveling the redistribution of trace elements during supergene processes: A case study from the Qingshan carbonate-hosted Zn-Pb deposit, SW China. Ore Geology Reviews, 188, 107059. |  | CHN | Southwest China
| Qingshan |  | Basin hydrothermal | Mississippi Valley-type (MVT) | MVT zinc-lead | Zn, Pb | Ge, Cd, Ag | Zn, Pb, Ge, Cd, Ag | Meng et al., 2023 |  | 163HTP2-1 | 163HTP2-1 | underground mine |  |  |  |  | ore material | polished section | grab | mineral separate | [5 empty] | mineralisation | primary sulfide ores and secondary non-sulfide ores |  |  | sphalerite, pyrite, galena, hemimorphite, willemite, goethite, smithsonite, cerussite | hydrothermal (stages 1–3), supergene | massive, brecciated, replacive, infilling | colloform, oscillatory zoning, replacement, core-mantle-rim, dendritic, botryoidal, euhedral, subhedral, anhedral |  |  |  | calcite, greenockite | polished sections (150 µm thick) | LA-ICPMS, EMPA, SEM-EDS | JEOL JXA-i SP100 microprobe equipped with five wavelength-dispersive spectrometers; Tescan Mira 3 field emission scanning electron microscope equipped with an energy dispersive spectrometer; Tescan Integrated Mineral Analyzer (TIMA) system comprising a field emission scanning electron microscope (Tescan Mira 3), integrated with four energy dispersive detectors (EDAXElement) | Guangzhou Tuoyan Analytical Technology Co., Ltd., Guizhou, China (GTAT) | EPMA: 15 kV accelerating potential and a beam current of 10 or 20 nA, with a defocused beam diameter of 5 µm; peak counting times for analyzed elements varied between 10 and 40 s, background measurements at 50% of the peak counting duration on both sides of the analyzed peak. SEM: operating voltage of 25 kV and a working distance of ~15.0 mm. TIMA: dot-mapping mode with a working distance of 15 mm, spot size of ~92 nm, scanning at 3 µm resolution (operating at 25 kV, 11.6 nA). LA-ICP-MS mapping: laser energy of 5 J/cm2, repetition rate of 15 Hz, spot size of 10 µm, scan speed of 40 µm/s. | NIST 610, NIST 612, and GSD-1G as external standards | [48 empty] | 2.62 | [7 empty] | 0.005 | [13 empty] | 1241 | [76 empty] | 2025 | Wang, L., Han, R., Zhang, Y., Chen, Y., Liu, D. (2026). Unraveling the redistribution of trace elements during supergene processes: A case study from the Qingshan carbonate-hosted Zn-Pb deposit, SW China. Ore Geology Reviews, 188, 107059. |  | CHN | Southwest China
| Qingshan |  | Basin hydrothermal | Mississippi Valley-type (MVT) | MVT zinc-lead | Zn, Pb | Ge, Cd, Ag | Zn, Pb, Ge, Cd, Ag | Meng et al., 2023 |  | 163HTP3-1 | 163HTP3-1 | underground mine |  |  |  |  | ore material | polished section | grab | mineral separate | [5 empty] | mineralisation | primary sulfide ores and secondary non-sulfide ores |  |  | sphalerite, pyrite, galena, hemimorphite, willemite, goethite, smithsonite, cerussite | hydrothermal (stages 1–3), supergene | massive, brecciated, replacive, infilling | colloform, oscillatory zoning, replacement, core-mantle-rim, dendritic, botryoidal, euhedral, subhedral, anhedral |  |  |  | calcite, greenockite | polished sections (150 µm thick) | LA-ICPMS, EMPA, SEM-EDS | JEOL JXA-i SP100 microprobe equipped with five wavelength-dispersive spectrometers; Tescan Mira 3 field emission scanning electron microscope equipped with an energy dispersive spectrometer; Tescan Integrated Mineral Analyzer (TIMA) system comprising a field emission scanning electron microscope (Tescan Mira 3), integrated with four energy dispersive detectors (EDAXElement) | Guangzhou Tuoyan Analytical Technology Co., Ltd., Guizhou, China (GTAT) | EPMA: 15 kV accelerating potential and a beam current of 10 or 20 nA, with a defocused beam diameter of 5 µm; peak counting times for analyzed elements varied between 10 and 40 s, background measurements at 50% of the peak counting duration on both sides of the analyzed peak. SEM: operating voltage of 25 kV and a working distance of ~15.0 mm. TIMA: dot-mapping mode with a working distance of 15 mm, spot size of ~92 nm, scanning at 3 µm resolution (operating at 25 kV, 11.6 nA). LA-ICP-MS mapping: laser energy of 5 J/cm2, repetition rate of 15 Hz, spot size of 10 µm, scan speed of 40 µm/s. | NIST 610, NIST 612, and GSD-1G as external standards | [48 empty] | 2.78 | [7 empty] | 0.004 | [13 empty] | 1247 | [76 empty] | 2025 | Wang, L., Han, R., Zhang, Y., Chen, Y., Liu, D. (2026). Unraveling the redistribution of trace elements during supergene processes: A case study from the Qingshan carbonate-hosted Zn-Pb deposit, SW China. Ore Geology Reviews, 188, 107059. |  | CHN | Southwest China
| Qingshan |  | Basin hydrothermal | Mississippi Valley-type (MVT) | MVT zinc-lead | Zn, Pb | Ge, Cd, Ag | Zn, Pb, Ge, Cd, Ag | Meng et al., 2023 |  | 163HTP4-1 | 163HTP4-1 | underground mine |  |  |  |  | ore material | polished section | grab | mineral separate | [5 empty] | mineralisation | primary sulfide ores and secondary non-sulfide ores |  |  | sphalerite, pyrite, galena, hemimorphite, willemite, goethite, smithsonite, cerussite | hydrothermal (stages 1–3), supergene | massive, brecciated, replacive, infilling | colloform, oscillatory zoning, replacement, core-mantle-rim, dendritic, botryoidal, euhedral, subhedral, anhedral |  |  |  | calcite, greenockite | polished sections (150 µm thick) | LA-ICPMS, EMPA, SEM-EDS | JEOL JXA-i SP100 microprobe equipped with five wavelength-dispersive spectrometers; Tescan Mira 3 field emission scanning electron microscope equipped with an energy dispersive spectrometer; Tescan Integrated Mineral Analyzer (TIMA) system comprising a field emission scanning electron microscope (Tescan Mira 3), integrated with four energy dispersive detectors (EDAXElement) | Guangzhou Tuoyan Analytical Technology Co., Ltd., Guizhou, China (GTAT) | EPMA: 15 kV accelerating potential and a beam current of 10 or 20 nA, with a defocused beam diameter of 5 µm; peak counting times for analyzed elements varied between 10 and 40 s, background measurements at 50% of the peak counting duration on both sides of the analyzed peak. SEM: operating voltage of 25 kV and a working distance of ~15.0 mm. TIMA: dot-mapping mode with a working distance of 15 mm, spot size of ~92 nm, scanning at 3 µm resolution (operating at 25 kV, 11.6 nA). LA-ICP-MS mapping: laser energy of 5 J/cm2, repetition rate of 15 Hz, spot size of 10 µm, scan speed of 40 µm/s. | NIST 610, NIST 612, and GSD-1G as external standards | [48 empty] | 2.51 | [7 empty] | 0.004 | [13 empty] | 1272 | [76 empty] | 2025 | Wang, L., Han, R., Zhang, Y., Chen, Y., Liu, D. (2026). Unraveling the redistribution of trace elements during supergene processes: A case study from the Qingshan carbonate-hosted Zn-Pb deposit, SW China. Ore Geology Reviews, 188, 107059. |  | CHN | Southwest China
| Qingshan |  | Basin hydrothermal | Mississippi Valley-type (MVT) | MVT zinc-lead | Zn, Pb | Ge, Cd, Ag | Zn, Pb, Ge, Cd, Ag | Meng et al., 2023 |  | 163HTP5-1 | 163HTP5-1 | underground mine |  |  |  |  | ore material | polished section | grab | mineral separate | [5 empty] | mineralisation | primary sulfide ores and secondary non-sulfide ores |  |  | sphalerite, pyrite, galena, hemimorphite, willemite, goethite, smithsonite, cerussite | hydrothermal (stages 1–3), supergene | massive, brecciated, replacive, infilling | colloform, oscillatory zoning, replacement, core-mantle-rim, dendritic, botryoidal, euhedral, subhedral, anhedral |  |  |  | calcite, greenockite | polished sections (150 µm thick) | LA-ICPMS, EMPA, SEM-EDS | JEOL JXA-i SP100 microprobe equipped with five wavelength-dispersive spectrometers; Tescan Mira 3 field emission scanning electron microscope equipped with an energy dispersive spectrometer; Tescan Integrated Mineral Analyzer (TIMA) system comprising a field emission scanning electron microscope (Tescan Mira 3), integrated with four energy dispersive detectors (EDAXElement) | Guangzhou Tuoyan Analytical Technology Co., Ltd., Guizhou, China (GTAT) | EPMA: 15 kV accelerating potential and a beam current of 10 or 20 nA, with a defocused beam diameter of 5 µm; peak counting times for analyzed elements varied between 10 and 40 s, background measurements at 50% of the peak counting duration on both sides of the analyzed peak. SEM: operating voltage of 25 kV and a working distance of ~15.0 mm. TIMA: dot-mapping mode with a working distance of 15 mm, spot size of ~92 nm, scanning at 3 µm resolution (operating at 25 kV, 11.6 nA). LA-ICP-MS mapping: laser energy of 5 J/cm2, repetition rate of 15 Hz, spot size of 10 µm, scan speed of 40 µm/s. | NIST 610, NIST 612, and GSD-1G as external standards | [48 empty] | 2.79 | [7 empty] | 0.003 | [13 empty] | 1260 | [76 empty] | 2025 | Wang, L., Han, R., Zhang, Y., Chen, Y., Liu, D. (2026). Unraveling the redistribution of trace elements during supergene processes: A case study from the Qingshan carbonate-hosted Zn-Pb deposit, SW China. Ore Geology Reviews, 188, 107059. |  | CHN | Southwest China
| Qingshan |  | Basin hydrothermal | Mississippi Valley-type (MVT) | MVT zinc-lead | Zn, Pb | Ge, Cd, Ag | Zn, Pb, Ge, Cd, Ag | Meng et al., 2023 |  | 163HTP6-1 | 163HTP6-1 | underground mine |  |  |  |  | ore material | polished section | grab | mineral separate | [5 empty] | mineralisation | primary sulfide ores and secondary non-sulfide ores |  |  | sphalerite, pyrite, galena, hemimorphite, willemite, goethite, smithsonite, cerussite | hydrothermal (stages 1–3), supergene | massive, brecciated, replacive, infilling | colloform, oscillatory zoning, replacement, core-mantle-rim, dendritic, botryoidal, euhedral, subhedral, anhedral |  |  |  | calcite, greenockite | polished sections (150 µm thick) | LA-ICPMS, EMPA, SEM-EDS | JEOL JXA-i SP100 microprobe equipped with five wavelength-dispersive spectrometers; Tescan Mira 3 field emission scanning electron microscope equipped with an energy dispersive spectrometer; Tescan Integrated Mineral Analyzer (TIMA) system comprising a field emission scanning electron microscope (Tescan Mira 3), integrated with four energy dispersive detectors (EDAXElement) | Guangzhou Tuoyan Analytical Technology Co., Ltd., Guizhou, China (GTAT) | EPMA: 15 kV accelerating potential and a beam current of 10 or 20 nA, with a defocused beam diameter of 5 µm; peak counting times for analyzed elements varied between 10 and 40 s, background measurements at 50% of the peak counting duration on both sides of the analyzed peak. SEM: operating voltage of 25 kV and a working distance of ~15.0 mm. TIMA: dot-mapping mode with a working distance of 15 mm, spot size of ~92 nm, scanning at 3 µm resolution (operating at 25 kV, 11.6 nA). LA-ICP-MS mapping: laser energy of 5 J/cm2, repetition rate of 15 Hz, spot size of 10 µm, scan speed of 40 µm/s. | NIST 610, NIST 612, and GSD-1G as external standards | [48 empty] | 2.88 | [7 empty] | 0.002 | [13 empty] | 1296 | [76 empty] | 2025 | Wang, L., Han, R., Zhang, Y., Chen, Y., Liu, D. (2026). Unraveling the redistribution of trace elements during supergene processes: A case study from the Qingshan carbonate-hosted Zn-Pb deposit, SW China. Ore Geology Reviews, 188, 107059. |  | CHN | Southwest China
| Qingshan |  | Basin hydrothermal | Mississippi Valley-type (MVT) | MVT zinc-lead | Zn, Pb | Ge, Cd, Ag | Zn, Pb, Ge, Cd, Ag | Meng et al., 2023 |  | 163HTP7-1 | 163HTP7-1 | underground mine |  |  |  |  | ore material | polished section | grab | mineral separate | [5 empty] | mineralisation | primary sulfide ores and secondary non-sulfide ores |  |  | sphalerite, pyrite, galena, hemimorphite, willemite, goethite, smithsonite, cerussite | hydrothermal (stages 1–3), supergene | massive, brecciated, replacive, infilling | colloform, oscillatory zoning, replacement, core-mantle-rim, dendritic, botryoidal, euhedral, subhedral, anhedral |  |  |  | calcite, greenockite | polished sections (150 µm thick) | LA-ICPMS, EMPA, SEM-EDS | JEOL JXA-i SP100 microprobe equipped with five wavelength-dispersive spectrometers; Tescan Mira 3 field emission scanning electron microscope equipped with an energy dispersive spectrometer; Tescan Integrated Mineral Analyzer (TIMA) system comprising a field emission scanning electron microscope (Tescan Mira 3), integrated with four energy dispersive detectors (EDAXElement) | Guangzhou Tuoyan Analytical Technology Co., Ltd., Guizhou, China (GTAT) | EPMA: 15 kV accelerating potential and a beam current of 10 or 20 nA, with a defocused beam diameter of 5 µm; peak counting times for analyzed elements varied between 10 and 40 s, background measurements at 50% of the peak counting duration on both sides of the analyzed peak. SEM: operating voltage of 25 kV and a working distance of ~15.0 mm. TIMA: dot-mapping mode with a working distance of 15 mm, spot size of ~92 nm, scanning at 3 µm resolution (operating at 25 kV, 11.6 nA). LA-ICP-MS mapping: laser energy of 5 J/cm2, repetition rate of 15 Hz, spot size of 10 µm, scan speed of 40 µm/s. | NIST 610, NIST 612, and GSD-1G as external standards | [48 empty] | 2.95 | [7 empty] | 0.002 | [13 empty] | 1325 | [76 empty] | 2025 | Wang, L., Han, R., Zhang, Y., Chen, Y., Liu, D. (2026). Unraveling the redistribution of trace elements during supergene processes: A case study from the Qingshan carbonate-hosted Zn-Pb deposit, SW China. Ore Geology Reviews, 188, 107059. |  | CHN | Southwest China
| Qingshan |  | Basin hydrothermal | Mississippi Valley-type (MVT) | MVT zinc-lead | Zn, Pb | Ge, Cd, Ag | Zn, Pb, Ge, Cd, Ag | Meng et al., 2023 |  | 163HTP8-1 | 163HTP8-1 | underground mine |  |  |  |  | ore material | polished section | grab | mineral separate | [5 empty] | mineralisation | primary sulfide ores and secondary non-sulfide ores |  |  | sphalerite, pyrite, galena, hemimorphite, willemite, goethite, smithsonite, cerussite | hydrothermal (stages 1–3), supergene | massive, brecciated, replacive, infilling | colloform, oscillatory zoning, replacement, core-mantle-rim, dendritic, botryoidal, euhedral, subhedral, anhedral |  |  |  | calcite, greenockite | polished sections (150 µm thick) | LA-ICPMS, EMPA, SEM-EDS | JEOL JXA-i SP100 microprobe equipped with five wavelength-dispersive spectrometers; Tescan Mira 3 field emission scanning electron microscope equipped with an energy dispersive spectrometer; Tescan Integrated Mineral Analyzer (TIMA) system comprising a field emission scanning electron microscope (Tescan Mira 3), integrated with four energy dispersive detectors (EDAXElement) | Guangzhou Tuoyan Analytical Technology Co., Ltd., Guizhou, China (GTAT) | EPMA: 15 kV accelerating potential and a beam current of 10 or 20 nA, with a defocused beam diameter of 5 µm; peak counting times for analyzed elements varied between 10 and 40 s, background measurements at 50% of the peak counting duration on both sides of the analyzed peak. SEM: operating voltage of 25 kV and a working distance of ~15.0 mm. TIMA: dot-mapping mode with a working distance of 15 mm, spot size of ~92 nm, scanning at 3 µm resolution (operating at 25 kV, 11.6 nA). LA-ICP-MS mapping: laser energy of 5 J/cm2, repetition rate of 15 Hz, spot size of 10 µm, scan speed of 40 µm/s. | NIST 610, NIST 612, and GSD-1G as external standards | [48 empty] | 2.73 | [7 empty] | 0.001 | [13 empty] | 1250 | [76 empty] | 2025 | Wang, L., Han, R., Zhang, Y., Chen, Y., Liu, D. (2026). Unraveling the redistribution of trace elements during supergene processes: A case study from the Qingshan carbonate-hosted Zn-Pb deposit, SW China. Ore Geology Reviews, 188, 107059. |  | CHN | Southwest China
| Qingshan |  | Basin hydrothermal | Mississippi Valley-type (MVT) | MVT zinc-lead | Zn, Pb | Ge, Cd, Ag | Zn, Pb, Ge, Cd, Ag | Meng et al., 2023 |  | Luziyuan skarn deposit, Yunnan, China (Ye et al., 2011)-1 | Luziyuan skarn deposit, Yunnan, China (Ye et al., 2011)-1 | underground mine |  |  |  |  | ore material | polished section | grab | mineral separate | [5 empty] | mineralisation | primary sulfide ores and secondary non-sulfide ores |  |  | sphalerite, pyrite, galena, hemimorphite, willemite, goethite, smithsonite, cerussite | hydrothermal (stages 1–3), supergene | massive, brecciated, replacive, infilling | colloform, oscillatory zoning, replacement, core-mantle-rim, dendritic, botryoidal, euhedral, subhedral, anhedral |  |  |  | calcite, greenockite | polished sections (150 µm thick) | LA-ICPMS, EMPA, SEM-EDS | JEOL JXA-i SP100 microprobe equipped with five wavelength-dispersive spectrometers; Tescan Mira 3 field emission scanning electron microscope equipped with an energy dispersive spectrometer; Tescan Integrated Mineral Analyzer (TIMA) system comprising a field emission scanning electron microscope (Tescan Mira 3), integrated with four energy dispersive detectors (EDAXElement) | Guangzhou Tuoyan Analytical Technology Co., Ltd., Guizhou, China (GTAT) | EPMA: 15 kV accelerating potential and a beam current of 10 or 20 nA, with a defocused beam diameter of 5 µm; peak counting times for analyzed elements varied between 10 and 40 s, background measurements at 50% of the peak counting duration on both sides of the analyzed peak. SEM: operating voltage of 25 kV and a working distance of ~15.0 mm. TIMA: dot-mapping mode with a working distance of 15 mm, spot size of ~92 nm, scanning at 3 µm resolution (operating at 25 kV, 11.6 nA). LA-ICP-MS mapping: laser energy of 5 J/cm2, repetition rate of 15 Hz, spot size of 10 µm, scan speed of 40 µm/s. | NIST 610, NIST 612, and GSD-1G as external standards | [147 empty] | 2025 | Wang, L., Han, R., Zhang, Y., Chen, Y., Liu, D. (2026). Unraveling the redistribution of trace elements during supergene processes: A case study from the Qingshan carbonate-hosted Zn-Pb deposit, SW China. Ore Geology Reviews, 188, 107059. |  | CHN | Southwest China
| Qingshan |  | Basin hydrothermal | Mississippi Valley-type (MVT) | MVT zinc-lead | Zn, Pb | Ge, Cd, Ag | Zn, Pb, Ge, Cd, Ag | Meng et al., 2023 |  | Source file-13 | Source file-13 | underground mine |  |  |  |  | ore material | polished section | grab | mineral separate | [5 empty] | mineralisation | primary sulfide ores and secondary non-sulfide ores |  |  | sphalerite, pyrite, galena, hemimorphite, willemite, goethite, smithsonite, cerussite | hydrothermal (stages 1–3), supergene | massive, brecciated, replacive, infilling | colloform, oscillatory zoning, replacement, core-mantle-rim, dendritic, botryoidal, euhedral, subhedral, anhedral |  |  |  | calcite, greenockite | polished sections (150 µm thick) | LA-ICPMS, EMPA, SEM-EDS | JEOL JXA-i SP100 microprobe equipped with five wavelength-dispersive spectrometers; Tescan Mira 3 field emission scanning electron microscope equipped with an energy dispersive spectrometer; Tescan Integrated Mineral Analyzer (TIMA) system comprising a field emission scanning electron microscope (Tescan Mira 3), integrated with four energy dispersive detectors (EDAXElement) | Guangzhou Tuoyan Analytical Technology Co., Ltd., Guizhou, China (GTAT) | EPMA: 15 kV accelerating potential and a beam current of 10 or 20 nA, with a defocused beam diameter of 5 µm; peak counting times for analyzed elements varied between 10 and 40 s, background measurements at 50% of the peak counting duration on both sides of the analyzed peak. SEM: operating voltage of 25 kV and a working distance of ~15.0 mm. TIMA: dot-mapping mode with a working distance of 15 mm, spot size of ~92 nm, scanning at 3 µm resolution (operating at 25 kV, 11.6 nA). LA-ICP-MS mapping: laser energy of 5 J/cm2, repetition rate of 15 Hz, spot size of 10 µm, scan speed of 40 µm/s. | NIST 610, NIST 612, and GSD-1G as external standards | [147 empty] | 2025 | Wang, L., Han, R., Zhang, Y., Chen, Y., Liu, D. (2026). Unraveling the redistribution of trace elements during supergene processes: A case study from the Qingshan carbonate-hosted Zn-Pb deposit, SW China. Ore Geology Reviews, 188, 107059. |  | CHN | Southwest China
| Qingshan |  | Basin hydrothermal | Mississippi Valley-type (MVT) | MVT zinc-lead | Zn, Pb | Ge, Cd, Ag | Zn, Pb, Ge, Cd, Ag | Meng et al., 2023 |  | 47LZY1-1 | 47LZY1-1 | underground mine |  |  |  |  | ore material | polished section | grab | mineral separate | [5 empty] | mineralisation | primary sulfide ores and secondary non-sulfide ores |  |  | sphalerite, pyrite, galena, hemimorphite, willemite, goethite, smithsonite, cerussite | hydrothermal (stages 1–3), supergene | massive, brecciated, replacive, infilling | colloform, oscillatory zoning, replacement, core-mantle-rim, dendritic, botryoidal, euhedral, subhedral, anhedral |  |  |  | calcite, greenockite | polished sections (150 µm thick) | LA-ICPMS, EMPA, SEM-EDS | JEOL JXA-i SP100 microprobe equipped with five wavelength-dispersive spectrometers; Tescan Mira 3 field emission scanning electron microscope equipped with an energy dispersive spectrometer; Tescan Integrated Mineral Analyzer (TIMA) system comprising a field emission scanning electron microscope (Tescan Mira 3), integrated with four energy dispersive detectors (EDAXElement) | Guangzhou Tuoyan Analytical Technology Co., Ltd., Guizhou, China (GTAT) | EPMA: 15 kV accelerating potential and a beam current of 10 or 20 nA, with a defocused beam diameter of 5 µm; peak counting times for analyzed elements varied between 10 and 40 s, background measurements at 50% of the peak counting duration on both sides of the analyzed peak. SEM: operating voltage of 25 kV and a working distance of ~15.0 mm. TIMA: dot-mapping mode with a working distance of 15 mm, spot size of ~92 nm, scanning at 3 µm resolution (operating at 25 kV, 11.6 nA). LA-ICP-MS mapping: laser energy of 5 J/cm2, repetition rate of 15 Hz, spot size of 10 µm, scan speed of 40 µm/s. | NIST 610, NIST 612, and GSD-1G as external standards | [48 empty] | 3.3 | [7 empty] | 0.112 | [13 empty] | 1251 | [76 empty] | 2025 | Wang, L., Han, R., Zhang, Y., Chen, Y., Liu, D. (2026). Unraveling the redistribution of trace elements during supergene processes: A case study from the Qingshan carbonate-hosted Zn-Pb deposit, SW China. Ore Geology Reviews, 188, 107059. |  | CHN | Southwest China
| Qingshan |  | Basin hydrothermal | Mississippi Valley-type (MVT) | MVT zinc-lead | Zn, Pb | Ge, Cd, Ag | Zn, Pb, Ge, Cd, Ag | Meng et al., 2023 |  | 47LZY2-1 | 47LZY2-1 | underground mine |  |  |  |  | ore material | polished section | grab | mineral separate | [5 empty] | mineralisation | primary sulfide ores and secondary non-sulfide ores |  |  | sphalerite, pyrite, galena, hemimorphite, willemite, goethite, smithsonite, cerussite | hydrothermal (stages 1–3), supergene | massive, brecciated, replacive, infilling | colloform, oscillatory zoning, replacement, core-mantle-rim, dendritic, botryoidal, euhedral, subhedral, anhedral |  |  |  | calcite, greenockite | polished sections (150 µm thick) | LA-ICPMS, EMPA, SEM-EDS | JEOL JXA-i SP100 microprobe equipped with five wavelength-dispersive spectrometers; Tescan Mira 3 field emission scanning electron microscope equipped with an energy dispersive spectrometer; Tescan Integrated Mineral Analyzer (TIMA) system comprising a field emission scanning electron microscope (Tescan Mira 3), integrated with four energy dispersive detectors (EDAXElement) | Guangzhou Tuoyan Analytical Technology Co., Ltd., Guizhou, China (GTAT) | EPMA: 15 kV accelerating potential and a beam current of 10 or 20 nA, with a defocused beam diameter of 5 µm; peak counting times for analyzed elements varied between 10 and 40 s, background measurements at 50% of the peak counting duration on both sides of the analyzed peak. SEM: operating voltage of 25 kV and a working distance of ~15.0 mm. TIMA: dot-mapping mode with a working distance of 15 mm, spot size of ~92 nm, scanning at 3 µm resolution (operating at 25 kV, 11.6 nA). LA-ICP-MS mapping: laser energy of 5 J/cm2, repetition rate of 15 Hz, spot size of 10 µm, scan speed of 40 µm/s. | NIST 610, NIST 612, and GSD-1G as external standards | [48 empty] | 2.9 | [7 empty] | 0.106 | [13 empty] | 1241 | [76 empty] | 2025 | Wang, L., Han, R., Zhang, Y., Chen, Y., Liu, D. (2026). Unraveling the redistribution of trace elements during supergene processes: A case study from the Qingshan carbonate-hosted Zn-Pb deposit, SW China. Ore Geology Reviews, 188, 107059. |  | CHN | Southwest China
| Qingshan |  | Basin hydrothermal | Mississippi Valley-type (MVT) | MVT zinc-lead | Zn, Pb | Ge, Cd, Ag | Zn, Pb, Ge, Cd, Ag | Meng et al., 2023 |  | 47LZY3-1 | 47LZY3-1 | underground mine |  |  |  |  | ore material | polished section | grab | mineral separate | [5 empty] | mineralisation | primary sulfide ores and secondary non-sulfide ores |  |  | sphalerite, pyrite, galena, hemimorphite, willemite, goethite, smithsonite, cerussite | hydrothermal (stages 1–3), supergene | massive, brecciated, replacive, infilling | colloform, oscillatory zoning, replacement, core-mantle-rim, dendritic, botryoidal, euhedral, subhedral, anhedral |  |  |  | calcite, greenockite | polished sections (150 µm thick) | LA-ICPMS, EMPA, SEM-EDS | JEOL JXA-i SP100 microprobe equipped with five wavelength-dispersive spectrometers; Tescan Mira 3 field emission scanning electron microscope equipped with an energy dispersive spectrometer; Tescan Integrated Mineral Analyzer (TIMA) system comprising a field emission scanning electron microscope (Tescan Mira 3), integrated with four energy dispersive detectors (EDAXElement) | Guangzhou Tuoyan Analytical Technology Co., Ltd., Guizhou, China (GTAT) | EPMA: 15 kV accelerating potential and a beam current of 10 or 20 nA, with a defocused beam diameter of 5 µm; peak counting times for analyzed elements varied between 10 and 40 s, background measurements at 50% of the peak counting duration on both sides of the analyzed peak. SEM: operating voltage of 25 kV and a working distance of ~15.0 mm. TIMA: dot-mapping mode with a working distance of 15 mm, spot size of ~92 nm, scanning at 3 µm resolution (operating at 25 kV, 11.6 nA). LA-ICP-MS mapping: laser energy of 5 J/cm2, repetition rate of 15 Hz, spot size of 10 µm, scan speed of 40 µm/s. | NIST 610, NIST 612, and GSD-1G as external standards | [48 empty] | 2.82 | [7 empty] | 0.117 | [13 empty] | 1392 | [76 empty] | 2025 | Wang, L., Han, R., Zhang, Y., Chen, Y., Liu, D. (2026). Unraveling the redistribution of trace elements during supergene processes: A case study from the Qingshan carbonate-hosted Zn-Pb deposit, SW China. Ore Geology Reviews, 188, 107059. |  | CHN | Southwest China
| Qingshan |  | Basin hydrothermal | Mississippi Valley-type (MVT) | MVT zinc-lead | Zn, Pb | Ge, Cd, Ag | Zn, Pb, Ge, Cd, Ag | Meng et al., 2023 |  | 47LZY4-1 | 47LZY4-1 | underground mine |  |  |  |  | ore material | polished section | grab | mineral separate | [5 empty] | mineralisation | primary sulfide ores and secondary non-sulfide ores |  |  | sphalerite, pyrite, galena, hemimorphite, willemite, goethite, smithsonite, cerussite | hydrothermal (stages 1–3), supergene | massive, brecciated, replacive, infilling | colloform, oscillatory zoning, replacement, core-mantle-rim, dendritic, botryoidal, euhedral, subhedral, anhedral |  |  |  | calcite, greenockite | polished sections (150 µm thick) | LA-ICPMS, EMPA, SEM-EDS | JEOL JXA-i SP100 microprobe equipped with five wavelength-dispersive spectrometers; Tescan Mira 3 field emission scanning electron microscope equipped with an energy dispersive spectrometer; Tescan Integrated Mineral Analyzer (TIMA) system comprising a field emission scanning electron microscope (Tescan Mira 3), integrated with four energy dispersive detectors (EDAXElement) | Guangzhou Tuoyan Analytical Technology Co., Ltd., Guizhou, China (GTAT) | EPMA: 15 kV accelerating potential and a beam current of 10 or 20 nA, with a defocused beam diameter of 5 µm; peak counting times for analyzed elements varied between 10 and 40 s, background measurements at 50% of the peak counting duration on both sides of the analyzed peak. SEM: operating voltage of 25 kV and a working distance of ~15.0 mm. TIMA: dot-mapping mode with a working distance of 15 mm, spot size of ~92 nm, scanning at 3 µm resolution (operating at 25 kV, 11.6 nA). LA-ICP-MS mapping: laser energy of 5 J/cm2, repetition rate of 15 Hz, spot size of 10 µm, scan speed of 40 µm/s. | NIST 610, NIST 612, and GSD-1G as external standards | [48 empty] | 2.69 | [7 empty] | 0.11 | [13 empty] | 1553 | [76 empty] | 2025 | Wang, L., Han, R., Zhang, Y., Chen, Y., Liu, D. (2026). Unraveling the redistribution of trace elements during supergene processes: A case study from the Qingshan carbonate-hosted Zn-Pb deposit, SW China. Ore Geology Reviews, 188, 107059. |  | CHN | Southwest China
| Qingshan |  | Basin hydrothermal | Mississippi Valley-type (MVT) | MVT zinc-lead | Zn, Pb | Ge, Cd, Ag | Zn, Pb, Ge, Cd, Ag | Meng et al., 2023 |  | 47LZY5-1 | 47LZY5-1 | underground mine |  |  |  |  | ore material | polished section | grab | mineral separate | [5 empty] | mineralisation | primary sulfide ores and secondary non-sulfide ores |  |  | sphalerite, pyrite, galena, hemimorphite, willemite, goethite, smithsonite, cerussite | hydrothermal (stages 1–3), supergene | massive, brecciated, replacive, infilling | colloform, oscillatory zoning, replacement, core-mantle-rim, dendritic, botryoidal, euhedral, subhedral, anhedral |  |  |  | calcite, greenockite | polished sections (150 µm thick) | LA-ICPMS, EMPA, SEM-EDS | JEOL JXA-i SP100 microprobe equipped with five wavelength-dispersive spectrometers; Tescan Mira 3 field emission scanning electron microscope equipped with an energy dispersive spectrometer; Tescan Integrated Mineral Analyzer (TIMA) system comprising a field emission scanning electron microscope (Tescan Mira 3), integrated with four energy dispersive detectors (EDAXElement) | Guangzhou Tuoyan Analytical Technology Co., Ltd., Guizhou, China (GTAT) | EPMA: 15 kV accelerating potential and a beam current of 10 or 20 nA, with a defocused beam diameter of 5 µm; peak counting times for analyzed elements varied between 10 and 40 s, background measurements at 50% of the peak counting duration on both sides of the analyzed peak. SEM: operating voltage of 25 kV and a working distance of ~15.0 mm. TIMA: dot-mapping mode with a working distance of 15 mm, spot size of ~92 nm, scanning at 3 µm resolution (operating at 25 kV, 11.6 nA). LA-ICP-MS mapping: laser energy of 5 J/cm2, repetition rate of 15 Hz, spot size of 10 µm, scan speed of 40 µm/s. | NIST 610, NIST 612, and GSD-1G as external standards | [48 empty] | 2.82 | [7 empty] | 0.117 | [13 empty] | 1252 | [76 empty] | 2025 | Wang, L., Han, R., Zhang, Y., Chen, Y., Liu, D. (2026). Unraveling the redistribution of trace elements during supergene processes: A case study from the Qingshan carbonate-hosted Zn-Pb deposit, SW China. Ore Geology Reviews, 188, 107059. |  | CHN | Southwest China
| Qingshan |  | Basin hydrothermal | Mississippi Valley-type (MVT) | MVT zinc-lead | Zn, Pb | Ge, Cd, Ag | Zn, Pb, Ge, Cd, Ag | Meng et al., 2023 |  | 47LZY6-1 | 47LZY6-1 | underground mine |  |  |  |  | ore material | polished section | grab | mineral separate | [5 empty] | mineralisation | primary sulfide ores and secondary non-sulfide ores |  |  | sphalerite, pyrite, galena, hemimorphite, willemite, goethite, smithsonite, cerussite | hydrothermal (stages 1–3), supergene | massive, brecciated, replacive, infilling | colloform, oscillatory zoning, replacement, core-mantle-rim, dendritic, botryoidal, euhedral, subhedral, anhedral |  |  |  | calcite, greenockite | polished sections (150 µm thick) | LA-ICPMS, EMPA, SEM-EDS | JEOL JXA-i SP100 microprobe equipped with five wavelength-dispersive spectrometers; Tescan Mira 3 field emission scanning electron microscope equipped with an energy dispersive spectrometer; Tescan Integrated Mineral Analyzer (TIMA) system comprising a field emission scanning electron microscope (Tescan Mira 3), integrated with four energy dispersive detectors (EDAXElement) | Guangzhou Tuoyan Analytical Technology Co., Ltd., Guizhou, China (GTAT) | EPMA: 15 kV accelerating potential and a beam current of 10 or 20 nA, with a defocused beam diameter of 5 µm; peak counting times for analyzed elements varied between 10 and 40 s, background measurements at 50% of the peak counting duration on both sides of the analyzed peak. SEM: operating voltage of 25 kV and a working distance of ~15.0 mm. TIMA: dot-mapping mode with a working distance of 15 mm, spot size of ~92 nm, scanning at 3 µm resolution (operating at 25 kV, 11.6 nA). LA-ICP-MS mapping: laser energy of 5 J/cm2, repetition rate of 15 Hz, spot size of 10 µm, scan speed of 40 µm/s. | NIST 610, NIST 612, and GSD-1G as external standards | [48 empty] | 2.9 | [7 empty] | 0.11 | [13 empty] | 2143 | [76 empty] | 2025 | Wang, L., Han, R., Zhang, Y., Chen, Y., Liu, D. (2026). Unraveling the redistribution of trace elements during supergene processes: A case study from the Qingshan carbonate-hosted Zn-Pb deposit, SW China. Ore Geology Reviews, 188, 107059. |  | CHN | Southwest China
| Qingshan |  | Basin hydrothermal | Mississippi Valley-type (MVT) | MVT zinc-lead | Zn, Pb | Ge, Cd, Ag | Zn, Pb, Ge, Cd, Ag | Meng et al., 2023 |  | 47LZY7-1 | 47LZY7-1 | underground mine |  |  |  |  | ore material | polished section | grab | mineral separate | [5 empty] | mineralisation | primary sulfide ores and secondary non-sulfide ores |  |  | sphalerite, pyrite, galena, hemimorphite, willemite, goethite, smithsonite, cerussite | hydrothermal (stages 1–3), supergene | massive, brecciated, replacive, infilling | colloform, oscillatory zoning, replacement, core-mantle-rim, dendritic, botryoidal, euhedral, subhedral, anhedral |  |  |  | calcite, greenockite | polished sections (150 µm thick) | LA-ICPMS, EMPA, SEM-EDS | JEOL JXA-i SP100 microprobe equipped with five wavelength-dispersive spectrometers; Tescan Mira 3 field emission scanning electron microscope equipped with an energy dispersive spectrometer; Tescan Integrated Mineral Analyzer (TIMA) system comprising a field emission scanning electron microscope (Tescan Mira 3), integrated with four energy dispersive detectors (EDAXElement) | Guangzhou Tuoyan Analytical Technology Co., Ltd., Guizhou, China (GTAT) | EPMA: 15 kV accelerating potential and a beam current of 10 or 20 nA, with a defocused beam diameter of 5 µm; peak counting times for analyzed elements varied between 10 and 40 s, background measurements at 50% of the peak counting duration on both sides of the analyzed peak. SEM: operating voltage of 25 kV and a working distance of ~15.0 mm. TIMA: dot-mapping mode with a working distance of 15 mm, spot size of ~92 nm, scanning at 3 µm resolution (operating at 25 kV, 11.6 nA). LA-ICP-MS mapping: laser energy of 5 J/cm2, repetition rate of 15 Hz, spot size of 10 µm, scan speed of 40 µm/s. | NIST 610, NIST 612, and GSD-1G as external standards | [48 empty] | 2.7 | [7 empty] | 0.111 | [13 empty] | 1431 | [76 empty] | 2025 | Wang, L., Han, R., Zhang, Y., Chen, Y., Liu, D. (2026). Unraveling the redistribution of trace elements during supergene processes: A case study from the Qingshan carbonate-hosted Zn-Pb deposit, SW China. Ore Geology Reviews, 188, 107059. |  | CHN | Southwest China
| Qingshan |  | Basin hydrothermal | Mississippi Valley-type (MVT) | MVT zinc-lead | Zn, Pb | Ge, Cd, Ag | Zn, Pb, Ge, Cd, Ag | Meng et al., 2023 |  | 47LZY8-1 | 47LZY8-1 | underground mine |  |  |  |  | ore material | polished section | grab | mineral separate | [5 empty] | mineralisation | primary sulfide ores and secondary non-sulfide ores |  |  | sphalerite, pyrite, galena, hemimorphite, willemite, goethite, smithsonite, cerussite | hydrothermal (stages 1–3), supergene | massive, brecciated, replacive, infilling | colloform, oscillatory zoning, replacement, core-mantle-rim, dendritic, botryoidal, euhedral, subhedral, anhedral |  |  |  | calcite, greenockite | polished sections (150 µm thick) | LA-ICPMS, EMPA, SEM-EDS | JEOL JXA-i SP100 microprobe equipped with five wavelength-dispersive spectrometers; Tescan Mira 3 field emission scanning electron microscope equipped with an energy dispersive spectrometer; Tescan Integrated Mineral Analyzer (TIMA) system comprising a field emission scanning electron microscope (Tescan Mira 3), integrated with four energy dispersive detectors (EDAXElement) | Guangzhou Tuoyan Analytical Technology Co., Ltd., Guizhou, China (GTAT) | EPMA: 15 kV accelerating potential and a beam current of 10 or 20 nA, with a defocused beam diameter of 5 µm; peak counting times for analyzed elements varied between 10 and 40 s, background measurements at 50% of the peak counting duration on both sides of the analyzed peak. SEM: operating voltage of 25 kV and a working distance of ~15.0 mm. TIMA: dot-mapping mode with a working distance of 15 mm, spot size of ~92 nm, scanning at 3 µm resolution (operating at 25 kV, 11.6 nA). LA-ICP-MS mapping: laser energy of 5 J/cm2, repetition rate of 15 Hz, spot size of 10 µm, scan speed of 40 µm/s. | NIST 610, NIST 612, and GSD-1G as external standards | [48 empty] | 2.77 | [7 empty] | 0.109 | [13 empty] | 1430 | [76 empty] | 2025 | Wang, L., Han, R., Zhang, Y., Chen, Y., Liu, D. (2026). Unraveling the redistribution of trace elements during supergene processes: A case study from the Qingshan carbonate-hosted Zn-Pb deposit, SW China. Ore Geology Reviews, 188, 107059. |  | CHN | Southwest China
| Qingshan |  | Basin hydrothermal | Mississippi Valley-type (MVT) | MVT zinc-lead | Zn, Pb | Ge, Cd, Ag | Zn, Pb, Ge, Cd, Ag | Meng et al., 2023 |  | 29LZY1-1 | 29LZY1-1 | underground mine |  |  |  |  | ore material | polished section | grab | mineral separate | [5 empty] | mineralisation | primary sulfide ores and secondary non-sulfide ores |  |  | sphalerite, pyrite, galena, hemimorphite, willemite, goethite, smithsonite, cerussite | hydrothermal (stages 1–3), supergene | massive, brecciated, replacive, infilling | colloform, oscillatory zoning, replacement, core-mantle-rim, dendritic, botryoidal, euhedral, subhedral, anhedral |  |  |  | calcite, greenockite | polished sections (150 µm thick) | LA-ICPMS, EMPA, SEM-EDS | JEOL JXA-i SP100 microprobe equipped with five wavelength-dispersive spectrometers; Tescan Mira 3 field emission scanning electron microscope equipped with an energy dispersive spectrometer; Tescan Integrated Mineral Analyzer (TIMA) system comprising a field emission scanning electron microscope (Tescan Mira 3), integrated with four energy dispersive detectors (EDAXElement) | Guangzhou Tuoyan Analytical Technology Co., Ltd., Guizhou, China (GTAT) | EPMA: 15 kV accelerating potential and a beam current of 10 or 20 nA, with a defocused beam diameter of 5 µm; peak counting times for analyzed elements varied between 10 and 40 s, background measurements at 50% of the peak counting duration on both sides of the analyzed peak. SEM: operating voltage of 25 kV and a working distance of ~15.0 mm. TIMA: dot-mapping mode with a working distance of 15 mm, spot size of ~92 nm, scanning at 3 µm resolution (operating at 25 kV, 11.6 nA). LA-ICP-MS mapping: laser energy of 5 J/cm2, repetition rate of 15 Hz, spot size of 10 µm, scan speed of 40 µm/s. | NIST 610, NIST 612, and GSD-1G as external standards | [48 empty] | 2.8 | [7 empty] | 0.06 | [13 empty] | 601 | [76 empty] | 2025 | Wang, L., Han, R., Zhang, Y., Chen, Y., Liu, D. (2026). Unraveling the redistribution of trace elements during supergene processes: A case study from the Qingshan carbonate-hosted Zn-Pb deposit, SW China. Ore Geology Reviews, 188, 107059. |  | CHN | Southwest China
| Qingshan |  | Basin hydrothermal | Mississippi Valley-type (MVT) | MVT zinc-lead | Zn, Pb | Ge, Cd, Ag | Zn, Pb, Ge, Cd, Ag | Meng et al., 2023 |  | 29LZY2-1 | 29LZY2-1 | underground mine |  |  |  |  | ore material | polished section | grab | mineral separate | [5 empty] | mineralisation | primary sulfide ores and secondary non-sulfide ores |  |  | sphalerite, pyrite, galena, hemimorphite, willemite, goethite, smithsonite, cerussite | hydrothermal (stages 1–3), supergene | massive, brecciated, replacive, infilling | colloform, oscillatory zoning, replacement, core-mantle-rim, dendritic, botryoidal, euhedral, subhedral, anhedral |  |  |  | calcite, greenockite | polished sections (150 µm thick) | LA-ICPMS, EMPA, SEM-EDS | JEOL JXA-i SP100 microprobe equipped with five wavelength-dispersive spectrometers; Tescan Mira 3 field emission scanning electron microscope equipped with an energy dispersive spectrometer; Tescan Integrated Mineral Analyzer (TIMA) system comprising a field emission scanning electron microscope (Tescan Mira 3), integrated with four energy dispersive detectors (EDAXElement) | Guangzhou Tuoyan Analytical Technology Co., Ltd., Guizhou, China (GTAT) | EPMA: 15 kV accelerating potential and a beam current of 10 or 20 nA, with a defocused beam diameter of 5 µm; peak counting times for analyzed elements varied between 10 and 40 s, background measurements at 50% of the peak counting duration on both sides of the analyzed peak. SEM: operating voltage of 25 kV and a working distance of ~15.0 mm. TIMA: dot-mapping mode with a working distance of 15 mm, spot size of ~92 nm, scanning at 3 µm resolution (operating at 25 kV, 11.6 nA). LA-ICP-MS mapping: laser energy of 5 J/cm2, repetition rate of 15 Hz, spot size of 10 µm, scan speed of 40 µm/s. | NIST 610, NIST 612, and GSD-1G as external standards | [48 empty] | 2.96 | [7 empty] | 0.047 | [13 empty] | 684 | [76 empty] | 2025 | Wang, L., Han, R., Zhang, Y., Chen, Y., Liu, D. (2026). Unraveling the redistribution of trace elements during supergene processes: A case study from the Qingshan carbonate-hosted Zn-Pb deposit, SW China. Ore Geology Reviews, 188, 107059. |  | CHN | Southwest China
| Qingshan |  | Basin hydrothermal | Mississippi Valley-type (MVT) | MVT zinc-lead | Zn, Pb | Ge, Cd, Ag | Zn, Pb, Ge, Cd, Ag | Meng et al., 2023 |  | 29LZY3-1 | 29LZY3-1 | underground mine |  |  |  |  | ore material | polished section | grab | mineral separate | [5 empty] | mineralisation | primary sulfide ores and secondary non-sulfide ores |  |  | sphalerite, pyrite, galena, hemimorphite, willemite, goethite, smithsonite, cerussite | hydrothermal (stages 1–3), supergene | massive, brecciated, replacive, infilling | colloform, oscillatory zoning, replacement, core-mantle-rim, dendritic, botryoidal, euhedral, subhedral, anhedral |  |  |  | calcite, greenockite | polished sections (150 µm thick) | LA-ICPMS, EMPA, SEM-EDS | JEOL JXA-i SP100 microprobe equipped with five wavelength-dispersive spectrometers; Tescan Mira 3 field emission scanning electron microscope equipped with an energy dispersive spectrometer; Tescan Integrated Mineral Analyzer (TIMA) system comprising a field emission scanning electron microscope (Tescan Mira 3), integrated with four energy dispersive detectors (EDAXElement) | Guangzhou Tuoyan Analytical Technology Co., Ltd., Guizhou, China (GTAT) | EPMA: 15 kV accelerating potential and a beam current of 10 or 20 nA, with a defocused beam diameter of 5 µm; peak counting times for analyzed elements varied between 10 and 40 s, background measurements at 50% of the peak counting duration on both sides of the analyzed peak. SEM: operating voltage of 25 kV and a working distance of ~15.0 mm. TIMA: dot-mapping mode with a working distance of 15 mm, spot size of ~92 nm, scanning at 3 µm resolution (operating at 25 kV, 11.6 nA). LA-ICP-MS mapping: laser energy of 5 J/cm2, repetition rate of 15 Hz, spot size of 10 µm, scan speed of 40 µm/s. | NIST 610, NIST 612, and GSD-1G as external standards | [48 empty] | 3.19 | [7 empty] | 0.023 | [13 empty] | 658 | [76 empty] | 2025 | Wang, L., Han, R., Zhang, Y., Chen, Y., Liu, D. (2026). Unraveling the redistribution of trace elements during supergene processes: A case study from the Qingshan carbonate-hosted Zn-Pb deposit, SW China. Ore Geology Reviews, 188, 107059. |  | CHN | Southwest China
| Qingshan |  | Basin hydrothermal | Mississippi Valley-type (MVT) | MVT zinc-lead | Zn, Pb | Ge, Cd, Ag | Zn, Pb, Ge, Cd, Ag | Meng et al., 2023 |  | 29LZY4-1 | 29LZY4-1 | underground mine |  |  |  |  | ore material | polished section | grab | mineral separate | [5 empty] | mineralisation | primary sulfide ores and secondary non-sulfide ores |  |  | sphalerite, pyrite, galena, hemimorphite, willemite, goethite, smithsonite, cerussite | hydrothermal (stages 1–3), supergene | massive, brecciated, replacive, infilling | colloform, oscillatory zoning, replacement, core-mantle-rim, dendritic, botryoidal, euhedral, subhedral, anhedral |  |  |  | calcite, greenockite | polished sections (150 µm thick) | LA-ICPMS, EMPA, SEM-EDS | JEOL JXA-i SP100 microprobe equipped with five wavelength-dispersive spectrometers; Tescan Mira 3 field emission scanning electron microscope equipped with an energy dispersive spectrometer; Tescan Integrated Mineral Analyzer (TIMA) system comprising a field emission scanning electron microscope (Tescan Mira 3), integrated with four energy dispersive detectors (EDAXElement) | Guangzhou Tuoyan Analytical Technology Co., Ltd., Guizhou, China (GTAT) | EPMA: 15 kV accelerating potential and a beam current of 10 or 20 nA, with a defocused beam diameter of 5 µm; peak counting times for analyzed elements varied between 10 and 40 s, background measurements at 50% of the peak counting duration on both sides of the analyzed peak. SEM: operating voltage of 25 kV and a working distance of ~15.0 mm. TIMA: dot-mapping mode with a working distance of 15 mm, spot size of ~92 nm, scanning at 3 µm resolution (operating at 25 kV, 11.6 nA). LA-ICP-MS mapping: laser energy of 5 J/cm2, repetition rate of 15 Hz, spot size of 10 µm, scan speed of 40 µm/s. | NIST 610, NIST 612, and GSD-1G as external standards | [48 empty] | 2.57 | [7 empty] | 0.069 | [13 empty] | 635 | [76 empty] | 2025 | Wang, L., Han, R., Zhang, Y., Chen, Y., Liu, D. (2026). Unraveling the redistribution of trace elements during supergene processes: A case study from the Qingshan carbonate-hosted Zn-Pb deposit, SW China. Ore Geology Reviews, 188, 107059. |  | CHN | Southwest China
| Qingshan |  | Basin hydrothermal | Mississippi Valley-type (MVT) | MVT zinc-lead | Zn, Pb | Ge, Cd, Ag | Zn, Pb, Ge, Cd, Ag | Meng et al., 2023 |  | 29LZY5-1 | 29LZY5-1 | underground mine |  |  |  |  | ore material | polished section | grab | mineral separate | [5 empty] | mineralisation | primary sulfide ores and secondary non-sulfide ores |  |  | sphalerite, pyrite, galena, hemimorphite, willemite, goethite, smithsonite, cerussite | hydrothermal (stages 1–3), supergene | massive, brecciated, replacive, infilling | colloform, oscillatory zoning, replacement, core-mantle-rim, dendritic, botryoidal, euhedral, subhedral, anhedral |  |  |  | calcite, greenockite | polished sections (150 µm thick) | LA-ICPMS, EMPA, SEM-EDS | JEOL JXA-i SP100 microprobe equipped with five wavelength-dispersive spectrometers; Tescan Mira 3 field emission scanning electron microscope equipped with an energy dispersive spectrometer; Tescan Integrated Mineral Analyzer (TIMA) system comprising a field emission scanning electron microscope (Tescan Mira 3), integrated with four energy dispersive detectors (EDAXElement) | Guangzhou Tuoyan Analytical Technology Co., Ltd., Guizhou, China (GTAT) | EPMA: 15 kV accelerating potential and a beam current of 10 or 20 nA, with a defocused beam diameter of 5 µm; peak counting times for analyzed elements varied between 10 and 40 s, background measurements at 50% of the peak counting duration on both sides of the analyzed peak. SEM: operating voltage of 25 kV and a working distance of ~15.0 mm. TIMA: dot-mapping mode with a working distance of 15 mm, spot size of ~92 nm, scanning at 3 µm resolution (operating at 25 kV, 11.6 nA). LA-ICP-MS mapping: laser energy of 5 J/cm2, repetition rate of 15 Hz, spot size of 10 µm, scan speed of 40 µm/s. | NIST 610, NIST 612, and GSD-1G as external standards | [48 empty] | 3.73 | [7 empty] | 0.024 | [13 empty] | 737 | [76 empty] | 2025 | Wang, L., Han, R., Zhang, Y., Chen, Y., Liu, D. (2026). Unraveling the redistribution of trace elements during supergene processes: A case study from the Qingshan carbonate-hosted Zn-Pb deposit, SW China. Ore Geology Reviews, 188, 107059. |  | CHN | Southwest China
| Qingshan |  | Basin hydrothermal | Mississippi Valley-type (MVT) | MVT zinc-lead | Zn, Pb | Ge, Cd, Ag | Zn, Pb, Ge, Cd, Ag | Meng et al., 2023 |  | 29LZY6-1 | 29LZY6-1 | underground mine |  |  |  |  | ore material | polished section | grab | mineral separate | [5 empty] | mineralisation | primary sulfide ores and secondary non-sulfide ores |  |  | sphalerite, pyrite, galena, hemimorphite, willemite, goethite, smithsonite, cerussite | hydrothermal (stages 1–3), supergene | massive, brecciated, replacive, infilling | colloform, oscillatory zoning, replacement, core-mantle-rim, dendritic, botryoidal, euhedral, subhedral, anhedral |  |  |  | calcite, greenockite | polished sections (150 µm thick) | LA-ICPMS, EMPA, SEM-EDS | JEOL JXA-i SP100 microprobe equipped with five wavelength-dispersive spectrometers; Tescan Mira 3 field emission scanning electron microscope equipped with an energy dispersive spectrometer; Tescan Integrated Mineral Analyzer (TIMA) system comprising a field emission scanning electron microscope (Tescan Mira 3), integrated with four energy dispersive detectors (EDAXElement) | Guangzhou Tuoyan Analytical Technology Co., Ltd., Guizhou, China (GTAT) | EPMA: 15 kV accelerating potential and a beam current of 10 or 20 nA, with a defocused beam diameter of 5 µm; peak counting times for analyzed elements varied between 10 and 40 s, background measurements at 50% of the peak counting duration on both sides of the analyzed peak. SEM: operating voltage of 25 kV and a working distance of ~15.0 mm. TIMA: dot-mapping mode with a working distance of 15 mm, spot size of ~92 nm, scanning at 3 µm resolution (operating at 25 kV, 11.6 nA). LA-ICP-MS mapping: laser energy of 5 J/cm2, repetition rate of 15 Hz, spot size of 10 µm, scan speed of 40 µm/s. | NIST 610, NIST 612, and GSD-1G as external standards | [48 empty] | 3.21 | [7 empty] | 0.071 | [13 empty] | 630 | [76 empty] | 2025 | Wang, L., Han, R., Zhang, Y., Chen, Y., Liu, D. (2026). Unraveling the redistribution of trace elements during supergene processes: A case study from the Qingshan carbonate-hosted Zn-Pb deposit, SW China. Ore Geology Reviews, 188, 107059. |  | CHN | Southwest China
| Qingshan |  | Basin hydrothermal | Mississippi Valley-type (MVT) | MVT zinc-lead | Zn, Pb | Ge, Cd, Ag | Zn, Pb, Ge, Cd, Ag | Meng et al., 2023 |  | 29LZY7-1 | 29LZY7-1 | underground mine |  |  |  |  | ore material | polished section | grab | mineral separate | [5 empty] | mineralisation | primary sulfide ores and secondary non-sulfide ores |  |  | sphalerite, pyrite, galena, hemimorphite, willemite, goethite, smithsonite, cerussite | hydrothermal (stages 1–3), supergene | massive, brecciated, replacive, infilling | colloform, oscillatory zoning, replacement, core-mantle-rim, dendritic, botryoidal, euhedral, subhedral, anhedral |  |  |  | calcite, greenockite | polished sections (150 µm thick) | LA-ICPMS, EMPA, SEM-EDS | JEOL JXA-i SP100 microprobe equipped with five wavelength-dispersive spectrometers; Tescan Mira 3 field emission scanning electron microscope equipped with an energy dispersive spectrometer; Tescan Integrated Mineral Analyzer (TIMA) system comprising a field emission scanning electron microscope (Tescan Mira 3), integrated with four energy dispersive detectors (EDAXElement) | Guangzhou Tuoyan Analytical Technology Co., Ltd., Guizhou, China (GTAT) | EPMA: 15 kV accelerating potential and a beam current of 10 or 20 nA, with a defocused beam diameter of 5 µm; peak counting times for analyzed elements varied between 10 and 40 s, background measurements at 50% of the peak counting duration on both sides of the analyzed peak. SEM: operating voltage of 25 kV and a working distance of ~15.0 mm. TIMA: dot-mapping mode with a working distance of 15 mm, spot size of ~92 nm, scanning at 3 µm resolution (operating at 25 kV, 11.6 nA). LA-ICP-MS mapping: laser energy of 5 J/cm2, repetition rate of 15 Hz, spot size of 10 µm, scan speed of 40 µm/s. | NIST 610, NIST 612, and GSD-1G as external standards | [48 empty] | 3.63 | [7 empty] | 0.012 | [13 empty] | 642 | [76 empty] | 2025 | Wang, L., Han, R., Zhang, Y., Chen, Y., Liu, D. (2026). Unraveling the redistribution of trace elements during supergene processes: A case study from the Qingshan carbonate-hosted Zn-Pb deposit, SW China. Ore Geology Reviews, 188, 107059. |  | CHN | Southwest China
| Qingshan |  | Basin hydrothermal | Mississippi Valley-type (MVT) | MVT zinc-lead | Zn, Pb | Ge, Cd, Ag | Zn, Pb, Ge, Cd, Ag | Meng et al., 2023 |  | 29LZY8-1 | 29LZY8-1 | underground mine |  |  |  |  | ore material | polished section | grab | mineral separate | [5 empty] | mineralisation | primary sulfide ores and secondary non-sulfide ores |  |  | sphalerite, pyrite, galena, hemimorphite, willemite, goethite, smithsonite, cerussite | hydrothermal (stages 1–3), supergene | massive, brecciated, replacive, infilling | colloform, oscillatory zoning, replacement, core-mantle-rim, dendritic, botryoidal, euhedral, subhedral, anhedral |  |  |  | calcite, greenockite | polished sections (150 µm thick) | LA-ICPMS, EMPA, SEM-EDS | JEOL JXA-i SP100 microprobe equipped with five wavelength-dispersive spectrometers; Tescan Mira 3 field emission scanning electron microscope equipped with an energy dispersive spectrometer; Tescan Integrated Mineral Analyzer (TIMA) system comprising a field emission scanning electron microscope (Tescan Mira 3), integrated with four energy dispersive detectors (EDAXElement) | Guangzhou Tuoyan Analytical Technology Co., Ltd., Guizhou, China (GTAT) | EPMA: 15 kV accelerating potential and a beam current of 10 or 20 nA, with a defocused beam diameter of 5 µm; peak counting times for analyzed elements varied between 10 and 40 s, background measurements at 50% of the peak counting duration on both sides of the analyzed peak. SEM: operating voltage of 25 kV and a working distance of ~15.0 mm. TIMA: dot-mapping mode with a working distance of 15 mm, spot size of ~92 nm, scanning at 3 µm resolution (operating at 25 kV, 11.6 nA). LA-ICP-MS mapping: laser energy of 5 J/cm2, repetition rate of 15 Hz, spot size of 10 µm, scan speed of 40 µm/s. | NIST 610, NIST 612, and GSD-1G as external standards | [48 empty] | 2.53 | [7 empty] | 0.053 | [13 empty] | 645 | [76 empty] | 2025 | Wang, L., Han, R., Zhang, Y., Chen, Y., Liu, D. (2026). Unraveling the redistribution of trace elements during supergene processes: A case study from the Qingshan carbonate-hosted Zn-Pb deposit, SW China. Ore Geology Reviews, 188, 107059. |  | CHN | Southwest China
| Qingshan |  | Basin hydrothermal | Mississippi Valley-type (MVT) | MVT zinc-lead | Zn, Pb | Ge, Cd, Ag | Zn, Pb, Ge, Cd, Ag | Meng et al., 2023 |  | LZY61.1-1 | LZY61.1-1 | underground mine |  |  |  |  | ore material | polished section | grab | mineral separate | [5 empty] | mineralisation | primary sulfide ores and secondary non-sulfide ores |  |  | sphalerite, pyrite, galena, hemimorphite, willemite, goethite, smithsonite, cerussite | hydrothermal (stages 1–3), supergene | massive, brecciated, replacive, infilling | colloform, oscillatory zoning, replacement, core-mantle-rim, dendritic, botryoidal, euhedral, subhedral, anhedral |  |  |  | calcite, greenockite | polished sections (150 µm thick) | LA-ICPMS, EMPA, SEM-EDS | JEOL JXA-i SP100 microprobe equipped with five wavelength-dispersive spectrometers; Tescan Mira 3 field emission scanning electron microscope equipped with an energy dispersive spectrometer; Tescan Integrated Mineral Analyzer (TIMA) system comprising a field emission scanning electron microscope (Tescan Mira 3), integrated with four energy dispersive detectors (EDAXElement) | Guangzhou Tuoyan Analytical Technology Co., Ltd., Guizhou, China (GTAT) | EPMA: 15 kV accelerating potential and a beam current of 10 or 20 nA, with a defocused beam diameter of 5 µm; peak counting times for analyzed elements varied between 10 and 40 s, background measurements at 50% of the peak counting duration on both sides of the analyzed peak. SEM: operating voltage of 25 kV and a working distance of ~15.0 mm. TIMA: dot-mapping mode with a working distance of 15 mm, spot size of ~92 nm, scanning at 3 µm resolution (operating at 25 kV, 11.6 nA). LA-ICP-MS mapping: laser energy of 5 J/cm2, repetition rate of 15 Hz, spot size of 10 µm, scan speed of 40 µm/s. | NIST 610, NIST 612, and GSD-1G as external standards | [48 empty] | 2.93 | [7 empty] | 0.007 | [13 empty] | 1105 | [76 empty] | 2025 | Wang, L., Han, R., Zhang, Y., Chen, Y., Liu, D. (2026). Unraveling the redistribution of trace elements during supergene processes: A case study from the Qingshan carbonate-hosted Zn-Pb deposit, SW China. Ore Geology Reviews, 188, 107059. |  | CHN | Southwest China
| Qingshan |  | Basin hydrothermal | Mississippi Valley-type (MVT) | MVT zinc-lead | Zn, Pb | Ge, Cd, Ag | Zn, Pb, Ge, Cd, Ag | Meng et al., 2023 |  | LZY61.2-1 | LZY61.2-1 | underground mine |  |  |  |  | ore material | polished section | grab | mineral separate | [5 empty] | mineralisation | primary sulfide ores and secondary non-sulfide ores |  |  | sphalerite, pyrite, galena, hemimorphite, willemite, goethite, smithsonite, cerussite | hydrothermal (stages 1–3), supergene | massive, brecciated, replacive, infilling | colloform, oscillatory zoning, replacement, core-mantle-rim, dendritic, botryoidal, euhedral, subhedral, anhedral |  |  |  | calcite, greenockite | polished sections (150 µm thick) | LA-ICPMS, EMPA, SEM-EDS | JEOL JXA-i SP100 microprobe equipped with five wavelength-dispersive spectrometers; Tescan Mira 3 field emission scanning electron microscope equipped with an energy dispersive spectrometer; Tescan Integrated Mineral Analyzer (TIMA) system comprising a field emission scanning electron microscope (Tescan Mira 3), integrated with four energy dispersive detectors (EDAXElement) | Guangzhou Tuoyan Analytical Technology Co., Ltd., Guizhou, China (GTAT) | EPMA: 15 kV accelerating potential and a beam current of 10 or 20 nA, with a defocused beam diameter of 5 µm; peak counting times for analyzed elements varied between 10 and 40 s, background measurements at 50% of the peak counting duration on both sides of the analyzed peak. SEM: operating voltage of 25 kV and a working distance of ~15.0 mm. TIMA: dot-mapping mode with a working distance of 15 mm, spot size of ~92 nm, scanning at 3 µm resolution (operating at 25 kV, 11.6 nA). LA-ICP-MS mapping: laser energy of 5 J/cm2, repetition rate of 15 Hz, spot size of 10 µm, scan speed of 40 µm/s. | NIST 610, NIST 612, and GSD-1G as external standards | [48 empty] | 2.93 | [7 empty] | 0.01 | [13 empty] | 1085 | [76 empty] | 2025 | Wang, L., Han, R., Zhang, Y., Chen, Y., Liu, D. (2026). Unraveling the redistribution of trace elements during supergene processes: A case study from the Qingshan carbonate-hosted Zn-Pb deposit, SW China. Ore Geology Reviews, 188, 107059. |  | CHN | Southwest China
| Qingshan |  | Basin hydrothermal | Mississippi Valley-type (MVT) | MVT zinc-lead | Zn, Pb | Ge, Cd, Ag | Zn, Pb, Ge, Cd, Ag | Meng et al., 2023 |  | LZY61.3-1 | LZY61.3-1 | underground mine |  |  |  |  | ore material | polished section | grab | mineral separate | [5 empty] | mineralisation | primary sulfide ores and secondary non-sulfide ores |  |  | sphalerite, pyrite, galena, hemimorphite, willemite, goethite, smithsonite, cerussite | hydrothermal (stages 1–3), supergene | massive, brecciated, replacive, infilling | colloform, oscillatory zoning, replacement, core-mantle-rim, dendritic, botryoidal, euhedral, subhedral, anhedral |  |  |  | calcite, greenockite | polished sections (150 µm thick) | LA-ICPMS, EMPA, SEM-EDS | JEOL JXA-i SP100 microprobe equipped with five wavelength-dispersive spectrometers; Tescan Mira 3 field emission scanning electron microscope equipped with an energy dispersive spectrometer; Tescan Integrated Mineral Analyzer (TIMA) system comprising a field emission scanning electron microscope (Tescan Mira 3), integrated with four energy dispersive detectors (EDAXElement) | Guangzhou Tuoyan Analytical Technology Co., Ltd., Guizhou, China (GTAT) | EPMA: 15 kV accelerating potential and a beam current of 10 or 20 nA, with a defocused beam diameter of 5 µm; peak counting times for analyzed elements varied between 10 and 40 s, background measurements at 50% of the peak counting duration on both sides of the analyzed peak. SEM: operating voltage of 25 kV and a working distance of ~15.0 mm. TIMA: dot-mapping mode with a working distance of 15 mm, spot size of ~92 nm, scanning at 3 µm resolution (operating at 25 kV, 11.6 nA). LA-ICP-MS mapping: laser energy of 5 J/cm2, repetition rate of 15 Hz, spot size of 10 µm, scan speed of 40 µm/s. | NIST 610, NIST 612, and GSD-1G as external standards | [48 empty] | 3.15 | [7 empty] | 0.005 | [13 empty] | 1021 | [76 empty] | 2025 | Wang, L., Han, R., Zhang, Y., Chen, Y., Liu, D. (2026). Unraveling the redistribution of trace elements during supergene processes: A case study from the Qingshan carbonate-hosted Zn-Pb deposit, SW China. Ore Geology Reviews, 188, 107059. |  | CHN | Southwest China
| Qingshan |  | Basin hydrothermal | Mississippi Valley-type (MVT) | MVT zinc-lead | Zn, Pb | Ge, Cd, Ag | Zn, Pb, Ge, Cd, Ag | Meng et al., 2023 |  | LZY61.4-1 | LZY61.4-1 | underground mine |  |  |  |  | ore material | polished section | grab | mineral separate | [5 empty] | mineralisation | primary sulfide ores and secondary non-sulfide ores |  |  | sphalerite, pyrite, galena, hemimorphite, willemite, goethite, smithsonite, cerussite | hydrothermal (stages 1–3), supergene | massive, brecciated, replacive, infilling | colloform, oscillatory zoning, replacement, core-mantle-rim, dendritic, botryoidal, euhedral, subhedral, anhedral |  |  |  | calcite, greenockite | polished sections (150 µm thick) | LA-ICPMS, EMPA, SEM-EDS | JEOL JXA-i SP100 microprobe equipped with five wavelength-dispersive spectrometers; Tescan Mira 3 field emission scanning electron microscope equipped with an energy dispersive spectrometer; Tescan Integrated Mineral Analyzer (TIMA) system comprising a field emission scanning electron microscope (Tescan Mira 3), integrated with four energy dispersive detectors (EDAXElement) | Guangzhou Tuoyan Analytical Technology Co., Ltd., Guizhou, China (GTAT) | EPMA: 15 kV accelerating potential and a beam current of 10 or 20 nA, with a defocused beam diameter of 5 µm; peak counting times for analyzed elements varied between 10 and 40 s, background measurements at 50% of the peak counting duration on both sides of the analyzed peak. SEM: operating voltage of 25 kV and a working distance of ~15.0 mm. TIMA: dot-mapping mode with a working distance of 15 mm, spot size of ~92 nm, scanning at 3 µm resolution (operating at 25 kV, 11.6 nA). LA-ICP-MS mapping: laser energy of 5 J/cm2, repetition rate of 15 Hz, spot size of 10 µm, scan speed of 40 µm/s. | NIST 610, NIST 612, and GSD-1G as external standards | [48 empty] | 3.06 | [7 empty] | 0.007 | [13 empty] | 1036 | [76 empty] | 2025 | Wang, L., Han, R., Zhang, Y., Chen, Y., Liu, D. (2026). Unraveling the redistribution of trace elements during supergene processes: A case study from the Qingshan carbonate-hosted Zn-Pb deposit, SW China. Ore Geology Reviews, 188, 107059. |  | CHN | Southwest China
| Qingshan |  | Basin hydrothermal | Mississippi Valley-type (MVT) | MVT zinc-lead | Zn, Pb | Ge, Cd, Ag | Zn, Pb, Ge, Cd, Ag | Meng et al., 2023 |  | LZY61.5-1 | LZY61.5-1 | underground mine |  |  |  |  | ore material | polished section | grab | mineral separate | [5 empty] | mineralisation | primary sulfide ores and secondary non-sulfide ores |  |  | sphalerite, pyrite, galena, hemimorphite, willemite, goethite, smithsonite, cerussite | hydrothermal (stages 1–3), supergene | massive, brecciated, replacive, infilling | colloform, oscillatory zoning, replacement, core-mantle-rim, dendritic, botryoidal, euhedral, subhedral, anhedral |  |  |  | calcite, greenockite | polished sections (150 µm thick) | LA-ICPMS, EMPA, SEM-EDS | JEOL JXA-i SP100 microprobe equipped with five wavelength-dispersive spectrometers; Tescan Mira 3 field emission scanning electron microscope equipped with an energy dispersive spectrometer; Tescan Integrated Mineral Analyzer (TIMA) system comprising a field emission scanning electron microscope (Tescan Mira 3), integrated with four energy dispersive detectors (EDAXElement) | Guangzhou Tuoyan Analytical Technology Co., Ltd., Guizhou, China (GTAT) | EPMA: 15 kV accelerating potential and a beam current of 10 or 20 nA, with a defocused beam diameter of 5 µm; peak counting times for analyzed elements varied between 10 and 40 s, background measurements at 50% of the peak counting duration on both sides of the analyzed peak. SEM: operating voltage of 25 kV and a working distance of ~15.0 mm. TIMA: dot-mapping mode with a working distance of 15 mm, spot size of ~92 nm, scanning at 3 µm resolution (operating at 25 kV, 11.6 nA). LA-ICP-MS mapping: laser energy of 5 J/cm2, repetition rate of 15 Hz, spot size of 10 µm, scan speed of 40 µm/s. | NIST 610, NIST 612, and GSD-1G as external standards | [48 empty] | 2.98 | [7 empty] | 0.008 | [13 empty] | 996 | [76 empty] | 2025 | Wang, L., Han, R., Zhang, Y., Chen, Y., Liu, D. (2026). Unraveling the redistribution of trace elements during supergene processes: A case study from the Qingshan carbonate-hosted Zn-Pb deposit, SW China. Ore Geology Reviews, 188, 107059. |  | CHN | Southwest China
| Qingshan |  | Basin hydrothermal | Mississippi Valley-type (MVT) | MVT zinc-lead | Zn, Pb | Ge, Cd, Ag | Zn, Pb, Ge, Cd, Ag | Meng et al., 2023 |  | LZY61.6-1 | LZY61.6-1 | underground mine |  |  |  |  | ore material | polished section | grab | mineral separate | [5 empty] | mineralisation | primary sulfide ores and secondary non-sulfide ores |  |  | sphalerite, pyrite, galena, hemimorphite, willemite, goethite, smithsonite, cerussite | hydrothermal (stages 1–3), supergene | massive, brecciated, replacive, infilling | colloform, oscillatory zoning, replacement, core-mantle-rim, dendritic, botryoidal, euhedral, subhedral, anhedral |  |  |  | calcite, greenockite | polished sections (150 µm thick) | LA-ICPMS, EMPA, SEM-EDS | JEOL JXA-i SP100 microprobe equipped with five wavelength-dispersive spectrometers; Tescan Mira 3 field emission scanning electron microscope equipped with an energy dispersive spectrometer; Tescan Integrated Mineral Analyzer (TIMA) system comprising a field emission scanning electron microscope (Tescan Mira 3), integrated with four energy dispersive detectors (EDAXElement) | Guangzhou Tuoyan Analytical Technology Co., Ltd., Guizhou, China (GTAT) | EPMA: 15 kV accelerating potential and a beam current of 10 or 20 nA, with a defocused beam diameter of 5 µm; peak counting times for analyzed elements varied between 10 and 40 s, background measurements at 50% of the peak counting duration on both sides of the analyzed peak. SEM: operating voltage of 25 kV and a working distance of ~15.0 mm. TIMA: dot-mapping mode with a working distance of 15 mm, spot size of ~92 nm, scanning at 3 µm resolution (operating at 25 kV, 11.6 nA). LA-ICP-MS mapping: laser energy of 5 J/cm2, repetition rate of 15 Hz, spot size of 10 µm, scan speed of 40 µm/s. | NIST 610, NIST 612, and GSD-1G as external standards | [48 empty] | 3.13 | [7 empty] | 0.008 | [13 empty] | 1008 | [76 empty] | 2025 | Wang, L., Han, R., Zhang, Y., Chen, Y., Liu, D. (2026). Unraveling the redistribution of trace elements during supergene processes: A case study from the Qingshan carbonate-hosted Zn-Pb deposit, SW China. Ore Geology Reviews, 188, 107059. |  | CHN | Southwest China
| Qingshan |  | Basin hydrothermal | Mississippi Valley-type (MVT) | MVT zinc-lead | Zn, Pb | Ge, Cd, Ag | Zn, Pb, Ge, Cd, Ag | Meng et al., 2023 |  | LZY61.7-1 | LZY61.7-1 | underground mine |  |  |  |  | ore material | polished section | grab | mineral separate | [5 empty] | mineralisation | primary sulfide ores and secondary non-sulfide ores |  |  | sphalerite, pyrite, galena, hemimorphite, willemite, goethite, smithsonite, cerussite | hydrothermal (stages 1–3), supergene | massive, brecciated, replacive, infilling | colloform, oscillatory zoning, replacement, core-mantle-rim, dendritic, botryoidal, euhedral, subhedral, anhedral |  |  |  | calcite, greenockite | polished sections (150 µm thick) | LA-ICPMS, EMPA, SEM-EDS | JEOL JXA-i SP100 microprobe equipped with five wavelength-dispersive spectrometers; Tescan Mira 3 field emission scanning electron microscope equipped with an energy dispersive spectrometer; Tescan Integrated Mineral Analyzer (TIMA) system comprising a field emission scanning electron microscope (Tescan Mira 3), integrated with four energy dispersive detectors (EDAXElement) | Guangzhou Tuoyan Analytical Technology Co., Ltd., Guizhou, China (GTAT) | EPMA: 15 kV accelerating potential and a beam current of 10 or 20 nA, with a defocused beam diameter of 5 µm; peak counting times for analyzed elements varied between 10 and 40 s, background measurements at 50% of the peak counting duration on both sides of the analyzed peak. SEM: operating voltage of 25 kV and a working distance of ~15.0 mm. TIMA: dot-mapping mode with a working distance of 15 mm, spot size of ~92 nm, scanning at 3 µm resolution (operating at 25 kV, 11.6 nA). LA-ICP-MS mapping: laser energy of 5 J/cm2, repetition rate of 15 Hz, spot size of 10 µm, scan speed of 40 µm/s. | NIST 610, NIST 612, and GSD-1G as external standards | [48 empty] | 3.08 | [7 empty] | 0.01 | [13 empty] | 1223 | [76 empty] | 2025 | Wang, L., Han, R., Zhang, Y., Chen, Y., Liu, D. (2026). Unraveling the redistribution of trace elements during supergene processes: A case study from the Qingshan carbonate-hosted Zn-Pb deposit, SW China. Ore Geology Reviews, 188, 107059. |  | CHN | Southwest China
| Qingshan |  | Basin hydrothermal | Mississippi Valley-type (MVT) | MVT zinc-lead | Zn, Pb | Ge, Cd, Ag | Zn, Pb, Ge, Cd, Ag | Meng et al., 2023 |  | LZY61.8-1 | LZY61.8-1 | underground mine |  |  |  |  | ore material | polished section | grab | mineral separate | [5 empty] | mineralisation | primary sulfide ores and secondary non-sulfide ores |  |  | sphalerite, pyrite, galena, hemimorphite, willemite, goethite, smithsonite, cerussite | hydrothermal (stages 1–3), supergene | massive, brecciated, replacive, infilling | colloform, oscillatory zoning, replacement, core-mantle-rim, dendritic, botryoidal, euhedral, subhedral, anhedral |  |  |  | calcite, greenockite | polished sections (150 µm thick) | LA-ICPMS, EMPA, SEM-EDS | JEOL JXA-i SP100 microprobe equipped with five wavelength-dispersive spectrometers; Tescan Mira 3 field emission scanning electron microscope equipped with an energy dispersive spectrometer; Tescan Integrated Mineral Analyzer (TIMA) system comprising a field emission scanning electron microscope (Tescan Mira 3), integrated with four energy dispersive detectors (EDAXElement) | Guangzhou Tuoyan Analytical Technology Co., Ltd., Guizhou, China (GTAT) | EPMA: 15 kV accelerating potential and a beam current of 10 or 20 nA, with a defocused beam diameter of 5 µm; peak counting times for analyzed elements varied between 10 and 40 s, background measurements at 50% of the peak counting duration on both sides of the analyzed peak. SEM: operating voltage of 25 kV and a working distance of ~15.0 mm. TIMA: dot-mapping mode with a working distance of 15 mm, spot size of ~92 nm, scanning at 3 µm resolution (operating at 25 kV, 11.6 nA). LA-ICP-MS mapping: laser energy of 5 J/cm2, repetition rate of 15 Hz, spot size of 10 µm, scan speed of 40 µm/s. | NIST 610, NIST 612, and GSD-1G as external standards | [48 empty] | 2.93 | [7 empty] | 0.006 | [13 empty] | 1270 | [76 empty] | 2025 | Wang, L., Han, R., Zhang, Y., Chen, Y., Liu, D. (2026). Unraveling the redistribution of trace elements during supergene processes: A case study from the Qingshan carbonate-hosted Zn-Pb deposit, SW China. Ore Geology Reviews, 188, 107059. |  | CHN | Southwest China
| Qingshan |  | Basin hydrothermal | Mississippi Valley-type (MVT) | MVT zinc-lead | Zn, Pb | Ge, Cd, Ag | Zn, Pb, Ge, Cd, Ag | Meng et al., 2023 |  | Volcanogenic massive sulfide (VMS)-1 | Volcanogenic massive sulfide (VMS)-1 | underground mine |  |  |  |  | ore material | polished section | grab | mineral separate | [5 empty] | mineralisation | primary sulfide ores and secondary non-sulfide ores |  |  | sphalerite, pyrite, galena, hemimorphite, willemite, goethite, smithsonite, cerussite | hydrothermal (stages 1–3), supergene | massive, brecciated, replacive, infilling | colloform, oscillatory zoning, replacement, core-mantle-rim, dendritic, botryoidal, euhedral, subhedral, anhedral |  |  |  | calcite, greenockite | polished sections (150 µm thick) | LA-ICPMS, EMPA, SEM-EDS | JEOL JXA-i SP100 microprobe equipped with five wavelength-dispersive spectrometers; Tescan Mira 3 field emission scanning electron microscope equipped with an energy dispersive spectrometer; Tescan Integrated Mineral Analyzer (TIMA) system comprising a field emission scanning electron microscope (Tescan Mira 3), integrated with four energy dispersive detectors (EDAXElement) | Guangzhou Tuoyan Analytical Technology Co., Ltd., Guizhou, China (GTAT) | EPMA: 15 kV accelerating potential and a beam current of 10 or 20 nA, with a defocused beam diameter of 5 µm; peak counting times for analyzed elements varied between 10 and 40 s, background measurements at 50% of the peak counting duration on both sides of the analyzed peak. SEM: operating voltage of 25 kV and a working distance of ~15.0 mm. TIMA: dot-mapping mode with a working distance of 15 mm, spot size of ~92 nm, scanning at 3 µm resolution (operating at 25 kV, 11.6 nA). LA-ICP-MS mapping: laser energy of 5 J/cm2, repetition rate of 15 Hz, spot size of 10 µm, scan speed of 40 µm/s. | NIST 610, NIST 612, and GSD-1G as external standards | [147 empty] | 2025 | Wang, L., Han, R., Zhang, Y., Chen, Y., Liu, D. (2026). Unraveling the redistribution of trace elements during supergene processes: A case study from the Qingshan carbonate-hosted Zn-Pb deposit, SW China. Ore Geology Reviews, 188, 107059. |  | CHN | Southwest China
| Qingshan |  | Basin hydrothermal | Mississippi Valley-type (MVT) | MVT zinc-lead | Zn, Pb | Ge, Cd, Ag | Zn, Pb, Ge, Cd, Ag | Meng et al., 2023 |  | Vorata deposit, Romania (Cook et al., 2009)-1 | Vorata deposit, Romania (Cook et al., 2009)-1 | underground mine |  |  |  |  | ore material | polished section | grab | mineral separate | [5 empty] | mineralisation | primary sulfide ores and secondary non-sulfide ores |  |  | sphalerite, pyrite, galena, hemimorphite, willemite, goethite, smithsonite, cerussite | hydrothermal (stages 1–3), supergene | massive, brecciated, replacive, infilling | colloform, oscillatory zoning, replacement, core-mantle-rim, dendritic, botryoidal, euhedral, subhedral, anhedral |  |  |  | calcite, greenockite | polished sections (150 µm thick) | LA-ICPMS, EMPA, SEM-EDS | JEOL JXA-i SP100 microprobe equipped with five wavelength-dispersive spectrometers; Tescan Mira 3 field emission scanning electron microscope equipped with an energy dispersive spectrometer; Tescan Integrated Mineral Analyzer (TIMA) system comprising a field emission scanning electron microscope (Tescan Mira 3), integrated with four energy dispersive detectors (EDAXElement) | Guangzhou Tuoyan Analytical Technology Co., Ltd., Guizhou, China (GTAT) | EPMA: 15 kV accelerating potential and a beam current of 10 or 20 nA, with a defocused beam diameter of 5 µm; peak counting times for analyzed elements varied between 10 and 40 s, background measurements at 50% of the peak counting duration on both sides of the analyzed peak. SEM: operating voltage of 25 kV and a working distance of ~15.0 mm. TIMA: dot-mapping mode with a working distance of 15 mm, spot size of ~92 nm, scanning at 3 µm resolution (operating at 25 kV, 11.6 nA). LA-ICP-MS mapping: laser energy of 5 J/cm2, repetition rate of 15 Hz, spot size of 10 µm, scan speed of 40 µm/s. | NIST 610, NIST 612, and GSD-1G as external standards | [147 empty] | 2025 | Wang, L., Han, R., Zhang, Y., Chen, Y., Liu, D. (2026). Unraveling the redistribution of trace elements during supergene processes: A case study from the Qingshan carbonate-hosted Zn-Pb deposit, SW China. Ore Geology Reviews, 188, 107059. |  | CHN | Southwest China
| Qingshan |  | Basin hydrothermal | Mississippi Valley-type (MVT) | MVT zinc-lead | Zn, Pb | Ge, Cd, Ag | Zn, Pb, Ge, Cd, Ag | Meng et al., 2023 |  | Source file-14 | Source file-14 | underground mine |  |  |  |  | ore material | polished section | grab | mineral separate | [5 empty] | mineralisation | primary sulfide ores and secondary non-sulfide ores |  |  | sphalerite, pyrite, galena, hemimorphite, willemite, goethite, smithsonite, cerussite | hydrothermal (stages 1–3), supergene | massive, brecciated, replacive, infilling | colloform, oscillatory zoning, replacement, core-mantle-rim, dendritic, botryoidal, euhedral, subhedral, anhedral |  |  |  | calcite, greenockite | polished sections (150 µm thick) | LA-ICPMS, EMPA, SEM-EDS | JEOL JXA-i SP100 microprobe equipped with five wavelength-dispersive spectrometers; Tescan Mira 3 field emission scanning electron microscope equipped with an energy dispersive spectrometer; Tescan Integrated Mineral Analyzer (TIMA) system comprising a field emission scanning electron microscope (Tescan Mira 3), integrated with four energy dispersive detectors (EDAXElement) | Guangzhou Tuoyan Analytical Technology Co., Ltd., Guizhou, China (GTAT) | EPMA: 15 kV accelerating potential and a beam current of 10 or 20 nA, with a defocused beam diameter of 5 µm; peak counting times for analyzed elements varied between 10 and 40 s, background measurements at 50% of the peak counting duration on both sides of the analyzed peak. SEM: operating voltage of 25 kV and a working distance of ~15.0 mm. TIMA: dot-mapping mode with a working distance of 15 mm, spot size of ~92 nm, scanning at 3 µm resolution (operating at 25 kV, 11.6 nA). LA-ICP-MS mapping: laser energy of 5 J/cm2, repetition rate of 15 Hz, spot size of 10 µm, scan speed of 40 µm/s. | NIST 610, NIST 612, and GSD-1G as external standards | [147 empty] | 2025 | Wang, L., Han, R., Zhang, Y., Chen, Y., Liu, D. (2026). Unraveling the redistribution of trace elements during supergene processes: A case study from the Qingshan carbonate-hosted Zn-Pb deposit, SW China. Ore Geology Reviews, 188, 107059. |  | CHN | Southwest China
| Qingshan |  | Basin hydrothermal | Mississippi Valley-type (MVT) | MVT zinc-lead | Zn, Pb | Ge, Cd, Ag | Zn, Pb, Ge, Cd, Ag | Meng et al., 2023 |  | DMV-1-1 | DMV-1-1 | underground mine |  |  |  |  | ore material | polished section | grab | mineral separate | [5 empty] | mineralisation | primary sulfide ores and secondary non-sulfide ores |  |  | sphalerite, pyrite, galena, hemimorphite, willemite, goethite, smithsonite, cerussite | hydrothermal (stages 1–3), supergene | massive, brecciated, replacive, infilling | colloform, oscillatory zoning, replacement, core-mantle-rim, dendritic, botryoidal, euhedral, subhedral, anhedral |  |  |  | calcite, greenockite | polished sections (150 µm thick) | LA-ICPMS, EMPA, SEM-EDS | JEOL JXA-i SP100 microprobe equipped with five wavelength-dispersive spectrometers; Tescan Mira 3 field emission scanning electron microscope equipped with an energy dispersive spectrometer; Tescan Integrated Mineral Analyzer (TIMA) system comprising a field emission scanning electron microscope (Tescan Mira 3), integrated with four energy dispersive detectors (EDAXElement) | Guangzhou Tuoyan Analytical Technology Co., Ltd., Guizhou, China (GTAT) | EPMA: 15 kV accelerating potential and a beam current of 10 or 20 nA, with a defocused beam diameter of 5 µm; peak counting times for analyzed elements varied between 10 and 40 s, background measurements at 50% of the peak counting duration on both sides of the analyzed peak. SEM: operating voltage of 25 kV and a working distance of ~15.0 mm. TIMA: dot-mapping mode with a working distance of 15 mm, spot size of ~92 nm, scanning at 3 µm resolution (operating at 25 kV, 11.6 nA). LA-ICP-MS mapping: laser energy of 5 J/cm2, repetition rate of 15 Hz, spot size of 10 µm, scan speed of 40 µm/s. | NIST 610, NIST 612, and GSD-1G as external standards | [48 empty] | 18.5 | [21 empty] | 585 | [76 empty] | 2025 | Wang, L., Han, R., Zhang, Y., Chen, Y., Liu, D. (2026). Unraveling the redistribution of trace elements during supergene processes: A case study from the Qingshan carbonate-hosted Zn-Pb deposit, SW China. Ore Geology Reviews, 188, 107059. |  | CHN | Southwest China
| Qingshan |  | Basin hydrothermal | Mississippi Valley-type (MVT) | MVT zinc-lead | Zn, Pb | Ge, Cd, Ag | Zn, Pb, Ge, Cd, Ag | Meng et al., 2023 |  | DMV-2-1 | DMV-2-1 | underground mine |  |  |  |  | ore material | polished section | grab | mineral separate | [5 empty] | mineralisation | primary sulfide ores and secondary non-sulfide ores |  |  | sphalerite, pyrite, galena, hemimorphite, willemite, goethite, smithsonite, cerussite | hydrothermal (stages 1–3), supergene | massive, brecciated, replacive, infilling | colloform, oscillatory zoning, replacement, core-mantle-rim, dendritic, botryoidal, euhedral, subhedral, anhedral |  |  |  | calcite, greenockite | polished sections (150 µm thick) | LA-ICPMS, EMPA, SEM-EDS | JEOL JXA-i SP100 microprobe equipped with five wavelength-dispersive spectrometers; Tescan Mira 3 field emission scanning electron microscope equipped with an energy dispersive spectrometer; Tescan Integrated Mineral Analyzer (TIMA) system comprising a field emission scanning electron microscope (Tescan Mira 3), integrated with four energy dispersive detectors (EDAXElement) | Guangzhou Tuoyan Analytical Technology Co., Ltd., Guizhou, China (GTAT) | EPMA: 15 kV accelerating potential and a beam current of 10 or 20 nA, with a defocused beam diameter of 5 µm; peak counting times for analyzed elements varied between 10 and 40 s, background measurements at 50% of the peak counting duration on both sides of the analyzed peak. SEM: operating voltage of 25 kV and a working distance of ~15.0 mm. TIMA: dot-mapping mode with a working distance of 15 mm, spot size of ~92 nm, scanning at 3 µm resolution (operating at 25 kV, 11.6 nA). LA-ICP-MS mapping: laser energy of 5 J/cm2, repetition rate of 15 Hz, spot size of 10 µm, scan speed of 40 µm/s. | NIST 610, NIST 612, and GSD-1G as external standards | [48 empty] | 9.3 | [21 empty] | 616 | [76 empty] | 2025 | Wang, L., Han, R., Zhang, Y., Chen, Y., Liu, D. (2026). Unraveling the redistribution of trace elements during supergene processes: A case study from the Qingshan carbonate-hosted Zn-Pb deposit, SW China. Ore Geology Reviews, 188, 107059. |  | CHN | Southwest China
| Qingshan |  | Basin hydrothermal | Mississippi Valley-type (MVT) | MVT zinc-lead | Zn, Pb | Ge, Cd, Ag | Zn, Pb, Ge, Cd, Ag | Meng et al., 2023 |  | DMV-3-1 | DMV-3-1 | underground mine |  |  |  |  | ore material | polished section | grab | mineral separate | [5 empty] | mineralisation | primary sulfide ores and secondary non-sulfide ores |  |  | sphalerite, pyrite, galena, hemimorphite, willemite, goethite, smithsonite, cerussite | hydrothermal (stages 1–3), supergene | massive, brecciated, replacive, infilling | colloform, oscillatory zoning, replacement, core-mantle-rim, dendritic, botryoidal, euhedral, subhedral, anhedral |  |  |  | calcite, greenockite | polished sections (150 µm thick) | LA-ICPMS, EMPA, SEM-EDS | JEOL JXA-i SP100 microprobe equipped with five wavelength-dispersive spectrometers; Tescan Mira 3 field emission scanning electron microscope equipped with an energy dispersive spectrometer; Tescan Integrated Mineral Analyzer (TIMA) system comprising a field emission scanning electron microscope (Tescan Mira 3), integrated with four energy dispersive detectors (EDAXElement) | Guangzhou Tuoyan Analytical Technology Co., Ltd., Guizhou, China (GTAT) | EPMA: 15 kV accelerating potential and a beam current of 10 or 20 nA, with a defocused beam diameter of 5 µm; peak counting times for analyzed elements varied between 10 and 40 s, background measurements at 50% of the peak counting duration on both sides of the analyzed peak. SEM: operating voltage of 25 kV and a working distance of ~15.0 mm. TIMA: dot-mapping mode with a working distance of 15 mm, spot size of ~92 nm, scanning at 3 µm resolution (operating at 25 kV, 11.6 nA). LA-ICP-MS mapping: laser energy of 5 J/cm2, repetition rate of 15 Hz, spot size of 10 µm, scan speed of 40 µm/s. | NIST 610, NIST 612, and GSD-1G as external standards | [48 empty] | 23.4 | [21 empty] | 753 | [76 empty] | 2025 | Wang, L., Han, R., Zhang, Y., Chen, Y., Liu, D. (2026). Unraveling the redistribution of trace elements during supergene processes: A case study from the Qingshan carbonate-hosted Zn-Pb deposit, SW China. Ore Geology Reviews, 188, 107059. |  | CHN | Southwest China
| Qingshan |  | Basin hydrothermal | Mississippi Valley-type (MVT) | MVT zinc-lead | Zn, Pb | Ge, Cd, Ag | Zn, Pb, Ge, Cd, Ag | Meng et al., 2023 |  | DMV-4-1 | DMV-4-1 | underground mine |  |  |  |  | ore material | polished section | grab | mineral separate | [5 empty] | mineralisation | primary sulfide ores and secondary non-sulfide ores |  |  | sphalerite, pyrite, galena, hemimorphite, willemite, goethite, smithsonite, cerussite | hydrothermal (stages 1–3), supergene | massive, brecciated, replacive, infilling | colloform, oscillatory zoning, replacement, core-mantle-rim, dendritic, botryoidal, euhedral, subhedral, anhedral |  |  |  | calcite, greenockite | polished sections (150 µm thick) | LA-ICPMS, EMPA, SEM-EDS | JEOL JXA-i SP100 microprobe equipped with five wavelength-dispersive spectrometers; Tescan Mira 3 field emission scanning electron microscope equipped with an energy dispersive spectrometer; Tescan Integrated Mineral Analyzer (TIMA) system comprising a field emission scanning electron microscope (Tescan Mira 3), integrated with four energy dispersive detectors (EDAXElement) | Guangzhou Tuoyan Analytical Technology Co., Ltd., Guizhou, China (GTAT) | EPMA: 15 kV accelerating potential and a beam current of 10 or 20 nA, with a defocused beam diameter of 5 µm; peak counting times for analyzed elements varied between 10 and 40 s, background measurements at 50% of the peak counting duration on both sides of the analyzed peak. SEM: operating voltage of 25 kV and a working distance of ~15.0 mm. TIMA: dot-mapping mode with a working distance of 15 mm, spot size of ~92 nm, scanning at 3 µm resolution (operating at 25 kV, 11.6 nA). LA-ICP-MS mapping: laser energy of 5 J/cm2, repetition rate of 15 Hz, spot size of 10 µm, scan speed of 40 µm/s. | NIST 610, NIST 612, and GSD-1G as external standards | [48 empty] | 2.73 | [21 empty] | 761 | [76 empty] | 2025 | Wang, L., Han, R., Zhang, Y., Chen, Y., Liu, D. (2026). Unraveling the redistribution of trace elements during supergene processes: A case study from the Qingshan carbonate-hosted Zn-Pb deposit, SW China. Ore Geology Reviews, 188, 107059. |  | CHN | Southwest China
| Qingshan |  | Basin hydrothermal | Mississippi Valley-type (MVT) | MVT zinc-lead | Zn, Pb | Ge, Cd, Ag | Zn, Pb, Ge, Cd, Ag | Meng et al., 2023 |  | DMV-5-1 | DMV-5-1 | underground mine |  |  |  |  | ore material | polished section | grab | mineral separate | [5 empty] | mineralisation | primary sulfide ores and secondary non-sulfide ores |  |  | sphalerite, pyrite, galena, hemimorphite, willemite, goethite, smithsonite, cerussite | hydrothermal (stages 1–3), supergene | massive, brecciated, replacive, infilling | colloform, oscillatory zoning, replacement, core-mantle-rim, dendritic, botryoidal, euhedral, subhedral, anhedral |  |  |  | calcite, greenockite | polished sections (150 µm thick) | LA-ICPMS, EMPA, SEM-EDS | JEOL JXA-i SP100 microprobe equipped with five wavelength-dispersive spectrometers; Tescan Mira 3 field emission scanning electron microscope equipped with an energy dispersive spectrometer; Tescan Integrated Mineral Analyzer (TIMA) system comprising a field emission scanning electron microscope (Tescan Mira 3), integrated with four energy dispersive detectors (EDAXElement) | Guangzhou Tuoyan Analytical Technology Co., Ltd., Guizhou, China (GTAT) | EPMA: 15 kV accelerating potential and a beam current of 10 or 20 nA, with a defocused beam diameter of 5 µm; peak counting times for analyzed elements varied between 10 and 40 s, background measurements at 50% of the peak counting duration on both sides of the analyzed peak. SEM: operating voltage of 25 kV and a working distance of ~15.0 mm. TIMA: dot-mapping mode with a working distance of 15 mm, spot size of ~92 nm, scanning at 3 µm resolution (operating at 25 kV, 11.6 nA). LA-ICP-MS mapping: laser energy of 5 J/cm2, repetition rate of 15 Hz, spot size of 10 µm, scan speed of 40 µm/s. | NIST 610, NIST 612, and GSD-1G as external standards | [48 empty] | 6.77 | [21 empty] | 367 | [76 empty] | 2025 | Wang, L., Han, R., Zhang, Y., Chen, Y., Liu, D. (2026). Unraveling the redistribution of trace elements during supergene processes: A case study from the Qingshan carbonate-hosted Zn-Pb deposit, SW China. Ore Geology Reviews, 188, 107059. |  | CHN | Southwest China
| Qingshan |  | Basin hydrothermal | Mississippi Valley-type (MVT) | MVT zinc-lead | Zn, Pb | Ge, Cd, Ag | Zn, Pb, Ge, Cd, Ag | Meng et al., 2023 |  | DMV-6-1 | DMV-6-1 | underground mine |  |  |  |  | ore material | polished section | grab | mineral separate | [5 empty] | mineralisation | primary sulfide ores and secondary non-sulfide ores |  |  | sphalerite, pyrite, galena, hemimorphite, willemite, goethite, smithsonite, cerussite | hydrothermal (stages 1–3), supergene | massive, brecciated, replacive, infilling | colloform, oscillatory zoning, replacement, core-mantle-rim, dendritic, botryoidal, euhedral, subhedral, anhedral |  |  |  | calcite, greenockite | polished sections (150 µm thick) | LA-ICPMS, EMPA, SEM-EDS | JEOL JXA-i SP100 microprobe equipped with five wavelength-dispersive spectrometers; Tescan Mira 3 field emission scanning electron microscope equipped with an energy dispersive spectrometer; Tescan Integrated Mineral Analyzer (TIMA) system comprising a field emission scanning electron microscope (Tescan Mira 3), integrated with four energy dispersive detectors (EDAXElement) | Guangzhou Tuoyan Analytical Technology Co., Ltd., Guizhou, China (GTAT) | EPMA: 15 kV accelerating potential and a beam current of 10 or 20 nA, with a defocused beam diameter of 5 µm; peak counting times for analyzed elements varied between 10 and 40 s, background measurements at 50% of the peak counting duration on both sides of the analyzed peak. SEM: operating voltage of 25 kV and a working distance of ~15.0 mm. TIMA: dot-mapping mode with a working distance of 15 mm, spot size of ~92 nm, scanning at 3 µm resolution (operating at 25 kV, 11.6 nA). LA-ICP-MS mapping: laser energy of 5 J/cm2, repetition rate of 15 Hz, spot size of 10 µm, scan speed of 40 µm/s. | NIST 610, NIST 612, and GSD-1G as external standards | [48 empty] | 9.15 | [21 empty] | 443 | [76 empty] | 2025 | Wang, L., Han, R., Zhang, Y., Chen, Y., Liu, D. (2026). Unraveling the redistribution of trace elements during supergene processes: A case study from the Qingshan carbonate-hosted Zn-Pb deposit, SW China. Ore Geology Reviews, 188, 107059. |  | CHN | Southwest China
| Qingshan |  | Basin hydrothermal | Mississippi Valley-type (MVT) | MVT zinc-lead | Zn, Pb | Ge, Cd, Ag | Zn, Pb, Ge, Cd, Ag | Meng et al., 2023 |  | DMV-7-1 | DMV-7-1 | underground mine |  |  |  |  | ore material | polished section | grab | mineral separate | [5 empty] | mineralisation | primary sulfide ores and secondary non-sulfide ores |  |  | sphalerite, pyrite, galena, hemimorphite, willemite, goethite, smithsonite, cerussite | hydrothermal (stages 1–3), supergene | massive, brecciated, replacive, infilling | colloform, oscillatory zoning, replacement, core-mantle-rim, dendritic, botryoidal, euhedral, subhedral, anhedral |  |  |  | calcite, greenockite | polished sections (150 µm thick) | LA-ICPMS, EMPA, SEM-EDS | JEOL JXA-i SP100 microprobe equipped with five wavelength-dispersive spectrometers; Tescan Mira 3 field emission scanning electron microscope equipped with an energy dispersive spectrometer; Tescan Integrated Mineral Analyzer (TIMA) system comprising a field emission scanning electron microscope (Tescan Mira 3), integrated with four energy dispersive detectors (EDAXElement) | Guangzhou Tuoyan Analytical Technology Co., Ltd., Guizhou, China (GTAT) | EPMA: 15 kV accelerating potential and a beam current of 10 or 20 nA, with a defocused beam diameter of 5 µm; peak counting times for analyzed elements varied between 10 and 40 s, background measurements at 50% of the peak counting duration on both sides of the analyzed peak. SEM: operating voltage of 25 kV and a working distance of ~15.0 mm. TIMA: dot-mapping mode with a working distance of 15 mm, spot size of ~92 nm, scanning at 3 µm resolution (operating at 25 kV, 11.6 nA). LA-ICP-MS mapping: laser energy of 5 J/cm2, repetition rate of 15 Hz, spot size of 10 µm, scan speed of 40 µm/s. | NIST 610, NIST 612, and GSD-1G as external standards | [48 empty] | 8.64 | [7 empty] | 0.06 | [13 empty] | 165 | [76 empty] | 2025 | Wang, L., Han, R., Zhang, Y., Chen, Y., Liu, D. (2026). Unraveling the redistribution of trace elements during supergene processes: A case study from the Qingshan carbonate-hosted Zn-Pb deposit, SW China. Ore Geology Reviews, 188, 107059. |  | CHN | Southwest China
| Qingshan |  | Basin hydrothermal | Mississippi Valley-type (MVT) | MVT zinc-lead | Zn, Pb | Ge, Cd, Ag | Zn, Pb, Ge, Cd, Ag | Meng et al., 2023 |  | DMV-8-1 | DMV-8-1 | underground mine |  |  |  |  | ore material | polished section | grab | mineral separate | [5 empty] | mineralisation | primary sulfide ores and secondary non-sulfide ores |  |  | sphalerite, pyrite, galena, hemimorphite, willemite, goethite, smithsonite, cerussite | hydrothermal (stages 1–3), supergene | massive, brecciated, replacive, infilling | colloform, oscillatory zoning, replacement, core-mantle-rim, dendritic, botryoidal, euhedral, subhedral, anhedral |  |  |  | calcite, greenockite | polished sections (150 µm thick) | LA-ICPMS, EMPA, SEM-EDS | JEOL JXA-i SP100 microprobe equipped with five wavelength-dispersive spectrometers; Tescan Mira 3 field emission scanning electron microscope equipped with an energy dispersive spectrometer; Tescan Integrated Mineral Analyzer (TIMA) system comprising a field emission scanning electron microscope (Tescan Mira 3), integrated with four energy dispersive detectors (EDAXElement) | Guangzhou Tuoyan Analytical Technology Co., Ltd., Guizhou, China (GTAT) | EPMA: 15 kV accelerating potential and a beam current of 10 or 20 nA, with a defocused beam diameter of 5 µm; peak counting times for analyzed elements varied between 10 and 40 s, background measurements at 50% of the peak counting duration on both sides of the analyzed peak. SEM: operating voltage of 25 kV and a working distance of ~15.0 mm. TIMA: dot-mapping mode with a working distance of 15 mm, spot size of ~92 nm, scanning at 3 µm resolution (operating at 25 kV, 11.6 nA). LA-ICP-MS mapping: laser energy of 5 J/cm2, repetition rate of 15 Hz, spot size of 10 µm, scan speed of 40 µm/s. | NIST 610, NIST 612, and GSD-1G as external standards | [48 empty] | 2.99 | [7 empty] | 0.04 | [13 empty] | 557 | [76 empty] | 2025 | Wang, L., Han, R., Zhang, Y., Chen, Y., Liu, D. (2026). Unraveling the redistribution of trace elements during supergene processes: A case study from the Qingshan carbonate-hosted Zn-Pb deposit, SW China. Ore Geology Reviews, 188, 107059. |  | CHN | Southwest China
| Qingshan |  | Basin hydrothermal | Mississippi Valley-type (MVT) | MVT zinc-lead | Zn, Pb | Ge, Cd, Ag | Zn, Pb, Ge, Cd, Ag | Meng et al., 2023 |  | Eskay Creek deposit, Canada (Cook et al., 2009)-1 | Eskay Creek deposit, Canada (Cook et al., 2009)-1 | underground mine |  |  |  |  | ore material | polished section | grab | mineral separate | [5 empty] | mineralisation | primary sulfide ores and secondary non-sulfide ores |  |  | sphalerite, pyrite, galena, hemimorphite, willemite, goethite, smithsonite, cerussite | hydrothermal (stages 1–3), supergene | massive, brecciated, replacive, infilling | colloform, oscillatory zoning, replacement, core-mantle-rim, dendritic, botryoidal, euhedral, subhedral, anhedral |  |  |  | calcite, greenockite | polished sections (150 µm thick) | LA-ICPMS, EMPA, SEM-EDS | JEOL JXA-i SP100 microprobe equipped with five wavelength-dispersive spectrometers; Tescan Mira 3 field emission scanning electron microscope equipped with an energy dispersive spectrometer; Tescan Integrated Mineral Analyzer (TIMA) system comprising a field emission scanning electron microscope (Tescan Mira 3), integrated with four energy dispersive detectors (EDAXElement) | Guangzhou Tuoyan Analytical Technology Co., Ltd., Guizhou, China (GTAT) | EPMA: 15 kV accelerating potential and a beam current of 10 or 20 nA, with a defocused beam diameter of 5 µm; peak counting times for analyzed elements varied between 10 and 40 s, background measurements at 50% of the peak counting duration on both sides of the analyzed peak. SEM: operating voltage of 25 kV and a working distance of ~15.0 mm. TIMA: dot-mapping mode with a working distance of 15 mm, spot size of ~92 nm, scanning at 3 µm resolution (operating at 25 kV, 11.6 nA). LA-ICP-MS mapping: laser energy of 5 J/cm2, repetition rate of 15 Hz, spot size of 10 µm, scan speed of 40 µm/s. | NIST 610, NIST 612, and GSD-1G as external standards | [147 empty] | 2025 | Wang, L., Han, R., Zhang, Y., Chen, Y., Liu, D. (2026). Unraveling the redistribution of trace elements during supergene processes: A case study from the Qingshan carbonate-hosted Zn-Pb deposit, SW China. Ore Geology Reviews, 188, 107059. |  | CHN | Southwest China
| Qingshan |  | Basin hydrothermal | Mississippi Valley-type (MVT) | MVT zinc-lead | Zn, Pb | Ge, Cd, Ag | Zn, Pb, Ge, Cd, Ag | Meng et al., 2023 |  | Source file-15 | Source file-15 | underground mine |  |  |  |  | ore material | polished section | grab | mineral separate | [5 empty] | mineralisation | primary sulfide ores and secondary non-sulfide ores |  |  | sphalerite, pyrite, galena, hemimorphite, willemite, goethite, smithsonite, cerussite | hydrothermal (stages 1–3), supergene | massive, brecciated, replacive, infilling | colloform, oscillatory zoning, replacement, core-mantle-rim, dendritic, botryoidal, euhedral, subhedral, anhedral |  |  |  | calcite, greenockite | polished sections (150 µm thick) | LA-ICPMS, EMPA, SEM-EDS | JEOL JXA-i SP100 microprobe equipped with five wavelength-dispersive spectrometers; Tescan Mira 3 field emission scanning electron microscope equipped with an energy dispersive spectrometer; Tescan Integrated Mineral Analyzer (TIMA) system comprising a field emission scanning electron microscope (Tescan Mira 3), integrated with four energy dispersive detectors (EDAXElement) | Guangzhou Tuoyan Analytical Technology Co., Ltd., Guizhou, China (GTAT) | EPMA: 15 kV accelerating potential and a beam current of 10 or 20 nA, with a defocused beam diameter of 5 µm; peak counting times for analyzed elements varied between 10 and 40 s, background measurements at 50% of the peak counting duration on both sides of the analyzed peak. SEM: operating voltage of 25 kV and a working distance of ~15.0 mm. TIMA: dot-mapping mode with a working distance of 15 mm, spot size of ~92 nm, scanning at 3 µm resolution (operating at 25 kV, 11.6 nA). LA-ICP-MS mapping: laser energy of 5 J/cm2, repetition rate of 15 Hz, spot size of 10 µm, scan speed of 40 µm/s. | NIST 610, NIST 612, and GSD-1G as external standards | [147 empty] | 2025 | Wang, L., Han, R., Zhang, Y., Chen, Y., Liu, D. (2026). Unraveling the redistribution of trace elements during supergene processes: A case study from the Qingshan carbonate-hosted Zn-Pb deposit, SW China. Ore Geology Reviews, 188, 107059. |  | CHN | Southwest China
| Qingshan |  | Basin hydrothermal | Mississippi Valley-type (MVT) | MVT zinc-lead | Zn, Pb | Ge, Cd, Ag | Zn, Pb, Ge, Cd, Ag | Meng et al., 2023 |  | P5-1-1 | P5-1-1 | underground mine |  |  |  |  | ore material | polished section | grab | mineral separate | [5 empty] | mineralisation | primary sulfide ores and secondary non-sulfide ores |  |  | sphalerite, pyrite, galena, hemimorphite, willemite, goethite, smithsonite, cerussite | hydrothermal (stages 1–3), supergene | massive, brecciated, replacive, infilling | colloform, oscillatory zoning, replacement, core-mantle-rim, dendritic, botryoidal, euhedral, subhedral, anhedral |  |  |  | calcite, greenockite | polished sections (150 µm thick) | LA-ICPMS, EMPA, SEM-EDS | JEOL JXA-i SP100 microprobe equipped with five wavelength-dispersive spectrometers; Tescan Mira 3 field emission scanning electron microscope equipped with an energy dispersive spectrometer; Tescan Integrated Mineral Analyzer (TIMA) system comprising a field emission scanning electron microscope (Tescan Mira 3), integrated with four energy dispersive detectors (EDAXElement) | Guangzhou Tuoyan Analytical Technology Co., Ltd., Guizhou, China (GTAT) | EPMA: 15 kV accelerating potential and a beam current of 10 or 20 nA, with a defocused beam diameter of 5 µm; peak counting times for analyzed elements varied between 10 and 40 s, background measurements at 50% of the peak counting duration on both sides of the analyzed peak. SEM: operating voltage of 25 kV and a working distance of ~15.0 mm. TIMA: dot-mapping mode with a working distance of 15 mm, spot size of ~92 nm, scanning at 3 µm resolution (operating at 25 kV, 11.6 nA). LA-ICP-MS mapping: laser energy of 5 J/cm2, repetition rate of 15 Hz, spot size of 10 µm, scan speed of 40 µm/s. | NIST 610, NIST 612, and GSD-1G as external standards | [48 empty] | 0.93 | [7 empty] | 0.6 | [13 empty] | 3525 | [76 empty] | 2025 | Wang, L., Han, R., Zhang, Y., Chen, Y., Liu, D. (2026). Unraveling the redistribution of trace elements during supergene processes: A case study from the Qingshan carbonate-hosted Zn-Pb deposit, SW China. Ore Geology Reviews, 188, 107059. |  | CHN | Southwest China
| Qingshan |  | Basin hydrothermal | Mississippi Valley-type (MVT) | MVT zinc-lead | Zn, Pb | Ge, Cd, Ag | Zn, Pb, Ge, Cd, Ag | Meng et al., 2023 |  | P5-2-1 | P5-2-1 | underground mine |  |  |  |  | ore material | polished section | grab | mineral separate | [5 empty] | mineralisation | primary sulfide ores and secondary non-sulfide ores |  |  | sphalerite, pyrite, galena, hemimorphite, willemite, goethite, smithsonite, cerussite | hydrothermal (stages 1–3), supergene | massive, brecciated, replacive, infilling | colloform, oscillatory zoning, replacement, core-mantle-rim, dendritic, botryoidal, euhedral, subhedral, anhedral |  |  |  | calcite, greenockite | polished sections (150 µm thick) | LA-ICPMS, EMPA, SEM-EDS | JEOL JXA-i SP100 microprobe equipped with five wavelength-dispersive spectrometers; Tescan Mira 3 field emission scanning electron microscope equipped with an energy dispersive spectrometer; Tescan Integrated Mineral Analyzer (TIMA) system comprising a field emission scanning electron microscope (Tescan Mira 3), integrated with four energy dispersive detectors (EDAXElement) | Guangzhou Tuoyan Analytical Technology Co., Ltd., Guizhou, China (GTAT) | EPMA: 15 kV accelerating potential and a beam current of 10 or 20 nA, with a defocused beam diameter of 5 µm; peak counting times for analyzed elements varied between 10 and 40 s, background measurements at 50% of the peak counting duration on both sides of the analyzed peak. SEM: operating voltage of 25 kV and a working distance of ~15.0 mm. TIMA: dot-mapping mode with a working distance of 15 mm, spot size of ~92 nm, scanning at 3 µm resolution (operating at 25 kV, 11.6 nA). LA-ICP-MS mapping: laser energy of 5 J/cm2, repetition rate of 15 Hz, spot size of 10 µm, scan speed of 40 µm/s. | NIST 610, NIST 612, and GSD-1G as external standards | [48 empty] | 1 | [7 empty] | 0.4 | [13 empty] | 3369 | [76 empty] | 2025 | Wang, L., Han, R., Zhang, Y., Chen, Y., Liu, D. (2026). Unraveling the redistribution of trace elements during supergene processes: A case study from the Qingshan carbonate-hosted Zn-Pb deposit, SW China. Ore Geology Reviews, 188, 107059. |  | CHN | Southwest China
| Qingshan |  | Basin hydrothermal | Mississippi Valley-type (MVT) | MVT zinc-lead | Zn, Pb | Ge, Cd, Ag | Zn, Pb, Ge, Cd, Ag | Meng et al., 2023 |  | P5-3-1 | P5-3-1 | underground mine |  |  |  |  | ore material | polished section | grab | mineral separate | [5 empty] | mineralisation | primary sulfide ores and secondary non-sulfide ores |  |  | sphalerite, pyrite, galena, hemimorphite, willemite, goethite, smithsonite, cerussite | hydrothermal (stages 1–3), supergene | massive, brecciated, replacive, infilling | colloform, oscillatory zoning, replacement, core-mantle-rim, dendritic, botryoidal, euhedral, subhedral, anhedral |  |  |  | calcite, greenockite | polished sections (150 µm thick) | LA-ICPMS, EMPA, SEM-EDS | JEOL JXA-i SP100 microprobe equipped with five wavelength-dispersive spectrometers; Tescan Mira 3 field emission scanning electron microscope equipped with an energy dispersive spectrometer; Tescan Integrated Mineral Analyzer (TIMA) system comprising a field emission scanning electron microscope (Tescan Mira 3), integrated with four energy dispersive detectors (EDAXElement) | Guangzhou Tuoyan Analytical Technology Co., Ltd., Guizhou, China (GTAT) | EPMA: 15 kV accelerating potential and a beam current of 10 or 20 nA, with a defocused beam diameter of 5 µm; peak counting times for analyzed elements varied between 10 and 40 s, background measurements at 50% of the peak counting duration on both sides of the analyzed peak. SEM: operating voltage of 25 kV and a working distance of ~15.0 mm. TIMA: dot-mapping mode with a working distance of 15 mm, spot size of ~92 nm, scanning at 3 µm resolution (operating at 25 kV, 11.6 nA). LA-ICP-MS mapping: laser energy of 5 J/cm2, repetition rate of 15 Hz, spot size of 10 µm, scan speed of 40 µm/s. | NIST 610, NIST 612, and GSD-1G as external standards | [48 empty] | 1.02 | [7 empty] | 0.1 | [13 empty] | 3379 | [76 empty] | 2025 | Wang, L., Han, R., Zhang, Y., Chen, Y., Liu, D. (2026). Unraveling the redistribution of trace elements during supergene processes: A case study from the Qingshan carbonate-hosted Zn-Pb deposit, SW China. Ore Geology Reviews, 188, 107059. |  | CHN | Southwest China
| Qingshan |  | Basin hydrothermal | Mississippi Valley-type (MVT) | MVT zinc-lead | Zn, Pb | Ge, Cd, Ag | Zn, Pb, Ge, Cd, Ag | Meng et al., 2023 |  | P5-4-1 | P5-4-1 | underground mine |  |  |  |  | ore material | polished section | grab | mineral separate | [5 empty] | mineralisation | primary sulfide ores and secondary non-sulfide ores |  |  | sphalerite, pyrite, galena, hemimorphite, willemite, goethite, smithsonite, cerussite | hydrothermal (stages 1–3), supergene | massive, brecciated, replacive, infilling | colloform, oscillatory zoning, replacement, core-mantle-rim, dendritic, botryoidal, euhedral, subhedral, anhedral |  |  |  | calcite, greenockite | polished sections (150 µm thick) | LA-ICPMS, EMPA, SEM-EDS | JEOL JXA-i SP100 microprobe equipped with five wavelength-dispersive spectrometers; Tescan Mira 3 field emission scanning electron microscope equipped with an energy dispersive spectrometer; Tescan Integrated Mineral Analyzer (TIMA) system comprising a field emission scanning electron microscope (Tescan Mira 3), integrated with four energy dispersive detectors (EDAXElement) | Guangzhou Tuoyan Analytical Technology Co., Ltd., Guizhou, China (GTAT) | EPMA: 15 kV accelerating potential and a beam current of 10 or 20 nA, with a defocused beam diameter of 5 µm; peak counting times for analyzed elements varied between 10 and 40 s, background measurements at 50% of the peak counting duration on both sides of the analyzed peak. SEM: operating voltage of 25 kV and a working distance of ~15.0 mm. TIMA: dot-mapping mode with a working distance of 15 mm, spot size of ~92 nm, scanning at 3 µm resolution (operating at 25 kV, 11.6 nA). LA-ICP-MS mapping: laser energy of 5 J/cm2, repetition rate of 15 Hz, spot size of 10 µm, scan speed of 40 µm/s. | NIST 610, NIST 612, and GSD-1G as external standards | [48 empty] | 0.73 | [7 empty] | 0.9 | [13 empty] | 3377 | [76 empty] | 2025 | Wang, L., Han, R., Zhang, Y., Chen, Y., Liu, D. (2026). Unraveling the redistribution of trace elements during supergene processes: A case study from the Qingshan carbonate-hosted Zn-Pb deposit, SW China. Ore Geology Reviews, 188, 107059. |  | CHN | Southwest China
| Qingshan |  | Basin hydrothermal | Mississippi Valley-type (MVT) | MVT zinc-lead | Zn, Pb | Ge, Cd, Ag | Zn, Pb, Ge, Cd, Ag | Meng et al., 2023 |  | P5-5-1 | P5-5-1 | underground mine |  |  |  |  | ore material | polished section | grab | mineral separate | [5 empty] | mineralisation | primary sulfide ores and secondary non-sulfide ores |  |  | sphalerite, pyrite, galena, hemimorphite, willemite, goethite, smithsonite, cerussite | hydrothermal (stages 1–3), supergene | massive, brecciated, replacive, infilling | colloform, oscillatory zoning, replacement, core-mantle-rim, dendritic, botryoidal, euhedral, subhedral, anhedral |  |  |  | calcite, greenockite | polished sections (150 µm thick) | LA-ICPMS, EMPA, SEM-EDS | JEOL JXA-i SP100 microprobe equipped with five wavelength-dispersive spectrometers; Tescan Mira 3 field emission scanning electron microscope equipped with an energy dispersive spectrometer; Tescan Integrated Mineral Analyzer (TIMA) system comprising a field emission scanning electron microscope (Tescan Mira 3), integrated with four energy dispersive detectors (EDAXElement) | Guangzhou Tuoyan Analytical Technology Co., Ltd., Guizhou, China (GTAT) | EPMA: 15 kV accelerating potential and a beam current of 10 or 20 nA, with a defocused beam diameter of 5 µm; peak counting times for analyzed elements varied between 10 and 40 s, background measurements at 50% of the peak counting duration on both sides of the analyzed peak. SEM: operating voltage of 25 kV and a working distance of ~15.0 mm. TIMA: dot-mapping mode with a working distance of 15 mm, spot size of ~92 nm, scanning at 3 µm resolution (operating at 25 kV, 11.6 nA). LA-ICP-MS mapping: laser energy of 5 J/cm2, repetition rate of 15 Hz, spot size of 10 µm, scan speed of 40 µm/s. | NIST 610, NIST 612, and GSD-1G as external standards | [48 empty] | 1.47 | [7 empty] | 0.1 | [13 empty] | 2652 | [76 empty] | 2025 | Wang, L., Han, R., Zhang, Y., Chen, Y., Liu, D. (2026). Unraveling the redistribution of trace elements during supergene processes: A case study from the Qingshan carbonate-hosted Zn-Pb deposit, SW China. Ore Geology Reviews, 188, 107059. |  | CHN | Southwest China
| Qingshan |  | Basin hydrothermal | Mississippi Valley-type (MVT) | MVT zinc-lead | Zn, Pb | Ge, Cd, Ag | Zn, Pb, Ge, Cd, Ag | Meng et al., 2023 |  | P5-6-1 | P5-6-1 | underground mine |  |  |  |  | ore material | polished section | grab | mineral separate | [5 empty] | mineralisation | primary sulfide ores and secondary non-sulfide ores |  |  | sphalerite, pyrite, galena, hemimorphite, willemite, goethite, smithsonite, cerussite | hydrothermal (stages 1–3), supergene | massive, brecciated, replacive, infilling | colloform, oscillatory zoning, replacement, core-mantle-rim, dendritic, botryoidal, euhedral, subhedral, anhedral |  |  |  | calcite, greenockite | polished sections (150 µm thick) | LA-ICPMS, EMPA, SEM-EDS | JEOL JXA-i SP100 microprobe equipped with five wavelength-dispersive spectrometers; Tescan Mira 3 field emission scanning electron microscope equipped with an energy dispersive spectrometer; Tescan Integrated Mineral Analyzer (TIMA) system comprising a field emission scanning electron microscope (Tescan Mira 3), integrated with four energy dispersive detectors (EDAXElement) | Guangzhou Tuoyan Analytical Technology Co., Ltd., Guizhou, China (GTAT) | EPMA: 15 kV accelerating potential and a beam current of 10 or 20 nA, with a defocused beam diameter of 5 µm; peak counting times for analyzed elements varied between 10 and 40 s, background measurements at 50% of the peak counting duration on both sides of the analyzed peak. SEM: operating voltage of 25 kV and a working distance of ~15.0 mm. TIMA: dot-mapping mode with a working distance of 15 mm, spot size of ~92 nm, scanning at 3 µm resolution (operating at 25 kV, 11.6 nA). LA-ICP-MS mapping: laser energy of 5 J/cm2, repetition rate of 15 Hz, spot size of 10 µm, scan speed of 40 µm/s. | NIST 610, NIST 612, and GSD-1G as external standards | [48 empty] | 1.34 | [7 empty] | 0.1 | [13 empty] | 3409 | [76 empty] | 2025 | Wang, L., Han, R., Zhang, Y., Chen, Y., Liu, D. (2026). Unraveling the redistribution of trace elements during supergene processes: A case study from the Qingshan carbonate-hosted Zn-Pb deposit, SW China. Ore Geology Reviews, 188, 107059. |  | CHN | Southwest China
| Qingshan |  | Basin hydrothermal | Mississippi Valley-type (MVT) | MVT zinc-lead | Zn, Pb | Ge, Cd, Ag | Zn, Pb, Ge, Cd, Ag | Meng et al., 2023 |  | P5-7-1 | P5-7-1 | underground mine |  |  |  |  | ore material | polished section | grab | mineral separate | [5 empty] | mineralisation | primary sulfide ores and secondary non-sulfide ores |  |  | sphalerite, pyrite, galena, hemimorphite, willemite, goethite, smithsonite, cerussite | hydrothermal (stages 1–3), supergene | massive, brecciated, replacive, infilling | colloform, oscillatory zoning, replacement, core-mantle-rim, dendritic, botryoidal, euhedral, subhedral, anhedral |  |  |  | calcite, greenockite | polished sections (150 µm thick) | LA-ICPMS, EMPA, SEM-EDS | JEOL JXA-i SP100 microprobe equipped with five wavelength-dispersive spectrometers; Tescan Mira 3 field emission scanning electron microscope equipped with an energy dispersive spectrometer; Tescan Integrated Mineral Analyzer (TIMA) system comprising a field emission scanning electron microscope (Tescan Mira 3), integrated with four energy dispersive detectors (EDAXElement) | Guangzhou Tuoyan Analytical Technology Co., Ltd., Guizhou, China (GTAT) | EPMA: 15 kV accelerating potential and a beam current of 10 or 20 nA, with a defocused beam diameter of 5 µm; peak counting times for analyzed elements varied between 10 and 40 s, background measurements at 50% of the peak counting duration on both sides of the analyzed peak. SEM: operating voltage of 25 kV and a working distance of ~15.0 mm. TIMA: dot-mapping mode with a working distance of 15 mm, spot size of ~92 nm, scanning at 3 µm resolution (operating at 25 kV, 11.6 nA). LA-ICP-MS mapping: laser energy of 5 J/cm2, repetition rate of 15 Hz, spot size of 10 µm, scan speed of 40 µm/s. | NIST 610, NIST 612, and GSD-1G as external standards | [48 empty] | 0.8 | [7 empty] | 13.7 | [13 empty] | 3336 | [76 empty] | 2025 | Wang, L., Han, R., Zhang, Y., Chen, Y., Liu, D. (2026). Unraveling the redistribution of trace elements during supergene processes: A case study from the Qingshan carbonate-hosted Zn-Pb deposit, SW China. Ore Geology Reviews, 188, 107059. |  | CHN | Southwest China
| Qingshan |  | Basin hydrothermal | Mississippi Valley-type (MVT) | MVT zinc-lead | Zn, Pb | Ge, Cd, Ag | Zn, Pb, Ge, Cd, Ag | Meng et al., 2023 |  | P5-8-1 | P5-8-1 | underground mine |  |  |  |  | ore material | polished section | grab | mineral separate | [5 empty] | mineralisation | primary sulfide ores and secondary non-sulfide ores |  |  | sphalerite, pyrite, galena, hemimorphite, willemite, goethite, smithsonite, cerussite | hydrothermal (stages 1–3), supergene | massive, brecciated, replacive, infilling | colloform, oscillatory zoning, replacement, core-mantle-rim, dendritic, botryoidal, euhedral, subhedral, anhedral |  |  |  | calcite, greenockite | polished sections (150 µm thick) | LA-ICPMS, EMPA, SEM-EDS | JEOL JXA-i SP100 microprobe equipped with five wavelength-dispersive spectrometers; Tescan Mira 3 field emission scanning electron microscope equipped with an energy dispersive spectrometer; Tescan Integrated Mineral Analyzer (TIMA) system comprising a field emission scanning electron microscope (Tescan Mira 3), integrated with four energy dispersive detectors (EDAXElement) | Guangzhou Tuoyan Analytical Technology Co., Ltd., Guizhou, China (GTAT) | EPMA: 15 kV accelerating potential and a beam current of 10 or 20 nA, with a defocused beam diameter of 5 µm; peak counting times for analyzed elements varied between 10 and 40 s, background measurements at 50% of the peak counting duration on both sides of the analyzed peak. SEM: operating voltage of 25 kV and a working distance of ~15.0 mm. TIMA: dot-mapping mode with a working distance of 15 mm, spot size of ~92 nm, scanning at 3 µm resolution (operating at 25 kV, 11.6 nA). LA-ICP-MS mapping: laser energy of 5 J/cm2, repetition rate of 15 Hz, spot size of 10 µm, scan speed of 40 µm/s. | NIST 610, NIST 612, and GSD-1G as external standards | [48 empty] | 1.59 | [7 empty] | 0.1 | [13 empty] | 2303 | [76 empty] | 2025 | Wang, L., Han, R., Zhang, Y., Chen, Y., Liu, D. (2026). Unraveling the redistribution of trace elements during supergene processes: A case study from the Qingshan carbonate-hosted Zn-Pb deposit, SW China. Ore Geology Reviews, 188, 107059. |  | CHN | Southwest China
| Qingshan |  | Basin hydrothermal | Mississippi Valley-type (MVT) | MVT zinc-lead | Zn, Pb | Ge, Cd, Ag | Zn, Pb, Ge, Cd, Ag | Meng et al., 2023 |  | P5-9-1 | P5-9-1 | underground mine |  |  |  |  | ore material | polished section | grab | mineral separate | [5 empty] | mineralisation | primary sulfide ores and secondary non-sulfide ores |  |  | sphalerite, pyrite, galena, hemimorphite, willemite, goethite, smithsonite, cerussite | hydrothermal (stages 1–3), supergene | massive, brecciated, replacive, infilling | colloform, oscillatory zoning, replacement, core-mantle-rim, dendritic, botryoidal, euhedral, subhedral, anhedral |  |  |  | calcite, greenockite | polished sections (150 µm thick) | LA-ICPMS, EMPA, SEM-EDS | JEOL JXA-i SP100 microprobe equipped with five wavelength-dispersive spectrometers; Tescan Mira 3 field emission scanning electron microscope equipped with an energy dispersive spectrometer; Tescan Integrated Mineral Analyzer (TIMA) system comprising a field emission scanning electron microscope (Tescan Mira 3), integrated with four energy dispersive detectors (EDAXElement) | Guangzhou Tuoyan Analytical Technology Co., Ltd., Guizhou, China (GTAT) | EPMA: 15 kV accelerating potential and a beam current of 10 or 20 nA, with a defocused beam diameter of 5 µm; peak counting times for analyzed elements varied between 10 and 40 s, background measurements at 50% of the peak counting duration on both sides of the analyzed peak. SEM: operating voltage of 25 kV and a working distance of ~15.0 mm. TIMA: dot-mapping mode with a working distance of 15 mm, spot size of ~92 nm, scanning at 3 µm resolution (operating at 25 kV, 11.6 nA). LA-ICP-MS mapping: laser energy of 5 J/cm2, repetition rate of 15 Hz, spot size of 10 µm, scan speed of 40 µm/s. | NIST 610, NIST 612, and GSD-1G as external standards | [48 empty] | 0.92 | [7 empty] | 0.4 | [13 empty] | 3521 | [76 empty] | 2025 | Wang, L., Han, R., Zhang, Y., Chen, Y., Liu, D. (2026). Unraveling the redistribution of trace elements during supergene processes: A case study from the Qingshan carbonate-hosted Zn-Pb deposit, SW China. Ore Geology Reviews, 188, 107059. |  | CHN | Southwest China
| Qingshan |  | Basin hydrothermal | Mississippi Valley-type (MVT) | MVT zinc-lead | Zn, Pb | Ge, Cd, Ag | Zn, Pb, Ge, Cd, Ag | Meng et al., 2023 |  | P5-10-1 | P5-10-1 | underground mine |  |  |  |  | ore material | polished section | grab | mineral separate | [5 empty] | mineralisation | primary sulfide ores and secondary non-sulfide ores |  |  | sphalerite, pyrite, galena, hemimorphite, willemite, goethite, smithsonite, cerussite | hydrothermal (stages 1–3), supergene | massive, brecciated, replacive, infilling | colloform, oscillatory zoning, replacement, core-mantle-rim, dendritic, botryoidal, euhedral, subhedral, anhedral |  |  |  | calcite, greenockite | polished sections (150 µm thick) | LA-ICPMS, EMPA, SEM-EDS | JEOL JXA-i SP100 microprobe equipped with five wavelength-dispersive spectrometers; Tescan Mira 3 field emission scanning electron microscope equipped with an energy dispersive spectrometer; Tescan Integrated Mineral Analyzer (TIMA) system comprising a field emission scanning electron microscope (Tescan Mira 3), integrated with four energy dispersive detectors (EDAXElement) | Guangzhou Tuoyan Analytical Technology Co., Ltd., Guizhou, China (GTAT) | EPMA: 15 kV accelerating potential and a beam current of 10 or 20 nA, with a defocused beam diameter of 5 µm; peak counting times for analyzed elements varied between 10 and 40 s, background measurements at 50% of the peak counting duration on both sides of the analyzed peak. SEM: operating voltage of 25 kV and a working distance of ~15.0 mm. TIMA: dot-mapping mode with a working distance of 15 mm, spot size of ~92 nm, scanning at 3 µm resolution (operating at 25 kV, 11.6 nA). LA-ICP-MS mapping: laser energy of 5 J/cm2, repetition rate of 15 Hz, spot size of 10 µm, scan speed of 40 µm/s. | NIST 610, NIST 612, and GSD-1G as external standards | [48 empty] | 13.68 | [7 empty] | 0.1 | [13 empty] | 3266 | [76 empty] | 2025 | Wang, L., Han, R., Zhang, Y., Chen, Y., Liu, D. (2026). Unraveling the redistribution of trace elements during supergene processes: A case study from the Qingshan carbonate-hosted Zn-Pb deposit, SW China. Ore Geology Reviews, 188, 107059. |  | CHN | Southwest China
| Qingshan |  | Basin hydrothermal | Mississippi Valley-type (MVT) | MVT zinc-lead | Zn, Pb | Ge, Cd, Ag | Zn, Pb, Ge, Cd, Ag | Meng et al., 2023 |  | P5-11-1 | P5-11-1 | underground mine |  |  |  |  | ore material | polished section | grab | mineral separate | [5 empty] | mineralisation | primary sulfide ores and secondary non-sulfide ores |  |  | sphalerite, pyrite, galena, hemimorphite, willemite, goethite, smithsonite, cerussite | hydrothermal (stages 1–3), supergene | massive, brecciated, replacive, infilling | colloform, oscillatory zoning, replacement, core-mantle-rim, dendritic, botryoidal, euhedral, subhedral, anhedral |  |  |  | calcite, greenockite | polished sections (150 µm thick) | LA-ICPMS, EMPA, SEM-EDS | JEOL JXA-i SP100 microprobe equipped with five wavelength-dispersive spectrometers; Tescan Mira 3 field emission scanning electron microscope equipped with an energy dispersive spectrometer; Tescan Integrated Mineral Analyzer (TIMA) system comprising a field emission scanning electron microscope (Tescan Mira 3), integrated with four energy dispersive detectors (EDAXElement) | Guangzhou Tuoyan Analytical Technology Co., Ltd., Guizhou, China (GTAT) | EPMA: 15 kV accelerating potential and a beam current of 10 or 20 nA, with a defocused beam diameter of 5 µm; peak counting times for analyzed elements varied between 10 and 40 s, background measurements at 50% of the peak counting duration on both sides of the analyzed peak. SEM: operating voltage of 25 kV and a working distance of ~15.0 mm. TIMA: dot-mapping mode with a working distance of 15 mm, spot size of ~92 nm, scanning at 3 µm resolution (operating at 25 kV, 11.6 nA). LA-ICP-MS mapping: laser energy of 5 J/cm2, repetition rate of 15 Hz, spot size of 10 µm, scan speed of 40 µm/s. | NIST 610, NIST 612, and GSD-1G as external standards | [48 empty] | 0.47 | [7 empty] | 0.3 | [13 empty] | 4744 | [76 empty] | 2025 | Wang, L., Han, R., Zhang, Y., Chen, Y., Liu, D. (2026). Unraveling the redistribution of trace elements during supergene processes: A case study from the Qingshan carbonate-hosted Zn-Pb deposit, SW China. Ore Geology Reviews, 188, 107059. |  | CHN | Southwest China
| Qingshan |  | Basin hydrothermal | Mississippi Valley-type (MVT) | MVT zinc-lead | Zn, Pb | Ge, Cd, Ag | Zn, Pb, Ge, Cd, Ag | Meng et al., 2023 |  | P5-12-1 | P5-12-1 | underground mine |  |  |  |  | ore material | polished section | grab | mineral separate | [5 empty] | mineralisation | primary sulfide ores and secondary non-sulfide ores |  |  | sphalerite, pyrite, galena, hemimorphite, willemite, goethite, smithsonite, cerussite | hydrothermal (stages 1–3), supergene | massive, brecciated, replacive, infilling | colloform, oscillatory zoning, replacement, core-mantle-rim, dendritic, botryoidal, euhedral, subhedral, anhedral |  |  |  | calcite, greenockite | polished sections (150 µm thick) | LA-ICPMS, EMPA, SEM-EDS | JEOL JXA-i SP100 microprobe equipped with five wavelength-dispersive spectrometers; Tescan Mira 3 field emission scanning electron microscope equipped with an energy dispersive spectrometer; Tescan Integrated Mineral Analyzer (TIMA) system comprising a field emission scanning electron microscope (Tescan Mira 3), integrated with four energy dispersive detectors (EDAXElement) | Guangzhou Tuoyan Analytical Technology Co., Ltd., Guizhou, China (GTAT) | EPMA: 15 kV accelerating potential and a beam current of 10 or 20 nA, with a defocused beam diameter of 5 µm; peak counting times for analyzed elements varied between 10 and 40 s, background measurements at 50% of the peak counting duration on both sides of the analyzed peak. SEM: operating voltage of 25 kV and a working distance of ~15.0 mm. TIMA: dot-mapping mode with a working distance of 15 mm, spot size of ~92 nm, scanning at 3 µm resolution (operating at 25 kV, 11.6 nA). LA-ICP-MS mapping: laser energy of 5 J/cm2, repetition rate of 15 Hz, spot size of 10 µm, scan speed of 40 µm/s. | NIST 610, NIST 612, and GSD-1G as external standards | [48 empty] | 1.01 | [7 empty] | 0.1 | [13 empty] | 2296 | [76 empty] | 2025 | Wang, L., Han, R., Zhang, Y., Chen, Y., Liu, D. (2026). Unraveling the redistribution of trace elements during supergene processes: A case study from the Qingshan carbonate-hosted Zn-Pb deposit, SW China. Ore Geology Reviews, 188, 107059. |  | CHN | Southwest China
| Qingshan |  | Basin hydrothermal | Mississippi Valley-type (MVT) | MVT zinc-lead | Zn, Pb | Ge, Cd, Ag | Zn, Pb, Ge, Cd, Ag | Meng et al., 2023 |  | Sauda deposit, Norway (Cook et al., 2009)-1 | Sauda deposit, Norway (Cook et al., 2009)-1 | underground mine |  |  |  |  | ore material | polished section | grab | mineral separate | [5 empty] | mineralisation | primary sulfide ores and secondary non-sulfide ores |  |  | sphalerite, pyrite, galena, hemimorphite, willemite, goethite, smithsonite, cerussite | hydrothermal (stages 1–3), supergene | massive, brecciated, replacive, infilling | colloform, oscillatory zoning, replacement, core-mantle-rim, dendritic, botryoidal, euhedral, subhedral, anhedral |  |  |  | calcite, greenockite | polished sections (150 µm thick) | LA-ICPMS, EMPA, SEM-EDS | JEOL JXA-i SP100 microprobe equipped with five wavelength-dispersive spectrometers; Tescan Mira 3 field emission scanning electron microscope equipped with an energy dispersive spectrometer; Tescan Integrated Mineral Analyzer (TIMA) system comprising a field emission scanning electron microscope (Tescan Mira 3), integrated with four energy dispersive detectors (EDAXElement) | Guangzhou Tuoyan Analytical Technology Co., Ltd., Guizhou, China (GTAT) | EPMA: 15 kV accelerating potential and a beam current of 10 or 20 nA, with a defocused beam diameter of 5 µm; peak counting times for analyzed elements varied between 10 and 40 s, background measurements at 50% of the peak counting duration on both sides of the analyzed peak. SEM: operating voltage of 25 kV and a working distance of ~15.0 mm. TIMA: dot-mapping mode with a working distance of 15 mm, spot size of ~92 nm, scanning at 3 µm resolution (operating at 25 kV, 11.6 nA). LA-ICP-MS mapping: laser energy of 5 J/cm2, repetition rate of 15 Hz, spot size of 10 µm, scan speed of 40 µm/s. | NIST 610, NIST 612, and GSD-1G as external standards | [147 empty] | 2025 | Wang, L., Han, R., Zhang, Y., Chen, Y., Liu, D. (2026). Unraveling the redistribution of trace elements during supergene processes: A case study from the Qingshan carbonate-hosted Zn-Pb deposit, SW China. Ore Geology Reviews, 188, 107059. |  | CHN | Southwest China
| Qingshan |  | Basin hydrothermal | Mississippi Valley-type (MVT) | MVT zinc-lead | Zn, Pb | Ge, Cd, Ag | Zn, Pb, Ge, Cd, Ag | Meng et al., 2023 |  | Source file-16 | Source file-16 | underground mine |  |  |  |  | ore material | polished section | grab | mineral separate | [5 empty] | mineralisation | primary sulfide ores and secondary non-sulfide ores |  |  | sphalerite, pyrite, galena, hemimorphite, willemite, goethite, smithsonite, cerussite | hydrothermal (stages 1–3), supergene | massive, brecciated, replacive, infilling | colloform, oscillatory zoning, replacement, core-mantle-rim, dendritic, botryoidal, euhedral, subhedral, anhedral |  |  |  | calcite, greenockite | polished sections (150 µm thick) | LA-ICPMS, EMPA, SEM-EDS | JEOL JXA-i SP100 microprobe equipped with five wavelength-dispersive spectrometers; Tescan Mira 3 field emission scanning electron microscope equipped with an energy dispersive spectrometer; Tescan Integrated Mineral Analyzer (TIMA) system comprising a field emission scanning electron microscope (Tescan Mira 3), integrated with four energy dispersive detectors (EDAXElement) | Guangzhou Tuoyan Analytical Technology Co., Ltd., Guizhou, China (GTAT) | EPMA: 15 kV accelerating potential and a beam current of 10 or 20 nA, with a defocused beam diameter of 5 µm; peak counting times for analyzed elements varied between 10 and 40 s, background measurements at 50% of the peak counting duration on both sides of the analyzed peak. SEM: operating voltage of 25 kV and a working distance of ~15.0 mm. TIMA: dot-mapping mode with a working distance of 15 mm, spot size of ~92 nm, scanning at 3 µm resolution (operating at 25 kV, 11.6 nA). LA-ICP-MS mapping: laser energy of 5 J/cm2, repetition rate of 15 Hz, spot size of 10 µm, scan speed of 40 µm/s. | NIST 610, NIST 612, and GSD-1G as external standards | [147 empty] | 2025 | Wang, L., Han, R., Zhang, Y., Chen, Y., Liu, D. (2026). Unraveling the redistribution of trace elements during supergene processes: A case study from the Qingshan carbonate-hosted Zn-Pb deposit, SW China. Ore Geology Reviews, 188, 107059. |  | CHN | Southwest China
| Qingshan |  | Basin hydrothermal | Mississippi Valley-type (MVT) | MVT zinc-lead | Zn, Pb | Ge, Cd, Ag | Zn, Pb, Ge, Cd, Ag | Meng et al., 2023 |  | Sa-1-1-1 | Sa-1-1-1 | underground mine |  |  |  |  | ore material | polished section | grab | mineral separate | [5 empty] | mineralisation | primary sulfide ores and secondary non-sulfide ores |  |  | sphalerite, pyrite, galena, hemimorphite, willemite, goethite, smithsonite, cerussite | hydrothermal (stages 1–3), supergene | massive, brecciated, replacive, infilling | colloform, oscillatory zoning, replacement, core-mantle-rim, dendritic, botryoidal, euhedral, subhedral, anhedral |  |  |  | calcite, greenockite | polished sections (150 µm thick) | LA-ICPMS, EMPA, SEM-EDS | JEOL JXA-i SP100 microprobe equipped with five wavelength-dispersive spectrometers; Tescan Mira 3 field emission scanning electron microscope equipped with an energy dispersive spectrometer; Tescan Integrated Mineral Analyzer (TIMA) system comprising a field emission scanning electron microscope (Tescan Mira 3), integrated with four energy dispersive detectors (EDAXElement) | Guangzhou Tuoyan Analytical Technology Co., Ltd., Guizhou, China (GTAT) | EPMA: 15 kV accelerating potential and a beam current of 10 or 20 nA, with a defocused beam diameter of 5 µm; peak counting times for analyzed elements varied between 10 and 40 s, background measurements at 50% of the peak counting duration on both sides of the analyzed peak. SEM: operating voltage of 25 kV and a working distance of ~15.0 mm. TIMA: dot-mapping mode with a working distance of 15 mm, spot size of ~92 nm, scanning at 3 µm resolution (operating at 25 kV, 11.6 nA). LA-ICP-MS mapping: laser energy of 5 J/cm2, repetition rate of 15 Hz, spot size of 10 µm, scan speed of 40 µm/s. | NIST 610, NIST 612, and GSD-1G as external standards | [48 empty] | 1.43 | [7 empty] | 42 | [13 empty] | 1449 | [76 empty] | 2025 | Wang, L., Han, R., Zhang, Y., Chen, Y., Liu, D. (2026). Unraveling the redistribution of trace elements during supergene processes: A case study from the Qingshan carbonate-hosted Zn-Pb deposit, SW China. Ore Geology Reviews, 188, 107059. |  | CHN | Southwest China
| Qingshan |  | Basin hydrothermal | Mississippi Valley-type (MVT) | MVT zinc-lead | Zn, Pb | Ge, Cd, Ag | Zn, Pb, Ge, Cd, Ag | Meng et al., 2023 |  | Sa-1-2-1 | Sa-1-2-1 | underground mine |  |  |  |  | ore material | polished section | grab | mineral separate | [5 empty] | mineralisation | primary sulfide ores and secondary non-sulfide ores |  |  | sphalerite, pyrite, galena, hemimorphite, willemite, goethite, smithsonite, cerussite | hydrothermal (stages 1–3), supergene | massive, brecciated, replacive, infilling | colloform, oscillatory zoning, replacement, core-mantle-rim, dendritic, botryoidal, euhedral, subhedral, anhedral |  |  |  | calcite, greenockite | polished sections (150 µm thick) | LA-ICPMS, EMPA, SEM-EDS | JEOL JXA-i SP100 microprobe equipped with five wavelength-dispersive spectrometers; Tescan Mira 3 field emission scanning electron microscope equipped with an energy dispersive spectrometer; Tescan Integrated Mineral Analyzer (TIMA) system comprising a field emission scanning electron microscope (Tescan Mira 3), integrated with four energy dispersive detectors (EDAXElement) | Guangzhou Tuoyan Analytical Technology Co., Ltd., Guizhou, China (GTAT) | EPMA: 15 kV accelerating potential and a beam current of 10 or 20 nA, with a defocused beam diameter of 5 µm; peak counting times for analyzed elements varied between 10 and 40 s, background measurements at 50% of the peak counting duration on both sides of the analyzed peak. SEM: operating voltage of 25 kV and a working distance of ~15.0 mm. TIMA: dot-mapping mode with a working distance of 15 mm, spot size of ~92 nm, scanning at 3 µm resolution (operating at 25 kV, 11.6 nA). LA-ICP-MS mapping: laser energy of 5 J/cm2, repetition rate of 15 Hz, spot size of 10 µm, scan speed of 40 µm/s. | NIST 610, NIST 612, and GSD-1G as external standards | [48 empty] | 0.9 | [7 empty] | 30 | [13 empty] | 898 | [76 empty] | 2025 | Wang, L., Han, R., Zhang, Y., Chen, Y., Liu, D. (2026). Unraveling the redistribution of trace elements during supergene processes: A case study from the Qingshan carbonate-hosted Zn-Pb deposit, SW China. Ore Geology Reviews, 188, 107059. |  | CHN | Southwest China
| Qingshan |  | Basin hydrothermal | Mississippi Valley-type (MVT) | MVT zinc-lead | Zn, Pb | Ge, Cd, Ag | Zn, Pb, Ge, Cd, Ag | Meng et al., 2023 |  | Sa-1-3-1 | Sa-1-3-1 | underground mine |  |  |  |  | ore material | polished section | grab | mineral separate | [5 empty] | mineralisation | primary sulfide ores and secondary non-sulfide ores |  |  | sphalerite, pyrite, galena, hemimorphite, willemite, goethite, smithsonite, cerussite | hydrothermal (stages 1–3), supergene | massive, brecciated, replacive, infilling | colloform, oscillatory zoning, replacement, core-mantle-rim, dendritic, botryoidal, euhedral, subhedral, anhedral |  |  |  | calcite, greenockite | polished sections (150 µm thick) | LA-ICPMS, EMPA, SEM-EDS | JEOL JXA-i SP100 microprobe equipped with five wavelength-dispersive spectrometers; Tescan Mira 3 field emission scanning electron microscope equipped with an energy dispersive spectrometer; Tescan Integrated Mineral Analyzer (TIMA) system comprising a field emission scanning electron microscope (Tescan Mira 3), integrated with four energy dispersive detectors (EDAXElement) | Guangzhou Tuoyan Analytical Technology Co., Ltd., Guizhou, China (GTAT) | EPMA: 15 kV accelerating potential and a beam current of 10 or 20 nA, with a defocused beam diameter of 5 µm; peak counting times for analyzed elements varied between 10 and 40 s, background measurements at 50% of the peak counting duration on both sides of the analyzed peak. SEM: operating voltage of 25 kV and a working distance of ~15.0 mm. TIMA: dot-mapping mode with a working distance of 15 mm, spot size of ~92 nm, scanning at 3 µm resolution (operating at 25 kV, 11.6 nA). LA-ICP-MS mapping: laser energy of 5 J/cm2, repetition rate of 15 Hz, spot size of 10 µm, scan speed of 40 µm/s. | NIST 610, NIST 612, and GSD-1G as external standards | [48 empty] | 0.99 | [7 empty] | 30 | [13 empty] | 892 | [76 empty] | 2025 | Wang, L., Han, R., Zhang, Y., Chen, Y., Liu, D. (2026). Unraveling the redistribution of trace elements during supergene processes: A case study from the Qingshan carbonate-hosted Zn-Pb deposit, SW China. Ore Geology Reviews, 188, 107059. |  | CHN | Southwest China
| Qingshan |  | Basin hydrothermal | Mississippi Valley-type (MVT) | MVT zinc-lead | Zn, Pb | Ge, Cd, Ag | Zn, Pb, Ge, Cd, Ag | Meng et al., 2023 |  | Sa-1-4-1 | Sa-1-4-1 | underground mine |  |  |  |  | ore material | polished section | grab | mineral separate | [5 empty] | mineralisation | primary sulfide ores and secondary non-sulfide ores |  |  | sphalerite, pyrite, galena, hemimorphite, willemite, goethite, smithsonite, cerussite | hydrothermal (stages 1–3), supergene | massive, brecciated, replacive, infilling | colloform, oscillatory zoning, replacement, core-mantle-rim, dendritic, botryoidal, euhedral, subhedral, anhedral |  |  |  | calcite, greenockite | polished sections (150 µm thick) | LA-ICPMS, EMPA, SEM-EDS | JEOL JXA-i SP100 microprobe equipped with five wavelength-dispersive spectrometers; Tescan Mira 3 field emission scanning electron microscope equipped with an energy dispersive spectrometer; Tescan Integrated Mineral Analyzer (TIMA) system comprising a field emission scanning electron microscope (Tescan Mira 3), integrated with four energy dispersive detectors (EDAXElement) | Guangzhou Tuoyan Analytical Technology Co., Ltd., Guizhou, China (GTAT) | EPMA: 15 kV accelerating potential and a beam current of 10 or 20 nA, with a defocused beam diameter of 5 µm; peak counting times for analyzed elements varied between 10 and 40 s, background measurements at 50% of the peak counting duration on both sides of the analyzed peak. SEM: operating voltage of 25 kV and a working distance of ~15.0 mm. TIMA: dot-mapping mode with a working distance of 15 mm, spot size of ~92 nm, scanning at 3 µm resolution (operating at 25 kV, 11.6 nA). LA-ICP-MS mapping: laser energy of 5 J/cm2, repetition rate of 15 Hz, spot size of 10 µm, scan speed of 40 µm/s. | NIST 610, NIST 612, and GSD-1G as external standards | [48 empty] | 0.94 | [7 empty] | 29 | [13 empty] | 923 | [76 empty] | 2025 | Wang, L., Han, R., Zhang, Y., Chen, Y., Liu, D. (2026). Unraveling the redistribution of trace elements during supergene processes: A case study from the Qingshan carbonate-hosted Zn-Pb deposit, SW China. Ore Geology Reviews, 188, 107059. |  | CHN | Southwest China
| Qingshan |  | Basin hydrothermal | Mississippi Valley-type (MVT) | MVT zinc-lead | Zn, Pb | Ge, Cd, Ag | Zn, Pb, Ge, Cd, Ag | Meng et al., 2023 |  | Sa-1-5-1 | Sa-1-5-1 | underground mine |  |  |  |  | ore material | polished section | grab | mineral separate | [5 empty] | mineralisation | primary sulfide ores and secondary non-sulfide ores |  |  | sphalerite, pyrite, galena, hemimorphite, willemite, goethite, smithsonite, cerussite | hydrothermal (stages 1–3), supergene | massive, brecciated, replacive, infilling | colloform, oscillatory zoning, replacement, core-mantle-rim, dendritic, botryoidal, euhedral, subhedral, anhedral |  |  |  | calcite, greenockite | polished sections (150 µm thick) | LA-ICPMS, EMPA, SEM-EDS | JEOL JXA-i SP100 microprobe equipped with five wavelength-dispersive spectrometers; Tescan Mira 3 field emission scanning electron microscope equipped with an energy dispersive spectrometer; Tescan Integrated Mineral Analyzer (TIMA) system comprising a field emission scanning electron microscope (Tescan Mira 3), integrated with four energy dispersive detectors (EDAXElement) | Guangzhou Tuoyan Analytical Technology Co., Ltd., Guizhou, China (GTAT) | EPMA: 15 kV accelerating potential and a beam current of 10 or 20 nA, with a defocused beam diameter of 5 µm; peak counting times for analyzed elements varied between 10 and 40 s, background measurements at 50% of the peak counting duration on both sides of the analyzed peak. SEM: operating voltage of 25 kV and a working distance of ~15.0 mm. TIMA: dot-mapping mode with a working distance of 15 mm, spot size of ~92 nm, scanning at 3 µm resolution (operating at 25 kV, 11.6 nA). LA-ICP-MS mapping: laser energy of 5 J/cm2, repetition rate of 15 Hz, spot size of 10 µm, scan speed of 40 µm/s. | NIST 610, NIST 612, and GSD-1G as external standards | [48 empty] | 1.1 | [7 empty] | 27 | [13 empty] | 941 | [76 empty] | 2025 | Wang, L., Han, R., Zhang, Y., Chen, Y., Liu, D. (2026). Unraveling the redistribution of trace elements during supergene processes: A case study from the Qingshan carbonate-hosted Zn-Pb deposit, SW China. Ore Geology Reviews, 188, 107059. |  | CHN | Southwest China
| Qingshan |  | Basin hydrothermal | Mississippi Valley-type (MVT) | MVT zinc-lead | Zn, Pb | Ge, Cd, Ag | Zn, Pb, Ge, Cd, Ag | Meng et al., 2023 |  | Sa-1-6-1 | Sa-1-6-1 | underground mine |  |  |  |  | ore material | polished section | grab | mineral separate | [5 empty] | mineralisation | primary sulfide ores and secondary non-sulfide ores |  |  | sphalerite, pyrite, galena, hemimorphite, willemite, goethite, smithsonite, cerussite | hydrothermal (stages 1–3), supergene | massive, brecciated, replacive, infilling | colloform, oscillatory zoning, replacement, core-mantle-rim, dendritic, botryoidal, euhedral, subhedral, anhedral |  |  |  | calcite, greenockite | polished sections (150 µm thick) | LA-ICPMS, EMPA, SEM-EDS | JEOL JXA-i SP100 microprobe equipped with five wavelength-dispersive spectrometers; Tescan Mira 3 field emission scanning electron microscope equipped with an energy dispersive spectrometer; Tescan Integrated Mineral Analyzer (TIMA) system comprising a field emission scanning electron microscope (Tescan Mira 3), integrated with four energy dispersive detectors (EDAXElement) | Guangzhou Tuoyan Analytical Technology Co., Ltd., Guizhou, China (GTAT) | EPMA: 15 kV accelerating potential and a beam current of 10 or 20 nA, with a defocused beam diameter of 5 µm; peak counting times for analyzed elements varied between 10 and 40 s, background measurements at 50% of the peak counting duration on both sides of the analyzed peak. SEM: operating voltage of 25 kV and a working distance of ~15.0 mm. TIMA: dot-mapping mode with a working distance of 15 mm, spot size of ~92 nm, scanning at 3 µm resolution (operating at 25 kV, 11.6 nA). LA-ICP-MS mapping: laser energy of 5 J/cm2, repetition rate of 15 Hz, spot size of 10 µm, scan speed of 40 µm/s. | NIST 610, NIST 612, and GSD-1G as external standards | [48 empty] | 0.86 | [7 empty] | 28 | [13 empty] | 919 | [76 empty] | 2025 | Wang, L., Han, R., Zhang, Y., Chen, Y., Liu, D. (2026). Unraveling the redistribution of trace elements during supergene processes: A case study from the Qingshan carbonate-hosted Zn-Pb deposit, SW China. Ore Geology Reviews, 188, 107059. |  | CHN | Southwest China
| Qingshan |  | Basin hydrothermal | Mississippi Valley-type (MVT) | MVT zinc-lead | Zn, Pb | Ge, Cd, Ag | Zn, Pb, Ge, Cd, Ag | Meng et al., 2023 |  | Sa-1-7-1 | Sa-1-7-1 | underground mine |  |  |  |  | ore material | polished section | grab | mineral separate | [5 empty] | mineralisation | primary sulfide ores and secondary non-sulfide ores |  |  | sphalerite, pyrite, galena, hemimorphite, willemite, goethite, smithsonite, cerussite | hydrothermal (stages 1–3), supergene | massive, brecciated, replacive, infilling | colloform, oscillatory zoning, replacement, core-mantle-rim, dendritic, botryoidal, euhedral, subhedral, anhedral |  |  |  | calcite, greenockite | polished sections (150 µm thick) | LA-ICPMS, EMPA, SEM-EDS | JEOL JXA-i SP100 microprobe equipped with five wavelength-dispersive spectrometers; Tescan Mira 3 field emission scanning electron microscope equipped with an energy dispersive spectrometer; Tescan Integrated Mineral Analyzer (TIMA) system comprising a field emission scanning electron microscope (Tescan Mira 3), integrated with four energy dispersive detectors (EDAXElement) | Guangzhou Tuoyan Analytical Technology Co., Ltd., Guizhou, China (GTAT) | EPMA: 15 kV accelerating potential and a beam current of 10 or 20 nA, with a defocused beam diameter of 5 µm; peak counting times for analyzed elements varied between 10 and 40 s, background measurements at 50% of the peak counting duration on both sides of the analyzed peak. SEM: operating voltage of 25 kV and a working distance of ~15.0 mm. TIMA: dot-mapping mode with a working distance of 15 mm, spot size of ~92 nm, scanning at 3 µm resolution (operating at 25 kV, 11.6 nA). LA-ICP-MS mapping: laser energy of 5 J/cm2, repetition rate of 15 Hz, spot size of 10 µm, scan speed of 40 µm/s. | NIST 610, NIST 612, and GSD-1G as external standards | [48 empty] | 1.07 | [7 empty] | 28 | [13 empty] | 934 | [76 empty] | 2025 | Wang, L., Han, R., Zhang, Y., Chen, Y., Liu, D. (2026). Unraveling the redistribution of trace elements during supergene processes: A case study from the Qingshan carbonate-hosted Zn-Pb deposit, SW China. Ore Geology Reviews, 188, 107059. |  | CHN | Southwest China
| Qingshan |  | Basin hydrothermal | Mississippi Valley-type (MVT) | MVT zinc-lead | Zn, Pb | Ge, Cd, Ag | Zn, Pb, Ge, Cd, Ag | Meng et al., 2023 |  | Sa-1-8-1 | Sa-1-8-1 | underground mine |  |  |  |  | ore material | polished section | grab | mineral separate | [5 empty] | mineralisation | primary sulfide ores and secondary non-sulfide ores |  |  | sphalerite, pyrite, galena, hemimorphite, willemite, goethite, smithsonite, cerussite | hydrothermal (stages 1–3), supergene | massive, brecciated, replacive, infilling | colloform, oscillatory zoning, replacement, core-mantle-rim, dendritic, botryoidal, euhedral, subhedral, anhedral |  |  |  | calcite, greenockite | polished sections (150 µm thick) | LA-ICPMS, EMPA, SEM-EDS | JEOL JXA-i SP100 microprobe equipped with five wavelength-dispersive spectrometers; Tescan Mira 3 field emission scanning electron microscope equipped with an energy dispersive spectrometer; Tescan Integrated Mineral Analyzer (TIMA) system comprising a field emission scanning electron microscope (Tescan Mira 3), integrated with four energy dispersive detectors (EDAXElement) | Guangzhou Tuoyan Analytical Technology Co., Ltd., Guizhou, China (GTAT) | EPMA: 15 kV accelerating potential and a beam current of 10 or 20 nA, with a defocused beam diameter of 5 µm; peak counting times for analyzed elements varied between 10 and 40 s, background measurements at 50% of the peak counting duration on both sides of the analyzed peak. SEM: operating voltage of 25 kV and a working distance of ~15.0 mm. TIMA: dot-mapping mode with a working distance of 15 mm, spot size of ~92 nm, scanning at 3 µm resolution (operating at 25 kV, 11.6 nA). LA-ICP-MS mapping: laser energy of 5 J/cm2, repetition rate of 15 Hz, spot size of 10 µm, scan speed of 40 µm/s. | NIST 610, NIST 612, and GSD-1G as external standards | [48 empty] | 0.91 | [7 empty] | 28 | [13 empty] | 874 | [76 empty] | 2025 | Wang, L., Han, R., Zhang, Y., Chen, Y., Liu, D. (2026). Unraveling the redistribution of trace elements during supergene processes: A case study from the Qingshan carbonate-hosted Zn-Pb deposit, SW China. Ore Geology Reviews, 188, 107059. |  | CHN | Southwest China
| Qingshan |  | Basin hydrothermal | Mississippi Valley-type (MVT) | MVT zinc-lead | Zn, Pb | Ge, Cd, Ag | Zn, Pb, Ge, Cd, Ag | Meng et al., 2023 |  | Sa-1-9-1 | Sa-1-9-1 | underground mine |  |  |  |  | ore material | polished section | grab | mineral separate | [5 empty] | mineralisation | primary sulfide ores and secondary non-sulfide ores |  |  | sphalerite, pyrite, galena, hemimorphite, willemite, goethite, smithsonite, cerussite | hydrothermal (stages 1–3), supergene | massive, brecciated, replacive, infilling | colloform, oscillatory zoning, replacement, core-mantle-rim, dendritic, botryoidal, euhedral, subhedral, anhedral |  |  |  | calcite, greenockite | polished sections (150 µm thick) | LA-ICPMS, EMPA, SEM-EDS | JEOL JXA-i SP100 microprobe equipped with five wavelength-dispersive spectrometers; Tescan Mira 3 field emission scanning electron microscope equipped with an energy dispersive spectrometer; Tescan Integrated Mineral Analyzer (TIMA) system comprising a field emission scanning electron microscope (Tescan Mira 3), integrated with four energy dispersive detectors (EDAXElement) | Guangzhou Tuoyan Analytical Technology Co., Ltd., Guizhou, China (GTAT) | EPMA: 15 kV accelerating potential and a beam current of 10 or 20 nA, with a defocused beam diameter of 5 µm; peak counting times for analyzed elements varied between 10 and 40 s, background measurements at 50% of the peak counting duration on both sides of the analyzed peak. SEM: operating voltage of 25 kV and a working distance of ~15.0 mm. TIMA: dot-mapping mode with a working distance of 15 mm, spot size of ~92 nm, scanning at 3 µm resolution (operating at 25 kV, 11.6 nA). LA-ICP-MS mapping: laser energy of 5 J/cm2, repetition rate of 15 Hz, spot size of 10 µm, scan speed of 40 µm/s. | NIST 610, NIST 612, and GSD-1G as external standards | [48 empty] | 1.06 | [7 empty] | 27 | [13 empty] | 940 | [76 empty] | 2025 | Wang, L., Han, R., Zhang, Y., Chen, Y., Liu, D. (2026). Unraveling the redistribution of trace elements during supergene processes: A case study from the Qingshan carbonate-hosted Zn-Pb deposit, SW China. Ore Geology Reviews, 188, 107059. |  | CHN | Southwest China
| Qingshan |  | Basin hydrothermal | Mississippi Valley-type (MVT) | MVT zinc-lead | Zn, Pb | Ge, Cd, Ag | Zn, Pb, Ge, Cd, Ag | Meng et al., 2023 |  | Sa-1-10-1 | Sa-1-10-1 | underground mine |  |  |  |  | ore material | polished section | grab | mineral separate | [5 empty] | mineralisation | primary sulfide ores and secondary non-sulfide ores |  |  | sphalerite, pyrite, galena, hemimorphite, willemite, goethite, smithsonite, cerussite | hydrothermal (stages 1–3), supergene | massive, brecciated, replacive, infilling | colloform, oscillatory zoning, replacement, core-mantle-rim, dendritic, botryoidal, euhedral, subhedral, anhedral |  |  |  | calcite, greenockite | polished sections (150 µm thick) | LA-ICPMS, EMPA, SEM-EDS | JEOL JXA-i SP100 microprobe equipped with five wavelength-dispersive spectrometers; Tescan Mira 3 field emission scanning electron microscope equipped with an energy dispersive spectrometer; Tescan Integrated Mineral Analyzer (TIMA) system comprising a field emission scanning electron microscope (Tescan Mira 3), integrated with four energy dispersive detectors (EDAXElement) | Guangzhou Tuoyan Analytical Technology Co., Ltd., Guizhou, China (GTAT) | EPMA: 15 kV accelerating potential and a beam current of 10 or 20 nA, with a defocused beam diameter of 5 µm; peak counting times for analyzed elements varied between 10 and 40 s, background measurements at 50% of the peak counting duration on both sides of the analyzed peak. SEM: operating voltage of 25 kV and a working distance of ~15.0 mm. TIMA: dot-mapping mode with a working distance of 15 mm, spot size of ~92 nm, scanning at 3 µm resolution (operating at 25 kV, 11.6 nA). LA-ICP-MS mapping: laser energy of 5 J/cm2, repetition rate of 15 Hz, spot size of 10 µm, scan speed of 40 µm/s. | NIST 610, NIST 612, and GSD-1G as external standards | [48 empty] | 1.04 | [7 empty] | 28 | [13 empty] | 925 | [76 empty] | 2025 | Wang, L., Han, R., Zhang, Y., Chen, Y., Liu, D. (2026). Unraveling the redistribution of trace elements during supergene processes: A case study from the Qingshan carbonate-hosted Zn-Pb deposit, SW China. Ore Geology Reviews, 188, 107059. |  | CHN | Southwest China
| Qingshan |  | Basin hydrothermal | Mississippi Valley-type (MVT) | MVT zinc-lead | Zn, Pb | Ge, Cd, Ag | Zn, Pb, Ge, Cd, Ag | Meng et al., 2023 |  | Laochang deposit, Yunnan, China (Ye et al., 2011)-1 | Laochang deposit, Yunnan, China (Ye et al., 2011)-1 | underground mine |  |  |  |  | ore material | polished section | grab | mineral separate | [5 empty] | mineralisation | primary sulfide ores and secondary non-sulfide ores |  |  | sphalerite, pyrite, galena, hemimorphite, willemite, goethite, smithsonite, cerussite | hydrothermal (stages 1–3), supergene | massive, brecciated, replacive, infilling | colloform, oscillatory zoning, replacement, core-mantle-rim, dendritic, botryoidal, euhedral, subhedral, anhedral |  |  |  | calcite, greenockite | polished sections (150 µm thick) | LA-ICPMS, EMPA, SEM-EDS | JEOL JXA-i SP100 microprobe equipped with five wavelength-dispersive spectrometers; Tescan Mira 3 field emission scanning electron microscope equipped with an energy dispersive spectrometer; Tescan Integrated Mineral Analyzer (TIMA) system comprising a field emission scanning electron microscope (Tescan Mira 3), integrated with four energy dispersive detectors (EDAXElement) | Guangzhou Tuoyan Analytical Technology Co., Ltd., Guizhou, China (GTAT) | EPMA: 15 kV accelerating potential and a beam current of 10 or 20 nA, with a defocused beam diameter of 5 µm; peak counting times for analyzed elements varied between 10 and 40 s, background measurements at 50% of the peak counting duration on both sides of the analyzed peak. SEM: operating voltage of 25 kV and a working distance of ~15.0 mm. TIMA: dot-mapping mode with a working distance of 15 mm, spot size of ~92 nm, scanning at 3 µm resolution (operating at 25 kV, 11.6 nA). LA-ICP-MS mapping: laser energy of 5 J/cm2, repetition rate of 15 Hz, spot size of 10 µm, scan speed of 40 µm/s. | NIST 610, NIST 612, and GSD-1G as external standards | [147 empty] | 2025 | Wang, L., Han, R., Zhang, Y., Chen, Y., Liu, D. (2026). Unraveling the redistribution of trace elements during supergene processes: A case study from the Qingshan carbonate-hosted Zn-Pb deposit, SW China. Ore Geology Reviews, 188, 107059. |  | CHN | Southwest China
| Qingshan |  | Basin hydrothermal | Mississippi Valley-type (MVT) | MVT zinc-lead | Zn, Pb | Ge, Cd, Ag | Zn, Pb, Ge, Cd, Ag | Meng et al., 2023 |  | Source file-17 | Source file-17 | underground mine |  |  |  |  | ore material | polished section | grab | mineral separate | [5 empty] | mineralisation | primary sulfide ores and secondary non-sulfide ores |  |  | sphalerite, pyrite, galena, hemimorphite, willemite, goethite, smithsonite, cerussite | hydrothermal (stages 1–3), supergene | massive, brecciated, replacive, infilling | colloform, oscillatory zoning, replacement, core-mantle-rim, dendritic, botryoidal, euhedral, subhedral, anhedral |  |  |  | calcite, greenockite | polished sections (150 µm thick) | LA-ICPMS, EMPA, SEM-EDS | JEOL JXA-i SP100 microprobe equipped with five wavelength-dispersive spectrometers; Tescan Mira 3 field emission scanning electron microscope equipped with an energy dispersive spectrometer; Tescan Integrated Mineral Analyzer (TIMA) system comprising a field emission scanning electron microscope (Tescan Mira 3), integrated with four energy dispersive detectors (EDAXElement) | Guangzhou Tuoyan Analytical Technology Co., Ltd., Guizhou, China (GTAT) | EPMA: 15 kV accelerating potential and a beam current of 10 or 20 nA, with a defocused beam diameter of 5 µm; peak counting times for analyzed elements varied between 10 and 40 s, background measurements at 50% of the peak counting duration on both sides of the analyzed peak. SEM: operating voltage of 25 kV and a working distance of ~15.0 mm. TIMA: dot-mapping mode with a working distance of 15 mm, spot size of ~92 nm, scanning at 3 µm resolution (operating at 25 kV, 11.6 nA). LA-ICP-MS mapping: laser energy of 5 J/cm2, repetition rate of 15 Hz, spot size of 10 µm, scan speed of 40 µm/s. | NIST 610, NIST 612, and GSD-1G as external standards | [147 empty] | 2025 | Wang, L., Han, R., Zhang, Y., Chen, Y., Liu, D. (2026). Unraveling the redistribution of trace elements during supergene processes: A case study from the Qingshan carbonate-hosted Zn-Pb deposit, SW China. Ore Geology Reviews, 188, 107059. |  | CHN | Southwest China
| Qingshan |  | Basin hydrothermal | Mississippi Valley-type (MVT) | MVT zinc-lead | Zn, Pb | Ge, Cd, Ag | Zn, Pb, Ge, Cd, Ag | Meng et al., 2023 |  | 9LC1-1 | 9LC1-1 | underground mine |  |  |  |  | ore material | polished section | grab | mineral separate | [5 empty] | mineralisation | primary sulfide ores and secondary non-sulfide ores |  |  | sphalerite, pyrite, galena, hemimorphite, willemite, goethite, smithsonite, cerussite | hydrothermal (stages 1–3), supergene | massive, brecciated, replacive, infilling | colloform, oscillatory zoning, replacement, core-mantle-rim, dendritic, botryoidal, euhedral, subhedral, anhedral |  |  |  | calcite, greenockite | polished sections (150 µm thick) | LA-ICPMS, EMPA, SEM-EDS | JEOL JXA-i SP100 microprobe equipped with five wavelength-dispersive spectrometers; Tescan Mira 3 field emission scanning electron microscope equipped with an energy dispersive spectrometer; Tescan Integrated Mineral Analyzer (TIMA) system comprising a field emission scanning electron microscope (Tescan Mira 3), integrated with four energy dispersive detectors (EDAXElement) | Guangzhou Tuoyan Analytical Technology Co., Ltd., Guizhou, China (GTAT) | EPMA: 15 kV accelerating potential and a beam current of 10 or 20 nA, with a defocused beam diameter of 5 µm; peak counting times for analyzed elements varied between 10 and 40 s, background measurements at 50% of the peak counting duration on both sides of the analyzed peak. SEM: operating voltage of 25 kV and a working distance of ~15.0 mm. TIMA: dot-mapping mode with a working distance of 15 mm, spot size of ~92 nm, scanning at 3 µm resolution (operating at 25 kV, 11.6 nA). LA-ICP-MS mapping: laser energy of 5 J/cm2, repetition rate of 15 Hz, spot size of 10 µm, scan speed of 40 µm/s. | NIST 610, NIST 612, and GSD-1G as external standards | [48 empty] | 2.83 | [7 empty] | 191 | [13 empty] | 2626 | [76 empty] | 2025 | Wang, L., Han, R., Zhang, Y., Chen, Y., Liu, D. (2026). Unraveling the redistribution of trace elements during supergene processes: A case study from the Qingshan carbonate-hosted Zn-Pb deposit, SW China. Ore Geology Reviews, 188, 107059. |  | CHN | Southwest China
| Qingshan |  | Basin hydrothermal | Mississippi Valley-type (MVT) | MVT zinc-lead | Zn, Pb | Ge, Cd, Ag | Zn, Pb, Ge, Cd, Ag | Meng et al., 2023 |  | 9LC2-1 | 9LC2-1 | underground mine |  |  |  |  | ore material | polished section | grab | mineral separate | [5 empty] | mineralisation | primary sulfide ores and secondary non-sulfide ores |  |  | sphalerite, pyrite, galena, hemimorphite, willemite, goethite, smithsonite, cerussite | hydrothermal (stages 1–3), supergene | massive, brecciated, replacive, infilling | colloform, oscillatory zoning, replacement, core-mantle-rim, dendritic, botryoidal, euhedral, subhedral, anhedral |  |  |  | calcite, greenockite | polished sections (150 µm thick) | LA-ICPMS, EMPA, SEM-EDS | JEOL JXA-i SP100 microprobe equipped with five wavelength-dispersive spectrometers; Tescan Mira 3 field emission scanning electron microscope equipped with an energy dispersive spectrometer; Tescan Integrated Mineral Analyzer (TIMA) system comprising a field emission scanning electron microscope (Tescan Mira 3), integrated with four energy dispersive detectors (EDAXElement) | Guangzhou Tuoyan Analytical Technology Co., Ltd., Guizhou, China (GTAT) | EPMA: 15 kV accelerating potential and a beam current of 10 or 20 nA, with a defocused beam diameter of 5 µm; peak counting times for analyzed elements varied between 10 and 40 s, background measurements at 50% of the peak counting duration on both sides of the analyzed peak. SEM: operating voltage of 25 kV and a working distance of ~15.0 mm. TIMA: dot-mapping mode with a working distance of 15 mm, spot size of ~92 nm, scanning at 3 µm resolution (operating at 25 kV, 11.6 nA). LA-ICP-MS mapping: laser energy of 5 J/cm2, repetition rate of 15 Hz, spot size of 10 µm, scan speed of 40 µm/s. | NIST 610, NIST 612, and GSD-1G as external standards | [48 empty] | 2.52 | [7 empty] | 188 | [13 empty] | 2660 | [76 empty] | 2025 | Wang, L., Han, R., Zhang, Y., Chen, Y., Liu, D. (2026). Unraveling the redistribution of trace elements during supergene processes: A case study from the Qingshan carbonate-hosted Zn-Pb deposit, SW China. Ore Geology Reviews, 188, 107059. |  | CHN | Southwest China
| Qingshan |  | Basin hydrothermal | Mississippi Valley-type (MVT) | MVT zinc-lead | Zn, Pb | Ge, Cd, Ag | Zn, Pb, Ge, Cd, Ag | Meng et al., 2023 |  | 9LC3-1 | 9LC3-1 | underground mine |  |  |  |  | ore material | polished section | grab | mineral separate | [5 empty] | mineralisation | primary sulfide ores and secondary non-sulfide ores |  |  | sphalerite, pyrite, galena, hemimorphite, willemite, goethite, smithsonite, cerussite | hydrothermal (stages 1–3), supergene | massive, brecciated, replacive, infilling | colloform, oscillatory zoning, replacement, core-mantle-rim, dendritic, botryoidal, euhedral, subhedral, anhedral |  |  |  | calcite, greenockite | polished sections (150 µm thick) | LA-ICPMS, EMPA, SEM-EDS | JEOL JXA-i SP100 microprobe equipped with five wavelength-dispersive spectrometers; Tescan Mira 3 field emission scanning electron microscope equipped with an energy dispersive spectrometer; Tescan Integrated Mineral Analyzer (TIMA) system comprising a field emission scanning electron microscope (Tescan Mira 3), integrated with four energy dispersive detectors (EDAXElement) | Guangzhou Tuoyan Analytical Technology Co., Ltd., Guizhou, China (GTAT) | EPMA: 15 kV accelerating potential and a beam current of 10 or 20 nA, with a defocused beam diameter of 5 µm; peak counting times for analyzed elements varied between 10 and 40 s, background measurements at 50% of the peak counting duration on both sides of the analyzed peak. SEM: operating voltage of 25 kV and a working distance of ~15.0 mm. TIMA: dot-mapping mode with a working distance of 15 mm, spot size of ~92 nm, scanning at 3 µm resolution (operating at 25 kV, 11.6 nA). LA-ICP-MS mapping: laser energy of 5 J/cm2, repetition rate of 15 Hz, spot size of 10 µm, scan speed of 40 µm/s. | NIST 610, NIST 612, and GSD-1G as external standards | [48 empty] | 2.98 | [7 empty] | 184 | [13 empty] | 2707 | [76 empty] | 2025 | Wang, L., Han, R., Zhang, Y., Chen, Y., Liu, D. (2026). Unraveling the redistribution of trace elements during supergene processes: A case study from the Qingshan carbonate-hosted Zn-Pb deposit, SW China. Ore Geology Reviews, 188, 107059. |  | CHN | Southwest China
| Qingshan |  | Basin hydrothermal | Mississippi Valley-type (MVT) | MVT zinc-lead | Zn, Pb | Ge, Cd, Ag | Zn, Pb, Ge, Cd, Ag | Meng et al., 2023 |  | 9LC4-1 | 9LC4-1 | underground mine |  |  |  |  | ore material | polished section | grab | mineral separate | [5 empty] | mineralisation | primary sulfide ores and secondary non-sulfide ores |  |  | sphalerite, pyrite, galena, hemimorphite, willemite, goethite, smithsonite, cerussite | hydrothermal (stages 1–3), supergene | massive, brecciated, replacive, infilling | colloform, oscillatory zoning, replacement, core-mantle-rim, dendritic, botryoidal, euhedral, subhedral, anhedral |  |  |  | calcite, greenockite | polished sections (150 µm thick) | LA-ICPMS, EMPA, SEM-EDS | JEOL JXA-i SP100 microprobe equipped with five wavelength-dispersive spectrometers; Tescan Mira 3 field emission scanning electron microscope equipped with an energy dispersive spectrometer; Tescan Integrated Mineral Analyzer (TIMA) system comprising a field emission scanning electron microscope (Tescan Mira 3), integrated with four energy dispersive detectors (EDAXElement) | Guangzhou Tuoyan Analytical Technology Co., Ltd., Guizhou, China (GTAT) | EPMA: 15 kV accelerating potential and a beam current of 10 or 20 nA, with a defocused beam diameter of 5 µm; peak counting times for analyzed elements varied between 10 and 40 s, background measurements at 50% of the peak counting duration on both sides of the analyzed peak. SEM: operating voltage of 25 kV and a working distance of ~15.0 mm. TIMA: dot-mapping mode with a working distance of 15 mm, spot size of ~92 nm, scanning at 3 µm resolution (operating at 25 kV, 11.6 nA). LA-ICP-MS mapping: laser energy of 5 J/cm2, repetition rate of 15 Hz, spot size of 10 µm, scan speed of 40 µm/s. | NIST 610, NIST 612, and GSD-1G as external standards | [48 empty] | 3.57 | [7 empty] | 232 | [13 empty] | 2844 | [76 empty] | 2025 | Wang, L., Han, R., Zhang, Y., Chen, Y., Liu, D. (2026). Unraveling the redistribution of trace elements during supergene processes: A case study from the Qingshan carbonate-hosted Zn-Pb deposit, SW China. Ore Geology Reviews, 188, 107059. |  | CHN | Southwest China
| Qingshan |  | Basin hydrothermal | Mississippi Valley-type (MVT) | MVT zinc-lead | Zn, Pb | Ge, Cd, Ag | Zn, Pb, Ge, Cd, Ag | Meng et al., 2023 |  | 9LC5-1 | 9LC5-1 | underground mine |  |  |  |  | ore material | polished section | grab | mineral separate | [5 empty] | mineralisation | primary sulfide ores and secondary non-sulfide ores |  |  | sphalerite, pyrite, galena, hemimorphite, willemite, goethite, smithsonite, cerussite | hydrothermal (stages 1–3), supergene | massive, brecciated, replacive, infilling | colloform, oscillatory zoning, replacement, core-mantle-rim, dendritic, botryoidal, euhedral, subhedral, anhedral |  |  |  | calcite, greenockite | polished sections (150 µm thick) | LA-ICPMS, EMPA, SEM-EDS | JEOL JXA-i SP100 microprobe equipped with five wavelength-dispersive spectrometers; Tescan Mira 3 field emission scanning electron microscope equipped with an energy dispersive spectrometer; Tescan Integrated Mineral Analyzer (TIMA) system comprising a field emission scanning electron microscope (Tescan Mira 3), integrated with four energy dispersive detectors (EDAXElement) | Guangzhou Tuoyan Analytical Technology Co., Ltd., Guizhou, China (GTAT) | EPMA: 15 kV accelerating potential and a beam current of 10 or 20 nA, with a defocused beam diameter of 5 µm; peak counting times for analyzed elements varied between 10 and 40 s, background measurements at 50% of the peak counting duration on both sides of the analyzed peak. SEM: operating voltage of 25 kV and a working distance of ~15.0 mm. TIMA: dot-mapping mode with a working distance of 15 mm, spot size of ~92 nm, scanning at 3 µm resolution (operating at 25 kV, 11.6 nA). LA-ICP-MS mapping: laser energy of 5 J/cm2, repetition rate of 15 Hz, spot size of 10 µm, scan speed of 40 µm/s. | NIST 610, NIST 612, and GSD-1G as external standards | [48 empty] | 4.94 | [7 empty] | 230 | [13 empty] | 2845 | [76 empty] | 2025 | Wang, L., Han, R., Zhang, Y., Chen, Y., Liu, D. (2026). Unraveling the redistribution of trace elements during supergene processes: A case study from the Qingshan carbonate-hosted Zn-Pb deposit, SW China. Ore Geology Reviews, 188, 107059. |  | CHN | Southwest China
| Qingshan |  | Basin hydrothermal | Mississippi Valley-type (MVT) | MVT zinc-lead | Zn, Pb | Ge, Cd, Ag | Zn, Pb, Ge, Cd, Ag | Meng et al., 2023 |  | 9LC6-1 | 9LC6-1 | underground mine |  |  |  |  | ore material | polished section | grab | mineral separate | [5 empty] | mineralisation | primary sulfide ores and secondary non-sulfide ores |  |  | sphalerite, pyrite, galena, hemimorphite, willemite, goethite, smithsonite, cerussite | hydrothermal (stages 1–3), supergene | massive, brecciated, replacive, infilling | colloform, oscillatory zoning, replacement, core-mantle-rim, dendritic, botryoidal, euhedral, subhedral, anhedral |  |  |  | calcite, greenockite | polished sections (150 µm thick) | LA-ICPMS, EMPA, SEM-EDS | JEOL JXA-i SP100 microprobe equipped with five wavelength-dispersive spectrometers; Tescan Mira 3 field emission scanning electron microscope equipped with an energy dispersive spectrometer; Tescan Integrated Mineral Analyzer (TIMA) system comprising a field emission scanning electron microscope (Tescan Mira 3), integrated with four energy dispersive detectors (EDAXElement) | Guangzhou Tuoyan Analytical Technology Co., Ltd., Guizhou, China (GTAT) | EPMA: 15 kV accelerating potential and a beam current of 10 or 20 nA, with a defocused beam diameter of 5 µm; peak counting times for analyzed elements varied between 10 and 40 s, background measurements at 50% of the peak counting duration on both sides of the analyzed peak. SEM: operating voltage of 25 kV and a working distance of ~15.0 mm. TIMA: dot-mapping mode with a working distance of 15 mm, spot size of ~92 nm, scanning at 3 µm resolution (operating at 25 kV, 11.6 nA). LA-ICP-MS mapping: laser energy of 5 J/cm2, repetition rate of 15 Hz, spot size of 10 µm, scan speed of 40 µm/s. | NIST 610, NIST 612, and GSD-1G as external standards | [48 empty] | 3.6 | [7 empty] | 196 | [13 empty] | 2761 | [76 empty] | 2025 | Wang, L., Han, R., Zhang, Y., Chen, Y., Liu, D. (2026). Unraveling the redistribution of trace elements during supergene processes: A case study from the Qingshan carbonate-hosted Zn-Pb deposit, SW China. Ore Geology Reviews, 188, 107059. |  | CHN | Southwest China
| Qingshan |  | Basin hydrothermal | Mississippi Valley-type (MVT) | MVT zinc-lead | Zn, Pb | Ge, Cd, Ag | Zn, Pb, Ge, Cd, Ag | Meng et al., 2023 |  | 9LC7-1 | 9LC7-1 | underground mine |  |  |  |  | ore material | polished section | grab | mineral separate | [5 empty] | mineralisation | primary sulfide ores and secondary non-sulfide ores |  |  | sphalerite, pyrite, galena, hemimorphite, willemite, goethite, smithsonite, cerussite | hydrothermal (stages 1–3), supergene | massive, brecciated, replacive, infilling | colloform, oscillatory zoning, replacement, core-mantle-rim, dendritic, botryoidal, euhedral, subhedral, anhedral |  |  |  | calcite, greenockite | polished sections (150 µm thick) | LA-ICPMS, EMPA, SEM-EDS | JEOL JXA-i SP100 microprobe equipped with five wavelength-dispersive spectrometers; Tescan Mira 3 field emission scanning electron microscope equipped with an energy dispersive spectrometer; Tescan Integrated Mineral Analyzer (TIMA) system comprising a field emission scanning electron microscope (Tescan Mira 3), integrated with four energy dispersive detectors (EDAXElement) | Guangzhou Tuoyan Analytical Technology Co., Ltd., Guizhou, China (GTAT) | EPMA: 15 kV accelerating potential and a beam current of 10 or 20 nA, with a defocused beam diameter of 5 µm; peak counting times for analyzed elements varied between 10 and 40 s, background measurements at 50% of the peak counting duration on both sides of the analyzed peak. SEM: operating voltage of 25 kV and a working distance of ~15.0 mm. TIMA: dot-mapping mode with a working distance of 15 mm, spot size of ~92 nm, scanning at 3 µm resolution (operating at 25 kV, 11.6 nA). LA-ICP-MS mapping: laser energy of 5 J/cm2, repetition rate of 15 Hz, spot size of 10 µm, scan speed of 40 µm/s. | NIST 610, NIST 612, and GSD-1G as external standards | [48 empty] | 2.93 | [7 empty] | 206 | [13 empty] | 2879 | [76 empty] | 2025 | Wang, L., Han, R., Zhang, Y., Chen, Y., Liu, D. (2026). Unraveling the redistribution of trace elements during supergene processes: A case study from the Qingshan carbonate-hosted Zn-Pb deposit, SW China. Ore Geology Reviews, 188, 107059. |  | CHN | Southwest China
| Qingshan |  | Basin hydrothermal | Mississippi Valley-type (MVT) | MVT zinc-lead | Zn, Pb | Ge, Cd, Ag | Zn, Pb, Ge, Cd, Ag | Meng et al., 2023 |  | 9LC8-1 | 9LC8-1 | underground mine |  |  |  |  | ore material | polished section | grab | mineral separate | [5 empty] | mineralisation | primary sulfide ores and secondary non-sulfide ores |  |  | sphalerite, pyrite, galena, hemimorphite, willemite, goethite, smithsonite, cerussite | hydrothermal (stages 1–3), supergene | massive, brecciated, replacive, infilling | colloform, oscillatory zoning, replacement, core-mantle-rim, dendritic, botryoidal, euhedral, subhedral, anhedral |  |  |  | calcite, greenockite | polished sections (150 µm thick) | LA-ICPMS, EMPA, SEM-EDS | JEOL JXA-i SP100 microprobe equipped with five wavelength-dispersive spectrometers; Tescan Mira 3 field emission scanning electron microscope equipped with an energy dispersive spectrometer; Tescan Integrated Mineral Analyzer (TIMA) system comprising a field emission scanning electron microscope (Tescan Mira 3), integrated with four energy dispersive detectors (EDAXElement) | Guangzhou Tuoyan Analytical Technology Co., Ltd., Guizhou, China (GTAT) | EPMA: 15 kV accelerating potential and a beam current of 10 or 20 nA, with a defocused beam diameter of 5 µm; peak counting times for analyzed elements varied between 10 and 40 s, background measurements at 50% of the peak counting duration on both sides of the analyzed peak. SEM: operating voltage of 25 kV and a working distance of ~15.0 mm. TIMA: dot-mapping mode with a working distance of 15 mm, spot size of ~92 nm, scanning at 3 µm resolution (operating at 25 kV, 11.6 nA). LA-ICP-MS mapping: laser energy of 5 J/cm2, repetition rate of 15 Hz, spot size of 10 µm, scan speed of 40 µm/s. | NIST 610, NIST 612, and GSD-1G as external standards | [48 empty] | 3.64 | [7 empty] | 193 | [13 empty] | 2711 | [76 empty] | 2025 | Wang, L., Han, R., Zhang, Y., Chen, Y., Liu, D. (2026). Unraveling the redistribution of trace elements during supergene processes: A case study from the Qingshan carbonate-hosted Zn-Pb deposit, SW China. Ore Geology Reviews, 188, 107059. |  | CHN | Southwest China
| Qingshan |  | Basin hydrothermal | Mississippi Valley-type (MVT) | MVT zinc-lead | Zn, Pb | Ge, Cd, Ag | Zn, Pb, Ge, Cd, Ag | Meng et al., 2023 |  | 9LC9-1 | 9LC9-1 | underground mine |  |  |  |  | ore material | polished section | grab | mineral separate | [5 empty] | mineralisation | primary sulfide ores and secondary non-sulfide ores |  |  | sphalerite, pyrite, galena, hemimorphite, willemite, goethite, smithsonite, cerussite | hydrothermal (stages 1–3), supergene | massive, brecciated, replacive, infilling | colloform, oscillatory zoning, replacement, core-mantle-rim, dendritic, botryoidal, euhedral, subhedral, anhedral |  |  |  | calcite, greenockite | polished sections (150 µm thick) | LA-ICPMS, EMPA, SEM-EDS | JEOL JXA-i SP100 microprobe equipped with five wavelength-dispersive spectrometers; Tescan Mira 3 field emission scanning electron microscope equipped with an energy dispersive spectrometer; Tescan Integrated Mineral Analyzer (TIMA) system comprising a field emission scanning electron microscope (Tescan Mira 3), integrated with four energy dispersive detectors (EDAXElement) | Guangzhou Tuoyan Analytical Technology Co., Ltd., Guizhou, China (GTAT) | EPMA: 15 kV accelerating potential and a beam current of 10 or 20 nA, with a defocused beam diameter of 5 µm; peak counting times for analyzed elements varied between 10 and 40 s, background measurements at 50% of the peak counting duration on both sides of the analyzed peak. SEM: operating voltage of 25 kV and a working distance of ~15.0 mm. TIMA: dot-mapping mode with a working distance of 15 mm, spot size of ~92 nm, scanning at 3 µm resolution (operating at 25 kV, 11.6 nA). LA-ICP-MS mapping: laser energy of 5 J/cm2, repetition rate of 15 Hz, spot size of 10 µm, scan speed of 40 µm/s. | NIST 610, NIST 612, and GSD-1G as external standards | [48 empty] | 2.76 | [7 empty] | 179 | [13 empty] | 2678 | [76 empty] | 2025 | Wang, L., Han, R., Zhang, Y., Chen, Y., Liu, D. (2026). Unraveling the redistribution of trace elements during supergene processes: A case study from the Qingshan carbonate-hosted Zn-Pb deposit, SW China. Ore Geology Reviews, 188, 107059. |  | CHN | Southwest China
| Qingshan |  | Basin hydrothermal | Mississippi Valley-type (MVT) | MVT zinc-lead | Zn, Pb | Ge, Cd, Ag | Zn, Pb, Ge, Cd, Ag | Meng et al., 2023 |  | 9LC10-1 | 9LC10-1 | underground mine |  |  |  |  | ore material | polished section | grab | mineral separate | [5 empty] | mineralisation | primary sulfide ores and secondary non-sulfide ores |  |  | sphalerite, pyrite, galena, hemimorphite, willemite, goethite, smithsonite, cerussite | hydrothermal (stages 1–3), supergene | massive, brecciated, replacive, infilling | colloform, oscillatory zoning, replacement, core-mantle-rim, dendritic, botryoidal, euhedral, subhedral, anhedral |  |  |  | calcite, greenockite | polished sections (150 µm thick) | LA-ICPMS, EMPA, SEM-EDS | JEOL JXA-i SP100 microprobe equipped with five wavelength-dispersive spectrometers; Tescan Mira 3 field emission scanning electron microscope equipped with an energy dispersive spectrometer; Tescan Integrated Mineral Analyzer (TIMA) system comprising a field emission scanning electron microscope (Tescan Mira 3), integrated with four energy dispersive detectors (EDAXElement) | Guangzhou Tuoyan Analytical Technology Co., Ltd., Guizhou, China (GTAT) | EPMA: 15 kV accelerating potential and a beam current of 10 or 20 nA, with a defocused beam diameter of 5 µm; peak counting times for analyzed elements varied between 10 and 40 s, background measurements at 50% of the peak counting duration on both sides of the analyzed peak. SEM: operating voltage of 25 kV and a working distance of ~15.0 mm. TIMA: dot-mapping mode with a working distance of 15 mm, spot size of ~92 nm, scanning at 3 µm resolution (operating at 25 kV, 11.6 nA). LA-ICP-MS mapping: laser energy of 5 J/cm2, repetition rate of 15 Hz, spot size of 10 µm, scan speed of 40 µm/s. | NIST 610, NIST 612, and GSD-1G as external standards | [48 empty] | 3.13 | [7 empty] | 176 | [13 empty] | 2690 | [76 empty] | 2025 | Wang, L., Han, R., Zhang, Y., Chen, Y., Liu, D. (2026). Unraveling the redistribution of trace elements during supergene processes: A case study from the Qingshan carbonate-hosted Zn-Pb deposit, SW China. Ore Geology Reviews, 188, 107059. |  | CHN | Southwest China
| Qingshan |  | Basin hydrothermal | Mississippi Valley-type (MVT) | MVT zinc-lead | Zn, Pb | Ge, Cd, Ag | Zn, Pb, Ge, Cd, Ag | Meng et al., 2023 |  | 9LC11-1 | 9LC11-1 | underground mine |  |  |  |  | ore material | polished section | grab | mineral separate | [5 empty] | mineralisation | primary sulfide ores and secondary non-sulfide ores |  |  | sphalerite, pyrite, galena, hemimorphite, willemite, goethite, smithsonite, cerussite | hydrothermal (stages 1–3), supergene | massive, brecciated, replacive, infilling | colloform, oscillatory zoning, replacement, core-mantle-rim, dendritic, botryoidal, euhedral, subhedral, anhedral |  |  |  | calcite, greenockite | polished sections (150 µm thick) | LA-ICPMS, EMPA, SEM-EDS | JEOL JXA-i SP100 microprobe equipped with five wavelength-dispersive spectrometers; Tescan Mira 3 field emission scanning electron microscope equipped with an energy dispersive spectrometer; Tescan Integrated Mineral Analyzer (TIMA) system comprising a field emission scanning electron microscope (Tescan Mira 3), integrated with four energy dispersive detectors (EDAXElement) | Guangzhou Tuoyan Analytical Technology Co., Ltd., Guizhou, China (GTAT) | EPMA: 15 kV accelerating potential and a beam current of 10 or 20 nA, with a defocused beam diameter of 5 µm; peak counting times for analyzed elements varied between 10 and 40 s, background measurements at 50% of the peak counting duration on both sides of the analyzed peak. SEM: operating voltage of 25 kV and a working distance of ~15.0 mm. TIMA: dot-mapping mode with a working distance of 15 mm, spot size of ~92 nm, scanning at 3 µm resolution (operating at 25 kV, 11.6 nA). LA-ICP-MS mapping: laser energy of 5 J/cm2, repetition rate of 15 Hz, spot size of 10 µm, scan speed of 40 µm/s. | NIST 610, NIST 612, and GSD-1G as external standards | [48 empty] | 7.13 | [7 empty] | 183 | [13 empty] | 2645 | [76 empty] | 2025 | Wang, L., Han, R., Zhang, Y., Chen, Y., Liu, D. (2026). Unraveling the redistribution of trace elements during supergene processes: A case study from the Qingshan carbonate-hosted Zn-Pb deposit, SW China. Ore Geology Reviews, 188, 107059. |  | CHN | Southwest China
| Qingshan |  | Basin hydrothermal | Mississippi Valley-type (MVT) | MVT zinc-lead | Zn, Pb | Ge, Cd, Ag | Zn, Pb, Ge, Cd, Ag | Meng et al., 2023 |  | 9LC12-1 | 9LC12-1 | underground mine |  |  |  |  | ore material | polished section | grab | mineral separate | [5 empty] | mineralisation | primary sulfide ores and secondary non-sulfide ores |  |  | sphalerite, pyrite, galena, hemimorphite, willemite, goethite, smithsonite, cerussite | hydrothermal (stages 1–3), supergene | massive, brecciated, replacive, infilling | colloform, oscillatory zoning, replacement, core-mantle-rim, dendritic, botryoidal, euhedral, subhedral, anhedral |  |  |  | calcite, greenockite | polished sections (150 µm thick) | LA-ICPMS, EMPA, SEM-EDS | JEOL JXA-i SP100 microprobe equipped with five wavelength-dispersive spectrometers; Tescan Mira 3 field emission scanning electron microscope equipped with an energy dispersive spectrometer; Tescan Integrated Mineral Analyzer (TIMA) system comprising a field emission scanning electron microscope (Tescan Mira 3), integrated with four energy dispersive detectors (EDAXElement) | Guangzhou Tuoyan Analytical Technology Co., Ltd., Guizhou, China (GTAT) | EPMA: 15 kV accelerating potential and a beam current of 10 or 20 nA, with a defocused beam diameter of 5 µm; peak counting times for analyzed elements varied between 10 and 40 s, background measurements at 50% of the peak counting duration on both sides of the analyzed peak. SEM: operating voltage of 25 kV and a working distance of ~15.0 mm. TIMA: dot-mapping mode with a working distance of 15 mm, spot size of ~92 nm, scanning at 3 µm resolution (operating at 25 kV, 11.6 nA). LA-ICP-MS mapping: laser energy of 5 J/cm2, repetition rate of 15 Hz, spot size of 10 µm, scan speed of 40 µm/s. | NIST 610, NIST 612, and GSD-1G as external standards | [48 empty] | 5.64 | [7 empty] | 191 | [13 empty] | 2767 | [76 empty] | 2025 | Wang, L., Han, R., Zhang, Y., Chen, Y., Liu, D. (2026). Unraveling the redistribution of trace elements during supergene processes: A case study from the Qingshan carbonate-hosted Zn-Pb deposit, SW China. Ore Geology Reviews, 188, 107059. |  | CHN | Southwest China
| Qingshan |  | Basin hydrothermal | Mississippi Valley-type (MVT) | MVT zinc-lead | Zn, Pb | Ge, Cd, Ag | Zn, Pb, Ge, Cd, Ag | Meng et al., 2023 |  | 9LC13-1 | 9LC13-1 | underground mine |  |  |  |  | ore material | polished section | grab | mineral separate | [5 empty] | mineralisation | primary sulfide ores and secondary non-sulfide ores |  |  | sphalerite, pyrite, galena, hemimorphite, willemite, goethite, smithsonite, cerussite | hydrothermal (stages 1–3), supergene | massive, brecciated, replacive, infilling | colloform, oscillatory zoning, replacement, core-mantle-rim, dendritic, botryoidal, euhedral, subhedral, anhedral |  |  |  | calcite, greenockite | polished sections (150 µm thick) | LA-ICPMS, EMPA, SEM-EDS | JEOL JXA-i SP100 microprobe equipped with five wavelength-dispersive spectrometers; Tescan Mira 3 field emission scanning electron microscope equipped with an energy dispersive spectrometer; Tescan Integrated Mineral Analyzer (TIMA) system comprising a field emission scanning electron microscope (Tescan Mira 3), integrated with four energy dispersive detectors (EDAXElement) | Guangzhou Tuoyan Analytical Technology Co., Ltd., Guizhou, China (GTAT) | EPMA: 15 kV accelerating potential and a beam current of 10 or 20 nA, with a defocused beam diameter of 5 µm; peak counting times for analyzed elements varied between 10 and 40 s, background measurements at 50% of the peak counting duration on both sides of the analyzed peak. SEM: operating voltage of 25 kV and a working distance of ~15.0 mm. TIMA: dot-mapping mode with a working distance of 15 mm, spot size of ~92 nm, scanning at 3 µm resolution (operating at 25 kV, 11.6 nA). LA-ICP-MS mapping: laser energy of 5 J/cm2, repetition rate of 15 Hz, spot size of 10 µm, scan speed of 40 µm/s. | NIST 610, NIST 612, and GSD-1G as external standards | [48 empty] | 2.11 | [7 empty] | 134 | [13 empty] | 2771 | [76 empty] | 2025 | Wang, L., Han, R., Zhang, Y., Chen, Y., Liu, D. (2026). Unraveling the redistribution of trace elements during supergene processes: A case study from the Qingshan carbonate-hosted Zn-Pb deposit, SW China. Ore Geology Reviews, 188, 107059. |  | CHN | Southwest China
| Qingshan |  | Basin hydrothermal | Mississippi Valley-type (MVT) | MVT zinc-lead | Zn, Pb | Ge, Cd, Ag | Zn, Pb, Ge, Cd, Ag | Meng et al., 2023 |  | 9LC14-1 | 9LC14-1 | underground mine |  |  |  |  | ore material | polished section | grab | mineral separate | [5 empty] | mineralisation | primary sulfide ores and secondary non-sulfide ores |  |  | sphalerite, pyrite, galena, hemimorphite, willemite, goethite, smithsonite, cerussite | hydrothermal (stages 1–3), supergene | massive, brecciated, replacive, infilling | colloform, oscillatory zoning, replacement, core-mantle-rim, dendritic, botryoidal, euhedral, subhedral, anhedral |  |  |  | calcite, greenockite | polished sections (150 µm thick) | LA-ICPMS, EMPA, SEM-EDS | JEOL JXA-i SP100 microprobe equipped with five wavelength-dispersive spectrometers; Tescan Mira 3 field emission scanning electron microscope equipped with an energy dispersive spectrometer; Tescan Integrated Mineral Analyzer (TIMA) system comprising a field emission scanning electron microscope (Tescan Mira 3), integrated with four energy dispersive detectors (EDAXElement) | Guangzhou Tuoyan Analytical Technology Co., Ltd., Guizhou, China (GTAT) | EPMA: 15 kV accelerating potential and a beam current of 10 or 20 nA, with a defocused beam diameter of 5 µm; peak counting times for analyzed elements varied between 10 and 40 s, background measurements at 50% of the peak counting duration on both sides of the analyzed peak. SEM: operating voltage of 25 kV and a working distance of ~15.0 mm. TIMA: dot-mapping mode with a working distance of 15 mm, spot size of ~92 nm, scanning at 3 µm resolution (operating at 25 kV, 11.6 nA). LA-ICP-MS mapping: laser energy of 5 J/cm2, repetition rate of 15 Hz, spot size of 10 µm, scan speed of 40 µm/s. | NIST 610, NIST 612, and GSD-1G as external standards | [48 empty] | 3.85 | [7 empty] | 80 | [13 empty] | 2695 | [76 empty] | 2025 | Wang, L., Han, R., Zhang, Y., Chen, Y., Liu, D. (2026). Unraveling the redistribution of trace elements during supergene processes: A case study from the Qingshan carbonate-hosted Zn-Pb deposit, SW China. Ore Geology Reviews, 188, 107059. |  | CHN | Southwest China
| Qingshan |  | Basin hydrothermal | Mississippi Valley-type (MVT) | MVT zinc-lead | Zn, Pb | Ge, Cd, Ag | Zn, Pb, Ge, Cd, Ag | Meng et al., 2023 |  | LC19.1-1 | LC19.1-1 | underground mine |  |  |  |  | ore material | polished section | grab | mineral separate | [5 empty] | mineralisation | primary sulfide ores and secondary non-sulfide ores |  |  | sphalerite, pyrite, galena, hemimorphite, willemite, goethite, smithsonite, cerussite | hydrothermal (stages 1–3), supergene | massive, brecciated, replacive, infilling | colloform, oscillatory zoning, replacement, core-mantle-rim, dendritic, botryoidal, euhedral, subhedral, anhedral |  |  |  | calcite, greenockite | polished sections (150 µm thick) | LA-ICPMS, EMPA, SEM-EDS | JEOL JXA-i SP100 microprobe equipped with five wavelength-dispersive spectrometers; Tescan Mira 3 field emission scanning electron microscope equipped with an energy dispersive spectrometer; Tescan Integrated Mineral Analyzer (TIMA) system comprising a field emission scanning electron microscope (Tescan Mira 3), integrated with four energy dispersive detectors (EDAXElement) | Guangzhou Tuoyan Analytical Technology Co., Ltd., Guizhou, China (GTAT) | EPMA: 15 kV accelerating potential and a beam current of 10 or 20 nA, with a defocused beam diameter of 5 µm; peak counting times for analyzed elements varied between 10 and 40 s, background measurements at 50% of the peak counting duration on both sides of the analyzed peak. SEM: operating voltage of 25 kV and a working distance of ~15.0 mm. TIMA: dot-mapping mode with a working distance of 15 mm, spot size of ~92 nm, scanning at 3 µm resolution (operating at 25 kV, 11.6 nA). LA-ICP-MS mapping: laser energy of 5 J/cm2, repetition rate of 15 Hz, spot size of 10 µm, scan speed of 40 µm/s. | NIST 610, NIST 612, and GSD-1G as external standards | [48 empty] | 3.78 | [7 empty] | 263 | [13 empty] | 4111 | [76 empty] | 2025 | Wang, L., Han, R., Zhang, Y., Chen, Y., Liu, D. (2026). Unraveling the redistribution of trace elements during supergene processes: A case study from the Qingshan carbonate-hosted Zn-Pb deposit, SW China. Ore Geology Reviews, 188, 107059. |  | CHN | Southwest China
| Qingshan |  | Basin hydrothermal | Mississippi Valley-type (MVT) | MVT zinc-lead | Zn, Pb | Ge, Cd, Ag | Zn, Pb, Ge, Cd, Ag | Meng et al., 2023 |  | LC19.2-1 | LC19.2-1 | underground mine |  |  |  |  | ore material | polished section | grab | mineral separate | [5 empty] | mineralisation | primary sulfide ores and secondary non-sulfide ores |  |  | sphalerite, pyrite, galena, hemimorphite, willemite, goethite, smithsonite, cerussite | hydrothermal (stages 1–3), supergene | massive, brecciated, replacive, infilling | colloform, oscillatory zoning, replacement, core-mantle-rim, dendritic, botryoidal, euhedral, subhedral, anhedral |  |  |  | calcite, greenockite | polished sections (150 µm thick) | LA-ICPMS, EMPA, SEM-EDS | JEOL JXA-i SP100 microprobe equipped with five wavelength-dispersive spectrometers; Tescan Mira 3 field emission scanning electron microscope equipped with an energy dispersive spectrometer; Tescan Integrated Mineral Analyzer (TIMA) system comprising a field emission scanning electron microscope (Tescan Mira 3), integrated with four energy dispersive detectors (EDAXElement) | Guangzhou Tuoyan Analytical Technology Co., Ltd., Guizhou, China (GTAT) | EPMA: 15 kV accelerating potential and a beam current of 10 or 20 nA, with a defocused beam diameter of 5 µm; peak counting times for analyzed elements varied between 10 and 40 s, background measurements at 50% of the peak counting duration on both sides of the analyzed peak. SEM: operating voltage of 25 kV and a working distance of ~15.0 mm. TIMA: dot-mapping mode with a working distance of 15 mm, spot size of ~92 nm, scanning at 3 µm resolution (operating at 25 kV, 11.6 nA). LA-ICP-MS mapping: laser energy of 5 J/cm2, repetition rate of 15 Hz, spot size of 10 µm, scan speed of 40 µm/s. | NIST 610, NIST 612, and GSD-1G as external standards | [48 empty] | 3.21 | [7 empty] | 566 | [13 empty] | 3173 | [76 empty] | 2025 | Wang, L., Han, R., Zhang, Y., Chen, Y., Liu, D. (2026). Unraveling the redistribution of trace elements during supergene processes: A case study from the Qingshan carbonate-hosted Zn-Pb deposit, SW China. Ore Geology Reviews, 188, 107059. |  | CHN | Southwest China
| Qingshan |  | Basin hydrothermal | Mississippi Valley-type (MVT) | MVT zinc-lead | Zn, Pb | Ge, Cd, Ag | Zn, Pb, Ge, Cd, Ag | Meng et al., 2023 |  | LC19.3-1 | LC19.3-1 | underground mine |  |  |  |  | ore material | polished section | grab | mineral separate | [5 empty] | mineralisation | primary sulfide ores and secondary non-sulfide ores |  |  | sphalerite, pyrite, galena, hemimorphite, willemite, goethite, smithsonite, cerussite | hydrothermal (stages 1–3), supergene | massive, brecciated, replacive, infilling | colloform, oscillatory zoning, replacement, core-mantle-rim, dendritic, botryoidal, euhedral, subhedral, anhedral |  |  |  | calcite, greenockite | polished sections (150 µm thick) | LA-ICPMS, EMPA, SEM-EDS | JEOL JXA-i SP100 microprobe equipped with five wavelength-dispersive spectrometers; Tescan Mira 3 field emission scanning electron microscope equipped with an energy dispersive spectrometer; Tescan Integrated Mineral Analyzer (TIMA) system comprising a field emission scanning electron microscope (Tescan Mira 3), integrated with four energy dispersive detectors (EDAXElement) | Guangzhou Tuoyan Analytical Technology Co., Ltd., Guizhou, China (GTAT) | EPMA: 15 kV accelerating potential and a beam current of 10 or 20 nA, with a defocused beam diameter of 5 µm; peak counting times for analyzed elements varied between 10 and 40 s, background measurements at 50% of the peak counting duration on both sides of the analyzed peak. SEM: operating voltage of 25 kV and a working distance of ~15.0 mm. TIMA: dot-mapping mode with a working distance of 15 mm, spot size of ~92 nm, scanning at 3 µm resolution (operating at 25 kV, 11.6 nA). LA-ICP-MS mapping: laser energy of 5 J/cm2, repetition rate of 15 Hz, spot size of 10 µm, scan speed of 40 µm/s. | NIST 610, NIST 612, and GSD-1G as external standards | [48 empty] | 4.32 | [7 empty] | 236 | [13 empty] | 3123 | [76 empty] | 2025 | Wang, L., Han, R., Zhang, Y., Chen, Y., Liu, D. (2026). Unraveling the redistribution of trace elements during supergene processes: A case study from the Qingshan carbonate-hosted Zn-Pb deposit, SW China. Ore Geology Reviews, 188, 107059. |  | CHN | Southwest China
| Qingshan |  | Basin hydrothermal | Mississippi Valley-type (MVT) | MVT zinc-lead | Zn, Pb | Ge, Cd, Ag | Zn, Pb, Ge, Cd, Ag | Meng et al., 2023 |  | LC19.4-1 | LC19.4-1 | underground mine |  |  |  |  | ore material | polished section | grab | mineral separate | [5 empty] | mineralisation | primary sulfide ores and secondary non-sulfide ores |  |  | sphalerite, pyrite, galena, hemimorphite, willemite, goethite, smithsonite, cerussite | hydrothermal (stages 1–3), supergene | massive, brecciated, replacive, infilling | colloform, oscillatory zoning, replacement, core-mantle-rim, dendritic, botryoidal, euhedral, subhedral, anhedral |  |  |  | calcite, greenockite | polished sections (150 µm thick) | LA-ICPMS, EMPA, SEM-EDS | JEOL JXA-i SP100 microprobe equipped with five wavelength-dispersive spectrometers; Tescan Mira 3 field emission scanning electron microscope equipped with an energy dispersive spectrometer; Tescan Integrated Mineral Analyzer (TIMA) system comprising a field emission scanning electron microscope (Tescan Mira 3), integrated with four energy dispersive detectors (EDAXElement) | Guangzhou Tuoyan Analytical Technology Co., Ltd., Guizhou, China (GTAT) | EPMA: 15 kV accelerating potential and a beam current of 10 or 20 nA, with a defocused beam diameter of 5 µm; peak counting times for analyzed elements varied between 10 and 40 s, background measurements at 50% of the peak counting duration on both sides of the analyzed peak. SEM: operating voltage of 25 kV and a working distance of ~15.0 mm. TIMA: dot-mapping mode with a working distance of 15 mm, spot size of ~92 nm, scanning at 3 µm resolution (operating at 25 kV, 11.6 nA). LA-ICP-MS mapping: laser energy of 5 J/cm2, repetition rate of 15 Hz, spot size of 10 µm, scan speed of 40 µm/s. | NIST 610, NIST 612, and GSD-1G as external standards | [48 empty] | 3.64 | [7 empty] | 252 | [13 empty] | 3558 | [76 empty] | 2025 | Wang, L., Han, R., Zhang, Y., Chen, Y., Liu, D. (2026). Unraveling the redistribution of trace elements during supergene processes: A case study from the Qingshan carbonate-hosted Zn-Pb deposit, SW China. Ore Geology Reviews, 188, 107059. |  | CHN | Southwest China
| Qingshan |  | Basin hydrothermal | Mississippi Valley-type (MVT) | MVT zinc-lead | Zn, Pb | Ge, Cd, Ag | Zn, Pb, Ge, Cd, Ag | Meng et al., 2023 |  | LC19.5-1 | LC19.5-1 | underground mine |  |  |  |  | ore material | polished section | grab | mineral separate | [5 empty] | mineralisation | primary sulfide ores and secondary non-sulfide ores |  |  | sphalerite, pyrite, galena, hemimorphite, willemite, goethite, smithsonite, cerussite | hydrothermal (stages 1–3), supergene | massive, brecciated, replacive, infilling | colloform, oscillatory zoning, replacement, core-mantle-rim, dendritic, botryoidal, euhedral, subhedral, anhedral |  |  |  | calcite, greenockite | polished sections (150 µm thick) | LA-ICPMS, EMPA, SEM-EDS | JEOL JXA-i SP100 microprobe equipped with five wavelength-dispersive spectrometers; Tescan Mira 3 field emission scanning electron microscope equipped with an energy dispersive spectrometer; Tescan Integrated Mineral Analyzer (TIMA) system comprising a field emission scanning electron microscope (Tescan Mira 3), integrated with four energy dispersive detectors (EDAXElement) | Guangzhou Tuoyan Analytical Technology Co., Ltd., Guizhou, China (GTAT) | EPMA: 15 kV accelerating potential and a beam current of 10 or 20 nA, with a defocused beam diameter of 5 µm; peak counting times for analyzed elements varied between 10 and 40 s, background measurements at 50% of the peak counting duration on both sides of the analyzed peak. SEM: operating voltage of 25 kV and a working distance of ~15.0 mm. TIMA: dot-mapping mode with a working distance of 15 mm, spot size of ~92 nm, scanning at 3 µm resolution (operating at 25 kV, 11.6 nA). LA-ICP-MS mapping: laser energy of 5 J/cm2, repetition rate of 15 Hz, spot size of 10 µm, scan speed of 40 µm/s. | NIST 610, NIST 612, and GSD-1G as external standards | [48 empty] | 3.86 | [7 empty] | 262 | [13 empty] | 3482 | [76 empty] | 2025 | Wang, L., Han, R., Zhang, Y., Chen, Y., Liu, D. (2026). Unraveling the redistribution of trace elements during supergene processes: A case study from the Qingshan carbonate-hosted Zn-Pb deposit, SW China. Ore Geology Reviews, 188, 107059. |  | CHN | Southwest China
| Qingshan |  | Basin hydrothermal | Mississippi Valley-type (MVT) | MVT zinc-lead | Zn, Pb | Ge, Cd, Ag | Zn, Pb, Ge, Cd, Ag | Meng et al., 2023 |  | LC19.6-1 | LC19.6-1 | underground mine |  |  |  |  | ore material | polished section | grab | mineral separate | [5 empty] | mineralisation | primary sulfide ores and secondary non-sulfide ores |  |  | sphalerite, pyrite, galena, hemimorphite, willemite, goethite, smithsonite, cerussite | hydrothermal (stages 1–3), supergene | massive, brecciated, replacive, infilling | colloform, oscillatory zoning, replacement, core-mantle-rim, dendritic, botryoidal, euhedral, subhedral, anhedral |  |  |  | calcite, greenockite | polished sections (150 µm thick) | LA-ICPMS, EMPA, SEM-EDS | JEOL JXA-i SP100 microprobe equipped with five wavelength-dispersive spectrometers; Tescan Mira 3 field emission scanning electron microscope equipped with an energy dispersive spectrometer; Tescan Integrated Mineral Analyzer (TIMA) system comprising a field emission scanning electron microscope (Tescan Mira 3), integrated with four energy dispersive detectors (EDAXElement) | Guangzhou Tuoyan Analytical Technology Co., Ltd., Guizhou, China (GTAT) | EPMA: 15 kV accelerating potential and a beam current of 10 or 20 nA, with a defocused beam diameter of 5 µm; peak counting times for analyzed elements varied between 10 and 40 s, background measurements at 50% of the peak counting duration on both sides of the analyzed peak. SEM: operating voltage of 25 kV and a working distance of ~15.0 mm. TIMA: dot-mapping mode with a working distance of 15 mm, spot size of ~92 nm, scanning at 3 µm resolution (operating at 25 kV, 11.6 nA). LA-ICP-MS mapping: laser energy of 5 J/cm2, repetition rate of 15 Hz, spot size of 10 µm, scan speed of 40 µm/s. | NIST 610, NIST 612, and GSD-1G as external standards | [48 empty] | 3.47 | [7 empty] | 262 | [13 empty] | 3558 | [76 empty] | 2025 | Wang, L., Han, R., Zhang, Y., Chen, Y., Liu, D. (2026). Unraveling the redistribution of trace elements during supergene processes: A case study from the Qingshan carbonate-hosted Zn-Pb deposit, SW China. Ore Geology Reviews, 188, 107059. |  | CHN | Southwest China
| Qingshan |  | Basin hydrothermal | Mississippi Valley-type (MVT) | MVT zinc-lead | Zn, Pb | Ge, Cd, Ag | Zn, Pb, Ge, Cd, Ag | Meng et al., 2023 |  | LC19.7-1 | LC19.7-1 | underground mine |  |  |  |  | ore material | polished section | grab | mineral separate | [5 empty] | mineralisation | primary sulfide ores and secondary non-sulfide ores |  |  | sphalerite, pyrite, galena, hemimorphite, willemite, goethite, smithsonite, cerussite | hydrothermal (stages 1–3), supergene | massive, brecciated, replacive, infilling | colloform, oscillatory zoning, replacement, core-mantle-rim, dendritic, botryoidal, euhedral, subhedral, anhedral |  |  |  | calcite, greenockite | polished sections (150 µm thick) | LA-ICPMS, EMPA, SEM-EDS | JEOL JXA-i SP100 microprobe equipped with five wavelength-dispersive spectrometers; Tescan Mira 3 field emission scanning electron microscope equipped with an energy dispersive spectrometer; Tescan Integrated Mineral Analyzer (TIMA) system comprising a field emission scanning electron microscope (Tescan Mira 3), integrated with four energy dispersive detectors (EDAXElement) | Guangzhou Tuoyan Analytical Technology Co., Ltd., Guizhou, China (GTAT) | EPMA: 15 kV accelerating potential and a beam current of 10 or 20 nA, with a defocused beam diameter of 5 µm; peak counting times for analyzed elements varied between 10 and 40 s, background measurements at 50% of the peak counting duration on both sides of the analyzed peak. SEM: operating voltage of 25 kV and a working distance of ~15.0 mm. TIMA: dot-mapping mode with a working distance of 15 mm, spot size of ~92 nm, scanning at 3 µm resolution (operating at 25 kV, 11.6 nA). LA-ICP-MS mapping: laser energy of 5 J/cm2, repetition rate of 15 Hz, spot size of 10 µm, scan speed of 40 µm/s. | NIST 610, NIST 612, and GSD-1G as external standards | [48 empty] | 3.45 | [7 empty] | 254 | [13 empty] | 3525 | [76 empty] | 2025 | Wang, L., Han, R., Zhang, Y., Chen, Y., Liu, D. (2026). Unraveling the redistribution of trace elements during supergene processes: A case study from the Qingshan carbonate-hosted Zn-Pb deposit, SW China. Ore Geology Reviews, 188, 107059. |  | CHN | Southwest China
| Qingshan |  | Basin hydrothermal | Mississippi Valley-type (MVT) | MVT zinc-lead | Zn, Pb | Ge, Cd, Ag | Zn, Pb, Ge, Cd, Ag | Meng et al., 2023 |  | LC19.8-1 | LC19.8-1 | underground mine |  |  |  |  | ore material | polished section | grab | mineral separate | [5 empty] | mineralisation | primary sulfide ores and secondary non-sulfide ores |  |  | sphalerite, pyrite, galena, hemimorphite, willemite, goethite, smithsonite, cerussite | hydrothermal (stages 1–3), supergene | massive, brecciated, replacive, infilling | colloform, oscillatory zoning, replacement, core-mantle-rim, dendritic, botryoidal, euhedral, subhedral, anhedral |  |  |  | calcite, greenockite | polished sections (150 µm thick) | LA-ICPMS, EMPA, SEM-EDS | JEOL JXA-i SP100 microprobe equipped with five wavelength-dispersive spectrometers; Tescan Mira 3 field emission scanning electron microscope equipped with an energy dispersive spectrometer; Tescan Integrated Mineral Analyzer (TIMA) system comprising a field emission scanning electron microscope (Tescan Mira 3), integrated with four energy dispersive detectors (EDAXElement) | Guangzhou Tuoyan Analytical Technology Co., Ltd., Guizhou, China (GTAT) | EPMA: 15 kV accelerating potential and a beam current of 10 or 20 nA, with a defocused beam diameter of 5 µm; peak counting times for analyzed elements varied between 10 and 40 s, background measurements at 50% of the peak counting duration on both sides of the analyzed peak. SEM: operating voltage of 25 kV and a working distance of ~15.0 mm. TIMA: dot-mapping mode with a working distance of 15 mm, spot size of ~92 nm, scanning at 3 µm resolution (operating at 25 kV, 11.6 nA). LA-ICP-MS mapping: laser energy of 5 J/cm2, repetition rate of 15 Hz, spot size of 10 µm, scan speed of 40 µm/s. | NIST 610, NIST 612, and GSD-1G as external standards | [48 empty] | 3.63 | [7 empty] | 250 | [13 empty] | 3191 | [76 empty] | 2025 | Wang, L., Han, R., Zhang, Y., Chen, Y., Liu, D. (2026). Unraveling the redistribution of trace elements during supergene processes: A case study from the Qingshan carbonate-hosted Zn-Pb deposit, SW China. Ore Geology Reviews, 188, 107059. |  | CHN | Southwest China
| Qingshan |  | Basin hydrothermal | Mississippi Valley-type (MVT) | MVT zinc-lead | Zn, Pb | Ge, Cd, Ag | Zn, Pb, Ge, Cd, Ag | Meng et al., 2023 |  | LC09-18.1-1 | LC09-18.1-1 | underground mine |  |  |  |  | ore material | polished section | grab | mineral separate | [5 empty] | mineralisation | primary sulfide ores and secondary non-sulfide ores |  |  | sphalerite, pyrite, galena, hemimorphite, willemite, goethite, smithsonite, cerussite | hydrothermal (stages 1–3), supergene | massive, brecciated, replacive, infilling | colloform, oscillatory zoning, replacement, core-mantle-rim, dendritic, botryoidal, euhedral, subhedral, anhedral |  |  |  | calcite, greenockite | polished sections (150 µm thick) | LA-ICPMS, EMPA, SEM-EDS | JEOL JXA-i SP100 microprobe equipped with five wavelength-dispersive spectrometers; Tescan Mira 3 field emission scanning electron microscope equipped with an energy dispersive spectrometer; Tescan Integrated Mineral Analyzer (TIMA) system comprising a field emission scanning electron microscope (Tescan Mira 3), integrated with four energy dispersive detectors (EDAXElement) | Guangzhou Tuoyan Analytical Technology Co., Ltd., Guizhou, China (GTAT) | EPMA: 15 kV accelerating potential and a beam current of 10 or 20 nA, with a defocused beam diameter of 5 µm; peak counting times for analyzed elements varied between 10 and 40 s, background measurements at 50% of the peak counting duration on both sides of the analyzed peak. SEM: operating voltage of 25 kV and a working distance of ~15.0 mm. TIMA: dot-mapping mode with a working distance of 15 mm, spot size of ~92 nm, scanning at 3 µm resolution (operating at 25 kV, 11.6 nA). LA-ICP-MS mapping: laser energy of 5 J/cm2, repetition rate of 15 Hz, spot size of 10 µm, scan speed of 40 µm/s. | NIST 610, NIST 612, and GSD-1G as external standards | [48 empty] | 9.2 | [7 empty] | 117 | [13 empty] | 3266 | [76 empty] | 2025 | Wang, L., Han, R., Zhang, Y., Chen, Y., Liu, D. (2026). Unraveling the redistribution of trace elements during supergene processes: A case study from the Qingshan carbonate-hosted Zn-Pb deposit, SW China. Ore Geology Reviews, 188, 107059. |  | CHN | Southwest China
| Qingshan |  | Basin hydrothermal | Mississippi Valley-type (MVT) | MVT zinc-lead | Zn, Pb | Ge, Cd, Ag | Zn, Pb, Ge, Cd, Ag | Meng et al., 2023 |  | LC09-18.2-1 | LC09-18.2-1 | underground mine |  |  |  |  | ore material | polished section | grab | mineral separate | [5 empty] | mineralisation | primary sulfide ores and secondary non-sulfide ores |  |  | sphalerite, pyrite, galena, hemimorphite, willemite, goethite, smithsonite, cerussite | hydrothermal (stages 1–3), supergene | massive, brecciated, replacive, infilling | colloform, oscillatory zoning, replacement, core-mantle-rim, dendritic, botryoidal, euhedral, subhedral, anhedral |  |  |  | calcite, greenockite | polished sections (150 µm thick) | LA-ICPMS, EMPA, SEM-EDS | JEOL JXA-i SP100 microprobe equipped with five wavelength-dispersive spectrometers; Tescan Mira 3 field emission scanning electron microscope equipped with an energy dispersive spectrometer; Tescan Integrated Mineral Analyzer (TIMA) system comprising a field emission scanning electron microscope (Tescan Mira 3), integrated with four energy dispersive detectors (EDAXElement) | Guangzhou Tuoyan Analytical Technology Co., Ltd., Guizhou, China (GTAT) | EPMA: 15 kV accelerating potential and a beam current of 10 or 20 nA, with a defocused beam diameter of 5 µm; peak counting times for analyzed elements varied between 10 and 40 s, background measurements at 50% of the peak counting duration on both sides of the analyzed peak. SEM: operating voltage of 25 kV and a working distance of ~15.0 mm. TIMA: dot-mapping mode with a working distance of 15 mm, spot size of ~92 nm, scanning at 3 µm resolution (operating at 25 kV, 11.6 nA). LA-ICP-MS mapping: laser energy of 5 J/cm2, repetition rate of 15 Hz, spot size of 10 µm, scan speed of 40 µm/s. | NIST 610, NIST 612, and GSD-1G as external standards | [48 empty] | 3.89 | [7 empty] | 231 | [13 empty] | 3287 | [76 empty] | 2025 | Wang, L., Han, R., Zhang, Y., Chen, Y., Liu, D. (2026). Unraveling the redistribution of trace elements during supergene processes: A case study from the Qingshan carbonate-hosted Zn-Pb deposit, SW China. Ore Geology Reviews, 188, 107059. |  | CHN | Southwest China
| Qingshan |  | Basin hydrothermal | Mississippi Valley-type (MVT) | MVT zinc-lead | Zn, Pb | Ge, Cd, Ag | Zn, Pb, Ge, Cd, Ag | Meng et al., 2023 |  | LC09-18.3-1 | LC09-18.3-1 | underground mine |  |  |  |  | ore material | polished section | grab | mineral separate | [5 empty] | mineralisation | primary sulfide ores and secondary non-sulfide ores |  |  | sphalerite, pyrite, galena, hemimorphite, willemite, goethite, smithsonite, cerussite | hydrothermal (stages 1–3), supergene | massive, brecciated, replacive, infilling | colloform, oscillatory zoning, replacement, core-mantle-rim, dendritic, botryoidal, euhedral, subhedral, anhedral |  |  |  | calcite, greenockite | polished sections (150 µm thick) | LA-ICPMS, EMPA, SEM-EDS | JEOL JXA-i SP100 microprobe equipped with five wavelength-dispersive spectrometers; Tescan Mira 3 field emission scanning electron microscope equipped with an energy dispersive spectrometer; Tescan Integrated Mineral Analyzer (TIMA) system comprising a field emission scanning electron microscope (Tescan Mira 3), integrated with four energy dispersive detectors (EDAXElement) | Guangzhou Tuoyan Analytical Technology Co., Ltd., Guizhou, China (GTAT) | EPMA: 15 kV accelerating potential and a beam current of 10 or 20 nA, with a defocused beam diameter of 5 µm; peak counting times for analyzed elements varied between 10 and 40 s, background measurements at 50% of the peak counting duration on both sides of the analyzed peak. SEM: operating voltage of 25 kV and a working distance of ~15.0 mm. TIMA: dot-mapping mode with a working distance of 15 mm, spot size of ~92 nm, scanning at 3 µm resolution (operating at 25 kV, 11.6 nA). LA-ICP-MS mapping: laser energy of 5 J/cm2, repetition rate of 15 Hz, spot size of 10 µm, scan speed of 40 µm/s. | NIST 610, NIST 612, and GSD-1G as external standards | [48 empty] | 15.13 | [7 empty] | 160 | [13 empty] | 3222 | [76 empty] | 2025 | Wang, L., Han, R., Zhang, Y., Chen, Y., Liu, D. (2026). Unraveling the redistribution of trace elements during supergene processes: A case study from the Qingshan carbonate-hosted Zn-Pb deposit, SW China. Ore Geology Reviews, 188, 107059. |  | CHN | Southwest China
| Qingshan |  | Basin hydrothermal | Mississippi Valley-type (MVT) | MVT zinc-lead | Zn, Pb | Ge, Cd, Ag | Zn, Pb, Ge, Cd, Ag | Meng et al., 2023 |  | LC09-18.4-1 | LC09-18.4-1 | underground mine |  |  |  |  | ore material | polished section | grab | mineral separate | [5 empty] | mineralisation | primary sulfide ores and secondary non-sulfide ores |  |  | sphalerite, pyrite, galena, hemimorphite, willemite, goethite, smithsonite, cerussite | hydrothermal (stages 1–3), supergene | massive, brecciated, replacive, infilling | colloform, oscillatory zoning, replacement, core-mantle-rim, dendritic, botryoidal, euhedral, subhedral, anhedral |  |  |  | calcite, greenockite | polished sections (150 µm thick) | LA-ICPMS, EMPA, SEM-EDS | JEOL JXA-i SP100 microprobe equipped with five wavelength-dispersive spectrometers; Tescan Mira 3 field emission scanning electron microscope equipped with an energy dispersive spectrometer; Tescan Integrated Mineral Analyzer (TIMA) system comprising a field emission scanning electron microscope (Tescan Mira 3), integrated with four energy dispersive detectors (EDAXElement) | Guangzhou Tuoyan Analytical Technology Co., Ltd., Guizhou, China (GTAT) | EPMA: 15 kV accelerating potential and a beam current of 10 or 20 nA, with a defocused beam diameter of 5 µm; peak counting times for analyzed elements varied between 10 and 40 s, background measurements at 50% of the peak counting duration on both sides of the analyzed peak. SEM: operating voltage of 25 kV and a working distance of ~15.0 mm. TIMA: dot-mapping mode with a working distance of 15 mm, spot size of ~92 nm, scanning at 3 µm resolution (operating at 25 kV, 11.6 nA). LA-ICP-MS mapping: laser energy of 5 J/cm2, repetition rate of 15 Hz, spot size of 10 µm, scan speed of 40 µm/s. | NIST 610, NIST 612, and GSD-1G as external standards | [48 empty] | 2.71 | [7 empty] | 89 | [13 empty] | 3219 | [76 empty] | 2025 | Wang, L., Han, R., Zhang, Y., Chen, Y., Liu, D. (2026). Unraveling the redistribution of trace elements during supergene processes: A case study from the Qingshan carbonate-hosted Zn-Pb deposit, SW China. Ore Geology Reviews, 188, 107059. |  | CHN | Southwest China
| Qingshan |  | Basin hydrothermal | Mississippi Valley-type (MVT) | MVT zinc-lead | Zn, Pb | Ge, Cd, Ag | Zn, Pb, Ge, Cd, Ag | Meng et al., 2023 |  | LC09-18.5-1 | LC09-18.5-1 | underground mine |  |  |  |  | ore material | polished section | grab | mineral separate | [5 empty] | mineralisation | primary sulfide ores and secondary non-sulfide ores |  |  | sphalerite, pyrite, galena, hemimorphite, willemite, goethite, smithsonite, cerussite | hydrothermal (stages 1–3), supergene | massive, brecciated, replacive, infilling | colloform, oscillatory zoning, replacement, core-mantle-rim, dendritic, botryoidal, euhedral, subhedral, anhedral |  |  |  | calcite, greenockite | polished sections (150 µm thick) | LA-ICPMS, EMPA, SEM-EDS | JEOL JXA-i SP100 microprobe equipped with five wavelength-dispersive spectrometers; Tescan Mira 3 field emission scanning electron microscope equipped with an energy dispersive spectrometer; Tescan Integrated Mineral Analyzer (TIMA) system comprising a field emission scanning electron microscope (Tescan Mira 3), integrated with four energy dispersive detectors (EDAXElement) | Guangzhou Tuoyan Analytical Technology Co., Ltd., Guizhou, China (GTAT) | EPMA: 15 kV accelerating potential and a beam current of 10 or 20 nA, with a defocused beam diameter of 5 µm; peak counting times for analyzed elements varied between 10 and 40 s, background measurements at 50% of the peak counting duration on both sides of the analyzed peak. SEM: operating voltage of 25 kV and a working distance of ~15.0 mm. TIMA: dot-mapping mode with a working distance of 15 mm, spot size of ~92 nm, scanning at 3 µm resolution (operating at 25 kV, 11.6 nA). LA-ICP-MS mapping: laser energy of 5 J/cm2, repetition rate of 15 Hz, spot size of 10 µm, scan speed of 40 µm/s. | NIST 610, NIST 612, and GSD-1G as external standards | [48 empty] | 4.06 | [7 empty] | 117 | [13 empty] | 3309 | [76 empty] | 2025 | Wang, L., Han, R., Zhang, Y., Chen, Y., Liu, D. (2026). Unraveling the redistribution of trace elements during supergene processes: A case study from the Qingshan carbonate-hosted Zn-Pb deposit, SW China. Ore Geology Reviews, 188, 107059. |  | CHN | Southwest China
| Qingshan |  | Basin hydrothermal | Mississippi Valley-type (MVT) | MVT zinc-lead | Zn, Pb | Ge, Cd, Ag | Zn, Pb, Ge, Cd, Ag | Meng et al., 2023 |  | LC09-18.6-1 | LC09-18.6-1 | underground mine |  |  |  |  | ore material | polished section | grab | mineral separate | [5 empty] | mineralisation | primary sulfide ores and secondary non-sulfide ores |  |  | sphalerite, pyrite, galena, hemimorphite, willemite, goethite, smithsonite, cerussite | hydrothermal (stages 1–3), supergene | massive, brecciated, replacive, infilling | colloform, oscillatory zoning, replacement, core-mantle-rim, dendritic, botryoidal, euhedral, subhedral, anhedral |  |  |  | calcite, greenockite | polished sections (150 µm thick) | LA-ICPMS, EMPA, SEM-EDS | JEOL JXA-i SP100 microprobe equipped with five wavelength-dispersive spectrometers; Tescan Mira 3 field emission scanning electron microscope equipped with an energy dispersive spectrometer; Tescan Integrated Mineral Analyzer (TIMA) system comprising a field emission scanning electron microscope (Tescan Mira 3), integrated with four energy dispersive detectors (EDAXElement) | Guangzhou Tuoyan Analytical Technology Co., Ltd., Guizhou, China (GTAT) | EPMA: 15 kV accelerating potential and a beam current of 10 or 20 nA, with a defocused beam diameter of 5 µm; peak counting times for analyzed elements varied between 10 and 40 s, background measurements at 50% of the peak counting duration on both sides of the analyzed peak. SEM: operating voltage of 25 kV and a working distance of ~15.0 mm. TIMA: dot-mapping mode with a working distance of 15 mm, spot size of ~92 nm, scanning at 3 µm resolution (operating at 25 kV, 11.6 nA). LA-ICP-MS mapping: laser energy of 5 J/cm2, repetition rate of 15 Hz, spot size of 10 µm, scan speed of 40 µm/s. | NIST 610, NIST 612, and GSD-1G as external standards | [48 empty] | 2.89 | [7 empty] | 122 | [13 empty] | 3207 | [76 empty] | 2025 | Wang, L., Han, R., Zhang, Y., Chen, Y., Liu, D. (2026). Unraveling the redistribution of trace elements during supergene processes: A case study from the Qingshan carbonate-hosted Zn-Pb deposit, SW China. Ore Geology Reviews, 188, 107059. |  | CHN | Southwest China
| Qingshan |  | Basin hydrothermal | Mississippi Valley-type (MVT) | MVT zinc-lead | Zn, Pb | Ge, Cd, Ag | Zn, Pb, Ge, Cd, Ag | Meng et al., 2023 |  | LC09-18.7-1 | LC09-18.7-1 | underground mine |  |  |  |  | ore material | polished section | grab | mineral separate | [5 empty] | mineralisation | primary sulfide ores and secondary non-sulfide ores |  |  | sphalerite, pyrite, galena, hemimorphite, willemite, goethite, smithsonite, cerussite | hydrothermal (stages 1–3), supergene | massive, brecciated, replacive, infilling | colloform, oscillatory zoning, replacement, core-mantle-rim, dendritic, botryoidal, euhedral, subhedral, anhedral |  |  |  | calcite, greenockite | polished sections (150 µm thick) | LA-ICPMS, EMPA, SEM-EDS | JEOL JXA-i SP100 microprobe equipped with five wavelength-dispersive spectrometers; Tescan Mira 3 field emission scanning electron microscope equipped with an energy dispersive spectrometer; Tescan Integrated Mineral Analyzer (TIMA) system comprising a field emission scanning electron microscope (Tescan Mira 3), integrated with four energy dispersive detectors (EDAXElement) | Guangzhou Tuoyan Analytical Technology Co., Ltd., Guizhou, China (GTAT) | EPMA: 15 kV accelerating potential and a beam current of 10 or 20 nA, with a defocused beam diameter of 5 µm; peak counting times for analyzed elements varied between 10 and 40 s, background measurements at 50% of the peak counting duration on both sides of the analyzed peak. SEM: operating voltage of 25 kV and a working distance of ~15.0 mm. TIMA: dot-mapping mode with a working distance of 15 mm, spot size of ~92 nm, scanning at 3 µm resolution (operating at 25 kV, 11.6 nA). LA-ICP-MS mapping: laser energy of 5 J/cm2, repetition rate of 15 Hz, spot size of 10 µm, scan speed of 40 µm/s. | NIST 610, NIST 612, and GSD-1G as external standards | [48 empty] | 2.81 | [7 empty] | 203 | [13 empty] | 3172 | [76 empty] | 2025 | Wang, L., Han, R., Zhang, Y., Chen, Y., Liu, D. (2026). Unraveling the redistribution of trace elements during supergene processes: A case study from the Qingshan carbonate-hosted Zn-Pb deposit, SW China. Ore Geology Reviews, 188, 107059. |  | CHN | Southwest China
| Qingshan |  | Basin hydrothermal | Mississippi Valley-type (MVT) | MVT zinc-lead | Zn, Pb | Ge, Cd, Ag | Zn, Pb, Ge, Cd, Ag | Meng et al., 2023 |  | LC09-18.8-1 | LC09-18.8-1 | underground mine |  |  |  |  | ore material | polished section | grab | mineral separate | [5 empty] | mineralisation | primary sulfide ores and secondary non-sulfide ores |  |  | sphalerite, pyrite, galena, hemimorphite, willemite, goethite, smithsonite, cerussite | hydrothermal (stages 1–3), supergene | massive, brecciated, replacive, infilling | colloform, oscillatory zoning, replacement, core-mantle-rim, dendritic, botryoidal, euhedral, subhedral, anhedral |  |  |  | calcite, greenockite | polished sections (150 µm thick) | LA-ICPMS, EMPA, SEM-EDS | JEOL JXA-i SP100 microprobe equipped with five wavelength-dispersive spectrometers; Tescan Mira 3 field emission scanning electron microscope equipped with an energy dispersive spectrometer; Tescan Integrated Mineral Analyzer (TIMA) system comprising a field emission scanning electron microscope (Tescan Mira 3), integrated with four energy dispersive detectors (EDAXElement) | Guangzhou Tuoyan Analytical Technology Co., Ltd., Guizhou, China (GTAT) | EPMA: 15 kV accelerating potential and a beam current of 10 or 20 nA, with a defocused beam diameter of 5 µm; peak counting times for analyzed elements varied between 10 and 40 s, background measurements at 50% of the peak counting duration on both sides of the analyzed peak. SEM: operating voltage of 25 kV and a working distance of ~15.0 mm. TIMA: dot-mapping mode with a working distance of 15 mm, spot size of ~92 nm, scanning at 3 µm resolution (operating at 25 kV, 11.6 nA). LA-ICP-MS mapping: laser energy of 5 J/cm2, repetition rate of 15 Hz, spot size of 10 µm, scan speed of 40 µm/s. | NIST 610, NIST 612, and GSD-1G as external standards | [48 empty] | 2.76 | [7 empty] | 66 | [13 empty] | 3114 | [76 empty] | 2025 | Wang, L., Han, R., Zhang, Y., Chen, Y., Liu, D. (2026). Unraveling the redistribution of trace elements during supergene processes: A case study from the Qingshan carbonate-hosted Zn-Pb deposit, SW China. Ore Geology Reviews, 188, 107059. |  | CHN | Southwest China
| Qingshan |  | Basin hydrothermal | Mississippi Valley-type (MVT) | MVT zinc-lead | Zn, Pb | Ge, Cd, Ag | Zn, Pb, Ge, Cd, Ag | Meng et al., 2023 |  | Carbonate-hosted-1 | Carbonate-hosted-1 | underground mine |  |  |  |  | ore material | polished section | grab | mineral separate | [5 empty] | mineralisation | primary sulfide ores and secondary non-sulfide ores |  |  | sphalerite, pyrite, galena, hemimorphite, willemite, goethite, smithsonite, cerussite | hydrothermal (stages 1–3), supergene | massive, brecciated, replacive, infilling | colloform, oscillatory zoning, replacement, core-mantle-rim, dendritic, botryoidal, euhedral, subhedral, anhedral |  |  |  | calcite, greenockite | polished sections (150 µm thick) | LA-ICPMS, EMPA, SEM-EDS | JEOL JXA-i SP100 microprobe equipped with five wavelength-dispersive spectrometers; Tescan Mira 3 field emission scanning electron microscope equipped with an energy dispersive spectrometer; Tescan Integrated Mineral Analyzer (TIMA) system comprising a field emission scanning electron microscope (Tescan Mira 3), integrated with four energy dispersive detectors (EDAXElement) | Guangzhou Tuoyan Analytical Technology Co., Ltd., Guizhou, China (GTAT) | EPMA: 15 kV accelerating potential and a beam current of 10 or 20 nA, with a defocused beam diameter of 5 µm; peak counting times for analyzed elements varied between 10 and 40 s, background measurements at 50% of the peak counting duration on both sides of the analyzed peak. SEM: operating voltage of 25 kV and a working distance of ~15.0 mm. TIMA: dot-mapping mode with a working distance of 15 mm, spot size of ~92 nm, scanning at 3 µm resolution (operating at 25 kV, 11.6 nA). LA-ICP-MS mapping: laser energy of 5 J/cm2, repetition rate of 15 Hz, spot size of 10 µm, scan speed of 40 µm/s. | NIST 610, NIST 612, and GSD-1G as external standards | [147 empty] | 2025 | Wang, L., Han, R., Zhang, Y., Chen, Y., Liu, D. (2026). Unraveling the redistribution of trace elements during supergene processes: A case study from the Qingshan carbonate-hosted Zn-Pb deposit, SW China. Ore Geology Reviews, 188, 107059. |  | CHN | Southwest China
| Qingshan |  | Basin hydrothermal | Mississippi Valley-type (MVT) | MVT zinc-lead | Zn, Pb | Ge, Cd, Ag | Zn, Pb, Ge, Cd, Ag | Meng et al., 2023 |  | Tres Marias MVT deposit, Mexico (Cook et al., 2009)-1 | Tres Marias MVT deposit, Mexico (Cook et al., 2009)-1 | underground mine |  |  |  |  | ore material | polished section | grab | mineral separate | [5 empty] | mineralisation | primary sulfide ores and secondary non-sulfide ores |  |  | sphalerite, pyrite, galena, hemimorphite, willemite, goethite, smithsonite, cerussite | hydrothermal (stages 1–3), supergene | massive, brecciated, replacive, infilling | colloform, oscillatory zoning, replacement, core-mantle-rim, dendritic, botryoidal, euhedral, subhedral, anhedral |  |  |  | calcite, greenockite | polished sections (150 µm thick) | LA-ICPMS, EMPA, SEM-EDS | JEOL JXA-i SP100 microprobe equipped with five wavelength-dispersive spectrometers; Tescan Mira 3 field emission scanning electron microscope equipped with an energy dispersive spectrometer; Tescan Integrated Mineral Analyzer (TIMA) system comprising a field emission scanning electron microscope (Tescan Mira 3), integrated with four energy dispersive detectors (EDAXElement) | Guangzhou Tuoyan Analytical Technology Co., Ltd., Guizhou, China (GTAT) | EPMA: 15 kV accelerating potential and a beam current of 10 or 20 nA, with a defocused beam diameter of 5 µm; peak counting times for analyzed elements varied between 10 and 40 s, background measurements at 50% of the peak counting duration on both sides of the analyzed peak. SEM: operating voltage of 25 kV and a working distance of ~15.0 mm. TIMA: dot-mapping mode with a working distance of 15 mm, spot size of ~92 nm, scanning at 3 µm resolution (operating at 25 kV, 11.6 nA). LA-ICP-MS mapping: laser energy of 5 J/cm2, repetition rate of 15 Hz, spot size of 10 µm, scan speed of 40 µm/s. | NIST 610, NIST 612, and GSD-1G as external standards | [147 empty] | 2025 | Wang, L., Han, R., Zhang, Y., Chen, Y., Liu, D. (2026). Unraveling the redistribution of trace elements during supergene processes: A case study from the Qingshan carbonate-hosted Zn-Pb deposit, SW China. Ore Geology Reviews, 188, 107059. |  | CHN | Southwest China
| Qingshan |  | Basin hydrothermal | Mississippi Valley-type (MVT) | MVT zinc-lead | Zn, Pb | Ge, Cd, Ag | Zn, Pb, Ge, Cd, Ag | Meng et al., 2023 |  | Source file-18 | Source file-18 | underground mine |  |  |  |  | ore material | polished section | grab | mineral separate | [5 empty] | mineralisation | primary sulfide ores and secondary non-sulfide ores |  |  | sphalerite, pyrite, galena, hemimorphite, willemite, goethite, smithsonite, cerussite | hydrothermal (stages 1–3), supergene | massive, brecciated, replacive, infilling | colloform, oscillatory zoning, replacement, core-mantle-rim, dendritic, botryoidal, euhedral, subhedral, anhedral |  |  |  | calcite, greenockite | polished sections (150 µm thick) | LA-ICPMS, EMPA, SEM-EDS | JEOL JXA-i SP100 microprobe equipped with five wavelength-dispersive spectrometers; Tescan Mira 3 field emission scanning electron microscope equipped with an energy dispersive spectrometer; Tescan Integrated Mineral Analyzer (TIMA) system comprising a field emission scanning electron microscope (Tescan Mira 3), integrated with four energy dispersive detectors (EDAXElement) | Guangzhou Tuoyan Analytical Technology Co., Ltd., Guizhou, China (GTAT) | EPMA: 15 kV accelerating potential and a beam current of 10 or 20 nA, with a defocused beam diameter of 5 µm; peak counting times for analyzed elements varied between 10 and 40 s, background measurements at 50% of the peak counting duration on both sides of the analyzed peak. SEM: operating voltage of 25 kV and a working distance of ~15.0 mm. TIMA: dot-mapping mode with a working distance of 15 mm, spot size of ~92 nm, scanning at 3 µm resolution (operating at 25 kV, 11.6 nA). LA-ICP-MS mapping: laser energy of 5 J/cm2, repetition rate of 15 Hz, spot size of 10 µm, scan speed of 40 µm/s. | NIST 610, NIST 612, and GSD-1G as external standards | [147 empty] | 2025 | Wang, L., Han, R., Zhang, Y., Chen, Y., Liu, D. (2026). Unraveling the redistribution of trace elements during supergene processes: A case study from the Qingshan carbonate-hosted Zn-Pb deposit, SW China. Ore Geology Reviews, 188, 107059. |  | CHN | Southwest China
| Qingshan |  | Basin hydrothermal | Mississippi Valley-type (MVT) | MVT zinc-lead | Zn, Pb | Ge, Cd, Ag | Zn, Pb, Ge, Cd, Ag | Meng et al., 2023 |  | TM-1 (high-Fe sphalerite)-1 | TM-1 (high-Fe sphalerite)-1 | underground mine |  |  |  |  | ore material | polished section | grab | mineral separate | [5 empty] | mineralisation | primary sulfide ores and secondary non-sulfide ores |  |  | sphalerite, pyrite, galena, hemimorphite, willemite, goethite, smithsonite, cerussite | hydrothermal (stages 1–3), supergene | massive, brecciated, replacive, infilling | colloform, oscillatory zoning, replacement, core-mantle-rim, dendritic, botryoidal, euhedral, subhedral, anhedral |  |  |  | calcite, greenockite | polished sections (150 µm thick) | LA-ICPMS, EMPA, SEM-EDS | JEOL JXA-i SP100 microprobe equipped with five wavelength-dispersive spectrometers; Tescan Mira 3 field emission scanning electron microscope equipped with an energy dispersive spectrometer; Tescan Integrated Mineral Analyzer (TIMA) system comprising a field emission scanning electron microscope (Tescan Mira 3), integrated with four energy dispersive detectors (EDAXElement) | Guangzhou Tuoyan Analytical Technology Co., Ltd., Guizhou, China (GTAT) | EPMA: 15 kV accelerating potential and a beam current of 10 or 20 nA, with a defocused beam diameter of 5 µm; peak counting times for analyzed elements varied between 10 and 40 s, background measurements at 50% of the peak counting duration on both sides of the analyzed peak. SEM: operating voltage of 25 kV and a working distance of ~15.0 mm. TIMA: dot-mapping mode with a working distance of 15 mm, spot size of ~92 nm, scanning at 3 µm resolution (operating at 25 kV, 11.6 nA). LA-ICP-MS mapping: laser energy of 5 J/cm2, repetition rate of 15 Hz, spot size of 10 µm, scan speed of 40 µm/s. | NIST 610, NIST 612, and GSD-1G as external standards | [48 empty] | 1242 | [7 empty] | 0.2 | [13 empty] | 41 | [76 empty] | 2025 | Wang, L., Han, R., Zhang, Y., Chen, Y., Liu, D. (2026). Unraveling the redistribution of trace elements during supergene processes: A case study from the Qingshan carbonate-hosted Zn-Pb deposit, SW China. Ore Geology Reviews, 188, 107059. |  | CHN | Southwest China
| Qingshan |  | Basin hydrothermal | Mississippi Valley-type (MVT) | MVT zinc-lead | Zn, Pb | Ge, Cd, Ag | Zn, Pb, Ge, Cd, Ag | Meng et al., 2023 |  | TM-2 (high-Fe sphalerite)-1 | TM-2 (high-Fe sphalerite)-1 | underground mine |  |  |  |  | ore material | polished section | grab | mineral separate | [5 empty] | mineralisation | primary sulfide ores and secondary non-sulfide ores |  |  | sphalerite, pyrite, galena, hemimorphite, willemite, goethite, smithsonite, cerussite | hydrothermal (stages 1–3), supergene | massive, brecciated, replacive, infilling | colloform, oscillatory zoning, replacement, core-mantle-rim, dendritic, botryoidal, euhedral, subhedral, anhedral |  |  |  | calcite, greenockite | polished sections (150 µm thick) | LA-ICPMS, EMPA, SEM-EDS | JEOL JXA-i SP100 microprobe equipped with five wavelength-dispersive spectrometers; Tescan Mira 3 field emission scanning electron microscope equipped with an energy dispersive spectrometer; Tescan Integrated Mineral Analyzer (TIMA) system comprising a field emission scanning electron microscope (Tescan Mira 3), integrated with four energy dispersive detectors (EDAXElement) | Guangzhou Tuoyan Analytical Technology Co., Ltd., Guizhou, China (GTAT) | EPMA: 15 kV accelerating potential and a beam current of 10 or 20 nA, with a defocused beam diameter of 5 µm; peak counting times for analyzed elements varied between 10 and 40 s, background measurements at 50% of the peak counting duration on both sides of the analyzed peak. SEM: operating voltage of 25 kV and a working distance of ~15.0 mm. TIMA: dot-mapping mode with a working distance of 15 mm, spot size of ~92 nm, scanning at 3 µm resolution (operating at 25 kV, 11.6 nA). LA-ICP-MS mapping: laser energy of 5 J/cm2, repetition rate of 15 Hz, spot size of 10 µm, scan speed of 40 µm/s. | NIST 610, NIST 612, and GSD-1G as external standards | [48 empty] | 1053 | [7 empty] | 0.3 | [13 empty] | 44.7 | [76 empty] | 2025 | Wang, L., Han, R., Zhang, Y., Chen, Y., Liu, D. (2026). Unraveling the redistribution of trace elements during supergene processes: A case study from the Qingshan carbonate-hosted Zn-Pb deposit, SW China. Ore Geology Reviews, 188, 107059. |  | CHN | Southwest China
| Qingshan |  | Basin hydrothermal | Mississippi Valley-type (MVT) | MVT zinc-lead | Zn, Pb | Ge, Cd, Ag | Zn, Pb, Ge, Cd, Ag | Meng et al., 2023 |  | TM-3 (high-Fe sphalerite)-1 | TM-3 (high-Fe sphalerite)-1 | underground mine |  |  |  |  | ore material | polished section | grab | mineral separate | [5 empty] | mineralisation | primary sulfide ores and secondary non-sulfide ores |  |  | sphalerite, pyrite, galena, hemimorphite, willemite, goethite, smithsonite, cerussite | hydrothermal (stages 1–3), supergene | massive, brecciated, replacive, infilling | colloform, oscillatory zoning, replacement, core-mantle-rim, dendritic, botryoidal, euhedral, subhedral, anhedral |  |  |  | calcite, greenockite | polished sections (150 µm thick) | LA-ICPMS, EMPA, SEM-EDS | JEOL JXA-i SP100 microprobe equipped with five wavelength-dispersive spectrometers; Tescan Mira 3 field emission scanning electron microscope equipped with an energy dispersive spectrometer; Tescan Integrated Mineral Analyzer (TIMA) system comprising a field emission scanning electron microscope (Tescan Mira 3), integrated with four energy dispersive detectors (EDAXElement) | Guangzhou Tuoyan Analytical Technology Co., Ltd., Guizhou, China (GTAT) | EPMA: 15 kV accelerating potential and a beam current of 10 or 20 nA, with a defocused beam diameter of 5 µm; peak counting times for analyzed elements varied between 10 and 40 s, background measurements at 50% of the peak counting duration on both sides of the analyzed peak. SEM: operating voltage of 25 kV and a working distance of ~15.0 mm. TIMA: dot-mapping mode with a working distance of 15 mm, spot size of ~92 nm, scanning at 3 µm resolution (operating at 25 kV, 11.6 nA). LA-ICP-MS mapping: laser energy of 5 J/cm2, repetition rate of 15 Hz, spot size of 10 µm, scan speed of 40 µm/s. | NIST 610, NIST 612, and GSD-1G as external standards | [48 empty] | 1195 | [7 empty] | 0.2 | [13 empty] | 39.5 | [76 empty] | 2025 | Wang, L., Han, R., Zhang, Y., Chen, Y., Liu, D. (2026). Unraveling the redistribution of trace elements during supergene processes: A case study from the Qingshan carbonate-hosted Zn-Pb deposit, SW China. Ore Geology Reviews, 188, 107059. |  | CHN | Southwest China
| Qingshan |  | Basin hydrothermal | Mississippi Valley-type (MVT) | MVT zinc-lead | Zn, Pb | Ge, Cd, Ag | Zn, Pb, Ge, Cd, Ag | Meng et al., 2023 |  | TM-4 (high-Fe sphalerite)-1 | TM-4 (high-Fe sphalerite)-1 | underground mine |  |  |  |  | ore material | polished section | grab | mineral separate | [5 empty] | mineralisation | primary sulfide ores and secondary non-sulfide ores |  |  | sphalerite, pyrite, galena, hemimorphite, willemite, goethite, smithsonite, cerussite | hydrothermal (stages 1–3), supergene | massive, brecciated, replacive, infilling | colloform, oscillatory zoning, replacement, core-mantle-rim, dendritic, botryoidal, euhedral, subhedral, anhedral |  |  |  | calcite, greenockite | polished sections (150 µm thick) | LA-ICPMS, EMPA, SEM-EDS | JEOL JXA-i SP100 microprobe equipped with five wavelength-dispersive spectrometers; Tescan Mira 3 field emission scanning electron microscope equipped with an energy dispersive spectrometer; Tescan Integrated Mineral Analyzer (TIMA) system comprising a field emission scanning electron microscope (Tescan Mira 3), integrated with four energy dispersive detectors (EDAXElement) | Guangzhou Tuoyan Analytical Technology Co., Ltd., Guizhou, China (GTAT) | EPMA: 15 kV accelerating potential and a beam current of 10 or 20 nA, with a defocused beam diameter of 5 µm; peak counting times for analyzed elements varied between 10 and 40 s, background measurements at 50% of the peak counting duration on both sides of the analyzed peak. SEM: operating voltage of 25 kV and a working distance of ~15.0 mm. TIMA: dot-mapping mode with a working distance of 15 mm, spot size of ~92 nm, scanning at 3 µm resolution (operating at 25 kV, 11.6 nA). LA-ICP-MS mapping: laser energy of 5 J/cm2, repetition rate of 15 Hz, spot size of 10 µm, scan speed of 40 µm/s. | NIST 610, NIST 612, and GSD-1G as external standards | [48 empty] | 1042 | [7 empty] | 0.7 | [13 empty] | 38 | [76 empty] | 2025 | Wang, L., Han, R., Zhang, Y., Chen, Y., Liu, D. (2026). Unraveling the redistribution of trace elements during supergene processes: A case study from the Qingshan carbonate-hosted Zn-Pb deposit, SW China. Ore Geology Reviews, 188, 107059. |  | CHN | Southwest China
| Qingshan |  | Basin hydrothermal | Mississippi Valley-type (MVT) | MVT zinc-lead | Zn, Pb | Ge, Cd, Ag | Zn, Pb, Ge, Cd, Ag | Meng et al., 2023 |  | TM-5 (high-Fe sphalerite)-1 | TM-5 (high-Fe sphalerite)-1 | underground mine |  |  |  |  | ore material | polished section | grab | mineral separate | [5 empty] | mineralisation | primary sulfide ores and secondary non-sulfide ores |  |  | sphalerite, pyrite, galena, hemimorphite, willemite, goethite, smithsonite, cerussite | hydrothermal (stages 1–3), supergene | massive, brecciated, replacive, infilling | colloform, oscillatory zoning, replacement, core-mantle-rim, dendritic, botryoidal, euhedral, subhedral, anhedral |  |  |  | calcite, greenockite | polished sections (150 µm thick) | LA-ICPMS, EMPA, SEM-EDS | JEOL JXA-i SP100 microprobe equipped with five wavelength-dispersive spectrometers; Tescan Mira 3 field emission scanning electron microscope equipped with an energy dispersive spectrometer; Tescan Integrated Mineral Analyzer (TIMA) system comprising a field emission scanning electron microscope (Tescan Mira 3), integrated with four energy dispersive detectors (EDAXElement) | Guangzhou Tuoyan Analytical Technology Co., Ltd., Guizhou, China (GTAT) | EPMA: 15 kV accelerating potential and a beam current of 10 or 20 nA, with a defocused beam diameter of 5 µm; peak counting times for analyzed elements varied between 10 and 40 s, background measurements at 50% of the peak counting duration on both sides of the analyzed peak. SEM: operating voltage of 25 kV and a working distance of ~15.0 mm. TIMA: dot-mapping mode with a working distance of 15 mm, spot size of ~92 nm, scanning at 3 µm resolution (operating at 25 kV, 11.6 nA). LA-ICP-MS mapping: laser energy of 5 J/cm2, repetition rate of 15 Hz, spot size of 10 µm, scan speed of 40 µm/s. | NIST 610, NIST 612, and GSD-1G as external standards | [48 empty] | 976 | [7 empty] | 0.15 | [13 empty] | 50 | [76 empty] | 2025 | Wang, L., Han, R., Zhang, Y., Chen, Y., Liu, D. (2026). Unraveling the redistribution of trace elements during supergene processes: A case study from the Qingshan carbonate-hosted Zn-Pb deposit, SW China. Ore Geology Reviews, 188, 107059. |  | CHN | Southwest China
| Qingshan |  | Basin hydrothermal | Mississippi Valley-type (MVT) | MVT zinc-lead | Zn, Pb | Ge, Cd, Ag | Zn, Pb, Ge, Cd, Ag | Meng et al., 2023 |  | TM-6 (high-Fe sphalerite)-1 | TM-6 (high-Fe sphalerite)-1 | underground mine |  |  |  |  | ore material | polished section | grab | mineral separate | [5 empty] | mineralisation | primary sulfide ores and secondary non-sulfide ores |  |  | sphalerite, pyrite, galena, hemimorphite, willemite, goethite, smithsonite, cerussite | hydrothermal (stages 1–3), supergene | massive, brecciated, replacive, infilling | colloform, oscillatory zoning, replacement, core-mantle-rim, dendritic, botryoidal, euhedral, subhedral, anhedral |  |  |  | calcite, greenockite | polished sections (150 µm thick) | LA-ICPMS, EMPA, SEM-EDS | JEOL JXA-i SP100 microprobe equipped with five wavelength-dispersive spectrometers; Tescan Mira 3 field emission scanning electron microscope equipped with an energy dispersive spectrometer; Tescan Integrated Mineral Analyzer (TIMA) system comprising a field emission scanning electron microscope (Tescan Mira 3), integrated with four energy dispersive detectors (EDAXElement) | Guangzhou Tuoyan Analytical Technology Co., Ltd., Guizhou, China (GTAT) | EPMA: 15 kV accelerating potential and a beam current of 10 or 20 nA, with a defocused beam diameter of 5 µm; peak counting times for analyzed elements varied between 10 and 40 s, background measurements at 50% of the peak counting duration on both sides of the analyzed peak. SEM: operating voltage of 25 kV and a working distance of ~15.0 mm. TIMA: dot-mapping mode with a working distance of 15 mm, spot size of ~92 nm, scanning at 3 µm resolution (operating at 25 kV, 11.6 nA). LA-ICP-MS mapping: laser energy of 5 J/cm2, repetition rate of 15 Hz, spot size of 10 µm, scan speed of 40 µm/s. | NIST 610, NIST 612, and GSD-1G as external standards | [48 empty] | 1092 | [7 empty] | 0.14 | [13 empty] | 40 | [76 empty] | 2025 | Wang, L., Han, R., Zhang, Y., Chen, Y., Liu, D. (2026). Unraveling the redistribution of trace elements during supergene processes: A case study from the Qingshan carbonate-hosted Zn-Pb deposit, SW China. Ore Geology Reviews, 188, 107059. |  | CHN | Southwest China
| Qingshan |  | Basin hydrothermal | Mississippi Valley-type (MVT) | MVT zinc-lead | Zn, Pb | Ge, Cd, Ag | Zn, Pb, Ge, Cd, Ag | Meng et al., 2023 |  | TM-7 (high-Fe sphalerite)-1 | TM-7 (high-Fe sphalerite)-1 | underground mine |  |  |  |  | ore material | polished section | grab | mineral separate | [5 empty] | mineralisation | primary sulfide ores and secondary non-sulfide ores |  |  | sphalerite, pyrite, galena, hemimorphite, willemite, goethite, smithsonite, cerussite | hydrothermal (stages 1–3), supergene | massive, brecciated, replacive, infilling | colloform, oscillatory zoning, replacement, core-mantle-rim, dendritic, botryoidal, euhedral, subhedral, anhedral |  |  |  | calcite, greenockite | polished sections (150 µm thick) | LA-ICPMS, EMPA, SEM-EDS | JEOL JXA-i SP100 microprobe equipped with five wavelength-dispersive spectrometers; Tescan Mira 3 field emission scanning electron microscope equipped with an energy dispersive spectrometer; Tescan Integrated Mineral Analyzer (TIMA) system comprising a field emission scanning electron microscope (Tescan Mira 3), integrated with four energy dispersive detectors (EDAXElement) | Guangzhou Tuoyan Analytical Technology Co., Ltd., Guizhou, China (GTAT) | EPMA: 15 kV accelerating potential and a beam current of 10 or 20 nA, with a defocused beam diameter of 5 µm; peak counting times for analyzed elements varied between 10 and 40 s, background measurements at 50% of the peak counting duration on both sides of the analyzed peak. SEM: operating voltage of 25 kV and a working distance of ~15.0 mm. TIMA: dot-mapping mode with a working distance of 15 mm, spot size of ~92 nm, scanning at 3 µm resolution (operating at 25 kV, 11.6 nA). LA-ICP-MS mapping: laser energy of 5 J/cm2, repetition rate of 15 Hz, spot size of 10 µm, scan speed of 40 µm/s. | NIST 610, NIST 612, and GSD-1G as external standards | [48 empty] | 1126 | [7 empty] | 0.3 | [13 empty] | 44 | [76 empty] | 2025 | Wang, L., Han, R., Zhang, Y., Chen, Y., Liu, D. (2026). Unraveling the redistribution of trace elements during supergene processes: A case study from the Qingshan carbonate-hosted Zn-Pb deposit, SW China. Ore Geology Reviews, 188, 107059. |  | CHN | Southwest China
| Qingshan |  | Basin hydrothermal | Mississippi Valley-type (MVT) | MVT zinc-lead | Zn, Pb | Ge, Cd, Ag | Zn, Pb, Ge, Cd, Ag | Meng et al., 2023 |  | TM-8 (high-Fe sphalerite)-1 | TM-8 (high-Fe sphalerite)-1 | underground mine |  |  |  |  | ore material | polished section | grab | mineral separate | [5 empty] | mineralisation | primary sulfide ores and secondary non-sulfide ores |  |  | sphalerite, pyrite, galena, hemimorphite, willemite, goethite, smithsonite, cerussite | hydrothermal (stages 1–3), supergene | massive, brecciated, replacive, infilling | colloform, oscillatory zoning, replacement, core-mantle-rim, dendritic, botryoidal, euhedral, subhedral, anhedral |  |  |  | calcite, greenockite | polished sections (150 µm thick) | LA-ICPMS, EMPA, SEM-EDS | JEOL JXA-i SP100 microprobe equipped with five wavelength-dispersive spectrometers; Tescan Mira 3 field emission scanning electron microscope equipped with an energy dispersive spectrometer; Tescan Integrated Mineral Analyzer (TIMA) system comprising a field emission scanning electron microscope (Tescan Mira 3), integrated with four energy dispersive detectors (EDAXElement) | Guangzhou Tuoyan Analytical Technology Co., Ltd., Guizhou, China (GTAT) | EPMA: 15 kV accelerating potential and a beam current of 10 or 20 nA, with a defocused beam diameter of 5 µm; peak counting times for analyzed elements varied between 10 and 40 s, background measurements at 50% of the peak counting duration on both sides of the analyzed peak. SEM: operating voltage of 25 kV and a working distance of ~15.0 mm. TIMA: dot-mapping mode with a working distance of 15 mm, spot size of ~92 nm, scanning at 3 µm resolution (operating at 25 kV, 11.6 nA). LA-ICP-MS mapping: laser energy of 5 J/cm2, repetition rate of 15 Hz, spot size of 10 µm, scan speed of 40 µm/s. | NIST 610, NIST 612, and GSD-1G as external standards | [48 empty] | 986 | [7 empty] | 0.5 | [13 empty] | 43 | [76 empty] | 2025 | Wang, L., Han, R., Zhang, Y., Chen, Y., Liu, D. (2026). Unraveling the redistribution of trace elements during supergene processes: A case study from the Qingshan carbonate-hosted Zn-Pb deposit, SW China. Ore Geology Reviews, 188, 107059. |  | CHN | Southwest China
| Qingshan |  | Basin hydrothermal | Mississippi Valley-type (MVT) | MVT zinc-lead | Zn, Pb | Ge, Cd, Ag | Zn, Pb, Ge, Cd, Ag | Meng et al., 2023 |  | TM-9 (high-Fe sphalerite)-1 | TM-9 (high-Fe sphalerite)-1 | underground mine |  |  |  |  | ore material | polished section | grab | mineral separate | [5 empty] | mineralisation | primary sulfide ores and secondary non-sulfide ores |  |  | sphalerite, pyrite, galena, hemimorphite, willemite, goethite, smithsonite, cerussite | hydrothermal (stages 1–3), supergene | massive, brecciated, replacive, infilling | colloform, oscillatory zoning, replacement, core-mantle-rim, dendritic, botryoidal, euhedral, subhedral, anhedral |  |  |  | calcite, greenockite | polished sections (150 µm thick) | LA-ICPMS, EMPA, SEM-EDS | JEOL JXA-i SP100 microprobe equipped with five wavelength-dispersive spectrometers; Tescan Mira 3 field emission scanning electron microscope equipped with an energy dispersive spectrometer; Tescan Integrated Mineral Analyzer (TIMA) system comprising a field emission scanning electron microscope (Tescan Mira 3), integrated with four energy dispersive detectors (EDAXElement) | Guangzhou Tuoyan Analytical Technology Co., Ltd., Guizhou, China (GTAT) | EPMA: 15 kV accelerating potential and a beam current of 10 or 20 nA, with a defocused beam diameter of 5 µm; peak counting times for analyzed elements varied between 10 and 40 s, background measurements at 50% of the peak counting duration on both sides of the analyzed peak. SEM: operating voltage of 25 kV and a working distance of ~15.0 mm. TIMA: dot-mapping mode with a working distance of 15 mm, spot size of ~92 nm, scanning at 3 µm resolution (operating at 25 kV, 11.6 nA). LA-ICP-MS mapping: laser energy of 5 J/cm2, repetition rate of 15 Hz, spot size of 10 µm, scan speed of 40 µm/s. | NIST 610, NIST 612, and GSD-1G as external standards | [48 empty] | 997 | [7 empty] | 0.1 | [13 empty] | 46 | [76 empty] | 2025 | Wang, L., Han, R., Zhang, Y., Chen, Y., Liu, D. (2026). Unraveling the redistribution of trace elements during supergene processes: A case study from the Qingshan carbonate-hosted Zn-Pb deposit, SW China. Ore Geology Reviews, 188, 107059. |  | CHN | Southwest China
| Qingshan |  | Basin hydrothermal | Mississippi Valley-type (MVT) | MVT zinc-lead | Zn, Pb | Ge, Cd, Ag | Zn, Pb, Ge, Cd, Ag | Meng et al., 2023 |  | TM-10 (high-Fe sphalerite)-1 | TM-10 (high-Fe sphalerite)-1 | underground mine |  |  |  |  | ore material | polished section | grab | mineral separate | [5 empty] | mineralisation | primary sulfide ores and secondary non-sulfide ores |  |  | sphalerite, pyrite, galena, hemimorphite, willemite, goethite, smithsonite, cerussite | hydrothermal (stages 1–3), supergene | massive, brecciated, replacive, infilling | colloform, oscillatory zoning, replacement, core-mantle-rim, dendritic, botryoidal, euhedral, subhedral, anhedral |  |  |  | calcite, greenockite | polished sections (150 µm thick) | LA-ICPMS, EMPA, SEM-EDS | JEOL JXA-i SP100 microprobe equipped with five wavelength-dispersive spectrometers; Tescan Mira 3 field emission scanning electron microscope equipped with an energy dispersive spectrometer; Tescan Integrated Mineral Analyzer (TIMA) system comprising a field emission scanning electron microscope (Tescan Mira 3), integrated with four energy dispersive detectors (EDAXElement) | Guangzhou Tuoyan Analytical Technology Co., Ltd., Guizhou, China (GTAT) | EPMA: 15 kV accelerating potential and a beam current of 10 or 20 nA, with a defocused beam diameter of 5 µm; peak counting times for analyzed elements varied between 10 and 40 s, background measurements at 50% of the peak counting duration on both sides of the analyzed peak. SEM: operating voltage of 25 kV and a working distance of ~15.0 mm. TIMA: dot-mapping mode with a working distance of 15 mm, spot size of ~92 nm, scanning at 3 µm resolution (operating at 25 kV, 11.6 nA). LA-ICP-MS mapping: laser energy of 5 J/cm2, repetition rate of 15 Hz, spot size of 10 µm, scan speed of 40 µm/s. | NIST 610, NIST 612, and GSD-1G as external standards | [48 empty] | 964 | [7 empty] | 0.04 | [13 empty] | 47 | [76 empty] | 2025 | Wang, L., Han, R., Zhang, Y., Chen, Y., Liu, D. (2026). Unraveling the redistribution of trace elements during supergene processes: A case study from the Qingshan carbonate-hosted Zn-Pb deposit, SW China. Ore Geology Reviews, 188, 107059. |  | CHN | Southwest China
| Qingshan |  | Basin hydrothermal | Mississippi Valley-type (MVT) | MVT zinc-lead | Zn, Pb | Ge, Cd, Ag | Zn, Pb, Ge, Cd, Ag | Meng et al., 2023 |  | TM-11 (high-Fe sphalerite)-1 | TM-11 (high-Fe sphalerite)-1 | underground mine |  |  |  |  | ore material | polished section | grab | mineral separate | [5 empty] | mineralisation | primary sulfide ores and secondary non-sulfide ores |  |  | sphalerite, pyrite, galena, hemimorphite, willemite, goethite, smithsonite, cerussite | hydrothermal (stages 1–3), supergene | massive, brecciated, replacive, infilling | colloform, oscillatory zoning, replacement, core-mantle-rim, dendritic, botryoidal, euhedral, subhedral, anhedral |  |  |  | calcite, greenockite | polished sections (150 µm thick) | LA-ICPMS, EMPA, SEM-EDS | JEOL JXA-i SP100 microprobe equipped with five wavelength-dispersive spectrometers; Tescan Mira 3 field emission scanning electron microscope equipped with an energy dispersive spectrometer; Tescan Integrated Mineral Analyzer (TIMA) system comprising a field emission scanning electron microscope (Tescan Mira 3), integrated with four energy dispersive detectors (EDAXElement) | Guangzhou Tuoyan Analytical Technology Co., Ltd., Guizhou, China (GTAT) | EPMA: 15 kV accelerating potential and a beam current of 10 or 20 nA, with a defocused beam diameter of 5 µm; peak counting times for analyzed elements varied between 10 and 40 s, background measurements at 50% of the peak counting duration on both sides of the analyzed peak. SEM: operating voltage of 25 kV and a working distance of ~15.0 mm. TIMA: dot-mapping mode with a working distance of 15 mm, spot size of ~92 nm, scanning at 3 µm resolution (operating at 25 kV, 11.6 nA). LA-ICP-MS mapping: laser energy of 5 J/cm2, repetition rate of 15 Hz, spot size of 10 µm, scan speed of 40 µm/s. | NIST 610, NIST 612, and GSD-1G as external standards | [48 empty] | 1129 | [7 empty] | 0.07 | [13 empty] | 44 | [76 empty] | 2025 | Wang, L., Han, R., Zhang, Y., Chen, Y., Liu, D. (2026). Unraveling the redistribution of trace elements during supergene processes: A case study from the Qingshan carbonate-hosted Zn-Pb deposit, SW China. Ore Geology Reviews, 188, 107059. |  | CHN | Southwest China
| Qingshan |  | Basin hydrothermal | Mississippi Valley-type (MVT) | MVT zinc-lead | Zn, Pb | Ge, Cd, Ag | Zn, Pb, Ge, Cd, Ag | Meng et al., 2023 |  | TM-12 (high-Fe sphalerite)-1 | TM-12 (high-Fe sphalerite)-1 | underground mine |  |  |  |  | ore material | polished section | grab | mineral separate | [5 empty] | mineralisation | primary sulfide ores and secondary non-sulfide ores |  |  | sphalerite, pyrite, galena, hemimorphite, willemite, goethite, smithsonite, cerussite | hydrothermal (stages 1–3), supergene | massive, brecciated, replacive, infilling | colloform, oscillatory zoning, replacement, core-mantle-rim, dendritic, botryoidal, euhedral, subhedral, anhedral |  |  |  | calcite, greenockite | polished sections (150 µm thick) | LA-ICPMS, EMPA, SEM-EDS | JEOL JXA-i SP100 microprobe equipped with five wavelength-dispersive spectrometers; Tescan Mira 3 field emission scanning electron microscope equipped with an energy dispersive spectrometer; Tescan Integrated Mineral Analyzer (TIMA) system comprising a field emission scanning electron microscope (Tescan Mira 3), integrated with four energy dispersive detectors (EDAXElement) | Guangzhou Tuoyan Analytical Technology Co., Ltd., Guizhou, China (GTAT) | EPMA: 15 kV accelerating potential and a beam current of 10 or 20 nA, with a defocused beam diameter of 5 µm; peak counting times for analyzed elements varied between 10 and 40 s, background measurements at 50% of the peak counting duration on both sides of the analyzed peak. SEM: operating voltage of 25 kV and a working distance of ~15.0 mm. TIMA: dot-mapping mode with a working distance of 15 mm, spot size of ~92 nm, scanning at 3 µm resolution (operating at 25 kV, 11.6 nA). LA-ICP-MS mapping: laser energy of 5 J/cm2, repetition rate of 15 Hz, spot size of 10 µm, scan speed of 40 µm/s. | NIST 610, NIST 612, and GSD-1G as external standards | [48 empty] | 1164 | [7 empty] | 0.2 | [13 empty] | 45 | [76 empty] | 2025 | Wang, L., Han, R., Zhang, Y., Chen, Y., Liu, D. (2026). Unraveling the redistribution of trace elements during supergene processes: A case study from the Qingshan carbonate-hosted Zn-Pb deposit, SW China. Ore Geology Reviews, 188, 107059. |  | CHN | Southwest China
| Qingshan |  | Basin hydrothermal | Mississippi Valley-type (MVT) | MVT zinc-lead | Zn, Pb | Ge, Cd, Ag | Zn, Pb, Ge, Cd, Ag | Meng et al., 2023 |  | TM-1 (low-Fe sphalerite)-1 | TM-1 (low-Fe sphalerite)-1 | underground mine |  |  |  |  | ore material | polished section | grab | mineral separate | [5 empty] | mineralisation | primary sulfide ores and secondary non-sulfide ores |  |  | sphalerite, pyrite, galena, hemimorphite, willemite, goethite, smithsonite, cerussite | hydrothermal (stages 1–3), supergene | massive, brecciated, replacive, infilling | colloform, oscillatory zoning, replacement, core-mantle-rim, dendritic, botryoidal, euhedral, subhedral, anhedral |  |  |  | calcite, greenockite | polished sections (150 µm thick) | LA-ICPMS, EMPA, SEM-EDS | JEOL JXA-i SP100 microprobe equipped with five wavelength-dispersive spectrometers; Tescan Mira 3 field emission scanning electron microscope equipped with an energy dispersive spectrometer; Tescan Integrated Mineral Analyzer (TIMA) system comprising a field emission scanning electron microscope (Tescan Mira 3), integrated with four energy dispersive detectors (EDAXElement) | Guangzhou Tuoyan Analytical Technology Co., Ltd., Guizhou, China (GTAT) | EPMA: 15 kV accelerating potential and a beam current of 10 or 20 nA, with a defocused beam diameter of 5 µm; peak counting times for analyzed elements varied between 10 and 40 s, background measurements at 50% of the peak counting duration on both sides of the analyzed peak. SEM: operating voltage of 25 kV and a working distance of ~15.0 mm. TIMA: dot-mapping mode with a working distance of 15 mm, spot size of ~92 nm, scanning at 3 µm resolution (operating at 25 kV, 11.6 nA). LA-ICP-MS mapping: laser energy of 5 J/cm2, repetition rate of 15 Hz, spot size of 10 µm, scan speed of 40 µm/s. | NIST 610, NIST 612, and GSD-1G as external standards | [48 empty] | 239 | [7 empty] | 0.06 | [13 empty] | 6.1 | [76 empty] | 2025 | Wang, L., Han, R., Zhang, Y., Chen, Y., Liu, D. (2026). Unraveling the redistribution of trace elements during supergene processes: A case study from the Qingshan carbonate-hosted Zn-Pb deposit, SW China. Ore Geology Reviews, 188, 107059. |  | CHN | Southwest China
| Qingshan |  | Basin hydrothermal | Mississippi Valley-type (MVT) | MVT zinc-lead | Zn, Pb | Ge, Cd, Ag | Zn, Pb, Ge, Cd, Ag | Meng et al., 2023 |  | TM-2 (low-Fe sphalerite)-1 | TM-2 (low-Fe sphalerite)-1 | underground mine |  |  |  |  | ore material | polished section | grab | mineral separate | [5 empty] | mineralisation | primary sulfide ores and secondary non-sulfide ores |  |  | sphalerite, pyrite, galena, hemimorphite, willemite, goethite, smithsonite, cerussite | hydrothermal (stages 1–3), supergene | massive, brecciated, replacive, infilling | colloform, oscillatory zoning, replacement, core-mantle-rim, dendritic, botryoidal, euhedral, subhedral, anhedral |  |  |  | calcite, greenockite | polished sections (150 µm thick) | LA-ICPMS, EMPA, SEM-EDS | JEOL JXA-i SP100 microprobe equipped with five wavelength-dispersive spectrometers; Tescan Mira 3 field emission scanning electron microscope equipped with an energy dispersive spectrometer; Tescan Integrated Mineral Analyzer (TIMA) system comprising a field emission scanning electron microscope (Tescan Mira 3), integrated with four energy dispersive detectors (EDAXElement) | Guangzhou Tuoyan Analytical Technology Co., Ltd., Guizhou, China (GTAT) | EPMA: 15 kV accelerating potential and a beam current of 10 or 20 nA, with a defocused beam diameter of 5 µm; peak counting times for analyzed elements varied between 10 and 40 s, background measurements at 50% of the peak counting duration on both sides of the analyzed peak. SEM: operating voltage of 25 kV and a working distance of ~15.0 mm. TIMA: dot-mapping mode with a working distance of 15 mm, spot size of ~92 nm, scanning at 3 µm resolution (operating at 25 kV, 11.6 nA). LA-ICP-MS mapping: laser energy of 5 J/cm2, repetition rate of 15 Hz, spot size of 10 µm, scan speed of 40 µm/s. | NIST 610, NIST 612, and GSD-1G as external standards | [48 empty] | 198 | [7 empty] | 0.06 | [13 empty] | 5.7 | [76 empty] | 2025 | Wang, L., Han, R., Zhang, Y., Chen, Y., Liu, D. (2026). Unraveling the redistribution of trace elements during supergene processes: A case study from the Qingshan carbonate-hosted Zn-Pb deposit, SW China. Ore Geology Reviews, 188, 107059. |  | CHN | Southwest China
| Qingshan |  | Basin hydrothermal | Mississippi Valley-type (MVT) | MVT zinc-lead | Zn, Pb | Ge, Cd, Ag | Zn, Pb, Ge, Cd, Ag | Meng et al., 2023 |  | TM-3 (low-Fe sphalerite)-1 | TM-3 (low-Fe sphalerite)-1 | underground mine |  |  |  |  | ore material | polished section | grab | mineral separate | [5 empty] | mineralisation | primary sulfide ores and secondary non-sulfide ores |  |  | sphalerite, pyrite, galena, hemimorphite, willemite, goethite, smithsonite, cerussite | hydrothermal (stages 1–3), supergene | massive, brecciated, replacive, infilling | colloform, oscillatory zoning, replacement, core-mantle-rim, dendritic, botryoidal, euhedral, subhedral, anhedral |  |  |  | calcite, greenockite | polished sections (150 µm thick) | LA-ICPMS, EMPA, SEM-EDS | JEOL JXA-i SP100 microprobe equipped with five wavelength-dispersive spectrometers; Tescan Mira 3 field emission scanning electron microscope equipped with an energy dispersive spectrometer; Tescan Integrated Mineral Analyzer (TIMA) system comprising a field emission scanning electron microscope (Tescan Mira 3), integrated with four energy dispersive detectors (EDAXElement) | Guangzhou Tuoyan Analytical Technology Co., Ltd., Guizhou, China (GTAT) | EPMA: 15 kV accelerating potential and a beam current of 10 or 20 nA, with a defocused beam diameter of 5 µm; peak counting times for analyzed elements varied between 10 and 40 s, background measurements at 50% of the peak counting duration on both sides of the analyzed peak. SEM: operating voltage of 25 kV and a working distance of ~15.0 mm. TIMA: dot-mapping mode with a working distance of 15 mm, spot size of ~92 nm, scanning at 3 µm resolution (operating at 25 kV, 11.6 nA). LA-ICP-MS mapping: laser energy of 5 J/cm2, repetition rate of 15 Hz, spot size of 10 µm, scan speed of 40 µm/s. | NIST 610, NIST 612, and GSD-1G as external standards | [48 empty] | 175 | [7 empty] | 0.2 | [13 empty] | 7.2 | [76 empty] | 2025 | Wang, L., Han, R., Zhang, Y., Chen, Y., Liu, D. (2026). Unraveling the redistribution of trace elements during supergene processes: A case study from the Qingshan carbonate-hosted Zn-Pb deposit, SW China. Ore Geology Reviews, 188, 107059. |  | CHN | Southwest China
| Qingshan |  | Basin hydrothermal | Mississippi Valley-type (MVT) | MVT zinc-lead | Zn, Pb | Ge, Cd, Ag | Zn, Pb, Ge, Cd, Ag | Meng et al., 2023 |  | TM-4 (low-Fe sphalerite)-1 | TM-4 (low-Fe sphalerite)-1 | underground mine |  |  |  |  | ore material | polished section | grab | mineral separate | [5 empty] | mineralisation | primary sulfide ores and secondary non-sulfide ores |  |  | sphalerite, pyrite, galena, hemimorphite, willemite, goethite, smithsonite, cerussite | hydrothermal (stages 1–3), supergene | massive, brecciated, replacive, infilling | colloform, oscillatory zoning, replacement, core-mantle-rim, dendritic, botryoidal, euhedral, subhedral, anhedral |  |  |  | calcite, greenockite | polished sections (150 µm thick) | LA-ICPMS, EMPA, SEM-EDS | JEOL JXA-i SP100 microprobe equipped with five wavelength-dispersive spectrometers; Tescan Mira 3 field emission scanning electron microscope equipped with an energy dispersive spectrometer; Tescan Integrated Mineral Analyzer (TIMA) system comprising a field emission scanning electron microscope (Tescan Mira 3), integrated with four energy dispersive detectors (EDAXElement) | Guangzhou Tuoyan Analytical Technology Co., Ltd., Guizhou, China (GTAT) | EPMA: 15 kV accelerating potential and a beam current of 10 or 20 nA, with a defocused beam diameter of 5 µm; peak counting times for analyzed elements varied between 10 and 40 s, background measurements at 50% of the peak counting duration on both sides of the analyzed peak. SEM: operating voltage of 25 kV and a working distance of ~15.0 mm. TIMA: dot-mapping mode with a working distance of 15 mm, spot size of ~92 nm, scanning at 3 µm resolution (operating at 25 kV, 11.6 nA). LA-ICP-MS mapping: laser energy of 5 J/cm2, repetition rate of 15 Hz, spot size of 10 µm, scan speed of 40 µm/s. | NIST 610, NIST 612, and GSD-1G as external standards | [48 empty] | 294 | [7 empty] | 0.1 | [13 empty] | 8.6 | [76 empty] | 2025 | Wang, L., Han, R., Zhang, Y., Chen, Y., Liu, D. (2026). Unraveling the redistribution of trace elements during supergene processes: A case study from the Qingshan carbonate-hosted Zn-Pb deposit, SW China. Ore Geology Reviews, 188, 107059. |  | CHN | Southwest China
| Qingshan |  | Basin hydrothermal | Mississippi Valley-type (MVT) | MVT zinc-lead | Zn, Pb | Ge, Cd, Ag | Zn, Pb, Ge, Cd, Ag | Meng et al., 2023 |  | TM-5 (low-Fe sphalerite)-1 | TM-5 (low-Fe sphalerite)-1 | underground mine |  |  |  |  | ore material | polished section | grab | mineral separate | [5 empty] | mineralisation | primary sulfide ores and secondary non-sulfide ores |  |  | sphalerite, pyrite, galena, hemimorphite, willemite, goethite, smithsonite, cerussite | hydrothermal (stages 1–3), supergene | massive, brecciated, replacive, infilling | colloform, oscillatory zoning, replacement, core-mantle-rim, dendritic, botryoidal, euhedral, subhedral, anhedral |  |  |  | calcite, greenockite | polished sections (150 µm thick) | LA-ICPMS, EMPA, SEM-EDS | JEOL JXA-i SP100 microprobe equipped with five wavelength-dispersive spectrometers; Tescan Mira 3 field emission scanning electron microscope equipped with an energy dispersive spectrometer; Tescan Integrated Mineral Analyzer (TIMA) system comprising a field emission scanning electron microscope (Tescan Mira 3), integrated with four energy dispersive detectors (EDAXElement) | Guangzhou Tuoyan Analytical Technology Co., Ltd., Guizhou, China (GTAT) | EPMA: 15 kV accelerating potential and a beam current of 10 or 20 nA, with a defocused beam diameter of 5 µm; peak counting times for analyzed elements varied between 10 and 40 s, background measurements at 50% of the peak counting duration on both sides of the analyzed peak. SEM: operating voltage of 25 kV and a working distance of ~15.0 mm. TIMA: dot-mapping mode with a working distance of 15 mm, spot size of ~92 nm, scanning at 3 µm resolution (operating at 25 kV, 11.6 nA). LA-ICP-MS mapping: laser energy of 5 J/cm2, repetition rate of 15 Hz, spot size of 10 µm, scan speed of 40 µm/s. | NIST 610, NIST 612, and GSD-1G as external standards | [48 empty] | 307 | [21 empty] | 7.8 | [76 empty] | 2025 | Wang, L., Han, R., Zhang, Y., Chen, Y., Liu, D. (2026). Unraveling the redistribution of trace elements during supergene processes: A case study from the Qingshan carbonate-hosted Zn-Pb deposit, SW China. Ore Geology Reviews, 188, 107059. |  | CHN | Southwest China
| Qingshan |  | Basin hydrothermal | Mississippi Valley-type (MVT) | MVT zinc-lead | Zn, Pb | Ge, Cd, Ag | Zn, Pb, Ge, Cd, Ag | Meng et al., 2023 |  | TM-6 (low-Fe sphalerite)-1 | TM-6 (low-Fe sphalerite)-1 | underground mine |  |  |  |  | ore material | polished section | grab | mineral separate | [5 empty] | mineralisation | primary sulfide ores and secondary non-sulfide ores |  |  | sphalerite, pyrite, galena, hemimorphite, willemite, goethite, smithsonite, cerussite | hydrothermal (stages 1–3), supergene | massive, brecciated, replacive, infilling | colloform, oscillatory zoning, replacement, core-mantle-rim, dendritic, botryoidal, euhedral, subhedral, anhedral |  |  |  | calcite, greenockite | polished sections (150 µm thick) | LA-ICPMS, EMPA, SEM-EDS | JEOL JXA-i SP100 microprobe equipped with five wavelength-dispersive spectrometers; Tescan Mira 3 field emission scanning electron microscope equipped with an energy dispersive spectrometer; Tescan Integrated Mineral Analyzer (TIMA) system comprising a field emission scanning electron microscope (Tescan Mira 3), integrated with four energy dispersive detectors (EDAXElement) | Guangzhou Tuoyan Analytical Technology Co., Ltd., Guizhou, China (GTAT) | EPMA: 15 kV accelerating potential and a beam current of 10 or 20 nA, with a defocused beam diameter of 5 µm; peak counting times for analyzed elements varied between 10 and 40 s, background measurements at 50% of the peak counting duration on both sides of the analyzed peak. SEM: operating voltage of 25 kV and a working distance of ~15.0 mm. TIMA: dot-mapping mode with a working distance of 15 mm, spot size of ~92 nm, scanning at 3 µm resolution (operating at 25 kV, 11.6 nA). LA-ICP-MS mapping: laser energy of 5 J/cm2, repetition rate of 15 Hz, spot size of 10 µm, scan speed of 40 µm/s. | NIST 610, NIST 612, and GSD-1G as external standards | [48 empty] | 174 | [7 empty] | 0.18 | [13 empty] | 10.3 | [76 empty] | 2025 | Wang, L., Han, R., Zhang, Y., Chen, Y., Liu, D. (2026). Unraveling the redistribution of trace elements during supergene processes: A case study from the Qingshan carbonate-hosted Zn-Pb deposit, SW China. Ore Geology Reviews, 188, 107059. |  | CHN | Southwest China
| Qingshan |  | Basin hydrothermal | Mississippi Valley-type (MVT) | MVT zinc-lead | Zn, Pb | Ge, Cd, Ag | Zn, Pb, Ge, Cd, Ag | Meng et al., 2023 |  | TM-7 (low-Fe sphalerite)-1 | TM-7 (low-Fe sphalerite)-1 | underground mine |  |  |  |  | ore material | polished section | grab | mineral separate | [5 empty] | mineralisation | primary sulfide ores and secondary non-sulfide ores |  |  | sphalerite, pyrite, galena, hemimorphite, willemite, goethite, smithsonite, cerussite | hydrothermal (stages 1–3), supergene | massive, brecciated, replacive, infilling | colloform, oscillatory zoning, replacement, core-mantle-rim, dendritic, botryoidal, euhedral, subhedral, anhedral |  |  |  | calcite, greenockite | polished sections (150 µm thick) | LA-ICPMS, EMPA, SEM-EDS | JEOL JXA-i SP100 microprobe equipped with five wavelength-dispersive spectrometers; Tescan Mira 3 field emission scanning electron microscope equipped with an energy dispersive spectrometer; Tescan Integrated Mineral Analyzer (TIMA) system comprising a field emission scanning electron microscope (Tescan Mira 3), integrated with four energy dispersive detectors (EDAXElement) | Guangzhou Tuoyan Analytical Technology Co., Ltd., Guizhou, China (GTAT) | EPMA: 15 kV accelerating potential and a beam current of 10 or 20 nA, with a defocused beam diameter of 5 µm; peak counting times for analyzed elements varied between 10 and 40 s, background measurements at 50% of the peak counting duration on both sides of the analyzed peak. SEM: operating voltage of 25 kV and a working distance of ~15.0 mm. TIMA: dot-mapping mode with a working distance of 15 mm, spot size of ~92 nm, scanning at 3 µm resolution (operating at 25 kV, 11.6 nA). LA-ICP-MS mapping: laser energy of 5 J/cm2, repetition rate of 15 Hz, spot size of 10 µm, scan speed of 40 µm/s. | NIST 610, NIST 612, and GSD-1G as external standards | [48 empty] | 257 | [7 empty] | 0.14 | [13 empty] | 11 | [76 empty] | 2025 | Wang, L., Han, R., Zhang, Y., Chen, Y., Liu, D. (2026). Unraveling the redistribution of trace elements during supergene processes: A case study from the Qingshan carbonate-hosted Zn-Pb deposit, SW China. Ore Geology Reviews, 188, 107059. |  | CHN | Southwest China
| Qingshan |  | Basin hydrothermal | Mississippi Valley-type (MVT) | MVT zinc-lead | Zn, Pb | Ge, Cd, Ag | Zn, Pb, Ge, Cd, Ag | Meng et al., 2023 |  | TM-8 (low-Fe sphalerite)-1 | TM-8 (low-Fe sphalerite)-1 | underground mine |  |  |  |  | ore material | polished section | grab | mineral separate | [5 empty] | mineralisation | primary sulfide ores and secondary non-sulfide ores |  |  | sphalerite, pyrite, galena, hemimorphite, willemite, goethite, smithsonite, cerussite | hydrothermal (stages 1–3), supergene | massive, brecciated, replacive, infilling | colloform, oscillatory zoning, replacement, core-mantle-rim, dendritic, botryoidal, euhedral, subhedral, anhedral |  |  |  | calcite, greenockite | polished sections (150 µm thick) | LA-ICPMS, EMPA, SEM-EDS | JEOL JXA-i SP100 microprobe equipped with five wavelength-dispersive spectrometers; Tescan Mira 3 field emission scanning electron microscope equipped with an energy dispersive spectrometer; Tescan Integrated Mineral Analyzer (TIMA) system comprising a field emission scanning electron microscope (Tescan Mira 3), integrated with four energy dispersive detectors (EDAXElement) | Guangzhou Tuoyan Analytical Technology Co., Ltd., Guizhou, China (GTAT) | EPMA: 15 kV accelerating potential and a beam current of 10 or 20 nA, with a defocused beam diameter of 5 µm; peak counting times for analyzed elements varied between 10 and 40 s, background measurements at 50% of the peak counting duration on both sides of the analyzed peak. SEM: operating voltage of 25 kV and a working distance of ~15.0 mm. TIMA: dot-mapping mode with a working distance of 15 mm, spot size of ~92 nm, scanning at 3 µm resolution (operating at 25 kV, 11.6 nA). LA-ICP-MS mapping: laser energy of 5 J/cm2, repetition rate of 15 Hz, spot size of 10 µm, scan speed of 40 µm/s. | NIST 610, NIST 612, and GSD-1G as external standards | [48 empty] | 448 | [21 empty] | 17.3 | [76 empty] | 2025 | Wang, L., Han, R., Zhang, Y., Chen, Y., Liu, D. (2026). Unraveling the redistribution of trace elements during supergene processes: A case study from the Qingshan carbonate-hosted Zn-Pb deposit, SW China. Ore Geology Reviews, 188, 107059. |  | CHN | Southwest China
| Qingshan |  | Basin hydrothermal | Mississippi Valley-type (MVT) | MVT zinc-lead | Zn, Pb | Ge, Cd, Ag | Zn, Pb, Ge, Cd, Ag | Meng et al., 2023 |  | TM-9 (low-Fe sphalerite)-1 | TM-9 (low-Fe sphalerite)-1 | underground mine |  |  |  |  | ore material | polished section | grab | mineral separate | [5 empty] | mineralisation | primary sulfide ores and secondary non-sulfide ores |  |  | sphalerite, pyrite, galena, hemimorphite, willemite, goethite, smithsonite, cerussite | hydrothermal (stages 1–3), supergene | massive, brecciated, replacive, infilling | colloform, oscillatory zoning, replacement, core-mantle-rim, dendritic, botryoidal, euhedral, subhedral, anhedral |  |  |  | calcite, greenockite | polished sections (150 µm thick) | LA-ICPMS, EMPA, SEM-EDS | JEOL JXA-i SP100 microprobe equipped with five wavelength-dispersive spectrometers; Tescan Mira 3 field emission scanning electron microscope equipped with an energy dispersive spectrometer; Tescan Integrated Mineral Analyzer (TIMA) system comprising a field emission scanning electron microscope (Tescan Mira 3), integrated with four energy dispersive detectors (EDAXElement) | Guangzhou Tuoyan Analytical Technology Co., Ltd., Guizhou, China (GTAT) | EPMA: 15 kV accelerating potential and a beam current of 10 or 20 nA, with a defocused beam diameter of 5 µm; peak counting times for analyzed elements varied between 10 and 40 s, background measurements at 50% of the peak counting duration on both sides of the analyzed peak. SEM: operating voltage of 25 kV and a working distance of ~15.0 mm. TIMA: dot-mapping mode with a working distance of 15 mm, spot size of ~92 nm, scanning at 3 µm resolution (operating at 25 kV, 11.6 nA). LA-ICP-MS mapping: laser energy of 5 J/cm2, repetition rate of 15 Hz, spot size of 10 µm, scan speed of 40 µm/s. | NIST 610, NIST 612, and GSD-1G as external standards | [48 empty] | 233 | [21 empty] | 6.9 | [76 empty] | 2025 | Wang, L., Han, R., Zhang, Y., Chen, Y., Liu, D. (2026). Unraveling the redistribution of trace elements during supergene processes: A case study from the Qingshan carbonate-hosted Zn-Pb deposit, SW China. Ore Geology Reviews, 188, 107059. |  | CHN | Southwest China
| Qingshan |  | Basin hydrothermal | Mississippi Valley-type (MVT) | MVT zinc-lead | Zn, Pb | Ge, Cd, Ag | Zn, Pb, Ge, Cd, Ag | Meng et al., 2023 |  | TM-10 (low-Fe sphalerite)-1 | TM-10 (low-Fe sphalerite)-1 | underground mine |  |  |  |  | ore material | polished section | grab | mineral separate | [5 empty] | mineralisation | primary sulfide ores and secondary non-sulfide ores |  |  | sphalerite, pyrite, galena, hemimorphite, willemite, goethite, smithsonite, cerussite | hydrothermal (stages 1–3), supergene | massive, brecciated, replacive, infilling | colloform, oscillatory zoning, replacement, core-mantle-rim, dendritic, botryoidal, euhedral, subhedral, anhedral |  |  |  | calcite, greenockite | polished sections (150 µm thick) | LA-ICPMS, EMPA, SEM-EDS | JEOL JXA-i SP100 microprobe equipped with five wavelength-dispersive spectrometers; Tescan Mira 3 field emission scanning electron microscope equipped with an energy dispersive spectrometer; Tescan Integrated Mineral Analyzer (TIMA) system comprising a field emission scanning electron microscope (Tescan Mira 3), integrated with four energy dispersive detectors (EDAXElement) | Guangzhou Tuoyan Analytical Technology Co., Ltd., Guizhou, China (GTAT) | EPMA: 15 kV accelerating potential and a beam current of 10 or 20 nA, with a defocused beam diameter of 5 µm; peak counting times for analyzed elements varied between 10 and 40 s, background measurements at 50% of the peak counting duration on both sides of the analyzed peak. SEM: operating voltage of 25 kV and a working distance of ~15.0 mm. TIMA: dot-mapping mode with a working distance of 15 mm, spot size of ~92 nm, scanning at 3 µm resolution (operating at 25 kV, 11.6 nA). LA-ICP-MS mapping: laser energy of 5 J/cm2, repetition rate of 15 Hz, spot size of 10 µm, scan speed of 40 µm/s. | NIST 610, NIST 612, and GSD-1G as external standards | [48 empty] | 194 | [21 empty] | 4.4 | [76 empty] | 2025 | Wang, L., Han, R., Zhang, Y., Chen, Y., Liu, D. (2026). Unraveling the redistribution of trace elements during supergene processes: A case study from the Qingshan carbonate-hosted Zn-Pb deposit, SW China. Ore Geology Reviews, 188, 107059. |  | CHN | Southwest China
| Qingshan |  | Basin hydrothermal | Mississippi Valley-type (MVT) | MVT zinc-lead | Zn, Pb | Ge, Cd, Ag | Zn, Pb, Ge, Cd, Ag | Meng et al., 2023 |  | Huize MVT deposit, Yunnan, China (Ye et al., 2011)-1 | Huize MVT deposit, Yunnan, China (Ye et al., 2011)-1 | underground mine |  |  |  |  | ore material | polished section | grab | mineral separate | [5 empty] | mineralisation | primary sulfide ores and secondary non-sulfide ores |  |  | sphalerite, pyrite, galena, hemimorphite, willemite, goethite, smithsonite, cerussite | hydrothermal (stages 1–3), supergene | massive, brecciated, replacive, infilling | colloform, oscillatory zoning, replacement, core-mantle-rim, dendritic, botryoidal, euhedral, subhedral, anhedral |  |  |  | calcite, greenockite | polished sections (150 µm thick) | LA-ICPMS, EMPA, SEM-EDS | JEOL JXA-i SP100 microprobe equipped with five wavelength-dispersive spectrometers; Tescan Mira 3 field emission scanning electron microscope equipped with an energy dispersive spectrometer; Tescan Integrated Mineral Analyzer (TIMA) system comprising a field emission scanning electron microscope (Tescan Mira 3), integrated with four energy dispersive detectors (EDAXElement) | Guangzhou Tuoyan Analytical Technology Co., Ltd., Guizhou, China (GTAT) | EPMA: 15 kV accelerating potential and a beam current of 10 or 20 nA, with a defocused beam diameter of 5 µm; peak counting times for analyzed elements varied between 10 and 40 s, background measurements at 50% of the peak counting duration on both sides of the analyzed peak. SEM: operating voltage of 25 kV and a working distance of ~15.0 mm. TIMA: dot-mapping mode with a working distance of 15 mm, spot size of ~92 nm, scanning at 3 µm resolution (operating at 25 kV, 11.6 nA). LA-ICP-MS mapping: laser energy of 5 J/cm2, repetition rate of 15 Hz, spot size of 10 µm, scan speed of 40 µm/s. | NIST 610, NIST 612, and GSD-1G as external standards | [147 empty] | 2025 | Wang, L., Han, R., Zhang, Y., Chen, Y., Liu, D. (2026). Unraveling the redistribution of trace elements during supergene processes: A case study from the Qingshan carbonate-hosted Zn-Pb deposit, SW China. Ore Geology Reviews, 188, 107059. |  | CHN | Southwest China
| Qingshan |  | Basin hydrothermal | Mississippi Valley-type (MVT) | MVT zinc-lead | Zn, Pb | Ge, Cd, Ag | Zn, Pb, Ge, Cd, Ag | Meng et al., 2023 |  | Source file-19 | Source file-19 | underground mine |  |  |  |  | ore material | polished section | grab | mineral separate | [5 empty] | mineralisation | primary sulfide ores and secondary non-sulfide ores |  |  | sphalerite, pyrite, galena, hemimorphite, willemite, goethite, smithsonite, cerussite | hydrothermal (stages 1–3), supergene | massive, brecciated, replacive, infilling | colloform, oscillatory zoning, replacement, core-mantle-rim, dendritic, botryoidal, euhedral, subhedral, anhedral |  |  |  | calcite, greenockite | polished sections (150 µm thick) | LA-ICPMS, EMPA, SEM-EDS | JEOL JXA-i SP100 microprobe equipped with five wavelength-dispersive spectrometers; Tescan Mira 3 field emission scanning electron microscope equipped with an energy dispersive spectrometer; Tescan Integrated Mineral Analyzer (TIMA) system comprising a field emission scanning electron microscope (Tescan Mira 3), integrated with four energy dispersive detectors (EDAXElement) | Guangzhou Tuoyan Analytical Technology Co., Ltd., Guizhou, China (GTAT) | EPMA: 15 kV accelerating potential and a beam current of 10 or 20 nA, with a defocused beam diameter of 5 µm; peak counting times for analyzed elements varied between 10 and 40 s, background measurements at 50% of the peak counting duration on both sides of the analyzed peak. SEM: operating voltage of 25 kV and a working distance of ~15.0 mm. TIMA: dot-mapping mode with a working distance of 15 mm, spot size of ~92 nm, scanning at 3 µm resolution (operating at 25 kV, 11.6 nA). LA-ICP-MS mapping: laser energy of 5 J/cm2, repetition rate of 15 Hz, spot size of 10 µm, scan speed of 40 µm/s. | NIST 610, NIST 612, and GSD-1G as external standards | [147 empty] | 2025 | Wang, L., Han, R., Zhang, Y., Chen, Y., Liu, D. (2026). Unraveling the redistribution of trace elements during supergene processes: A case study from the Qingshan carbonate-hosted Zn-Pb deposit, SW China. Ore Geology Reviews, 188, 107059. |  | CHN | Southwest China
| Qingshan |  | Basin hydrothermal | Mississippi Valley-type (MVT) | MVT zinc-lead | Zn, Pb | Ge, Cd, Ag | Zn, Pb, Ge, Cd, Ag | Meng et al., 2023 |  | Hui 1086.1-1 | Hui 1086.1-1 | underground mine |  |  |  |  | ore material | polished section | grab | mineral separate | [5 empty] | mineralisation | primary sulfide ores and secondary non-sulfide ores |  |  | sphalerite, pyrite, galena, hemimorphite, willemite, goethite, smithsonite, cerussite | hydrothermal (stages 1–3), supergene | massive, brecciated, replacive, infilling | colloform, oscillatory zoning, replacement, core-mantle-rim, dendritic, botryoidal, euhedral, subhedral, anhedral |  |  |  | calcite, greenockite | polished sections (150 µm thick) | LA-ICPMS, EMPA, SEM-EDS | JEOL JXA-i SP100 microprobe equipped with five wavelength-dispersive spectrometers; Tescan Mira 3 field emission scanning electron microscope equipped with an energy dispersive spectrometer; Tescan Integrated Mineral Analyzer (TIMA) system comprising a field emission scanning electron microscope (Tescan Mira 3), integrated with four energy dispersive detectors (EDAXElement) | Guangzhou Tuoyan Analytical Technology Co., Ltd., Guizhou, China (GTAT) | EPMA: 15 kV accelerating potential and a beam current of 10 or 20 nA, with a defocused beam diameter of 5 µm; peak counting times for analyzed elements varied between 10 and 40 s, background measurements at 50% of the peak counting duration on both sides of the analyzed peak. SEM: operating voltage of 25 kV and a working distance of ~15.0 mm. TIMA: dot-mapping mode with a working distance of 15 mm, spot size of ~92 nm, scanning at 3 µm resolution (operating at 25 kV, 11.6 nA). LA-ICP-MS mapping: laser energy of 5 J/cm2, repetition rate of 15 Hz, spot size of 10 µm, scan speed of 40 µm/s. | NIST 610, NIST 612, and GSD-1G as external standards | [48 empty] | 354 | [21 empty] | 121 | [76 empty] | 2025 | Wang, L., Han, R., Zhang, Y., Chen, Y., Liu, D. (2026). Unraveling the redistribution of trace elements during supergene processes: A case study from the Qingshan carbonate-hosted Zn-Pb deposit, SW China. Ore Geology Reviews, 188, 107059. |  | CHN | Southwest China
| Qingshan |  | Basin hydrothermal | Mississippi Valley-type (MVT) | MVT zinc-lead | Zn, Pb | Ge, Cd, Ag | Zn, Pb, Ge, Cd, Ag | Meng et al., 2023 |  | Hui 1086.2-1 | Hui 1086.2-1 | underground mine |  |  |  |  | ore material | polished section | grab | mineral separate | [5 empty] | mineralisation | primary sulfide ores and secondary non-sulfide ores |  |  | sphalerite, pyrite, galena, hemimorphite, willemite, goethite, smithsonite, cerussite | hydrothermal (stages 1–3), supergene | massive, brecciated, replacive, infilling | colloform, oscillatory zoning, replacement, core-mantle-rim, dendritic, botryoidal, euhedral, subhedral, anhedral |  |  |  | calcite, greenockite | polished sections (150 µm thick) | LA-ICPMS, EMPA, SEM-EDS | JEOL JXA-i SP100 microprobe equipped with five wavelength-dispersive spectrometers; Tescan Mira 3 field emission scanning electron microscope equipped with an energy dispersive spectrometer; Tescan Integrated Mineral Analyzer (TIMA) system comprising a field emission scanning electron microscope (Tescan Mira 3), integrated with four energy dispersive detectors (EDAXElement) | Guangzhou Tuoyan Analytical Technology Co., Ltd., Guizhou, China (GTAT) | EPMA: 15 kV accelerating potential and a beam current of 10 or 20 nA, with a defocused beam diameter of 5 µm; peak counting times for analyzed elements varied between 10 and 40 s, background measurements at 50% of the peak counting duration on both sides of the analyzed peak. SEM: operating voltage of 25 kV and a working distance of ~15.0 mm. TIMA: dot-mapping mode with a working distance of 15 mm, spot size of ~92 nm, scanning at 3 µm resolution (operating at 25 kV, 11.6 nA). LA-ICP-MS mapping: laser energy of 5 J/cm2, repetition rate of 15 Hz, spot size of 10 µm, scan speed of 40 µm/s. | NIST 610, NIST 612, and GSD-1G as external standards | [48 empty] | 98 | [7 empty] | 0.003 | [13 empty] | 88 | [76 empty] | 2025 | Wang, L., Han, R., Zhang, Y., Chen, Y., Liu, D. (2026). Unraveling the redistribution of trace elements during supergene processes: A case study from the Qingshan carbonate-hosted Zn-Pb deposit, SW China. Ore Geology Reviews, 188, 107059. |  | CHN | Southwest China
| Qingshan |  | Basin hydrothermal | Mississippi Valley-type (MVT) | MVT zinc-lead | Zn, Pb | Ge, Cd, Ag | Zn, Pb, Ge, Cd, Ag | Meng et al., 2023 |  | Hui 1086.3-1 | Hui 1086.3-1 | underground mine |  |  |  |  | ore material | polished section | grab | mineral separate | [5 empty] | mineralisation | primary sulfide ores and secondary non-sulfide ores |  |  | sphalerite, pyrite, galena, hemimorphite, willemite, goethite, smithsonite, cerussite | hydrothermal (stages 1–3), supergene | massive, brecciated, replacive, infilling | colloform, oscillatory zoning, replacement, core-mantle-rim, dendritic, botryoidal, euhedral, subhedral, anhedral |  |  |  | calcite, greenockite | polished sections (150 µm thick) | LA-ICPMS, EMPA, SEM-EDS | JEOL JXA-i SP100 microprobe equipped with five wavelength-dispersive spectrometers; Tescan Mira 3 field emission scanning electron microscope equipped with an energy dispersive spectrometer; Tescan Integrated Mineral Analyzer (TIMA) system comprising a field emission scanning electron microscope (Tescan Mira 3), integrated with four energy dispersive detectors (EDAXElement) | Guangzhou Tuoyan Analytical Technology Co., Ltd., Guizhou, China (GTAT) | EPMA: 15 kV accelerating potential and a beam current of 10 or 20 nA, with a defocused beam diameter of 5 µm; peak counting times for analyzed elements varied between 10 and 40 s, background measurements at 50% of the peak counting duration on both sides of the analyzed peak. SEM: operating voltage of 25 kV and a working distance of ~15.0 mm. TIMA: dot-mapping mode with a working distance of 15 mm, spot size of ~92 nm, scanning at 3 µm resolution (operating at 25 kV, 11.6 nA). LA-ICP-MS mapping: laser energy of 5 J/cm2, repetition rate of 15 Hz, spot size of 10 µm, scan speed of 40 µm/s. | NIST 610, NIST 612, and GSD-1G as external standards | [48 empty] | 146 | [7 empty] | 0.003 | [13 empty] | 137 | [76 empty] | 2025 | Wang, L., Han, R., Zhang, Y., Chen, Y., Liu, D. (2026). Unraveling the redistribution of trace elements during supergene processes: A case study from the Qingshan carbonate-hosted Zn-Pb deposit, SW China. Ore Geology Reviews, 188, 107059. |  | CHN | Southwest China
| Qingshan |  | Basin hydrothermal | Mississippi Valley-type (MVT) | MVT zinc-lead | Zn, Pb | Ge, Cd, Ag | Zn, Pb, Ge, Cd, Ag | Meng et al., 2023 |  | Hui 1086.4-1 | Hui 1086.4-1 | underground mine |  |  |  |  | ore material | polished section | grab | mineral separate | [5 empty] | mineralisation | primary sulfide ores and secondary non-sulfide ores |  |  | sphalerite, pyrite, galena, hemimorphite, willemite, goethite, smithsonite, cerussite | hydrothermal (stages 1–3), supergene | massive, brecciated, replacive, infilling | colloform, oscillatory zoning, replacement, core-mantle-rim, dendritic, botryoidal, euhedral, subhedral, anhedral |  |  |  | calcite, greenockite | polished sections (150 µm thick) | LA-ICPMS, EMPA, SEM-EDS | JEOL JXA-i SP100 microprobe equipped with five wavelength-dispersive spectrometers; Tescan Mira 3 field emission scanning electron microscope equipped with an energy dispersive spectrometer; Tescan Integrated Mineral Analyzer (TIMA) system comprising a field emission scanning electron microscope (Tescan Mira 3), integrated with four energy dispersive detectors (EDAXElement) | Guangzhou Tuoyan Analytical Technology Co., Ltd., Guizhou, China (GTAT) | EPMA: 15 kV accelerating potential and a beam current of 10 or 20 nA, with a defocused beam diameter of 5 µm; peak counting times for analyzed elements varied between 10 and 40 s, background measurements at 50% of the peak counting duration on both sides of the analyzed peak. SEM: operating voltage of 25 kV and a working distance of ~15.0 mm. TIMA: dot-mapping mode with a working distance of 15 mm, spot size of ~92 nm, scanning at 3 µm resolution (operating at 25 kV, 11.6 nA). LA-ICP-MS mapping: laser energy of 5 J/cm2, repetition rate of 15 Hz, spot size of 10 µm, scan speed of 40 µm/s. | NIST 610, NIST 612, and GSD-1G as external standards | [48 empty] | 221 | [7 empty] | 0.002 | [13 empty] | 100 | [76 empty] | 2025 | Wang, L., Han, R., Zhang, Y., Chen, Y., Liu, D. (2026). Unraveling the redistribution of trace elements during supergene processes: A case study from the Qingshan carbonate-hosted Zn-Pb deposit, SW China. Ore Geology Reviews, 188, 107059. |  | CHN | Southwest China
| Qingshan |  | Basin hydrothermal | Mississippi Valley-type (MVT) | MVT zinc-lead | Zn, Pb | Ge, Cd, Ag | Zn, Pb, Ge, Cd, Ag | Meng et al., 2023 |  | Hui 1086.5-1 | Hui 1086.5-1 | underground mine |  |  |  |  | ore material | polished section | grab | mineral separate | [5 empty] | mineralisation | primary sulfide ores and secondary non-sulfide ores |  |  | sphalerite, pyrite, galena, hemimorphite, willemite, goethite, smithsonite, cerussite | hydrothermal (stages 1–3), supergene | massive, brecciated, replacive, infilling | colloform, oscillatory zoning, replacement, core-mantle-rim, dendritic, botryoidal, euhedral, subhedral, anhedral |  |  |  | calcite, greenockite | polished sections (150 µm thick) | LA-ICPMS, EMPA, SEM-EDS | JEOL JXA-i SP100 microprobe equipped with five wavelength-dispersive spectrometers; Tescan Mira 3 field emission scanning electron microscope equipped with an energy dispersive spectrometer; Tescan Integrated Mineral Analyzer (TIMA) system comprising a field emission scanning electron microscope (Tescan Mira 3), integrated with four energy dispersive detectors (EDAXElement) | Guangzhou Tuoyan Analytical Technology Co., Ltd., Guizhou, China (GTAT) | EPMA: 15 kV accelerating potential and a beam current of 10 or 20 nA, with a defocused beam diameter of 5 µm; peak counting times for analyzed elements varied between 10 and 40 s, background measurements at 50% of the peak counting duration on both sides of the analyzed peak. SEM: operating voltage of 25 kV and a working distance of ~15.0 mm. TIMA: dot-mapping mode with a working distance of 15 mm, spot size of ~92 nm, scanning at 3 µm resolution (operating at 25 kV, 11.6 nA). LA-ICP-MS mapping: laser energy of 5 J/cm2, repetition rate of 15 Hz, spot size of 10 µm, scan speed of 40 µm/s. | NIST 610, NIST 612, and GSD-1G as external standards | [48 empty] | 90 | [21 empty] | 105 | [76 empty] | 2025 | Wang, L., Han, R., Zhang, Y., Chen, Y., Liu, D. (2026). Unraveling the redistribution of trace elements during supergene processes: A case study from the Qingshan carbonate-hosted Zn-Pb deposit, SW China. Ore Geology Reviews, 188, 107059. |  | CHN | Southwest China
| Qingshan |  | Basin hydrothermal | Mississippi Valley-type (MVT) | MVT zinc-lead | Zn, Pb | Ge, Cd, Ag | Zn, Pb, Ge, Cd, Ag | Meng et al., 2023 |  | Hui 1086.6-1 | Hui 1086.6-1 | underground mine |  |  |  |  | ore material | polished section | grab | mineral separate | [5 empty] | mineralisation | primary sulfide ores and secondary non-sulfide ores |  |  | sphalerite, pyrite, galena, hemimorphite, willemite, goethite, smithsonite, cerussite | hydrothermal (stages 1–3), supergene | massive, brecciated, replacive, infilling | colloform, oscillatory zoning, replacement, core-mantle-rim, dendritic, botryoidal, euhedral, subhedral, anhedral |  |  |  | calcite, greenockite | polished sections (150 µm thick) | LA-ICPMS, EMPA, SEM-EDS | JEOL JXA-i SP100 microprobe equipped with five wavelength-dispersive spectrometers; Tescan Mira 3 field emission scanning electron microscope equipped with an energy dispersive spectrometer; Tescan Integrated Mineral Analyzer (TIMA) system comprising a field emission scanning electron microscope (Tescan Mira 3), integrated with four energy dispersive detectors (EDAXElement) | Guangzhou Tuoyan Analytical Technology Co., Ltd., Guizhou, China (GTAT) | EPMA: 15 kV accelerating potential and a beam current of 10 or 20 nA, with a defocused beam diameter of 5 µm; peak counting times for analyzed elements varied between 10 and 40 s, background measurements at 50% of the peak counting duration on both sides of the analyzed peak. SEM: operating voltage of 25 kV and a working distance of ~15.0 mm. TIMA: dot-mapping mode with a working distance of 15 mm, spot size of ~92 nm, scanning at 3 µm resolution (operating at 25 kV, 11.6 nA). LA-ICP-MS mapping: laser energy of 5 J/cm2, repetition rate of 15 Hz, spot size of 10 µm, scan speed of 40 µm/s. | NIST 610, NIST 612, and GSD-1G as external standards | [48 empty] | 80 | [21 empty] | 132 | [76 empty] | 2025 | Wang, L., Han, R., Zhang, Y., Chen, Y., Liu, D. (2026). Unraveling the redistribution of trace elements during supergene processes: A case study from the Qingshan carbonate-hosted Zn-Pb deposit, SW China. Ore Geology Reviews, 188, 107059. |  | CHN | Southwest China
| Qingshan |  | Basin hydrothermal | Mississippi Valley-type (MVT) | MVT zinc-lead | Zn, Pb | Ge, Cd, Ag | Zn, Pb, Ge, Cd, Ag | Meng et al., 2023 |  | Hui 1086.7-1 | Hui 1086.7-1 | underground mine |  |  |  |  | ore material | polished section | grab | mineral separate | [5 empty] | mineralisation | primary sulfide ores and secondary non-sulfide ores |  |  | sphalerite, pyrite, galena, hemimorphite, willemite, goethite, smithsonite, cerussite | hydrothermal (stages 1–3), supergene | massive, brecciated, replacive, infilling | colloform, oscillatory zoning, replacement, core-mantle-rim, dendritic, botryoidal, euhedral, subhedral, anhedral |  |  |  | calcite, greenockite | polished sections (150 µm thick) | LA-ICPMS, EMPA, SEM-EDS | JEOL JXA-i SP100 microprobe equipped with five wavelength-dispersive spectrometers; Tescan Mira 3 field emission scanning electron microscope equipped with an energy dispersive spectrometer; Tescan Integrated Mineral Analyzer (TIMA) system comprising a field emission scanning electron microscope (Tescan Mira 3), integrated with four energy dispersive detectors (EDAXElement) | Guangzhou Tuoyan Analytical Technology Co., Ltd., Guizhou, China (GTAT) | EPMA: 15 kV accelerating potential and a beam current of 10 or 20 nA, with a defocused beam diameter of 5 µm; peak counting times for analyzed elements varied between 10 and 40 s, background measurements at 50% of the peak counting duration on both sides of the analyzed peak. SEM: operating voltage of 25 kV and a working distance of ~15.0 mm. TIMA: dot-mapping mode with a working distance of 15 mm, spot size of ~92 nm, scanning at 3 µm resolution (operating at 25 kV, 11.6 nA). LA-ICP-MS mapping: laser energy of 5 J/cm2, repetition rate of 15 Hz, spot size of 10 µm, scan speed of 40 µm/s. | NIST 610, NIST 612, and GSD-1G as external standards | [48 empty] | 143 | [21 empty] | 118 | [76 empty] | 2025 | Wang, L., Han, R., Zhang, Y., Chen, Y., Liu, D. (2026). Unraveling the redistribution of trace elements during supergene processes: A case study from the Qingshan carbonate-hosted Zn-Pb deposit, SW China. Ore Geology Reviews, 188, 107059. |  | CHN | Southwest China
| Qingshan |  | Basin hydrothermal | Mississippi Valley-type (MVT) | MVT zinc-lead | Zn, Pb | Ge, Cd, Ag | Zn, Pb, Ge, Cd, Ag | Meng et al., 2023 |  | Hui 1086.8-1 | Hui 1086.8-1 | underground mine |  |  |  |  | ore material | polished section | grab | mineral separate | [5 empty] | mineralisation | primary sulfide ores and secondary non-sulfide ores |  |  | sphalerite, pyrite, galena, hemimorphite, willemite, goethite, smithsonite, cerussite | hydrothermal (stages 1–3), supergene | massive, brecciated, replacive, infilling | colloform, oscillatory zoning, replacement, core-mantle-rim, dendritic, botryoidal, euhedral, subhedral, anhedral |  |  |  | calcite, greenockite | polished sections (150 µm thick) | LA-ICPMS, EMPA, SEM-EDS | JEOL JXA-i SP100 microprobe equipped with five wavelength-dispersive spectrometers; Tescan Mira 3 field emission scanning electron microscope equipped with an energy dispersive spectrometer; Tescan Integrated Mineral Analyzer (TIMA) system comprising a field emission scanning electron microscope (Tescan Mira 3), integrated with four energy dispersive detectors (EDAXElement) | Guangzhou Tuoyan Analytical Technology Co., Ltd., Guizhou, China (GTAT) | EPMA: 15 kV accelerating potential and a beam current of 10 or 20 nA, with a defocused beam diameter of 5 µm; peak counting times for analyzed elements varied between 10 and 40 s, background measurements at 50% of the peak counting duration on both sides of the analyzed peak. SEM: operating voltage of 25 kV and a working distance of ~15.0 mm. TIMA: dot-mapping mode with a working distance of 15 mm, spot size of ~92 nm, scanning at 3 µm resolution (operating at 25 kV, 11.6 nA). LA-ICP-MS mapping: laser energy of 5 J/cm2, repetition rate of 15 Hz, spot size of 10 µm, scan speed of 40 µm/s. | NIST 610, NIST 612, and GSD-1G as external standards | [48 empty] | 186 | [21 empty] | 88 | [76 empty] | 2025 | Wang, L., Han, R., Zhang, Y., Chen, Y., Liu, D. (2026). Unraveling the redistribution of trace elements during supergene processes: A case study from the Qingshan carbonate-hosted Zn-Pb deposit, SW China. Ore Geology Reviews, 188, 107059. |  | CHN | Southwest China
| Qingshan |  | Basin hydrothermal | Mississippi Valley-type (MVT) | MVT zinc-lead | Zn, Pb | Ge, Cd, Ag | Zn, Pb, Ge, Cd, Ag | Meng et al., 2023 |  | 1062HZF1-1 | 1062HZF1-1 | underground mine |  |  |  |  | ore material | polished section | grab | mineral separate | [5 empty] | mineralisation | primary sulfide ores and secondary non-sulfide ores |  |  | sphalerite, pyrite, galena, hemimorphite, willemite, goethite, smithsonite, cerussite | hydrothermal (stages 1–3), supergene | massive, brecciated, replacive, infilling | colloform, oscillatory zoning, replacement, core-mantle-rim, dendritic, botryoidal, euhedral, subhedral, anhedral |  |  |  | calcite, greenockite | polished sections (150 µm thick) | LA-ICPMS, EMPA, SEM-EDS | JEOL JXA-i SP100 microprobe equipped with five wavelength-dispersive spectrometers; Tescan Mira 3 field emission scanning electron microscope equipped with an energy dispersive spectrometer; Tescan Integrated Mineral Analyzer (TIMA) system comprising a field emission scanning electron microscope (Tescan Mira 3), integrated with four energy dispersive detectors (EDAXElement) | Guangzhou Tuoyan Analytical Technology Co., Ltd., Guizhou, China (GTAT) | EPMA: 15 kV accelerating potential and a beam current of 10 or 20 nA, with a defocused beam diameter of 5 µm; peak counting times for analyzed elements varied between 10 and 40 s, background measurements at 50% of the peak counting duration on both sides of the analyzed peak. SEM: operating voltage of 25 kV and a working distance of ~15.0 mm. TIMA: dot-mapping mode with a working distance of 15 mm, spot size of ~92 nm, scanning at 3 µm resolution (operating at 25 kV, 11.6 nA). LA-ICP-MS mapping: laser energy of 5 J/cm2, repetition rate of 15 Hz, spot size of 10 µm, scan speed of 40 µm/s. | NIST 610, NIST 612, and GSD-1G as external standards | [48 empty] | 3 | [21 empty] | 7 | [76 empty] | 2025 | Wang, L., Han, R., Zhang, Y., Chen, Y., Liu, D. (2026). Unraveling the redistribution of trace elements during supergene processes: A case study from the Qingshan carbonate-hosted Zn-Pb deposit, SW China. Ore Geology Reviews, 188, 107059. |  | CHN | Southwest China
| Qingshan |  | Basin hydrothermal | Mississippi Valley-type (MVT) | MVT zinc-lead | Zn, Pb | Ge, Cd, Ag | Zn, Pb, Ge, Cd, Ag | Meng et al., 2023 |  | 1062HZF2-1 | 1062HZF2-1 | underground mine |  |  |  |  | ore material | polished section | grab | mineral separate | [5 empty] | mineralisation | primary sulfide ores and secondary non-sulfide ores |  |  | sphalerite, pyrite, galena, hemimorphite, willemite, goethite, smithsonite, cerussite | hydrothermal (stages 1–3), supergene | massive, brecciated, replacive, infilling | colloform, oscillatory zoning, replacement, core-mantle-rim, dendritic, botryoidal, euhedral, subhedral, anhedral |  |  |  | calcite, greenockite | polished sections (150 µm thick) | LA-ICPMS, EMPA, SEM-EDS | JEOL JXA-i SP100 microprobe equipped with five wavelength-dispersive spectrometers; Tescan Mira 3 field emission scanning electron microscope equipped with an energy dispersive spectrometer; Tescan Integrated Mineral Analyzer (TIMA) system comprising a field emission scanning electron microscope (Tescan Mira 3), integrated with four energy dispersive detectors (EDAXElement) | Guangzhou Tuoyan Analytical Technology Co., Ltd., Guizhou, China (GTAT) | EPMA: 15 kV accelerating potential and a beam current of 10 or 20 nA, with a defocused beam diameter of 5 µm; peak counting times for analyzed elements varied between 10 and 40 s, background measurements at 50% of the peak counting duration on both sides of the analyzed peak. SEM: operating voltage of 25 kV and a working distance of ~15.0 mm. TIMA: dot-mapping mode with a working distance of 15 mm, spot size of ~92 nm, scanning at 3 µm resolution (operating at 25 kV, 11.6 nA). LA-ICP-MS mapping: laser energy of 5 J/cm2, repetition rate of 15 Hz, spot size of 10 µm, scan speed of 40 µm/s. | NIST 610, NIST 612, and GSD-1G as external standards | [48 empty] | 5 | [7 empty] | 0.456 | [13 empty] | 43 | [76 empty] | 2025 | Wang, L., Han, R., Zhang, Y., Chen, Y., Liu, D. (2026). Unraveling the redistribution of trace elements during supergene processes: A case study from the Qingshan carbonate-hosted Zn-Pb deposit, SW China. Ore Geology Reviews, 188, 107059. |  | CHN | Southwest China
| Qingshan |  | Basin hydrothermal | Mississippi Valley-type (MVT) | MVT zinc-lead | Zn, Pb | Ge, Cd, Ag | Zn, Pb, Ge, Cd, Ag | Meng et al., 2023 |  | 1062HZF3-1 | 1062HZF3-1 | underground mine |  |  |  |  | ore material | polished section | grab | mineral separate | [5 empty] | mineralisation | primary sulfide ores and secondary non-sulfide ores |  |  | sphalerite, pyrite, galena, hemimorphite, willemite, goethite, smithsonite, cerussite | hydrothermal (stages 1–3), supergene | massive, brecciated, replacive, infilling | colloform, oscillatory zoning, replacement, core-mantle-rim, dendritic, botryoidal, euhedral, subhedral, anhedral |  |  |  | calcite, greenockite | polished sections (150 µm thick) | LA-ICPMS, EMPA, SEM-EDS | JEOL JXA-i SP100 microprobe equipped with five wavelength-dispersive spectrometers; Tescan Mira 3 field emission scanning electron microscope equipped with an energy dispersive spectrometer; Tescan Integrated Mineral Analyzer (TIMA) system comprising a field emission scanning electron microscope (Tescan Mira 3), integrated with four energy dispersive detectors (EDAXElement) | Guangzhou Tuoyan Analytical Technology Co., Ltd., Guizhou, China (GTAT) | EPMA: 15 kV accelerating potential and a beam current of 10 or 20 nA, with a defocused beam diameter of 5 µm; peak counting times for analyzed elements varied between 10 and 40 s, background measurements at 50% of the peak counting duration on both sides of the analyzed peak. SEM: operating voltage of 25 kV and a working distance of ~15.0 mm. TIMA: dot-mapping mode with a working distance of 15 mm, spot size of ~92 nm, scanning at 3 µm resolution (operating at 25 kV, 11.6 nA). LA-ICP-MS mapping: laser energy of 5 J/cm2, repetition rate of 15 Hz, spot size of 10 µm, scan speed of 40 µm/s. | NIST 610, NIST 612, and GSD-1G as external standards | [48 empty] | 10 | [7 empty] | 0.457 | [13 empty] | 82 | [76 empty] | 2025 | Wang, L., Han, R., Zhang, Y., Chen, Y., Liu, D. (2026). Unraveling the redistribution of trace elements during supergene processes: A case study from the Qingshan carbonate-hosted Zn-Pb deposit, SW China. Ore Geology Reviews, 188, 107059. |  | CHN | Southwest China
| Qingshan |  | Basin hydrothermal | Mississippi Valley-type (MVT) | MVT zinc-lead | Zn, Pb | Ge, Cd, Ag | Zn, Pb, Ge, Cd, Ag | Meng et al., 2023 |  | 1062HZF4-1 | 1062HZF4-1 | underground mine |  |  |  |  | ore material | polished section | grab | mineral separate | [5 empty] | mineralisation | primary sulfide ores and secondary non-sulfide ores |  |  | sphalerite, pyrite, galena, hemimorphite, willemite, goethite, smithsonite, cerussite | hydrothermal (stages 1–3), supergene | massive, brecciated, replacive, infilling | colloform, oscillatory zoning, replacement, core-mantle-rim, dendritic, botryoidal, euhedral, subhedral, anhedral |  |  |  | calcite, greenockite | polished sections (150 µm thick) | LA-ICPMS, EMPA, SEM-EDS | JEOL JXA-i SP100 microprobe equipped with five wavelength-dispersive spectrometers; Tescan Mira 3 field emission scanning electron microscope equipped with an energy dispersive spectrometer; Tescan Integrated Mineral Analyzer (TIMA) system comprising a field emission scanning electron microscope (Tescan Mira 3), integrated with four energy dispersive detectors (EDAXElement) | Guangzhou Tuoyan Analytical Technology Co., Ltd., Guizhou, China (GTAT) | EPMA: 15 kV accelerating potential and a beam current of 10 or 20 nA, with a defocused beam diameter of 5 µm; peak counting times for analyzed elements varied between 10 and 40 s, background measurements at 50% of the peak counting duration on both sides of the analyzed peak. SEM: operating voltage of 25 kV and a working distance of ~15.0 mm. TIMA: dot-mapping mode with a working distance of 15 mm, spot size of ~92 nm, scanning at 3 µm resolution (operating at 25 kV, 11.6 nA). LA-ICP-MS mapping: laser energy of 5 J/cm2, repetition rate of 15 Hz, spot size of 10 µm, scan speed of 40 µm/s. | NIST 610, NIST 612, and GSD-1G as external standards | [48 empty] | 108 | [7 empty] | 0.355 | [13 empty] | 95 | [76 empty] | 2025 | Wang, L., Han, R., Zhang, Y., Chen, Y., Liu, D. (2026). Unraveling the redistribution of trace elements during supergene processes: A case study from the Qingshan carbonate-hosted Zn-Pb deposit, SW China. Ore Geology Reviews, 188, 107059. |  | CHN | Southwest China
| Qingshan |  | Basin hydrothermal | Mississippi Valley-type (MVT) | MVT zinc-lead | Zn, Pb | Ge, Cd, Ag | Zn, Pb, Ge, Cd, Ag | Meng et al., 2023 |  | 1062HZF5-1 | 1062HZF5-1 | underground mine |  |  |  |  | ore material | polished section | grab | mineral separate | [5 empty] | mineralisation | primary sulfide ores and secondary non-sulfide ores |  |  | sphalerite, pyrite, galena, hemimorphite, willemite, goethite, smithsonite, cerussite | hydrothermal (stages 1–3), supergene | massive, brecciated, replacive, infilling | colloform, oscillatory zoning, replacement, core-mantle-rim, dendritic, botryoidal, euhedral, subhedral, anhedral |  |  |  | calcite, greenockite | polished sections (150 µm thick) | LA-ICPMS, EMPA, SEM-EDS | JEOL JXA-i SP100 microprobe equipped with five wavelength-dispersive spectrometers; Tescan Mira 3 field emission scanning electron microscope equipped with an energy dispersive spectrometer; Tescan Integrated Mineral Analyzer (TIMA) system comprising a field emission scanning electron microscope (Tescan Mira 3), integrated with four energy dispersive detectors (EDAXElement) | Guangzhou Tuoyan Analytical Technology Co., Ltd., Guizhou, China (GTAT) | EPMA: 15 kV accelerating potential and a beam current of 10 or 20 nA, with a defocused beam diameter of 5 µm; peak counting times for analyzed elements varied between 10 and 40 s, background measurements at 50% of the peak counting duration on both sides of the analyzed peak. SEM: operating voltage of 25 kV and a working distance of ~15.0 mm. TIMA: dot-mapping mode with a working distance of 15 mm, spot size of ~92 nm, scanning at 3 µm resolution (operating at 25 kV, 11.6 nA). LA-ICP-MS mapping: laser energy of 5 J/cm2, repetition rate of 15 Hz, spot size of 10 µm, scan speed of 40 µm/s. | NIST 610, NIST 612, and GSD-1G as external standards | [48 empty] | 11 | [7 empty] | 0.019 | [13 empty] | 12 | [76 empty] | 2025 | Wang, L., Han, R., Zhang, Y., Chen, Y., Liu, D. (2026). Unraveling the redistribution of trace elements during supergene processes: A case study from the Qingshan carbonate-hosted Zn-Pb deposit, SW China. Ore Geology Reviews, 188, 107059. |  | CHN | Southwest China
| Qingshan |  | Basin hydrothermal | Mississippi Valley-type (MVT) | MVT zinc-lead | Zn, Pb | Ge, Cd, Ag | Zn, Pb, Ge, Cd, Ag | Meng et al., 2023 |  | 1062HZF6-1 | 1062HZF6-1 | underground mine |  |  |  |  | ore material | polished section | grab | mineral separate | [5 empty] | mineralisation | primary sulfide ores and secondary non-sulfide ores |  |  | sphalerite, pyrite, galena, hemimorphite, willemite, goethite, smithsonite, cerussite | hydrothermal (stages 1–3), supergene | massive, brecciated, replacive, infilling | colloform, oscillatory zoning, replacement, core-mantle-rim, dendritic, botryoidal, euhedral, subhedral, anhedral |  |  |  | calcite, greenockite | polished sections (150 µm thick) | LA-ICPMS, EMPA, SEM-EDS | JEOL JXA-i SP100 microprobe equipped with five wavelength-dispersive spectrometers; Tescan Mira 3 field emission scanning electron microscope equipped with an energy dispersive spectrometer; Tescan Integrated Mineral Analyzer (TIMA) system comprising a field emission scanning electron microscope (Tescan Mira 3), integrated with four energy dispersive detectors (EDAXElement) | Guangzhou Tuoyan Analytical Technology Co., Ltd., Guizhou, China (GTAT) | EPMA: 15 kV accelerating potential and a beam current of 10 or 20 nA, with a defocused beam diameter of 5 µm; peak counting times for analyzed elements varied between 10 and 40 s, background measurements at 50% of the peak counting duration on both sides of the analyzed peak. SEM: operating voltage of 25 kV and a working distance of ~15.0 mm. TIMA: dot-mapping mode with a working distance of 15 mm, spot size of ~92 nm, scanning at 3 µm resolution (operating at 25 kV, 11.6 nA). LA-ICP-MS mapping: laser energy of 5 J/cm2, repetition rate of 15 Hz, spot size of 10 µm, scan speed of 40 µm/s. | NIST 610, NIST 612, and GSD-1G as external standards | [48 empty] | 81 | [7 empty] | 0.089 | [13 empty] | 98 | [76 empty] | 2025 | Wang, L., Han, R., Zhang, Y., Chen, Y., Liu, D. (2026). Unraveling the redistribution of trace elements during supergene processes: A case study from the Qingshan carbonate-hosted Zn-Pb deposit, SW China. Ore Geology Reviews, 188, 107059. |  | CHN | Southwest China
| Qingshan |  | Basin hydrothermal | Mississippi Valley-type (MVT) | MVT zinc-lead | Zn, Pb | Ge, Cd, Ag | Zn, Pb, Ge, Cd, Ag | Meng et al., 2023 |  | 1062HZF7-1 | 1062HZF7-1 | underground mine |  |  |  |  | ore material | polished section | grab | mineral separate | [5 empty] | mineralisation | primary sulfide ores and secondary non-sulfide ores |  |  | sphalerite, pyrite, galena, hemimorphite, willemite, goethite, smithsonite, cerussite | hydrothermal (stages 1–3), supergene | massive, brecciated, replacive, infilling | colloform, oscillatory zoning, replacement, core-mantle-rim, dendritic, botryoidal, euhedral, subhedral, anhedral |  |  |  | calcite, greenockite | polished sections (150 µm thick) | LA-ICPMS, EMPA, SEM-EDS | JEOL JXA-i SP100 microprobe equipped with five wavelength-dispersive spectrometers; Tescan Mira 3 field emission scanning electron microscope equipped with an energy dispersive spectrometer; Tescan Integrated Mineral Analyzer (TIMA) system comprising a field emission scanning electron microscope (Tescan Mira 3), integrated with four energy dispersive detectors (EDAXElement) | Guangzhou Tuoyan Analytical Technology Co., Ltd., Guizhou, China (GTAT) | EPMA: 15 kV accelerating potential and a beam current of 10 or 20 nA, with a defocused beam diameter of 5 µm; peak counting times for analyzed elements varied between 10 and 40 s, background measurements at 50% of the peak counting duration on both sides of the analyzed peak. SEM: operating voltage of 25 kV and a working distance of ~15.0 mm. TIMA: dot-mapping mode with a working distance of 15 mm, spot size of ~92 nm, scanning at 3 µm resolution (operating at 25 kV, 11.6 nA). LA-ICP-MS mapping: laser energy of 5 J/cm2, repetition rate of 15 Hz, spot size of 10 µm, scan speed of 40 µm/s. | NIST 610, NIST 612, and GSD-1G as external standards | [48 empty] | 3 | [21 empty] | 7 | [76 empty] | 2025 | Wang, L., Han, R., Zhang, Y., Chen, Y., Liu, D. (2026). Unraveling the redistribution of trace elements during supergene processes: A case study from the Qingshan carbonate-hosted Zn-Pb deposit, SW China. Ore Geology Reviews, 188, 107059. |  | CHN | Southwest China
| Qingshan |  | Basin hydrothermal | Mississippi Valley-type (MVT) | MVT zinc-lead | Zn, Pb | Ge, Cd, Ag | Zn, Pb, Ge, Cd, Ag | Meng et al., 2023 |  | 1062HZF8-1 | 1062HZF8-1 | underground mine |  |  |  |  | ore material | polished section | grab | mineral separate | [5 empty] | mineralisation | primary sulfide ores and secondary non-sulfide ores |  |  | sphalerite, pyrite, galena, hemimorphite, willemite, goethite, smithsonite, cerussite | hydrothermal (stages 1–3), supergene | massive, brecciated, replacive, infilling | colloform, oscillatory zoning, replacement, core-mantle-rim, dendritic, botryoidal, euhedral, subhedral, anhedral |  |  |  | calcite, greenockite | polished sections (150 µm thick) | LA-ICPMS, EMPA, SEM-EDS | JEOL JXA-i SP100 microprobe equipped with five wavelength-dispersive spectrometers; Tescan Mira 3 field emission scanning electron microscope equipped with an energy dispersive spectrometer; Tescan Integrated Mineral Analyzer (TIMA) system comprising a field emission scanning electron microscope (Tescan Mira 3), integrated with four energy dispersive detectors (EDAXElement) | Guangzhou Tuoyan Analytical Technology Co., Ltd., Guizhou, China (GTAT) | EPMA: 15 kV accelerating potential and a beam current of 10 or 20 nA, with a defocused beam diameter of 5 µm; peak counting times for analyzed elements varied between 10 and 40 s, background measurements at 50% of the peak counting duration on both sides of the analyzed peak. SEM: operating voltage of 25 kV and a working distance of ~15.0 mm. TIMA: dot-mapping mode with a working distance of 15 mm, spot size of ~92 nm, scanning at 3 µm resolution (operating at 25 kV, 11.6 nA). LA-ICP-MS mapping: laser energy of 5 J/cm2, repetition rate of 15 Hz, spot size of 10 µm, scan speed of 40 µm/s. | NIST 610, NIST 612, and GSD-1G as external standards | [48 empty] | 199 | [7 empty] | 0.002 | [13 empty] | 125 | [76 empty] | 2025 | Wang, L., Han, R., Zhang, Y., Chen, Y., Liu, D. (2026). Unraveling the redistribution of trace elements during supergene processes: A case study from the Qingshan carbonate-hosted Zn-Pb deposit, SW China. Ore Geology Reviews, 188, 107059. |  | CHN | Southwest China
| Qingshan |  | Basin hydrothermal | Mississippi Valley-type (MVT) | MVT zinc-lead | Zn, Pb | Ge, Cd, Ag | Zn, Pb, Ge, Cd, Ag | Meng et al., 2023 |  | HZF1065.1-1 | HZF1065.1-1 | underground mine |  |  |  |  | ore material | polished section | grab | mineral separate | [5 empty] | mineralisation | primary sulfide ores and secondary non-sulfide ores |  |  | sphalerite, pyrite, galena, hemimorphite, willemite, goethite, smithsonite, cerussite | hydrothermal (stages 1–3), supergene | massive, brecciated, replacive, infilling | colloform, oscillatory zoning, replacement, core-mantle-rim, dendritic, botryoidal, euhedral, subhedral, anhedral |  |  |  | calcite, greenockite | polished sections (150 µm thick) | LA-ICPMS, EMPA, SEM-EDS | JEOL JXA-i SP100 microprobe equipped with five wavelength-dispersive spectrometers; Tescan Mira 3 field emission scanning electron microscope equipped with an energy dispersive spectrometer; Tescan Integrated Mineral Analyzer (TIMA) system comprising a field emission scanning electron microscope (Tescan Mira 3), integrated with four energy dispersive detectors (EDAXElement) | Guangzhou Tuoyan Analytical Technology Co., Ltd., Guizhou, China (GTAT) | EPMA: 15 kV accelerating potential and a beam current of 10 or 20 nA, with a defocused beam diameter of 5 µm; peak counting times for analyzed elements varied between 10 and 40 s, background measurements at 50% of the peak counting duration on both sides of the analyzed peak. SEM: operating voltage of 25 kV and a working distance of ~15.0 mm. TIMA: dot-mapping mode with a working distance of 15 mm, spot size of ~92 nm, scanning at 3 µm resolution (operating at 25 kV, 11.6 nA). LA-ICP-MS mapping: laser energy of 5 J/cm2, repetition rate of 15 Hz, spot size of 10 µm, scan speed of 40 µm/s. | NIST 610, NIST 612, and GSD-1G as external standards | [48 empty] | 40 | [7 empty] | 0.392 | [13 empty] | 78 | [76 empty] | 2025 | Wang, L., Han, R., Zhang, Y., Chen, Y., Liu, D. (2026). Unraveling the redistribution of trace elements during supergene processes: A case study from the Qingshan carbonate-hosted Zn-Pb deposit, SW China. Ore Geology Reviews, 188, 107059. |  | CHN | Southwest China
| Qingshan |  | Basin hydrothermal | Mississippi Valley-type (MVT) | MVT zinc-lead | Zn, Pb | Ge, Cd, Ag | Zn, Pb, Ge, Cd, Ag | Meng et al., 2023 |  | HZF1065.2-1 | HZF1065.2-1 | underground mine |  |  |  |  | ore material | polished section | grab | mineral separate | [5 empty] | mineralisation | primary sulfide ores and secondary non-sulfide ores |  |  | sphalerite, pyrite, galena, hemimorphite, willemite, goethite, smithsonite, cerussite | hydrothermal (stages 1–3), supergene | massive, brecciated, replacive, infilling | colloform, oscillatory zoning, replacement, core-mantle-rim, dendritic, botryoidal, euhedral, subhedral, anhedral |  |  |  | calcite, greenockite | polished sections (150 µm thick) | LA-ICPMS, EMPA, SEM-EDS | JEOL JXA-i SP100 microprobe equipped with five wavelength-dispersive spectrometers; Tescan Mira 3 field emission scanning electron microscope equipped with an energy dispersive spectrometer; Tescan Integrated Mineral Analyzer (TIMA) system comprising a field emission scanning electron microscope (Tescan Mira 3), integrated with four energy dispersive detectors (EDAXElement) | Guangzhou Tuoyan Analytical Technology Co., Ltd., Guizhou, China (GTAT) | EPMA: 15 kV accelerating potential and a beam current of 10 or 20 nA, with a defocused beam diameter of 5 µm; peak counting times for analyzed elements varied between 10 and 40 s, background measurements at 50% of the peak counting duration on both sides of the analyzed peak. SEM: operating voltage of 25 kV and a working distance of ~15.0 mm. TIMA: dot-mapping mode with a working distance of 15 mm, spot size of ~92 nm, scanning at 3 µm resolution (operating at 25 kV, 11.6 nA). LA-ICP-MS mapping: laser energy of 5 J/cm2, repetition rate of 15 Hz, spot size of 10 µm, scan speed of 40 µm/s. | NIST 610, NIST 612, and GSD-1G as external standards | [48 empty] | 3 | [7 empty] | 3.611 | [13 empty] | 35 | [76 empty] | 2025 | Wang, L., Han, R., Zhang, Y., Chen, Y., Liu, D. (2026). Unraveling the redistribution of trace elements during supergene processes: A case study from the Qingshan carbonate-hosted Zn-Pb deposit, SW China. Ore Geology Reviews, 188, 107059. |  | CHN | Southwest China
| Qingshan |  | Basin hydrothermal | Mississippi Valley-type (MVT) | MVT zinc-lead | Zn, Pb | Ge, Cd, Ag | Zn, Pb, Ge, Cd, Ag | Meng et al., 2023 |  | HZF1065.3-1 | HZF1065.3-1 | underground mine |  |  |  |  | ore material | polished section | grab | mineral separate | [5 empty] | mineralisation | primary sulfide ores and secondary non-sulfide ores |  |  | sphalerite, pyrite, galena, hemimorphite, willemite, goethite, smithsonite, cerussite | hydrothermal (stages 1–3), supergene | massive, brecciated, replacive, infilling | colloform, oscillatory zoning, replacement, core-mantle-rim, dendritic, botryoidal, euhedral, subhedral, anhedral |  |  |  | calcite, greenockite | polished sections (150 µm thick) | LA-ICPMS, EMPA, SEM-EDS | JEOL JXA-i SP100 microprobe equipped with five wavelength-dispersive spectrometers; Tescan Mira 3 field emission scanning electron microscope equipped with an energy dispersive spectrometer; Tescan Integrated Mineral Analyzer (TIMA) system comprising a field emission scanning electron microscope (Tescan Mira 3), integrated with four energy dispersive detectors (EDAXElement) | Guangzhou Tuoyan Analytical Technology Co., Ltd., Guizhou, China (GTAT) | EPMA: 15 kV accelerating potential and a beam current of 10 or 20 nA, with a defocused beam diameter of 5 µm; peak counting times for analyzed elements varied between 10 and 40 s, background measurements at 50% of the peak counting duration on both sides of the analyzed peak. SEM: operating voltage of 25 kV and a working distance of ~15.0 mm. TIMA: dot-mapping mode with a working distance of 15 mm, spot size of ~92 nm, scanning at 3 µm resolution (operating at 25 kV, 11.6 nA). LA-ICP-MS mapping: laser energy of 5 J/cm2, repetition rate of 15 Hz, spot size of 10 µm, scan speed of 40 µm/s. | NIST 610, NIST 612, and GSD-1G as external standards | [48 empty] | 14 | [7 empty] | 0.34 | [13 empty] | 45 | [76 empty] | 2025 | Wang, L., Han, R., Zhang, Y., Chen, Y., Liu, D. (2026). Unraveling the redistribution of trace elements during supergene processes: A case study from the Qingshan carbonate-hosted Zn-Pb deposit, SW China. Ore Geology Reviews, 188, 107059. |  | CHN | Southwest China
| Qingshan |  | Basin hydrothermal | Mississippi Valley-type (MVT) | MVT zinc-lead | Zn, Pb | Ge, Cd, Ag | Zn, Pb, Ge, Cd, Ag | Meng et al., 2023 |  | HZF1065.4-1 | HZF1065.4-1 | underground mine |  |  |  |  | ore material | polished section | grab | mineral separate | [5 empty] | mineralisation | primary sulfide ores and secondary non-sulfide ores |  |  | sphalerite, pyrite, galena, hemimorphite, willemite, goethite, smithsonite, cerussite | hydrothermal (stages 1–3), supergene | massive, brecciated, replacive, infilling | colloform, oscillatory zoning, replacement, core-mantle-rim, dendritic, botryoidal, euhedral, subhedral, anhedral |  |  |  | calcite, greenockite | polished sections (150 µm thick) | LA-ICPMS, EMPA, SEM-EDS | JEOL JXA-i SP100 microprobe equipped with five wavelength-dispersive spectrometers; Tescan Mira 3 field emission scanning electron microscope equipped with an energy dispersive spectrometer; Tescan Integrated Mineral Analyzer (TIMA) system comprising a field emission scanning electron microscope (Tescan Mira 3), integrated with four energy dispersive detectors (EDAXElement) | Guangzhou Tuoyan Analytical Technology Co., Ltd., Guizhou, China (GTAT) | EPMA: 15 kV accelerating potential and a beam current of 10 or 20 nA, with a defocused beam diameter of 5 µm; peak counting times for analyzed elements varied between 10 and 40 s, background measurements at 50% of the peak counting duration on both sides of the analyzed peak. SEM: operating voltage of 25 kV and a working distance of ~15.0 mm. TIMA: dot-mapping mode with a working distance of 15 mm, spot size of ~92 nm, scanning at 3 µm resolution (operating at 25 kV, 11.6 nA). LA-ICP-MS mapping: laser energy of 5 J/cm2, repetition rate of 15 Hz, spot size of 10 µm, scan speed of 40 µm/s. | NIST 610, NIST 612, and GSD-1G as external standards | [48 empty] | 5 | [7 empty] | 1.83 | [13 empty] | 151 | [76 empty] | 2025 | Wang, L., Han, R., Zhang, Y., Chen, Y., Liu, D. (2026). Unraveling the redistribution of trace elements during supergene processes: A case study from the Qingshan carbonate-hosted Zn-Pb deposit, SW China. Ore Geology Reviews, 188, 107059. |  | CHN | Southwest China
| Qingshan |  | Basin hydrothermal | Mississippi Valley-type (MVT) | MVT zinc-lead | Zn, Pb | Ge, Cd, Ag | Zn, Pb, Ge, Cd, Ag | Meng et al., 2023 |  | HZF1065.5-1 | HZF1065.5-1 | underground mine |  |  |  |  | ore material | polished section | grab | mineral separate | [5 empty] | mineralisation | primary sulfide ores and secondary non-sulfide ores |  |  | sphalerite, pyrite, galena, hemimorphite, willemite, goethite, smithsonite, cerussite | hydrothermal (stages 1–3), supergene | massive, brecciated, replacive, infilling | colloform, oscillatory zoning, replacement, core-mantle-rim, dendritic, botryoidal, euhedral, subhedral, anhedral |  |  |  | calcite, greenockite | polished sections (150 µm thick) | LA-ICPMS, EMPA, SEM-EDS | JEOL JXA-i SP100 microprobe equipped with five wavelength-dispersive spectrometers; Tescan Mira 3 field emission scanning electron microscope equipped with an energy dispersive spectrometer; Tescan Integrated Mineral Analyzer (TIMA) system comprising a field emission scanning electron microscope (Tescan Mira 3), integrated with four energy dispersive detectors (EDAXElement) | Guangzhou Tuoyan Analytical Technology Co., Ltd., Guizhou, China (GTAT) | EPMA: 15 kV accelerating potential and a beam current of 10 or 20 nA, with a defocused beam diameter of 5 µm; peak counting times for analyzed elements varied between 10 and 40 s, background measurements at 50% of the peak counting duration on both sides of the analyzed peak. SEM: operating voltage of 25 kV and a working distance of ~15.0 mm. TIMA: dot-mapping mode with a working distance of 15 mm, spot size of ~92 nm, scanning at 3 µm resolution (operating at 25 kV, 11.6 nA). LA-ICP-MS mapping: laser energy of 5 J/cm2, repetition rate of 15 Hz, spot size of 10 µm, scan speed of 40 µm/s. | NIST 610, NIST 612, and GSD-1G as external standards | [48 empty] | 17 | [7 empty] | 0.597 | [13 empty] | 58 | [76 empty] | 2025 | Wang, L., Han, R., Zhang, Y., Chen, Y., Liu, D. (2026). Unraveling the redistribution of trace elements during supergene processes: A case study from the Qingshan carbonate-hosted Zn-Pb deposit, SW China. Ore Geology Reviews, 188, 107059. |  | CHN | Southwest China
| Qingshan |  | Basin hydrothermal | Mississippi Valley-type (MVT) | MVT zinc-lead | Zn, Pb | Ge, Cd, Ag | Zn, Pb, Ge, Cd, Ag | Meng et al., 2023 |  | HZF1065.6-1 | HZF1065.6-1 | underground mine |  |  |  |  | ore material | polished section | grab | mineral separate | [5 empty] | mineralisation | primary sulfide ores and secondary non-sulfide ores |  |  | sphalerite, pyrite, galena, hemimorphite, willemite, goethite, smithsonite, cerussite | hydrothermal (stages 1–3), supergene | massive, brecciated, replacive, infilling | colloform, oscillatory zoning, replacement, core-mantle-rim, dendritic, botryoidal, euhedral, subhedral, anhedral |  |  |  | calcite, greenockite | polished sections (150 µm thick) | LA-ICPMS, EMPA, SEM-EDS | JEOL JXA-i SP100 microprobe equipped with five wavelength-dispersive spectrometers; Tescan Mira 3 field emission scanning electron microscope equipped with an energy dispersive spectrometer; Tescan Integrated Mineral Analyzer (TIMA) system comprising a field emission scanning electron microscope (Tescan Mira 3), integrated with four energy dispersive detectors (EDAXElement) | Guangzhou Tuoyan Analytical Technology Co., Ltd., Guizhou, China (GTAT) | EPMA: 15 kV accelerating potential and a beam current of 10 or 20 nA, with a defocused beam diameter of 5 µm; peak counting times for analyzed elements varied between 10 and 40 s, background measurements at 50% of the peak counting duration on both sides of the analyzed peak. SEM: operating voltage of 25 kV and a working distance of ~15.0 mm. TIMA: dot-mapping mode with a working distance of 15 mm, spot size of ~92 nm, scanning at 3 µm resolution (operating at 25 kV, 11.6 nA). LA-ICP-MS mapping: laser energy of 5 J/cm2, repetition rate of 15 Hz, spot size of 10 µm, scan speed of 40 µm/s. | NIST 610, NIST 612, and GSD-1G as external standards | [48 empty] | 3 | [7 empty] | 0.826 | [13 empty] | 300 | [76 empty] | 2025 | Wang, L., Han, R., Zhang, Y., Chen, Y., Liu, D. (2026). Unraveling the redistribution of trace elements during supergene processes: A case study from the Qingshan carbonate-hosted Zn-Pb deposit, SW China. Ore Geology Reviews, 188, 107059. |  | CHN | Southwest China
| Qingshan |  | Basin hydrothermal | Mississippi Valley-type (MVT) | MVT zinc-lead | Zn, Pb | Ge, Cd, Ag | Zn, Pb, Ge, Cd, Ag | Meng et al., 2023 |  | HZF1065.7-1 | HZF1065.7-1 | underground mine |  |  |  |  | ore material | polished section | grab | mineral separate | [5 empty] | mineralisation | primary sulfide ores and secondary non-sulfide ores |  |  | sphalerite, pyrite, galena, hemimorphite, willemite, goethite, smithsonite, cerussite | hydrothermal (stages 1–3), supergene | massive, brecciated, replacive, infilling | colloform, oscillatory zoning, replacement, core-mantle-rim, dendritic, botryoidal, euhedral, subhedral, anhedral |  |  |  | calcite, greenockite | polished sections (150 µm thick) | LA-ICPMS, EMPA, SEM-EDS | JEOL JXA-i SP100 microprobe equipped with five wavelength-dispersive spectrometers; Tescan Mira 3 field emission scanning electron microscope equipped with an energy dispersive spectrometer; Tescan Integrated Mineral Analyzer (TIMA) system comprising a field emission scanning electron microscope (Tescan Mira 3), integrated with four energy dispersive detectors (EDAXElement) | Guangzhou Tuoyan Analytical Technology Co., Ltd., Guizhou, China (GTAT) | EPMA: 15 kV accelerating potential and a beam current of 10 or 20 nA, with a defocused beam diameter of 5 µm; peak counting times for analyzed elements varied between 10 and 40 s, background measurements at 50% of the peak counting duration on both sides of the analyzed peak. SEM: operating voltage of 25 kV and a working distance of ~15.0 mm. TIMA: dot-mapping mode with a working distance of 15 mm, spot size of ~92 nm, scanning at 3 µm resolution (operating at 25 kV, 11.6 nA). LA-ICP-MS mapping: laser energy of 5 J/cm2, repetition rate of 15 Hz, spot size of 10 µm, scan speed of 40 µm/s. | NIST 610, NIST 612, and GSD-1G as external standards | [48 empty] | 3 | [7 empty] | 5.611 | [13 empty] | 11 | [76 empty] | 2025 | Wang, L., Han, R., Zhang, Y., Chen, Y., Liu, D. (2026). Unraveling the redistribution of trace elements during supergene processes: A case study from the Qingshan carbonate-hosted Zn-Pb deposit, SW China. Ore Geology Reviews, 188, 107059. |  | CHN | Southwest China
| Qingshan |  | Basin hydrothermal | Mississippi Valley-type (MVT) | MVT zinc-lead | Zn, Pb | Ge, Cd, Ag | Zn, Pb, Ge, Cd, Ag | Meng et al., 2023 |  | HZF1065.8-1 | HZF1065.8-1 | underground mine |  |  |  |  | ore material | polished section | grab | mineral separate | [5 empty] | mineralisation | primary sulfide ores and secondary non-sulfide ores |  |  | sphalerite, pyrite, galena, hemimorphite, willemite, goethite, smithsonite, cerussite | hydrothermal (stages 1–3), supergene | massive, brecciated, replacive, infilling | colloform, oscillatory zoning, replacement, core-mantle-rim, dendritic, botryoidal, euhedral, subhedral, anhedral |  |  |  | calcite, greenockite | polished sections (150 µm thick) | LA-ICPMS, EMPA, SEM-EDS | JEOL JXA-i SP100 microprobe equipped with five wavelength-dispersive spectrometers; Tescan Mira 3 field emission scanning electron microscope equipped with an energy dispersive spectrometer; Tescan Integrated Mineral Analyzer (TIMA) system comprising a field emission scanning electron microscope (Tescan Mira 3), integrated with four energy dispersive detectors (EDAXElement) | Guangzhou Tuoyan Analytical Technology Co., Ltd., Guizhou, China (GTAT) | EPMA: 15 kV accelerating potential and a beam current of 10 or 20 nA, with a defocused beam diameter of 5 µm; peak counting times for analyzed elements varied between 10 and 40 s, background measurements at 50% of the peak counting duration on both sides of the analyzed peak. SEM: operating voltage of 25 kV and a working distance of ~15.0 mm. TIMA: dot-mapping mode with a working distance of 15 mm, spot size of ~92 nm, scanning at 3 µm resolution (operating at 25 kV, 11.6 nA). LA-ICP-MS mapping: laser energy of 5 J/cm2, repetition rate of 15 Hz, spot size of 10 µm, scan speed of 40 µm/s. | NIST 610, NIST 612, and GSD-1G as external standards | [48 empty] | 154 | [7 empty] | 2.29 | [13 empty] | 270 | [76 empty] | 2025 | Wang, L., Han, R., Zhang, Y., Chen, Y., Liu, D. (2026). Unraveling the redistribution of trace elements during supergene processes: A case study from the Qingshan carbonate-hosted Zn-Pb deposit, SW China. Ore Geology Reviews, 188, 107059. |  | CHN | Southwest China
| Qingshan |  | Basin hydrothermal | Mississippi Valley-type (MVT) | MVT zinc-lead | Zn, Pb | Ge, Cd, Ag | Zn, Pb, Ge, Cd, Ag | Meng et al., 2023 |  | Cristal MVT deposit, North Peru (Mondillo et al., 2018)-1 | Cristal MVT deposit, North Peru (Mondillo et al., 2018)-1 | underground mine |  |  |  |  | ore material | polished section | grab | mineral separate | [5 empty] | mineralisation | primary sulfide ores and secondary non-sulfide ores |  |  | sphalerite, pyrite, galena, hemimorphite, willemite, goethite, smithsonite, cerussite | hydrothermal (stages 1–3), supergene | massive, brecciated, replacive, infilling | colloform, oscillatory zoning, replacement, core-mantle-rim, dendritic, botryoidal, euhedral, subhedral, anhedral |  |  |  | calcite, greenockite | polished sections (150 µm thick) | LA-ICPMS, EMPA, SEM-EDS | JEOL JXA-i SP100 microprobe equipped with five wavelength-dispersive spectrometers; Tescan Mira 3 field emission scanning electron microscope equipped with an energy dispersive spectrometer; Tescan Integrated Mineral Analyzer (TIMA) system comprising a field emission scanning electron microscope (Tescan Mira 3), integrated with four energy dispersive detectors (EDAXElement) | Guangzhou Tuoyan Analytical Technology Co., Ltd., Guizhou, China (GTAT) | EPMA: 15 kV accelerating potential and a beam current of 10 or 20 nA, with a defocused beam diameter of 5 µm; peak counting times for analyzed elements varied between 10 and 40 s, background measurements at 50% of the peak counting duration on both sides of the analyzed peak. SEM: operating voltage of 25 kV and a working distance of ~15.0 mm. TIMA: dot-mapping mode with a working distance of 15 mm, spot size of ~92 nm, scanning at 3 µm resolution (operating at 25 kV, 11.6 nA). LA-ICP-MS mapping: laser energy of 5 J/cm2, repetition rate of 15 Hz, spot size of 10 µm, scan speed of 40 µm/s. | NIST 610, NIST 612, and GSD-1G as external standards | [147 empty] | 2025 | Wang, L., Han, R., Zhang, Y., Chen, Y., Liu, D. (2026). Unraveling the redistribution of trace elements during supergene processes: A case study from the Qingshan carbonate-hosted Zn-Pb deposit, SW China. Ore Geology Reviews, 188, 107059. |  | CHN | Southwest China
| Qingshan |  | Basin hydrothermal | Mississippi Valley-type (MVT) | MVT zinc-lead | Zn, Pb | Ge, Cd, Ag | Zn, Pb, Ge, Cd, Ag | Meng et al., 2023 |  | Source file-20 | Source file-20 | underground mine |  |  |  |  | ore material | polished section | grab | mineral separate | [5 empty] | mineralisation | primary sulfide ores and secondary non-sulfide ores |  |  | sphalerite, pyrite, galena, hemimorphite, willemite, goethite, smithsonite, cerussite | hydrothermal (stages 1–3), supergene | massive, brecciated, replacive, infilling | colloform, oscillatory zoning, replacement, core-mantle-rim, dendritic, botryoidal, euhedral, subhedral, anhedral |  |  |  | calcite, greenockite | polished sections (150 µm thick) | LA-ICPMS, EMPA, SEM-EDS | JEOL JXA-i SP100 microprobe equipped with five wavelength-dispersive spectrometers; Tescan Mira 3 field emission scanning electron microscope equipped with an energy dispersive spectrometer; Tescan Integrated Mineral Analyzer (TIMA) system comprising a field emission scanning electron microscope (Tescan Mira 3), integrated with four energy dispersive detectors (EDAXElement) | Guangzhou Tuoyan Analytical Technology Co., Ltd., Guizhou, China (GTAT) | EPMA: 15 kV accelerating potential and a beam current of 10 or 20 nA, with a defocused beam diameter of 5 µm; peak counting times for analyzed elements varied between 10 and 40 s, background measurements at 50% of the peak counting duration on both sides of the analyzed peak. SEM: operating voltage of 25 kV and a working distance of ~15.0 mm. TIMA: dot-mapping mode with a working distance of 15 mm, spot size of ~92 nm, scanning at 3 µm resolution (operating at 25 kV, 11.6 nA). LA-ICP-MS mapping: laser energy of 5 J/cm2, repetition rate of 15 Hz, spot size of 10 µm, scan speed of 40 µm/s. | NIST 610, NIST 612, and GSD-1G as external standards | [147 empty] | 2025 | Wang, L., Han, R., Zhang, Y., Chen, Y., Liu, D. (2026). Unraveling the redistribution of trace elements during supergene processes: A case study from the Qingshan carbonate-hosted Zn-Pb deposit, SW China. Ore Geology Reviews, 188, 107059. |  | CHN | Southwest China
| Qingshan |  | Basin hydrothermal | Mississippi Valley-type (MVT) | MVT zinc-lead | Zn, Pb | Ge, Cd, Ag | Zn, Pb, Ge, Cd, Ag | Meng et al., 2023 |  | CR18-4-Site-4-Sp-1-1 | CR18-4-Site-4-Sp-1-1 | underground mine |  |  |  |  | ore material | polished section | grab | mineral separate | [5 empty] | mineralisation | primary sulfide ores and secondary non-sulfide ores |  |  | sphalerite, pyrite, galena, hemimorphite, willemite, goethite, smithsonite, cerussite | hydrothermal (stages 1–3), supergene | massive, brecciated, replacive, infilling | colloform, oscillatory zoning, replacement, core-mantle-rim, dendritic, botryoidal, euhedral, subhedral, anhedral |  |  |  | calcite, greenockite | polished sections (150 µm thick) | LA-ICPMS, EMPA, SEM-EDS | JEOL JXA-i SP100 microprobe equipped with five wavelength-dispersive spectrometers; Tescan Mira 3 field emission scanning electron microscope equipped with an energy dispersive spectrometer; Tescan Integrated Mineral Analyzer (TIMA) system comprising a field emission scanning electron microscope (Tescan Mira 3), integrated with four energy dispersive detectors (EDAXElement) | Guangzhou Tuoyan Analytical Technology Co., Ltd., Guizhou, China (GTAT) | EPMA: 15 kV accelerating potential and a beam current of 10 or 20 nA, with a defocused beam diameter of 5 µm; peak counting times for analyzed elements varied between 10 and 40 s, background measurements at 50% of the peak counting duration on both sides of the analyzed peak. SEM: operating voltage of 25 kV and a working distance of ~15.0 mm. TIMA: dot-mapping mode with a working distance of 15 mm, spot size of ~92 nm, scanning at 3 µm resolution (operating at 25 kV, 11.6 nA). LA-ICP-MS mapping: laser energy of 5 J/cm2, repetition rate of 15 Hz, spot size of 10 µm, scan speed of 40 µm/s. | NIST 610, NIST 612, and GSD-1G as external standards | [48 empty] | 126.261719 | [7 empty] | 0.006711 | [13 empty] | 19.830557 | [76 empty] | 2025 | Wang, L., Han, R., Zhang, Y., Chen, Y., Liu, D. (2026). Unraveling the redistribution of trace elements during supergene processes: A case study from the Qingshan carbonate-hosted Zn-Pb deposit, SW China. Ore Geology Reviews, 188, 107059. |  | CHN | Southwest China
| Qingshan |  | Basin hydrothermal | Mississippi Valley-type (MVT) | MVT zinc-lead | Zn, Pb | Ge, Cd, Ag | Zn, Pb, Ge, Cd, Ag | Meng et al., 2023 |  | CR18-4-Site-4-Sp-3-1 | CR18-4-Site-4-Sp-3-1 | underground mine |  |  |  |  | ore material | polished section | grab | mineral separate | [5 empty] | mineralisation | primary sulfide ores and secondary non-sulfide ores |  |  | sphalerite, pyrite, galena, hemimorphite, willemite, goethite, smithsonite, cerussite | hydrothermal (stages 1–3), supergene | massive, brecciated, replacive, infilling | colloform, oscillatory zoning, replacement, core-mantle-rim, dendritic, botryoidal, euhedral, subhedral, anhedral |  |  |  | calcite, greenockite | polished sections (150 µm thick) | LA-ICPMS, EMPA, SEM-EDS | JEOL JXA-i SP100 microprobe equipped with five wavelength-dispersive spectrometers; Tescan Mira 3 field emission scanning electron microscope equipped with an energy dispersive spectrometer; Tescan Integrated Mineral Analyzer (TIMA) system comprising a field emission scanning electron microscope (Tescan Mira 3), integrated with four energy dispersive detectors (EDAXElement) | Guangzhou Tuoyan Analytical Technology Co., Ltd., Guizhou, China (GTAT) | EPMA: 15 kV accelerating potential and a beam current of 10 or 20 nA, with a defocused beam diameter of 5 µm; peak counting times for analyzed elements varied between 10 and 40 s, background measurements at 50% of the peak counting duration on both sides of the analyzed peak. SEM: operating voltage of 25 kV and a working distance of ~15.0 mm. TIMA: dot-mapping mode with a working distance of 15 mm, spot size of ~92 nm, scanning at 3 µm resolution (operating at 25 kV, 11.6 nA). LA-ICP-MS mapping: laser energy of 5 J/cm2, repetition rate of 15 Hz, spot size of 10 µm, scan speed of 40 µm/s. | NIST 610, NIST 612, and GSD-1G as external standards | [48 empty] | 98.617279 | [7 empty] | 0.84141 | [13 empty] | 29.525957 | [76 empty] | 2025 | Wang, L., Han, R., Zhang, Y., Chen, Y., Liu, D. (2026). Unraveling the redistribution of trace elements during supergene processes: A case study from the Qingshan carbonate-hosted Zn-Pb deposit, SW China. Ore Geology Reviews, 188, 107059. |  | CHN | Southwest China
| Qingshan |  | Basin hydrothermal | Mississippi Valley-type (MVT) | MVT zinc-lead | Zn, Pb | Ge, Cd, Ag | Zn, Pb, Ge, Cd, Ag | Meng et al., 2023 |  | CR18-4-Site-11-Sp-3-1 | CR18-4-Site-11-Sp-3-1 | underground mine |  |  |  |  | ore material | polished section | grab | mineral separate | [5 empty] | mineralisation | primary sulfide ores and secondary non-sulfide ores |  |  | sphalerite, pyrite, galena, hemimorphite, willemite, goethite, smithsonite, cerussite | hydrothermal (stages 1–3), supergene | massive, brecciated, replacive, infilling | colloform, oscillatory zoning, replacement, core-mantle-rim, dendritic, botryoidal, euhedral, subhedral, anhedral |  |  |  | calcite, greenockite | polished sections (150 µm thick) | LA-ICPMS, EMPA, SEM-EDS | JEOL JXA-i SP100 microprobe equipped with five wavelength-dispersive spectrometers; Tescan Mira 3 field emission scanning electron microscope equipped with an energy dispersive spectrometer; Tescan Integrated Mineral Analyzer (TIMA) system comprising a field emission scanning electron microscope (Tescan Mira 3), integrated with four energy dispersive detectors (EDAXElement) | Guangzhou Tuoyan Analytical Technology Co., Ltd., Guizhou, China (GTAT) | EPMA: 15 kV accelerating potential and a beam current of 10 or 20 nA, with a defocused beam diameter of 5 µm; peak counting times for analyzed elements varied between 10 and 40 s, background measurements at 50% of the peak counting duration on both sides of the analyzed peak. SEM: operating voltage of 25 kV and a working distance of ~15.0 mm. TIMA: dot-mapping mode with a working distance of 15 mm, spot size of ~92 nm, scanning at 3 µm resolution (operating at 25 kV, 11.6 nA). LA-ICP-MS mapping: laser energy of 5 J/cm2, repetition rate of 15 Hz, spot size of 10 µm, scan speed of 40 µm/s. | NIST 610, NIST 612, and GSD-1G as external standards | [48 empty] | 309.08139 | [7 empty] | 0.013686 | [13 empty] | 9.125325 | [76 empty] | 2025 | Wang, L., Han, R., Zhang, Y., Chen, Y., Liu, D. (2026). Unraveling the redistribution of trace elements during supergene processes: A case study from the Qingshan carbonate-hosted Zn-Pb deposit, SW China. Ore Geology Reviews, 188, 107059. |  | CHN | Southwest China
| Qingshan |  | Basin hydrothermal | Mississippi Valley-type (MVT) | MVT zinc-lead | Zn, Pb | Ge, Cd, Ag | Zn, Pb, Ge, Cd, Ag | Meng et al., 2023 |  | CR18-4-Site-11-Sp-5-1 | CR18-4-Site-11-Sp-5-1 | underground mine |  |  |  |  | ore material | polished section | grab | mineral separate | [5 empty] | mineralisation | primary sulfide ores and secondary non-sulfide ores |  |  | sphalerite, pyrite, galena, hemimorphite, willemite, goethite, smithsonite, cerussite | hydrothermal (stages 1–3), supergene | massive, brecciated, replacive, infilling | colloform, oscillatory zoning, replacement, core-mantle-rim, dendritic, botryoidal, euhedral, subhedral, anhedral |  |  |  | calcite, greenockite | polished sections (150 µm thick) | LA-ICPMS, EMPA, SEM-EDS | JEOL JXA-i SP100 microprobe equipped with five wavelength-dispersive spectrometers; Tescan Mira 3 field emission scanning electron microscope equipped with an energy dispersive spectrometer; Tescan Integrated Mineral Analyzer (TIMA) system comprising a field emission scanning electron microscope (Tescan Mira 3), integrated with four energy dispersive detectors (EDAXElement) | Guangzhou Tuoyan Analytical Technology Co., Ltd., Guizhou, China (GTAT) | EPMA: 15 kV accelerating potential and a beam current of 10 or 20 nA, with a defocused beam diameter of 5 µm; peak counting times for analyzed elements varied between 10 and 40 s, background measurements at 50% of the peak counting duration on both sides of the analyzed peak. SEM: operating voltage of 25 kV and a working distance of ~15.0 mm. TIMA: dot-mapping mode with a working distance of 15 mm, spot size of ~92 nm, scanning at 3 µm resolution (operating at 25 kV, 11.6 nA). LA-ICP-MS mapping: laser energy of 5 J/cm2, repetition rate of 15 Hz, spot size of 10 µm, scan speed of 40 µm/s. | NIST 610, NIST 612, and GSD-1G as external standards | [48 empty] | 312.41095 | [7 empty] | 0.00687 | [13 empty] | 9.526804 | [76 empty] | 2025 | Wang, L., Han, R., Zhang, Y., Chen, Y., Liu, D. (2026). Unraveling the redistribution of trace elements during supergene processes: A case study from the Qingshan carbonate-hosted Zn-Pb deposit, SW China. Ore Geology Reviews, 188, 107059. |  | CHN | Southwest China
| Qingshan |  | Basin hydrothermal | Mississippi Valley-type (MVT) | MVT zinc-lead | Zn, Pb | Ge, Cd, Ag | Zn, Pb, Ge, Cd, Ag | Meng et al., 2023 |  | CR18-4-Site-12-Sp-5-1 | CR18-4-Site-12-Sp-5-1 | underground mine |  |  |  |  | ore material | polished section | grab | mineral separate | [5 empty] | mineralisation | primary sulfide ores and secondary non-sulfide ores |  |  | sphalerite, pyrite, galena, hemimorphite, willemite, goethite, smithsonite, cerussite | hydrothermal (stages 1–3), supergene | massive, brecciated, replacive, infilling | colloform, oscillatory zoning, replacement, core-mantle-rim, dendritic, botryoidal, euhedral, subhedral, anhedral |  |  |  | calcite, greenockite | polished sections (150 µm thick) | LA-ICPMS, EMPA, SEM-EDS | JEOL JXA-i SP100 microprobe equipped with five wavelength-dispersive spectrometers; Tescan Mira 3 field emission scanning electron microscope equipped with an energy dispersive spectrometer; Tescan Integrated Mineral Analyzer (TIMA) system comprising a field emission scanning electron microscope (Tescan Mira 3), integrated with four energy dispersive detectors (EDAXElement) | Guangzhou Tuoyan Analytical Technology Co., Ltd., Guizhou, China (GTAT) | EPMA: 15 kV accelerating potential and a beam current of 10 or 20 nA, with a defocused beam diameter of 5 µm; peak counting times for analyzed elements varied between 10 and 40 s, background measurements at 50% of the peak counting duration on both sides of the analyzed peak. SEM: operating voltage of 25 kV and a working distance of ~15.0 mm. TIMA: dot-mapping mode with a working distance of 15 mm, spot size of ~92 nm, scanning at 3 µm resolution (operating at 25 kV, 11.6 nA). LA-ICP-MS mapping: laser energy of 5 J/cm2, repetition rate of 15 Hz, spot size of 10 µm, scan speed of 40 µm/s. | NIST 610, NIST 612, and GSD-1G as external standards | [48 empty] | 279.390015 | [7 empty] | 0.019877 | [13 empty] | 9.056543 | [76 empty] | 2025 | Wang, L., Han, R., Zhang, Y., Chen, Y., Liu, D. (2026). Unraveling the redistribution of trace elements during supergene processes: A case study from the Qingshan carbonate-hosted Zn-Pb deposit, SW China. Ore Geology Reviews, 188, 107059. |  | CHN | Southwest China
| Qingshan |  | Basin hydrothermal | Mississippi Valley-type (MVT) | MVT zinc-lead | Zn, Pb | Ge, Cd, Ag | Zn, Pb, Ge, Cd, Ag | Meng et al., 2023 |  | CR18-4-Site-21-Sp-1-1 | CR18-4-Site-21-Sp-1-1 | underground mine |  |  |  |  | ore material | polished section | grab | mineral separate | [5 empty] | mineralisation | primary sulfide ores and secondary non-sulfide ores |  |  | sphalerite, pyrite, galena, hemimorphite, willemite, goethite, smithsonite, cerussite | hydrothermal (stages 1–3), supergene | massive, brecciated, replacive, infilling | colloform, oscillatory zoning, replacement, core-mantle-rim, dendritic, botryoidal, euhedral, subhedral, anhedral |  |  |  | calcite, greenockite | polished sections (150 µm thick) | LA-ICPMS, EMPA, SEM-EDS | JEOL JXA-i SP100 microprobe equipped with five wavelength-dispersive spectrometers; Tescan Mira 3 field emission scanning electron microscope equipped with an energy dispersive spectrometer; Tescan Integrated Mineral Analyzer (TIMA) system comprising a field emission scanning electron microscope (Tescan Mira 3), integrated with four energy dispersive detectors (EDAXElement) | Guangzhou Tuoyan Analytical Technology Co., Ltd., Guizhou, China (GTAT) | EPMA: 15 kV accelerating potential and a beam current of 10 or 20 nA, with a defocused beam diameter of 5 µm; peak counting times for analyzed elements varied between 10 and 40 s, background measurements at 50% of the peak counting duration on both sides of the analyzed peak. SEM: operating voltage of 25 kV and a working distance of ~15.0 mm. TIMA: dot-mapping mode with a working distance of 15 mm, spot size of ~92 nm, scanning at 3 µm resolution (operating at 25 kV, 11.6 nA). LA-ICP-MS mapping: laser energy of 5 J/cm2, repetition rate of 15 Hz, spot size of 10 µm, scan speed of 40 µm/s. | NIST 610, NIST 612, and GSD-1G as external standards | [48 empty] | 135.185333 | [7 empty] | 0.768941 | [13 empty] | 20.619184 | [76 empty] | 2025 | Wang, L., Han, R., Zhang, Y., Chen, Y., Liu, D. (2026). Unraveling the redistribution of trace elements during supergene processes: A case study from the Qingshan carbonate-hosted Zn-Pb deposit, SW China. Ore Geology Reviews, 188, 107059. |  | CHN | Southwest China
| Qingshan |  | Basin hydrothermal | Mississippi Valley-type (MVT) | MVT zinc-lead | Zn, Pb | Ge, Cd, Ag | Zn, Pb, Ge, Cd, Ag | Meng et al., 2023 |  | CR18-4-Site-21-Sp-3-1 | CR18-4-Site-21-Sp-3-1 | underground mine |  |  |  |  | ore material | polished section | grab | mineral separate | [5 empty] | mineralisation | primary sulfide ores and secondary non-sulfide ores |  |  | sphalerite, pyrite, galena, hemimorphite, willemite, goethite, smithsonite, cerussite | hydrothermal (stages 1–3), supergene | massive, brecciated, replacive, infilling | colloform, oscillatory zoning, replacement, core-mantle-rim, dendritic, botryoidal, euhedral, subhedral, anhedral |  |  |  | calcite, greenockite | polished sections (150 µm thick) | LA-ICPMS, EMPA, SEM-EDS | JEOL JXA-i SP100 microprobe equipped with five wavelength-dispersive spectrometers; Tescan Mira 3 field emission scanning electron microscope equipped with an energy dispersive spectrometer; Tescan Integrated Mineral Analyzer (TIMA) system comprising a field emission scanning electron microscope (Tescan Mira 3), integrated with four energy dispersive detectors (EDAXElement) | Guangzhou Tuoyan Analytical Technology Co., Ltd., Guizhou, China (GTAT) | EPMA: 15 kV accelerating potential and a beam current of 10 or 20 nA, with a defocused beam diameter of 5 µm; peak counting times for analyzed elements varied between 10 and 40 s, background measurements at 50% of the peak counting duration on both sides of the analyzed peak. SEM: operating voltage of 25 kV and a working distance of ~15.0 mm. TIMA: dot-mapping mode with a working distance of 15 mm, spot size of ~92 nm, scanning at 3 µm resolution (operating at 25 kV, 11.6 nA). LA-ICP-MS mapping: laser energy of 5 J/cm2, repetition rate of 15 Hz, spot size of 10 µm, scan speed of 40 µm/s. | NIST 610, NIST 612, and GSD-1G as external standards | [48 empty] | 136.044373 | [7 empty] | 8.195356 | [13 empty] | 14.547089 | [76 empty] | 2025 | Wang, L., Han, R., Zhang, Y., Chen, Y., Liu, D. (2026). Unraveling the redistribution of trace elements during supergene processes: A case study from the Qingshan carbonate-hosted Zn-Pb deposit, SW China. Ore Geology Reviews, 188, 107059. |  | CHN | Southwest China
| Qingshan |  | Basin hydrothermal | Mississippi Valley-type (MVT) | MVT zinc-lead | Zn, Pb | Ge, Cd, Ag | Zn, Pb, Ge, Cd, Ag | Meng et al., 2023 |  | CR18-4-Site-22-Sp-1-1 | CR18-4-Site-22-Sp-1-1 | underground mine |  |  |  |  | ore material | polished section | grab | mineral separate | [5 empty] | mineralisation | primary sulfide ores and secondary non-sulfide ores |  |  | sphalerite, pyrite, galena, hemimorphite, willemite, goethite, smithsonite, cerussite | hydrothermal (stages 1–3), supergene | massive, brecciated, replacive, infilling | colloform, oscillatory zoning, replacement, core-mantle-rim, dendritic, botryoidal, euhedral, subhedral, anhedral |  |  |  | calcite, greenockite | polished sections (150 µm thick) | LA-ICPMS, EMPA, SEM-EDS | JEOL JXA-i SP100 microprobe equipped with five wavelength-dispersive spectrometers; Tescan Mira 3 field emission scanning electron microscope equipped with an energy dispersive spectrometer; Tescan Integrated Mineral Analyzer (TIMA) system comprising a field emission scanning electron microscope (Tescan Mira 3), integrated with four energy dispersive detectors (EDAXElement) | Guangzhou Tuoyan Analytical Technology Co., Ltd., Guizhou, China (GTAT) | EPMA: 15 kV accelerating potential and a beam current of 10 or 20 nA, with a defocused beam diameter of 5 µm; peak counting times for analyzed elements varied between 10 and 40 s, background measurements at 50% of the peak counting duration on both sides of the analyzed peak. SEM: operating voltage of 25 kV and a working distance of ~15.0 mm. TIMA: dot-mapping mode with a working distance of 15 mm, spot size of ~92 nm, scanning at 3 µm resolution (operating at 25 kV, 11.6 nA). LA-ICP-MS mapping: laser energy of 5 J/cm2, repetition rate of 15 Hz, spot size of 10 µm, scan speed of 40 µm/s. | NIST 610, NIST 612, and GSD-1G as external standards | [48 empty] | 162.623779 | [7 empty] | 0.132568 | [13 empty] | 18.541771 | [76 empty] | 2025 | Wang, L., Han, R., Zhang, Y., Chen, Y., Liu, D. (2026). Unraveling the redistribution of trace elements during supergene processes: A case study from the Qingshan carbonate-hosted Zn-Pb deposit, SW China. Ore Geology Reviews, 188, 107059. |  | CHN | Southwest China
| Qingshan |  | Basin hydrothermal | Mississippi Valley-type (MVT) | MVT zinc-lead | Zn, Pb | Ge, Cd, Ag | Zn, Pb, Ge, Cd, Ag | Meng et al., 2023 |  | CR18-4-Site-22-Sp-3-1 | CR18-4-Site-22-Sp-3-1 | underground mine |  |  |  |  | ore material | polished section | grab | mineral separate | [5 empty] | mineralisation | primary sulfide ores and secondary non-sulfide ores |  |  | sphalerite, pyrite, galena, hemimorphite, willemite, goethite, smithsonite, cerussite | hydrothermal (stages 1–3), supergene | massive, brecciated, replacive, infilling | colloform, oscillatory zoning, replacement, core-mantle-rim, dendritic, botryoidal, euhedral, subhedral, anhedral |  |  |  | calcite, greenockite | polished sections (150 µm thick) | LA-ICPMS, EMPA, SEM-EDS | JEOL JXA-i SP100 microprobe equipped with five wavelength-dispersive spectrometers; Tescan Mira 3 field emission scanning electron microscope equipped with an energy dispersive spectrometer; Tescan Integrated Mineral Analyzer (TIMA) system comprising a field emission scanning electron microscope (Tescan Mira 3), integrated with four energy dispersive detectors (EDAXElement) | Guangzhou Tuoyan Analytical Technology Co., Ltd., Guizhou, China (GTAT) | EPMA: 15 kV accelerating potential and a beam current of 10 or 20 nA, with a defocused beam diameter of 5 µm; peak counting times for analyzed elements varied between 10 and 40 s, background measurements at 50% of the peak counting duration on both sides of the analyzed peak. SEM: operating voltage of 25 kV and a working distance of ~15.0 mm. TIMA: dot-mapping mode with a working distance of 15 mm, spot size of ~92 nm, scanning at 3 µm resolution (operating at 25 kV, 11.6 nA). LA-ICP-MS mapping: laser energy of 5 J/cm2, repetition rate of 15 Hz, spot size of 10 µm, scan speed of 40 µm/s. | NIST 610, NIST 612, and GSD-1G as external standards | [48 empty] | 2.971874 | [7 empty] | 0.005443 | [13 empty] | 39.804115 | [76 empty] | 2025 | Wang, L., Han, R., Zhang, Y., Chen, Y., Liu, D. (2026). Unraveling the redistribution of trace elements during supergene processes: A case study from the Qingshan carbonate-hosted Zn-Pb deposit, SW China. Ore Geology Reviews, 188, 107059. |  | CHN | Southwest China
| Qingshan |  | Basin hydrothermal | Mississippi Valley-type (MVT) | MVT zinc-lead | Zn, Pb | Ge, Cd, Ag | Zn, Pb, Ge, Cd, Ag | Meng et al., 2023 |  | CR18-4-Site-26-Sp-1-1 | CR18-4-Site-26-Sp-1-1 | underground mine |  |  |  |  | ore material | polished section | grab | mineral separate | [5 empty] | mineralisation | primary sulfide ores and secondary non-sulfide ores |  |  | sphalerite, pyrite, galena, hemimorphite, willemite, goethite, smithsonite, cerussite | hydrothermal (stages 1–3), supergene | massive, brecciated, replacive, infilling | colloform, oscillatory zoning, replacement, core-mantle-rim, dendritic, botryoidal, euhedral, subhedral, anhedral |  |  |  | calcite, greenockite | polished sections (150 µm thick) | LA-ICPMS, EMPA, SEM-EDS | JEOL JXA-i SP100 microprobe equipped with five wavelength-dispersive spectrometers; Tescan Mira 3 field emission scanning electron microscope equipped with an energy dispersive spectrometer; Tescan Integrated Mineral Analyzer (TIMA) system comprising a field emission scanning electron microscope (Tescan Mira 3), integrated with four energy dispersive detectors (EDAXElement) | Guangzhou Tuoyan Analytical Technology Co., Ltd., Guizhou, China (GTAT) | EPMA: 15 kV accelerating potential and a beam current of 10 or 20 nA, with a defocused beam diameter of 5 µm; peak counting times for analyzed elements varied between 10 and 40 s, background measurements at 50% of the peak counting duration on both sides of the analyzed peak. SEM: operating voltage of 25 kV and a working distance of ~15.0 mm. TIMA: dot-mapping mode with a working distance of 15 mm, spot size of ~92 nm, scanning at 3 µm resolution (operating at 25 kV, 11.6 nA). LA-ICP-MS mapping: laser energy of 5 J/cm2, repetition rate of 15 Hz, spot size of 10 µm, scan speed of 40 µm/s. | NIST 610, NIST 612, and GSD-1G as external standards | [48 empty] | 225.664459 | [7 empty] | 0.255591 | [13 empty] | 24.45186 | [76 empty] | 2025 | Wang, L., Han, R., Zhang, Y., Chen, Y., Liu, D. (2026). Unraveling the redistribution of trace elements during supergene processes: A case study from the Qingshan carbonate-hosted Zn-Pb deposit, SW China. Ore Geology Reviews, 188, 107059. |  | CHN | Southwest China
| Qingshan |  | Basin hydrothermal | Mississippi Valley-type (MVT) | MVT zinc-lead | Zn, Pb | Ge, Cd, Ag | Zn, Pb, Ge, Cd, Ag | Meng et al., 2023 |  | CR18-4-Site-27-Sp-3-1 | CR18-4-Site-27-Sp-3-1 | underground mine |  |  |  |  | ore material | polished section | grab | mineral separate | [5 empty] | mineralisation | primary sulfide ores and secondary non-sulfide ores |  |  | sphalerite, pyrite, galena, hemimorphite, willemite, goethite, smithsonite, cerussite | hydrothermal (stages 1–3), supergene | massive, brecciated, replacive, infilling | colloform, oscillatory zoning, replacement, core-mantle-rim, dendritic, botryoidal, euhedral, subhedral, anhedral |  |  |  | calcite, greenockite | polished sections (150 µm thick) | LA-ICPMS, EMPA, SEM-EDS | JEOL JXA-i SP100 microprobe equipped with five wavelength-dispersive spectrometers; Tescan Mira 3 field emission scanning electron microscope equipped with an energy dispersive spectrometer; Tescan Integrated Mineral Analyzer (TIMA) system comprising a field emission scanning electron microscope (Tescan Mira 3), integrated with four energy dispersive detectors (EDAXElement) | Guangzhou Tuoyan Analytical Technology Co., Ltd., Guizhou, China (GTAT) | EPMA: 15 kV accelerating potential and a beam current of 10 or 20 nA, with a defocused beam diameter of 5 µm; peak counting times for analyzed elements varied between 10 and 40 s, background measurements at 50% of the peak counting duration on both sides of the analyzed peak. SEM: operating voltage of 25 kV and a working distance of ~15.0 mm. TIMA: dot-mapping mode with a working distance of 15 mm, spot size of ~92 nm, scanning at 3 µm resolution (operating at 25 kV, 11.6 nA). LA-ICP-MS mapping: laser energy of 5 J/cm2, repetition rate of 15 Hz, spot size of 10 µm, scan speed of 40 µm/s. | NIST 610, NIST 612, and GSD-1G as external standards | [48 empty] | 238.227493 | [7 empty] | 0.005192 | [13 empty] | 7.805121 | [76 empty] | 2025 | Wang, L., Han, R., Zhang, Y., Chen, Y., Liu, D. (2026). Unraveling the redistribution of trace elements during supergene processes: A case study from the Qingshan carbonate-hosted Zn-Pb deposit, SW China. Ore Geology Reviews, 188, 107059. |  | CHN | Southwest China
| Qingshan |  | Basin hydrothermal | Mississippi Valley-type (MVT) | MVT zinc-lead | Zn, Pb | Ge, Cd, Ag | Zn, Pb, Ge, Cd, Ag | Meng et al., 2023 |  | CR18-4-Site-37-Sp-1-1 | CR18-4-Site-37-Sp-1-1 | underground mine |  |  |  |  | ore material | polished section | grab | mineral separate | [5 empty] | mineralisation | primary sulfide ores and secondary non-sulfide ores |  |  | sphalerite, pyrite, galena, hemimorphite, willemite, goethite, smithsonite, cerussite | hydrothermal (stages 1–3), supergene | massive, brecciated, replacive, infilling | colloform, oscillatory zoning, replacement, core-mantle-rim, dendritic, botryoidal, euhedral, subhedral, anhedral |  |  |  | calcite, greenockite | polished sections (150 µm thick) | LA-ICPMS, EMPA, SEM-EDS | JEOL JXA-i SP100 microprobe equipped with five wavelength-dispersive spectrometers; Tescan Mira 3 field emission scanning electron microscope equipped with an energy dispersive spectrometer; Tescan Integrated Mineral Analyzer (TIMA) system comprising a field emission scanning electron microscope (Tescan Mira 3), integrated with four energy dispersive detectors (EDAXElement) | Guangzhou Tuoyan Analytical Technology Co., Ltd., Guizhou, China (GTAT) | EPMA: 15 kV accelerating potential and a beam current of 10 or 20 nA, with a defocused beam diameter of 5 µm; peak counting times for analyzed elements varied between 10 and 40 s, background measurements at 50% of the peak counting duration on both sides of the analyzed peak. SEM: operating voltage of 25 kV and a working distance of ~15.0 mm. TIMA: dot-mapping mode with a working distance of 15 mm, spot size of ~92 nm, scanning at 3 µm resolution (operating at 25 kV, 11.6 nA). LA-ICP-MS mapping: laser energy of 5 J/cm2, repetition rate of 15 Hz, spot size of 10 µm, scan speed of 40 µm/s. | NIST 610, NIST 612, and GSD-1G as external standards | [48 empty] | 2.31448 | [7 empty] | 0.047511 | [13 empty] | 34.61755 | [76 empty] | 2025 | Wang, L., Han, R., Zhang, Y., Chen, Y., Liu, D. (2026). Unraveling the redistribution of trace elements during supergene processes: A case study from the Qingshan carbonate-hosted Zn-Pb deposit, SW China. Ore Geology Reviews, 188, 107059. |  | CHN | Southwest China
| Qingshan |  | Basin hydrothermal | Mississippi Valley-type (MVT) | MVT zinc-lead | Zn, Pb | Ge, Cd, Ag | Zn, Pb, Ge, Cd, Ag | Meng et al., 2023 |  | CR18-4-Site-37-Sp-3-1 | CR18-4-Site-37-Sp-3-1 | underground mine |  |  |  |  | ore material | polished section | grab | mineral separate | [5 empty] | mineralisation | primary sulfide ores and secondary non-sulfide ores |  |  | sphalerite, pyrite, galena, hemimorphite, willemite, goethite, smithsonite, cerussite | hydrothermal (stages 1–3), supergene | massive, brecciated, replacive, infilling | colloform, oscillatory zoning, replacement, core-mantle-rim, dendritic, botryoidal, euhedral, subhedral, anhedral |  |  |  | calcite, greenockite | polished sections (150 µm thick) | LA-ICPMS, EMPA, SEM-EDS | JEOL JXA-i SP100 microprobe equipped with five wavelength-dispersive spectrometers; Tescan Mira 3 field emission scanning electron microscope equipped with an energy dispersive spectrometer; Tescan Integrated Mineral Analyzer (TIMA) system comprising a field emission scanning electron microscope (Tescan Mira 3), integrated with four energy dispersive detectors (EDAXElement) | Guangzhou Tuoyan Analytical Technology Co., Ltd., Guizhou, China (GTAT) | EPMA: 15 kV accelerating potential and a beam current of 10 or 20 nA, with a defocused beam diameter of 5 µm; peak counting times for analyzed elements varied between 10 and 40 s, background measurements at 50% of the peak counting duration on both sides of the analyzed peak. SEM: operating voltage of 25 kV and a working distance of ~15.0 mm. TIMA: dot-mapping mode with a working distance of 15 mm, spot size of ~92 nm, scanning at 3 µm resolution (operating at 25 kV, 11.6 nA). LA-ICP-MS mapping: laser energy of 5 J/cm2, repetition rate of 15 Hz, spot size of 10 µm, scan speed of 40 µm/s. | NIST 610, NIST 612, and GSD-1G as external standards | [48 empty] | 70.862732 | [7 empty] | 0.128446 | [13 empty] | 13.918006 | [76 empty] | 2025 | Wang, L., Han, R., Zhang, Y., Chen, Y., Liu, D. (2026). Unraveling the redistribution of trace elements during supergene processes: A case study from the Qingshan carbonate-hosted Zn-Pb deposit, SW China. Ore Geology Reviews, 188, 107059. |  | CHN | Southwest China
| Qingshan |  | Basin hydrothermal | Mississippi Valley-type (MVT) | MVT zinc-lead | Zn, Pb | Ge, Cd, Ag | Zn, Pb, Ge, Cd, Ag | Meng et al., 2023 |  | CR18-4-Site-39-Sp-1-1 | CR18-4-Site-39-Sp-1-1 | underground mine |  |  |  |  | ore material | polished section | grab | mineral separate | [5 empty] | mineralisation | primary sulfide ores and secondary non-sulfide ores |  |  | sphalerite, pyrite, galena, hemimorphite, willemite, goethite, smithsonite, cerussite | hydrothermal (stages 1–3), supergene | massive, brecciated, replacive, infilling | colloform, oscillatory zoning, replacement, core-mantle-rim, dendritic, botryoidal, euhedral, subhedral, anhedral |  |  |  | calcite, greenockite | polished sections (150 µm thick) | LA-ICPMS, EMPA, SEM-EDS | JEOL JXA-i SP100 microprobe equipped with five wavelength-dispersive spectrometers; Tescan Mira 3 field emission scanning electron microscope equipped with an energy dispersive spectrometer; Tescan Integrated Mineral Analyzer (TIMA) system comprising a field emission scanning electron microscope (Tescan Mira 3), integrated with four energy dispersive detectors (EDAXElement) | Guangzhou Tuoyan Analytical Technology Co., Ltd., Guizhou, China (GTAT) | EPMA: 15 kV accelerating potential and a beam current of 10 or 20 nA, with a defocused beam diameter of 5 µm; peak counting times for analyzed elements varied between 10 and 40 s, background measurements at 50% of the peak counting duration on both sides of the analyzed peak. SEM: operating voltage of 25 kV and a working distance of ~15.0 mm. TIMA: dot-mapping mode with a working distance of 15 mm, spot size of ~92 nm, scanning at 3 µm resolution (operating at 25 kV, 11.6 nA). LA-ICP-MS mapping: laser energy of 5 J/cm2, repetition rate of 15 Hz, spot size of 10 µm, scan speed of 40 µm/s. | NIST 610, NIST 612, and GSD-1G as external standards | [48 empty] | 39.667274 | [7 empty] | 36.698944 | [13 empty] | 29.345448 | [76 empty] | 2025 | Wang, L., Han, R., Zhang, Y., Chen, Y., Liu, D. (2026). Unraveling the redistribution of trace elements during supergene processes: A case study from the Qingshan carbonate-hosted Zn-Pb deposit, SW China. Ore Geology Reviews, 188, 107059. |  | CHN | Southwest China
| Qingshan |  | Basin hydrothermal | Mississippi Valley-type (MVT) | MVT zinc-lead | Zn, Pb | Ge, Cd, Ag | Zn, Pb, Ge, Cd, Ag | Meng et al., 2023 |  | CR18-4-Site-39-Sp-2-1 | CR18-4-Site-39-Sp-2-1 | underground mine |  |  |  |  | ore material | polished section | grab | mineral separate | [5 empty] | mineralisation | primary sulfide ores and secondary non-sulfide ores |  |  | sphalerite, pyrite, galena, hemimorphite, willemite, goethite, smithsonite, cerussite | hydrothermal (stages 1–3), supergene | massive, brecciated, replacive, infilling | colloform, oscillatory zoning, replacement, core-mantle-rim, dendritic, botryoidal, euhedral, subhedral, anhedral |  |  |  | calcite, greenockite | polished sections (150 µm thick) | LA-ICPMS, EMPA, SEM-EDS | JEOL JXA-i SP100 microprobe equipped with five wavelength-dispersive spectrometers; Tescan Mira 3 field emission scanning electron microscope equipped with an energy dispersive spectrometer; Tescan Integrated Mineral Analyzer (TIMA) system comprising a field emission scanning electron microscope (Tescan Mira 3), integrated with four energy dispersive detectors (EDAXElement) | Guangzhou Tuoyan Analytical Technology Co., Ltd., Guizhou, China (GTAT) | EPMA: 15 kV accelerating potential and a beam current of 10 or 20 nA, with a defocused beam diameter of 5 µm; peak counting times for analyzed elements varied between 10 and 40 s, background measurements at 50% of the peak counting duration on both sides of the analyzed peak. SEM: operating voltage of 25 kV and a working distance of ~15.0 mm. TIMA: dot-mapping mode with a working distance of 15 mm, spot size of ~92 nm, scanning at 3 µm resolution (operating at 25 kV, 11.6 nA). LA-ICP-MS mapping: laser energy of 5 J/cm2, repetition rate of 15 Hz, spot size of 10 µm, scan speed of 40 µm/s. | NIST 610, NIST 612, and GSD-1G as external standards | [48 empty] | 0.253105 | [7 empty] | 0.180004 | [13 empty] | 13.288996 | [76 empty] | 2025 | Wang, L., Han, R., Zhang, Y., Chen, Y., Liu, D. (2026). Unraveling the redistribution of trace elements during supergene processes: A case study from the Qingshan carbonate-hosted Zn-Pb deposit, SW China. Ore Geology Reviews, 188, 107059. |  | CHN | Southwest China
| Qingshan |  | Basin hydrothermal | Mississippi Valley-type (MVT) | MVT zinc-lead | Zn, Pb | Ge, Cd, Ag | Zn, Pb, Ge, Cd, Ag | Meng et al., 2023 |  | Lisheen IRT deposit, Ireland (Frenzel et al., 2025)-1 | Lisheen IRT deposit, Ireland (Frenzel et al., 2025)-1 | underground mine |  |  |  |  | ore material | polished section | grab | mineral separate | [5 empty] | mineralisation | primary sulfide ores and secondary non-sulfide ores |  |  | sphalerite, pyrite, galena, hemimorphite, willemite, goethite, smithsonite, cerussite | hydrothermal (stages 1–3), supergene | massive, brecciated, replacive, infilling | colloform, oscillatory zoning, replacement, core-mantle-rim, dendritic, botryoidal, euhedral, subhedral, anhedral |  |  |  | calcite, greenockite | polished sections (150 µm thick) | LA-ICPMS, EMPA, SEM-EDS | JEOL JXA-i SP100 microprobe equipped with five wavelength-dispersive spectrometers; Tescan Mira 3 field emission scanning electron microscope equipped with an energy dispersive spectrometer; Tescan Integrated Mineral Analyzer (TIMA) system comprising a field emission scanning electron microscope (Tescan Mira 3), integrated with four energy dispersive detectors (EDAXElement) | Guangzhou Tuoyan Analytical Technology Co., Ltd., Guizhou, China (GTAT) | EPMA: 15 kV accelerating potential and a beam current of 10 or 20 nA, with a defocused beam diameter of 5 µm; peak counting times for analyzed elements varied between 10 and 40 s, background measurements at 50% of the peak counting duration on both sides of the analyzed peak. SEM: operating voltage of 25 kV and a working distance of ~15.0 mm. TIMA: dot-mapping mode with a working distance of 15 mm, spot size of ~92 nm, scanning at 3 µm resolution (operating at 25 kV, 11.6 nA). LA-ICP-MS mapping: laser energy of 5 J/cm2, repetition rate of 15 Hz, spot size of 10 µm, scan speed of 40 µm/s. | NIST 610, NIST 612, and GSD-1G as external standards | [147 empty] | 2025 | Wang, L., Han, R., Zhang, Y., Chen, Y., Liu, D. (2026). Unraveling the redistribution of trace elements during supergene processes: A case study from the Qingshan carbonate-hosted Zn-Pb deposit, SW China. Ore Geology Reviews, 188, 107059. |  | CHN | Southwest China
| Qingshan |  | Basin hydrothermal | Mississippi Valley-type (MVT) | MVT zinc-lead | Zn, Pb | Ge, Cd, Ag | Zn, Pb, Ge, Cd, Ag | Meng et al., 2023 |  | Source file-21 | Source file-21 | underground mine |  |  |  |  | ore material | polished section | grab | mineral separate | [5 empty] | mineralisation | primary sulfide ores and secondary non-sulfide ores |  |  | sphalerite, pyrite, galena, hemimorphite, willemite, goethite, smithsonite, cerussite | hydrothermal (stages 1–3), supergene | massive, brecciated, replacive, infilling | colloform, oscillatory zoning, replacement, core-mantle-rim, dendritic, botryoidal, euhedral, subhedral, anhedral |  |  |  | calcite, greenockite | polished sections (150 µm thick) | LA-ICPMS, EMPA, SEM-EDS | JEOL JXA-i SP100 microprobe equipped with five wavelength-dispersive spectrometers; Tescan Mira 3 field emission scanning electron microscope equipped with an energy dispersive spectrometer; Tescan Integrated Mineral Analyzer (TIMA) system comprising a field emission scanning electron microscope (Tescan Mira 3), integrated with four energy dispersive detectors (EDAXElement) | Guangzhou Tuoyan Analytical Technology Co., Ltd., Guizhou, China (GTAT) | EPMA: 15 kV accelerating potential and a beam current of 10 or 20 nA, with a defocused beam diameter of 5 µm; peak counting times for analyzed elements varied between 10 and 40 s, background measurements at 50% of the peak counting duration on both sides of the analyzed peak. SEM: operating voltage of 25 kV and a working distance of ~15.0 mm. TIMA: dot-mapping mode with a working distance of 15 mm, spot size of ~92 nm, scanning at 3 µm resolution (operating at 25 kV, 11.6 nA). LA-ICP-MS mapping: laser energy of 5 J/cm2, repetition rate of 15 Hz, spot size of 10 µm, scan speed of 40 µm/s. | NIST 610, NIST 612, and GSD-1G as external standards | [147 empty] | 2025 | Wang, L., Han, R., Zhang, Y., Chen, Y., Liu, D. (2026). Unraveling the redistribution of trace elements during supergene processes: A case study from the Qingshan carbonate-hosted Zn-Pb deposit, SW China. Ore Geology Reviews, 188, 107059. |  | CHN | Southwest China
| Qingshan |  | Basin hydrothermal | Mississippi Valley-type (MVT) | MVT zinc-lead | Zn, Pb | Ge, Cd, Ag | Zn, Pb, Ge, Cd, Ag | Meng et al., 2023 |  | Li-HS-63_sph_I_447.d-1 | Li-HS-63_sph_I_447.d-1 | underground mine |  |  |  |  | ore material | polished section | grab | mineral separate | [5 empty] | mineralisation | primary sulfide ores and secondary non-sulfide ores |  |  | sphalerite, pyrite, galena, hemimorphite, willemite, goethite, smithsonite, cerussite | hydrothermal (stages 1–3), supergene | massive, brecciated, replacive, infilling | colloform, oscillatory zoning, replacement, core-mantle-rim, dendritic, botryoidal, euhedral, subhedral, anhedral |  |  |  | calcite, greenockite | polished sections (150 µm thick) | LA-ICPMS, EMPA, SEM-EDS | JEOL JXA-i SP100 microprobe equipped with five wavelength-dispersive spectrometers; Tescan Mira 3 field emission scanning electron microscope equipped with an energy dispersive spectrometer; Tescan Integrated Mineral Analyzer (TIMA) system comprising a field emission scanning electron microscope (Tescan Mira 3), integrated with four energy dispersive detectors (EDAXElement) | Guangzhou Tuoyan Analytical Technology Co., Ltd., Guizhou, China (GTAT) | EPMA: 15 kV accelerating potential and a beam current of 10 or 20 nA, with a defocused beam diameter of 5 µm; peak counting times for analyzed elements varied between 10 and 40 s, background measurements at 50% of the peak counting duration on both sides of the analyzed peak. SEM: operating voltage of 25 kV and a working distance of ~15.0 mm. TIMA: dot-mapping mode with a working distance of 15 mm, spot size of ~92 nm, scanning at 3 µm resolution (operating at 25 kV, 11.6 nA). LA-ICP-MS mapping: laser energy of 5 J/cm2, repetition rate of 15 Hz, spot size of 10 µm, scan speed of 40 µm/s. | NIST 610, NIST 612, and GSD-1G as external standards | [48 empty] | 200.68 | [21 empty] | 70.3 | [76 empty] | 2025 | Wang, L., Han, R., Zhang, Y., Chen, Y., Liu, D. (2026). Unraveling the redistribution of trace elements during supergene processes: A case study from the Qingshan carbonate-hosted Zn-Pb deposit, SW China. Ore Geology Reviews, 188, 107059. |  | CHN | Southwest China
| Qingshan |  | Basin hydrothermal | Mississippi Valley-type (MVT) | MVT zinc-lead | Zn, Pb | Ge, Cd, Ag | Zn, Pb, Ge, Cd, Ag | Meng et al., 2023 |  | Li-HS-63_sph_I_448.d-1 | Li-HS-63_sph_I_448.d-1 | underground mine |  |  |  |  | ore material | polished section | grab | mineral separate | [5 empty] | mineralisation | primary sulfide ores and secondary non-sulfide ores |  |  | sphalerite, pyrite, galena, hemimorphite, willemite, goethite, smithsonite, cerussite | hydrothermal (stages 1–3), supergene | massive, brecciated, replacive, infilling | colloform, oscillatory zoning, replacement, core-mantle-rim, dendritic, botryoidal, euhedral, subhedral, anhedral |  |  |  | calcite, greenockite | polished sections (150 µm thick) | LA-ICPMS, EMPA, SEM-EDS | JEOL JXA-i SP100 microprobe equipped with five wavelength-dispersive spectrometers; Tescan Mira 3 field emission scanning electron microscope equipped with an energy dispersive spectrometer; Tescan Integrated Mineral Analyzer (TIMA) system comprising a field emission scanning electron microscope (Tescan Mira 3), integrated with four energy dispersive detectors (EDAXElement) | Guangzhou Tuoyan Analytical Technology Co., Ltd., Guizhou, China (GTAT) | EPMA: 15 kV accelerating potential and a beam current of 10 or 20 nA, with a defocused beam diameter of 5 µm; peak counting times for analyzed elements varied between 10 and 40 s, background measurements at 50% of the peak counting duration on both sides of the analyzed peak. SEM: operating voltage of 25 kV and a working distance of ~15.0 mm. TIMA: dot-mapping mode with a working distance of 15 mm, spot size of ~92 nm, scanning at 3 µm resolution (operating at 25 kV, 11.6 nA). LA-ICP-MS mapping: laser energy of 5 J/cm2, repetition rate of 15 Hz, spot size of 10 µm, scan speed of 40 µm/s. | NIST 610, NIST 612, and GSD-1G as external standards | [48 empty] | 199.694 | [21 empty] | 131.7 | [76 empty] | 2025 | Wang, L., Han, R., Zhang, Y., Chen, Y., Liu, D. (2026). Unraveling the redistribution of trace elements during supergene processes: A case study from the Qingshan carbonate-hosted Zn-Pb deposit, SW China. Ore Geology Reviews, 188, 107059. |  | CHN | Southwest China
| Qingshan |  | Basin hydrothermal | Mississippi Valley-type (MVT) | MVT zinc-lead | Zn, Pb | Ge, Cd, Ag | Zn, Pb, Ge, Cd, Ag | Meng et al., 2023 |  | Li-HS-63_sph_I_449.d-1 | Li-HS-63_sph_I_449.d-1 | underground mine |  |  |  |  | ore material | polished section | grab | mineral separate | [5 empty] | mineralisation | primary sulfide ores and secondary non-sulfide ores |  |  | sphalerite, pyrite, galena, hemimorphite, willemite, goethite, smithsonite, cerussite | hydrothermal (stages 1–3), supergene | massive, brecciated, replacive, infilling | colloform, oscillatory zoning, replacement, core-mantle-rim, dendritic, botryoidal, euhedral, subhedral, anhedral |  |  |  | calcite, greenockite | polished sections (150 µm thick) | LA-ICPMS, EMPA, SEM-EDS | JEOL JXA-i SP100 microprobe equipped with five wavelength-dispersive spectrometers; Tescan Mira 3 field emission scanning electron microscope equipped with an energy dispersive spectrometer; Tescan Integrated Mineral Analyzer (TIMA) system comprising a field emission scanning electron microscope (Tescan Mira 3), integrated with four energy dispersive detectors (EDAXElement) | Guangzhou Tuoyan Analytical Technology Co., Ltd., Guizhou, China (GTAT) | EPMA: 15 kV accelerating potential and a beam current of 10 or 20 nA, with a defocused beam diameter of 5 µm; peak counting times for analyzed elements varied between 10 and 40 s, background measurements at 50% of the peak counting duration on both sides of the analyzed peak. SEM: operating voltage of 25 kV and a working distance of ~15.0 mm. TIMA: dot-mapping mode with a working distance of 15 mm, spot size of ~92 nm, scanning at 3 µm resolution (operating at 25 kV, 11.6 nA). LA-ICP-MS mapping: laser energy of 5 J/cm2, repetition rate of 15 Hz, spot size of 10 µm, scan speed of 40 µm/s. | NIST 610, NIST 612, and GSD-1G as external standards | [48 empty] | 95.352 | [21 empty] | 32.1 | [76 empty] | 2025 | Wang, L., Han, R., Zhang, Y., Chen, Y., Liu, D. (2026). Unraveling the redistribution of trace elements during supergene processes: A case study from the Qingshan carbonate-hosted Zn-Pb deposit, SW China. Ore Geology Reviews, 188, 107059. |  | CHN | Southwest China
| Qingshan |  | Basin hydrothermal | Mississippi Valley-type (MVT) | MVT zinc-lead | Zn, Pb | Ge, Cd, Ag | Zn, Pb, Ge, Cd, Ag | Meng et al., 2023 |  | Li-HS-63_sph_I_450.d-1 | Li-HS-63_sph_I_450.d-1 | underground mine |  |  |  |  | ore material | polished section | grab | mineral separate | [5 empty] | mineralisation | primary sulfide ores and secondary non-sulfide ores |  |  | sphalerite, pyrite, galena, hemimorphite, willemite, goethite, smithsonite, cerussite | hydrothermal (stages 1–3), supergene | massive, brecciated, replacive, infilling | colloform, oscillatory zoning, replacement, core-mantle-rim, dendritic, botryoidal, euhedral, subhedral, anhedral |  |  |  | calcite, greenockite | polished sections (150 µm thick) | LA-ICPMS, EMPA, SEM-EDS | JEOL JXA-i SP100 microprobe equipped with five wavelength-dispersive spectrometers; Tescan Mira 3 field emission scanning electron microscope equipped with an energy dispersive spectrometer; Tescan Integrated Mineral Analyzer (TIMA) system comprising a field emission scanning electron microscope (Tescan Mira 3), integrated with four energy dispersive detectors (EDAXElement) | Guangzhou Tuoyan Analytical Technology Co., Ltd., Guizhou, China (GTAT) | EPMA: 15 kV accelerating potential and a beam current of 10 or 20 nA, with a defocused beam diameter of 5 µm; peak counting times for analyzed elements varied between 10 and 40 s, background measurements at 50% of the peak counting duration on both sides of the analyzed peak. SEM: operating voltage of 25 kV and a working distance of ~15.0 mm. TIMA: dot-mapping mode with a working distance of 15 mm, spot size of ~92 nm, scanning at 3 µm resolution (operating at 25 kV, 11.6 nA). LA-ICP-MS mapping: laser energy of 5 J/cm2, repetition rate of 15 Hz, spot size of 10 µm, scan speed of 40 µm/s. | NIST 610, NIST 612, and GSD-1G as external standards | [48 empty] | 178.756 | [21 empty] | 239 | [76 empty] | 2025 | Wang, L., Han, R., Zhang, Y., Chen, Y., Liu, D. (2026). Unraveling the redistribution of trace elements during supergene processes: A case study from the Qingshan carbonate-hosted Zn-Pb deposit, SW China. Ore Geology Reviews, 188, 107059. |  | CHN | Southwest China
| Qingshan |  | Basin hydrothermal | Mississippi Valley-type (MVT) | MVT zinc-lead | Zn, Pb | Ge, Cd, Ag | Zn, Pb, Ge, Cd, Ag | Meng et al., 2023 |  | Li-HS-63_sph_I_451.d-1 | Li-HS-63_sph_I_451.d-1 | underground mine |  |  |  |  | ore material | polished section | grab | mineral separate | [5 empty] | mineralisation | primary sulfide ores and secondary non-sulfide ores |  |  | sphalerite, pyrite, galena, hemimorphite, willemite, goethite, smithsonite, cerussite | hydrothermal (stages 1–3), supergene | massive, brecciated, replacive, infilling | colloform, oscillatory zoning, replacement, core-mantle-rim, dendritic, botryoidal, euhedral, subhedral, anhedral |  |  |  | calcite, greenockite | polished sections (150 µm thick) | LA-ICPMS, EMPA, SEM-EDS | JEOL JXA-i SP100 microprobe equipped with five wavelength-dispersive spectrometers; Tescan Mira 3 field emission scanning electron microscope equipped with an energy dispersive spectrometer; Tescan Integrated Mineral Analyzer (TIMA) system comprising a field emission scanning electron microscope (Tescan Mira 3), integrated with four energy dispersive detectors (EDAXElement) | Guangzhou Tuoyan Analytical Technology Co., Ltd., Guizhou, China (GTAT) | EPMA: 15 kV accelerating potential and a beam current of 10 or 20 nA, with a defocused beam diameter of 5 µm; peak counting times for analyzed elements varied between 10 and 40 s, background measurements at 50% of the peak counting duration on both sides of the analyzed peak. SEM: operating voltage of 25 kV and a working distance of ~15.0 mm. TIMA: dot-mapping mode with a working distance of 15 mm, spot size of ~92 nm, scanning at 3 µm resolution (operating at 25 kV, 11.6 nA). LA-ICP-MS mapping: laser energy of 5 J/cm2, repetition rate of 15 Hz, spot size of 10 µm, scan speed of 40 µm/s. | NIST 610, NIST 612, and GSD-1G as external standards | [48 empty] | 153.41 | [21 empty] | 240 | [76 empty] | 2025 | Wang, L., Han, R., Zhang, Y., Chen, Y., Liu, D. (2026). Unraveling the redistribution of trace elements during supergene processes: A case study from the Qingshan carbonate-hosted Zn-Pb deposit, SW China. Ore Geology Reviews, 188, 107059. |  | CHN | Southwest China
| Qingshan |  | Basin hydrothermal | Mississippi Valley-type (MVT) | MVT zinc-lead | Zn, Pb | Ge, Cd, Ag | Zn, Pb, Ge, Cd, Ag | Meng et al., 2023 |  | Li-HS-63_sph_I_452.d-1 | Li-HS-63_sph_I_452.d-1 | underground mine |  |  |  |  | ore material | polished section | grab | mineral separate | [5 empty] | mineralisation | primary sulfide ores and secondary non-sulfide ores |  |  | sphalerite, pyrite, galena, hemimorphite, willemite, goethite, smithsonite, cerussite | hydrothermal (stages 1–3), supergene | massive, brecciated, replacive, infilling | colloform, oscillatory zoning, replacement, core-mantle-rim, dendritic, botryoidal, euhedral, subhedral, anhedral |  |  |  | calcite, greenockite | polished sections (150 µm thick) | LA-ICPMS, EMPA, SEM-EDS | JEOL JXA-i SP100 microprobe equipped with five wavelength-dispersive spectrometers; Tescan Mira 3 field emission scanning electron microscope equipped with an energy dispersive spectrometer; Tescan Integrated Mineral Analyzer (TIMA) system comprising a field emission scanning electron microscope (Tescan Mira 3), integrated with four energy dispersive detectors (EDAXElement) | Guangzhou Tuoyan Analytical Technology Co., Ltd., Guizhou, China (GTAT) | EPMA: 15 kV accelerating potential and a beam current of 10 or 20 nA, with a defocused beam diameter of 5 µm; peak counting times for analyzed elements varied between 10 and 40 s, background measurements at 50% of the peak counting duration on both sides of the analyzed peak. SEM: operating voltage of 25 kV and a working distance of ~15.0 mm. TIMA: dot-mapping mode with a working distance of 15 mm, spot size of ~92 nm, scanning at 3 µm resolution (operating at 25 kV, 11.6 nA). LA-ICP-MS mapping: laser energy of 5 J/cm2, repetition rate of 15 Hz, spot size of 10 µm, scan speed of 40 µm/s. | NIST 610, NIST 612, and GSD-1G as external standards | [48 empty] | 121.8 | [21 empty] | 169.3 | [76 empty] | 2025 | Wang, L., Han, R., Zhang, Y., Chen, Y., Liu, D. (2026). Unraveling the redistribution of trace elements during supergene processes: A case study from the Qingshan carbonate-hosted Zn-Pb deposit, SW China. Ore Geology Reviews, 188, 107059. |  | CHN | Southwest China
| Qingshan |  | Basin hydrothermal | Mississippi Valley-type (MVT) | MVT zinc-lead | Zn, Pb | Ge, Cd, Ag | Zn, Pb, Ge, Cd, Ag | Meng et al., 2023 |  | Li-HS-63_sph_I_453.d-1 | Li-HS-63_sph_I_453.d-1 | underground mine |  |  |  |  | ore material | polished section | grab | mineral separate | [5 empty] | mineralisation | primary sulfide ores and secondary non-sulfide ores |  |  | sphalerite, pyrite, galena, hemimorphite, willemite, goethite, smithsonite, cerussite | hydrothermal (stages 1–3), supergene | massive, brecciated, replacive, infilling | colloform, oscillatory zoning, replacement, core-mantle-rim, dendritic, botryoidal, euhedral, subhedral, anhedral |  |  |  | calcite, greenockite | polished sections (150 µm thick) | LA-ICPMS, EMPA, SEM-EDS | JEOL JXA-i SP100 microprobe equipped with five wavelength-dispersive spectrometers; Tescan Mira 3 field emission scanning electron microscope equipped with an energy dispersive spectrometer; Tescan Integrated Mineral Analyzer (TIMA) system comprising a field emission scanning electron microscope (Tescan Mira 3), integrated with four energy dispersive detectors (EDAXElement) | Guangzhou Tuoyan Analytical Technology Co., Ltd., Guizhou, China (GTAT) | EPMA: 15 kV accelerating potential and a beam current of 10 or 20 nA, with a defocused beam diameter of 5 µm; peak counting times for analyzed elements varied between 10 and 40 s, background measurements at 50% of the peak counting duration on both sides of the analyzed peak. SEM: operating voltage of 25 kV and a working distance of ~15.0 mm. TIMA: dot-mapping mode with a working distance of 15 mm, spot size of ~92 nm, scanning at 3 µm resolution (operating at 25 kV, 11.6 nA). LA-ICP-MS mapping: laser energy of 5 J/cm2, repetition rate of 15 Hz, spot size of 10 µm, scan speed of 40 µm/s. | NIST 610, NIST 612, and GSD-1G as external standards | [48 empty] | 77.372 | [21 empty] | 101 | [76 empty] | 2025 | Wang, L., Han, R., Zhang, Y., Chen, Y., Liu, D. (2026). Unraveling the redistribution of trace elements during supergene processes: A case study from the Qingshan carbonate-hosted Zn-Pb deposit, SW China. Ore Geology Reviews, 188, 107059. |  | CHN | Southwest China
| Qingshan |  | Basin hydrothermal | Mississippi Valley-type (MVT) | MVT zinc-lead | Zn, Pb | Ge, Cd, Ag | Zn, Pb, Ge, Cd, Ag | Meng et al., 2023 |  | Li-HS-63_sph_I_454.d-1 | Li-HS-63_sph_I_454.d-1 | underground mine |  |  |  |  | ore material | polished section | grab | mineral separate | [5 empty] | mineralisation | primary sulfide ores and secondary non-sulfide ores |  |  | sphalerite, pyrite, galena, hemimorphite, willemite, goethite, smithsonite, cerussite | hydrothermal (stages 1–3), supergene | massive, brecciated, replacive, infilling | colloform, oscillatory zoning, replacement, core-mantle-rim, dendritic, botryoidal, euhedral, subhedral, anhedral |  |  |  | calcite, greenockite | polished sections (150 µm thick) | LA-ICPMS, EMPA, SEM-EDS | JEOL JXA-i SP100 microprobe equipped with five wavelength-dispersive spectrometers; Tescan Mira 3 field emission scanning electron microscope equipped with an energy dispersive spectrometer; Tescan Integrated Mineral Analyzer (TIMA) system comprising a field emission scanning electron microscope (Tescan Mira 3), integrated with four energy dispersive detectors (EDAXElement) | Guangzhou Tuoyan Analytical Technology Co., Ltd., Guizhou, China (GTAT) | EPMA: 15 kV accelerating potential and a beam current of 10 or 20 nA, with a defocused beam diameter of 5 µm; peak counting times for analyzed elements varied between 10 and 40 s, background measurements at 50% of the peak counting duration on both sides of the analyzed peak. SEM: operating voltage of 25 kV and a working distance of ~15.0 mm. TIMA: dot-mapping mode with a working distance of 15 mm, spot size of ~92 nm, scanning at 3 µm resolution (operating at 25 kV, 11.6 nA). LA-ICP-MS mapping: laser energy of 5 J/cm2, repetition rate of 15 Hz, spot size of 10 µm, scan speed of 40 µm/s. | NIST 610, NIST 612, and GSD-1G as external standards | [48 empty] | 51.388 | [21 empty] | 16.2 | [76 empty] | 2025 | Wang, L., Han, R., Zhang, Y., Chen, Y., Liu, D. (2026). Unraveling the redistribution of trace elements during supergene processes: A case study from the Qingshan carbonate-hosted Zn-Pb deposit, SW China. Ore Geology Reviews, 188, 107059. |  | CHN | Southwest China
| Qingshan |  | Basin hydrothermal | Mississippi Valley-type (MVT) | MVT zinc-lead | Zn, Pb | Ge, Cd, Ag | Zn, Pb, Ge, Cd, Ag | Meng et al., 2023 |  | Li-HS-63_sph_I_455.d-1 | Li-HS-63_sph_I_455.d-1 | underground mine |  |  |  |  | ore material | polished section | grab | mineral separate | [5 empty] | mineralisation | primary sulfide ores and secondary non-sulfide ores |  |  | sphalerite, pyrite, galena, hemimorphite, willemite, goethite, smithsonite, cerussite | hydrothermal (stages 1–3), supergene | massive, brecciated, replacive, infilling | colloform, oscillatory zoning, replacement, core-mantle-rim, dendritic, botryoidal, euhedral, subhedral, anhedral |  |  |  | calcite, greenockite | polished sections (150 µm thick) | LA-ICPMS, EMPA, SEM-EDS | JEOL JXA-i SP100 microprobe equipped with five wavelength-dispersive spectrometers; Tescan Mira 3 field emission scanning electron microscope equipped with an energy dispersive spectrometer; Tescan Integrated Mineral Analyzer (TIMA) system comprising a field emission scanning electron microscope (Tescan Mira 3), integrated with four energy dispersive detectors (EDAXElement) | Guangzhou Tuoyan Analytical Technology Co., Ltd., Guizhou, China (GTAT) | EPMA: 15 kV accelerating potential and a beam current of 10 or 20 nA, with a defocused beam diameter of 5 µm; peak counting times for analyzed elements varied between 10 and 40 s, background measurements at 50% of the peak counting duration on both sides of the analyzed peak. SEM: operating voltage of 25 kV and a working distance of ~15.0 mm. TIMA: dot-mapping mode with a working distance of 15 mm, spot size of ~92 nm, scanning at 3 µm resolution (operating at 25 kV, 11.6 nA). LA-ICP-MS mapping: laser energy of 5 J/cm2, repetition rate of 15 Hz, spot size of 10 µm, scan speed of 40 µm/s. | NIST 610, NIST 612, and GSD-1G as external standards | [48 empty] | 140.128 | [21 empty] | 162.3 | [76 empty] | 2025 | Wang, L., Han, R., Zhang, Y., Chen, Y., Liu, D. (2026). Unraveling the redistribution of trace elements during supergene processes: A case study from the Qingshan carbonate-hosted Zn-Pb deposit, SW China. Ore Geology Reviews, 188, 107059. |  | CHN | Southwest China
| Qingshan |  | Basin hydrothermal | Mississippi Valley-type (MVT) | MVT zinc-lead | Zn, Pb | Ge, Cd, Ag | Zn, Pb, Ge, Cd, Ag | Meng et al., 2023 |  | Li-HS-63_sph_I_456.d-1 | Li-HS-63_sph_I_456.d-1 | underground mine |  |  |  |  | ore material | polished section | grab | mineral separate | [5 empty] | mineralisation | primary sulfide ores and secondary non-sulfide ores |  |  | sphalerite, pyrite, galena, hemimorphite, willemite, goethite, smithsonite, cerussite | hydrothermal (stages 1–3), supergene | massive, brecciated, replacive, infilling | colloform, oscillatory zoning, replacement, core-mantle-rim, dendritic, botryoidal, euhedral, subhedral, anhedral |  |  |  | calcite, greenockite | polished sections (150 µm thick) | LA-ICPMS, EMPA, SEM-EDS | JEOL JXA-i SP100 microprobe equipped with five wavelength-dispersive spectrometers; Tescan Mira 3 field emission scanning electron microscope equipped with an energy dispersive spectrometer; Tescan Integrated Mineral Analyzer (TIMA) system comprising a field emission scanning electron microscope (Tescan Mira 3), integrated with four energy dispersive detectors (EDAXElement) | Guangzhou Tuoyan Analytical Technology Co., Ltd., Guizhou, China (GTAT) | EPMA: 15 kV accelerating potential and a beam current of 10 or 20 nA, with a defocused beam diameter of 5 µm; peak counting times for analyzed elements varied between 10 and 40 s, background measurements at 50% of the peak counting duration on both sides of the analyzed peak. SEM: operating voltage of 25 kV and a working distance of ~15.0 mm. TIMA: dot-mapping mode with a working distance of 15 mm, spot size of ~92 nm, scanning at 3 µm resolution (operating at 25 kV, 11.6 nA). LA-ICP-MS mapping: laser energy of 5 J/cm2, repetition rate of 15 Hz, spot size of 10 µm, scan speed of 40 µm/s. | NIST 610, NIST 612, and GSD-1G as external standards | [48 empty] | 145.986 | [21 empty] | 401 | [76 empty] | 2025 | Wang, L., Han, R., Zhang, Y., Chen, Y., Liu, D. (2026). Unraveling the redistribution of trace elements during supergene processes: A case study from the Qingshan carbonate-hosted Zn-Pb deposit, SW China. Ore Geology Reviews, 188, 107059. |  | CHN | Southwest China
| Qingshan |  | Basin hydrothermal | Mississippi Valley-type (MVT) | MVT zinc-lead | Zn, Pb | Ge, Cd, Ag | Zn, Pb, Ge, Cd, Ag | Meng et al., 2023 |  | Li-HS-63_sph_I_457.d-1 | Li-HS-63_sph_I_457.d-1 | underground mine |  |  |  |  | ore material | polished section | grab | mineral separate | [5 empty] | mineralisation | primary sulfide ores and secondary non-sulfide ores |  |  | sphalerite, pyrite, galena, hemimorphite, willemite, goethite, smithsonite, cerussite | hydrothermal (stages 1–3), supergene | massive, brecciated, replacive, infilling | colloform, oscillatory zoning, replacement, core-mantle-rim, dendritic, botryoidal, euhedral, subhedral, anhedral |  |  |  | calcite, greenockite | polished sections (150 µm thick) | LA-ICPMS, EMPA, SEM-EDS | JEOL JXA-i SP100 microprobe equipped with five wavelength-dispersive spectrometers; Tescan Mira 3 field emission scanning electron microscope equipped with an energy dispersive spectrometer; Tescan Integrated Mineral Analyzer (TIMA) system comprising a field emission scanning electron microscope (Tescan Mira 3), integrated with four energy dispersive detectors (EDAXElement) | Guangzhou Tuoyan Analytical Technology Co., Ltd., Guizhou, China (GTAT) | EPMA: 15 kV accelerating potential and a beam current of 10 or 20 nA, with a defocused beam diameter of 5 µm; peak counting times for analyzed elements varied between 10 and 40 s, background measurements at 50% of the peak counting duration on both sides of the analyzed peak. SEM: operating voltage of 25 kV and a working distance of ~15.0 mm. TIMA: dot-mapping mode with a working distance of 15 mm, spot size of ~92 nm, scanning at 3 µm resolution (operating at 25 kV, 11.6 nA). LA-ICP-MS mapping: laser energy of 5 J/cm2, repetition rate of 15 Hz, spot size of 10 µm, scan speed of 40 µm/s. | NIST 610, NIST 612, and GSD-1G as external standards | [48 empty] | 155.962 | [21 empty] | 390 | [76 empty] | 2025 | Wang, L., Han, R., Zhang, Y., Chen, Y., Liu, D. (2026). Unraveling the redistribution of trace elements during supergene processes: A case study from the Qingshan carbonate-hosted Zn-Pb deposit, SW China. Ore Geology Reviews, 188, 107059. |  | CHN | Southwest China
| Qingshan |  | Basin hydrothermal | Mississippi Valley-type (MVT) | MVT zinc-lead | Zn, Pb | Ge, Cd, Ag | Zn, Pb, Ge, Cd, Ag | Meng et al., 2023 |  | Li-HS-63_sph_I_458.d-1 | Li-HS-63_sph_I_458.d-1 | underground mine |  |  |  |  | ore material | polished section | grab | mineral separate | [5 empty] | mineralisation | primary sulfide ores and secondary non-sulfide ores |  |  | sphalerite, pyrite, galena, hemimorphite, willemite, goethite, smithsonite, cerussite | hydrothermal (stages 1–3), supergene | massive, brecciated, replacive, infilling | colloform, oscillatory zoning, replacement, core-mantle-rim, dendritic, botryoidal, euhedral, subhedral, anhedral |  |  |  | calcite, greenockite | polished sections (150 µm thick) | LA-ICPMS, EMPA, SEM-EDS | JEOL JXA-i SP100 microprobe equipped with five wavelength-dispersive spectrometers; Tescan Mira 3 field emission scanning electron microscope equipped with an energy dispersive spectrometer; Tescan Integrated Mineral Analyzer (TIMA) system comprising a field emission scanning electron microscope (Tescan Mira 3), integrated with four energy dispersive detectors (EDAXElement) | Guangzhou Tuoyan Analytical Technology Co., Ltd., Guizhou, China (GTAT) | EPMA: 15 kV accelerating potential and a beam current of 10 or 20 nA, with a defocused beam diameter of 5 µm; peak counting times for analyzed elements varied between 10 and 40 s, background measurements at 50% of the peak counting duration on both sides of the analyzed peak. SEM: operating voltage of 25 kV and a working distance of ~15.0 mm. TIMA: dot-mapping mode with a working distance of 15 mm, spot size of ~92 nm, scanning at 3 µm resolution (operating at 25 kV, 11.6 nA). LA-ICP-MS mapping: laser energy of 5 J/cm2, repetition rate of 15 Hz, spot size of 10 µm, scan speed of 40 µm/s. | NIST 610, NIST 612, and GSD-1G as external standards | [48 empty] | 163.56 | [21 empty] | 418 | [76 empty] | 2025 | Wang, L., Han, R., Zhang, Y., Chen, Y., Liu, D. (2026). Unraveling the redistribution of trace elements during supergene processes: A case study from the Qingshan carbonate-hosted Zn-Pb deposit, SW China. Ore Geology Reviews, 188, 107059. |  | CHN | Southwest China
| Qingshan |  | Basin hydrothermal | Mississippi Valley-type (MVT) | MVT zinc-lead | Zn, Pb | Ge, Cd, Ag | Zn, Pb, Ge, Cd, Ag | Meng et al., 2023 |  | Li-HS-63_sph_I_459.d-1 | Li-HS-63_sph_I_459.d-1 | underground mine |  |  |  |  | ore material | polished section | grab | mineral separate | [5 empty] | mineralisation | primary sulfide ores and secondary non-sulfide ores |  |  | sphalerite, pyrite, galena, hemimorphite, willemite, goethite, smithsonite, cerussite | hydrothermal (stages 1–3), supergene | massive, brecciated, replacive, infilling | colloform, oscillatory zoning, replacement, core-mantle-rim, dendritic, botryoidal, euhedral, subhedral, anhedral |  |  |  | calcite, greenockite | polished sections (150 µm thick) | LA-ICPMS, EMPA, SEM-EDS | JEOL JXA-i SP100 microprobe equipped with five wavelength-dispersive spectrometers; Tescan Mira 3 field emission scanning electron microscope equipped with an energy dispersive spectrometer; Tescan Integrated Mineral Analyzer (TIMA) system comprising a field emission scanning electron microscope (Tescan Mira 3), integrated with four energy dispersive detectors (EDAXElement) | Guangzhou Tuoyan Analytical Technology Co., Ltd., Guizhou, China (GTAT) | EPMA: 15 kV accelerating potential and a beam current of 10 or 20 nA, with a defocused beam diameter of 5 µm; peak counting times for analyzed elements varied between 10 and 40 s, background measurements at 50% of the peak counting duration on both sides of the analyzed peak. SEM: operating voltage of 25 kV and a working distance of ~15.0 mm. TIMA: dot-mapping mode with a working distance of 15 mm, spot size of ~92 nm, scanning at 3 µm resolution (operating at 25 kV, 11.6 nA). LA-ICP-MS mapping: laser energy of 5 J/cm2, repetition rate of 15 Hz, spot size of 10 µm, scan speed of 40 µm/s. | NIST 610, NIST 612, and GSD-1G as external standards | [48 empty] | 95.99 | [21 empty] | 308 | [76 empty] | 2025 | Wang, L., Han, R., Zhang, Y., Chen, Y., Liu, D. (2026). Unraveling the redistribution of trace elements during supergene processes: A case study from the Qingshan carbonate-hosted Zn-Pb deposit, SW China. Ore Geology Reviews, 188, 107059. |  | CHN | Southwest China
| Qingshan |  | Basin hydrothermal | Mississippi Valley-type (MVT) | MVT zinc-lead | Zn, Pb | Ge, Cd, Ag | Zn, Pb, Ge, Cd, Ag | Meng et al., 2023 |  | Li-HS-63_sph_I_460.d-1 | Li-HS-63_sph_I_460.d-1 | underground mine |  |  |  |  | ore material | polished section | grab | mineral separate | [5 empty] | mineralisation | primary sulfide ores and secondary non-sulfide ores |  |  | sphalerite, pyrite, galena, hemimorphite, willemite, goethite, smithsonite, cerussite | hydrothermal (stages 1–3), supergene | massive, brecciated, replacive, infilling | colloform, oscillatory zoning, replacement, core-mantle-rim, dendritic, botryoidal, euhedral, subhedral, anhedral |  |  |  | calcite, greenockite | polished sections (150 µm thick) | LA-ICPMS, EMPA, SEM-EDS | JEOL JXA-i SP100 microprobe equipped with five wavelength-dispersive spectrometers; Tescan Mira 3 field emission scanning electron microscope equipped with an energy dispersive spectrometer; Tescan Integrated Mineral Analyzer (TIMA) system comprising a field emission scanning electron microscope (Tescan Mira 3), integrated with four energy dispersive detectors (EDAXElement) | Guangzhou Tuoyan Analytical Technology Co., Ltd., Guizhou, China (GTAT) | EPMA: 15 kV accelerating potential and a beam current of 10 or 20 nA, with a defocused beam diameter of 5 µm; peak counting times for analyzed elements varied between 10 and 40 s, background measurements at 50% of the peak counting duration on both sides of the analyzed peak. SEM: operating voltage of 25 kV and a working distance of ~15.0 mm. TIMA: dot-mapping mode with a working distance of 15 mm, spot size of ~92 nm, scanning at 3 µm resolution (operating at 25 kV, 11.6 nA). LA-ICP-MS mapping: laser energy of 5 J/cm2, repetition rate of 15 Hz, spot size of 10 µm, scan speed of 40 µm/s. | NIST 610, NIST 612, and GSD-1G as external standards | [48 empty] | 128.296 | [21 empty] | 401 | [76 empty] | 2025 | Wang, L., Han, R., Zhang, Y., Chen, Y., Liu, D. (2026). Unraveling the redistribution of trace elements during supergene processes: A case study from the Qingshan carbonate-hosted Zn-Pb deposit, SW China. Ore Geology Reviews, 188, 107059. |  | CHN | Southwest China
| Qingshan |  | Basin hydrothermal | Mississippi Valley-type (MVT) | MVT zinc-lead | Zn, Pb | Ge, Cd, Ag | Zn, Pb, Ge, Cd, Ag | Meng et al., 2023 |  | Li-HS-63_sph_I_461.d-1 | Li-HS-63_sph_I_461.d-1 | underground mine |  |  |  |  | ore material | polished section | grab | mineral separate | [5 empty] | mineralisation | primary sulfide ores and secondary non-sulfide ores |  |  | sphalerite, pyrite, galena, hemimorphite, willemite, goethite, smithsonite, cerussite | hydrothermal (stages 1–3), supergene | massive, brecciated, replacive, infilling | colloform, oscillatory zoning, replacement, core-mantle-rim, dendritic, botryoidal, euhedral, subhedral, anhedral |  |  |  | calcite, greenockite | polished sections (150 µm thick) | LA-ICPMS, EMPA, SEM-EDS | JEOL JXA-i SP100 microprobe equipped with five wavelength-dispersive spectrometers; Tescan Mira 3 field emission scanning electron microscope equipped with an energy dispersive spectrometer; Tescan Integrated Mineral Analyzer (TIMA) system comprising a field emission scanning electron microscope (Tescan Mira 3), integrated with four energy dispersive detectors (EDAXElement) | Guangzhou Tuoyan Analytical Technology Co., Ltd., Guizhou, China (GTAT) | EPMA: 15 kV accelerating potential and a beam current of 10 or 20 nA, with a defocused beam diameter of 5 µm; peak counting times for analyzed elements varied between 10 and 40 s, background measurements at 50% of the peak counting duration on both sides of the analyzed peak. SEM: operating voltage of 25 kV and a working distance of ~15.0 mm. TIMA: dot-mapping mode with a working distance of 15 mm, spot size of ~92 nm, scanning at 3 µm resolution (operating at 25 kV, 11.6 nA). LA-ICP-MS mapping: laser energy of 5 J/cm2, repetition rate of 15 Hz, spot size of 10 µm, scan speed of 40 µm/s. | NIST 610, NIST 612, and GSD-1G as external standards | [48 empty] | 308.676 | [21 empty] | 239 | [76 empty] | 2025 | Wang, L., Han, R., Zhang, Y., Chen, Y., Liu, D. (2026). Unraveling the redistribution of trace elements during supergene processes: A case study from the Qingshan carbonate-hosted Zn-Pb deposit, SW China. Ore Geology Reviews, 188, 107059. |  | CHN | Southwest China
| Qingshan |  | Basin hydrothermal | Mississippi Valley-type (MVT) | MVT zinc-lead | Zn, Pb | Ge, Cd, Ag | Zn, Pb, Ge, Cd, Ag | Meng et al., 2023 |  | Li-HS-63_sph_I_462.d-1 | Li-HS-63_sph_I_462.d-1 | underground mine |  |  |  |  | ore material | polished section | grab | mineral separate | [5 empty] | mineralisation | primary sulfide ores and secondary non-sulfide ores |  |  | sphalerite, pyrite, galena, hemimorphite, willemite, goethite, smithsonite, cerussite | hydrothermal (stages 1–3), supergene | massive, brecciated, replacive, infilling | colloform, oscillatory zoning, replacement, core-mantle-rim, dendritic, botryoidal, euhedral, subhedral, anhedral |  |  |  | calcite, greenockite | polished sections (150 µm thick) | LA-ICPMS, EMPA, SEM-EDS | JEOL JXA-i SP100 microprobe equipped with five wavelength-dispersive spectrometers; Tescan Mira 3 field emission scanning electron microscope equipped with an energy dispersive spectrometer; Tescan Integrated Mineral Analyzer (TIMA) system comprising a field emission scanning electron microscope (Tescan Mira 3), integrated with four energy dispersive detectors (EDAXElement) | Guangzhou Tuoyan Analytical Technology Co., Ltd., Guizhou, China (GTAT) | EPMA: 15 kV accelerating potential and a beam current of 10 or 20 nA, with a defocused beam diameter of 5 µm; peak counting times for analyzed elements varied between 10 and 40 s, background measurements at 50% of the peak counting duration on both sides of the analyzed peak. SEM: operating voltage of 25 kV and a working distance of ~15.0 mm. TIMA: dot-mapping mode with a working distance of 15 mm, spot size of ~92 nm, scanning at 3 µm resolution (operating at 25 kV, 11.6 nA). LA-ICP-MS mapping: laser energy of 5 J/cm2, repetition rate of 15 Hz, spot size of 10 µm, scan speed of 40 µm/s. | NIST 610, NIST 612, and GSD-1G as external standards | [48 empty] | 172.84 | [21 empty] | 647 | [76 empty] | 2025 | Wang, L., Han, R., Zhang, Y., Chen, Y., Liu, D. (2026). Unraveling the redistribution of trace elements during supergene processes: A case study from the Qingshan carbonate-hosted Zn-Pb deposit, SW China. Ore Geology Reviews, 188, 107059. |  | CHN | Southwest China
| Qingshan |  | Basin hydrothermal | Mississippi Valley-type (MVT) | MVT zinc-lead | Zn, Pb | Ge, Cd, Ag | Zn, Pb, Ge, Cd, Ag | Meng et al., 2023 |  | Li-HS-63_sph_I_463.d-1 | Li-HS-63_sph_I_463.d-1 | underground mine |  |  |  |  | ore material | polished section | grab | mineral separate | [5 empty] | mineralisation | primary sulfide ores and secondary non-sulfide ores |  |  | sphalerite, pyrite, galena, hemimorphite, willemite, goethite, smithsonite, cerussite | hydrothermal (stages 1–3), supergene | massive, brecciated, replacive, infilling | colloform, oscillatory zoning, replacement, core-mantle-rim, dendritic, botryoidal, euhedral, subhedral, anhedral |  |  |  | calcite, greenockite | polished sections (150 µm thick) | LA-ICPMS, EMPA, SEM-EDS | JEOL JXA-i SP100 microprobe equipped with five wavelength-dispersive spectrometers; Tescan Mira 3 field emission scanning electron microscope equipped with an energy dispersive spectrometer; Tescan Integrated Mineral Analyzer (TIMA) system comprising a field emission scanning electron microscope (Tescan Mira 3), integrated with four energy dispersive detectors (EDAXElement) | Guangzhou Tuoyan Analytical Technology Co., Ltd., Guizhou, China (GTAT) | EPMA: 15 kV accelerating potential and a beam current of 10 or 20 nA, with a defocused beam diameter of 5 µm; peak counting times for analyzed elements varied between 10 and 40 s, background measurements at 50% of the peak counting duration on both sides of the analyzed peak. SEM: operating voltage of 25 kV and a working distance of ~15.0 mm. TIMA: dot-mapping mode with a working distance of 15 mm, spot size of ~92 nm, scanning at 3 µm resolution (operating at 25 kV, 11.6 nA). LA-ICP-MS mapping: laser energy of 5 J/cm2, repetition rate of 15 Hz, spot size of 10 µm, scan speed of 40 µm/s. | NIST 610, NIST 612, and GSD-1G as external standards | [48 empty] | 146.914 | [21 empty] | 420 | [76 empty] | 2025 | Wang, L., Han, R., Zhang, Y., Chen, Y., Liu, D. (2026). Unraveling the redistribution of trace elements during supergene processes: A case study from the Qingshan carbonate-hosted Zn-Pb deposit, SW China. Ore Geology Reviews, 188, 107059. |  | CHN | Southwest China
| Qingshan |  | Basin hydrothermal | Mississippi Valley-type (MVT) | MVT zinc-lead | Zn, Pb | Ge, Cd, Ag | Zn, Pb, Ge, Cd, Ag | Meng et al., 2023 |  | Li-HS-63_sph_I_464.d-1 | Li-HS-63_sph_I_464.d-1 | underground mine |  |  |  |  | ore material | polished section | grab | mineral separate | [5 empty] | mineralisation | primary sulfide ores and secondary non-sulfide ores |  |  | sphalerite, pyrite, galena, hemimorphite, willemite, goethite, smithsonite, cerussite | hydrothermal (stages 1–3), supergene | massive, brecciated, replacive, infilling | colloform, oscillatory zoning, replacement, core-mantle-rim, dendritic, botryoidal, euhedral, subhedral, anhedral |  |  |  | calcite, greenockite | polished sections (150 µm thick) | LA-ICPMS, EMPA, SEM-EDS | JEOL JXA-i SP100 microprobe equipped with five wavelength-dispersive spectrometers; Tescan Mira 3 field emission scanning electron microscope equipped with an energy dispersive spectrometer; Tescan Integrated Mineral Analyzer (TIMA) system comprising a field emission scanning electron microscope (Tescan Mira 3), integrated with four energy dispersive detectors (EDAXElement) | Guangzhou Tuoyan Analytical Technology Co., Ltd., Guizhou, China (GTAT) | EPMA: 15 kV accelerating potential and a beam current of 10 or 20 nA, with a defocused beam diameter of 5 µm; peak counting times for analyzed elements varied between 10 and 40 s, background measurements at 50% of the peak counting duration on both sides of the analyzed peak. SEM: operating voltage of 25 kV and a working distance of ~15.0 mm. TIMA: dot-mapping mode with a working distance of 15 mm, spot size of ~92 nm, scanning at 3 µm resolution (operating at 25 kV, 11.6 nA). LA-ICP-MS mapping: laser energy of 5 J/cm2, repetition rate of 15 Hz, spot size of 10 µm, scan speed of 40 µm/s. | NIST 610, NIST 612, and GSD-1G as external standards | [48 empty] | 57.536 | [21 empty] | 479 | [76 empty] | 2025 | Wang, L., Han, R., Zhang, Y., Chen, Y., Liu, D. (2026). Unraveling the redistribution of trace elements during supergene processes: A case study from the Qingshan carbonate-hosted Zn-Pb deposit, SW China. Ore Geology Reviews, 188, 107059. |  | CHN | Southwest China
| Qingshan |  | Basin hydrothermal | Mississippi Valley-type (MVT) | MVT zinc-lead | Zn, Pb | Ge, Cd, Ag | Zn, Pb, Ge, Cd, Ag | Meng et al., 2023 |  | Li-HS-63_sph_I_465.d-1 | Li-HS-63_sph_I_465.d-1 | underground mine |  |  |  |  | ore material | polished section | grab | mineral separate | [5 empty] | mineralisation | primary sulfide ores and secondary non-sulfide ores |  |  | sphalerite, pyrite, galena, hemimorphite, willemite, goethite, smithsonite, cerussite | hydrothermal (stages 1–3), supergene | massive, brecciated, replacive, infilling | colloform, oscillatory zoning, replacement, core-mantle-rim, dendritic, botryoidal, euhedral, subhedral, anhedral |  |  |  | calcite, greenockite | polished sections (150 µm thick) | LA-ICPMS, EMPA, SEM-EDS | JEOL JXA-i SP100 microprobe equipped with five wavelength-dispersive spectrometers; Tescan Mira 3 field emission scanning electron microscope equipped with an energy dispersive spectrometer; Tescan Integrated Mineral Analyzer (TIMA) system comprising a field emission scanning electron microscope (Tescan Mira 3), integrated with four energy dispersive detectors (EDAXElement) | Guangzhou Tuoyan Analytical Technology Co., Ltd., Guizhou, China (GTAT) | EPMA: 15 kV accelerating potential and a beam current of 10 or 20 nA, with a defocused beam diameter of 5 µm; peak counting times for analyzed elements varied between 10 and 40 s, background measurements at 50% of the peak counting duration on both sides of the analyzed peak. SEM: operating voltage of 25 kV and a working distance of ~15.0 mm. TIMA: dot-mapping mode with a working distance of 15 mm, spot size of ~92 nm, scanning at 3 µm resolution (operating at 25 kV, 11.6 nA). LA-ICP-MS mapping: laser energy of 5 J/cm2, repetition rate of 15 Hz, spot size of 10 µm, scan speed of 40 µm/s. | NIST 610, NIST 612, and GSD-1G as external standards | [48 empty] | 71.688 | [21 empty] | 418 | [76 empty] | 2025 | Wang, L., Han, R., Zhang, Y., Chen, Y., Liu, D. (2026). Unraveling the redistribution of trace elements during supergene processes: A case study from the Qingshan carbonate-hosted Zn-Pb deposit, SW China. Ore Geology Reviews, 188, 107059. |  | CHN | Southwest China
| Qingshan |  | Basin hydrothermal | Mississippi Valley-type (MVT) | MVT zinc-lead | Zn, Pb | Ge, Cd, Ag | Zn, Pb, Ge, Cd, Ag | Meng et al., 2023 |  | Li-HS-63_sph_I_466.d-1 | Li-HS-63_sph_I_466.d-1 | underground mine |  |  |  |  | ore material | polished section | grab | mineral separate | [5 empty] | mineralisation | primary sulfide ores and secondary non-sulfide ores |  |  | sphalerite, pyrite, galena, hemimorphite, willemite, goethite, smithsonite, cerussite | hydrothermal (stages 1–3), supergene | massive, brecciated, replacive, infilling | colloform, oscillatory zoning, replacement, core-mantle-rim, dendritic, botryoidal, euhedral, subhedral, anhedral |  |  |  | calcite, greenockite | polished sections (150 µm thick) | LA-ICPMS, EMPA, SEM-EDS | JEOL JXA-i SP100 microprobe equipped with five wavelength-dispersive spectrometers; Tescan Mira 3 field emission scanning electron microscope equipped with an energy dispersive spectrometer; Tescan Integrated Mineral Analyzer (TIMA) system comprising a field emission scanning electron microscope (Tescan Mira 3), integrated with four energy dispersive detectors (EDAXElement) | Guangzhou Tuoyan Analytical Technology Co., Ltd., Guizhou, China (GTAT) | EPMA: 15 kV accelerating potential and a beam current of 10 or 20 nA, with a defocused beam diameter of 5 µm; peak counting times for analyzed elements varied between 10 and 40 s, background measurements at 50% of the peak counting duration on both sides of the analyzed peak. SEM: operating voltage of 25 kV and a working distance of ~15.0 mm. TIMA: dot-mapping mode with a working distance of 15 mm, spot size of ~92 nm, scanning at 3 µm resolution (operating at 25 kV, 11.6 nA). LA-ICP-MS mapping: laser energy of 5 J/cm2, repetition rate of 15 Hz, spot size of 10 µm, scan speed of 40 µm/s. | NIST 610, NIST 612, and GSD-1G as external standards | [48 empty] | 63.974 | [21 empty] | 299.8 | [76 empty] | 2025 | Wang, L., Han, R., Zhang, Y., Chen, Y., Liu, D. (2026). Unraveling the redistribution of trace elements during supergene processes: A case study from the Qingshan carbonate-hosted Zn-Pb deposit, SW China. Ore Geology Reviews, 188, 107059. |  | CHN | Southwest China
| Qingshan |  | Basin hydrothermal | Mississippi Valley-type (MVT) | MVT zinc-lead | Zn, Pb | Ge, Cd, Ag | Zn, Pb, Ge, Cd, Ag | Meng et al., 2023 |  | Li-HS-63_sph_I_467.d-1 | Li-HS-63_sph_I_467.d-1 | underground mine |  |  |  |  | ore material | polished section | grab | mineral separate | [5 empty] | mineralisation | primary sulfide ores and secondary non-sulfide ores |  |  | sphalerite, pyrite, galena, hemimorphite, willemite, goethite, smithsonite, cerussite | hydrothermal (stages 1–3), supergene | massive, brecciated, replacive, infilling | colloform, oscillatory zoning, replacement, core-mantle-rim, dendritic, botryoidal, euhedral, subhedral, anhedral |  |  |  | calcite, greenockite | polished sections (150 µm thick) | LA-ICPMS, EMPA, SEM-EDS | JEOL JXA-i SP100 microprobe equipped with five wavelength-dispersive spectrometers; Tescan Mira 3 field emission scanning electron microscope equipped with an energy dispersive spectrometer; Tescan Integrated Mineral Analyzer (TIMA) system comprising a field emission scanning electron microscope (Tescan Mira 3), integrated with four energy dispersive detectors (EDAXElement) | Guangzhou Tuoyan Analytical Technology Co., Ltd., Guizhou, China (GTAT) | EPMA: 15 kV accelerating potential and a beam current of 10 or 20 nA, with a defocused beam diameter of 5 µm; peak counting times for analyzed elements varied between 10 and 40 s, background measurements at 50% of the peak counting duration on both sides of the analyzed peak. SEM: operating voltage of 25 kV and a working distance of ~15.0 mm. TIMA: dot-mapping mode with a working distance of 15 mm, spot size of ~92 nm, scanning at 3 µm resolution (operating at 25 kV, 11.6 nA). LA-ICP-MS mapping: laser energy of 5 J/cm2, repetition rate of 15 Hz, spot size of 10 µm, scan speed of 40 µm/s. | NIST 610, NIST 612, and GSD-1G as external standards | [48 empty] | 98.368 | [21 empty] | 354 | [76 empty] | 2025 | Wang, L., Han, R., Zhang, Y., Chen, Y., Liu, D. (2026). Unraveling the redistribution of trace elements during supergene processes: A case study from the Qingshan carbonate-hosted Zn-Pb deposit, SW China. Ore Geology Reviews, 188, 107059. |  | CHN | Southwest China
| Qingshan |  | Basin hydrothermal | Mississippi Valley-type (MVT) | MVT zinc-lead | Zn, Pb | Ge, Cd, Ag | Zn, Pb, Ge, Cd, Ag | Meng et al., 2023 |  | Li-HS-63_sph_I_468.d-1 | Li-HS-63_sph_I_468.d-1 | underground mine |  |  |  |  | ore material | polished section | grab | mineral separate | [5 empty] | mineralisation | primary sulfide ores and secondary non-sulfide ores |  |  | sphalerite, pyrite, galena, hemimorphite, willemite, goethite, smithsonite, cerussite | hydrothermal (stages 1–3), supergene | massive, brecciated, replacive, infilling | colloform, oscillatory zoning, replacement, core-mantle-rim, dendritic, botryoidal, euhedral, subhedral, anhedral |  |  |  | calcite, greenockite | polished sections (150 µm thick) | LA-ICPMS, EMPA, SEM-EDS | JEOL JXA-i SP100 microprobe equipped with five wavelength-dispersive spectrometers; Tescan Mira 3 field emission scanning electron microscope equipped with an energy dispersive spectrometer; Tescan Integrated Mineral Analyzer (TIMA) system comprising a field emission scanning electron microscope (Tescan Mira 3), integrated with four energy dispersive detectors (EDAXElement) | Guangzhou Tuoyan Analytical Technology Co., Ltd., Guizhou, China (GTAT) | EPMA: 15 kV accelerating potential and a beam current of 10 or 20 nA, with a defocused beam diameter of 5 µm; peak counting times for analyzed elements varied between 10 and 40 s, background measurements at 50% of the peak counting duration on both sides of the analyzed peak. SEM: operating voltage of 25 kV and a working distance of ~15.0 mm. TIMA: dot-mapping mode with a working distance of 15 mm, spot size of ~92 nm, scanning at 3 µm resolution (operating at 25 kV, 11.6 nA). LA-ICP-MS mapping: laser energy of 5 J/cm2, repetition rate of 15 Hz, spot size of 10 µm, scan speed of 40 µm/s. | NIST 610, NIST 612, and GSD-1G as external standards | [48 empty] | 89.842 | [21 empty] | 479.3 | [76 empty] | 2025 | Wang, L., Han, R., Zhang, Y., Chen, Y., Liu, D. (2026). Unraveling the redistribution of trace elements during supergene processes: A case study from the Qingshan carbonate-hosted Zn-Pb deposit, SW China. Ore Geology Reviews, 188, 107059. |  | CHN | Southwest China
| Qingshan |  | Basin hydrothermal | Mississippi Valley-type (MVT) | MVT zinc-lead | Zn, Pb | Ge, Cd, Ag | Zn, Pb, Ge, Cd, Ag | Meng et al., 2023 |  | Li-HS-63_sph_I_469.d-1 | Li-HS-63_sph_I_469.d-1 | underground mine |  |  |  |  | ore material | polished section | grab | mineral separate | [5 empty] | mineralisation | primary sulfide ores and secondary non-sulfide ores |  |  | sphalerite, pyrite, galena, hemimorphite, willemite, goethite, smithsonite, cerussite | hydrothermal (stages 1–3), supergene | massive, brecciated, replacive, infilling | colloform, oscillatory zoning, replacement, core-mantle-rim, dendritic, botryoidal, euhedral, subhedral, anhedral |  |  |  | calcite, greenockite | polished sections (150 µm thick) | LA-ICPMS, EMPA, SEM-EDS | JEOL JXA-i SP100 microprobe equipped with five wavelength-dispersive spectrometers; Tescan Mira 3 field emission scanning electron microscope equipped with an energy dispersive spectrometer; Tescan Integrated Mineral Analyzer (TIMA) system comprising a field emission scanning electron microscope (Tescan Mira 3), integrated with four energy dispersive detectors (EDAXElement) | Guangzhou Tuoyan Analytical Technology Co., Ltd., Guizhou, China (GTAT) | EPMA: 15 kV accelerating potential and a beam current of 10 or 20 nA, with a defocused beam diameter of 5 µm; peak counting times for analyzed elements varied between 10 and 40 s, background measurements at 50% of the peak counting duration on both sides of the analyzed peak. SEM: operating voltage of 25 kV and a working distance of ~15.0 mm. TIMA: dot-mapping mode with a working distance of 15 mm, spot size of ~92 nm, scanning at 3 µm resolution (operating at 25 kV, 11.6 nA). LA-ICP-MS mapping: laser energy of 5 J/cm2, repetition rate of 15 Hz, spot size of 10 µm, scan speed of 40 µm/s. | NIST 610, NIST 612, and GSD-1G as external standards | [48 empty] | 81.78 | [21 empty] | 468 | [76 empty] | 2025 | Wang, L., Han, R., Zhang, Y., Chen, Y., Liu, D. (2026). Unraveling the redistribution of trace elements during supergene processes: A case study from the Qingshan carbonate-hosted Zn-Pb deposit, SW China. Ore Geology Reviews, 188, 107059. |  | CHN | Southwest China
| Qingshan |  | Basin hydrothermal | Mississippi Valley-type (MVT) | MVT zinc-lead | Zn, Pb | Ge, Cd, Ag | Zn, Pb, Ge, Cd, Ag | Meng et al., 2023 |  | Li-HS-63_sph_I_470.d-1 | Li-HS-63_sph_I_470.d-1 | underground mine |  |  |  |  | ore material | polished section | grab | mineral separate | [5 empty] | mineralisation | primary sulfide ores and secondary non-sulfide ores |  |  | sphalerite, pyrite, galena, hemimorphite, willemite, goethite, smithsonite, cerussite | hydrothermal (stages 1–3), supergene | massive, brecciated, replacive, infilling | colloform, oscillatory zoning, replacement, core-mantle-rim, dendritic, botryoidal, euhedral, subhedral, anhedral |  |  |  | calcite, greenockite | polished sections (150 µm thick) | LA-ICPMS, EMPA, SEM-EDS | JEOL JXA-i SP100 microprobe equipped with five wavelength-dispersive spectrometers; Tescan Mira 3 field emission scanning electron microscope equipped with an energy dispersive spectrometer; Tescan Integrated Mineral Analyzer (TIMA) system comprising a field emission scanning electron microscope (Tescan Mira 3), integrated with four energy dispersive detectors (EDAXElement) | Guangzhou Tuoyan Analytical Technology Co., Ltd., Guizhou, China (GTAT) | EPMA: 15 kV accelerating potential and a beam current of 10 or 20 nA, with a defocused beam diameter of 5 µm; peak counting times for analyzed elements varied between 10 and 40 s, background measurements at 50% of the peak counting duration on both sides of the analyzed peak. SEM: operating voltage of 25 kV and a working distance of ~15.0 mm. TIMA: dot-mapping mode with a working distance of 15 mm, spot size of ~92 nm, scanning at 3 µm resolution (operating at 25 kV, 11.6 nA). LA-ICP-MS mapping: laser energy of 5 J/cm2, repetition rate of 15 Hz, spot size of 10 µm, scan speed of 40 µm/s. | NIST 610, NIST 612, and GSD-1G as external standards | [48 empty] | 100.05 | [21 empty] | 117 | [76 empty] | 2025 | Wang, L., Han, R., Zhang, Y., Chen, Y., Liu, D. (2026). Unraveling the redistribution of trace elements during supergene processes: A case study from the Qingshan carbonate-hosted Zn-Pb deposit, SW China. Ore Geology Reviews, 188, 107059. |  | CHN | Southwest China
| Qingshan |  | Basin hydrothermal | Mississippi Valley-type (MVT) | MVT zinc-lead | Zn, Pb | Ge, Cd, Ag | Zn, Pb, Ge, Cd, Ag | Meng et al., 2023 |  | Li-HS-63_sph_I_471.d-1 | Li-HS-63_sph_I_471.d-1 | underground mine |  |  |  |  | ore material | polished section | grab | mineral separate | [5 empty] | mineralisation | primary sulfide ores and secondary non-sulfide ores |  |  | sphalerite, pyrite, galena, hemimorphite, willemite, goethite, smithsonite, cerussite | hydrothermal (stages 1–3), supergene | massive, brecciated, replacive, infilling | colloform, oscillatory zoning, replacement, core-mantle-rim, dendritic, botryoidal, euhedral, subhedral, anhedral |  |  |  | calcite, greenockite | polished sections (150 µm thick) | LA-ICPMS, EMPA, SEM-EDS | JEOL JXA-i SP100 microprobe equipped with five wavelength-dispersive spectrometers; Tescan Mira 3 field emission scanning electron microscope equipped with an energy dispersive spectrometer; Tescan Integrated Mineral Analyzer (TIMA) system comprising a field emission scanning electron microscope (Tescan Mira 3), integrated with four energy dispersive detectors (EDAXElement) | Guangzhou Tuoyan Analytical Technology Co., Ltd., Guizhou, China (GTAT) | EPMA: 15 kV accelerating potential and a beam current of 10 or 20 nA, with a defocused beam diameter of 5 µm; peak counting times for analyzed elements varied between 10 and 40 s, background measurements at 50% of the peak counting duration on both sides of the analyzed peak. SEM: operating voltage of 25 kV and a working distance of ~15.0 mm. TIMA: dot-mapping mode with a working distance of 15 mm, spot size of ~92 nm, scanning at 3 µm resolution (operating at 25 kV, 11.6 nA). LA-ICP-MS mapping: laser energy of 5 J/cm2, repetition rate of 15 Hz, spot size of 10 µm, scan speed of 40 µm/s. | NIST 610, NIST 612, and GSD-1G as external standards | [48 empty] | 96.164 | [21 empty] | 149 | [76 empty] | 2025 | Wang, L., Han, R., Zhang, Y., Chen, Y., Liu, D. (2026). Unraveling the redistribution of trace elements during supergene processes: A case study from the Qingshan carbonate-hosted Zn-Pb deposit, SW China. Ore Geology Reviews, 188, 107059. |  | CHN | Southwest China
| Qingshan |  | Basin hydrothermal | Mississippi Valley-type (MVT) | MVT zinc-lead | Zn, Pb | Ge, Cd, Ag | Zn, Pb, Ge, Cd, Ag | Meng et al., 2023 |  | Li-HS-63_sph_I_486.d-1 | Li-HS-63_sph_I_486.d-1 | underground mine |  |  |  |  | ore material | polished section | grab | mineral separate | [5 empty] | mineralisation | primary sulfide ores and secondary non-sulfide ores |  |  | sphalerite, pyrite, galena, hemimorphite, willemite, goethite, smithsonite, cerussite | hydrothermal (stages 1–3), supergene | massive, brecciated, replacive, infilling | colloform, oscillatory zoning, replacement, core-mantle-rim, dendritic, botryoidal, euhedral, subhedral, anhedral |  |  |  | calcite, greenockite | polished sections (150 µm thick) | LA-ICPMS, EMPA, SEM-EDS | JEOL JXA-i SP100 microprobe equipped with five wavelength-dispersive spectrometers; Tescan Mira 3 field emission scanning electron microscope equipped with an energy dispersive spectrometer; Tescan Integrated Mineral Analyzer (TIMA) system comprising a field emission scanning electron microscope (Tescan Mira 3), integrated with four energy dispersive detectors (EDAXElement) | Guangzhou Tuoyan Analytical Technology Co., Ltd., Guizhou, China (GTAT) | EPMA: 15 kV accelerating potential and a beam current of 10 or 20 nA, with a defocused beam diameter of 5 µm; peak counting times for analyzed elements varied between 10 and 40 s, background measurements at 50% of the peak counting duration on both sides of the analyzed peak. SEM: operating voltage of 25 kV and a working distance of ~15.0 mm. TIMA: dot-mapping mode with a working distance of 15 mm, spot size of ~92 nm, scanning at 3 µm resolution (operating at 25 kV, 11.6 nA). LA-ICP-MS mapping: laser energy of 5 J/cm2, repetition rate of 15 Hz, spot size of 10 µm, scan speed of 40 µm/s. | NIST 610, NIST 612, and GSD-1G as external standards | [48 empty] | 97.556 | [21 empty] | 171 | [76 empty] | 2025 | Wang, L., Han, R., Zhang, Y., Chen, Y., Liu, D. (2026). Unraveling the redistribution of trace elements during supergene processes: A case study from the Qingshan carbonate-hosted Zn-Pb deposit, SW China. Ore Geology Reviews, 188, 107059. |  | CHN | Southwest China
| Qingshan |  | Basin hydrothermal | Mississippi Valley-type (MVT) | MVT zinc-lead | Zn, Pb | Ge, Cd, Ag | Zn, Pb, Ge, Cd, Ag | Meng et al., 2023 |  | Li-HS-63_sph_I_487.d-1 | Li-HS-63_sph_I_487.d-1 | underground mine |  |  |  |  | ore material | polished section | grab | mineral separate | [5 empty] | mineralisation | primary sulfide ores and secondary non-sulfide ores |  |  | sphalerite, pyrite, galena, hemimorphite, willemite, goethite, smithsonite, cerussite | hydrothermal (stages 1–3), supergene | massive, brecciated, replacive, infilling | colloform, oscillatory zoning, replacement, core-mantle-rim, dendritic, botryoidal, euhedral, subhedral, anhedral |  |  |  | calcite, greenockite | polished sections (150 µm thick) | LA-ICPMS, EMPA, SEM-EDS | JEOL JXA-i SP100 microprobe equipped with five wavelength-dispersive spectrometers; Tescan Mira 3 field emission scanning electron microscope equipped with an energy dispersive spectrometer; Tescan Integrated Mineral Analyzer (TIMA) system comprising a field emission scanning electron microscope (Tescan Mira 3), integrated with four energy dispersive detectors (EDAXElement) | Guangzhou Tuoyan Analytical Technology Co., Ltd., Guizhou, China (GTAT) | EPMA: 15 kV accelerating potential and a beam current of 10 or 20 nA, with a defocused beam diameter of 5 µm; peak counting times for analyzed elements varied between 10 and 40 s, background measurements at 50% of the peak counting duration on both sides of the analyzed peak. SEM: operating voltage of 25 kV and a working distance of ~15.0 mm. TIMA: dot-mapping mode with a working distance of 15 mm, spot size of ~92 nm, scanning at 3 µm resolution (operating at 25 kV, 11.6 nA). LA-ICP-MS mapping: laser energy of 5 J/cm2, repetition rate of 15 Hz, spot size of 10 µm, scan speed of 40 µm/s. | NIST 610, NIST 612, and GSD-1G as external standards | [48 empty] | 63.568 | [21 empty] | 43 | [76 empty] | 2025 | Wang, L., Han, R., Zhang, Y., Chen, Y., Liu, D. (2026). Unraveling the redistribution of trace elements during supergene processes: A case study from the Qingshan carbonate-hosted Zn-Pb deposit, SW China. Ore Geology Reviews, 188, 107059. |  | CHN | Southwest China
| Qingshan |  | Basin hydrothermal | Mississippi Valley-type (MVT) | MVT zinc-lead | Zn, Pb | Ge, Cd, Ag | Zn, Pb, Ge, Cd, Ag | Meng et al., 2023 |  | Li-HS-63_sph_I_488.d-1 | Li-HS-63_sph_I_488.d-1 | underground mine |  |  |  |  | ore material | polished section | grab | mineral separate | [5 empty] | mineralisation | primary sulfide ores and secondary non-sulfide ores |  |  | sphalerite, pyrite, galena, hemimorphite, willemite, goethite, smithsonite, cerussite | hydrothermal (stages 1–3), supergene | massive, brecciated, replacive, infilling | colloform, oscillatory zoning, replacement, core-mantle-rim, dendritic, botryoidal, euhedral, subhedral, anhedral |  |  |  | calcite, greenockite | polished sections (150 µm thick) | LA-ICPMS, EMPA, SEM-EDS | JEOL JXA-i SP100 microprobe equipped with five wavelength-dispersive spectrometers; Tescan Mira 3 field emission scanning electron microscope equipped with an energy dispersive spectrometer; Tescan Integrated Mineral Analyzer (TIMA) system comprising a field emission scanning electron microscope (Tescan Mira 3), integrated with four energy dispersive detectors (EDAXElement) | Guangzhou Tuoyan Analytical Technology Co., Ltd., Guizhou, China (GTAT) | EPMA: 15 kV accelerating potential and a beam current of 10 or 20 nA, with a defocused beam diameter of 5 µm; peak counting times for analyzed elements varied between 10 and 40 s, background measurements at 50% of the peak counting duration on both sides of the analyzed peak. SEM: operating voltage of 25 kV and a working distance of ~15.0 mm. TIMA: dot-mapping mode with a working distance of 15 mm, spot size of ~92 nm, scanning at 3 µm resolution (operating at 25 kV, 11.6 nA). LA-ICP-MS mapping: laser energy of 5 J/cm2, repetition rate of 15 Hz, spot size of 10 µm, scan speed of 40 µm/s. | NIST 610, NIST 612, and GSD-1G as external standards | [48 empty] | 38.106 | [21 empty] | 28.6 | [76 empty] | 2025 | Wang, L., Han, R., Zhang, Y., Chen, Y., Liu, D. (2026). Unraveling the redistribution of trace elements during supergene processes: A case study from the Qingshan carbonate-hosted Zn-Pb deposit, SW China. Ore Geology Reviews, 188, 107059. |  | CHN | Southwest China
| Qingshan |  | Basin hydrothermal | Mississippi Valley-type (MVT) | MVT zinc-lead | Zn, Pb | Ge, Cd, Ag | Zn, Pb, Ge, Cd, Ag | Meng et al., 2023 |  | Li-HS-63_sph_I_489.d-1 | Li-HS-63_sph_I_489.d-1 | underground mine |  |  |  |  | ore material | polished section | grab | mineral separate | [5 empty] | mineralisation | primary sulfide ores and secondary non-sulfide ores |  |  | sphalerite, pyrite, galena, hemimorphite, willemite, goethite, smithsonite, cerussite | hydrothermal (stages 1–3), supergene | massive, brecciated, replacive, infilling | colloform, oscillatory zoning, replacement, core-mantle-rim, dendritic, botryoidal, euhedral, subhedral, anhedral |  |  |  | calcite, greenockite | polished sections (150 µm thick) | LA-ICPMS, EMPA, SEM-EDS | JEOL JXA-i SP100 microprobe equipped with five wavelength-dispersive spectrometers; Tescan Mira 3 field emission scanning electron microscope equipped with an energy dispersive spectrometer; Tescan Integrated Mineral Analyzer (TIMA) system comprising a field emission scanning electron microscope (Tescan Mira 3), integrated with four energy dispersive detectors (EDAXElement) | Guangzhou Tuoyan Analytical Technology Co., Ltd., Guizhou, China (GTAT) | EPMA: 15 kV accelerating potential and a beam current of 10 or 20 nA, with a defocused beam diameter of 5 µm; peak counting times for analyzed elements varied between 10 and 40 s, background measurements at 50% of the peak counting duration on both sides of the analyzed peak. SEM: operating voltage of 25 kV and a working distance of ~15.0 mm. TIMA: dot-mapping mode with a working distance of 15 mm, spot size of ~92 nm, scanning at 3 µm resolution (operating at 25 kV, 11.6 nA). LA-ICP-MS mapping: laser energy of 5 J/cm2, repetition rate of 15 Hz, spot size of 10 µm, scan speed of 40 µm/s. | NIST 610, NIST 612, and GSD-1G as external standards | [48 empty] | 109.62 | [21 empty] | 63.7 | [76 empty] | 2025 | Wang, L., Han, R., Zhang, Y., Chen, Y., Liu, D. (2026). Unraveling the redistribution of trace elements during supergene processes: A case study from the Qingshan carbonate-hosted Zn-Pb deposit, SW China. Ore Geology Reviews, 188, 107059. |  | CHN | Southwest China
| Qingshan |  | Basin hydrothermal | Mississippi Valley-type (MVT) | MVT zinc-lead | Zn, Pb | Ge, Cd, Ag | Zn, Pb, Ge, Cd, Ag | Meng et al., 2023 |  | Li-HS-63_sph_I_490.d-1 | Li-HS-63_sph_I_490.d-1 | underground mine |  |  |  |  | ore material | polished section | grab | mineral separate | [5 empty] | mineralisation | primary sulfide ores and secondary non-sulfide ores |  |  | sphalerite, pyrite, galena, hemimorphite, willemite, goethite, smithsonite, cerussite | hydrothermal (stages 1–3), supergene | massive, brecciated, replacive, infilling | colloform, oscillatory zoning, replacement, core-mantle-rim, dendritic, botryoidal, euhedral, subhedral, anhedral |  |  |  | calcite, greenockite | polished sections (150 µm thick) | LA-ICPMS, EMPA, SEM-EDS | JEOL JXA-i SP100 microprobe equipped with five wavelength-dispersive spectrometers; Tescan Mira 3 field emission scanning electron microscope equipped with an energy dispersive spectrometer; Tescan Integrated Mineral Analyzer (TIMA) system comprising a field emission scanning electron microscope (Tescan Mira 3), integrated with four energy dispersive detectors (EDAXElement) | Guangzhou Tuoyan Analytical Technology Co., Ltd., Guizhou, China (GTAT) | EPMA: 15 kV accelerating potential and a beam current of 10 or 20 nA, with a defocused beam diameter of 5 µm; peak counting times for analyzed elements varied between 10 and 40 s, background measurements at 50% of the peak counting duration on both sides of the analyzed peak. SEM: operating voltage of 25 kV and a working distance of ~15.0 mm. TIMA: dot-mapping mode with a working distance of 15 mm, spot size of ~92 nm, scanning at 3 µm resolution (operating at 25 kV, 11.6 nA). LA-ICP-MS mapping: laser energy of 5 J/cm2, repetition rate of 15 Hz, spot size of 10 µm, scan speed of 40 µm/s. | NIST 610, NIST 612, and GSD-1G as external standards | [48 empty] | 118.204 | [21 empty] | 791 | [76 empty] | 2025 | Wang, L., Han, R., Zhang, Y., Chen, Y., Liu, D. (2026). Unraveling the redistribution of trace elements during supergene processes: A case study from the Qingshan carbonate-hosted Zn-Pb deposit, SW China. Ore Geology Reviews, 188, 107059. |  | CHN | Southwest China
| Qingshan |  | Basin hydrothermal | Mississippi Valley-type (MVT) | MVT zinc-lead | Zn, Pb | Ge, Cd, Ag | Zn, Pb, Ge, Cd, Ag | Meng et al., 2023 |  | Li-HS-63_sph_I_491.d-1 | Li-HS-63_sph_I_491.d-1 | underground mine |  |  |  |  | ore material | polished section | grab | mineral separate | [5 empty] | mineralisation | primary sulfide ores and secondary non-sulfide ores |  |  | sphalerite, pyrite, galena, hemimorphite, willemite, goethite, smithsonite, cerussite | hydrothermal (stages 1–3), supergene | massive, brecciated, replacive, infilling | colloform, oscillatory zoning, replacement, core-mantle-rim, dendritic, botryoidal, euhedral, subhedral, anhedral |  |  |  | calcite, greenockite | polished sections (150 µm thick) | LA-ICPMS, EMPA, SEM-EDS | JEOL JXA-i SP100 microprobe equipped with five wavelength-dispersive spectrometers; Tescan Mira 3 field emission scanning electron microscope equipped with an energy dispersive spectrometer; Tescan Integrated Mineral Analyzer (TIMA) system comprising a field emission scanning electron microscope (Tescan Mira 3), integrated with four energy dispersive detectors (EDAXElement) | Guangzhou Tuoyan Analytical Technology Co., Ltd., Guizhou, China (GTAT) | EPMA: 15 kV accelerating potential and a beam current of 10 or 20 nA, with a defocused beam diameter of 5 µm; peak counting times for analyzed elements varied between 10 and 40 s, background measurements at 50% of the peak counting duration on both sides of the analyzed peak. SEM: operating voltage of 25 kV and a working distance of ~15.0 mm. TIMA: dot-mapping mode with a working distance of 15 mm, spot size of ~92 nm, scanning at 3 µm resolution (operating at 25 kV, 11.6 nA). LA-ICP-MS mapping: laser energy of 5 J/cm2, repetition rate of 15 Hz, spot size of 10 µm, scan speed of 40 µm/s. | NIST 610, NIST 612, and GSD-1G as external standards | [48 empty] | 119.944 | [21 empty] | 518 | [76 empty] | 2025 | Wang, L., Han, R., Zhang, Y., Chen, Y., Liu, D. (2026). Unraveling the redistribution of trace elements during supergene processes: A case study from the Qingshan carbonate-hosted Zn-Pb deposit, SW China. Ore Geology Reviews, 188, 107059. |  | CHN | Southwest China
| Qingshan |  | Basin hydrothermal | Mississippi Valley-type (MVT) | MVT zinc-lead | Zn, Pb | Ge, Cd, Ag | Zn, Pb, Ge, Cd, Ag | Meng et al., 2023 |  | Li-HS-63_sph_I_492.d-1 | Li-HS-63_sph_I_492.d-1 | underground mine |  |  |  |  | ore material | polished section | grab | mineral separate | [5 empty] | mineralisation | primary sulfide ores and secondary non-sulfide ores |  |  | sphalerite, pyrite, galena, hemimorphite, willemite, goethite, smithsonite, cerussite | hydrothermal (stages 1–3), supergene | massive, brecciated, replacive, infilling | colloform, oscillatory zoning, replacement, core-mantle-rim, dendritic, botryoidal, euhedral, subhedral, anhedral |  |  |  | calcite, greenockite | polished sections (150 µm thick) | LA-ICPMS, EMPA, SEM-EDS | JEOL JXA-i SP100 microprobe equipped with five wavelength-dispersive spectrometers; Tescan Mira 3 field emission scanning electron microscope equipped with an energy dispersive spectrometer; Tescan Integrated Mineral Analyzer (TIMA) system comprising a field emission scanning electron microscope (Tescan Mira 3), integrated with four energy dispersive detectors (EDAXElement) | Guangzhou Tuoyan Analytical Technology Co., Ltd., Guizhou, China (GTAT) | EPMA: 15 kV accelerating potential and a beam current of 10 or 20 nA, with a defocused beam diameter of 5 µm; peak counting times for analyzed elements varied between 10 and 40 s, background measurements at 50% of the peak counting duration on both sides of the analyzed peak. SEM: operating voltage of 25 kV and a working distance of ~15.0 mm. TIMA: dot-mapping mode with a working distance of 15 mm, spot size of ~92 nm, scanning at 3 µm resolution (operating at 25 kV, 11.6 nA). LA-ICP-MS mapping: laser energy of 5 J/cm2, repetition rate of 15 Hz, spot size of 10 µm, scan speed of 40 µm/s. | NIST 610, NIST 612, and GSD-1G as external standards | [48 empty] | 97.7706 | [21 empty] | 258.2 | [76 empty] | 2025 | Wang, L., Han, R., Zhang, Y., Chen, Y., Liu, D. (2026). Unraveling the redistribution of trace elements during supergene processes: A case study from the Qingshan carbonate-hosted Zn-Pb deposit, SW China. Ore Geology Reviews, 188, 107059. |  | CHN | Southwest China
| Qingshan |  | Basin hydrothermal | Mississippi Valley-type (MVT) | MVT zinc-lead | Zn, Pb | Ge, Cd, Ag | Zn, Pb, Ge, Cd, Ag | Meng et al., 2023 |  | Li-HS-63_sph_I_493.d-1 | Li-HS-63_sph_I_493.d-1 | underground mine |  |  |  |  | ore material | polished section | grab | mineral separate | [5 empty] | mineralisation | primary sulfide ores and secondary non-sulfide ores |  |  | sphalerite, pyrite, galena, hemimorphite, willemite, goethite, smithsonite, cerussite | hydrothermal (stages 1–3), supergene | massive, brecciated, replacive, infilling | colloform, oscillatory zoning, replacement, core-mantle-rim, dendritic, botryoidal, euhedral, subhedral, anhedral |  |  |  | calcite, greenockite | polished sections (150 µm thick) | LA-ICPMS, EMPA, SEM-EDS | JEOL JXA-i SP100 microprobe equipped with five wavelength-dispersive spectrometers; Tescan Mira 3 field emission scanning electron microscope equipped with an energy dispersive spectrometer; Tescan Integrated Mineral Analyzer (TIMA) system comprising a field emission scanning electron microscope (Tescan Mira 3), integrated with four energy dispersive detectors (EDAXElement) | Guangzhou Tuoyan Analytical Technology Co., Ltd., Guizhou, China (GTAT) | EPMA: 15 kV accelerating potential and a beam current of 10 or 20 nA, with a defocused beam diameter of 5 µm; peak counting times for analyzed elements varied between 10 and 40 s, background measurements at 50% of the peak counting duration on both sides of the analyzed peak. SEM: operating voltage of 25 kV and a working distance of ~15.0 mm. TIMA: dot-mapping mode with a working distance of 15 mm, spot size of ~92 nm, scanning at 3 µm resolution (operating at 25 kV, 11.6 nA). LA-ICP-MS mapping: laser energy of 5 J/cm2, repetition rate of 15 Hz, spot size of 10 µm, scan speed of 40 µm/s. | NIST 610, NIST 612, and GSD-1G as external standards | [48 empty] | 110.6524 | [21 empty] | 677 | [76 empty] | 2025 | Wang, L., Han, R., Zhang, Y., Chen, Y., Liu, D. (2026). Unraveling the redistribution of trace elements during supergene processes: A case study from the Qingshan carbonate-hosted Zn-Pb deposit, SW China. Ore Geology Reviews, 188, 107059. |  | CHN | Southwest China
| Qingshan |  | Basin hydrothermal | Mississippi Valley-type (MVT) | MVT zinc-lead | Zn, Pb | Ge, Cd, Ag | Zn, Pb, Ge, Cd, Ag | Meng et al., 2023 |  | Li-HS-63_sph_I_494.d-1 | Li-HS-63_sph_I_494.d-1 | underground mine |  |  |  |  | ore material | polished section | grab | mineral separate | [5 empty] | mineralisation | primary sulfide ores and secondary non-sulfide ores |  |  | sphalerite, pyrite, galena, hemimorphite, willemite, goethite, smithsonite, cerussite | hydrothermal (stages 1–3), supergene | massive, brecciated, replacive, infilling | colloform, oscillatory zoning, replacement, core-mantle-rim, dendritic, botryoidal, euhedral, subhedral, anhedral |  |  |  | calcite, greenockite | polished sections (150 µm thick) | LA-ICPMS, EMPA, SEM-EDS | JEOL JXA-i SP100 microprobe equipped with five wavelength-dispersive spectrometers; Tescan Mira 3 field emission scanning electron microscope equipped with an energy dispersive spectrometer; Tescan Integrated Mineral Analyzer (TIMA) system comprising a field emission scanning electron microscope (Tescan Mira 3), integrated with four energy dispersive detectors (EDAXElement) | Guangzhou Tuoyan Analytical Technology Co., Ltd., Guizhou, China (GTAT) | EPMA: 15 kV accelerating potential and a beam current of 10 or 20 nA, with a defocused beam diameter of 5 µm; peak counting times for analyzed elements varied between 10 and 40 s, background measurements at 50% of the peak counting duration on both sides of the analyzed peak. SEM: operating voltage of 25 kV and a working distance of ~15.0 mm. TIMA: dot-mapping mode with a working distance of 15 mm, spot size of ~92 nm, scanning at 3 µm resolution (operating at 25 kV, 11.6 nA). LA-ICP-MS mapping: laser energy of 5 J/cm2, repetition rate of 15 Hz, spot size of 10 µm, scan speed of 40 µm/s. | NIST 610, NIST 612, and GSD-1G as external standards | [48 empty] | 123.25 | [21 empty] | 334 | [76 empty] | 2025 | Wang, L., Han, R., Zhang, Y., Chen, Y., Liu, D. (2026). Unraveling the redistribution of trace elements during supergene processes: A case study from the Qingshan carbonate-hosted Zn-Pb deposit, SW China. Ore Geology Reviews, 188, 107059. |  | CHN | Southwest China
| Qingshan |  | Basin hydrothermal | Mississippi Valley-type (MVT) | MVT zinc-lead | Zn, Pb | Ge, Cd, Ag | Zn, Pb, Ge, Cd, Ag | Meng et al., 2023 |  | Li-HS-63_sph_I_495.d-1 | Li-HS-63_sph_I_495.d-1 | underground mine |  |  |  |  | ore material | polished section | grab | mineral separate | [5 empty] | mineralisation | primary sulfide ores and secondary non-sulfide ores |  |  | sphalerite, pyrite, galena, hemimorphite, willemite, goethite, smithsonite, cerussite | hydrothermal (stages 1–3), supergene | massive, brecciated, replacive, infilling | colloform, oscillatory zoning, replacement, core-mantle-rim, dendritic, botryoidal, euhedral, subhedral, anhedral |  |  |  | calcite, greenockite | polished sections (150 µm thick) | LA-ICPMS, EMPA, SEM-EDS | JEOL JXA-i SP100 microprobe equipped with five wavelength-dispersive spectrometers; Tescan Mira 3 field emission scanning electron microscope equipped with an energy dispersive spectrometer; Tescan Integrated Mineral Analyzer (TIMA) system comprising a field emission scanning electron microscope (Tescan Mira 3), integrated with four energy dispersive detectors (EDAXElement) | Guangzhou Tuoyan Analytical Technology Co., Ltd., Guizhou, China (GTAT) | EPMA: 15 kV accelerating potential and a beam current of 10 or 20 nA, with a defocused beam diameter of 5 µm; peak counting times for analyzed elements varied between 10 and 40 s, background measurements at 50% of the peak counting duration on both sides of the analyzed peak. SEM: operating voltage of 25 kV and a working distance of ~15.0 mm. TIMA: dot-mapping mode with a working distance of 15 mm, spot size of ~92 nm, scanning at 3 µm resolution (operating at 25 kV, 11.6 nA). LA-ICP-MS mapping: laser energy of 5 J/cm2, repetition rate of 15 Hz, spot size of 10 µm, scan speed of 40 µm/s. | NIST 610, NIST 612, and GSD-1G as external standards | [48 empty] | 161.008 | [21 empty] | 39 | [76 empty] | 2025 | Wang, L., Han, R., Zhang, Y., Chen, Y., Liu, D. (2026). Unraveling the redistribution of trace elements during supergene processes: A case study from the Qingshan carbonate-hosted Zn-Pb deposit, SW China. Ore Geology Reviews, 188, 107059. |  | CHN | Southwest China
| Qingshan |  | Basin hydrothermal | Mississippi Valley-type (MVT) | MVT zinc-lead | Zn, Pb | Ge, Cd, Ag | Zn, Pb, Ge, Cd, Ag | Meng et al., 2023 |  | Li-HS-63_sph_I_496.d-1 | Li-HS-63_sph_I_496.d-1 | underground mine |  |  |  |  | ore material | polished section | grab | mineral separate | [5 empty] | mineralisation | primary sulfide ores and secondary non-sulfide ores |  |  | sphalerite, pyrite, galena, hemimorphite, willemite, goethite, smithsonite, cerussite | hydrothermal (stages 1–3), supergene | massive, brecciated, replacive, infilling | colloform, oscillatory zoning, replacement, core-mantle-rim, dendritic, botryoidal, euhedral, subhedral, anhedral |  |  |  | calcite, greenockite | polished sections (150 µm thick) | LA-ICPMS, EMPA, SEM-EDS | JEOL JXA-i SP100 microprobe equipped with five wavelength-dispersive spectrometers; Tescan Mira 3 field emission scanning electron microscope equipped with an energy dispersive spectrometer; Tescan Integrated Mineral Analyzer (TIMA) system comprising a field emission scanning electron microscope (Tescan Mira 3), integrated with four energy dispersive detectors (EDAXElement) | Guangzhou Tuoyan Analytical Technology Co., Ltd., Guizhou, China (GTAT) | EPMA: 15 kV accelerating potential and a beam current of 10 or 20 nA, with a defocused beam diameter of 5 µm; peak counting times for analyzed elements varied between 10 and 40 s, background measurements at 50% of the peak counting duration on both sides of the analyzed peak. SEM: operating voltage of 25 kV and a working distance of ~15.0 mm. TIMA: dot-mapping mode with a working distance of 15 mm, spot size of ~92 nm, scanning at 3 µm resolution (operating at 25 kV, 11.6 nA). LA-ICP-MS mapping: laser energy of 5 J/cm2, repetition rate of 15 Hz, spot size of 10 µm, scan speed of 40 µm/s. | NIST 610, NIST 612, and GSD-1G as external standards | [48 empty] | 205.784 | [21 empty] | 302 | [76 empty] | 2025 | Wang, L., Han, R., Zhang, Y., Chen, Y., Liu, D. (2026). Unraveling the redistribution of trace elements during supergene processes: A case study from the Qingshan carbonate-hosted Zn-Pb deposit, SW China. Ore Geology Reviews, 188, 107059. |  | CHN | Southwest China
| Qingshan |  | Basin hydrothermal | Mississippi Valley-type (MVT) | MVT zinc-lead | Zn, Pb | Ge, Cd, Ag | Zn, Pb, Ge, Cd, Ag | Meng et al., 2023 |  | Li-HS-63_sph_I_497.d-1 | Li-HS-63_sph_I_497.d-1 | underground mine |  |  |  |  | ore material | polished section | grab | mineral separate | [5 empty] | mineralisation | primary sulfide ores and secondary non-sulfide ores |  |  | sphalerite, pyrite, galena, hemimorphite, willemite, goethite, smithsonite, cerussite | hydrothermal (stages 1–3), supergene | massive, brecciated, replacive, infilling | colloform, oscillatory zoning, replacement, core-mantle-rim, dendritic, botryoidal, euhedral, subhedral, anhedral |  |  |  | calcite, greenockite | polished sections (150 µm thick) | LA-ICPMS, EMPA, SEM-EDS | JEOL JXA-i SP100 microprobe equipped with five wavelength-dispersive spectrometers; Tescan Mira 3 field emission scanning electron microscope equipped with an energy dispersive spectrometer; Tescan Integrated Mineral Analyzer (TIMA) system comprising a field emission scanning electron microscope (Tescan Mira 3), integrated with four energy dispersive detectors (EDAXElement) | Guangzhou Tuoyan Analytical Technology Co., Ltd., Guizhou, China (GTAT) | EPMA: 15 kV accelerating potential and a beam current of 10 or 20 nA, with a defocused beam diameter of 5 µm; peak counting times for analyzed elements varied between 10 and 40 s, background measurements at 50% of the peak counting duration on both sides of the analyzed peak. SEM: operating voltage of 25 kV and a working distance of ~15.0 mm. TIMA: dot-mapping mode with a working distance of 15 mm, spot size of ~92 nm, scanning at 3 µm resolution (operating at 25 kV, 11.6 nA). LA-ICP-MS mapping: laser energy of 5 J/cm2, repetition rate of 15 Hz, spot size of 10 µm, scan speed of 40 µm/s. | NIST 610, NIST 612, and GSD-1G as external standards | [48 empty] | 88.4674 | [21 empty] | 268.1 | [76 empty] | 2025 | Wang, L., Han, R., Zhang, Y., Chen, Y., Liu, D. (2026). Unraveling the redistribution of trace elements during supergene processes: A case study from the Qingshan carbonate-hosted Zn-Pb deposit, SW China. Ore Geology Reviews, 188, 107059. |  | CHN | Southwest China
| Qingshan |  | Basin hydrothermal | Mississippi Valley-type (MVT) | MVT zinc-lead | Zn, Pb | Ge, Cd, Ag | Zn, Pb, Ge, Cd, Ag | Meng et al., 2023 |  | Li-HS-63_sph_I_498.d-1 | Li-HS-63_sph_I_498.d-1 | underground mine |  |  |  |  | ore material | polished section | grab | mineral separate | [5 empty] | mineralisation | primary sulfide ores and secondary non-sulfide ores |  |  | sphalerite, pyrite, galena, hemimorphite, willemite, goethite, smithsonite, cerussite | hydrothermal (stages 1–3), supergene | massive, brecciated, replacive, infilling | colloform, oscillatory zoning, replacement, core-mantle-rim, dendritic, botryoidal, euhedral, subhedral, anhedral |  |  |  | calcite, greenockite | polished sections (150 µm thick) | LA-ICPMS, EMPA, SEM-EDS | JEOL JXA-i SP100 microprobe equipped with five wavelength-dispersive spectrometers; Tescan Mira 3 field emission scanning electron microscope equipped with an energy dispersive spectrometer; Tescan Integrated Mineral Analyzer (TIMA) system comprising a field emission scanning electron microscope (Tescan Mira 3), integrated with four energy dispersive detectors (EDAXElement) | Guangzhou Tuoyan Analytical Technology Co., Ltd., Guizhou, China (GTAT) | EPMA: 15 kV accelerating potential and a beam current of 10 or 20 nA, with a defocused beam diameter of 5 µm; peak counting times for analyzed elements varied between 10 and 40 s, background measurements at 50% of the peak counting duration on both sides of the analyzed peak. SEM: operating voltage of 25 kV and a working distance of ~15.0 mm. TIMA: dot-mapping mode with a working distance of 15 mm, spot size of ~92 nm, scanning at 3 µm resolution (operating at 25 kV, 11.6 nA). LA-ICP-MS mapping: laser energy of 5 J/cm2, repetition rate of 15 Hz, spot size of 10 µm, scan speed of 40 µm/s. | NIST 610, NIST 612, and GSD-1G as external standards | [48 empty] | 157.876 | [21 empty] | 44.7 | [76 empty] | 2025 | Wang, L., Han, R., Zhang, Y., Chen, Y., Liu, D. (2026). Unraveling the redistribution of trace elements during supergene processes: A case study from the Qingshan carbonate-hosted Zn-Pb deposit, SW China. Ore Geology Reviews, 188, 107059. |  | CHN | Southwest China
| Qingshan |  | Basin hydrothermal | Mississippi Valley-type (MVT) | MVT zinc-lead | Zn, Pb | Ge, Cd, Ag | Zn, Pb, Ge, Cd, Ag | Meng et al., 2023 |  | Li-HS-63_sph_I_499.d-1 | Li-HS-63_sph_I_499.d-1 | underground mine |  |  |  |  | ore material | polished section | grab | mineral separate | [5 empty] | mineralisation | primary sulfide ores and secondary non-sulfide ores |  |  | sphalerite, pyrite, galena, hemimorphite, willemite, goethite, smithsonite, cerussite | hydrothermal (stages 1–3), supergene | massive, brecciated, replacive, infilling | colloform, oscillatory zoning, replacement, core-mantle-rim, dendritic, botryoidal, euhedral, subhedral, anhedral |  |  |  | calcite, greenockite | polished sections (150 µm thick) | LA-ICPMS, EMPA, SEM-EDS | JEOL JXA-i SP100 microprobe equipped with five wavelength-dispersive spectrometers; Tescan Mira 3 field emission scanning electron microscope equipped with an energy dispersive spectrometer; Tescan Integrated Mineral Analyzer (TIMA) system comprising a field emission scanning electron microscope (Tescan Mira 3), integrated with four energy dispersive detectors (EDAXElement) | Guangzhou Tuoyan Analytical Technology Co., Ltd., Guizhou, China (GTAT) | EPMA: 15 kV accelerating potential and a beam current of 10 or 20 nA, with a defocused beam diameter of 5 µm; peak counting times for analyzed elements varied between 10 and 40 s, background measurements at 50% of the peak counting duration on both sides of the analyzed peak. SEM: operating voltage of 25 kV and a working distance of ~15.0 mm. TIMA: dot-mapping mode with a working distance of 15 mm, spot size of ~92 nm, scanning at 3 µm resolution (operating at 25 kV, 11.6 nA). LA-ICP-MS mapping: laser energy of 5 J/cm2, repetition rate of 15 Hz, spot size of 10 µm, scan speed of 40 µm/s. | NIST 610, NIST 612, and GSD-1G as external standards | [48 empty] | 175.856 | [21 empty] | 92.9 | [76 empty] | 2025 | Wang, L., Han, R., Zhang, Y., Chen, Y., Liu, D. (2026). Unraveling the redistribution of trace elements during supergene processes: A case study from the Qingshan carbonate-hosted Zn-Pb deposit, SW China. Ore Geology Reviews, 188, 107059. |  | CHN | Southwest China
| Qingshan |  | Basin hydrothermal | Mississippi Valley-type (MVT) | MVT zinc-lead | Zn, Pb | Ge, Cd, Ag | Zn, Pb, Ge, Cd, Ag | Meng et al., 2023 |  | Li-HS-63_sph_I_500.d-1 | Li-HS-63_sph_I_500.d-1 | underground mine |  |  |  |  | ore material | polished section | grab | mineral separate | [5 empty] | mineralisation | primary sulfide ores and secondary non-sulfide ores |  |  | sphalerite, pyrite, galena, hemimorphite, willemite, goethite, smithsonite, cerussite | hydrothermal (stages 1–3), supergene | massive, brecciated, replacive, infilling | colloform, oscillatory zoning, replacement, core-mantle-rim, dendritic, botryoidal, euhedral, subhedral, anhedral |  |  |  | calcite, greenockite | polished sections (150 µm thick) | LA-ICPMS, EMPA, SEM-EDS | JEOL JXA-i SP100 microprobe equipped with five wavelength-dispersive spectrometers; Tescan Mira 3 field emission scanning electron microscope equipped with an energy dispersive spectrometer; Tescan Integrated Mineral Analyzer (TIMA) system comprising a field emission scanning electron microscope (Tescan Mira 3), integrated with four energy dispersive detectors (EDAXElement) | Guangzhou Tuoyan Analytical Technology Co., Ltd., Guizhou, China (GTAT) | EPMA: 15 kV accelerating potential and a beam current of 10 or 20 nA, with a defocused beam diameter of 5 µm; peak counting times for analyzed elements varied between 10 and 40 s, background measurements at 50% of the peak counting duration on both sides of the analyzed peak. SEM: operating voltage of 25 kV and a working distance of ~15.0 mm. TIMA: dot-mapping mode with a working distance of 15 mm, spot size of ~92 nm, scanning at 3 µm resolution (operating at 25 kV, 11.6 nA). LA-ICP-MS mapping: laser energy of 5 J/cm2, repetition rate of 15 Hz, spot size of 10 µm, scan speed of 40 µm/s. | NIST 610, NIST 612, and GSD-1G as external standards | [48 empty] | 196.04 | [21 empty] | 64 | [76 empty] | 2025 | Wang, L., Han, R., Zhang, Y., Chen, Y., Liu, D. (2026). Unraveling the redistribution of trace elements during supergene processes: A case study from the Qingshan carbonate-hosted Zn-Pb deposit, SW China. Ore Geology Reviews, 188, 107059. |  | CHN | Southwest China
| Qingshan |  | Basin hydrothermal | Mississippi Valley-type (MVT) | MVT zinc-lead | Zn, Pb | Ge, Cd, Ag | Zn, Pb, Ge, Cd, Ag | Meng et al., 2023 |  | Li-HS-63_sph_I_501.d-1 | Li-HS-63_sph_I_501.d-1 | underground mine |  |  |  |  | ore material | polished section | grab | mineral separate | [5 empty] | mineralisation | primary sulfide ores and secondary non-sulfide ores |  |  | sphalerite, pyrite, galena, hemimorphite, willemite, goethite, smithsonite, cerussite | hydrothermal (stages 1–3), supergene | massive, brecciated, replacive, infilling | colloform, oscillatory zoning, replacement, core-mantle-rim, dendritic, botryoidal, euhedral, subhedral, anhedral |  |  |  | calcite, greenockite | polished sections (150 µm thick) | LA-ICPMS, EMPA, SEM-EDS | JEOL JXA-i SP100 microprobe equipped with five wavelength-dispersive spectrometers; Tescan Mira 3 field emission scanning electron microscope equipped with an energy dispersive spectrometer; Tescan Integrated Mineral Analyzer (TIMA) system comprising a field emission scanning electron microscope (Tescan Mira 3), integrated with four energy dispersive detectors (EDAXElement) | Guangzhou Tuoyan Analytical Technology Co., Ltd., Guizhou, China (GTAT) | EPMA: 15 kV accelerating potential and a beam current of 10 or 20 nA, with a defocused beam diameter of 5 µm; peak counting times for analyzed elements varied between 10 and 40 s, background measurements at 50% of the peak counting duration on both sides of the analyzed peak. SEM: operating voltage of 25 kV and a working distance of ~15.0 mm. TIMA: dot-mapping mode with a working distance of 15 mm, spot size of ~92 nm, scanning at 3 µm resolution (operating at 25 kV, 11.6 nA). LA-ICP-MS mapping: laser energy of 5 J/cm2, repetition rate of 15 Hz, spot size of 10 µm, scan speed of 40 µm/s. | NIST 610, NIST 612, and GSD-1G as external standards | [48 empty] | 196.214 | [21 empty] | 56.7 | [76 empty] | 2025 | Wang, L., Han, R., Zhang, Y., Chen, Y., Liu, D. (2026). Unraveling the redistribution of trace elements during supergene processes: A case study from the Qingshan carbonate-hosted Zn-Pb deposit, SW China. Ore Geology Reviews, 188, 107059. |  | CHN | Southwest China
| Qingshan |  | Basin hydrothermal | Mississippi Valley-type (MVT) | MVT zinc-lead | Zn, Pb | Ge, Cd, Ag | Zn, Pb, Ge, Cd, Ag | Meng et al., 2023 |  | Li-HS-63_sph_I_502.d-1 | Li-HS-63_sph_I_502.d-1 | underground mine |  |  |  |  | ore material | polished section | grab | mineral separate | [5 empty] | mineralisation | primary sulfide ores and secondary non-sulfide ores |  |  | sphalerite, pyrite, galena, hemimorphite, willemite, goethite, smithsonite, cerussite | hydrothermal (stages 1–3), supergene | massive, brecciated, replacive, infilling | colloform, oscillatory zoning, replacement, core-mantle-rim, dendritic, botryoidal, euhedral, subhedral, anhedral |  |  |  | calcite, greenockite | polished sections (150 µm thick) | LA-ICPMS, EMPA, SEM-EDS | JEOL JXA-i SP100 microprobe equipped with five wavelength-dispersive spectrometers; Tescan Mira 3 field emission scanning electron microscope equipped with an energy dispersive spectrometer; Tescan Integrated Mineral Analyzer (TIMA) system comprising a field emission scanning electron microscope (Tescan Mira 3), integrated with four energy dispersive detectors (EDAXElement) | Guangzhou Tuoyan Analytical Technology Co., Ltd., Guizhou, China (GTAT) | EPMA: 15 kV accelerating potential and a beam current of 10 or 20 nA, with a defocused beam diameter of 5 µm; peak counting times for analyzed elements varied between 10 and 40 s, background measurements at 50% of the peak counting duration on both sides of the analyzed peak. SEM: operating voltage of 25 kV and a working distance of ~15.0 mm. TIMA: dot-mapping mode with a working distance of 15 mm, spot size of ~92 nm, scanning at 3 µm resolution (operating at 25 kV, 11.6 nA). LA-ICP-MS mapping: laser energy of 5 J/cm2, repetition rate of 15 Hz, spot size of 10 µm, scan speed of 40 µm/s. | NIST 610, NIST 612, and GSD-1G as external standards | [48 empty] | 74.994 | [21 empty] | 115.4 | [76 empty] | 2025 | Wang, L., Han, R., Zhang, Y., Chen, Y., Liu, D. (2026). Unraveling the redistribution of trace elements during supergene processes: A case study from the Qingshan carbonate-hosted Zn-Pb deposit, SW China. Ore Geology Reviews, 188, 107059. |  | CHN | Southwest China
| Qingshan |  | Basin hydrothermal | Mississippi Valley-type (MVT) | MVT zinc-lead | Zn, Pb | Ge, Cd, Ag | Zn, Pb, Ge, Cd, Ag | Meng et al., 2023 |  | Li-HS-63_sph_I_503.d-1 | Li-HS-63_sph_I_503.d-1 | underground mine |  |  |  |  | ore material | polished section | grab | mineral separate | [5 empty] | mineralisation | primary sulfide ores and secondary non-sulfide ores |  |  | sphalerite, pyrite, galena, hemimorphite, willemite, goethite, smithsonite, cerussite | hydrothermal (stages 1–3), supergene | massive, brecciated, replacive, infilling | colloform, oscillatory zoning, replacement, core-mantle-rim, dendritic, botryoidal, euhedral, subhedral, anhedral |  |  |  | calcite, greenockite | polished sections (150 µm thick) | LA-ICPMS, EMPA, SEM-EDS | JEOL JXA-i SP100 microprobe equipped with five wavelength-dispersive spectrometers; Tescan Mira 3 field emission scanning electron microscope equipped with an energy dispersive spectrometer; Tescan Integrated Mineral Analyzer (TIMA) system comprising a field emission scanning electron microscope (Tescan Mira 3), integrated with four energy dispersive detectors (EDAXElement) | Guangzhou Tuoyan Analytical Technology Co., Ltd., Guizhou, China (GTAT) | EPMA: 15 kV accelerating potential and a beam current of 10 or 20 nA, with a defocused beam diameter of 5 µm; peak counting times for analyzed elements varied between 10 and 40 s, background measurements at 50% of the peak counting duration on both sides of the analyzed peak. SEM: operating voltage of 25 kV and a working distance of ~15.0 mm. TIMA: dot-mapping mode with a working distance of 15 mm, spot size of ~92 nm, scanning at 3 µm resolution (operating at 25 kV, 11.6 nA). LA-ICP-MS mapping: laser energy of 5 J/cm2, repetition rate of 15 Hz, spot size of 10 µm, scan speed of 40 µm/s. | NIST 610, NIST 612, and GSD-1G as external standards | [48 empty] | 51.388 | [21 empty] | 47.4 | [76 empty] | 2025 | Wang, L., Han, R., Zhang, Y., Chen, Y., Liu, D. (2026). Unraveling the redistribution of trace elements during supergene processes: A case study from the Qingshan carbonate-hosted Zn-Pb deposit, SW China. Ore Geology Reviews, 188, 107059. |  | CHN | Southwest China
| Qingshan |  | Basin hydrothermal | Mississippi Valley-type (MVT) | MVT zinc-lead | Zn, Pb | Ge, Cd, Ag | Zn, Pb, Ge, Cd, Ag | Meng et al., 2023 |  | Li-HS-63_sph_I_504.d-1 | Li-HS-63_sph_I_504.d-1 | underground mine |  |  |  |  | ore material | polished section | grab | mineral separate | [5 empty] | mineralisation | primary sulfide ores and secondary non-sulfide ores |  |  | sphalerite, pyrite, galena, hemimorphite, willemite, goethite, smithsonite, cerussite | hydrothermal (stages 1–3), supergene | massive, brecciated, replacive, infilling | colloform, oscillatory zoning, replacement, core-mantle-rim, dendritic, botryoidal, euhedral, subhedral, anhedral |  |  |  | calcite, greenockite | polished sections (150 µm thick) | LA-ICPMS, EMPA, SEM-EDS | JEOL JXA-i SP100 microprobe equipped with five wavelength-dispersive spectrometers; Tescan Mira 3 field emission scanning electron microscope equipped with an energy dispersive spectrometer; Tescan Integrated Mineral Analyzer (TIMA) system comprising a field emission scanning electron microscope (Tescan Mira 3), integrated with four energy dispersive detectors (EDAXElement) | Guangzhou Tuoyan Analytical Technology Co., Ltd., Guizhou, China (GTAT) | EPMA: 15 kV accelerating potential and a beam current of 10 or 20 nA, with a defocused beam diameter of 5 µm; peak counting times for analyzed elements varied between 10 and 40 s, background measurements at 50% of the peak counting duration on both sides of the analyzed peak. SEM: operating voltage of 25 kV and a working distance of ~15.0 mm. TIMA: dot-mapping mode with a working distance of 15 mm, spot size of ~92 nm, scanning at 3 µm resolution (operating at 25 kV, 11.6 nA). LA-ICP-MS mapping: laser energy of 5 J/cm2, repetition rate of 15 Hz, spot size of 10 µm, scan speed of 40 µm/s. | NIST 610, NIST 612, and GSD-1G as external standards | [48 empty] | 86.362 | [21 empty] | 246 | [76 empty] | 2025 | Wang, L., Han, R., Zhang, Y., Chen, Y., Liu, D. (2026). Unraveling the redistribution of trace elements during supergene processes: A case study from the Qingshan carbonate-hosted Zn-Pb deposit, SW China. Ore Geology Reviews, 188, 107059. |  | CHN | Southwest China
| Qingshan |  | Basin hydrothermal | Mississippi Valley-type (MVT) | MVT zinc-lead | Zn, Pb | Ge, Cd, Ag | Zn, Pb, Ge, Cd, Ag | Meng et al., 2023 |  | Li-HS-63_sph_I_505.d-1 | Li-HS-63_sph_I_505.d-1 | underground mine |  |  |  |  | ore material | polished section | grab | mineral separate | [5 empty] | mineralisation | primary sulfide ores and secondary non-sulfide ores |  |  | sphalerite, pyrite, galena, hemimorphite, willemite, goethite, smithsonite, cerussite | hydrothermal (stages 1–3), supergene | massive, brecciated, replacive, infilling | colloform, oscillatory zoning, replacement, core-mantle-rim, dendritic, botryoidal, euhedral, subhedral, anhedral |  |  |  | calcite, greenockite | polished sections (150 µm thick) | LA-ICPMS, EMPA, SEM-EDS | JEOL JXA-i SP100 microprobe equipped with five wavelength-dispersive spectrometers; Tescan Mira 3 field emission scanning electron microscope equipped with an energy dispersive spectrometer; Tescan Integrated Mineral Analyzer (TIMA) system comprising a field emission scanning electron microscope (Tescan Mira 3), integrated with four energy dispersive detectors (EDAXElement) | Guangzhou Tuoyan Analytical Technology Co., Ltd., Guizhou, China (GTAT) | EPMA: 15 kV accelerating potential and a beam current of 10 or 20 nA, with a defocused beam diameter of 5 µm; peak counting times for analyzed elements varied between 10 and 40 s, background measurements at 50% of the peak counting duration on both sides of the analyzed peak. SEM: operating voltage of 25 kV and a working distance of ~15.0 mm. TIMA: dot-mapping mode with a working distance of 15 mm, spot size of ~92 nm, scanning at 3 µm resolution (operating at 25 kV, 11.6 nA). LA-ICP-MS mapping: laser energy of 5 J/cm2, repetition rate of 15 Hz, spot size of 10 µm, scan speed of 40 µm/s. | NIST 610, NIST 612, and GSD-1G as external standards | [48 empty] | 189.718 | [21 empty] | 57.6 | [76 empty] | 2025 | Wang, L., Han, R., Zhang, Y., Chen, Y., Liu, D. (2026). Unraveling the redistribution of trace elements during supergene processes: A case study from the Qingshan carbonate-hosted Zn-Pb deposit, SW China. Ore Geology Reviews, 188, 107059. |  | CHN | Southwest China
| Qingshan |  | Basin hydrothermal | Mississippi Valley-type (MVT) | MVT zinc-lead | Zn, Pb | Ge, Cd, Ag | Zn, Pb, Ge, Cd, Ag | Meng et al., 2023 |  | Li-HS-63_sph_I_506.d-1 | Li-HS-63_sph_I_506.d-1 | underground mine |  |  |  |  | ore material | polished section | grab | mineral separate | [5 empty] | mineralisation | primary sulfide ores and secondary non-sulfide ores |  |  | sphalerite, pyrite, galena, hemimorphite, willemite, goethite, smithsonite, cerussite | hydrothermal (stages 1–3), supergene | massive, brecciated, replacive, infilling | colloform, oscillatory zoning, replacement, core-mantle-rim, dendritic, botryoidal, euhedral, subhedral, anhedral |  |  |  | calcite, greenockite | polished sections (150 µm thick) | LA-ICPMS, EMPA, SEM-EDS | JEOL JXA-i SP100 microprobe equipped with five wavelength-dispersive spectrometers; Tescan Mira 3 field emission scanning electron microscope equipped with an energy dispersive spectrometer; Tescan Integrated Mineral Analyzer (TIMA) system comprising a field emission scanning electron microscope (Tescan Mira 3), integrated with four energy dispersive detectors (EDAXElement) | Guangzhou Tuoyan Analytical Technology Co., Ltd., Guizhou, China (GTAT) | EPMA: 15 kV accelerating potential and a beam current of 10 or 20 nA, with a defocused beam diameter of 5 µm; peak counting times for analyzed elements varied between 10 and 40 s, background measurements at 50% of the peak counting duration on both sides of the analyzed peak. SEM: operating voltage of 25 kV and a working distance of ~15.0 mm. TIMA: dot-mapping mode with a working distance of 15 mm, spot size of ~92 nm, scanning at 3 µm resolution (operating at 25 kV, 11.6 nA). LA-ICP-MS mapping: laser energy of 5 J/cm2, repetition rate of 15 Hz, spot size of 10 µm, scan speed of 40 µm/s. | NIST 610, NIST 612, and GSD-1G as external standards | [48 empty] | 85.376 | [21 empty] | 242.8 | [76 empty] | 2025 | Wang, L., Han, R., Zhang, Y., Chen, Y., Liu, D. (2026). Unraveling the redistribution of trace elements during supergene processes: A case study from the Qingshan carbonate-hosted Zn-Pb deposit, SW China. Ore Geology Reviews, 188, 107059. |  | CHN | Southwest China
| Qingshan |  | Basin hydrothermal | Mississippi Valley-type (MVT) | MVT zinc-lead | Zn, Pb | Ge, Cd, Ag | Zn, Pb, Ge, Cd, Ag | Meng et al., 2023 |  | Li-HS-63_sph_II_507.d-1 | Li-HS-63_sph_II_507.d-1 | underground mine |  |  |  |  | ore material | polished section | grab | mineral separate | [5 empty] | mineralisation | primary sulfide ores and secondary non-sulfide ores |  |  | sphalerite, pyrite, galena, hemimorphite, willemite, goethite, smithsonite, cerussite | hydrothermal (stages 1–3), supergene | massive, brecciated, replacive, infilling | colloform, oscillatory zoning, replacement, core-mantle-rim, dendritic, botryoidal, euhedral, subhedral, anhedral |  |  |  | calcite, greenockite | polished sections (150 µm thick) | LA-ICPMS, EMPA, SEM-EDS | JEOL JXA-i SP100 microprobe equipped with five wavelength-dispersive spectrometers; Tescan Mira 3 field emission scanning electron microscope equipped with an energy dispersive spectrometer; Tescan Integrated Mineral Analyzer (TIMA) system comprising a field emission scanning electron microscope (Tescan Mira 3), integrated with four energy dispersive detectors (EDAXElement) | Guangzhou Tuoyan Analytical Technology Co., Ltd., Guizhou, China (GTAT) | EPMA: 15 kV accelerating potential and a beam current of 10 or 20 nA, with a defocused beam diameter of 5 µm; peak counting times for analyzed elements varied between 10 and 40 s, background measurements at 50% of the peak counting duration on both sides of the analyzed peak. SEM: operating voltage of 25 kV and a working distance of ~15.0 mm. TIMA: dot-mapping mode with a working distance of 15 mm, spot size of ~92 nm, scanning at 3 µm resolution (operating at 25 kV, 11.6 nA). LA-ICP-MS mapping: laser energy of 5 J/cm2, repetition rate of 15 Hz, spot size of 10 µm, scan speed of 40 µm/s. | NIST 610, NIST 612, and GSD-1G as external standards | [48 empty] | 408.9 | [21 empty] | 327 | [76 empty] | 2025 | Wang, L., Han, R., Zhang, Y., Chen, Y., Liu, D. (2026). Unraveling the redistribution of trace elements during supergene processes: A case study from the Qingshan carbonate-hosted Zn-Pb deposit, SW China. Ore Geology Reviews, 188, 107059. |  | CHN | Southwest China
| Qingshan |  | Basin hydrothermal | Mississippi Valley-type (MVT) | MVT zinc-lead | Zn, Pb | Ge, Cd, Ag | Zn, Pb, Ge, Cd, Ag | Meng et al., 2023 |  | Li-HS-63_sph_II_508.d-1 | Li-HS-63_sph_II_508.d-1 | underground mine |  |  |  |  | ore material | polished section | grab | mineral separate | [5 empty] | mineralisation | primary sulfide ores and secondary non-sulfide ores |  |  | sphalerite, pyrite, galena, hemimorphite, willemite, goethite, smithsonite, cerussite | hydrothermal (stages 1–3), supergene | massive, brecciated, replacive, infilling | colloform, oscillatory zoning, replacement, core-mantle-rim, dendritic, botryoidal, euhedral, subhedral, anhedral |  |  |  | calcite, greenockite | polished sections (150 µm thick) | LA-ICPMS, EMPA, SEM-EDS | JEOL JXA-i SP100 microprobe equipped with five wavelength-dispersive spectrometers; Tescan Mira 3 field emission scanning electron microscope equipped with an energy dispersive spectrometer; Tescan Integrated Mineral Analyzer (TIMA) system comprising a field emission scanning electron microscope (Tescan Mira 3), integrated with four energy dispersive detectors (EDAXElement) | Guangzhou Tuoyan Analytical Technology Co., Ltd., Guizhou, China (GTAT) | EPMA: 15 kV accelerating potential and a beam current of 10 or 20 nA, with a defocused beam diameter of 5 µm; peak counting times for analyzed elements varied between 10 and 40 s, background measurements at 50% of the peak counting duration on both sides of the analyzed peak. SEM: operating voltage of 25 kV and a working distance of ~15.0 mm. TIMA: dot-mapping mode with a working distance of 15 mm, spot size of ~92 nm, scanning at 3 µm resolution (operating at 25 kV, 11.6 nA). LA-ICP-MS mapping: laser energy of 5 J/cm2, repetition rate of 15 Hz, spot size of 10 µm, scan speed of 40 µm/s. | NIST 610, NIST 612, and GSD-1G as external standards | [48 empty] | 342.78 | [21 empty] | 493 | [76 empty] | 2025 | Wang, L., Han, R., Zhang, Y., Chen, Y., Liu, D. (2026). Unraveling the redistribution of trace elements during supergene processes: A case study from the Qingshan carbonate-hosted Zn-Pb deposit, SW China. Ore Geology Reviews, 188, 107059. |  | CHN | Southwest China
| Qingshan |  | Basin hydrothermal | Mississippi Valley-type (MVT) | MVT zinc-lead | Zn, Pb | Ge, Cd, Ag | Zn, Pb, Ge, Cd, Ag | Meng et al., 2023 |  | Li-HS-63_sph_II_509.d-1 | Li-HS-63_sph_II_509.d-1 | underground mine |  |  |  |  | ore material | polished section | grab | mineral separate | [5 empty] | mineralisation | primary sulfide ores and secondary non-sulfide ores |  |  | sphalerite, pyrite, galena, hemimorphite, willemite, goethite, smithsonite, cerussite | hydrothermal (stages 1–3), supergene | massive, brecciated, replacive, infilling | colloform, oscillatory zoning, replacement, core-mantle-rim, dendritic, botryoidal, euhedral, subhedral, anhedral |  |  |  | calcite, greenockite | polished sections (150 µm thick) | LA-ICPMS, EMPA, SEM-EDS | JEOL JXA-i SP100 microprobe equipped with five wavelength-dispersive spectrometers; Tescan Mira 3 field emission scanning electron microscope equipped with an energy dispersive spectrometer; Tescan Integrated Mineral Analyzer (TIMA) system comprising a field emission scanning electron microscope (Tescan Mira 3), integrated with four energy dispersive detectors (EDAXElement) | Guangzhou Tuoyan Analytical Technology Co., Ltd., Guizhou, China (GTAT) | EPMA: 15 kV accelerating potential and a beam current of 10 or 20 nA, with a defocused beam diameter of 5 µm; peak counting times for analyzed elements varied between 10 and 40 s, background measurements at 50% of the peak counting duration on both sides of the analyzed peak. SEM: operating voltage of 25 kV and a working distance of ~15.0 mm. TIMA: dot-mapping mode with a working distance of 15 mm, spot size of ~92 nm, scanning at 3 µm resolution (operating at 25 kV, 11.6 nA). LA-ICP-MS mapping: laser energy of 5 J/cm2, repetition rate of 15 Hz, spot size of 10 µm, scan speed of 40 µm/s. | NIST 610, NIST 612, and GSD-1G as external standards | [48 empty] | 293.074 | [21 empty] | 705 | [76 empty] | 2025 | Wang, L., Han, R., Zhang, Y., Chen, Y., Liu, D. (2026). Unraveling the redistribution of trace elements during supergene processes: A case study from the Qingshan carbonate-hosted Zn-Pb deposit, SW China. Ore Geology Reviews, 188, 107059. |  | CHN | Southwest China
| Qingshan |  | Basin hydrothermal | Mississippi Valley-type (MVT) | MVT zinc-lead | Zn, Pb | Ge, Cd, Ag | Zn, Pb, Ge, Cd, Ag | Meng et al., 2023 |  | Li-HS-63_sph_II_510.d-1 | Li-HS-63_sph_II_510.d-1 | underground mine |  |  |  |  | ore material | polished section | grab | mineral separate | [5 empty] | mineralisation | primary sulfide ores and secondary non-sulfide ores |  |  | sphalerite, pyrite, galena, hemimorphite, willemite, goethite, smithsonite, cerussite | hydrothermal (stages 1–3), supergene | massive, brecciated, replacive, infilling | colloform, oscillatory zoning, replacement, core-mantle-rim, dendritic, botryoidal, euhedral, subhedral, anhedral |  |  |  | calcite, greenockite | polished sections (150 µm thick) | LA-ICPMS, EMPA, SEM-EDS | JEOL JXA-i SP100 microprobe equipped with five wavelength-dispersive spectrometers; Tescan Mira 3 field emission scanning electron microscope equipped with an energy dispersive spectrometer; Tescan Integrated Mineral Analyzer (TIMA) system comprising a field emission scanning electron microscope (Tescan Mira 3), integrated with four energy dispersive detectors (EDAXElement) | Guangzhou Tuoyan Analytical Technology Co., Ltd., Guizhou, China (GTAT) | EPMA: 15 kV accelerating potential and a beam current of 10 or 20 nA, with a defocused beam diameter of 5 µm; peak counting times for analyzed elements varied between 10 and 40 s, background measurements at 50% of the peak counting duration on both sides of the analyzed peak. SEM: operating voltage of 25 kV and a working distance of ~15.0 mm. TIMA: dot-mapping mode with a working distance of 15 mm, spot size of ~92 nm, scanning at 3 µm resolution (operating at 25 kV, 11.6 nA). LA-ICP-MS mapping: laser energy of 5 J/cm2, repetition rate of 15 Hz, spot size of 10 µm, scan speed of 40 µm/s. | NIST 610, NIST 612, and GSD-1G as external standards | [48 empty] | 283.852 | [21 empty] | 1107 | [76 empty] | 2025 | Wang, L., Han, R., Zhang, Y., Chen, Y., Liu, D. (2026). Unraveling the redistribution of trace elements during supergene processes: A case study from the Qingshan carbonate-hosted Zn-Pb deposit, SW China. Ore Geology Reviews, 188, 107059. |  | CHN | Southwest China
| Qingshan |  | Basin hydrothermal | Mississippi Valley-type (MVT) | MVT zinc-lead | Zn, Pb | Ge, Cd, Ag | Zn, Pb, Ge, Cd, Ag | Meng et al., 2023 |  | Li-HS-63_sph_II_511.d-1 | Li-HS-63_sph_II_511.d-1 | underground mine |  |  |  |  | ore material | polished section | grab | mineral separate | [5 empty] | mineralisation | primary sulfide ores and secondary non-sulfide ores |  |  | sphalerite, pyrite, galena, hemimorphite, willemite, goethite, smithsonite, cerussite | hydrothermal (stages 1–3), supergene | massive, brecciated, replacive, infilling | colloform, oscillatory zoning, replacement, core-mantle-rim, dendritic, botryoidal, euhedral, subhedral, anhedral |  |  |  | calcite, greenockite | polished sections (150 µm thick) | LA-ICPMS, EMPA, SEM-EDS | JEOL JXA-i SP100 microprobe equipped with five wavelength-dispersive spectrometers; Tescan Mira 3 field emission scanning electron microscope equipped with an energy dispersive spectrometer; Tescan Integrated Mineral Analyzer (TIMA) system comprising a field emission scanning electron microscope (Tescan Mira 3), integrated with four energy dispersive detectors (EDAXElement) | Guangzhou Tuoyan Analytical Technology Co., Ltd., Guizhou, China (GTAT) | EPMA: 15 kV accelerating potential and a beam current of 10 or 20 nA, with a defocused beam diameter of 5 µm; peak counting times for analyzed elements varied between 10 and 40 s, background measurements at 50% of the peak counting duration on both sides of the analyzed peak. SEM: operating voltage of 25 kV and a working distance of ~15.0 mm. TIMA: dot-mapping mode with a working distance of 15 mm, spot size of ~92 nm, scanning at 3 µm resolution (operating at 25 kV, 11.6 nA). LA-ICP-MS mapping: laser energy of 5 J/cm2, repetition rate of 15 Hz, spot size of 10 µm, scan speed of 40 µm/s. | NIST 610, NIST 612, and GSD-1G as external standards | [48 empty] | 208.742 | [21 empty] | 387 | [76 empty] | 2025 | Wang, L., Han, R., Zhang, Y., Chen, Y., Liu, D. (2026). Unraveling the redistribution of trace elements during supergene processes: A case study from the Qingshan carbonate-hosted Zn-Pb deposit, SW China. Ore Geology Reviews, 188, 107059. |  | CHN | Southwest China
| Qingshan |  | Basin hydrothermal | Mississippi Valley-type (MVT) | MVT zinc-lead | Zn, Pb | Ge, Cd, Ag | Zn, Pb, Ge, Cd, Ag | Meng et al., 2023 |  | Li-HS-63_sph_II_512.d-1 | Li-HS-63_sph_II_512.d-1 | underground mine |  |  |  |  | ore material | polished section | grab | mineral separate | [5 empty] | mineralisation | primary sulfide ores and secondary non-sulfide ores |  |  | sphalerite, pyrite, galena, hemimorphite, willemite, goethite, smithsonite, cerussite | hydrothermal (stages 1–3), supergene | massive, brecciated, replacive, infilling | colloform, oscillatory zoning, replacement, core-mantle-rim, dendritic, botryoidal, euhedral, subhedral, anhedral |  |  |  | calcite, greenockite | polished sections (150 µm thick) | LA-ICPMS, EMPA, SEM-EDS | JEOL JXA-i SP100 microprobe equipped with five wavelength-dispersive spectrometers; Tescan Mira 3 field emission scanning electron microscope equipped with an energy dispersive spectrometer; Tescan Integrated Mineral Analyzer (TIMA) system comprising a field emission scanning electron microscope (Tescan Mira 3), integrated with four energy dispersive detectors (EDAXElement) | Guangzhou Tuoyan Analytical Technology Co., Ltd., Guizhou, China (GTAT) | EPMA: 15 kV accelerating potential and a beam current of 10 or 20 nA, with a defocused beam diameter of 5 µm; peak counting times for analyzed elements varied between 10 and 40 s, background measurements at 50% of the peak counting duration on both sides of the analyzed peak. SEM: operating voltage of 25 kV and a working distance of ~15.0 mm. TIMA: dot-mapping mode with a working distance of 15 mm, spot size of ~92 nm, scanning at 3 µm resolution (operating at 25 kV, 11.6 nA). LA-ICP-MS mapping: laser energy of 5 J/cm2, repetition rate of 15 Hz, spot size of 10 µm, scan speed of 40 µm/s. | NIST 610, NIST 612, and GSD-1G as external standards | [48 empty] | 341.04 | [21 empty] | 502.92 | [76 empty] | 2025 | Wang, L., Han, R., Zhang, Y., Chen, Y., Liu, D. (2026). Unraveling the redistribution of trace elements during supergene processes: A case study from the Qingshan carbonate-hosted Zn-Pb deposit, SW China. Ore Geology Reviews, 188, 107059. |  | CHN | Southwest China
| Qingshan |  | Basin hydrothermal | Mississippi Valley-type (MVT) | MVT zinc-lead | Zn, Pb | Ge, Cd, Ag | Zn, Pb, Ge, Cd, Ag | Meng et al., 2023 |  | Li-HS-63_sph_II_513.d-1 | Li-HS-63_sph_II_513.d-1 | underground mine |  |  |  |  | ore material | polished section | grab | mineral separate | [5 empty] | mineralisation | primary sulfide ores and secondary non-sulfide ores |  |  | sphalerite, pyrite, galena, hemimorphite, willemite, goethite, smithsonite, cerussite | hydrothermal (stages 1–3), supergene | massive, brecciated, replacive, infilling | colloform, oscillatory zoning, replacement, core-mantle-rim, dendritic, botryoidal, euhedral, subhedral, anhedral |  |  |  | calcite, greenockite | polished sections (150 µm thick) | LA-ICPMS, EMPA, SEM-EDS | JEOL JXA-i SP100 microprobe equipped with five wavelength-dispersive spectrometers; Tescan Mira 3 field emission scanning electron microscope equipped with an energy dispersive spectrometer; Tescan Integrated Mineral Analyzer (TIMA) system comprising a field emission scanning electron microscope (Tescan Mira 3), integrated with four energy dispersive detectors (EDAXElement) | Guangzhou Tuoyan Analytical Technology Co., Ltd., Guizhou, China (GTAT) | EPMA: 15 kV accelerating potential and a beam current of 10 or 20 nA, with a defocused beam diameter of 5 µm; peak counting times for analyzed elements varied between 10 and 40 s, background measurements at 50% of the peak counting duration on both sides of the analyzed peak. SEM: operating voltage of 25 kV and a working distance of ~15.0 mm. TIMA: dot-mapping mode with a working distance of 15 mm, spot size of ~92 nm, scanning at 3 µm resolution (operating at 25 kV, 11.6 nA). LA-ICP-MS mapping: laser energy of 5 J/cm2, repetition rate of 15 Hz, spot size of 10 µm, scan speed of 40 µm/s. | NIST 610, NIST 612, and GSD-1G as external standards | [48 empty] | 305.022 | [21 empty] | 750 | [76 empty] | 2025 | Wang, L., Han, R., Zhang, Y., Chen, Y., Liu, D. (2026). Unraveling the redistribution of trace elements during supergene processes: A case study from the Qingshan carbonate-hosted Zn-Pb deposit, SW China. Ore Geology Reviews, 188, 107059. |  | CHN | Southwest China
| Qingshan |  | Basin hydrothermal | Mississippi Valley-type (MVT) | MVT zinc-lead | Zn, Pb | Ge, Cd, Ag | Zn, Pb, Ge, Cd, Ag | Meng et al., 2023 |  | Li-HS-63_sph_II_514.d-1 | Li-HS-63_sph_II_514.d-1 | underground mine |  |  |  |  | ore material | polished section | grab | mineral separate | [5 empty] | mineralisation | primary sulfide ores and secondary non-sulfide ores |  |  | sphalerite, pyrite, galena, hemimorphite, willemite, goethite, smithsonite, cerussite | hydrothermal (stages 1–3), supergene | massive, brecciated, replacive, infilling | colloform, oscillatory zoning, replacement, core-mantle-rim, dendritic, botryoidal, euhedral, subhedral, anhedral |  |  |  | calcite, greenockite | polished sections (150 µm thick) | LA-ICPMS, EMPA, SEM-EDS | JEOL JXA-i SP100 microprobe equipped with five wavelength-dispersive spectrometers; Tescan Mira 3 field emission scanning electron microscope equipped with an energy dispersive spectrometer; Tescan Integrated Mineral Analyzer (TIMA) system comprising a field emission scanning electron microscope (Tescan Mira 3), integrated with four energy dispersive detectors (EDAXElement) | Guangzhou Tuoyan Analytical Technology Co., Ltd., Guizhou, China (GTAT) | EPMA: 15 kV accelerating potential and a beam current of 10 or 20 nA, with a defocused beam diameter of 5 µm; peak counting times for analyzed elements varied between 10 and 40 s, background measurements at 50% of the peak counting duration on both sides of the analyzed peak. SEM: operating voltage of 25 kV and a working distance of ~15.0 mm. TIMA: dot-mapping mode with a working distance of 15 mm, spot size of ~92 nm, scanning at 3 µm resolution (operating at 25 kV, 11.6 nA). LA-ICP-MS mapping: laser energy of 5 J/cm2, repetition rate of 15 Hz, spot size of 10 µm, scan speed of 40 µm/s. | NIST 610, NIST 612, and GSD-1G as external standards | [48 empty] | 277.762 | [21 empty] | 1133 | [76 empty] | 2025 | Wang, L., Han, R., Zhang, Y., Chen, Y., Liu, D. (2026). Unraveling the redistribution of trace elements during supergene processes: A case study from the Qingshan carbonate-hosted Zn-Pb deposit, SW China. Ore Geology Reviews, 188, 107059. |  | CHN | Southwest China
| Qingshan |  | Basin hydrothermal | Mississippi Valley-type (MVT) | MVT zinc-lead | Zn, Pb | Ge, Cd, Ag | Zn, Pb, Ge, Cd, Ag | Meng et al., 2023 |  | Li-HS-63_sph_II_515.d-1 | Li-HS-63_sph_II_515.d-1 | underground mine |  |  |  |  | ore material | polished section | grab | mineral separate | [5 empty] | mineralisation | primary sulfide ores and secondary non-sulfide ores |  |  | sphalerite, pyrite, galena, hemimorphite, willemite, goethite, smithsonite, cerussite | hydrothermal (stages 1–3), supergene | massive, brecciated, replacive, infilling | colloform, oscillatory zoning, replacement, core-mantle-rim, dendritic, botryoidal, euhedral, subhedral, anhedral |  |  |  | calcite, greenockite | polished sections (150 µm thick) | LA-ICPMS, EMPA, SEM-EDS | JEOL JXA-i SP100 microprobe equipped with five wavelength-dispersive spectrometers; Tescan Mira 3 field emission scanning electron microscope equipped with an energy dispersive spectrometer; Tescan Integrated Mineral Analyzer (TIMA) system comprising a field emission scanning electron microscope (Tescan Mira 3), integrated with four energy dispersive detectors (EDAXElement) | Guangzhou Tuoyan Analytical Technology Co., Ltd., Guizhou, China (GTAT) | EPMA: 15 kV accelerating potential and a beam current of 10 or 20 nA, with a defocused beam diameter of 5 µm; peak counting times for analyzed elements varied between 10 and 40 s, background measurements at 50% of the peak counting duration on both sides of the analyzed peak. SEM: operating voltage of 25 kV and a working distance of ~15.0 mm. TIMA: dot-mapping mode with a working distance of 15 mm, spot size of ~92 nm, scanning at 3 µm resolution (operating at 25 kV, 11.6 nA). LA-ICP-MS mapping: laser energy of 5 J/cm2, repetition rate of 15 Hz, spot size of 10 µm, scan speed of 40 µm/s. | NIST 610, NIST 612, and GSD-1G as external standards | [48 empty] | 247.718 | [21 empty] | 727 | [76 empty] | 2025 | Wang, L., Han, R., Zhang, Y., Chen, Y., Liu, D. (2026). Unraveling the redistribution of trace elements during supergene processes: A case study from the Qingshan carbonate-hosted Zn-Pb deposit, SW China. Ore Geology Reviews, 188, 107059. |  | CHN | Southwest China
| Qingshan |  | Basin hydrothermal | Mississippi Valley-type (MVT) | MVT zinc-lead | Zn, Pb | Ge, Cd, Ag | Zn, Pb, Ge, Cd, Ag | Meng et al., 2023 |  | Li-HS-63_sph_II_516.d-1 | Li-HS-63_sph_II_516.d-1 | underground mine |  |  |  |  | ore material | polished section | grab | mineral separate | [5 empty] | mineralisation | primary sulfide ores and secondary non-sulfide ores |  |  | sphalerite, pyrite, galena, hemimorphite, willemite, goethite, smithsonite, cerussite | hydrothermal (stages 1–3), supergene | massive, brecciated, replacive, infilling | colloform, oscillatory zoning, replacement, core-mantle-rim, dendritic, botryoidal, euhedral, subhedral, anhedral |  |  |  | calcite, greenockite | polished sections (150 µm thick) | LA-ICPMS, EMPA, SEM-EDS | JEOL JXA-i SP100 microprobe equipped with five wavelength-dispersive spectrometers; Tescan Mira 3 field emission scanning electron microscope equipped with an energy dispersive spectrometer; Tescan Integrated Mineral Analyzer (TIMA) system comprising a field emission scanning electron microscope (Tescan Mira 3), integrated with four energy dispersive detectors (EDAXElement) | Guangzhou Tuoyan Analytical Technology Co., Ltd., Guizhou, China (GTAT) | EPMA: 15 kV accelerating potential and a beam current of 10 or 20 nA, with a defocused beam diameter of 5 µm; peak counting times for analyzed elements varied between 10 and 40 s, background measurements at 50% of the peak counting duration on both sides of the analyzed peak. SEM: operating voltage of 25 kV and a working distance of ~15.0 mm. TIMA: dot-mapping mode with a working distance of 15 mm, spot size of ~92 nm, scanning at 3 µm resolution (operating at 25 kV, 11.6 nA). LA-ICP-MS mapping: laser energy of 5 J/cm2, repetition rate of 15 Hz, spot size of 10 µm, scan speed of 40 µm/s. | NIST 610, NIST 612, and GSD-1G as external standards | [48 empty] | 278.69 | [21 empty] | 671 | [76 empty] | 2025 | Wang, L., Han, R., Zhang, Y., Chen, Y., Liu, D. (2026). Unraveling the redistribution of trace elements during supergene processes: A case study from the Qingshan carbonate-hosted Zn-Pb deposit, SW China. Ore Geology Reviews, 188, 107059. |  | CHN | Southwest China
| Qingshan |  | Basin hydrothermal | Mississippi Valley-type (MVT) | MVT zinc-lead | Zn, Pb | Ge, Cd, Ag | Zn, Pb, Ge, Cd, Ag | Meng et al., 2023 |  | Li-HS-63_sph_II_517.d-1 | Li-HS-63_sph_II_517.d-1 | underground mine |  |  |  |  | ore material | polished section | grab | mineral separate | [5 empty] | mineralisation | primary sulfide ores and secondary non-sulfide ores |  |  | sphalerite, pyrite, galena, hemimorphite, willemite, goethite, smithsonite, cerussite | hydrothermal (stages 1–3), supergene | massive, brecciated, replacive, infilling | colloform, oscillatory zoning, replacement, core-mantle-rim, dendritic, botryoidal, euhedral, subhedral, anhedral |  |  |  | calcite, greenockite | polished sections (150 µm thick) | LA-ICPMS, EMPA, SEM-EDS | JEOL JXA-i SP100 microprobe equipped with five wavelength-dispersive spectrometers; Tescan Mira 3 field emission scanning electron microscope equipped with an energy dispersive spectrometer; Tescan Integrated Mineral Analyzer (TIMA) system comprising a field emission scanning electron microscope (Tescan Mira 3), integrated with four energy dispersive detectors (EDAXElement) | Guangzhou Tuoyan Analytical Technology Co., Ltd., Guizhou, China (GTAT) | EPMA: 15 kV accelerating potential and a beam current of 10 or 20 nA, with a defocused beam diameter of 5 µm; peak counting times for analyzed elements varied between 10 and 40 s, background measurements at 50% of the peak counting duration on both sides of the analyzed peak. SEM: operating voltage of 25 kV and a working distance of ~15.0 mm. TIMA: dot-mapping mode with a working distance of 15 mm, spot size of ~92 nm, scanning at 3 µm resolution (operating at 25 kV, 11.6 nA). LA-ICP-MS mapping: laser energy of 5 J/cm2, repetition rate of 15 Hz, spot size of 10 µm, scan speed of 40 µm/s. | NIST 610, NIST 612, and GSD-1G as external standards | [48 empty] | 289.884 | [21 empty] | 800 | [76 empty] | 2025 | Wang, L., Han, R., Zhang, Y., Chen, Y., Liu, D. (2026). Unraveling the redistribution of trace elements during supergene processes: A case study from the Qingshan carbonate-hosted Zn-Pb deposit, SW China. Ore Geology Reviews, 188, 107059. |  | CHN | Southwest China
| Qingshan |  | Basin hydrothermal | Mississippi Valley-type (MVT) | MVT zinc-lead | Zn, Pb | Ge, Cd, Ag | Zn, Pb, Ge, Cd, Ag | Meng et al., 2023 |  | Li-HS-63_sph_II_518.d-1 | Li-HS-63_sph_II_518.d-1 | underground mine |  |  |  |  | ore material | polished section | grab | mineral separate | [5 empty] | mineralisation | primary sulfide ores and secondary non-sulfide ores |  |  | sphalerite, pyrite, galena, hemimorphite, willemite, goethite, smithsonite, cerussite | hydrothermal (stages 1–3), supergene | massive, brecciated, replacive, infilling | colloform, oscillatory zoning, replacement, core-mantle-rim, dendritic, botryoidal, euhedral, subhedral, anhedral |  |  |  | calcite, greenockite | polished sections (150 µm thick) | LA-ICPMS, EMPA, SEM-EDS | JEOL JXA-i SP100 microprobe equipped with five wavelength-dispersive spectrometers; Tescan Mira 3 field emission scanning electron microscope equipped with an energy dispersive spectrometer; Tescan Integrated Mineral Analyzer (TIMA) system comprising a field emission scanning electron microscope (Tescan Mira 3), integrated with four energy dispersive detectors (EDAXElement) | Guangzhou Tuoyan Analytical Technology Co., Ltd., Guizhou, China (GTAT) | EPMA: 15 kV accelerating potential and a beam current of 10 or 20 nA, with a defocused beam diameter of 5 µm; peak counting times for analyzed elements varied between 10 and 40 s, background measurements at 50% of the peak counting duration on both sides of the analyzed peak. SEM: operating voltage of 25 kV and a working distance of ~15.0 mm. TIMA: dot-mapping mode with a working distance of 15 mm, spot size of ~92 nm, scanning at 3 µm resolution (operating at 25 kV, 11.6 nA). LA-ICP-MS mapping: laser energy of 5 J/cm2, repetition rate of 15 Hz, spot size of 10 µm, scan speed of 40 µm/s. | NIST 610, NIST 612, and GSD-1G as external standards | [48 empty] | 270.512 | [21 empty] | 663 | [76 empty] | 2025 | Wang, L., Han, R., Zhang, Y., Chen, Y., Liu, D. (2026). Unraveling the redistribution of trace elements during supergene processes: A case study from the Qingshan carbonate-hosted Zn-Pb deposit, SW China. Ore Geology Reviews, 188, 107059. |  | CHN | Southwest China
| Qingshan |  | Basin hydrothermal | Mississippi Valley-type (MVT) | MVT zinc-lead | Zn, Pb | Ge, Cd, Ag | Zn, Pb, Ge, Cd, Ag | Meng et al., 2023 |  | Li-HS-63_sph_II_519.d-1 | Li-HS-63_sph_II_519.d-1 | underground mine |  |  |  |  | ore material | polished section | grab | mineral separate | [5 empty] | mineralisation | primary sulfide ores and secondary non-sulfide ores |  |  | sphalerite, pyrite, galena, hemimorphite, willemite, goethite, smithsonite, cerussite | hydrothermal (stages 1–3), supergene | massive, brecciated, replacive, infilling | colloform, oscillatory zoning, replacement, core-mantle-rim, dendritic, botryoidal, euhedral, subhedral, anhedral |  |  |  | calcite, greenockite | polished sections (150 µm thick) | LA-ICPMS, EMPA, SEM-EDS | JEOL JXA-i SP100 microprobe equipped with five wavelength-dispersive spectrometers; Tescan Mira 3 field emission scanning electron microscope equipped with an energy dispersive spectrometer; Tescan Integrated Mineral Analyzer (TIMA) system comprising a field emission scanning electron microscope (Tescan Mira 3), integrated with four energy dispersive detectors (EDAXElement) | Guangzhou Tuoyan Analytical Technology Co., Ltd., Guizhou, China (GTAT) | EPMA: 15 kV accelerating potential and a beam current of 10 or 20 nA, with a defocused beam diameter of 5 µm; peak counting times for analyzed elements varied between 10 and 40 s, background measurements at 50% of the peak counting duration on both sides of the analyzed peak. SEM: operating voltage of 25 kV and a working distance of ~15.0 mm. TIMA: dot-mapping mode with a working distance of 15 mm, spot size of ~92 nm, scanning at 3 µm resolution (operating at 25 kV, 11.6 nA). LA-ICP-MS mapping: laser energy of 5 J/cm2, repetition rate of 15 Hz, spot size of 10 µm, scan speed of 40 µm/s. | NIST 610, NIST 612, and GSD-1G as external standards | [48 empty] | 140.186 | [21 empty] | 236.8 | [76 empty] | 2025 | Wang, L., Han, R., Zhang, Y., Chen, Y., Liu, D. (2026). Unraveling the redistribution of trace elements during supergene processes: A case study from the Qingshan carbonate-hosted Zn-Pb deposit, SW China. Ore Geology Reviews, 188, 107059. |  | CHN | Southwest China
| Qingshan |  | Basin hydrothermal | Mississippi Valley-type (MVT) | MVT zinc-lead | Zn, Pb | Ge, Cd, Ag | Zn, Pb, Ge, Cd, Ag | Meng et al., 2023 |  | Li-HS-63_sph_II_520.d-1 | Li-HS-63_sph_II_520.d-1 | underground mine |  |  |  |  | ore material | polished section | grab | mineral separate | [5 empty] | mineralisation | primary sulfide ores and secondary non-sulfide ores |  |  | sphalerite, pyrite, galena, hemimorphite, willemite, goethite, smithsonite, cerussite | hydrothermal (stages 1–3), supergene | massive, brecciated, replacive, infilling | colloform, oscillatory zoning, replacement, core-mantle-rim, dendritic, botryoidal, euhedral, subhedral, anhedral |  |  |  | calcite, greenockite | polished sections (150 µm thick) | LA-ICPMS, EMPA, SEM-EDS | JEOL JXA-i SP100 microprobe equipped with five wavelength-dispersive spectrometers; Tescan Mira 3 field emission scanning electron microscope equipped with an energy dispersive spectrometer; Tescan Integrated Mineral Analyzer (TIMA) system comprising a field emission scanning electron microscope (Tescan Mira 3), integrated with four energy dispersive detectors (EDAXElement) | Guangzhou Tuoyan Analytical Technology Co., Ltd., Guizhou, China (GTAT) | EPMA: 15 kV accelerating potential and a beam current of 10 or 20 nA, with a defocused beam diameter of 5 µm; peak counting times for analyzed elements varied between 10 and 40 s, background measurements at 50% of the peak counting duration on both sides of the analyzed peak. SEM: operating voltage of 25 kV and a working distance of ~15.0 mm. TIMA: dot-mapping mode with a working distance of 15 mm, spot size of ~92 nm, scanning at 3 µm resolution (operating at 25 kV, 11.6 nA). LA-ICP-MS mapping: laser energy of 5 J/cm2, repetition rate of 15 Hz, spot size of 10 µm, scan speed of 40 µm/s. | NIST 610, NIST 612, and GSD-1G as external standards | [48 empty] | 66.99 | [21 empty] | 10.19 | [76 empty] | 2025 | Wang, L., Han, R., Zhang, Y., Chen, Y., Liu, D. (2026). Unraveling the redistribution of trace elements during supergene processes: A case study from the Qingshan carbonate-hosted Zn-Pb deposit, SW China. Ore Geology Reviews, 188, 107059. |  | CHN | Southwest China
| Qingshan |  | Basin hydrothermal | Mississippi Valley-type (MVT) | MVT zinc-lead | Zn, Pb | Ge, Cd, Ag | Zn, Pb, Ge, Cd, Ag | Meng et al., 2023 |  | Li-HS-63_sph_II_521.d-1 | Li-HS-63_sph_II_521.d-1 | underground mine |  |  |  |  | ore material | polished section | grab | mineral separate | [5 empty] | mineralisation | primary sulfide ores and secondary non-sulfide ores |  |  | sphalerite, pyrite, galena, hemimorphite, willemite, goethite, smithsonite, cerussite | hydrothermal (stages 1–3), supergene | massive, brecciated, replacive, infilling | colloform, oscillatory zoning, replacement, core-mantle-rim, dendritic, botryoidal, euhedral, subhedral, anhedral |  |  |  | calcite, greenockite | polished sections (150 µm thick) | LA-ICPMS, EMPA, SEM-EDS | JEOL JXA-i SP100 microprobe equipped with five wavelength-dispersive spectrometers; Tescan Mira 3 field emission scanning electron microscope equipped with an energy dispersive spectrometer; Tescan Integrated Mineral Analyzer (TIMA) system comprising a field emission scanning electron microscope (Tescan Mira 3), integrated with four energy dispersive detectors (EDAXElement) | Guangzhou Tuoyan Analytical Technology Co., Ltd., Guizhou, China (GTAT) | EPMA: 15 kV accelerating potential and a beam current of 10 or 20 nA, with a defocused beam diameter of 5 µm; peak counting times for analyzed elements varied between 10 and 40 s, background measurements at 50% of the peak counting duration on both sides of the analyzed peak. SEM: operating voltage of 25 kV and a working distance of ~15.0 mm. TIMA: dot-mapping mode with a working distance of 15 mm, spot size of ~92 nm, scanning at 3 µm resolution (operating at 25 kV, 11.6 nA). LA-ICP-MS mapping: laser energy of 5 J/cm2, repetition rate of 15 Hz, spot size of 10 µm, scan speed of 40 µm/s. | NIST 610, NIST 612, and GSD-1G as external standards | [48 empty] | 52.084 | [21 empty] | 7.3 | [76 empty] | 2025 | Wang, L., Han, R., Zhang, Y., Chen, Y., Liu, D. (2026). Unraveling the redistribution of trace elements during supergene processes: A case study from the Qingshan carbonate-hosted Zn-Pb deposit, SW China. Ore Geology Reviews, 188, 107059. |  | CHN | Southwest China
| Qingshan |  | Basin hydrothermal | Mississippi Valley-type (MVT) | MVT zinc-lead | Zn, Pb | Ge, Cd, Ag | Zn, Pb, Ge, Cd, Ag | Meng et al., 2023 |  | Li-HS-63_sph_II_522.d-1 | Li-HS-63_sph_II_522.d-1 | underground mine |  |  |  |  | ore material | polished section | grab | mineral separate | [5 empty] | mineralisation | primary sulfide ores and secondary non-sulfide ores |  |  | sphalerite, pyrite, galena, hemimorphite, willemite, goethite, smithsonite, cerussite | hydrothermal (stages 1–3), supergene | massive, brecciated, replacive, infilling | colloform, oscillatory zoning, replacement, core-mantle-rim, dendritic, botryoidal, euhedral, subhedral, anhedral |  |  |  | calcite, greenockite | polished sections (150 µm thick) | LA-ICPMS, EMPA, SEM-EDS | JEOL JXA-i SP100 microprobe equipped with five wavelength-dispersive spectrometers; Tescan Mira 3 field emission scanning electron microscope equipped with an energy dispersive spectrometer; Tescan Integrated Mineral Analyzer (TIMA) system comprising a field emission scanning electron microscope (Tescan Mira 3), integrated with four energy dispersive detectors (EDAXElement) | Guangzhou Tuoyan Analytical Technology Co., Ltd., Guizhou, China (GTAT) | EPMA: 15 kV accelerating potential and a beam current of 10 or 20 nA, with a defocused beam diameter of 5 µm; peak counting times for analyzed elements varied between 10 and 40 s, background measurements at 50% of the peak counting duration on both sides of the analyzed peak. SEM: operating voltage of 25 kV and a working distance of ~15.0 mm. TIMA: dot-mapping mode with a working distance of 15 mm, spot size of ~92 nm, scanning at 3 µm resolution (operating at 25 kV, 11.6 nA). LA-ICP-MS mapping: laser energy of 5 J/cm2, repetition rate of 15 Hz, spot size of 10 µm, scan speed of 40 µm/s. | NIST 610, NIST 612, and GSD-1G as external standards | [48 empty] | 177.828 | [21 empty] | 132.2 | [76 empty] | 2025 | Wang, L., Han, R., Zhang, Y., Chen, Y., Liu, D. (2026). Unraveling the redistribution of trace elements during supergene processes: A case study from the Qingshan carbonate-hosted Zn-Pb deposit, SW China. Ore Geology Reviews, 188, 107059. |  | CHN | Southwest China
| Qingshan |  | Basin hydrothermal | Mississippi Valley-type (MVT) | MVT zinc-lead | Zn, Pb | Ge, Cd, Ag | Zn, Pb, Ge, Cd, Ag | Meng et al., 2023 |  | Li-HS-63_sph_II_523.d-1 | Li-HS-63_sph_II_523.d-1 | underground mine |  |  |  |  | ore material | polished section | grab | mineral separate | [5 empty] | mineralisation | primary sulfide ores and secondary non-sulfide ores |  |  | sphalerite, pyrite, galena, hemimorphite, willemite, goethite, smithsonite, cerussite | hydrothermal (stages 1–3), supergene | massive, brecciated, replacive, infilling | colloform, oscillatory zoning, replacement, core-mantle-rim, dendritic, botryoidal, euhedral, subhedral, anhedral |  |  |  | calcite, greenockite | polished sections (150 µm thick) | LA-ICPMS, EMPA, SEM-EDS | JEOL JXA-i SP100 microprobe equipped with five wavelength-dispersive spectrometers; Tescan Mira 3 field emission scanning electron microscope equipped with an energy dispersive spectrometer; Tescan Integrated Mineral Analyzer (TIMA) system comprising a field emission scanning electron microscope (Tescan Mira 3), integrated with four energy dispersive detectors (EDAXElement) | Guangzhou Tuoyan Analytical Technology Co., Ltd., Guizhou, China (GTAT) | EPMA: 15 kV accelerating potential and a beam current of 10 or 20 nA, with a defocused beam diameter of 5 µm; peak counting times for analyzed elements varied between 10 and 40 s, background measurements at 50% of the peak counting duration on both sides of the analyzed peak. SEM: operating voltage of 25 kV and a working distance of ~15.0 mm. TIMA: dot-mapping mode with a working distance of 15 mm, spot size of ~92 nm, scanning at 3 µm resolution (operating at 25 kV, 11.6 nA). LA-ICP-MS mapping: laser energy of 5 J/cm2, repetition rate of 15 Hz, spot size of 10 µm, scan speed of 40 µm/s. | NIST 610, NIST 612, and GSD-1G as external standards | [48 empty] | 261.348 | [21 empty] | 618 | [76 empty] | 2025 | Wang, L., Han, R., Zhang, Y., Chen, Y., Liu, D. (2026). Unraveling the redistribution of trace elements during supergene processes: A case study from the Qingshan carbonate-hosted Zn-Pb deposit, SW China. Ore Geology Reviews, 188, 107059. |  | CHN | Southwest China
| Qingshan |  | Basin hydrothermal | Mississippi Valley-type (MVT) | MVT zinc-lead | Zn, Pb | Ge, Cd, Ag | Zn, Pb, Ge, Cd, Ag | Meng et al., 2023 |  | Li-HS-63_sph_II_524.d-1 | Li-HS-63_sph_II_524.d-1 | underground mine |  |  |  |  | ore material | polished section | grab | mineral separate | [5 empty] | mineralisation | primary sulfide ores and secondary non-sulfide ores |  |  | sphalerite, pyrite, galena, hemimorphite, willemite, goethite, smithsonite, cerussite | hydrothermal (stages 1–3), supergene | massive, brecciated, replacive, infilling | colloform, oscillatory zoning, replacement, core-mantle-rim, dendritic, botryoidal, euhedral, subhedral, anhedral |  |  |  | calcite, greenockite | polished sections (150 µm thick) | LA-ICPMS, EMPA, SEM-EDS | JEOL JXA-i SP100 microprobe equipped with five wavelength-dispersive spectrometers; Tescan Mira 3 field emission scanning electron microscope equipped with an energy dispersive spectrometer; Tescan Integrated Mineral Analyzer (TIMA) system comprising a field emission scanning electron microscope (Tescan Mira 3), integrated with four energy dispersive detectors (EDAXElement) | Guangzhou Tuoyan Analytical Technology Co., Ltd., Guizhou, China (GTAT) | EPMA: 15 kV accelerating potential and a beam current of 10 or 20 nA, with a defocused beam diameter of 5 µm; peak counting times for analyzed elements varied between 10 and 40 s, background measurements at 50% of the peak counting duration on both sides of the analyzed peak. SEM: operating voltage of 25 kV and a working distance of ~15.0 mm. TIMA: dot-mapping mode with a working distance of 15 mm, spot size of ~92 nm, scanning at 3 µm resolution (operating at 25 kV, 11.6 nA). LA-ICP-MS mapping: laser energy of 5 J/cm2, repetition rate of 15 Hz, spot size of 10 µm, scan speed of 40 µm/s. | NIST 610, NIST 612, and GSD-1G as external standards | [48 empty] | 128.122 | [21 empty] | 185.5 | [76 empty] | 2025 | Wang, L., Han, R., Zhang, Y., Chen, Y., Liu, D. (2026). Unraveling the redistribution of trace elements during supergene processes: A case study from the Qingshan carbonate-hosted Zn-Pb deposit, SW China. Ore Geology Reviews, 188, 107059. |  | CHN | Southwest China
| Qingshan |  | Basin hydrothermal | Mississippi Valley-type (MVT) | MVT zinc-lead | Zn, Pb | Ge, Cd, Ag | Zn, Pb, Ge, Cd, Ag | Meng et al., 2023 |  | Li-HS-63_sph_III_532.d-1 | Li-HS-63_sph_III_532.d-1 | underground mine |  |  |  |  | ore material | polished section | grab | mineral separate | [5 empty] | mineralisation | primary sulfide ores and secondary non-sulfide ores |  |  | sphalerite, pyrite, galena, hemimorphite, willemite, goethite, smithsonite, cerussite | hydrothermal (stages 1–3), supergene | massive, brecciated, replacive, infilling | colloform, oscillatory zoning, replacement, core-mantle-rim, dendritic, botryoidal, euhedral, subhedral, anhedral |  |  |  | calcite, greenockite | polished sections (150 µm thick) | LA-ICPMS, EMPA, SEM-EDS | JEOL JXA-i SP100 microprobe equipped with five wavelength-dispersive spectrometers; Tescan Mira 3 field emission scanning electron microscope equipped with an energy dispersive spectrometer; Tescan Integrated Mineral Analyzer (TIMA) system comprising a field emission scanning electron microscope (Tescan Mira 3), integrated with four energy dispersive detectors (EDAXElement) | Guangzhou Tuoyan Analytical Technology Co., Ltd., Guizhou, China (GTAT) | EPMA: 15 kV accelerating potential and a beam current of 10 or 20 nA, with a defocused beam diameter of 5 µm; peak counting times for analyzed elements varied between 10 and 40 s, background measurements at 50% of the peak counting duration on both sides of the analyzed peak. SEM: operating voltage of 25 kV and a working distance of ~15.0 mm. TIMA: dot-mapping mode with a working distance of 15 mm, spot size of ~92 nm, scanning at 3 µm resolution (operating at 25 kV, 11.6 nA). LA-ICP-MS mapping: laser energy of 5 J/cm2, repetition rate of 15 Hz, spot size of 10 µm, scan speed of 40 µm/s. | NIST 610, NIST 612, and GSD-1G as external standards | [48 empty] | 227.36 | [21 empty] | 13.9 | [76 empty] | 2025 | Wang, L., Han, R., Zhang, Y., Chen, Y., Liu, D. (2026). Unraveling the redistribution of trace elements during supergene processes: A case study from the Qingshan carbonate-hosted Zn-Pb deposit, SW China. Ore Geology Reviews, 188, 107059. |  | CHN | Southwest China
| Qingshan |  | Basin hydrothermal | Mississippi Valley-type (MVT) | MVT zinc-lead | Zn, Pb | Ge, Cd, Ag | Zn, Pb, Ge, Cd, Ag | Meng et al., 2023 |  | Li-HS-63_sph_III_533.d-1 | Li-HS-63_sph_III_533.d-1 | underground mine |  |  |  |  | ore material | polished section | grab | mineral separate | [5 empty] | mineralisation | primary sulfide ores and secondary non-sulfide ores |  |  | sphalerite, pyrite, galena, hemimorphite, willemite, goethite, smithsonite, cerussite | hydrothermal (stages 1–3), supergene | massive, brecciated, replacive, infilling | colloform, oscillatory zoning, replacement, core-mantle-rim, dendritic, botryoidal, euhedral, subhedral, anhedral |  |  |  | calcite, greenockite | polished sections (150 µm thick) | LA-ICPMS, EMPA, SEM-EDS | JEOL JXA-i SP100 microprobe equipped with five wavelength-dispersive spectrometers; Tescan Mira 3 field emission scanning electron microscope equipped with an energy dispersive spectrometer; Tescan Integrated Mineral Analyzer (TIMA) system comprising a field emission scanning electron microscope (Tescan Mira 3), integrated with four energy dispersive detectors (EDAXElement) | Guangzhou Tuoyan Analytical Technology Co., Ltd., Guizhou, China (GTAT) | EPMA: 15 kV accelerating potential and a beam current of 10 or 20 nA, with a defocused beam diameter of 5 µm; peak counting times for analyzed elements varied between 10 and 40 s, background measurements at 50% of the peak counting duration on both sides of the analyzed peak. SEM: operating voltage of 25 kV and a working distance of ~15.0 mm. TIMA: dot-mapping mode with a working distance of 15 mm, spot size of ~92 nm, scanning at 3 µm resolution (operating at 25 kV, 11.6 nA). LA-ICP-MS mapping: laser energy of 5 J/cm2, repetition rate of 15 Hz, spot size of 10 µm, scan speed of 40 µm/s. | NIST 610, NIST 612, and GSD-1G as external standards | [48 empty] | 267.38 | [21 empty] | 10.6 | [76 empty] | 2025 | Wang, L., Han, R., Zhang, Y., Chen, Y., Liu, D. (2026). Unraveling the redistribution of trace elements during supergene processes: A case study from the Qingshan carbonate-hosted Zn-Pb deposit, SW China. Ore Geology Reviews, 188, 107059. |  | CHN | Southwest China
| Qingshan |  | Basin hydrothermal | Mississippi Valley-type (MVT) | MVT zinc-lead | Zn, Pb | Ge, Cd, Ag | Zn, Pb, Ge, Cd, Ag | Meng et al., 2023 |  | Li-HS-63_sph_III_534.d-1 | Li-HS-63_sph_III_534.d-1 | underground mine |  |  |  |  | ore material | polished section | grab | mineral separate | [5 empty] | mineralisation | primary sulfide ores and secondary non-sulfide ores |  |  | sphalerite, pyrite, galena, hemimorphite, willemite, goethite, smithsonite, cerussite | hydrothermal (stages 1–3), supergene | massive, brecciated, replacive, infilling | colloform, oscillatory zoning, replacement, core-mantle-rim, dendritic, botryoidal, euhedral, subhedral, anhedral |  |  |  | calcite, greenockite | polished sections (150 µm thick) | LA-ICPMS, EMPA, SEM-EDS | JEOL JXA-i SP100 microprobe equipped with five wavelength-dispersive spectrometers; Tescan Mira 3 field emission scanning electron microscope equipped with an energy dispersive spectrometer; Tescan Integrated Mineral Analyzer (TIMA) system comprising a field emission scanning electron microscope (Tescan Mira 3), integrated with four energy dispersive detectors (EDAXElement) | Guangzhou Tuoyan Analytical Technology Co., Ltd., Guizhou, China (GTAT) | EPMA: 15 kV accelerating potential and a beam current of 10 or 20 nA, with a defocused beam diameter of 5 µm; peak counting times for analyzed elements varied between 10 and 40 s, background measurements at 50% of the peak counting duration on both sides of the analyzed peak. SEM: operating voltage of 25 kV and a working distance of ~15.0 mm. TIMA: dot-mapping mode with a working distance of 15 mm, spot size of ~92 nm, scanning at 3 µm resolution (operating at 25 kV, 11.6 nA). LA-ICP-MS mapping: laser energy of 5 J/cm2, repetition rate of 15 Hz, spot size of 10 µm, scan speed of 40 µm/s. | NIST 610, NIST 612, and GSD-1G as external standards | [48 empty] | 287.97 | [21 empty] | 13.5 | [76 empty] | 2025 | Wang, L., Han, R., Zhang, Y., Chen, Y., Liu, D. (2026). Unraveling the redistribution of trace elements during supergene processes: A case study from the Qingshan carbonate-hosted Zn-Pb deposit, SW China. Ore Geology Reviews, 188, 107059. |  | CHN | Southwest China
| Qingshan |  | Basin hydrothermal | Mississippi Valley-type (MVT) | MVT zinc-lead | Zn, Pb | Ge, Cd, Ag | Zn, Pb, Ge, Cd, Ag | Meng et al., 2023 |  | Li-HS-63_sph_III_535.d-1 | Li-HS-63_sph_III_535.d-1 | underground mine |  |  |  |  | ore material | polished section | grab | mineral separate | [5 empty] | mineralisation | primary sulfide ores and secondary non-sulfide ores |  |  | sphalerite, pyrite, galena, hemimorphite, willemite, goethite, smithsonite, cerussite | hydrothermal (stages 1–3), supergene | massive, brecciated, replacive, infilling | colloform, oscillatory zoning, replacement, core-mantle-rim, dendritic, botryoidal, euhedral, subhedral, anhedral |  |  |  | calcite, greenockite | polished sections (150 µm thick) | LA-ICPMS, EMPA, SEM-EDS | JEOL JXA-i SP100 microprobe equipped with five wavelength-dispersive spectrometers; Tescan Mira 3 field emission scanning electron microscope equipped with an energy dispersive spectrometer; Tescan Integrated Mineral Analyzer (TIMA) system comprising a field emission scanning electron microscope (Tescan Mira 3), integrated with four energy dispersive detectors (EDAXElement) | Guangzhou Tuoyan Analytical Technology Co., Ltd., Guizhou, China (GTAT) | EPMA: 15 kV accelerating potential and a beam current of 10 or 20 nA, with a defocused beam diameter of 5 µm; peak counting times for analyzed elements varied between 10 and 40 s, background measurements at 50% of the peak counting duration on both sides of the analyzed peak. SEM: operating voltage of 25 kV and a working distance of ~15.0 mm. TIMA: dot-mapping mode with a working distance of 15 mm, spot size of ~92 nm, scanning at 3 µm resolution (operating at 25 kV, 11.6 nA). LA-ICP-MS mapping: laser energy of 5 J/cm2, repetition rate of 15 Hz, spot size of 10 µm, scan speed of 40 µm/s. | NIST 610, NIST 612, and GSD-1G as external standards | [48 empty] | 283.098 | [21 empty] | 14.3 | [76 empty] | 2025 | Wang, L., Han, R., Zhang, Y., Chen, Y., Liu, D. (2026). Unraveling the redistribution of trace elements during supergene processes: A case study from the Qingshan carbonate-hosted Zn-Pb deposit, SW China. Ore Geology Reviews, 188, 107059. |  | CHN | Southwest China
| Qingshan |  | Basin hydrothermal | Mississippi Valley-type (MVT) | MVT zinc-lead | Zn, Pb | Ge, Cd, Ag | Zn, Pb, Ge, Cd, Ag | Meng et al., 2023 |  | Li-HS-63_sph_I_536.d-1 | Li-HS-63_sph_I_536.d-1 | underground mine |  |  |  |  | ore material | polished section | grab | mineral separate | [5 empty] | mineralisation | primary sulfide ores and secondary non-sulfide ores |  |  | sphalerite, pyrite, galena, hemimorphite, willemite, goethite, smithsonite, cerussite | hydrothermal (stages 1–3), supergene | massive, brecciated, replacive, infilling | colloform, oscillatory zoning, replacement, core-mantle-rim, dendritic, botryoidal, euhedral, subhedral, anhedral |  |  |  | calcite, greenockite | polished sections (150 µm thick) | LA-ICPMS, EMPA, SEM-EDS | JEOL JXA-i SP100 microprobe equipped with five wavelength-dispersive spectrometers; Tescan Mira 3 field emission scanning electron microscope equipped with an energy dispersive spectrometer; Tescan Integrated Mineral Analyzer (TIMA) system comprising a field emission scanning electron microscope (Tescan Mira 3), integrated with four energy dispersive detectors (EDAXElement) | Guangzhou Tuoyan Analytical Technology Co., Ltd., Guizhou, China (GTAT) | EPMA: 15 kV accelerating potential and a beam current of 10 or 20 nA, with a defocused beam diameter of 5 µm; peak counting times for analyzed elements varied between 10 and 40 s, background measurements at 50% of the peak counting duration on both sides of the analyzed peak. SEM: operating voltage of 25 kV and a working distance of ~15.0 mm. TIMA: dot-mapping mode with a working distance of 15 mm, spot size of ~92 nm, scanning at 3 µm resolution (operating at 25 kV, 11.6 nA). LA-ICP-MS mapping: laser energy of 5 J/cm2, repetition rate of 15 Hz, spot size of 10 µm, scan speed of 40 µm/s. | NIST 610, NIST 612, and GSD-1G as external standards | [48 empty] | 123.482 | [21 empty] | 181 | [76 empty] | 2025 | Wang, L., Han, R., Zhang, Y., Chen, Y., Liu, D. (2026). Unraveling the redistribution of trace elements during supergene processes: A case study from the Qingshan carbonate-hosted Zn-Pb deposit, SW China. Ore Geology Reviews, 188, 107059. |  | CHN | Southwest China
| Qingshan |  | Basin hydrothermal | Mississippi Valley-type (MVT) | MVT zinc-lead | Zn, Pb | Ge, Cd, Ag | Zn, Pb, Ge, Cd, Ag | Meng et al., 2023 |  | Li-HS-63_sph_I_537.d-1 | Li-HS-63_sph_I_537.d-1 | underground mine |  |  |  |  | ore material | polished section | grab | mineral separate | [5 empty] | mineralisation | primary sulfide ores and secondary non-sulfide ores |  |  | sphalerite, pyrite, galena, hemimorphite, willemite, goethite, smithsonite, cerussite | hydrothermal (stages 1–3), supergene | massive, brecciated, replacive, infilling | colloform, oscillatory zoning, replacement, core-mantle-rim, dendritic, botryoidal, euhedral, subhedral, anhedral |  |  |  | calcite, greenockite | polished sections (150 µm thick) | LA-ICPMS, EMPA, SEM-EDS | JEOL JXA-i SP100 microprobe equipped with five wavelength-dispersive spectrometers; Tescan Mira 3 field emission scanning electron microscope equipped with an energy dispersive spectrometer; Tescan Integrated Mineral Analyzer (TIMA) system comprising a field emission scanning electron microscope (Tescan Mira 3), integrated with four energy dispersive detectors (EDAXElement) | Guangzhou Tuoyan Analytical Technology Co., Ltd., Guizhou, China (GTAT) | EPMA: 15 kV accelerating potential and a beam current of 10 or 20 nA, with a defocused beam diameter of 5 µm; peak counting times for analyzed elements varied between 10 and 40 s, background measurements at 50% of the peak counting duration on both sides of the analyzed peak. SEM: operating voltage of 25 kV and a working distance of ~15.0 mm. TIMA: dot-mapping mode with a working distance of 15 mm, spot size of ~92 nm, scanning at 3 µm resolution (operating at 25 kV, 11.6 nA). LA-ICP-MS mapping: laser energy of 5 J/cm2, repetition rate of 15 Hz, spot size of 10 µm, scan speed of 40 µm/s. | NIST 610, NIST 612, and GSD-1G as external standards | [48 empty] | 132.588 | [21 empty] | 129.5 | [76 empty] | 2025 | Wang, L., Han, R., Zhang, Y., Chen, Y., Liu, D. (2026). Unraveling the redistribution of trace elements during supergene processes: A case study from the Qingshan carbonate-hosted Zn-Pb deposit, SW China. Ore Geology Reviews, 188, 107059. |  | CHN | Southwest China
| Qingshan |  | Basin hydrothermal | Mississippi Valley-type (MVT) | MVT zinc-lead | Zn, Pb | Ge, Cd, Ag | Zn, Pb, Ge, Cd, Ag | Meng et al., 2023 |  | Li-HS-63_sph_I_538.d-1 | Li-HS-63_sph_I_538.d-1 | underground mine |  |  |  |  | ore material | polished section | grab | mineral separate | [5 empty] | mineralisation | primary sulfide ores and secondary non-sulfide ores |  |  | sphalerite, pyrite, galena, hemimorphite, willemite, goethite, smithsonite, cerussite | hydrothermal (stages 1–3), supergene | massive, brecciated, replacive, infilling | colloform, oscillatory zoning, replacement, core-mantle-rim, dendritic, botryoidal, euhedral, subhedral, anhedral |  |  |  | calcite, greenockite | polished sections (150 µm thick) | LA-ICPMS, EMPA, SEM-EDS | JEOL JXA-i SP100 microprobe equipped with five wavelength-dispersive spectrometers; Tescan Mira 3 field emission scanning electron microscope equipped with an energy dispersive spectrometer; Tescan Integrated Mineral Analyzer (TIMA) system comprising a field emission scanning electron microscope (Tescan Mira 3), integrated with four energy dispersive detectors (EDAXElement) | Guangzhou Tuoyan Analytical Technology Co., Ltd., Guizhou, China (GTAT) | EPMA: 15 kV accelerating potential and a beam current of 10 or 20 nA, with a defocused beam diameter of 5 µm; peak counting times for analyzed elements varied between 10 and 40 s, background measurements at 50% of the peak counting duration on both sides of the analyzed peak. SEM: operating voltage of 25 kV and a working distance of ~15.0 mm. TIMA: dot-mapping mode with a working distance of 15 mm, spot size of ~92 nm, scanning at 3 µm resolution (operating at 25 kV, 11.6 nA). LA-ICP-MS mapping: laser energy of 5 J/cm2, repetition rate of 15 Hz, spot size of 10 µm, scan speed of 40 µm/s. | NIST 610, NIST 612, and GSD-1G as external standards | [48 empty] | 128.528 | [21 empty] | 422.9 | [76 empty] | 2025 | Wang, L., Han, R., Zhang, Y., Chen, Y., Liu, D. (2026). Unraveling the redistribution of trace elements during supergene processes: A case study from the Qingshan carbonate-hosted Zn-Pb deposit, SW China. Ore Geology Reviews, 188, 107059. |  | CHN | Southwest China
| Qingshan |  | Basin hydrothermal | Mississippi Valley-type (MVT) | MVT zinc-lead | Zn, Pb | Ge, Cd, Ag | Zn, Pb, Ge, Cd, Ag | Meng et al., 2023 |  | Li-HS-63_sph_I_539.d-1 | Li-HS-63_sph_I_539.d-1 | underground mine |  |  |  |  | ore material | polished section | grab | mineral separate | [5 empty] | mineralisation | primary sulfide ores and secondary non-sulfide ores |  |  | sphalerite, pyrite, galena, hemimorphite, willemite, goethite, smithsonite, cerussite | hydrothermal (stages 1–3), supergene | massive, brecciated, replacive, infilling | colloform, oscillatory zoning, replacement, core-mantle-rim, dendritic, botryoidal, euhedral, subhedral, anhedral |  |  |  | calcite, greenockite | polished sections (150 µm thick) | LA-ICPMS, EMPA, SEM-EDS | JEOL JXA-i SP100 microprobe equipped with five wavelength-dispersive spectrometers; Tescan Mira 3 field emission scanning electron microscope equipped with an energy dispersive spectrometer; Tescan Integrated Mineral Analyzer (TIMA) system comprising a field emission scanning electron microscope (Tescan Mira 3), integrated with four energy dispersive detectors (EDAXElement) | Guangzhou Tuoyan Analytical Technology Co., Ltd., Guizhou, China (GTAT) | EPMA: 15 kV accelerating potential and a beam current of 10 or 20 nA, with a defocused beam diameter of 5 µm; peak counting times for analyzed elements varied between 10 and 40 s, background measurements at 50% of the peak counting duration on both sides of the analyzed peak. SEM: operating voltage of 25 kV and a working distance of ~15.0 mm. TIMA: dot-mapping mode with a working distance of 15 mm, spot size of ~92 nm, scanning at 3 µm resolution (operating at 25 kV, 11.6 nA). LA-ICP-MS mapping: laser energy of 5 J/cm2, repetition rate of 15 Hz, spot size of 10 µm, scan speed of 40 µm/s. | NIST 610, NIST 612, and GSD-1G as external standards | [48 empty] | 79.2454 | [21 empty] | 402.2 | [76 empty] | 2025 | Wang, L., Han, R., Zhang, Y., Chen, Y., Liu, D. (2026). Unraveling the redistribution of trace elements during supergene processes: A case study from the Qingshan carbonate-hosted Zn-Pb deposit, SW China. Ore Geology Reviews, 188, 107059. |  | CHN | Southwest China
| Qingshan |  | Basin hydrothermal | Mississippi Valley-type (MVT) | MVT zinc-lead | Zn, Pb | Ge, Cd, Ag | Zn, Pb, Ge, Cd, Ag | Meng et al., 2023 |  | Li-HS-63_sph_I_540.d-1 | Li-HS-63_sph_I_540.d-1 | underground mine |  |  |  |  | ore material | polished section | grab | mineral separate | [5 empty] | mineralisation | primary sulfide ores and secondary non-sulfide ores |  |  | sphalerite, pyrite, galena, hemimorphite, willemite, goethite, smithsonite, cerussite | hydrothermal (stages 1–3), supergene | massive, brecciated, replacive, infilling | colloform, oscillatory zoning, replacement, core-mantle-rim, dendritic, botryoidal, euhedral, subhedral, anhedral |  |  |  | calcite, greenockite | polished sections (150 µm thick) | LA-ICPMS, EMPA, SEM-EDS | JEOL JXA-i SP100 microprobe equipped with five wavelength-dispersive spectrometers; Tescan Mira 3 field emission scanning electron microscope equipped with an energy dispersive spectrometer; Tescan Integrated Mineral Analyzer (TIMA) system comprising a field emission scanning electron microscope (Tescan Mira 3), integrated with four energy dispersive detectors (EDAXElement) | Guangzhou Tuoyan Analytical Technology Co., Ltd., Guizhou, China (GTAT) | EPMA: 15 kV accelerating potential and a beam current of 10 or 20 nA, with a defocused beam diameter of 5 µm; peak counting times for analyzed elements varied between 10 and 40 s, background measurements at 50% of the peak counting duration on both sides of the analyzed peak. SEM: operating voltage of 25 kV and a working distance of ~15.0 mm. TIMA: dot-mapping mode with a working distance of 15 mm, spot size of ~92 nm, scanning at 3 µm resolution (operating at 25 kV, 11.6 nA). LA-ICP-MS mapping: laser energy of 5 J/cm2, repetition rate of 15 Hz, spot size of 10 µm, scan speed of 40 µm/s. | NIST 610, NIST 612, and GSD-1G as external standards | [48 empty] | 81.287 | [21 empty] | 426.2 | [76 empty] | 2025 | Wang, L., Han, R., Zhang, Y., Chen, Y., Liu, D. (2026). Unraveling the redistribution of trace elements during supergene processes: A case study from the Qingshan carbonate-hosted Zn-Pb deposit, SW China. Ore Geology Reviews, 188, 107059. |  | CHN | Southwest China
| Qingshan |  | Basin hydrothermal | Mississippi Valley-type (MVT) | MVT zinc-lead | Zn, Pb | Ge, Cd, Ag | Zn, Pb, Ge, Cd, Ag | Meng et al., 2023 |  | Li-HS-63_sph_I_541.d-1 | Li-HS-63_sph_I_541.d-1 | underground mine |  |  |  |  | ore material | polished section | grab | mineral separate | [5 empty] | mineralisation | primary sulfide ores and secondary non-sulfide ores |  |  | sphalerite, pyrite, galena, hemimorphite, willemite, goethite, smithsonite, cerussite | hydrothermal (stages 1–3), supergene | massive, brecciated, replacive, infilling | colloform, oscillatory zoning, replacement, core-mantle-rim, dendritic, botryoidal, euhedral, subhedral, anhedral |  |  |  | calcite, greenockite | polished sections (150 µm thick) | LA-ICPMS, EMPA, SEM-EDS | JEOL JXA-i SP100 microprobe equipped with five wavelength-dispersive spectrometers; Tescan Mira 3 field emission scanning electron microscope equipped with an energy dispersive spectrometer; Tescan Integrated Mineral Analyzer (TIMA) system comprising a field emission scanning electron microscope (Tescan Mira 3), integrated with four energy dispersive detectors (EDAXElement) | Guangzhou Tuoyan Analytical Technology Co., Ltd., Guizhou, China (GTAT) | EPMA: 15 kV accelerating potential and a beam current of 10 or 20 nA, with a defocused beam diameter of 5 µm; peak counting times for analyzed elements varied between 10 and 40 s, background measurements at 50% of the peak counting duration on both sides of the analyzed peak. SEM: operating voltage of 25 kV and a working distance of ~15.0 mm. TIMA: dot-mapping mode with a working distance of 15 mm, spot size of ~92 nm, scanning at 3 µm resolution (operating at 25 kV, 11.6 nA). LA-ICP-MS mapping: laser energy of 5 J/cm2, repetition rate of 15 Hz, spot size of 10 µm, scan speed of 40 µm/s. | NIST 610, NIST 612, and GSD-1G as external standards | [48 empty] | 93.844 | [21 empty] | 295.4 | [76 empty] | 2025 | Wang, L., Han, R., Zhang, Y., Chen, Y., Liu, D. (2026). Unraveling the redistribution of trace elements during supergene processes: A case study from the Qingshan carbonate-hosted Zn-Pb deposit, SW China. Ore Geology Reviews, 188, 107059. |  | CHN | Southwest China
| Qingshan |  | Basin hydrothermal | Mississippi Valley-type (MVT) | MVT zinc-lead | Zn, Pb | Ge, Cd, Ag | Zn, Pb, Ge, Cd, Ag | Meng et al., 2023 |  | Li-HS-63_sph_IV_542.d-1 | Li-HS-63_sph_IV_542.d-1 | underground mine |  |  |  |  | ore material | polished section | grab | mineral separate | [5 empty] | mineralisation | primary sulfide ores and secondary non-sulfide ores |  |  | sphalerite, pyrite, galena, hemimorphite, willemite, goethite, smithsonite, cerussite | hydrothermal (stages 1–3), supergene | massive, brecciated, replacive, infilling | colloform, oscillatory zoning, replacement, core-mantle-rim, dendritic, botryoidal, euhedral, subhedral, anhedral |  |  |  | calcite, greenockite | polished sections (150 µm thick) | LA-ICPMS, EMPA, SEM-EDS | JEOL JXA-i SP100 microprobe equipped with five wavelength-dispersive spectrometers; Tescan Mira 3 field emission scanning electron microscope equipped with an energy dispersive spectrometer; Tescan Integrated Mineral Analyzer (TIMA) system comprising a field emission scanning electron microscope (Tescan Mira 3), integrated with four energy dispersive detectors (EDAXElement) | Guangzhou Tuoyan Analytical Technology Co., Ltd., Guizhou, China (GTAT) | EPMA: 15 kV accelerating potential and a beam current of 10 or 20 nA, with a defocused beam diameter of 5 µm; peak counting times for analyzed elements varied between 10 and 40 s, background measurements at 50% of the peak counting duration on both sides of the analyzed peak. SEM: operating voltage of 25 kV and a working distance of ~15.0 mm. TIMA: dot-mapping mode with a working distance of 15 mm, spot size of ~92 nm, scanning at 3 µm resolution (operating at 25 kV, 11.6 nA). LA-ICP-MS mapping: laser energy of 5 J/cm2, repetition rate of 15 Hz, spot size of 10 µm, scan speed of 40 µm/s. | NIST 610, NIST 612, and GSD-1G as external standards | [48 empty] | 108.518 | [21 empty] | 8.3 | [76 empty] | 2025 | Wang, L., Han, R., Zhang, Y., Chen, Y., Liu, D. (2026). Unraveling the redistribution of trace elements during supergene processes: A case study from the Qingshan carbonate-hosted Zn-Pb deposit, SW China. Ore Geology Reviews, 188, 107059. |  | CHN | Southwest China
| Qingshan |  | Basin hydrothermal | Mississippi Valley-type (MVT) | MVT zinc-lead | Zn, Pb | Ge, Cd, Ag | Zn, Pb, Ge, Cd, Ag | Meng et al., 2023 |  | Li-HS-63_sph_IV_543.d-1 | Li-HS-63_sph_IV_543.d-1 | underground mine |  |  |  |  | ore material | polished section | grab | mineral separate | [5 empty] | mineralisation | primary sulfide ores and secondary non-sulfide ores |  |  | sphalerite, pyrite, galena, hemimorphite, willemite, goethite, smithsonite, cerussite | hydrothermal (stages 1–3), supergene | massive, brecciated, replacive, infilling | colloform, oscillatory zoning, replacement, core-mantle-rim, dendritic, botryoidal, euhedral, subhedral, anhedral |  |  |  | calcite, greenockite | polished sections (150 µm thick) | LA-ICPMS, EMPA, SEM-EDS | JEOL JXA-i SP100 microprobe equipped with five wavelength-dispersive spectrometers; Tescan Mira 3 field emission scanning electron microscope equipped with an energy dispersive spectrometer; Tescan Integrated Mineral Analyzer (TIMA) system comprising a field emission scanning electron microscope (Tescan Mira 3), integrated with four energy dispersive detectors (EDAXElement) | Guangzhou Tuoyan Analytical Technology Co., Ltd., Guizhou, China (GTAT) | EPMA: 15 kV accelerating potential and a beam current of 10 or 20 nA, with a defocused beam diameter of 5 µm; peak counting times for analyzed elements varied between 10 and 40 s, background measurements at 50% of the peak counting duration on both sides of the analyzed peak. SEM: operating voltage of 25 kV and a working distance of ~15.0 mm. TIMA: dot-mapping mode with a working distance of 15 mm, spot size of ~92 nm, scanning at 3 µm resolution (operating at 25 kV, 11.6 nA). LA-ICP-MS mapping: laser energy of 5 J/cm2, repetition rate of 15 Hz, spot size of 10 µm, scan speed of 40 µm/s. | NIST 610, NIST 612, and GSD-1G as external standards | [48 empty] | 254.446 | [21 empty] | 71.8 | [76 empty] | 2025 | Wang, L., Han, R., Zhang, Y., Chen, Y., Liu, D. (2026). Unraveling the redistribution of trace elements during supergene processes: A case study from the Qingshan carbonate-hosted Zn-Pb deposit, SW China. Ore Geology Reviews, 188, 107059. |  | CHN | Southwest China
| Qingshan |  | Basin hydrothermal | Mississippi Valley-type (MVT) | MVT zinc-lead | Zn, Pb | Ge, Cd, Ag | Zn, Pb, Ge, Cd, Ag | Meng et al., 2023 |  | Li-HS-63_sph_IV_544.d-1 | Li-HS-63_sph_IV_544.d-1 | underground mine |  |  |  |  | ore material | polished section | grab | mineral separate | [5 empty] | mineralisation | primary sulfide ores and secondary non-sulfide ores |  |  | sphalerite, pyrite, galena, hemimorphite, willemite, goethite, smithsonite, cerussite | hydrothermal (stages 1–3), supergene | massive, brecciated, replacive, infilling | colloform, oscillatory zoning, replacement, core-mantle-rim, dendritic, botryoidal, euhedral, subhedral, anhedral |  |  |  | calcite, greenockite | polished sections (150 µm thick) | LA-ICPMS, EMPA, SEM-EDS | JEOL JXA-i SP100 microprobe equipped with five wavelength-dispersive spectrometers; Tescan Mira 3 field emission scanning electron microscope equipped with an energy dispersive spectrometer; Tescan Integrated Mineral Analyzer (TIMA) system comprising a field emission scanning electron microscope (Tescan Mira 3), integrated with four energy dispersive detectors (EDAXElement) | Guangzhou Tuoyan Analytical Technology Co., Ltd., Guizhou, China (GTAT) | EPMA: 15 kV accelerating potential and a beam current of 10 or 20 nA, with a defocused beam diameter of 5 µm; peak counting times for analyzed elements varied between 10 and 40 s, background measurements at 50% of the peak counting duration on both sides of the analyzed peak. SEM: operating voltage of 25 kV and a working distance of ~15.0 mm. TIMA: dot-mapping mode with a working distance of 15 mm, spot size of ~92 nm, scanning at 3 µm resolution (operating at 25 kV, 11.6 nA). LA-ICP-MS mapping: laser energy of 5 J/cm2, repetition rate of 15 Hz, spot size of 10 µm, scan speed of 40 µm/s. | NIST 610, NIST 612, and GSD-1G as external standards | [48 empty] | 181.308 | [21 empty] | 16.9 | [76 empty] | 2025 | Wang, L., Han, R., Zhang, Y., Chen, Y., Liu, D. (2026). Unraveling the redistribution of trace elements during supergene processes: A case study from the Qingshan carbonate-hosted Zn-Pb deposit, SW China. Ore Geology Reviews, 188, 107059. |  | CHN | Southwest China
| Qingshan |  | Basin hydrothermal | Mississippi Valley-type (MVT) | MVT zinc-lead | Zn, Pb | Ge, Cd, Ag | Zn, Pb, Ge, Cd, Ag | Meng et al., 2023 |  | Li-HS-63_sph_IV_545.d-1 | Li-HS-63_sph_IV_545.d-1 | underground mine |  |  |  |  | ore material | polished section | grab | mineral separate | [5 empty] | mineralisation | primary sulfide ores and secondary non-sulfide ores |  |  | sphalerite, pyrite, galena, hemimorphite, willemite, goethite, smithsonite, cerussite | hydrothermal (stages 1–3), supergene | massive, brecciated, replacive, infilling | colloform, oscillatory zoning, replacement, core-mantle-rim, dendritic, botryoidal, euhedral, subhedral, anhedral |  |  |  | calcite, greenockite | polished sections (150 µm thick) | LA-ICPMS, EMPA, SEM-EDS | JEOL JXA-i SP100 microprobe equipped with five wavelength-dispersive spectrometers; Tescan Mira 3 field emission scanning electron microscope equipped with an energy dispersive spectrometer; Tescan Integrated Mineral Analyzer (TIMA) system comprising a field emission scanning electron microscope (Tescan Mira 3), integrated with four energy dispersive detectors (EDAXElement) | Guangzhou Tuoyan Analytical Technology Co., Ltd., Guizhou, China (GTAT) | EPMA: 15 kV accelerating potential and a beam current of 10 or 20 nA, with a defocused beam diameter of 5 µm; peak counting times for analyzed elements varied between 10 and 40 s, background measurements at 50% of the peak counting duration on both sides of the analyzed peak. SEM: operating voltage of 25 kV and a working distance of ~15.0 mm. TIMA: dot-mapping mode with a working distance of 15 mm, spot size of ~92 nm, scanning at 3 µm resolution (operating at 25 kV, 11.6 nA). LA-ICP-MS mapping: laser energy of 5 J/cm2, repetition rate of 15 Hz, spot size of 10 µm, scan speed of 40 µm/s. | NIST 610, NIST 612, and GSD-1G as external standards | [48 empty] | 279.096 | [21 empty] | 40.3 | [76 empty] | 2025 | Wang, L., Han, R., Zhang, Y., Chen, Y., Liu, D. (2026). Unraveling the redistribution of trace elements during supergene processes: A case study from the Qingshan carbonate-hosted Zn-Pb deposit, SW China. Ore Geology Reviews, 188, 107059. |  | CHN | Southwest China
| Qingshan |  | Basin hydrothermal | Mississippi Valley-type (MVT) | MVT zinc-lead | Zn, Pb | Ge, Cd, Ag | Zn, Pb, Ge, Cd, Ag | Meng et al., 2023 |  | Li-HS-63_sph_IV_546.d-1 | Li-HS-63_sph_IV_546.d-1 | underground mine |  |  |  |  | ore material | polished section | grab | mineral separate | [5 empty] | mineralisation | primary sulfide ores and secondary non-sulfide ores |  |  | sphalerite, pyrite, galena, hemimorphite, willemite, goethite, smithsonite, cerussite | hydrothermal (stages 1–3), supergene | massive, brecciated, replacive, infilling | colloform, oscillatory zoning, replacement, core-mantle-rim, dendritic, botryoidal, euhedral, subhedral, anhedral |  |  |  | calcite, greenockite | polished sections (150 µm thick) | LA-ICPMS, EMPA, SEM-EDS | JEOL JXA-i SP100 microprobe equipped with five wavelength-dispersive spectrometers; Tescan Mira 3 field emission scanning electron microscope equipped with an energy dispersive spectrometer; Tescan Integrated Mineral Analyzer (TIMA) system comprising a field emission scanning electron microscope (Tescan Mira 3), integrated with four energy dispersive detectors (EDAXElement) | Guangzhou Tuoyan Analytical Technology Co., Ltd., Guizhou, China (GTAT) | EPMA: 15 kV accelerating potential and a beam current of 10 or 20 nA, with a defocused beam diameter of 5 µm; peak counting times for analyzed elements varied between 10 and 40 s, background measurements at 50% of the peak counting duration on both sides of the analyzed peak. SEM: operating voltage of 25 kV and a working distance of ~15.0 mm. TIMA: dot-mapping mode with a working distance of 15 mm, spot size of ~92 nm, scanning at 3 µm resolution (operating at 25 kV, 11.6 nA). LA-ICP-MS mapping: laser energy of 5 J/cm2, repetition rate of 15 Hz, spot size of 10 µm, scan speed of 40 µm/s. | NIST 610, NIST 612, and GSD-1G as external standards | [48 empty] | 158.166 | [21 empty] | 50.8 | [76 empty] | 2025 | Wang, L., Han, R., Zhang, Y., Chen, Y., Liu, D. (2026). Unraveling the redistribution of trace elements during supergene processes: A case study from the Qingshan carbonate-hosted Zn-Pb deposit, SW China. Ore Geology Reviews, 188, 107059. |  | CHN | Southwest China
| Qingshan |  | Basin hydrothermal | Mississippi Valley-type (MVT) | MVT zinc-lead | Zn, Pb | Ge, Cd, Ag | Zn, Pb, Ge, Cd, Ag | Meng et al., 2023 |  | Li-HS-63_sph_IV_547.d-1 | Li-HS-63_sph_IV_547.d-1 | underground mine |  |  |  |  | ore material | polished section | grab | mineral separate | [5 empty] | mineralisation | primary sulfide ores and secondary non-sulfide ores |  |  | sphalerite, pyrite, galena, hemimorphite, willemite, goethite, smithsonite, cerussite | hydrothermal (stages 1–3), supergene | massive, brecciated, replacive, infilling | colloform, oscillatory zoning, replacement, core-mantle-rim, dendritic, botryoidal, euhedral, subhedral, anhedral |  |  |  | calcite, greenockite | polished sections (150 µm thick) | LA-ICPMS, EMPA, SEM-EDS | JEOL JXA-i SP100 microprobe equipped with five wavelength-dispersive spectrometers; Tescan Mira 3 field emission scanning electron microscope equipped with an energy dispersive spectrometer; Tescan Integrated Mineral Analyzer (TIMA) system comprising a field emission scanning electron microscope (Tescan Mira 3), integrated with four energy dispersive detectors (EDAXElement) | Guangzhou Tuoyan Analytical Technology Co., Ltd., Guizhou, China (GTAT) | EPMA: 15 kV accelerating potential and a beam current of 10 or 20 nA, with a defocused beam diameter of 5 µm; peak counting times for analyzed elements varied between 10 and 40 s, background measurements at 50% of the peak counting duration on both sides of the analyzed peak. SEM: operating voltage of 25 kV and a working distance of ~15.0 mm. TIMA: dot-mapping mode with a working distance of 15 mm, spot size of ~92 nm, scanning at 3 µm resolution (operating at 25 kV, 11.6 nA). LA-ICP-MS mapping: laser energy of 5 J/cm2, repetition rate of 15 Hz, spot size of 10 µm, scan speed of 40 µm/s. | NIST 610, NIST 612, and GSD-1G as external standards | [48 empty] | 46.4 | [21 empty] | 86 | [76 empty] | 2025 | Wang, L., Han, R., Zhang, Y., Chen, Y., Liu, D. (2026). Unraveling the redistribution of trace elements during supergene processes: A case study from the Qingshan carbonate-hosted Zn-Pb deposit, SW China. Ore Geology Reviews, 188, 107059. |  | CHN | Southwest China
| Qingshan |  | Basin hydrothermal | Mississippi Valley-type (MVT) | MVT zinc-lead | Zn, Pb | Ge, Cd, Ag | Zn, Pb, Ge, Cd, Ag | Meng et al., 2023 |  | Li-HS-63_sph_IV_548.d-1 | Li-HS-63_sph_IV_548.d-1 | underground mine |  |  |  |  | ore material | polished section | grab | mineral separate | [5 empty] | mineralisation | primary sulfide ores and secondary non-sulfide ores |  |  | sphalerite, pyrite, galena, hemimorphite, willemite, goethite, smithsonite, cerussite | hydrothermal (stages 1–3), supergene | massive, brecciated, replacive, infilling | colloform, oscillatory zoning, replacement, core-mantle-rim, dendritic, botryoidal, euhedral, subhedral, anhedral |  |  |  | calcite, greenockite | polished sections (150 µm thick) | LA-ICPMS, EMPA, SEM-EDS | JEOL JXA-i SP100 microprobe equipped with five wavelength-dispersive spectrometers; Tescan Mira 3 field emission scanning electron microscope equipped with an energy dispersive spectrometer; Tescan Integrated Mineral Analyzer (TIMA) system comprising a field emission scanning electron microscope (Tescan Mira 3), integrated with four energy dispersive detectors (EDAXElement) | Guangzhou Tuoyan Analytical Technology Co., Ltd., Guizhou, China (GTAT) | EPMA: 15 kV accelerating potential and a beam current of 10 or 20 nA, with a defocused beam diameter of 5 µm; peak counting times for analyzed elements varied between 10 and 40 s, background measurements at 50% of the peak counting duration on both sides of the analyzed peak. SEM: operating voltage of 25 kV and a working distance of ~15.0 mm. TIMA: dot-mapping mode with a working distance of 15 mm, spot size of ~92 nm, scanning at 3 µm resolution (operating at 25 kV, 11.6 nA). LA-ICP-MS mapping: laser energy of 5 J/cm2, repetition rate of 15 Hz, spot size of 10 µm, scan speed of 40 µm/s. | NIST 610, NIST 612, and GSD-1G as external standards | [48 empty] | 27.608 | [21 empty] | 23.4 | [76 empty] | 2025 | Wang, L., Han, R., Zhang, Y., Chen, Y., Liu, D. (2026). Unraveling the redistribution of trace elements during supergene processes: A case study from the Qingshan carbonate-hosted Zn-Pb deposit, SW China. Ore Geology Reviews, 188, 107059. |  | CHN | Southwest China
| Qingshan |  | Basin hydrothermal | Mississippi Valley-type (MVT) | MVT zinc-lead | Zn, Pb | Ge, Cd, Ag | Zn, Pb, Ge, Cd, Ag | Meng et al., 2023 |  | Li-HS-63_sph_IV_549.d-1 | Li-HS-63_sph_IV_549.d-1 | underground mine |  |  |  |  | ore material | polished section | grab | mineral separate | [5 empty] | mineralisation | primary sulfide ores and secondary non-sulfide ores |  |  | sphalerite, pyrite, galena, hemimorphite, willemite, goethite, smithsonite, cerussite | hydrothermal (stages 1–3), supergene | massive, brecciated, replacive, infilling | colloform, oscillatory zoning, replacement, core-mantle-rim, dendritic, botryoidal, euhedral, subhedral, anhedral |  |  |  | calcite, greenockite | polished sections (150 µm thick) | LA-ICPMS, EMPA, SEM-EDS | JEOL JXA-i SP100 microprobe equipped with five wavelength-dispersive spectrometers; Tescan Mira 3 field emission scanning electron microscope equipped with an energy dispersive spectrometer; Tescan Integrated Mineral Analyzer (TIMA) system comprising a field emission scanning electron microscope (Tescan Mira 3), integrated with four energy dispersive detectors (EDAXElement) | Guangzhou Tuoyan Analytical Technology Co., Ltd., Guizhou, China (GTAT) | EPMA: 15 kV accelerating potential and a beam current of 10 or 20 nA, with a defocused beam diameter of 5 µm; peak counting times for analyzed elements varied between 10 and 40 s, background measurements at 50% of the peak counting duration on both sides of the analyzed peak. SEM: operating voltage of 25 kV and a working distance of ~15.0 mm. TIMA: dot-mapping mode with a working distance of 15 mm, spot size of ~92 nm, scanning at 3 µm resolution (operating at 25 kV, 11.6 nA). LA-ICP-MS mapping: laser energy of 5 J/cm2, repetition rate of 15 Hz, spot size of 10 µm, scan speed of 40 µm/s. | NIST 610, NIST 612, and GSD-1G as external standards | [48 empty] | 23.954 | [21 empty] | 22 | [76 empty] | 2025 | Wang, L., Han, R., Zhang, Y., Chen, Y., Liu, D. (2026). Unraveling the redistribution of trace elements during supergene processes: A case study from the Qingshan carbonate-hosted Zn-Pb deposit, SW China. Ore Geology Reviews, 188, 107059. |  | CHN | Southwest China
| Qingshan |  | Basin hydrothermal | Mississippi Valley-type (MVT) | MVT zinc-lead | Zn, Pb | Ge, Cd, Ag | Zn, Pb, Ge, Cd, Ag | Meng et al., 2023 |  | Li-HS-63_sph_IV_550.d-1 | Li-HS-63_sph_IV_550.d-1 | underground mine |  |  |  |  | ore material | polished section | grab | mineral separate | [5 empty] | mineralisation | primary sulfide ores and secondary non-sulfide ores |  |  | sphalerite, pyrite, galena, hemimorphite, willemite, goethite, smithsonite, cerussite | hydrothermal (stages 1–3), supergene | massive, brecciated, replacive, infilling | colloform, oscillatory zoning, replacement, core-mantle-rim, dendritic, botryoidal, euhedral, subhedral, anhedral |  |  |  | calcite, greenockite | polished sections (150 µm thick) | LA-ICPMS, EMPA, SEM-EDS | JEOL JXA-i SP100 microprobe equipped with five wavelength-dispersive spectrometers; Tescan Mira 3 field emission scanning electron microscope equipped with an energy dispersive spectrometer; Tescan Integrated Mineral Analyzer (TIMA) system comprising a field emission scanning electron microscope (Tescan Mira 3), integrated with four energy dispersive detectors (EDAXElement) | Guangzhou Tuoyan Analytical Technology Co., Ltd., Guizhou, China (GTAT) | EPMA: 15 kV accelerating potential and a beam current of 10 or 20 nA, with a defocused beam diameter of 5 µm; peak counting times for analyzed elements varied between 10 and 40 s, background measurements at 50% of the peak counting duration on both sides of the analyzed peak. SEM: operating voltage of 25 kV and a working distance of ~15.0 mm. TIMA: dot-mapping mode with a working distance of 15 mm, spot size of ~92 nm, scanning at 3 µm resolution (operating at 25 kV, 11.6 nA). LA-ICP-MS mapping: laser energy of 5 J/cm2, repetition rate of 15 Hz, spot size of 10 µm, scan speed of 40 µm/s. | NIST 610, NIST 612, and GSD-1G as external standards | [48 empty] | 51.8926 | [21 empty] | 160.2 | [76 empty] | 2025 | Wang, L., Han, R., Zhang, Y., Chen, Y., Liu, D. (2026). Unraveling the redistribution of trace elements during supergene processes: A case study from the Qingshan carbonate-hosted Zn-Pb deposit, SW China. Ore Geology Reviews, 188, 107059. |  | CHN | Southwest China
| Qingshan |  | Basin hydrothermal | Mississippi Valley-type (MVT) | MVT zinc-lead | Zn, Pb | Ge, Cd, Ag | Zn, Pb, Ge, Cd, Ag | Meng et al., 2023 |  | Li-HS-63_sph_IV_551.d-1 | Li-HS-63_sph_IV_551.d-1 | underground mine |  |  |  |  | ore material | polished section | grab | mineral separate | [5 empty] | mineralisation | primary sulfide ores and secondary non-sulfide ores |  |  | sphalerite, pyrite, galena, hemimorphite, willemite, goethite, smithsonite, cerussite | hydrothermal (stages 1–3), supergene | massive, brecciated, replacive, infilling | colloform, oscillatory zoning, replacement, core-mantle-rim, dendritic, botryoidal, euhedral, subhedral, anhedral |  |  |  | calcite, greenockite | polished sections (150 µm thick) | LA-ICPMS, EMPA, SEM-EDS | JEOL JXA-i SP100 microprobe equipped with five wavelength-dispersive spectrometers; Tescan Mira 3 field emission scanning electron microscope equipped with an energy dispersive spectrometer; Tescan Integrated Mineral Analyzer (TIMA) system comprising a field emission scanning electron microscope (Tescan Mira 3), integrated with four energy dispersive detectors (EDAXElement) | Guangzhou Tuoyan Analytical Technology Co., Ltd., Guizhou, China (GTAT) | EPMA: 15 kV accelerating potential and a beam current of 10 or 20 nA, with a defocused beam diameter of 5 µm; peak counting times for analyzed elements varied between 10 and 40 s, background measurements at 50% of the peak counting duration on both sides of the analyzed peak. SEM: operating voltage of 25 kV and a working distance of ~15.0 mm. TIMA: dot-mapping mode with a working distance of 15 mm, spot size of ~92 nm, scanning at 3 µm resolution (operating at 25 kV, 11.6 nA). LA-ICP-MS mapping: laser energy of 5 J/cm2, repetition rate of 15 Hz, spot size of 10 µm, scan speed of 40 µm/s. | NIST 610, NIST 612, and GSD-1G as external standards | [48 empty] | 56.84 | [21 empty] | 24.7 | [76 empty] | 2025 | Wang, L., Han, R., Zhang, Y., Chen, Y., Liu, D. (2026). Unraveling the redistribution of trace elements during supergene processes: A case study from the Qingshan carbonate-hosted Zn-Pb deposit, SW China. Ore Geology Reviews, 188, 107059. |  | CHN | Southwest China
| Qingshan |  | Basin hydrothermal | Mississippi Valley-type (MVT) | MVT zinc-lead | Zn, Pb | Ge, Cd, Ag | Zn, Pb, Ge, Cd, Ag | Meng et al., 2023 |  | Li-HS-63_sph_IV_552.d-1 | Li-HS-63_sph_IV_552.d-1 | underground mine |  |  |  |  | ore material | polished section | grab | mineral separate | [5 empty] | mineralisation | primary sulfide ores and secondary non-sulfide ores |  |  | sphalerite, pyrite, galena, hemimorphite, willemite, goethite, smithsonite, cerussite | hydrothermal (stages 1–3), supergene | massive, brecciated, replacive, infilling | colloform, oscillatory zoning, replacement, core-mantle-rim, dendritic, botryoidal, euhedral, subhedral, anhedral |  |  |  | calcite, greenockite | polished sections (150 µm thick) | LA-ICPMS, EMPA, SEM-EDS | JEOL JXA-i SP100 microprobe equipped with five wavelength-dispersive spectrometers; Tescan Mira 3 field emission scanning electron microscope equipped with an energy dispersive spectrometer; Tescan Integrated Mineral Analyzer (TIMA) system comprising a field emission scanning electron microscope (Tescan Mira 3), integrated with four energy dispersive detectors (EDAXElement) | Guangzhou Tuoyan Analytical Technology Co., Ltd., Guizhou, China (GTAT) | EPMA: 15 kV accelerating potential and a beam current of 10 or 20 nA, with a defocused beam diameter of 5 µm; peak counting times for analyzed elements varied between 10 and 40 s, background measurements at 50% of the peak counting duration on both sides of the analyzed peak. SEM: operating voltage of 25 kV and a working distance of ~15.0 mm. TIMA: dot-mapping mode with a working distance of 15 mm, spot size of ~92 nm, scanning at 3 µm resolution (operating at 25 kV, 11.6 nA). LA-ICP-MS mapping: laser energy of 5 J/cm2, repetition rate of 15 Hz, spot size of 10 µm, scan speed of 40 µm/s. | NIST 610, NIST 612, and GSD-1G as external standards | [48 empty] | 40.716 | [21 empty] | 44.9 | [76 empty] | 2025 | Wang, L., Han, R., Zhang, Y., Chen, Y., Liu, D. (2026). Unraveling the redistribution of trace elements during supergene processes: A case study from the Qingshan carbonate-hosted Zn-Pb deposit, SW China. Ore Geology Reviews, 188, 107059. |  | CHN | Southwest China
| Qingshan |  | Basin hydrothermal | Mississippi Valley-type (MVT) | MVT zinc-lead | Zn, Pb | Ge, Cd, Ag | Zn, Pb, Ge, Cd, Ag | Meng et al., 2023 |  | Li-HS-63_sph_IV_553.d-1 | Li-HS-63_sph_IV_553.d-1 | underground mine |  |  |  |  | ore material | polished section | grab | mineral separate | [5 empty] | mineralisation | primary sulfide ores and secondary non-sulfide ores |  |  | sphalerite, pyrite, galena, hemimorphite, willemite, goethite, smithsonite, cerussite | hydrothermal (stages 1–3), supergene | massive, brecciated, replacive, infilling | colloform, oscillatory zoning, replacement, core-mantle-rim, dendritic, botryoidal, euhedral, subhedral, anhedral |  |  |  | calcite, greenockite | polished sections (150 µm thick) | LA-ICPMS, EMPA, SEM-EDS | JEOL JXA-i SP100 microprobe equipped with five wavelength-dispersive spectrometers; Tescan Mira 3 field emission scanning electron microscope equipped with an energy dispersive spectrometer; Tescan Integrated Mineral Analyzer (TIMA) system comprising a field emission scanning electron microscope (Tescan Mira 3), integrated with four energy dispersive detectors (EDAXElement) | Guangzhou Tuoyan Analytical Technology Co., Ltd., Guizhou, China (GTAT) | EPMA: 15 kV accelerating potential and a beam current of 10 or 20 nA, with a defocused beam diameter of 5 µm; peak counting times for analyzed elements varied between 10 and 40 s, background measurements at 50% of the peak counting duration on both sides of the analyzed peak. SEM: operating voltage of 25 kV and a working distance of ~15.0 mm. TIMA: dot-mapping mode with a working distance of 15 mm, spot size of ~92 nm, scanning at 3 µm resolution (operating at 25 kV, 11.6 nA). LA-ICP-MS mapping: laser energy of 5 J/cm2, repetition rate of 15 Hz, spot size of 10 µm, scan speed of 40 µm/s. | NIST 610, NIST 612, and GSD-1G as external standards | [48 empty] | 69.774 | [21 empty] | 24.4 | [76 empty] | 2025 | Wang, L., Han, R., Zhang, Y., Chen, Y., Liu, D. (2026). Unraveling the redistribution of trace elements during supergene processes: A case study from the Qingshan carbonate-hosted Zn-Pb deposit, SW China. Ore Geology Reviews, 188, 107059. |  | CHN | Southwest China
| Qingshan |  | Basin hydrothermal | Mississippi Valley-type (MVT) | MVT zinc-lead | Zn, Pb | Ge, Cd, Ag | Zn, Pb, Ge, Cd, Ag | Meng et al., 2023 |  | Li-HS-63_sph_IV_554.d-1 | Li-HS-63_sph_IV_554.d-1 | underground mine |  |  |  |  | ore material | polished section | grab | mineral separate | [5 empty] | mineralisation | primary sulfide ores and secondary non-sulfide ores |  |  | sphalerite, pyrite, galena, hemimorphite, willemite, goethite, smithsonite, cerussite | hydrothermal (stages 1–3), supergene | massive, brecciated, replacive, infilling | colloform, oscillatory zoning, replacement, core-mantle-rim, dendritic, botryoidal, euhedral, subhedral, anhedral |  |  |  | calcite, greenockite | polished sections (150 µm thick) | LA-ICPMS, EMPA, SEM-EDS | JEOL JXA-i SP100 microprobe equipped with five wavelength-dispersive spectrometers; Tescan Mira 3 field emission scanning electron microscope equipped with an energy dispersive spectrometer; Tescan Integrated Mineral Analyzer (TIMA) system comprising a field emission scanning electron microscope (Tescan Mira 3), integrated with four energy dispersive detectors (EDAXElement) | Guangzhou Tuoyan Analytical Technology Co., Ltd., Guizhou, China (GTAT) | EPMA: 15 kV accelerating potential and a beam current of 10 or 20 nA, with a defocused beam diameter of 5 µm; peak counting times for analyzed elements varied between 10 and 40 s, background measurements at 50% of the peak counting duration on both sides of the analyzed peak. SEM: operating voltage of 25 kV and a working distance of ~15.0 mm. TIMA: dot-mapping mode with a working distance of 15 mm, spot size of ~92 nm, scanning at 3 µm resolution (operating at 25 kV, 11.6 nA). LA-ICP-MS mapping: laser energy of 5 J/cm2, repetition rate of 15 Hz, spot size of 10 µm, scan speed of 40 µm/s. | NIST 610, NIST 612, and GSD-1G as external standards | [48 empty] | 83.752 | [21 empty] | 35.2 | [76 empty] | 2025 | Wang, L., Han, R., Zhang, Y., Chen, Y., Liu, D. (2026). Unraveling the redistribution of trace elements during supergene processes: A case study from the Qingshan carbonate-hosted Zn-Pb deposit, SW China. Ore Geology Reviews, 188, 107059. |  | CHN | Southwest China
| Qingshan |  | Basin hydrothermal | Mississippi Valley-type (MVT) | MVT zinc-lead | Zn, Pb | Ge, Cd, Ag | Zn, Pb, Ge, Cd, Ag | Meng et al., 2023 |  | Li-HS-63_sph_IV_555.d-1 | Li-HS-63_sph_IV_555.d-1 | underground mine |  |  |  |  | ore material | polished section | grab | mineral separate | [5 empty] | mineralisation | primary sulfide ores and secondary non-sulfide ores |  |  | sphalerite, pyrite, galena, hemimorphite, willemite, goethite, smithsonite, cerussite | hydrothermal (stages 1–3), supergene | massive, brecciated, replacive, infilling | colloform, oscillatory zoning, replacement, core-mantle-rim, dendritic, botryoidal, euhedral, subhedral, anhedral |  |  |  | calcite, greenockite | polished sections (150 µm thick) | LA-ICPMS, EMPA, SEM-EDS | JEOL JXA-i SP100 microprobe equipped with five wavelength-dispersive spectrometers; Tescan Mira 3 field emission scanning electron microscope equipped with an energy dispersive spectrometer; Tescan Integrated Mineral Analyzer (TIMA) system comprising a field emission scanning electron microscope (Tescan Mira 3), integrated with four energy dispersive detectors (EDAXElement) | Guangzhou Tuoyan Analytical Technology Co., Ltd., Guizhou, China (GTAT) | EPMA: 15 kV accelerating potential and a beam current of 10 or 20 nA, with a defocused beam diameter of 5 µm; peak counting times for analyzed elements varied between 10 and 40 s, background measurements at 50% of the peak counting duration on both sides of the analyzed peak. SEM: operating voltage of 25 kV and a working distance of ~15.0 mm. TIMA: dot-mapping mode with a working distance of 15 mm, spot size of ~92 nm, scanning at 3 µm resolution (operating at 25 kV, 11.6 nA). LA-ICP-MS mapping: laser energy of 5 J/cm2, repetition rate of 15 Hz, spot size of 10 µm, scan speed of 40 µm/s. | NIST 610, NIST 612, and GSD-1G as external standards | [48 empty] | 831.72 | [21 empty] | 15 | [76 empty] | 2025 | Wang, L., Han, R., Zhang, Y., Chen, Y., Liu, D. (2026). Unraveling the redistribution of trace elements during supergene processes: A case study from the Qingshan carbonate-hosted Zn-Pb deposit, SW China. Ore Geology Reviews, 188, 107059. |  | CHN | Southwest China
| Qingshan |  | Basin hydrothermal | Mississippi Valley-type (MVT) | MVT zinc-lead | Zn, Pb | Ge, Cd, Ag | Zn, Pb, Ge, Cd, Ag | Meng et al., 2023 |  | Li-HS-63_sph_IV_556.d-1 | Li-HS-63_sph_IV_556.d-1 | underground mine |  |  |  |  | ore material | polished section | grab | mineral separate | [5 empty] | mineralisation | primary sulfide ores and secondary non-sulfide ores |  |  | sphalerite, pyrite, galena, hemimorphite, willemite, goethite, smithsonite, cerussite | hydrothermal (stages 1–3), supergene | massive, brecciated, replacive, infilling | colloform, oscillatory zoning, replacement, core-mantle-rim, dendritic, botryoidal, euhedral, subhedral, anhedral |  |  |  | calcite, greenockite | polished sections (150 µm thick) | LA-ICPMS, EMPA, SEM-EDS | JEOL JXA-i SP100 microprobe equipped with five wavelength-dispersive spectrometers; Tescan Mira 3 field emission scanning electron microscope equipped with an energy dispersive spectrometer; Tescan Integrated Mineral Analyzer (TIMA) system comprising a field emission scanning electron microscope (Tescan Mira 3), integrated with four energy dispersive detectors (EDAXElement) | Guangzhou Tuoyan Analytical Technology Co., Ltd., Guizhou, China (GTAT) | EPMA: 15 kV accelerating potential and a beam current of 10 or 20 nA, with a defocused beam diameter of 5 µm; peak counting times for analyzed elements varied between 10 and 40 s, background measurements at 50% of the peak counting duration on both sides of the analyzed peak. SEM: operating voltage of 25 kV and a working distance of ~15.0 mm. TIMA: dot-mapping mode with a working distance of 15 mm, spot size of ~92 nm, scanning at 3 µm resolution (operating at 25 kV, 11.6 nA). LA-ICP-MS mapping: laser energy of 5 J/cm2, repetition rate of 15 Hz, spot size of 10 µm, scan speed of 40 µm/s. | NIST 610, NIST 612, and GSD-1G as external standards | [48 empty] | 409.596 | [21 empty] | 15.4 | [76 empty] | 2025 | Wang, L., Han, R., Zhang, Y., Chen, Y., Liu, D. (2026). Unraveling the redistribution of trace elements during supergene processes: A case study from the Qingshan carbonate-hosted Zn-Pb deposit, SW China. Ore Geology Reviews, 188, 107059. |  | CHN | Southwest China
| Qingshan |  | Basin hydrothermal | Mississippi Valley-type (MVT) | MVT zinc-lead | Zn, Pb | Ge, Cd, Ag | Zn, Pb, Ge, Cd, Ag | Meng et al., 2023 |  | Li-HS-63_sph_IV_557.d-1 | Li-HS-63_sph_IV_557.d-1 | underground mine |  |  |  |  | ore material | polished section | grab | mineral separate | [5 empty] | mineralisation | primary sulfide ores and secondary non-sulfide ores |  |  | sphalerite, pyrite, galena, hemimorphite, willemite, goethite, smithsonite, cerussite | hydrothermal (stages 1–3), supergene | massive, brecciated, replacive, infilling | colloform, oscillatory zoning, replacement, core-mantle-rim, dendritic, botryoidal, euhedral, subhedral, anhedral |  |  |  | calcite, greenockite | polished sections (150 µm thick) | LA-ICPMS, EMPA, SEM-EDS | JEOL JXA-i SP100 microprobe equipped with five wavelength-dispersive spectrometers; Tescan Mira 3 field emission scanning electron microscope equipped with an energy dispersive spectrometer; Tescan Integrated Mineral Analyzer (TIMA) system comprising a field emission scanning electron microscope (Tescan Mira 3), integrated with four energy dispersive detectors (EDAXElement) | Guangzhou Tuoyan Analytical Technology Co., Ltd., Guizhou, China (GTAT) | EPMA: 15 kV accelerating potential and a beam current of 10 or 20 nA, with a defocused beam diameter of 5 µm; peak counting times for analyzed elements varied between 10 and 40 s, background measurements at 50% of the peak counting duration on both sides of the analyzed peak. SEM: operating voltage of 25 kV and a working distance of ~15.0 mm. TIMA: dot-mapping mode with a working distance of 15 mm, spot size of ~92 nm, scanning at 3 µm resolution (operating at 25 kV, 11.6 nA). LA-ICP-MS mapping: laser energy of 5 J/cm2, repetition rate of 15 Hz, spot size of 10 µm, scan speed of 40 µm/s. | NIST 610, NIST 612, and GSD-1G as external standards | [48 empty] | 124.7 | [21 empty] | 85 | [76 empty] | 2025 | Wang, L., Han, R., Zhang, Y., Chen, Y., Liu, D. (2026). Unraveling the redistribution of trace elements during supergene processes: A case study from the Qingshan carbonate-hosted Zn-Pb deposit, SW China. Ore Geology Reviews, 188, 107059. |  | CHN | Southwest China
| Qingshan |  | Basin hydrothermal | Mississippi Valley-type (MVT) | MVT zinc-lead | Zn, Pb | Ge, Cd, Ag | Zn, Pb, Ge, Cd, Ag | Meng et al., 2023 |  | Li-HS-63_sph_IV_558.d-1 | Li-HS-63_sph_IV_558.d-1 | underground mine |  |  |  |  | ore material | polished section | grab | mineral separate | [5 empty] | mineralisation | primary sulfide ores and secondary non-sulfide ores |  |  | sphalerite, pyrite, galena, hemimorphite, willemite, goethite, smithsonite, cerussite | hydrothermal (stages 1–3), supergene | massive, brecciated, replacive, infilling | colloform, oscillatory zoning, replacement, core-mantle-rim, dendritic, botryoidal, euhedral, subhedral, anhedral |  |  |  | calcite, greenockite | polished sections (150 µm thick) | LA-ICPMS, EMPA, SEM-EDS | JEOL JXA-i SP100 microprobe equipped with five wavelength-dispersive spectrometers; Tescan Mira 3 field emission scanning electron microscope equipped with an energy dispersive spectrometer; Tescan Integrated Mineral Analyzer (TIMA) system comprising a field emission scanning electron microscope (Tescan Mira 3), integrated with four energy dispersive detectors (EDAXElement) | Guangzhou Tuoyan Analytical Technology Co., Ltd., Guizhou, China (GTAT) | EPMA: 15 kV accelerating potential and a beam current of 10 or 20 nA, with a defocused beam diameter of 5 µm; peak counting times for analyzed elements varied between 10 and 40 s, background measurements at 50% of the peak counting duration on both sides of the analyzed peak. SEM: operating voltage of 25 kV and a working distance of ~15.0 mm. TIMA: dot-mapping mode with a working distance of 15 mm, spot size of ~92 nm, scanning at 3 µm resolution (operating at 25 kV, 11.6 nA). LA-ICP-MS mapping: laser energy of 5 J/cm2, repetition rate of 15 Hz, spot size of 10 µm, scan speed of 40 µm/s. | NIST 610, NIST 612, and GSD-1G as external standards | [48 empty] | 81.954 | [21 empty] | 266 | [76 empty] | 2025 | Wang, L., Han, R., Zhang, Y., Chen, Y., Liu, D. (2026). Unraveling the redistribution of trace elements during supergene processes: A case study from the Qingshan carbonate-hosted Zn-Pb deposit, SW China. Ore Geology Reviews, 188, 107059. |  | CHN | Southwest China
| Qingshan |  | Basin hydrothermal | Mississippi Valley-type (MVT) | MVT zinc-lead | Zn, Pb | Ge, Cd, Ag | Zn, Pb, Ge, Cd, Ag | Meng et al., 2023 |  | Li-HS-63_sph_IV_559.d-1 | Li-HS-63_sph_IV_559.d-1 | underground mine |  |  |  |  | ore material | polished section | grab | mineral separate | [5 empty] | mineralisation | primary sulfide ores and secondary non-sulfide ores |  |  | sphalerite, pyrite, galena, hemimorphite, willemite, goethite, smithsonite, cerussite | hydrothermal (stages 1–3), supergene | massive, brecciated, replacive, infilling | colloform, oscillatory zoning, replacement, core-mantle-rim, dendritic, botryoidal, euhedral, subhedral, anhedral |  |  |  | calcite, greenockite | polished sections (150 µm thick) | LA-ICPMS, EMPA, SEM-EDS | JEOL JXA-i SP100 microprobe equipped with five wavelength-dispersive spectrometers; Tescan Mira 3 field emission scanning electron microscope equipped with an energy dispersive spectrometer; Tescan Integrated Mineral Analyzer (TIMA) system comprising a field emission scanning electron microscope (Tescan Mira 3), integrated with four energy dispersive detectors (EDAXElement) | Guangzhou Tuoyan Analytical Technology Co., Ltd., Guizhou, China (GTAT) | EPMA: 15 kV accelerating potential and a beam current of 10 or 20 nA, with a defocused beam diameter of 5 µm; peak counting times for analyzed elements varied between 10 and 40 s, background measurements at 50% of the peak counting duration on both sides of the analyzed peak. SEM: operating voltage of 25 kV and a working distance of ~15.0 mm. TIMA: dot-mapping mode with a working distance of 15 mm, spot size of ~92 nm, scanning at 3 µm resolution (operating at 25 kV, 11.6 nA). LA-ICP-MS mapping: laser energy of 5 J/cm2, repetition rate of 15 Hz, spot size of 10 µm, scan speed of 40 µm/s. | NIST 610, NIST 612, and GSD-1G as external standards | [48 empty] | 81.258 | [21 empty] | 15.3 | [76 empty] | 2025 | Wang, L., Han, R., Zhang, Y., Chen, Y., Liu, D. (2026). Unraveling the redistribution of trace elements during supergene processes: A case study from the Qingshan carbonate-hosted Zn-Pb deposit, SW China. Ore Geology Reviews, 188, 107059. |  | CHN | Southwest China
| Qingshan |  | Basin hydrothermal | Mississippi Valley-type (MVT) | MVT zinc-lead | Zn, Pb | Ge, Cd, Ag | Zn, Pb, Ge, Cd, Ag | Meng et al., 2023 |  | Li-HS-63_sph_IV_560.d-1 | Li-HS-63_sph_IV_560.d-1 | underground mine |  |  |  |  | ore material | polished section | grab | mineral separate | [5 empty] | mineralisation | primary sulfide ores and secondary non-sulfide ores |  |  | sphalerite, pyrite, galena, hemimorphite, willemite, goethite, smithsonite, cerussite | hydrothermal (stages 1–3), supergene | massive, brecciated, replacive, infilling | colloform, oscillatory zoning, replacement, core-mantle-rim, dendritic, botryoidal, euhedral, subhedral, anhedral |  |  |  | calcite, greenockite | polished sections (150 µm thick) | LA-ICPMS, EMPA, SEM-EDS | JEOL JXA-i SP100 microprobe equipped with five wavelength-dispersive spectrometers; Tescan Mira 3 field emission scanning electron microscope equipped with an energy dispersive spectrometer; Tescan Integrated Mineral Analyzer (TIMA) system comprising a field emission scanning electron microscope (Tescan Mira 3), integrated with four energy dispersive detectors (EDAXElement) | Guangzhou Tuoyan Analytical Technology Co., Ltd., Guizhou, China (GTAT) | EPMA: 15 kV accelerating potential and a beam current of 10 or 20 nA, with a defocused beam diameter of 5 µm; peak counting times for analyzed elements varied between 10 and 40 s, background measurements at 50% of the peak counting duration on both sides of the analyzed peak. SEM: operating voltage of 25 kV and a working distance of ~15.0 mm. TIMA: dot-mapping mode with a working distance of 15 mm, spot size of ~92 nm, scanning at 3 µm resolution (operating at 25 kV, 11.6 nA). LA-ICP-MS mapping: laser energy of 5 J/cm2, repetition rate of 15 Hz, spot size of 10 µm, scan speed of 40 µm/s. | NIST 610, NIST 612, and GSD-1G as external standards | [48 empty] | 180.786 | [21 empty] | 19.7 | [76 empty] | 2025 | Wang, L., Han, R., Zhang, Y., Chen, Y., Liu, D. (2026). Unraveling the redistribution of trace elements during supergene processes: A case study from the Qingshan carbonate-hosted Zn-Pb deposit, SW China. Ore Geology Reviews, 188, 107059. |  | CHN | Southwest China
| Qingshan |  | Basin hydrothermal | Mississippi Valley-type (MVT) | MVT zinc-lead | Zn, Pb | Ge, Cd, Ag | Zn, Pb, Ge, Cd, Ag | Meng et al., 2023 |  | Li-HS-63_sph_IV_561.d-1 | Li-HS-63_sph_IV_561.d-1 | underground mine |  |  |  |  | ore material | polished section | grab | mineral separate | [5 empty] | mineralisation | primary sulfide ores and secondary non-sulfide ores |  |  | sphalerite, pyrite, galena, hemimorphite, willemite, goethite, smithsonite, cerussite | hydrothermal (stages 1–3), supergene | massive, brecciated, replacive, infilling | colloform, oscillatory zoning, replacement, core-mantle-rim, dendritic, botryoidal, euhedral, subhedral, anhedral |  |  |  | calcite, greenockite | polished sections (150 µm thick) | LA-ICPMS, EMPA, SEM-EDS | JEOL JXA-i SP100 microprobe equipped with five wavelength-dispersive spectrometers; Tescan Mira 3 field emission scanning electron microscope equipped with an energy dispersive spectrometer; Tescan Integrated Mineral Analyzer (TIMA) system comprising a field emission scanning electron microscope (Tescan Mira 3), integrated with four energy dispersive detectors (EDAXElement) | Guangzhou Tuoyan Analytical Technology Co., Ltd., Guizhou, China (GTAT) | EPMA: 15 kV accelerating potential and a beam current of 10 or 20 nA, with a defocused beam diameter of 5 µm; peak counting times for analyzed elements varied between 10 and 40 s, background measurements at 50% of the peak counting duration on both sides of the analyzed peak. SEM: operating voltage of 25 kV and a working distance of ~15.0 mm. TIMA: dot-mapping mode with a working distance of 15 mm, spot size of ~92 nm, scanning at 3 µm resolution (operating at 25 kV, 11.6 nA). LA-ICP-MS mapping: laser energy of 5 J/cm2, repetition rate of 15 Hz, spot size of 10 µm, scan speed of 40 µm/s. | NIST 610, NIST 612, and GSD-1G as external standards | [48 empty] | 314.592 | [21 empty] | 19.09 | [76 empty] | 2025 | Wang, L., Han, R., Zhang, Y., Chen, Y., Liu, D. (2026). Unraveling the redistribution of trace elements during supergene processes: A case study from the Qingshan carbonate-hosted Zn-Pb deposit, SW China. Ore Geology Reviews, 188, 107059. |  | CHN | Southwest China
| Qingshan |  | Basin hydrothermal | Mississippi Valley-type (MVT) | MVT zinc-lead | Zn, Pb | Ge, Cd, Ag | Zn, Pb, Ge, Cd, Ag | Meng et al., 2023 |  | Li-HS-63_sph_IV_562.d-1 | Li-HS-63_sph_IV_562.d-1 | underground mine |  |  |  |  | ore material | polished section | grab | mineral separate | [5 empty] | mineralisation | primary sulfide ores and secondary non-sulfide ores |  |  | sphalerite, pyrite, galena, hemimorphite, willemite, goethite, smithsonite, cerussite | hydrothermal (stages 1–3), supergene | massive, brecciated, replacive, infilling | colloform, oscillatory zoning, replacement, core-mantle-rim, dendritic, botryoidal, euhedral, subhedral, anhedral |  |  |  | calcite, greenockite | polished sections (150 µm thick) | LA-ICPMS, EMPA, SEM-EDS | JEOL JXA-i SP100 microprobe equipped with five wavelength-dispersive spectrometers; Tescan Mira 3 field emission scanning electron microscope equipped with an energy dispersive spectrometer; Tescan Integrated Mineral Analyzer (TIMA) system comprising a field emission scanning electron microscope (Tescan Mira 3), integrated with four energy dispersive detectors (EDAXElement) | Guangzhou Tuoyan Analytical Technology Co., Ltd., Guizhou, China (GTAT) | EPMA: 15 kV accelerating potential and a beam current of 10 or 20 nA, with a defocused beam diameter of 5 µm; peak counting times for analyzed elements varied between 10 and 40 s, background measurements at 50% of the peak counting duration on both sides of the analyzed peak. SEM: operating voltage of 25 kV and a working distance of ~15.0 mm. TIMA: dot-mapping mode with a working distance of 15 mm, spot size of ~92 nm, scanning at 3 µm resolution (operating at 25 kV, 11.6 nA). LA-ICP-MS mapping: laser energy of 5 J/cm2, repetition rate of 15 Hz, spot size of 10 µm, scan speed of 40 µm/s. | NIST 610, NIST 612, and GSD-1G as external standards | [48 empty] | 74.1182 | [21 empty] | 197.1 | [76 empty] | 2025 | Wang, L., Han, R., Zhang, Y., Chen, Y., Liu, D. (2026). Unraveling the redistribution of trace elements during supergene processes: A case study from the Qingshan carbonate-hosted Zn-Pb deposit, SW China. Ore Geology Reviews, 188, 107059. |  | CHN | Southwest China
| Qingshan |  | Basin hydrothermal | Mississippi Valley-type (MVT) | MVT zinc-lead | Zn, Pb | Ge, Cd, Ag | Zn, Pb, Ge, Cd, Ag | Meng et al., 2023 |  | Li-HS-63_sph_IV_563.d-1 | Li-HS-63_sph_IV_563.d-1 | underground mine |  |  |  |  | ore material | polished section | grab | mineral separate | [5 empty] | mineralisation | primary sulfide ores and secondary non-sulfide ores |  |  | sphalerite, pyrite, galena, hemimorphite, willemite, goethite, smithsonite, cerussite | hydrothermal (stages 1–3), supergene | massive, brecciated, replacive, infilling | colloform, oscillatory zoning, replacement, core-mantle-rim, dendritic, botryoidal, euhedral, subhedral, anhedral |  |  |  | calcite, greenockite | polished sections (150 µm thick) | LA-ICPMS, EMPA, SEM-EDS | JEOL JXA-i SP100 microprobe equipped with five wavelength-dispersive spectrometers; Tescan Mira 3 field emission scanning electron microscope equipped with an energy dispersive spectrometer; Tescan Integrated Mineral Analyzer (TIMA) system comprising a field emission scanning electron microscope (Tescan Mira 3), integrated with four energy dispersive detectors (EDAXElement) | Guangzhou Tuoyan Analytical Technology Co., Ltd., Guizhou, China (GTAT) | EPMA: 15 kV accelerating potential and a beam current of 10 or 20 nA, with a defocused beam diameter of 5 µm; peak counting times for analyzed elements varied between 10 and 40 s, background measurements at 50% of the peak counting duration on both sides of the analyzed peak. SEM: operating voltage of 25 kV and a working distance of ~15.0 mm. TIMA: dot-mapping mode with a working distance of 15 mm, spot size of ~92 nm, scanning at 3 µm resolution (operating at 25 kV, 11.6 nA). LA-ICP-MS mapping: laser energy of 5 J/cm2, repetition rate of 15 Hz, spot size of 10 µm, scan speed of 40 µm/s. | NIST 610, NIST 612, and GSD-1G as external standards | [48 empty] | 175.74 | [21 empty] | 21.3 | [76 empty] | 2025 | Wang, L., Han, R., Zhang, Y., Chen, Y., Liu, D. (2026). Unraveling the redistribution of trace elements during supergene processes: A case study from the Qingshan carbonate-hosted Zn-Pb deposit, SW China. Ore Geology Reviews, 188, 107059. |  | CHN | Southwest China
| Qingshan |  | Basin hydrothermal | Mississippi Valley-type (MVT) | MVT zinc-lead | Zn, Pb | Ge, Cd, Ag | Zn, Pb, Ge, Cd, Ag | Meng et al., 2023 |  | Li-HS-63_sph_V_8.d-1 | Li-HS-63_sph_V_8.d-1 | underground mine |  |  |  |  | ore material | polished section | grab | mineral separate | [5 empty] | mineralisation | primary sulfide ores and secondary non-sulfide ores |  |  | sphalerite, pyrite, galena, hemimorphite, willemite, goethite, smithsonite, cerussite | hydrothermal (stages 1–3), supergene | massive, brecciated, replacive, infilling | colloform, oscillatory zoning, replacement, core-mantle-rim, dendritic, botryoidal, euhedral, subhedral, anhedral |  |  |  | calcite, greenockite | polished sections (150 µm thick) | LA-ICPMS, EMPA, SEM-EDS | JEOL JXA-i SP100 microprobe equipped with five wavelength-dispersive spectrometers; Tescan Mira 3 field emission scanning electron microscope equipped with an energy dispersive spectrometer; Tescan Integrated Mineral Analyzer (TIMA) system comprising a field emission scanning electron microscope (Tescan Mira 3), integrated with four energy dispersive detectors (EDAXElement) | Guangzhou Tuoyan Analytical Technology Co., Ltd., Guizhou, China (GTAT) | EPMA: 15 kV accelerating potential and a beam current of 10 or 20 nA, with a defocused beam diameter of 5 µm; peak counting times for analyzed elements varied between 10 and 40 s, background measurements at 50% of the peak counting duration on both sides of the analyzed peak. SEM: operating voltage of 25 kV and a working distance of ~15.0 mm. TIMA: dot-mapping mode with a working distance of 15 mm, spot size of ~92 nm, scanning at 3 µm resolution (operating at 25 kV, 11.6 nA). LA-ICP-MS mapping: laser energy of 5 J/cm2, repetition rate of 15 Hz, spot size of 10 µm, scan speed of 40 µm/s. | NIST 610, NIST 612, and GSD-1G as external standards | [48 empty] | 1.05618 | [21 empty] | 8.39 | [76 empty] | 2025 | Wang, L., Han, R., Zhang, Y., Chen, Y., Liu, D. (2026). Unraveling the redistribution of trace elements during supergene processes: A case study from the Qingshan carbonate-hosted Zn-Pb deposit, SW China. Ore Geology Reviews, 188, 107059. |  | CHN | Southwest China
| Qingshan |  | Basin hydrothermal | Mississippi Valley-type (MVT) | MVT zinc-lead | Zn, Pb | Ge, Cd, Ag | Zn, Pb, Ge, Cd, Ag | Meng et al., 2023 |  | Li-HS-63_sph_V_9.d-1 | Li-HS-63_sph_V_9.d-1 | underground mine |  |  |  |  | ore material | polished section | grab | mineral separate | [5 empty] | mineralisation | primary sulfide ores and secondary non-sulfide ores |  |  | sphalerite, pyrite, galena, hemimorphite, willemite, goethite, smithsonite, cerussite | hydrothermal (stages 1–3), supergene | massive, brecciated, replacive, infilling | colloform, oscillatory zoning, replacement, core-mantle-rim, dendritic, botryoidal, euhedral, subhedral, anhedral |  |  |  | calcite, greenockite | polished sections (150 µm thick) | LA-ICPMS, EMPA, SEM-EDS | JEOL JXA-i SP100 microprobe equipped with five wavelength-dispersive spectrometers; Tescan Mira 3 field emission scanning electron microscope equipped with an energy dispersive spectrometer; Tescan Integrated Mineral Analyzer (TIMA) system comprising a field emission scanning electron microscope (Tescan Mira 3), integrated with four energy dispersive detectors (EDAXElement) | Guangzhou Tuoyan Analytical Technology Co., Ltd., Guizhou, China (GTAT) | EPMA: 15 kV accelerating potential and a beam current of 10 or 20 nA, with a defocused beam diameter of 5 µm; peak counting times for analyzed elements varied between 10 and 40 s, background measurements at 50% of the peak counting duration on both sides of the analyzed peak. SEM: operating voltage of 25 kV and a working distance of ~15.0 mm. TIMA: dot-mapping mode with a working distance of 15 mm, spot size of ~92 nm, scanning at 3 µm resolution (operating at 25 kV, 11.6 nA). LA-ICP-MS mapping: laser energy of 5 J/cm2, repetition rate of 15 Hz, spot size of 10 µm, scan speed of 40 µm/s. | NIST 610, NIST 612, and GSD-1G as external standards | [48 empty] | 3.6018 | [21 empty] | 8.22 | [76 empty] | 2025 | Wang, L., Han, R., Zhang, Y., Chen, Y., Liu, D. (2026). Unraveling the redistribution of trace elements during supergene processes: A case study from the Qingshan carbonate-hosted Zn-Pb deposit, SW China. Ore Geology Reviews, 188, 107059. |  | CHN | Southwest China
| Qingshan |  | Basin hydrothermal | Mississippi Valley-type (MVT) | MVT zinc-lead | Zn, Pb | Ge, Cd, Ag | Zn, Pb, Ge, Cd, Ag | Meng et al., 2023 |  | Li-HS-63_sph_V_10.d-1 | Li-HS-63_sph_V_10.d-1 | underground mine |  |  |  |  | ore material | polished section | grab | mineral separate | [5 empty] | mineralisation | primary sulfide ores and secondary non-sulfide ores |  |  | sphalerite, pyrite, galena, hemimorphite, willemite, goethite, smithsonite, cerussite | hydrothermal (stages 1–3), supergene | massive, brecciated, replacive, infilling | colloform, oscillatory zoning, replacement, core-mantle-rim, dendritic, botryoidal, euhedral, subhedral, anhedral |  |  |  | calcite, greenockite | polished sections (150 µm thick) | LA-ICPMS, EMPA, SEM-EDS | JEOL JXA-i SP100 microprobe equipped with five wavelength-dispersive spectrometers; Tescan Mira 3 field emission scanning electron microscope equipped with an energy dispersive spectrometer; Tescan Integrated Mineral Analyzer (TIMA) system comprising a field emission scanning electron microscope (Tescan Mira 3), integrated with four energy dispersive detectors (EDAXElement) | Guangzhou Tuoyan Analytical Technology Co., Ltd., Guizhou, China (GTAT) | EPMA: 15 kV accelerating potential and a beam current of 10 or 20 nA, with a defocused beam diameter of 5 µm; peak counting times for analyzed elements varied between 10 and 40 s, background measurements at 50% of the peak counting duration on both sides of the analyzed peak. SEM: operating voltage of 25 kV and a working distance of ~15.0 mm. TIMA: dot-mapping mode with a working distance of 15 mm, spot size of ~92 nm, scanning at 3 µm resolution (operating at 25 kV, 11.6 nA). LA-ICP-MS mapping: laser energy of 5 J/cm2, repetition rate of 15 Hz, spot size of 10 µm, scan speed of 40 µm/s. | NIST 610, NIST 612, and GSD-1G as external standards | [48 empty] | 3.3872 | [21 empty] | 6.89 | [76 empty] | 2025 | Wang, L., Han, R., Zhang, Y., Chen, Y., Liu, D. (2026). Unraveling the redistribution of trace elements during supergene processes: A case study from the Qingshan carbonate-hosted Zn-Pb deposit, SW China. Ore Geology Reviews, 188, 107059. |  | CHN | Southwest China
| Qingshan |  | Basin hydrothermal | Mississippi Valley-type (MVT) | MVT zinc-lead | Zn, Pb | Ge, Cd, Ag | Zn, Pb, Ge, Cd, Ag | Meng et al., 2023 |  | Li-HS-63_sph_V_11.d-1 | Li-HS-63_sph_V_11.d-1 | underground mine |  |  |  |  | ore material | polished section | grab | mineral separate | [5 empty] | mineralisation | primary sulfide ores and secondary non-sulfide ores |  |  | sphalerite, pyrite, galena, hemimorphite, willemite, goethite, smithsonite, cerussite | hydrothermal (stages 1–3), supergene | massive, brecciated, replacive, infilling | colloform, oscillatory zoning, replacement, core-mantle-rim, dendritic, botryoidal, euhedral, subhedral, anhedral |  |  |  | calcite, greenockite | polished sections (150 µm thick) | LA-ICPMS, EMPA, SEM-EDS | JEOL JXA-i SP100 microprobe equipped with five wavelength-dispersive spectrometers; Tescan Mira 3 field emission scanning electron microscope equipped with an energy dispersive spectrometer; Tescan Integrated Mineral Analyzer (TIMA) system comprising a field emission scanning electron microscope (Tescan Mira 3), integrated with four energy dispersive detectors (EDAXElement) | Guangzhou Tuoyan Analytical Technology Co., Ltd., Guizhou, China (GTAT) | EPMA: 15 kV accelerating potential and a beam current of 10 or 20 nA, with a defocused beam diameter of 5 µm; peak counting times for analyzed elements varied between 10 and 40 s, background measurements at 50% of the peak counting duration on both sides of the analyzed peak. SEM: operating voltage of 25 kV and a working distance of ~15.0 mm. TIMA: dot-mapping mode with a working distance of 15 mm, spot size of ~92 nm, scanning at 3 µm resolution (operating at 25 kV, 11.6 nA). LA-ICP-MS mapping: laser energy of 5 J/cm2, repetition rate of 15 Hz, spot size of 10 µm, scan speed of 40 µm/s. | NIST 610, NIST 612, and GSD-1G as external standards | [48 empty] | 3.277 | [21 empty] | 6.19 | [76 empty] | 2025 | Wang, L., Han, R., Zhang, Y., Chen, Y., Liu, D. (2026). Unraveling the redistribution of trace elements during supergene processes: A case study from the Qingshan carbonate-hosted Zn-Pb deposit, SW China. Ore Geology Reviews, 188, 107059. |  | CHN | Southwest China
| Qingshan |  | Basin hydrothermal | Mississippi Valley-type (MVT) | MVT zinc-lead | Zn, Pb | Ge, Cd, Ag | Zn, Pb, Ge, Cd, Ag | Meng et al., 2023 |  | Li-HS-63_sph_V_12.d-1 | Li-HS-63_sph_V_12.d-1 | underground mine |  |  |  |  | ore material | polished section | grab | mineral separate | [5 empty] | mineralisation | primary sulfide ores and secondary non-sulfide ores |  |  | sphalerite, pyrite, galena, hemimorphite, willemite, goethite, smithsonite, cerussite | hydrothermal (stages 1–3), supergene | massive, brecciated, replacive, infilling | colloform, oscillatory zoning, replacement, core-mantle-rim, dendritic, botryoidal, euhedral, subhedral, anhedral |  |  |  | calcite, greenockite | polished sections (150 µm thick) | LA-ICPMS, EMPA, SEM-EDS | JEOL JXA-i SP100 microprobe equipped with five wavelength-dispersive spectrometers; Tescan Mira 3 field emission scanning electron microscope equipped with an energy dispersive spectrometer; Tescan Integrated Mineral Analyzer (TIMA) system comprising a field emission scanning electron microscope (Tescan Mira 3), integrated with four energy dispersive detectors (EDAXElement) | Guangzhou Tuoyan Analytical Technology Co., Ltd., Guizhou, China (GTAT) | EPMA: 15 kV accelerating potential and a beam current of 10 or 20 nA, with a defocused beam diameter of 5 µm; peak counting times for analyzed elements varied between 10 and 40 s, background measurements at 50% of the peak counting duration on both sides of the analyzed peak. SEM: operating voltage of 25 kV and a working distance of ~15.0 mm. TIMA: dot-mapping mode with a working distance of 15 mm, spot size of ~92 nm, scanning at 3 µm resolution (operating at 25 kV, 11.6 nA). LA-ICP-MS mapping: laser energy of 5 J/cm2, repetition rate of 15 Hz, spot size of 10 µm, scan speed of 40 µm/s. | NIST 610, NIST 612, and GSD-1G as external standards | [48 empty] | -0.6 | [21 empty] | 7.02 | [76 empty] | 2025 | Wang, L., Han, R., Zhang, Y., Chen, Y., Liu, D. (2026). Unraveling the redistribution of trace elements during supergene processes: A case study from the Qingshan carbonate-hosted Zn-Pb deposit, SW China. Ore Geology Reviews, 188, 107059. |  | CHN | Southwest China
| Qingshan |  | Basin hydrothermal | Mississippi Valley-type (MVT) | MVT zinc-lead | Zn, Pb | Ge, Cd, Ag | Zn, Pb, Ge, Cd, Ag | Meng et al., 2023 |  | Li-HS-63_sph_V_13.d-1 | Li-HS-63_sph_V_13.d-1 | underground mine |  |  |  |  | ore material | polished section | grab | mineral separate | [5 empty] | mineralisation | primary sulfide ores and secondary non-sulfide ores |  |  | sphalerite, pyrite, galena, hemimorphite, willemite, goethite, smithsonite, cerussite | hydrothermal (stages 1–3), supergene | massive, brecciated, replacive, infilling | colloform, oscillatory zoning, replacement, core-mantle-rim, dendritic, botryoidal, euhedral, subhedral, anhedral |  |  |  | calcite, greenockite | polished sections (150 µm thick) | LA-ICPMS, EMPA, SEM-EDS | JEOL JXA-i SP100 microprobe equipped with five wavelength-dispersive spectrometers; Tescan Mira 3 field emission scanning electron microscope equipped with an energy dispersive spectrometer; Tescan Integrated Mineral Analyzer (TIMA) system comprising a field emission scanning electron microscope (Tescan Mira 3), integrated with four energy dispersive detectors (EDAXElement) | Guangzhou Tuoyan Analytical Technology Co., Ltd., Guizhou, China (GTAT) | EPMA: 15 kV accelerating potential and a beam current of 10 or 20 nA, with a defocused beam diameter of 5 µm; peak counting times for analyzed elements varied between 10 and 40 s, background measurements at 50% of the peak counting duration on both sides of the analyzed peak. SEM: operating voltage of 25 kV and a working distance of ~15.0 mm. TIMA: dot-mapping mode with a working distance of 15 mm, spot size of ~92 nm, scanning at 3 µm resolution (operating at 25 kV, 11.6 nA). LA-ICP-MS mapping: laser energy of 5 J/cm2, repetition rate of 15 Hz, spot size of 10 µm, scan speed of 40 µm/s. | NIST 610, NIST 612, and GSD-1G as external standards | [48 empty] | 11.8842 | [21 empty] | 8.34 | [76 empty] | 2025 | Wang, L., Han, R., Zhang, Y., Chen, Y., Liu, D. (2026). Unraveling the redistribution of trace elements during supergene processes: A case study from the Qingshan carbonate-hosted Zn-Pb deposit, SW China. Ore Geology Reviews, 188, 107059. |  | CHN | Southwest China
| Qingshan |  | Basin hydrothermal | Mississippi Valley-type (MVT) | MVT zinc-lead | Zn, Pb | Ge, Cd, Ag | Zn, Pb, Ge, Cd, Ag | Meng et al., 2023 |  | Li-HS-63_sph_V_14.d-1 | Li-HS-63_sph_V_14.d-1 | underground mine |  |  |  |  | ore material | polished section | grab | mineral separate | [5 empty] | mineralisation | primary sulfide ores and secondary non-sulfide ores |  |  | sphalerite, pyrite, galena, hemimorphite, willemite, goethite, smithsonite, cerussite | hydrothermal (stages 1–3), supergene | massive, brecciated, replacive, infilling | colloform, oscillatory zoning, replacement, core-mantle-rim, dendritic, botryoidal, euhedral, subhedral, anhedral |  |  |  | calcite, greenockite | polished sections (150 µm thick) | LA-ICPMS, EMPA, SEM-EDS | JEOL JXA-i SP100 microprobe equipped with five wavelength-dispersive spectrometers; Tescan Mira 3 field emission scanning electron microscope equipped with an energy dispersive spectrometer; Tescan Integrated Mineral Analyzer (TIMA) system comprising a field emission scanning electron microscope (Tescan Mira 3), integrated with four energy dispersive detectors (EDAXElement) | Guangzhou Tuoyan Analytical Technology Co., Ltd., Guizhou, China (GTAT) | EPMA: 15 kV accelerating potential and a beam current of 10 or 20 nA, with a defocused beam diameter of 5 µm; peak counting times for analyzed elements varied between 10 and 40 s, background measurements at 50% of the peak counting duration on both sides of the analyzed peak. SEM: operating voltage of 25 kV and a working distance of ~15.0 mm. TIMA: dot-mapping mode with a working distance of 15 mm, spot size of ~92 nm, scanning at 3 µm resolution (operating at 25 kV, 11.6 nA). LA-ICP-MS mapping: laser energy of 5 J/cm2, repetition rate of 15 Hz, spot size of 10 µm, scan speed of 40 µm/s. | NIST 610, NIST 612, and GSD-1G as external standards | [48 empty] | 196.91 | [21 empty] | 9.25 | [76 empty] | 2025 | Wang, L., Han, R., Zhang, Y., Chen, Y., Liu, D. (2026). Unraveling the redistribution of trace elements during supergene processes: A case study from the Qingshan carbonate-hosted Zn-Pb deposit, SW China. Ore Geology Reviews, 188, 107059. |  | CHN | Southwest China
| Qingshan |  | Basin hydrothermal | Mississippi Valley-type (MVT) | MVT zinc-lead | Zn, Pb | Ge, Cd, Ag | Zn, Pb, Ge, Cd, Ag | Meng et al., 2023 |  | Li-HS-63_sph_V_15.d-1 | Li-HS-63_sph_V_15.d-1 | underground mine |  |  |  |  | ore material | polished section | grab | mineral separate | [5 empty] | mineralisation | primary sulfide ores and secondary non-sulfide ores |  |  | sphalerite, pyrite, galena, hemimorphite, willemite, goethite, smithsonite, cerussite | hydrothermal (stages 1–3), supergene | massive, brecciated, replacive, infilling | colloform, oscillatory zoning, replacement, core-mantle-rim, dendritic, botryoidal, euhedral, subhedral, anhedral |  |  |  | calcite, greenockite | polished sections (150 µm thick) | LA-ICPMS, EMPA, SEM-EDS | JEOL JXA-i SP100 microprobe equipped with five wavelength-dispersive spectrometers; Tescan Mira 3 field emission scanning electron microscope equipped with an energy dispersive spectrometer; Tescan Integrated Mineral Analyzer (TIMA) system comprising a field emission scanning electron microscope (Tescan Mira 3), integrated with four energy dispersive detectors (EDAXElement) | Guangzhou Tuoyan Analytical Technology Co., Ltd., Guizhou, China (GTAT) | EPMA: 15 kV accelerating potential and a beam current of 10 or 20 nA, with a defocused beam diameter of 5 µm; peak counting times for analyzed elements varied between 10 and 40 s, background measurements at 50% of the peak counting duration on both sides of the analyzed peak. SEM: operating voltage of 25 kV and a working distance of ~15.0 mm. TIMA: dot-mapping mode with a working distance of 15 mm, spot size of ~92 nm, scanning at 3 µm resolution (operating at 25 kV, 11.6 nA). LA-ICP-MS mapping: laser energy of 5 J/cm2, repetition rate of 15 Hz, spot size of 10 µm, scan speed of 40 µm/s. | NIST 610, NIST 612, and GSD-1G as external standards | [48 empty] | 229.912 | [21 empty] | 8.43 | [76 empty] | 2025 | Wang, L., Han, R., Zhang, Y., Chen, Y., Liu, D. (2026). Unraveling the redistribution of trace elements during supergene processes: A case study from the Qingshan carbonate-hosted Zn-Pb deposit, SW China. Ore Geology Reviews, 188, 107059. |  | CHN | Southwest China
| Qingshan |  | Basin hydrothermal | Mississippi Valley-type (MVT) | MVT zinc-lead | Zn, Pb | Ge, Cd, Ag | Zn, Pb, Ge, Cd, Ag | Meng et al., 2023 |  | Li-HS-63_sph_V_16.d-1 | Li-HS-63_sph_V_16.d-1 | underground mine |  |  |  |  | ore material | polished section | grab | mineral separate | [5 empty] | mineralisation | primary sulfide ores and secondary non-sulfide ores |  |  | sphalerite, pyrite, galena, hemimorphite, willemite, goethite, smithsonite, cerussite | hydrothermal (stages 1–3), supergene | massive, brecciated, replacive, infilling | colloform, oscillatory zoning, replacement, core-mantle-rim, dendritic, botryoidal, euhedral, subhedral, anhedral |  |  |  | calcite, greenockite | polished sections (150 µm thick) | LA-ICPMS, EMPA, SEM-EDS | JEOL JXA-i SP100 microprobe equipped with five wavelength-dispersive spectrometers; Tescan Mira 3 field emission scanning electron microscope equipped with an energy dispersive spectrometer; Tescan Integrated Mineral Analyzer (TIMA) system comprising a field emission scanning electron microscope (Tescan Mira 3), integrated with four energy dispersive detectors (EDAXElement) | Guangzhou Tuoyan Analytical Technology Co., Ltd., Guizhou, China (GTAT) | EPMA: 15 kV accelerating potential and a beam current of 10 or 20 nA, with a defocused beam diameter of 5 µm; peak counting times for analyzed elements varied between 10 and 40 s, background measurements at 50% of the peak counting duration on both sides of the analyzed peak. SEM: operating voltage of 25 kV and a working distance of ~15.0 mm. TIMA: dot-mapping mode with a working distance of 15 mm, spot size of ~92 nm, scanning at 3 µm resolution (operating at 25 kV, 11.6 nA). LA-ICP-MS mapping: laser energy of 5 J/cm2, repetition rate of 15 Hz, spot size of 10 µm, scan speed of 40 µm/s. | NIST 610, NIST 612, and GSD-1G as external standards | [48 empty] | 61.886 | [21 empty] | 31.1 | [76 empty] | 2025 | Wang, L., Han, R., Zhang, Y., Chen, Y., Liu, D. (2026). Unraveling the redistribution of trace elements during supergene processes: A case study from the Qingshan carbonate-hosted Zn-Pb deposit, SW China. Ore Geology Reviews, 188, 107059. |  | CHN | Southwest China
| Qingshan |  | Basin hydrothermal | Mississippi Valley-type (MVT) | MVT zinc-lead | Zn, Pb | Ge, Cd, Ag | Zn, Pb, Ge, Cd, Ag | Meng et al., 2023 |  | Li-HS-83_sph_I - 1.d-1 | Li-HS-83_sph_I - 1.d-1 | underground mine |  |  |  |  | ore material | polished section | grab | mineral separate | [5 empty] | mineralisation | primary sulfide ores and secondary non-sulfide ores |  |  | sphalerite, pyrite, galena, hemimorphite, willemite, goethite, smithsonite, cerussite | hydrothermal (stages 1–3), supergene | massive, brecciated, replacive, infilling | colloform, oscillatory zoning, replacement, core-mantle-rim, dendritic, botryoidal, euhedral, subhedral, anhedral |  |  |  | calcite, greenockite | polished sections (150 µm thick) | LA-ICPMS, EMPA, SEM-EDS | JEOL JXA-i SP100 microprobe equipped with five wavelength-dispersive spectrometers; Tescan Mira 3 field emission scanning electron microscope equipped with an energy dispersive spectrometer; Tescan Integrated Mineral Analyzer (TIMA) system comprising a field emission scanning electron microscope (Tescan Mira 3), integrated with four energy dispersive detectors (EDAXElement) | Guangzhou Tuoyan Analytical Technology Co., Ltd., Guizhou, China (GTAT) | EPMA: 15 kV accelerating potential and a beam current of 10 or 20 nA, with a defocused beam diameter of 5 µm; peak counting times for analyzed elements varied between 10 and 40 s, background measurements at 50% of the peak counting duration on both sides of the analyzed peak. SEM: operating voltage of 25 kV and a working distance of ~15.0 mm. TIMA: dot-mapping mode with a working distance of 15 mm, spot size of ~92 nm, scanning at 3 µm resolution (operating at 25 kV, 11.6 nA). LA-ICP-MS mapping: laser energy of 5 J/cm2, repetition rate of 15 Hz, spot size of 10 µm, scan speed of 40 µm/s. | NIST 610, NIST 612, and GSD-1G as external standards | [48 empty] | 71.003815 | [21 empty] | 126.751172 | [76 empty] | 2025 | Wang, L., Han, R., Zhang, Y., Chen, Y., Liu, D. (2026). Unraveling the redistribution of trace elements during supergene processes: A case study from the Qingshan carbonate-hosted Zn-Pb deposit, SW China. Ore Geology Reviews, 188, 107059. |  | CHN | Southwest China
| Qingshan |  | Basin hydrothermal | Mississippi Valley-type (MVT) | MVT zinc-lead | Zn, Pb | Ge, Cd, Ag | Zn, Pb, Ge, Cd, Ag | Meng et al., 2023 |  | Li-HS-83_sph_I - 2.d-1 | Li-HS-83_sph_I - 2.d-1 | underground mine |  |  |  |  | ore material | polished section | grab | mineral separate | [5 empty] | mineralisation | primary sulfide ores and secondary non-sulfide ores |  |  | sphalerite, pyrite, galena, hemimorphite, willemite, goethite, smithsonite, cerussite | hydrothermal (stages 1–3), supergene | massive, brecciated, replacive, infilling | colloform, oscillatory zoning, replacement, core-mantle-rim, dendritic, botryoidal, euhedral, subhedral, anhedral |  |  |  | calcite, greenockite | polished sections (150 µm thick) | LA-ICPMS, EMPA, SEM-EDS | JEOL JXA-i SP100 microprobe equipped with five wavelength-dispersive spectrometers; Tescan Mira 3 field emission scanning electron microscope equipped with an energy dispersive spectrometer; Tescan Integrated Mineral Analyzer (TIMA) system comprising a field emission scanning electron microscope (Tescan Mira 3), integrated with four energy dispersive detectors (EDAXElement) | Guangzhou Tuoyan Analytical Technology Co., Ltd., Guizhou, China (GTAT) | EPMA: 15 kV accelerating potential and a beam current of 10 or 20 nA, with a defocused beam diameter of 5 µm; peak counting times for analyzed elements varied between 10 and 40 s, background measurements at 50% of the peak counting duration on both sides of the analyzed peak. SEM: operating voltage of 25 kV and a working distance of ~15.0 mm. TIMA: dot-mapping mode with a working distance of 15 mm, spot size of ~92 nm, scanning at 3 µm resolution (operating at 25 kV, 11.6 nA). LA-ICP-MS mapping: laser energy of 5 J/cm2, repetition rate of 15 Hz, spot size of 10 µm, scan speed of 40 µm/s. | NIST 610, NIST 612, and GSD-1G as external standards | [48 empty] | 41.953729 | [21 empty] | 149.323298 | [76 empty] | 2025 | Wang, L., Han, R., Zhang, Y., Chen, Y., Liu, D. (2026). Unraveling the redistribution of trace elements during supergene processes: A case study from the Qingshan carbonate-hosted Zn-Pb deposit, SW China. Ore Geology Reviews, 188, 107059. |  | CHN | Southwest China
| Qingshan |  | Basin hydrothermal | Mississippi Valley-type (MVT) | MVT zinc-lead | Zn, Pb | Ge, Cd, Ag | Zn, Pb, Ge, Cd, Ag | Meng et al., 2023 |  | Li-HS-83_sph_I - 3.d-1 | Li-HS-83_sph_I - 3.d-1 | underground mine |  |  |  |  | ore material | polished section | grab | mineral separate | [5 empty] | mineralisation | primary sulfide ores and secondary non-sulfide ores |  |  | sphalerite, pyrite, galena, hemimorphite, willemite, goethite, smithsonite, cerussite | hydrothermal (stages 1–3), supergene | massive, brecciated, replacive, infilling | colloform, oscillatory zoning, replacement, core-mantle-rim, dendritic, botryoidal, euhedral, subhedral, anhedral |  |  |  | calcite, greenockite | polished sections (150 µm thick) | LA-ICPMS, EMPA, SEM-EDS | JEOL JXA-i SP100 microprobe equipped with five wavelength-dispersive spectrometers; Tescan Mira 3 field emission scanning electron microscope equipped with an energy dispersive spectrometer; Tescan Integrated Mineral Analyzer (TIMA) system comprising a field emission scanning electron microscope (Tescan Mira 3), integrated with four energy dispersive detectors (EDAXElement) | Guangzhou Tuoyan Analytical Technology Co., Ltd., Guizhou, China (GTAT) | EPMA: 15 kV accelerating potential and a beam current of 10 or 20 nA, with a defocused beam diameter of 5 µm; peak counting times for analyzed elements varied between 10 and 40 s, background measurements at 50% of the peak counting duration on both sides of the analyzed peak. SEM: operating voltage of 25 kV and a working distance of ~15.0 mm. TIMA: dot-mapping mode with a working distance of 15 mm, spot size of ~92 nm, scanning at 3 µm resolution (operating at 25 kV, 11.6 nA). LA-ICP-MS mapping: laser energy of 5 J/cm2, repetition rate of 15 Hz, spot size of 10 µm, scan speed of 40 µm/s. | NIST 610, NIST 612, and GSD-1G as external standards | [48 empty] | 48.709563 | [21 empty] | 125.014854 | [76 empty] | 2025 | Wang, L., Han, R., Zhang, Y., Chen, Y., Liu, D. (2026). Unraveling the redistribution of trace elements during supergene processes: A case study from the Qingshan carbonate-hosted Zn-Pb deposit, SW China. Ore Geology Reviews, 188, 107059. |  | CHN | Southwest China
| Qingshan |  | Basin hydrothermal | Mississippi Valley-type (MVT) | MVT zinc-lead | Zn, Pb | Ge, Cd, Ag | Zn, Pb, Ge, Cd, Ag | Meng et al., 2023 |  | Li-HS-83_sph_I - 4.d-1 | Li-HS-83_sph_I - 4.d-1 | underground mine |  |  |  |  | ore material | polished section | grab | mineral separate | [5 empty] | mineralisation | primary sulfide ores and secondary non-sulfide ores |  |  | sphalerite, pyrite, galena, hemimorphite, willemite, goethite, smithsonite, cerussite | hydrothermal (stages 1–3), supergene | massive, brecciated, replacive, infilling | colloform, oscillatory zoning, replacement, core-mantle-rim, dendritic, botryoidal, euhedral, subhedral, anhedral |  |  |  | calcite, greenockite | polished sections (150 µm thick) | LA-ICPMS, EMPA, SEM-EDS | JEOL JXA-i SP100 microprobe equipped with five wavelength-dispersive spectrometers; Tescan Mira 3 field emission scanning electron microscope equipped with an energy dispersive spectrometer; Tescan Integrated Mineral Analyzer (TIMA) system comprising a field emission scanning electron microscope (Tescan Mira 3), integrated with four energy dispersive detectors (EDAXElement) | Guangzhou Tuoyan Analytical Technology Co., Ltd., Guizhou, China (GTAT) | EPMA: 15 kV accelerating potential and a beam current of 10 or 20 nA, with a defocused beam diameter of 5 µm; peak counting times for analyzed elements varied between 10 and 40 s, background measurements at 50% of the peak counting duration on both sides of the analyzed peak. SEM: operating voltage of 25 kV and a working distance of ~15.0 mm. TIMA: dot-mapping mode with a working distance of 15 mm, spot size of ~92 nm, scanning at 3 µm resolution (operating at 25 kV, 11.6 nA). LA-ICP-MS mapping: laser energy of 5 J/cm2, repetition rate of 15 Hz, spot size of 10 µm, scan speed of 40 µm/s. | NIST 610, NIST 612, and GSD-1G as external standards | [48 empty] | 168.220265 | [21 empty] | 40.745582 | [76 empty] | 2025 | Wang, L., Han, R., Zhang, Y., Chen, Y., Liu, D. (2026). Unraveling the redistribution of trace elements during supergene processes: A case study from the Qingshan carbonate-hosted Zn-Pb deposit, SW China. Ore Geology Reviews, 188, 107059. |  | CHN | Southwest China
| Qingshan |  | Basin hydrothermal | Mississippi Valley-type (MVT) | MVT zinc-lead | Zn, Pb | Ge, Cd, Ag | Zn, Pb, Ge, Cd, Ag | Meng et al., 2023 |  | Li-HS-83_sph_I - 5.d-1 | Li-HS-83_sph_I - 5.d-1 | underground mine |  |  |  |  | ore material | polished section | grab | mineral separate | [5 empty] | mineralisation | primary sulfide ores and secondary non-sulfide ores |  |  | sphalerite, pyrite, galena, hemimorphite, willemite, goethite, smithsonite, cerussite | hydrothermal (stages 1–3), supergene | massive, brecciated, replacive, infilling | colloform, oscillatory zoning, replacement, core-mantle-rim, dendritic, botryoidal, euhedral, subhedral, anhedral |  |  |  | calcite, greenockite | polished sections (150 µm thick) | LA-ICPMS, EMPA, SEM-EDS | JEOL JXA-i SP100 microprobe equipped with five wavelength-dispersive spectrometers; Tescan Mira 3 field emission scanning electron microscope equipped with an energy dispersive spectrometer; Tescan Integrated Mineral Analyzer (TIMA) system comprising a field emission scanning electron microscope (Tescan Mira 3), integrated with four energy dispersive detectors (EDAXElement) | Guangzhou Tuoyan Analytical Technology Co., Ltd., Guizhou, China (GTAT) | EPMA: 15 kV accelerating potential and a beam current of 10 or 20 nA, with a defocused beam diameter of 5 µm; peak counting times for analyzed elements varied between 10 and 40 s, background measurements at 50% of the peak counting duration on both sides of the analyzed peak. SEM: operating voltage of 25 kV and a working distance of ~15.0 mm. TIMA: dot-mapping mode with a working distance of 15 mm, spot size of ~92 nm, scanning at 3 µm resolution (operating at 25 kV, 11.6 nA). LA-ICP-MS mapping: laser energy of 5 J/cm2, repetition rate of 15 Hz, spot size of 10 µm, scan speed of 40 µm/s. | NIST 610, NIST 612, and GSD-1G as external standards | [48 empty] | 49.790496 | [21 empty] | 96.423494 | [76 empty] | 2025 | Wang, L., Han, R., Zhang, Y., Chen, Y., Liu, D. (2026). Unraveling the redistribution of trace elements during supergene processes: A case study from the Qingshan carbonate-hosted Zn-Pb deposit, SW China. Ore Geology Reviews, 188, 107059. |  | CHN | Southwest China
| Qingshan |  | Basin hydrothermal | Mississippi Valley-type (MVT) | MVT zinc-lead | Zn, Pb | Ge, Cd, Ag | Zn, Pb, Ge, Cd, Ag | Meng et al., 2023 |  | Li-HS-83_sph_I - 6.d-1 | Li-HS-83_sph_I - 6.d-1 | underground mine |  |  |  |  | ore material | polished section | grab | mineral separate | [5 empty] | mineralisation | primary sulfide ores and secondary non-sulfide ores |  |  | sphalerite, pyrite, galena, hemimorphite, willemite, goethite, smithsonite, cerussite | hydrothermal (stages 1–3), supergene | massive, brecciated, replacive, infilling | colloform, oscillatory zoning, replacement, core-mantle-rim, dendritic, botryoidal, euhedral, subhedral, anhedral |  |  |  | calcite, greenockite | polished sections (150 µm thick) | LA-ICPMS, EMPA, SEM-EDS | JEOL JXA-i SP100 microprobe equipped with five wavelength-dispersive spectrometers; Tescan Mira 3 field emission scanning electron microscope equipped with an energy dispersive spectrometer; Tescan Integrated Mineral Analyzer (TIMA) system comprising a field emission scanning electron microscope (Tescan Mira 3), integrated with four energy dispersive detectors (EDAXElement) | Guangzhou Tuoyan Analytical Technology Co., Ltd., Guizhou, China (GTAT) | EPMA: 15 kV accelerating potential and a beam current of 10 or 20 nA, with a defocused beam diameter of 5 µm; peak counting times for analyzed elements varied between 10 and 40 s, background measurements at 50% of the peak counting duration on both sides of the analyzed peak. SEM: operating voltage of 25 kV and a working distance of ~15.0 mm. TIMA: dot-mapping mode with a working distance of 15 mm, spot size of ~92 nm, scanning at 3 µm resolution (operating at 25 kV, 11.6 nA). LA-ICP-MS mapping: laser energy of 5 J/cm2, repetition rate of 15 Hz, spot size of 10 µm, scan speed of 40 µm/s. | NIST 610, NIST 612, and GSD-1G as external standards | [48 empty] | 67.558339 | [21 empty] | 71.999296 | [76 empty] | 2025 | Wang, L., Han, R., Zhang, Y., Chen, Y., Liu, D. (2026). Unraveling the redistribution of trace elements during supergene processes: A case study from the Qingshan carbonate-hosted Zn-Pb deposit, SW China. Ore Geology Reviews, 188, 107059. |  | CHN | Southwest China
| Qingshan |  | Basin hydrothermal | Mississippi Valley-type (MVT) | MVT zinc-lead | Zn, Pb | Ge, Cd, Ag | Zn, Pb, Ge, Cd, Ag | Meng et al., 2023 |  | Li-HS-83_sph_I - 7.d-1 | Li-HS-83_sph_I - 7.d-1 | underground mine |  |  |  |  | ore material | polished section | grab | mineral separate | [5 empty] | mineralisation | primary sulfide ores and secondary non-sulfide ores |  |  | sphalerite, pyrite, galena, hemimorphite, willemite, goethite, smithsonite, cerussite | hydrothermal (stages 1–3), supergene | massive, brecciated, replacive, infilling | colloform, oscillatory zoning, replacement, core-mantle-rim, dendritic, botryoidal, euhedral, subhedral, anhedral |  |  |  | calcite, greenockite | polished sections (150 µm thick) | LA-ICPMS, EMPA, SEM-EDS | JEOL JXA-i SP100 microprobe equipped with five wavelength-dispersive spectrometers; Tescan Mira 3 field emission scanning electron microscope equipped with an energy dispersive spectrometer; Tescan Integrated Mineral Analyzer (TIMA) system comprising a field emission scanning electron microscope (Tescan Mira 3), integrated with four energy dispersive detectors (EDAXElement) | Guangzhou Tuoyan Analytical Technology Co., Ltd., Guizhou, China (GTAT) | EPMA: 15 kV accelerating potential and a beam current of 10 or 20 nA, with a defocused beam diameter of 5 µm; peak counting times for analyzed elements varied between 10 and 40 s, background measurements at 50% of the peak counting duration on both sides of the analyzed peak. SEM: operating voltage of 25 kV and a working distance of ~15.0 mm. TIMA: dot-mapping mode with a working distance of 15 mm, spot size of ~92 nm, scanning at 3 µm resolution (operating at 25 kV, 11.6 nA). LA-ICP-MS mapping: laser energy of 5 J/cm2, repetition rate of 15 Hz, spot size of 10 µm, scan speed of 40 µm/s. | NIST 610, NIST 612, and GSD-1G as external standards | [48 empty] | 41.663228 | [21 empty] | 101.863955 | [76 empty] | 2025 | Wang, L., Han, R., Zhang, Y., Chen, Y., Liu, D. (2026). Unraveling the redistribution of trace elements during supergene processes: A case study from the Qingshan carbonate-hosted Zn-Pb deposit, SW China. Ore Geology Reviews, 188, 107059. |  | CHN | Southwest China
| Qingshan |  | Basin hydrothermal | Mississippi Valley-type (MVT) | MVT zinc-lead | Zn, Pb | Ge, Cd, Ag | Zn, Pb, Ge, Cd, Ag | Meng et al., 2023 |  | Li-HS-83_sph_I - 8.d-1 | Li-HS-83_sph_I - 8.d-1 | underground mine |  |  |  |  | ore material | polished section | grab | mineral separate | [5 empty] | mineralisation | primary sulfide ores and secondary non-sulfide ores |  |  | sphalerite, pyrite, galena, hemimorphite, willemite, goethite, smithsonite, cerussite | hydrothermal (stages 1–3), supergene | massive, brecciated, replacive, infilling | colloform, oscillatory zoning, replacement, core-mantle-rim, dendritic, botryoidal, euhedral, subhedral, anhedral |  |  |  | calcite, greenockite | polished sections (150 µm thick) | LA-ICPMS, EMPA, SEM-EDS | JEOL JXA-i SP100 microprobe equipped with five wavelength-dispersive spectrometers; Tescan Mira 3 field emission scanning electron microscope equipped with an energy dispersive spectrometer; Tescan Integrated Mineral Analyzer (TIMA) system comprising a field emission scanning electron microscope (Tescan Mira 3), integrated with four energy dispersive detectors (EDAXElement) | Guangzhou Tuoyan Analytical Technology Co., Ltd., Guizhou, China (GTAT) | EPMA: 15 kV accelerating potential and a beam current of 10 or 20 nA, with a defocused beam diameter of 5 µm; peak counting times for analyzed elements varied between 10 and 40 s, background measurements at 50% of the peak counting duration on both sides of the analyzed peak. SEM: operating voltage of 25 kV and a working distance of ~15.0 mm. TIMA: dot-mapping mode with a working distance of 15 mm, spot size of ~92 nm, scanning at 3 µm resolution (operating at 25 kV, 11.6 nA). LA-ICP-MS mapping: laser energy of 5 J/cm2, repetition rate of 15 Hz, spot size of 10 µm, scan speed of 40 µm/s. | NIST 610, NIST 612, and GSD-1G as external standards | [48 empty] | 54.181788 | [21 empty] | 149.786316 | [76 empty] | 2025 | Wang, L., Han, R., Zhang, Y., Chen, Y., Liu, D. (2026). Unraveling the redistribution of trace elements during supergene processes: A case study from the Qingshan carbonate-hosted Zn-Pb deposit, SW China. Ore Geology Reviews, 188, 107059. |  | CHN | Southwest China
| Qingshan |  | Basin hydrothermal | Mississippi Valley-type (MVT) | MVT zinc-lead | Zn, Pb | Ge, Cd, Ag | Zn, Pb, Ge, Cd, Ag | Meng et al., 2023 |  | Li-HS-83_sph_I - 9.d-1 | Li-HS-83_sph_I - 9.d-1 | underground mine |  |  |  |  | ore material | polished section | grab | mineral separate | [5 empty] | mineralisation | primary sulfide ores and secondary non-sulfide ores |  |  | sphalerite, pyrite, galena, hemimorphite, willemite, goethite, smithsonite, cerussite | hydrothermal (stages 1–3), supergene | massive, brecciated, replacive, infilling | colloform, oscillatory zoning, replacement, core-mantle-rim, dendritic, botryoidal, euhedral, subhedral, anhedral |  |  |  | calcite, greenockite | polished sections (150 µm thick) | LA-ICPMS, EMPA, SEM-EDS | JEOL JXA-i SP100 microprobe equipped with five wavelength-dispersive spectrometers; Tescan Mira 3 field emission scanning electron microscope equipped with an energy dispersive spectrometer; Tescan Integrated Mineral Analyzer (TIMA) system comprising a field emission scanning electron microscope (Tescan Mira 3), integrated with four energy dispersive detectors (EDAXElement) | Guangzhou Tuoyan Analytical Technology Co., Ltd., Guizhou, China (GTAT) | EPMA: 15 kV accelerating potential and a beam current of 10 or 20 nA, with a defocused beam diameter of 5 µm; peak counting times for analyzed elements varied between 10 and 40 s, background measurements at 50% of the peak counting duration on both sides of the analyzed peak. SEM: operating voltage of 25 kV and a working distance of ~15.0 mm. TIMA: dot-mapping mode with a working distance of 15 mm, spot size of ~92 nm, scanning at 3 µm resolution (operating at 25 kV, 11.6 nA). LA-ICP-MS mapping: laser energy of 5 J/cm2, repetition rate of 15 Hz, spot size of 10 µm, scan speed of 40 µm/s. | NIST 610, NIST 612, and GSD-1G as external standards | [48 empty] | 44.656062 | [21 empty] | 159.046676 | [76 empty] | 2025 | Wang, L., Han, R., Zhang, Y., Chen, Y., Liu, D. (2026). Unraveling the redistribution of trace elements during supergene processes: A case study from the Qingshan carbonate-hosted Zn-Pb deposit, SW China. Ore Geology Reviews, 188, 107059. |  | CHN | Southwest China
| Qingshan |  | Basin hydrothermal | Mississippi Valley-type (MVT) | MVT zinc-lead | Zn, Pb | Ge, Cd, Ag | Zn, Pb, Ge, Cd, Ag | Meng et al., 2023 |  | Li-HS-83_sph_I - 10.d-1 | Li-HS-83_sph_I - 10.d-1 | underground mine |  |  |  |  | ore material | polished section | grab | mineral separate | [5 empty] | mineralisation | primary sulfide ores and secondary non-sulfide ores |  |  | sphalerite, pyrite, galena, hemimorphite, willemite, goethite, smithsonite, cerussite | hydrothermal (stages 1–3), supergene | massive, brecciated, replacive, infilling | colloform, oscillatory zoning, replacement, core-mantle-rim, dendritic, botryoidal, euhedral, subhedral, anhedral |  |  |  | calcite, greenockite | polished sections (150 µm thick) | LA-ICPMS, EMPA, SEM-EDS | JEOL JXA-i SP100 microprobe equipped with five wavelength-dispersive spectrometers; Tescan Mira 3 field emission scanning electron microscope equipped with an energy dispersive spectrometer; Tescan Integrated Mineral Analyzer (TIMA) system comprising a field emission scanning electron microscope (Tescan Mira 3), integrated with four energy dispersive detectors (EDAXElement) | Guangzhou Tuoyan Analytical Technology Co., Ltd., Guizhou, China (GTAT) | EPMA: 15 kV accelerating potential and a beam current of 10 or 20 nA, with a defocused beam diameter of 5 µm; peak counting times for analyzed elements varied between 10 and 40 s, background measurements at 50% of the peak counting duration on both sides of the analyzed peak. SEM: operating voltage of 25 kV and a working distance of ~15.0 mm. TIMA: dot-mapping mode with a working distance of 15 mm, spot size of ~92 nm, scanning at 3 µm resolution (operating at 25 kV, 11.6 nA). LA-ICP-MS mapping: laser energy of 5 J/cm2, repetition rate of 15 Hz, spot size of 10 µm, scan speed of 40 µm/s. | NIST 610, NIST 612, and GSD-1G as external standards | [48 empty] | 28.577178 | [21 empty] | 27.202306 | [76 empty] | 2025 | Wang, L., Han, R., Zhang, Y., Chen, Y., Liu, D. (2026). Unraveling the redistribution of trace elements during supergene processes: A case study from the Qingshan carbonate-hosted Zn-Pb deposit, SW China. Ore Geology Reviews, 188, 107059. |  | CHN | Southwest China
| Qingshan |  | Basin hydrothermal | Mississippi Valley-type (MVT) | MVT zinc-lead | Zn, Pb | Ge, Cd, Ag | Zn, Pb, Ge, Cd, Ag | Meng et al., 2023 |  | Li-HS-83_sph_I - 11.d-1 | Li-HS-83_sph_I - 11.d-1 | underground mine |  |  |  |  | ore material | polished section | grab | mineral separate | [5 empty] | mineralisation | primary sulfide ores and secondary non-sulfide ores |  |  | sphalerite, pyrite, galena, hemimorphite, willemite, goethite, smithsonite, cerussite | hydrothermal (stages 1–3), supergene | massive, brecciated, replacive, infilling | colloform, oscillatory zoning, replacement, core-mantle-rim, dendritic, botryoidal, euhedral, subhedral, anhedral |  |  |  | calcite, greenockite | polished sections (150 µm thick) | LA-ICPMS, EMPA, SEM-EDS | JEOL JXA-i SP100 microprobe equipped with five wavelength-dispersive spectrometers; Tescan Mira 3 field emission scanning electron microscope equipped with an energy dispersive spectrometer; Tescan Integrated Mineral Analyzer (TIMA) system comprising a field emission scanning electron microscope (Tescan Mira 3), integrated with four energy dispersive detectors (EDAXElement) | Guangzhou Tuoyan Analytical Technology Co., Ltd., Guizhou, China (GTAT) | EPMA: 15 kV accelerating potential and a beam current of 10 or 20 nA, with a defocused beam diameter of 5 µm; peak counting times for analyzed elements varied between 10 and 40 s, background measurements at 50% of the peak counting duration on both sides of the analyzed peak. SEM: operating voltage of 25 kV and a working distance of ~15.0 mm. TIMA: dot-mapping mode with a working distance of 15 mm, spot size of ~92 nm, scanning at 3 µm resolution (operating at 25 kV, 11.6 nA). LA-ICP-MS mapping: laser energy of 5 J/cm2, repetition rate of 15 Hz, spot size of 10 µm, scan speed of 40 µm/s. | NIST 610, NIST 612, and GSD-1G as external standards | [48 empty] | 48.033979 | [21 empty] | 273.180607 | [76 empty] | 2025 | Wang, L., Han, R., Zhang, Y., Chen, Y., Liu, D. (2026). Unraveling the redistribution of trace elements during supergene processes: A case study from the Qingshan carbonate-hosted Zn-Pb deposit, SW China. Ore Geology Reviews, 188, 107059. |  | CHN | Southwest China
| Qingshan |  | Basin hydrothermal | Mississippi Valley-type (MVT) | MVT zinc-lead | Zn, Pb | Ge, Cd, Ag | Zn, Pb, Ge, Cd, Ag | Meng et al., 2023 |  | Li-HS-83_sph_I - 12.d-1 | Li-HS-83_sph_I - 12.d-1 | underground mine |  |  |  |  | ore material | polished section | grab | mineral separate | [5 empty] | mineralisation | primary sulfide ores and secondary non-sulfide ores |  |  | sphalerite, pyrite, galena, hemimorphite, willemite, goethite, smithsonite, cerussite | hydrothermal (stages 1–3), supergene | massive, brecciated, replacive, infilling | colloform, oscillatory zoning, replacement, core-mantle-rim, dendritic, botryoidal, euhedral, subhedral, anhedral |  |  |  | calcite, greenockite | polished sections (150 µm thick) | LA-ICPMS, EMPA, SEM-EDS | JEOL JXA-i SP100 microprobe equipped with five wavelength-dispersive spectrometers; Tescan Mira 3 field emission scanning electron microscope equipped with an energy dispersive spectrometer; Tescan Integrated Mineral Analyzer (TIMA) system comprising a field emission scanning electron microscope (Tescan Mira 3), integrated with four energy dispersive detectors (EDAXElement) | Guangzhou Tuoyan Analytical Technology Co., Ltd., Guizhou, China (GTAT) | EPMA: 15 kV accelerating potential and a beam current of 10 or 20 nA, with a defocused beam diameter of 5 µm; peak counting times for analyzed elements varied between 10 and 40 s, background measurements at 50% of the peak counting duration on both sides of the analyzed peak. SEM: operating voltage of 25 kV and a working distance of ~15.0 mm. TIMA: dot-mapping mode with a working distance of 15 mm, spot size of ~92 nm, scanning at 3 µm resolution (operating at 25 kV, 11.6 nA). LA-ICP-MS mapping: laser energy of 5 J/cm2, repetition rate of 15 Hz, spot size of 10 µm, scan speed of 40 µm/s. | NIST 610, NIST 612, and GSD-1G as external standards | [48 empty] | 61.207855 | [21 empty] | 180.924275 | [76 empty] | 2025 | Wang, L., Han, R., Zhang, Y., Chen, Y., Liu, D. (2026). Unraveling the redistribution of trace elements during supergene processes: A case study from the Qingshan carbonate-hosted Zn-Pb deposit, SW China. Ore Geology Reviews, 188, 107059. |  | CHN | Southwest China
| Qingshan |  | Basin hydrothermal | Mississippi Valley-type (MVT) | MVT zinc-lead | Zn, Pb | Ge, Cd, Ag | Zn, Pb, Ge, Cd, Ag | Meng et al., 2023 |  | Li-HS-83_sph_I - 13.d-1 | Li-HS-83_sph_I - 13.d-1 | underground mine |  |  |  |  | ore material | polished section | grab | mineral separate | [5 empty] | mineralisation | primary sulfide ores and secondary non-sulfide ores |  |  | sphalerite, pyrite, galena, hemimorphite, willemite, goethite, smithsonite, cerussite | hydrothermal (stages 1–3), supergene | massive, brecciated, replacive, infilling | colloform, oscillatory zoning, replacement, core-mantle-rim, dendritic, botryoidal, euhedral, subhedral, anhedral |  |  |  | calcite, greenockite | polished sections (150 µm thick) | LA-ICPMS, EMPA, SEM-EDS | JEOL JXA-i SP100 microprobe equipped with five wavelength-dispersive spectrometers; Tescan Mira 3 field emission scanning electron microscope equipped with an energy dispersive spectrometer; Tescan Integrated Mineral Analyzer (TIMA) system comprising a field emission scanning electron microscope (Tescan Mira 3), integrated with four energy dispersive detectors (EDAXElement) | Guangzhou Tuoyan Analytical Technology Co., Ltd., Guizhou, China (GTAT) | EPMA: 15 kV accelerating potential and a beam current of 10 or 20 nA, with a defocused beam diameter of 5 µm; peak counting times for analyzed elements varied between 10 and 40 s, background measurements at 50% of the peak counting duration on both sides of the analyzed peak. SEM: operating voltage of 25 kV and a working distance of ~15.0 mm. TIMA: dot-mapping mode with a working distance of 15 mm, spot size of ~92 nm, scanning at 3 µm resolution (operating at 25 kV, 11.6 nA). LA-ICP-MS mapping: laser energy of 5 J/cm2, repetition rate of 15 Hz, spot size of 10 µm, scan speed of 40 µm/s. | NIST 610, NIST 612, and GSD-1G as external standards | [48 empty] | 84.312807 | [21 empty] | 195.74085 | [76 empty] | 2025 | Wang, L., Han, R., Zhang, Y., Chen, Y., Liu, D. (2026). Unraveling the redistribution of trace elements during supergene processes: A case study from the Qingshan carbonate-hosted Zn-Pb deposit, SW China. Ore Geology Reviews, 188, 107059. |  | CHN | Southwest China
| Qingshan |  | Basin hydrothermal | Mississippi Valley-type (MVT) | MVT zinc-lead | Zn, Pb | Ge, Cd, Ag | Zn, Pb, Ge, Cd, Ag | Meng et al., 2023 |  | Li-HS-83_sph_I - 14.d-1 | Li-HS-83_sph_I - 14.d-1 | underground mine |  |  |  |  | ore material | polished section | grab | mineral separate | [5 empty] | mineralisation | primary sulfide ores and secondary non-sulfide ores |  |  | sphalerite, pyrite, galena, hemimorphite, willemite, goethite, smithsonite, cerussite | hydrothermal (stages 1–3), supergene | massive, brecciated, replacive, infilling | colloform, oscillatory zoning, replacement, core-mantle-rim, dendritic, botryoidal, euhedral, subhedral, anhedral |  |  |  | calcite, greenockite | polished sections (150 µm thick) | LA-ICPMS, EMPA, SEM-EDS | JEOL JXA-i SP100 microprobe equipped with five wavelength-dispersive spectrometers; Tescan Mira 3 field emission scanning electron microscope equipped with an energy dispersive spectrometer; Tescan Integrated Mineral Analyzer (TIMA) system comprising a field emission scanning electron microscope (Tescan Mira 3), integrated with four energy dispersive detectors (EDAXElement) | Guangzhou Tuoyan Analytical Technology Co., Ltd., Guizhou, China (GTAT) | EPMA: 15 kV accelerating potential and a beam current of 10 or 20 nA, with a defocused beam diameter of 5 µm; peak counting times for analyzed elements varied between 10 and 40 s, background measurements at 50% of the peak counting duration on both sides of the analyzed peak. SEM: operating voltage of 25 kV and a working distance of ~15.0 mm. TIMA: dot-mapping mode with a working distance of 15 mm, spot size of ~92 nm, scanning at 3 µm resolution (operating at 25 kV, 11.6 nA). LA-ICP-MS mapping: laser energy of 5 J/cm2, repetition rate of 15 Hz, spot size of 10 µm, scan speed of 40 µm/s. | NIST 610, NIST 612, and GSD-1G as external standards | [48 empty] | 63.048145 | [21 empty] | 46.297168 | [76 empty] | 2025 | Wang, L., Han, R., Zhang, Y., Chen, Y., Liu, D. (2026). Unraveling the redistribution of trace elements during supergene processes: A case study from the Qingshan carbonate-hosted Zn-Pb deposit, SW China. Ore Geology Reviews, 188, 107059. |  | CHN | Southwest China
| Qingshan |  | Basin hydrothermal | Mississippi Valley-type (MVT) | MVT zinc-lead | Zn, Pb | Ge, Cd, Ag | Zn, Pb, Ge, Cd, Ag | Meng et al., 2023 |  | Li-HS-83_sph_I - 15.d-1 | Li-HS-83_sph_I - 15.d-1 | underground mine |  |  |  |  | ore material | polished section | grab | mineral separate | [5 empty] | mineralisation | primary sulfide ores and secondary non-sulfide ores |  |  | sphalerite, pyrite, galena, hemimorphite, willemite, goethite, smithsonite, cerussite | hydrothermal (stages 1–3), supergene | massive, brecciated, replacive, infilling | colloform, oscillatory zoning, replacement, core-mantle-rim, dendritic, botryoidal, euhedral, subhedral, anhedral |  |  |  | calcite, greenockite | polished sections (150 µm thick) | LA-ICPMS, EMPA, SEM-EDS | JEOL JXA-i SP100 microprobe equipped with five wavelength-dispersive spectrometers; Tescan Mira 3 field emission scanning electron microscope equipped with an energy dispersive spectrometer; Tescan Integrated Mineral Analyzer (TIMA) system comprising a field emission scanning electron microscope (Tescan Mira 3), integrated with four energy dispersive detectors (EDAXElement) | Guangzhou Tuoyan Analytical Technology Co., Ltd., Guizhou, China (GTAT) | EPMA: 15 kV accelerating potential and a beam current of 10 or 20 nA, with a defocused beam diameter of 5 µm; peak counting times for analyzed elements varied between 10 and 40 s, background measurements at 50% of the peak counting duration on both sides of the analyzed peak. SEM: operating voltage of 25 kV and a working distance of ~15.0 mm. TIMA: dot-mapping mode with a working distance of 15 mm, spot size of ~92 nm, scanning at 3 µm resolution (operating at 25 kV, 11.6 nA). LA-ICP-MS mapping: laser energy of 5 J/cm2, repetition rate of 15 Hz, spot size of 10 µm, scan speed of 40 µm/s. | NIST 610, NIST 612, and GSD-1G as external standards | [48 empty] | 48.236654 | [21 empty] | 52.668295 | [76 empty] | 2025 | Wang, L., Han, R., Zhang, Y., Chen, Y., Liu, D. (2026). Unraveling the redistribution of trace elements during supergene processes: A case study from the Qingshan carbonate-hosted Zn-Pb deposit, SW China. Ore Geology Reviews, 188, 107059. |  | CHN | Southwest China
| Qingshan |  | Basin hydrothermal | Mississippi Valley-type (MVT) | MVT zinc-lead | Zn, Pb | Ge, Cd, Ag | Zn, Pb, Ge, Cd, Ag | Meng et al., 2023 |  | Li-HS-83_sph_I - 16.d-1 | Li-HS-83_sph_I - 16.d-1 | underground mine |  |  |  |  | ore material | polished section | grab | mineral separate | [5 empty] | mineralisation | primary sulfide ores and secondary non-sulfide ores |  |  | sphalerite, pyrite, galena, hemimorphite, willemite, goethite, smithsonite, cerussite | hydrothermal (stages 1–3), supergene | massive, brecciated, replacive, infilling | colloform, oscillatory zoning, replacement, core-mantle-rim, dendritic, botryoidal, euhedral, subhedral, anhedral |  |  |  | calcite, greenockite | polished sections (150 µm thick) | LA-ICPMS, EMPA, SEM-EDS | JEOL JXA-i SP100 microprobe equipped with five wavelength-dispersive spectrometers; Tescan Mira 3 field emission scanning electron microscope equipped with an energy dispersive spectrometer; Tescan Integrated Mineral Analyzer (TIMA) system comprising a field emission scanning electron microscope (Tescan Mira 3), integrated with four energy dispersive detectors (EDAXElement) | Guangzhou Tuoyan Analytical Technology Co., Ltd., Guizhou, China (GTAT) | EPMA: 15 kV accelerating potential and a beam current of 10 or 20 nA, with a defocused beam diameter of 5 µm; peak counting times for analyzed elements varied between 10 and 40 s, background measurements at 50% of the peak counting duration on both sides of the analyzed peak. SEM: operating voltage of 25 kV and a working distance of ~15.0 mm. TIMA: dot-mapping mode with a working distance of 15 mm, spot size of ~92 nm, scanning at 3 µm resolution (operating at 25 kV, 11.6 nA). LA-ICP-MS mapping: laser energy of 5 J/cm2, repetition rate of 15 Hz, spot size of 10 µm, scan speed of 40 µm/s. | NIST 610, NIST 612, and GSD-1G as external standards | [48 empty] | 34.049403 | [21 empty] | 134.043705 | [76 empty] | 2025 | Wang, L., Han, R., Zhang, Y., Chen, Y., Liu, D. (2026). Unraveling the redistribution of trace elements during supergene processes: A case study from the Qingshan carbonate-hosted Zn-Pb deposit, SW China. Ore Geology Reviews, 188, 107059. |  | CHN | Southwest China
| Qingshan |  | Basin hydrothermal | Mississippi Valley-type (MVT) | MVT zinc-lead | Zn, Pb | Ge, Cd, Ag | Zn, Pb, Ge, Cd, Ag | Meng et al., 2023 |  | Li-HS-83_sph_I - 17.d-1 | Li-HS-83_sph_I - 17.d-1 | underground mine |  |  |  |  | ore material | polished section | grab | mineral separate | [5 empty] | mineralisation | primary sulfide ores and secondary non-sulfide ores |  |  | sphalerite, pyrite, galena, hemimorphite, willemite, goethite, smithsonite, cerussite | hydrothermal (stages 1–3), supergene | massive, brecciated, replacive, infilling | colloform, oscillatory zoning, replacement, core-mantle-rim, dendritic, botryoidal, euhedral, subhedral, anhedral |  |  |  | calcite, greenockite | polished sections (150 µm thick) | LA-ICPMS, EMPA, SEM-EDS | JEOL JXA-i SP100 microprobe equipped with five wavelength-dispersive spectrometers; Tescan Mira 3 field emission scanning electron microscope equipped with an energy dispersive spectrometer; Tescan Integrated Mineral Analyzer (TIMA) system comprising a field emission scanning electron microscope (Tescan Mira 3), integrated with four energy dispersive detectors (EDAXElement) | Guangzhou Tuoyan Analytical Technology Co., Ltd., Guizhou, China (GTAT) | EPMA: 15 kV accelerating potential and a beam current of 10 or 20 nA, with a defocused beam diameter of 5 µm; peak counting times for analyzed elements varied between 10 and 40 s, background measurements at 50% of the peak counting duration on both sides of the analyzed peak. SEM: operating voltage of 25 kV and a working distance of ~15.0 mm. TIMA: dot-mapping mode with a working distance of 15 mm, spot size of ~92 nm, scanning at 3 µm resolution (operating at 25 kV, 11.6 nA). LA-ICP-MS mapping: laser energy of 5 J/cm2, repetition rate of 15 Hz, spot size of 10 µm, scan speed of 40 µm/s. | NIST 610, NIST 612, and GSD-1G as external standards | [48 empty] | 98.972967 | [21 empty] | 295.173961 | [76 empty] | 2025 | Wang, L., Han, R., Zhang, Y., Chen, Y., Liu, D. (2026). Unraveling the redistribution of trace elements during supergene processes: A case study from the Qingshan carbonate-hosted Zn-Pb deposit, SW China. Ore Geology Reviews, 188, 107059. |  | CHN | Southwest China
| Qingshan |  | Basin hydrothermal | Mississippi Valley-type (MVT) | MVT zinc-lead | Zn, Pb | Ge, Cd, Ag | Zn, Pb, Ge, Cd, Ag | Meng et al., 2023 |  | Li-HS-83_sph_I - 18.d-1 | Li-HS-83_sph_I - 18.d-1 | underground mine |  |  |  |  | ore material | polished section | grab | mineral separate | [5 empty] | mineralisation | primary sulfide ores and secondary non-sulfide ores |  |  | sphalerite, pyrite, galena, hemimorphite, willemite, goethite, smithsonite, cerussite | hydrothermal (stages 1–3), supergene | massive, brecciated, replacive, infilling | colloform, oscillatory zoning, replacement, core-mantle-rim, dendritic, botryoidal, euhedral, subhedral, anhedral |  |  |  | calcite, greenockite | polished sections (150 µm thick) | LA-ICPMS, EMPA, SEM-EDS | JEOL JXA-i SP100 microprobe equipped with five wavelength-dispersive spectrometers; Tescan Mira 3 field emission scanning electron microscope equipped with an energy dispersive spectrometer; Tescan Integrated Mineral Analyzer (TIMA) system comprising a field emission scanning electron microscope (Tescan Mira 3), integrated with four energy dispersive detectors (EDAXElement) | Guangzhou Tuoyan Analytical Technology Co., Ltd., Guizhou, China (GTAT) | EPMA: 15 kV accelerating potential and a beam current of 10 or 20 nA, with a defocused beam diameter of 5 µm; peak counting times for analyzed elements varied between 10 and 40 s, background measurements at 50% of the peak counting duration on both sides of the analyzed peak. SEM: operating voltage of 25 kV and a working distance of ~15.0 mm. TIMA: dot-mapping mode with a working distance of 15 mm, spot size of ~92 nm, scanning at 3 µm resolution (operating at 25 kV, 11.6 nA). LA-ICP-MS mapping: laser energy of 5 J/cm2, repetition rate of 15 Hz, spot size of 10 µm, scan speed of 40 µm/s. | NIST 610, NIST 612, and GSD-1G as external standards | [48 empty] | 39.45407 | [21 empty] | 59.49781 | [76 empty] | 2025 | Wang, L., Han, R., Zhang, Y., Chen, Y., Liu, D. (2026). Unraveling the redistribution of trace elements during supergene processes: A case study from the Qingshan carbonate-hosted Zn-Pb deposit, SW China. Ore Geology Reviews, 188, 107059. |  | CHN | Southwest China
| Qingshan |  | Basin hydrothermal | Mississippi Valley-type (MVT) | MVT zinc-lead | Zn, Pb | Ge, Cd, Ag | Zn, Pb, Ge, Cd, Ag | Meng et al., 2023 |  | Li-HS-83_sph_I - 19.d-1 | Li-HS-83_sph_I - 19.d-1 | underground mine |  |  |  |  | ore material | polished section | grab | mineral separate | [5 empty] | mineralisation | primary sulfide ores and secondary non-sulfide ores |  |  | sphalerite, pyrite, galena, hemimorphite, willemite, goethite, smithsonite, cerussite | hydrothermal (stages 1–3), supergene | massive, brecciated, replacive, infilling | colloform, oscillatory zoning, replacement, core-mantle-rim, dendritic, botryoidal, euhedral, subhedral, anhedral |  |  |  | calcite, greenockite | polished sections (150 µm thick) | LA-ICPMS, EMPA, SEM-EDS | JEOL JXA-i SP100 microprobe equipped with five wavelength-dispersive spectrometers; Tescan Mira 3 field emission scanning electron microscope equipped with an energy dispersive spectrometer; Tescan Integrated Mineral Analyzer (TIMA) system comprising a field emission scanning electron microscope (Tescan Mira 3), integrated with four energy dispersive detectors (EDAXElement) | Guangzhou Tuoyan Analytical Technology Co., Ltd., Guizhou, China (GTAT) | EPMA: 15 kV accelerating potential and a beam current of 10 or 20 nA, with a defocused beam diameter of 5 µm; peak counting times for analyzed elements varied between 10 and 40 s, background measurements at 50% of the peak counting duration on both sides of the analyzed peak. SEM: operating voltage of 25 kV and a working distance of ~15.0 mm. TIMA: dot-mapping mode with a working distance of 15 mm, spot size of ~92 nm, scanning at 3 µm resolution (operating at 25 kV, 11.6 nA). LA-ICP-MS mapping: laser energy of 5 J/cm2, repetition rate of 15 Hz, spot size of 10 µm, scan speed of 40 µm/s. | NIST 610, NIST 612, and GSD-1G as external standards | [48 empty] | 67.423223 | [21 empty] | 63.201954 | [76 empty] | 2025 | Wang, L., Han, R., Zhang, Y., Chen, Y., Liu, D. (2026). Unraveling the redistribution of trace elements during supergene processes: A case study from the Qingshan carbonate-hosted Zn-Pb deposit, SW China. Ore Geology Reviews, 188, 107059. |  | CHN | Southwest China
| Qingshan |  | Basin hydrothermal | Mississippi Valley-type (MVT) | MVT zinc-lead | Zn, Pb | Ge, Cd, Ag | Zn, Pb, Ge, Cd, Ag | Meng et al., 2023 |  | Li-HS-83_sph_I - 20.d-1 | Li-HS-83_sph_I - 20.d-1 | underground mine |  |  |  |  | ore material | polished section | grab | mineral separate | [5 empty] | mineralisation | primary sulfide ores and secondary non-sulfide ores |  |  | sphalerite, pyrite, galena, hemimorphite, willemite, goethite, smithsonite, cerussite | hydrothermal (stages 1–3), supergene | massive, brecciated, replacive, infilling | colloform, oscillatory zoning, replacement, core-mantle-rim, dendritic, botryoidal, euhedral, subhedral, anhedral |  |  |  | calcite, greenockite | polished sections (150 µm thick) | LA-ICPMS, EMPA, SEM-EDS | JEOL JXA-i SP100 microprobe equipped with five wavelength-dispersive spectrometers; Tescan Mira 3 field emission scanning electron microscope equipped with an energy dispersive spectrometer; Tescan Integrated Mineral Analyzer (TIMA) system comprising a field emission scanning electron microscope (Tescan Mira 3), integrated with four energy dispersive detectors (EDAXElement) | Guangzhou Tuoyan Analytical Technology Co., Ltd., Guizhou, China (GTAT) | EPMA: 15 kV accelerating potential and a beam current of 10 or 20 nA, with a defocused beam diameter of 5 µm; peak counting times for analyzed elements varied between 10 and 40 s, background measurements at 50% of the peak counting duration on both sides of the analyzed peak. SEM: operating voltage of 25 kV and a working distance of ~15.0 mm. TIMA: dot-mapping mode with a working distance of 15 mm, spot size of ~92 nm, scanning at 3 µm resolution (operating at 25 kV, 11.6 nA). LA-ICP-MS mapping: laser energy of 5 J/cm2, repetition rate of 15 Hz, spot size of 10 µm, scan speed of 40 µm/s. | NIST 610, NIST 612, and GSD-1G as external standards | [48 empty] | 37.089528 | [21 empty] | 125.477872 | [76 empty] | 2025 | Wang, L., Han, R., Zhang, Y., Chen, Y., Liu, D. (2026). Unraveling the redistribution of trace elements during supergene processes: A case study from the Qingshan carbonate-hosted Zn-Pb deposit, SW China. Ore Geology Reviews, 188, 107059. |  | CHN | Southwest China
| Qingshan |  | Basin hydrothermal | Mississippi Valley-type (MVT) | MVT zinc-lead | Zn, Pb | Ge, Cd, Ag | Zn, Pb, Ge, Cd, Ag | Meng et al., 2023 |  | Li-HS-83_sph_I - 21.d-1 | Li-HS-83_sph_I - 21.d-1 | underground mine |  |  |  |  | ore material | polished section | grab | mineral separate | [5 empty] | mineralisation | primary sulfide ores and secondary non-sulfide ores |  |  | sphalerite, pyrite, galena, hemimorphite, willemite, goethite, smithsonite, cerussite | hydrothermal (stages 1–3), supergene | massive, brecciated, replacive, infilling | colloform, oscillatory zoning, replacement, core-mantle-rim, dendritic, botryoidal, euhedral, subhedral, anhedral |  |  |  | calcite, greenockite | polished sections (150 µm thick) | LA-ICPMS, EMPA, SEM-EDS | JEOL JXA-i SP100 microprobe equipped with five wavelength-dispersive spectrometers; Tescan Mira 3 field emission scanning electron microscope equipped with an energy dispersive spectrometer; Tescan Integrated Mineral Analyzer (TIMA) system comprising a field emission scanning electron microscope (Tescan Mira 3), integrated with four energy dispersive detectors (EDAXElement) | Guangzhou Tuoyan Analytical Technology Co., Ltd., Guizhou, China (GTAT) | EPMA: 15 kV accelerating potential and a beam current of 10 or 20 nA, with a defocused beam diameter of 5 µm; peak counting times for analyzed elements varied between 10 and 40 s, background measurements at 50% of the peak counting duration on both sides of the analyzed peak. SEM: operating voltage of 25 kV and a working distance of ~15.0 mm. TIMA: dot-mapping mode with a working distance of 15 mm, spot size of ~92 nm, scanning at 3 µm resolution (operating at 25 kV, 11.6 nA). LA-ICP-MS mapping: laser energy of 5 J/cm2, repetition rate of 15 Hz, spot size of 10 µm, scan speed of 40 µm/s. | NIST 610, NIST 612, and GSD-1G as external standards | [48 empty] | 38.035345 | [21 empty] | 75.47193 | [76 empty] | 2025 | Wang, L., Han, R., Zhang, Y., Chen, Y., Liu, D. (2026). Unraveling the redistribution of trace elements during supergene processes: A case study from the Qingshan carbonate-hosted Zn-Pb deposit, SW China. Ore Geology Reviews, 188, 107059. |  | CHN | Southwest China
| Qingshan |  | Basin hydrothermal | Mississippi Valley-type (MVT) | MVT zinc-lead | Zn, Pb | Ge, Cd, Ag | Zn, Pb, Ge, Cd, Ag | Meng et al., 2023 |  | Li-HS-83_sph_I - 22.d-1 | Li-HS-83_sph_I - 22.d-1 | underground mine |  |  |  |  | ore material | polished section | grab | mineral separate | [5 empty] | mineralisation | primary sulfide ores and secondary non-sulfide ores |  |  | sphalerite, pyrite, galena, hemimorphite, willemite, goethite, smithsonite, cerussite | hydrothermal (stages 1–3), supergene | massive, brecciated, replacive, infilling | colloform, oscillatory zoning, replacement, core-mantle-rim, dendritic, botryoidal, euhedral, subhedral, anhedral |  |  |  | calcite, greenockite | polished sections (150 µm thick) | LA-ICPMS, EMPA, SEM-EDS | JEOL JXA-i SP100 microprobe equipped with five wavelength-dispersive spectrometers; Tescan Mira 3 field emission scanning electron microscope equipped with an energy dispersive spectrometer; Tescan Integrated Mineral Analyzer (TIMA) system comprising a field emission scanning electron microscope (Tescan Mira 3), integrated with four energy dispersive detectors (EDAXElement) | Guangzhou Tuoyan Analytical Technology Co., Ltd., Guizhou, China (GTAT) | EPMA: 15 kV accelerating potential and a beam current of 10 or 20 nA, with a defocused beam diameter of 5 µm; peak counting times for analyzed elements varied between 10 and 40 s, background measurements at 50% of the peak counting duration on both sides of the analyzed peak. SEM: operating voltage of 25 kV and a working distance of ~15.0 mm. TIMA: dot-mapping mode with a working distance of 15 mm, spot size of ~92 nm, scanning at 3 µm resolution (operating at 25 kV, 11.6 nA). LA-ICP-MS mapping: laser energy of 5 J/cm2, repetition rate of 15 Hz, spot size of 10 µm, scan speed of 40 µm/s. | NIST 610, NIST 612, and GSD-1G as external standards | [48 empty] | 50.628219 | [21 empty] | 119.458638 | [76 empty] | 2025 | Wang, L., Han, R., Zhang, Y., Chen, Y., Liu, D. (2026). Unraveling the redistribution of trace elements during supergene processes: A case study from the Qingshan carbonate-hosted Zn-Pb deposit, SW China. Ore Geology Reviews, 188, 107059. |  | CHN | Southwest China
| Qingshan |  | Basin hydrothermal | Mississippi Valley-type (MVT) | MVT zinc-lead | Zn, Pb | Ge, Cd, Ag | Zn, Pb, Ge, Cd, Ag | Meng et al., 2023 |  | Li-HS-83_sph_I - 23.d-1 | Li-HS-83_sph_I - 23.d-1 | underground mine |  |  |  |  | ore material | polished section | grab | mineral separate | [5 empty] | mineralisation | primary sulfide ores and secondary non-sulfide ores |  |  | sphalerite, pyrite, galena, hemimorphite, willemite, goethite, smithsonite, cerussite | hydrothermal (stages 1–3), supergene | massive, brecciated, replacive, infilling | colloform, oscillatory zoning, replacement, core-mantle-rim, dendritic, botryoidal, euhedral, subhedral, anhedral |  |  |  | calcite, greenockite | polished sections (150 µm thick) | LA-ICPMS, EMPA, SEM-EDS | JEOL JXA-i SP100 microprobe equipped with five wavelength-dispersive spectrometers; Tescan Mira 3 field emission scanning electron microscope equipped with an energy dispersive spectrometer; Tescan Integrated Mineral Analyzer (TIMA) system comprising a field emission scanning electron microscope (Tescan Mira 3), integrated with four energy dispersive detectors (EDAXElement) | Guangzhou Tuoyan Analytical Technology Co., Ltd., Guizhou, China (GTAT) | EPMA: 15 kV accelerating potential and a beam current of 10 or 20 nA, with a defocused beam diameter of 5 µm; peak counting times for analyzed elements varied between 10 and 40 s, background measurements at 50% of the peak counting duration on both sides of the analyzed peak. SEM: operating voltage of 25 kV and a working distance of ~15.0 mm. TIMA: dot-mapping mode with a working distance of 15 mm, spot size of ~92 nm, scanning at 3 µm resolution (operating at 25 kV, 11.6 nA). LA-ICP-MS mapping: laser energy of 5 J/cm2, repetition rate of 15 Hz, spot size of 10 µm, scan speed of 40 µm/s. | NIST 610, NIST 612, and GSD-1G as external standards | [48 empty] | 68.098806 | [21 empty] | 209.747144 | [76 empty] | 2025 | Wang, L., Han, R., Zhang, Y., Chen, Y., Liu, D. (2026). Unraveling the redistribution of trace elements during supergene processes: A case study from the Qingshan carbonate-hosted Zn-Pb deposit, SW China. Ore Geology Reviews, 188, 107059. |  | CHN | Southwest China
| Qingshan |  | Basin hydrothermal | Mississippi Valley-type (MVT) | MVT zinc-lead | Zn, Pb | Ge, Cd, Ag | Zn, Pb, Ge, Cd, Ag | Meng et al., 2023 |  | Li-HS-83_sph_I - 24.d-1 | Li-HS-83_sph_I - 24.d-1 | underground mine |  |  |  |  | ore material | polished section | grab | mineral separate | [5 empty] | mineralisation | primary sulfide ores and secondary non-sulfide ores |  |  | sphalerite, pyrite, galena, hemimorphite, willemite, goethite, smithsonite, cerussite | hydrothermal (stages 1–3), supergene | massive, brecciated, replacive, infilling | colloform, oscillatory zoning, replacement, core-mantle-rim, dendritic, botryoidal, euhedral, subhedral, anhedral |  |  |  | calcite, greenockite | polished sections (150 µm thick) | LA-ICPMS, EMPA, SEM-EDS | JEOL JXA-i SP100 microprobe equipped with five wavelength-dispersive spectrometers; Tescan Mira 3 field emission scanning electron microscope equipped with an energy dispersive spectrometer; Tescan Integrated Mineral Analyzer (TIMA) system comprising a field emission scanning electron microscope (Tescan Mira 3), integrated with four energy dispersive detectors (EDAXElement) | Guangzhou Tuoyan Analytical Technology Co., Ltd., Guizhou, China (GTAT) | EPMA: 15 kV accelerating potential and a beam current of 10 or 20 nA, with a defocused beam diameter of 5 µm; peak counting times for analyzed elements varied between 10 and 40 s, background measurements at 50% of the peak counting duration on both sides of the analyzed peak. SEM: operating voltage of 25 kV and a working distance of ~15.0 mm. TIMA: dot-mapping mode with a working distance of 15 mm, spot size of ~92 nm, scanning at 3 µm resolution (operating at 25 kV, 11.6 nA). LA-ICP-MS mapping: laser energy of 5 J/cm2, repetition rate of 15 Hz, spot size of 10 µm, scan speed of 40 µm/s. | NIST 610, NIST 612, and GSD-1G as external standards | [48 empty] | 54.654696 | [21 empty] | 192.152461 | [76 empty] | 2025 | Wang, L., Han, R., Zhang, Y., Chen, Y., Liu, D. (2026). Unraveling the redistribution of trace elements during supergene processes: A case study from the Qingshan carbonate-hosted Zn-Pb deposit, SW China. Ore Geology Reviews, 188, 107059. |  | CHN | Southwest China
| Qingshan |  | Basin hydrothermal | Mississippi Valley-type (MVT) | MVT zinc-lead | Zn, Pb | Ge, Cd, Ag | Zn, Pb, Ge, Cd, Ag | Meng et al., 2023 |  | Li-HS-83_sph_II - 1.d-1 | Li-HS-83_sph_II - 1.d-1 | underground mine |  |  |  |  | ore material | polished section | grab | mineral separate | [5 empty] | mineralisation | primary sulfide ores and secondary non-sulfide ores |  |  | sphalerite, pyrite, galena, hemimorphite, willemite, goethite, smithsonite, cerussite | hydrothermal (stages 1–3), supergene | massive, brecciated, replacive, infilling | colloform, oscillatory zoning, replacement, core-mantle-rim, dendritic, botryoidal, euhedral, subhedral, anhedral |  |  |  | calcite, greenockite | polished sections (150 µm thick) | LA-ICPMS, EMPA, SEM-EDS | JEOL JXA-i SP100 microprobe equipped with five wavelength-dispersive spectrometers; Tescan Mira 3 field emission scanning electron microscope equipped with an energy dispersive spectrometer; Tescan Integrated Mineral Analyzer (TIMA) system comprising a field emission scanning electron microscope (Tescan Mira 3), integrated with four energy dispersive detectors (EDAXElement) | Guangzhou Tuoyan Analytical Technology Co., Ltd., Guizhou, China (GTAT) | EPMA: 15 kV accelerating potential and a beam current of 10 or 20 nA, with a defocused beam diameter of 5 µm; peak counting times for analyzed elements varied between 10 and 40 s, background measurements at 50% of the peak counting duration on both sides of the analyzed peak. SEM: operating voltage of 25 kV and a working distance of ~15.0 mm. TIMA: dot-mapping mode with a working distance of 15 mm, spot size of ~92 nm, scanning at 3 µm resolution (operating at 25 kV, 11.6 nA). LA-ICP-MS mapping: laser energy of 5 J/cm2, repetition rate of 15 Hz, spot size of 10 µm, scan speed of 40 µm/s. | NIST 610, NIST 612, and GSD-1G as external standards | [48 empty] | 137.683895 | [21 empty] | 32.063995 | [76 empty] | 2025 | Wang, L., Han, R., Zhang, Y., Chen, Y., Liu, D. (2026). Unraveling the redistribution of trace elements during supergene processes: A case study from the Qingshan carbonate-hosted Zn-Pb deposit, SW China. Ore Geology Reviews, 188, 107059. |  | CHN | Southwest China
| Qingshan |  | Basin hydrothermal | Mississippi Valley-type (MVT) | MVT zinc-lead | Zn, Pb | Ge, Cd, Ag | Zn, Pb, Ge, Cd, Ag | Meng et al., 2023 |  | Li-HS-83_sph_II - 2.d-1 | Li-HS-83_sph_II - 2.d-1 | underground mine |  |  |  |  | ore material | polished section | grab | mineral separate | [5 empty] | mineralisation | primary sulfide ores and secondary non-sulfide ores |  |  | sphalerite, pyrite, galena, hemimorphite, willemite, goethite, smithsonite, cerussite | hydrothermal (stages 1–3), supergene | massive, brecciated, replacive, infilling | colloform, oscillatory zoning, replacement, core-mantle-rim, dendritic, botryoidal, euhedral, subhedral, anhedral |  |  |  | calcite, greenockite | polished sections (150 µm thick) | LA-ICPMS, EMPA, SEM-EDS | JEOL JXA-i SP100 microprobe equipped with five wavelength-dispersive spectrometers; Tescan Mira 3 field emission scanning electron microscope equipped with an energy dispersive spectrometer; Tescan Integrated Mineral Analyzer (TIMA) system comprising a field emission scanning electron microscope (Tescan Mira 3), integrated with four energy dispersive detectors (EDAXElement) | Guangzhou Tuoyan Analytical Technology Co., Ltd., Guizhou, China (GTAT) | EPMA: 15 kV accelerating potential and a beam current of 10 or 20 nA, with a defocused beam diameter of 5 µm; peak counting times for analyzed elements varied between 10 and 40 s, background measurements at 50% of the peak counting duration on both sides of the analyzed peak. SEM: operating voltage of 25 kV and a working distance of ~15.0 mm. TIMA: dot-mapping mode with a working distance of 15 mm, spot size of ~92 nm, scanning at 3 µm resolution (operating at 25 kV, 11.6 nA). LA-ICP-MS mapping: laser energy of 5 J/cm2, repetition rate of 15 Hz, spot size of 10 µm, scan speed of 40 µm/s. | NIST 610, NIST 612, and GSD-1G as external standards | [48 empty] | 133.83307 | [21 empty] | 39.356528 | [76 empty] | 2025 | Wang, L., Han, R., Zhang, Y., Chen, Y., Liu, D. (2026). Unraveling the redistribution of trace elements during supergene processes: A case study from the Qingshan carbonate-hosted Zn-Pb deposit, SW China. Ore Geology Reviews, 188, 107059. |  | CHN | Southwest China
| Qingshan |  | Basin hydrothermal | Mississippi Valley-type (MVT) | MVT zinc-lead | Zn, Pb | Ge, Cd, Ag | Zn, Pb, Ge, Cd, Ag | Meng et al., 2023 |  | Li-HS-83_sph_II - 3.d-1 | Li-HS-83_sph_II - 3.d-1 | underground mine |  |  |  |  | ore material | polished section | grab | mineral separate | [5 empty] | mineralisation | primary sulfide ores and secondary non-sulfide ores |  |  | sphalerite, pyrite, galena, hemimorphite, willemite, goethite, smithsonite, cerussite | hydrothermal (stages 1–3), supergene | massive, brecciated, replacive, infilling | colloform, oscillatory zoning, replacement, core-mantle-rim, dendritic, botryoidal, euhedral, subhedral, anhedral |  |  |  | calcite, greenockite | polished sections (150 µm thick) | LA-ICPMS, EMPA, SEM-EDS | JEOL JXA-i SP100 microprobe equipped with five wavelength-dispersive spectrometers; Tescan Mira 3 field emission scanning electron microscope equipped with an energy dispersive spectrometer; Tescan Integrated Mineral Analyzer (TIMA) system comprising a field emission scanning electron microscope (Tescan Mira 3), integrated with four energy dispersive detectors (EDAXElement) | Guangzhou Tuoyan Analytical Technology Co., Ltd., Guizhou, China (GTAT) | EPMA: 15 kV accelerating potential and a beam current of 10 or 20 nA, with a defocused beam diameter of 5 µm; peak counting times for analyzed elements varied between 10 and 40 s, background measurements at 50% of the peak counting duration on both sides of the analyzed peak. SEM: operating voltage of 25 kV and a working distance of ~15.0 mm. TIMA: dot-mapping mode with a working distance of 15 mm, spot size of ~92 nm, scanning at 3 µm resolution (operating at 25 kV, 11.6 nA). LA-ICP-MS mapping: laser energy of 5 J/cm2, repetition rate of 15 Hz, spot size of 10 µm, scan speed of 40 µm/s. | NIST 610, NIST 612, and GSD-1G as external standards | [48 empty] | 162.748039 | [21 empty] | 61.8129 | [76 empty] | 2025 | Wang, L., Han, R., Zhang, Y., Chen, Y., Liu, D. (2026). Unraveling the redistribution of trace elements during supergene processes: A case study from the Qingshan carbonate-hosted Zn-Pb deposit, SW China. Ore Geology Reviews, 188, 107059. |  | CHN | Southwest China
| Qingshan |  | Basin hydrothermal | Mississippi Valley-type (MVT) | MVT zinc-lead | Zn, Pb | Ge, Cd, Ag | Zn, Pb, Ge, Cd, Ag | Meng et al., 2023 |  | Li-HS-83_sph_II - 4.d-1 | Li-HS-83_sph_II - 4.d-1 | underground mine |  |  |  |  | ore material | polished section | grab | mineral separate | [5 empty] | mineralisation | primary sulfide ores and secondary non-sulfide ores |  |  | sphalerite, pyrite, galena, hemimorphite, willemite, goethite, smithsonite, cerussite | hydrothermal (stages 1–3), supergene | massive, brecciated, replacive, infilling | colloform, oscillatory zoning, replacement, core-mantle-rim, dendritic, botryoidal, euhedral, subhedral, anhedral |  |  |  | calcite, greenockite | polished sections (150 µm thick) | LA-ICPMS, EMPA, SEM-EDS | JEOL JXA-i SP100 microprobe equipped with five wavelength-dispersive spectrometers; Tescan Mira 3 field emission scanning electron microscope equipped with an energy dispersive spectrometer; Tescan Integrated Mineral Analyzer (TIMA) system comprising a field emission scanning electron microscope (Tescan Mira 3), integrated with four energy dispersive detectors (EDAXElement) | Guangzhou Tuoyan Analytical Technology Co., Ltd., Guizhou, China (GTAT) | EPMA: 15 kV accelerating potential and a beam current of 10 or 20 nA, with a defocused beam diameter of 5 µm; peak counting times for analyzed elements varied between 10 and 40 s, background measurements at 50% of the peak counting duration on both sides of the analyzed peak. SEM: operating voltage of 25 kV and a working distance of ~15.0 mm. TIMA: dot-mapping mode with a working distance of 15 mm, spot size of ~92 nm, scanning at 3 µm resolution (operating at 25 kV, 11.6 nA). LA-ICP-MS mapping: laser energy of 5 J/cm2, repetition rate of 15 Hz, spot size of 10 µm, scan speed of 40 µm/s. | NIST 610, NIST 612, and GSD-1G as external standards | [48 empty] | 155.78953 | [21 empty] | 64.243744 | [76 empty] | 2025 | Wang, L., Han, R., Zhang, Y., Chen, Y., Liu, D. (2026). Unraveling the redistribution of trace elements during supergene processes: A case study from the Qingshan carbonate-hosted Zn-Pb deposit, SW China. Ore Geology Reviews, 188, 107059. |  | CHN | Southwest China
| Qingshan |  | Basin hydrothermal | Mississippi Valley-type (MVT) | MVT zinc-lead | Zn, Pb | Ge, Cd, Ag | Zn, Pb, Ge, Cd, Ag | Meng et al., 2023 |  | Li-HS-83_sph_II - 5.d-1 | Li-HS-83_sph_II - 5.d-1 | underground mine |  |  |  |  | ore material | polished section | grab | mineral separate | [5 empty] | mineralisation | primary sulfide ores and secondary non-sulfide ores |  |  | sphalerite, pyrite, galena, hemimorphite, willemite, goethite, smithsonite, cerussite | hydrothermal (stages 1–3), supergene | massive, brecciated, replacive, infilling | colloform, oscillatory zoning, replacement, core-mantle-rim, dendritic, botryoidal, euhedral, subhedral, anhedral |  |  |  | calcite, greenockite | polished sections (150 µm thick) | LA-ICPMS, EMPA, SEM-EDS | JEOL JXA-i SP100 microprobe equipped with five wavelength-dispersive spectrometers; Tescan Mira 3 field emission scanning electron microscope equipped with an energy dispersive spectrometer; Tescan Integrated Mineral Analyzer (TIMA) system comprising a field emission scanning electron microscope (Tescan Mira 3), integrated with four energy dispersive detectors (EDAXElement) | Guangzhou Tuoyan Analytical Technology Co., Ltd., Guizhou, China (GTAT) | EPMA: 15 kV accelerating potential and a beam current of 10 or 20 nA, with a defocused beam diameter of 5 µm; peak counting times for analyzed elements varied between 10 and 40 s, background measurements at 50% of the peak counting duration on both sides of the analyzed peak. SEM: operating voltage of 25 kV and a working distance of ~15.0 mm. TIMA: dot-mapping mode with a working distance of 15 mm, spot size of ~92 nm, scanning at 3 µm resolution (operating at 25 kV, 11.6 nA). LA-ICP-MS mapping: laser energy of 5 J/cm2, repetition rate of 15 Hz, spot size of 10 µm, scan speed of 40 µm/s. | NIST 610, NIST 612, and GSD-1G as external standards | [48 empty] | 167.004215 | [21 empty] | 41.440109 | [76 empty] | 2025 | Wang, L., Han, R., Zhang, Y., Chen, Y., Liu, D. (2026). Unraveling the redistribution of trace elements during supergene processes: A case study from the Qingshan carbonate-hosted Zn-Pb deposit, SW China. Ore Geology Reviews, 188, 107059. |  | CHN | Southwest China
| Qingshan |  | Basin hydrothermal | Mississippi Valley-type (MVT) | MVT zinc-lead | Zn, Pb | Ge, Cd, Ag | Zn, Pb, Ge, Cd, Ag | Meng et al., 2023 |  | Li-HS-83_sph_II - 6.d-1 | Li-HS-83_sph_II - 6.d-1 | underground mine |  |  |  |  | ore material | polished section | grab | mineral separate | [5 empty] | mineralisation | primary sulfide ores and secondary non-sulfide ores |  |  | sphalerite, pyrite, galena, hemimorphite, willemite, goethite, smithsonite, cerussite | hydrothermal (stages 1–3), supergene | massive, brecciated, replacive, infilling | colloform, oscillatory zoning, replacement, core-mantle-rim, dendritic, botryoidal, euhedral, subhedral, anhedral |  |  |  | calcite, greenockite | polished sections (150 µm thick) | LA-ICPMS, EMPA, SEM-EDS | JEOL JXA-i SP100 microprobe equipped with five wavelength-dispersive spectrometers; Tescan Mira 3 field emission scanning electron microscope equipped with an energy dispersive spectrometer; Tescan Integrated Mineral Analyzer (TIMA) system comprising a field emission scanning electron microscope (Tescan Mira 3), integrated with four energy dispersive detectors (EDAXElement) | Guangzhou Tuoyan Analytical Technology Co., Ltd., Guizhou, China (GTAT) | EPMA: 15 kV accelerating potential and a beam current of 10 or 20 nA, with a defocused beam diameter of 5 µm; peak counting times for analyzed elements varied between 10 and 40 s, background measurements at 50% of the peak counting duration on both sides of the analyzed peak. SEM: operating voltage of 25 kV and a working distance of ~15.0 mm. TIMA: dot-mapping mode with a working distance of 15 mm, spot size of ~92 nm, scanning at 3 µm resolution (operating at 25 kV, 11.6 nA). LA-ICP-MS mapping: laser energy of 5 J/cm2, repetition rate of 15 Hz, spot size of 10 µm, scan speed of 40 µm/s. | NIST 610, NIST 612, and GSD-1G as external standards | [48 empty] | 65.193797 | [21 empty] | 107.188662 | [76 empty] | 2025 | Wang, L., Han, R., Zhang, Y., Chen, Y., Liu, D. (2026). Unraveling the redistribution of trace elements during supergene processes: A case study from the Qingshan carbonate-hosted Zn-Pb deposit, SW China. Ore Geology Reviews, 188, 107059. |  | CHN | Southwest China
| Qingshan |  | Basin hydrothermal | Mississippi Valley-type (MVT) | MVT zinc-lead | Zn, Pb | Ge, Cd, Ag | Zn, Pb, Ge, Cd, Ag | Meng et al., 2023 |  | Li-HS-83_sph_II - 7.d-1 | Li-HS-83_sph_II - 7.d-1 | underground mine |  |  |  |  | ore material | polished section | grab | mineral separate | [5 empty] | mineralisation | primary sulfide ores and secondary non-sulfide ores |  |  | sphalerite, pyrite, galena, hemimorphite, willemite, goethite, smithsonite, cerussite | hydrothermal (stages 1–3), supergene | massive, brecciated, replacive, infilling | colloform, oscillatory zoning, replacement, core-mantle-rim, dendritic, botryoidal, euhedral, subhedral, anhedral |  |  |  | calcite, greenockite | polished sections (150 µm thick) | LA-ICPMS, EMPA, SEM-EDS | JEOL JXA-i SP100 microprobe equipped with five wavelength-dispersive spectrometers; Tescan Mira 3 field emission scanning electron microscope equipped with an energy dispersive spectrometer; Tescan Integrated Mineral Analyzer (TIMA) system comprising a field emission scanning electron microscope (Tescan Mira 3), integrated with four energy dispersive detectors (EDAXElement) | Guangzhou Tuoyan Analytical Technology Co., Ltd., Guizhou, China (GTAT) | EPMA: 15 kV accelerating potential and a beam current of 10 or 20 nA, with a defocused beam diameter of 5 µm; peak counting times for analyzed elements varied between 10 and 40 s, background measurements at 50% of the peak counting duration on both sides of the analyzed peak. SEM: operating voltage of 25 kV and a working distance of ~15.0 mm. TIMA: dot-mapping mode with a working distance of 15 mm, spot size of ~92 nm, scanning at 3 µm resolution (operating at 25 kV, 11.6 nA). LA-ICP-MS mapping: laser energy of 5 J/cm2, repetition rate of 15 Hz, spot size of 10 µm, scan speed of 40 µm/s. | NIST 610, NIST 612, and GSD-1G as external standards | [48 empty] | 138.697271 | [21 empty] | 52.899804 | [76 empty] | 2025 | Wang, L., Han, R., Zhang, Y., Chen, Y., Liu, D. (2026). Unraveling the redistribution of trace elements during supergene processes: A case study from the Qingshan carbonate-hosted Zn-Pb deposit, SW China. Ore Geology Reviews, 188, 107059. |  | CHN | Southwest China
| Qingshan |  | Basin hydrothermal | Mississippi Valley-type (MVT) | MVT zinc-lead | Zn, Pb | Ge, Cd, Ag | Zn, Pb, Ge, Cd, Ag | Meng et al., 2023 |  | Li-HS-83_sph_II - 8.d-1 | Li-HS-83_sph_II - 8.d-1 | underground mine |  |  |  |  | ore material | polished section | grab | mineral separate | [5 empty] | mineralisation | primary sulfide ores and secondary non-sulfide ores |  |  | sphalerite, pyrite, galena, hemimorphite, willemite, goethite, smithsonite, cerussite | hydrothermal (stages 1–3), supergene | massive, brecciated, replacive, infilling | colloform, oscillatory zoning, replacement, core-mantle-rim, dendritic, botryoidal, euhedral, subhedral, anhedral |  |  |  | calcite, greenockite | polished sections (150 µm thick) | LA-ICPMS, EMPA, SEM-EDS | JEOL JXA-i SP100 microprobe equipped with five wavelength-dispersive spectrometers; Tescan Mira 3 field emission scanning electron microscope equipped with an energy dispersive spectrometer; Tescan Integrated Mineral Analyzer (TIMA) system comprising a field emission scanning electron microscope (Tescan Mira 3), integrated with four energy dispersive detectors (EDAXElement) | Guangzhou Tuoyan Analytical Technology Co., Ltd., Guizhou, China (GTAT) | EPMA: 15 kV accelerating potential and a beam current of 10 or 20 nA, with a defocused beam diameter of 5 µm; peak counting times for analyzed elements varied between 10 and 40 s, background measurements at 50% of the peak counting duration on both sides of the analyzed peak. SEM: operating voltage of 25 kV and a working distance of ~15.0 mm. TIMA: dot-mapping mode with a working distance of 15 mm, spot size of ~92 nm, scanning at 3 µm resolution (operating at 25 kV, 11.6 nA). LA-ICP-MS mapping: laser energy of 5 J/cm2, repetition rate of 15 Hz, spot size of 10 µm, scan speed of 40 µm/s. | NIST 610, NIST 612, and GSD-1G as external standards | [48 empty] | 176.867732 | [21 empty] | 45.028498 | [76 empty] | 2025 | Wang, L., Han, R., Zhang, Y., Chen, Y., Liu, D. (2026). Unraveling the redistribution of trace elements during supergene processes: A case study from the Qingshan carbonate-hosted Zn-Pb deposit, SW China. Ore Geology Reviews, 188, 107059. |  | CHN | Southwest China
| Qingshan |  | Basin hydrothermal | Mississippi Valley-type (MVT) | MVT zinc-lead | Zn, Pb | Ge, Cd, Ag | Zn, Pb, Ge, Cd, Ag | Meng et al., 2023 |  | Li-HS-83_sph_II - 9.d-1 | Li-HS-83_sph_II - 9.d-1 | underground mine |  |  |  |  | ore material | polished section | grab | mineral separate | [5 empty] | mineralisation | primary sulfide ores and secondary non-sulfide ores |  |  | sphalerite, pyrite, galena, hemimorphite, willemite, goethite, smithsonite, cerussite | hydrothermal (stages 1–3), supergene | massive, brecciated, replacive, infilling | colloform, oscillatory zoning, replacement, core-mantle-rim, dendritic, botryoidal, euhedral, subhedral, anhedral |  |  |  | calcite, greenockite | polished sections (150 µm thick) | LA-ICPMS, EMPA, SEM-EDS | JEOL JXA-i SP100 microprobe equipped with five wavelength-dispersive spectrometers; Tescan Mira 3 field emission scanning electron microscope equipped with an energy dispersive spectrometer; Tescan Integrated Mineral Analyzer (TIMA) system comprising a field emission scanning electron microscope (Tescan Mira 3), integrated with four energy dispersive detectors (EDAXElement) | Guangzhou Tuoyan Analytical Technology Co., Ltd., Guizhou, China (GTAT) | EPMA: 15 kV accelerating potential and a beam current of 10 or 20 nA, with a defocused beam diameter of 5 µm; peak counting times for analyzed elements varied between 10 and 40 s, background measurements at 50% of the peak counting duration on both sides of the analyzed peak. SEM: operating voltage of 25 kV and a working distance of ~15.0 mm. TIMA: dot-mapping mode with a working distance of 15 mm, spot size of ~92 nm, scanning at 3 µm resolution (operating at 25 kV, 11.6 nA). LA-ICP-MS mapping: laser energy of 5 J/cm2, repetition rate of 15 Hz, spot size of 10 µm, scan speed of 40 µm/s. | NIST 610, NIST 612, and GSD-1G as external standards | [48 empty] | 212.33586 | [21 empty] | 21.576638 | [76 empty] | 2025 | Wang, L., Han, R., Zhang, Y., Chen, Y., Liu, D. (2026). Unraveling the redistribution of trace elements during supergene processes: A case study from the Qingshan carbonate-hosted Zn-Pb deposit, SW China. Ore Geology Reviews, 188, 107059. |  | CHN | Southwest China
| Qingshan |  | Basin hydrothermal | Mississippi Valley-type (MVT) | MVT zinc-lead | Zn, Pb | Ge, Cd, Ag | Zn, Pb, Ge, Cd, Ag | Meng et al., 2023 |  | Li-HS-83_sph_II - 10.d-1 | Li-HS-83_sph_II - 10.d-1 | underground mine |  |  |  |  | ore material | polished section | grab | mineral separate | [5 empty] | mineralisation | primary sulfide ores and secondary non-sulfide ores |  |  | sphalerite, pyrite, galena, hemimorphite, willemite, goethite, smithsonite, cerussite | hydrothermal (stages 1–3), supergene | massive, brecciated, replacive, infilling | colloform, oscillatory zoning, replacement, core-mantle-rim, dendritic, botryoidal, euhedral, subhedral, anhedral |  |  |  | calcite, greenockite | polished sections (150 µm thick) | LA-ICPMS, EMPA, SEM-EDS | JEOL JXA-i SP100 microprobe equipped with five wavelength-dispersive spectrometers; Tescan Mira 3 field emission scanning electron microscope equipped with an energy dispersive spectrometer; Tescan Integrated Mineral Analyzer (TIMA) system comprising a field emission scanning electron microscope (Tescan Mira 3), integrated with four energy dispersive detectors (EDAXElement) | Guangzhou Tuoyan Analytical Technology Co., Ltd., Guizhou, China (GTAT) | EPMA: 15 kV accelerating potential and a beam current of 10 or 20 nA, with a defocused beam diameter of 5 µm; peak counting times for analyzed elements varied between 10 and 40 s, background measurements at 50% of the peak counting duration on both sides of the analyzed peak. SEM: operating voltage of 25 kV and a working distance of ~15.0 mm. TIMA: dot-mapping mode with a working distance of 15 mm, spot size of ~92 nm, scanning at 3 µm resolution (operating at 25 kV, 11.6 nA). LA-ICP-MS mapping: laser energy of 5 J/cm2, repetition rate of 15 Hz, spot size of 10 µm, scan speed of 40 µm/s. | NIST 610, NIST 612, and GSD-1G as external standards | [48 empty] | 105.323451 | [21 empty] | 213.682797 | [76 empty] | 2025 | Wang, L., Han, R., Zhang, Y., Chen, Y., Liu, D. (2026). Unraveling the redistribution of trace elements during supergene processes: A case study from the Qingshan carbonate-hosted Zn-Pb deposit, SW China. Ore Geology Reviews, 188, 107059. |  | CHN | Southwest China
| Qingshan |  | Basin hydrothermal | Mississippi Valley-type (MVT) | MVT zinc-lead | Zn, Pb | Ge, Cd, Ag | Zn, Pb, Ge, Cd, Ag | Meng et al., 2023 |  | Li-HS-83_sph_II - 11.d-1 | Li-HS-83_sph_II - 11.d-1 | underground mine |  |  |  |  | ore material | polished section | grab | mineral separate | [5 empty] | mineralisation | primary sulfide ores and secondary non-sulfide ores |  |  | sphalerite, pyrite, galena, hemimorphite, willemite, goethite, smithsonite, cerussite | hydrothermal (stages 1–3), supergene | massive, brecciated, replacive, infilling | colloform, oscillatory zoning, replacement, core-mantle-rim, dendritic, botryoidal, euhedral, subhedral, anhedral |  |  |  | calcite, greenockite | polished sections (150 µm thick) | LA-ICPMS, EMPA, SEM-EDS | JEOL JXA-i SP100 microprobe equipped with five wavelength-dispersive spectrometers; Tescan Mira 3 field emission scanning electron microscope equipped with an energy dispersive spectrometer; Tescan Integrated Mineral Analyzer (TIMA) system comprising a field emission scanning electron microscope (Tescan Mira 3), integrated with four energy dispersive detectors (EDAXElement) | Guangzhou Tuoyan Analytical Technology Co., Ltd., Guizhou, China (GTAT) | EPMA: 15 kV accelerating potential and a beam current of 10 or 20 nA, with a defocused beam diameter of 5 µm; peak counting times for analyzed elements varied between 10 and 40 s, background measurements at 50% of the peak counting duration on both sides of the analyzed peak. SEM: operating voltage of 25 kV and a working distance of ~15.0 mm. TIMA: dot-mapping mode with a working distance of 15 mm, spot size of ~92 nm, scanning at 3 µm resolution (operating at 25 kV, 11.6 nA). LA-ICP-MS mapping: laser energy of 5 J/cm2, repetition rate of 15 Hz, spot size of 10 µm, scan speed of 40 µm/s. | NIST 610, NIST 612, and GSD-1G as external standards | [48 empty] | 217.808086 | [21 empty] | 16.668647 | [76 empty] | 2025 | Wang, L., Han, R., Zhang, Y., Chen, Y., Liu, D. (2026). Unraveling the redistribution of trace elements during supergene processes: A case study from the Qingshan carbonate-hosted Zn-Pb deposit, SW China. Ore Geology Reviews, 188, 107059. |  | CHN | Southwest China
| Qingshan |  | Basin hydrothermal | Mississippi Valley-type (MVT) | MVT zinc-lead | Zn, Pb | Ge, Cd, Ag | Zn, Pb, Ge, Cd, Ag | Meng et al., 2023 |  | Li-HS-83_sph_II - 12.d-1 | Li-HS-83_sph_II - 12.d-1 | underground mine |  |  |  |  | ore material | polished section | grab | mineral separate | [5 empty] | mineralisation | primary sulfide ores and secondary non-sulfide ores |  |  | sphalerite, pyrite, galena, hemimorphite, willemite, goethite, smithsonite, cerussite | hydrothermal (stages 1–3), supergene | massive, brecciated, replacive, infilling | colloform, oscillatory zoning, replacement, core-mantle-rim, dendritic, botryoidal, euhedral, subhedral, anhedral |  |  |  | calcite, greenockite | polished sections (150 µm thick) | LA-ICPMS, EMPA, SEM-EDS | JEOL JXA-i SP100 microprobe equipped with five wavelength-dispersive spectrometers; Tescan Mira 3 field emission scanning electron microscope equipped with an energy dispersive spectrometer; Tescan Integrated Mineral Analyzer (TIMA) system comprising a field emission scanning electron microscope (Tescan Mira 3), integrated with four energy dispersive detectors (EDAXElement) | Guangzhou Tuoyan Analytical Technology Co., Ltd., Guizhou, China (GTAT) | EPMA: 15 kV accelerating potential and a beam current of 10 or 20 nA, with a defocused beam diameter of 5 µm; peak counting times for analyzed elements varied between 10 and 40 s, background measurements at 50% of the peak counting duration on both sides of the analyzed peak. SEM: operating voltage of 25 kV and a working distance of ~15.0 mm. TIMA: dot-mapping mode with a working distance of 15 mm, spot size of ~92 nm, scanning at 3 µm resolution (operating at 25 kV, 11.6 nA). LA-ICP-MS mapping: laser energy of 5 J/cm2, repetition rate of 15 Hz, spot size of 10 µm, scan speed of 40 µm/s. | NIST 610, NIST 612, and GSD-1G as external standards | [48 empty] | 308.552447 | [21 empty] | 37.053014 | [76 empty] | 2025 | Wang, L., Han, R., Zhang, Y., Chen, Y., Liu, D. (2026). Unraveling the redistribution of trace elements during supergene processes: A case study from the Qingshan carbonate-hosted Zn-Pb deposit, SW China. Ore Geology Reviews, 188, 107059. |  | CHN | Southwest China
| Qingshan |  | Basin hydrothermal | Mississippi Valley-type (MVT) | MVT zinc-lead | Zn, Pb | Ge, Cd, Ag | Zn, Pb, Ge, Cd, Ag | Meng et al., 2023 |  | Li-HS-83_sph_III - 1.d-1 | Li-HS-83_sph_III - 1.d-1 | underground mine |  |  |  |  | ore material | polished section | grab | mineral separate | [5 empty] | mineralisation | primary sulfide ores and secondary non-sulfide ores |  |  | sphalerite, pyrite, galena, hemimorphite, willemite, goethite, smithsonite, cerussite | hydrothermal (stages 1–3), supergene | massive, brecciated, replacive, infilling | colloform, oscillatory zoning, replacement, core-mantle-rim, dendritic, botryoidal, euhedral, subhedral, anhedral |  |  |  | calcite, greenockite | polished sections (150 µm thick) | LA-ICPMS, EMPA, SEM-EDS | JEOL JXA-i SP100 microprobe equipped with five wavelength-dispersive spectrometers; Tescan Mira 3 field emission scanning electron microscope equipped with an energy dispersive spectrometer; Tescan Integrated Mineral Analyzer (TIMA) system comprising a field emission scanning electron microscope (Tescan Mira 3), integrated with four energy dispersive detectors (EDAXElement) | Guangzhou Tuoyan Analytical Technology Co., Ltd., Guizhou, China (GTAT) | EPMA: 15 kV accelerating potential and a beam current of 10 or 20 nA, with a defocused beam diameter of 5 µm; peak counting times for analyzed elements varied between 10 and 40 s, background measurements at 50% of the peak counting duration on both sides of the analyzed peak. SEM: operating voltage of 25 kV and a working distance of ~15.0 mm. TIMA: dot-mapping mode with a working distance of 15 mm, spot size of ~92 nm, scanning at 3 µm resolution (operating at 25 kV, 11.6 nA). LA-ICP-MS mapping: laser energy of 5 J/cm2, repetition rate of 15 Hz, spot size of 10 µm, scan speed of 40 µm/s. | NIST 610, NIST 612, and GSD-1G as external standards | [48 empty] | 243.885605 | [21 empty] | 23.30138 | [76 empty] | 2025 | Wang, L., Han, R., Zhang, Y., Chen, Y., Liu, D. (2026). Unraveling the redistribution of trace elements during supergene processes: A case study from the Qingshan carbonate-hosted Zn-Pb deposit, SW China. Ore Geology Reviews, 188, 107059. |  | CHN | Southwest China
| Qingshan |  | Basin hydrothermal | Mississippi Valley-type (MVT) | MVT zinc-lead | Zn, Pb | Ge, Cd, Ag | Zn, Pb, Ge, Cd, Ag | Meng et al., 2023 |  | Li-HS-83_sph_III - 2.d-1 | Li-HS-83_sph_III - 2.d-1 | underground mine |  |  |  |  | ore material | polished section | grab | mineral separate | [5 empty] | mineralisation | primary sulfide ores and secondary non-sulfide ores |  |  | sphalerite, pyrite, galena, hemimorphite, willemite, goethite, smithsonite, cerussite | hydrothermal (stages 1–3), supergene | massive, brecciated, replacive, infilling | colloform, oscillatory zoning, replacement, core-mantle-rim, dendritic, botryoidal, euhedral, subhedral, anhedral |  |  |  | calcite, greenockite | polished sections (150 µm thick) | LA-ICPMS, EMPA, SEM-EDS | JEOL JXA-i SP100 microprobe equipped with five wavelength-dispersive spectrometers; Tescan Mira 3 field emission scanning electron microscope equipped with an energy dispersive spectrometer; Tescan Integrated Mineral Analyzer (TIMA) system comprising a field emission scanning electron microscope (Tescan Mira 3), integrated with four energy dispersive detectors (EDAXElement) | Guangzhou Tuoyan Analytical Technology Co., Ltd., Guizhou, China (GTAT) | EPMA: 15 kV accelerating potential and a beam current of 10 or 20 nA, with a defocused beam diameter of 5 µm; peak counting times for analyzed elements varied between 10 and 40 s, background measurements at 50% of the peak counting duration on both sides of the analyzed peak. SEM: operating voltage of 25 kV and a working distance of ~15.0 mm. TIMA: dot-mapping mode with a working distance of 15 mm, spot size of ~92 nm, scanning at 3 µm resolution (operating at 25 kV, 11.6 nA). LA-ICP-MS mapping: laser energy of 5 J/cm2, repetition rate of 15 Hz, spot size of 10 µm, scan speed of 40 µm/s. | NIST 610, NIST 612, and GSD-1G as external standards | [48 empty] | 108.701368 | [21 empty] | 22.248014 | [76 empty] | 2025 | Wang, L., Han, R., Zhang, Y., Chen, Y., Liu, D. (2026). Unraveling the redistribution of trace elements during supergene processes: A case study from the Qingshan carbonate-hosted Zn-Pb deposit, SW China. Ore Geology Reviews, 188, 107059. |  | CHN | Southwest China
| Qingshan |  | Basin hydrothermal | Mississippi Valley-type (MVT) | MVT zinc-lead | Zn, Pb | Ge, Cd, Ag | Zn, Pb, Ge, Cd, Ag | Meng et al., 2023 |  | Li-HS-83_sph_III - 3.d-1 | Li-HS-83_sph_III - 3.d-1 | underground mine |  |  |  |  | ore material | polished section | grab | mineral separate | [5 empty] | mineralisation | primary sulfide ores and secondary non-sulfide ores |  |  | sphalerite, pyrite, galena, hemimorphite, willemite, goethite, smithsonite, cerussite | hydrothermal (stages 1–3), supergene | massive, brecciated, replacive, infilling | colloform, oscillatory zoning, replacement, core-mantle-rim, dendritic, botryoidal, euhedral, subhedral, anhedral |  |  |  | calcite, greenockite | polished sections (150 µm thick) | LA-ICPMS, EMPA, SEM-EDS | JEOL JXA-i SP100 microprobe equipped with five wavelength-dispersive spectrometers; Tescan Mira 3 field emission scanning electron microscope equipped with an energy dispersive spectrometer; Tescan Integrated Mineral Analyzer (TIMA) system comprising a field emission scanning electron microscope (Tescan Mira 3), integrated with four energy dispersive detectors (EDAXElement) | Guangzhou Tuoyan Analytical Technology Co., Ltd., Guizhou, China (GTAT) | EPMA: 15 kV accelerating potential and a beam current of 10 or 20 nA, with a defocused beam diameter of 5 µm; peak counting times for analyzed elements varied between 10 and 40 s, background measurements at 50% of the peak counting duration on both sides of the analyzed peak. SEM: operating voltage of 25 kV and a working distance of ~15.0 mm. TIMA: dot-mapping mode with a working distance of 15 mm, spot size of ~92 nm, scanning at 3 µm resolution (operating at 25 kV, 11.6 nA). LA-ICP-MS mapping: laser energy of 5 J/cm2, repetition rate of 15 Hz, spot size of 10 µm, scan speed of 40 µm/s. | NIST 610, NIST 612, and GSD-1G as external standards | [48 empty] | 11.957826 | [21 empty] | 8.183843 | [76 empty] | 2025 | Wang, L., Han, R., Zhang, Y., Chen, Y., Liu, D. (2026). Unraveling the redistribution of trace elements during supergene processes: A case study from the Qingshan carbonate-hosted Zn-Pb deposit, SW China. Ore Geology Reviews, 188, 107059. |  | CHN | Southwest China
| Qingshan |  | Basin hydrothermal | Mississippi Valley-type (MVT) | MVT zinc-lead | Zn, Pb | Ge, Cd, Ag | Zn, Pb, Ge, Cd, Ag | Meng et al., 2023 |  | Li-HS-83_sph_III - 4.d-1 | Li-HS-83_sph_III - 4.d-1 | underground mine |  |  |  |  | ore material | polished section | grab | mineral separate | [5 empty] | mineralisation | primary sulfide ores and secondary non-sulfide ores |  |  | sphalerite, pyrite, galena, hemimorphite, willemite, goethite, smithsonite, cerussite | hydrothermal (stages 1–3), supergene | massive, brecciated, replacive, infilling | colloform, oscillatory zoning, replacement, core-mantle-rim, dendritic, botryoidal, euhedral, subhedral, anhedral |  |  |  | calcite, greenockite | polished sections (150 µm thick) | LA-ICPMS, EMPA, SEM-EDS | JEOL JXA-i SP100 microprobe equipped with five wavelength-dispersive spectrometers; Tescan Mira 3 field emission scanning electron microscope equipped with an energy dispersive spectrometer; Tescan Integrated Mineral Analyzer (TIMA) system comprising a field emission scanning electron microscope (Tescan Mira 3), integrated with four energy dispersive detectors (EDAXElement) | Guangzhou Tuoyan Analytical Technology Co., Ltd., Guizhou, China (GTAT) | EPMA: 15 kV accelerating potential and a beam current of 10 or 20 nA, with a defocused beam diameter of 5 µm; peak counting times for analyzed elements varied between 10 and 40 s, background measurements at 50% of the peak counting duration on both sides of the analyzed peak. SEM: operating voltage of 25 kV and a working distance of ~15.0 mm. TIMA: dot-mapping mode with a working distance of 15 mm, spot size of ~92 nm, scanning at 3 µm resolution (operating at 25 kV, 11.6 nA). LA-ICP-MS mapping: laser energy of 5 J/cm2, repetition rate of 15 Hz, spot size of 10 µm, scan speed of 40 µm/s. | NIST 610, NIST 612, and GSD-1G as external standards | [48 empty] | 258.748439 | [21 empty] | 92.603596 | [76 empty] | 2025 | Wang, L., Han, R., Zhang, Y., Chen, Y., Liu, D. (2026). Unraveling the redistribution of trace elements during supergene processes: A case study from the Qingshan carbonate-hosted Zn-Pb deposit, SW China. Ore Geology Reviews, 188, 107059. |  | CHN | Southwest China
| Qingshan |  | Basin hydrothermal | Mississippi Valley-type (MVT) | MVT zinc-lead | Zn, Pb | Ge, Cd, Ag | Zn, Pb, Ge, Cd, Ag | Meng et al., 2023 |  | Li-HS-83_sph_III - 5.d-1 | Li-HS-83_sph_III - 5.d-1 | underground mine |  |  |  |  | ore material | polished section | grab | mineral separate | [5 empty] | mineralisation | primary sulfide ores and secondary non-sulfide ores |  |  | sphalerite, pyrite, galena, hemimorphite, willemite, goethite, smithsonite, cerussite | hydrothermal (stages 1–3), supergene | massive, brecciated, replacive, infilling | colloform, oscillatory zoning, replacement, core-mantle-rim, dendritic, botryoidal, euhedral, subhedral, anhedral |  |  |  | calcite, greenockite | polished sections (150 µm thick) | LA-ICPMS, EMPA, SEM-EDS | JEOL JXA-i SP100 microprobe equipped with five wavelength-dispersive spectrometers; Tescan Mira 3 field emission scanning electron microscope equipped with an energy dispersive spectrometer; Tescan Integrated Mineral Analyzer (TIMA) system comprising a field emission scanning electron microscope (Tescan Mira 3), integrated with four energy dispersive detectors (EDAXElement) | Guangzhou Tuoyan Analytical Technology Co., Ltd., Guizhou, China (GTAT) | EPMA: 15 kV accelerating potential and a beam current of 10 or 20 nA, with a defocused beam diameter of 5 µm; peak counting times for analyzed elements varied between 10 and 40 s, background measurements at 50% of the peak counting duration on both sides of the analyzed peak. SEM: operating voltage of 25 kV and a working distance of ~15.0 mm. TIMA: dot-mapping mode with a working distance of 15 mm, spot size of ~92 nm, scanning at 3 µm resolution (operating at 25 kV, 11.6 nA). LA-ICP-MS mapping: laser energy of 5 J/cm2, repetition rate of 15 Hz, spot size of 10 µm, scan speed of 40 µm/s. | NIST 610, NIST 612, and GSD-1G as external standards | [48 empty] | 269.895565 | [21 empty] | 245.399528 | [76 empty] | 2025 | Wang, L., Han, R., Zhang, Y., Chen, Y., Liu, D. (2026). Unraveling the redistribution of trace elements during supergene processes: A case study from the Qingshan carbonate-hosted Zn-Pb deposit, SW China. Ore Geology Reviews, 188, 107059. |  | CHN | Southwest China
| Qingshan |  | Basin hydrothermal | Mississippi Valley-type (MVT) | MVT zinc-lead | Zn, Pb | Ge, Cd, Ag | Zn, Pb, Ge, Cd, Ag | Meng et al., 2023 |  | Li-HS-83_sph_III - 6.d-1 | Li-HS-83_sph_III - 6.d-1 | underground mine |  |  |  |  | ore material | polished section | grab | mineral separate | [5 empty] | mineralisation | primary sulfide ores and secondary non-sulfide ores |  |  | sphalerite, pyrite, galena, hemimorphite, willemite, goethite, smithsonite, cerussite | hydrothermal (stages 1–3), supergene | massive, brecciated, replacive, infilling | colloform, oscillatory zoning, replacement, core-mantle-rim, dendritic, botryoidal, euhedral, subhedral, anhedral |  |  |  | calcite, greenockite | polished sections (150 µm thick) | LA-ICPMS, EMPA, SEM-EDS | JEOL JXA-i SP100 microprobe equipped with five wavelength-dispersive spectrometers; Tescan Mira 3 field emission scanning electron microscope equipped with an energy dispersive spectrometer; Tescan Integrated Mineral Analyzer (TIMA) system comprising a field emission scanning electron microscope (Tescan Mira 3), integrated with four energy dispersive detectors (EDAXElement) | Guangzhou Tuoyan Analytical Technology Co., Ltd., Guizhou, China (GTAT) | EPMA: 15 kV accelerating potential and a beam current of 10 or 20 nA, with a defocused beam diameter of 5 µm; peak counting times for analyzed elements varied between 10 and 40 s, background measurements at 50% of the peak counting duration on both sides of the analyzed peak. SEM: operating voltage of 25 kV and a working distance of ~15.0 mm. TIMA: dot-mapping mode with a working distance of 15 mm, spot size of ~92 nm, scanning at 3 µm resolution (operating at 25 kV, 11.6 nA). LA-ICP-MS mapping: laser energy of 5 J/cm2, repetition rate of 15 Hz, spot size of 10 µm, scan speed of 40 µm/s. | NIST 610, NIST 612, and GSD-1G as external standards | [48 empty] | 246.250147 | [21 empty] | 176.40985 | [76 empty] | 2025 | Wang, L., Han, R., Zhang, Y., Chen, Y., Liu, D. (2026). Unraveling the redistribution of trace elements during supergene processes: A case study from the Qingshan carbonate-hosted Zn-Pb deposit, SW China. Ore Geology Reviews, 188, 107059. |  | CHN | Southwest China
| Qingshan |  | Basin hydrothermal | Mississippi Valley-type (MVT) | MVT zinc-lead | Zn, Pb | Ge, Cd, Ag | Zn, Pb, Ge, Cd, Ag | Meng et al., 2023 |  | Li-HS-83_sph_III - 7.d-1 | Li-HS-83_sph_III - 7.d-1 | underground mine |  |  |  |  | ore material | polished section | grab | mineral separate | [5 empty] | mineralisation | primary sulfide ores and secondary non-sulfide ores |  |  | sphalerite, pyrite, galena, hemimorphite, willemite, goethite, smithsonite, cerussite | hydrothermal (stages 1–3), supergene | massive, brecciated, replacive, infilling | colloform, oscillatory zoning, replacement, core-mantle-rim, dendritic, botryoidal, euhedral, subhedral, anhedral |  |  |  | calcite, greenockite | polished sections (150 µm thick) | LA-ICPMS, EMPA, SEM-EDS | JEOL JXA-i SP100 microprobe equipped with five wavelength-dispersive spectrometers; Tescan Mira 3 field emission scanning electron microscope equipped with an energy dispersive spectrometer; Tescan Integrated Mineral Analyzer (TIMA) system comprising a field emission scanning electron microscope (Tescan Mira 3), integrated with four energy dispersive detectors (EDAXElement) | Guangzhou Tuoyan Analytical Technology Co., Ltd., Guizhou, China (GTAT) | EPMA: 15 kV accelerating potential and a beam current of 10 or 20 nA, with a defocused beam diameter of 5 µm; peak counting times for analyzed elements varied between 10 and 40 s, background measurements at 50% of the peak counting duration on both sides of the analyzed peak. SEM: operating voltage of 25 kV and a working distance of ~15.0 mm. TIMA: dot-mapping mode with a working distance of 15 mm, spot size of ~92 nm, scanning at 3 µm resolution (operating at 25 kV, 11.6 nA). LA-ICP-MS mapping: laser energy of 5 J/cm2, repetition rate of 15 Hz, spot size of 10 µm, scan speed of 40 µm/s. | NIST 610, NIST 612, and GSD-1G as external standards | [48 empty] | 281.718275 | [21 empty] | 216.229396 | [76 empty] | 2025 | Wang, L., Han, R., Zhang, Y., Chen, Y., Liu, D. (2026). Unraveling the redistribution of trace elements during supergene processes: A case study from the Qingshan carbonate-hosted Zn-Pb deposit, SW China. Ore Geology Reviews, 188, 107059. |  | CHN | Southwest China
| Qingshan |  | Basin hydrothermal | Mississippi Valley-type (MVT) | MVT zinc-lead | Zn, Pb | Ge, Cd, Ag | Zn, Pb, Ge, Cd, Ag | Meng et al., 2023 |  | Li-HS-86_sph_I_244.d-1 | Li-HS-86_sph_I_244.d-1 | underground mine |  |  |  |  | ore material | polished section | grab | mineral separate | [5 empty] | mineralisation | primary sulfide ores and secondary non-sulfide ores |  |  | sphalerite, pyrite, galena, hemimorphite, willemite, goethite, smithsonite, cerussite | hydrothermal (stages 1–3), supergene | massive, brecciated, replacive, infilling | colloform, oscillatory zoning, replacement, core-mantle-rim, dendritic, botryoidal, euhedral, subhedral, anhedral |  |  |  | calcite, greenockite | polished sections (150 µm thick) | LA-ICPMS, EMPA, SEM-EDS | JEOL JXA-i SP100 microprobe equipped with five wavelength-dispersive spectrometers; Tescan Mira 3 field emission scanning electron microscope equipped with an energy dispersive spectrometer; Tescan Integrated Mineral Analyzer (TIMA) system comprising a field emission scanning electron microscope (Tescan Mira 3), integrated with four energy dispersive detectors (EDAXElement) | Guangzhou Tuoyan Analytical Technology Co., Ltd., Guizhou, China (GTAT) | EPMA: 15 kV accelerating potential and a beam current of 10 or 20 nA, with a defocused beam diameter of 5 µm; peak counting times for analyzed elements varied between 10 and 40 s, background measurements at 50% of the peak counting duration on both sides of the analyzed peak. SEM: operating voltage of 25 kV and a working distance of ~15.0 mm. TIMA: dot-mapping mode with a working distance of 15 mm, spot size of ~92 nm, scanning at 3 µm resolution (operating at 25 kV, 11.6 nA). LA-ICP-MS mapping: laser energy of 5 J/cm2, repetition rate of 15 Hz, spot size of 10 µm, scan speed of 40 µm/s. | NIST 610, NIST 612, and GSD-1G as external standards | [48 empty] | 18.038 | [21 empty] | 85.5 | [76 empty] | 2025 | Wang, L., Han, R., Zhang, Y., Chen, Y., Liu, D. (2026). Unraveling the redistribution of trace elements during supergene processes: A case study from the Qingshan carbonate-hosted Zn-Pb deposit, SW China. Ore Geology Reviews, 188, 107059. |  | CHN | Southwest China
| Qingshan |  | Basin hydrothermal | Mississippi Valley-type (MVT) | MVT zinc-lead | Zn, Pb | Ge, Cd, Ag | Zn, Pb, Ge, Cd, Ag | Meng et al., 2023 |  | Li-HS-86_sph_I_245.d-1 | Li-HS-86_sph_I_245.d-1 | underground mine |  |  |  |  | ore material | polished section | grab | mineral separate | [5 empty] | mineralisation | primary sulfide ores and secondary non-sulfide ores |  |  | sphalerite, pyrite, galena, hemimorphite, willemite, goethite, smithsonite, cerussite | hydrothermal (stages 1–3), supergene | massive, brecciated, replacive, infilling | colloform, oscillatory zoning, replacement, core-mantle-rim, dendritic, botryoidal, euhedral, subhedral, anhedral |  |  |  | calcite, greenockite | polished sections (150 µm thick) | LA-ICPMS, EMPA, SEM-EDS | JEOL JXA-i SP100 microprobe equipped with five wavelength-dispersive spectrometers; Tescan Mira 3 field emission scanning electron microscope equipped with an energy dispersive spectrometer; Tescan Integrated Mineral Analyzer (TIMA) system comprising a field emission scanning electron microscope (Tescan Mira 3), integrated with four energy dispersive detectors (EDAXElement) | Guangzhou Tuoyan Analytical Technology Co., Ltd., Guizhou, China (GTAT) | EPMA: 15 kV accelerating potential and a beam current of 10 or 20 nA, with a defocused beam diameter of 5 µm; peak counting times for analyzed elements varied between 10 and 40 s, background measurements at 50% of the peak counting duration on both sides of the analyzed peak. SEM: operating voltage of 25 kV and a working distance of ~15.0 mm. TIMA: dot-mapping mode with a working distance of 15 mm, spot size of ~92 nm, scanning at 3 µm resolution (operating at 25 kV, 11.6 nA). LA-ICP-MS mapping: laser energy of 5 J/cm2, repetition rate of 15 Hz, spot size of 10 µm, scan speed of 40 µm/s. | NIST 610, NIST 612, and GSD-1G as external standards | [48 empty] | 15.776 | [21 empty] | 92.4 | [76 empty] | 2025 | Wang, L., Han, R., Zhang, Y., Chen, Y., Liu, D. (2026). Unraveling the redistribution of trace elements during supergene processes: A case study from the Qingshan carbonate-hosted Zn-Pb deposit, SW China. Ore Geology Reviews, 188, 107059. |  | CHN | Southwest China
| Qingshan |  | Basin hydrothermal | Mississippi Valley-type (MVT) | MVT zinc-lead | Zn, Pb | Ge, Cd, Ag | Zn, Pb, Ge, Cd, Ag | Meng et al., 2023 |  | Li-HS-86_sph_I_246.d-1 | Li-HS-86_sph_I_246.d-1 | underground mine |  |  |  |  | ore material | polished section | grab | mineral separate | [5 empty] | mineralisation | primary sulfide ores and secondary non-sulfide ores |  |  | sphalerite, pyrite, galena, hemimorphite, willemite, goethite, smithsonite, cerussite | hydrothermal (stages 1–3), supergene | massive, brecciated, replacive, infilling | colloform, oscillatory zoning, replacement, core-mantle-rim, dendritic, botryoidal, euhedral, subhedral, anhedral |  |  |  | calcite, greenockite | polished sections (150 µm thick) | LA-ICPMS, EMPA, SEM-EDS | JEOL JXA-i SP100 microprobe equipped with five wavelength-dispersive spectrometers; Tescan Mira 3 field emission scanning electron microscope equipped with an energy dispersive spectrometer; Tescan Integrated Mineral Analyzer (TIMA) system comprising a field emission scanning electron microscope (Tescan Mira 3), integrated with four energy dispersive detectors (EDAXElement) | Guangzhou Tuoyan Analytical Technology Co., Ltd., Guizhou, China (GTAT) | EPMA: 15 kV accelerating potential and a beam current of 10 or 20 nA, with a defocused beam diameter of 5 µm; peak counting times for analyzed elements varied between 10 and 40 s, background measurements at 50% of the peak counting duration on both sides of the analyzed peak. SEM: operating voltage of 25 kV and a working distance of ~15.0 mm. TIMA: dot-mapping mode with a working distance of 15 mm, spot size of ~92 nm, scanning at 3 µm resolution (operating at 25 kV, 11.6 nA). LA-ICP-MS mapping: laser energy of 5 J/cm2, repetition rate of 15 Hz, spot size of 10 µm, scan speed of 40 µm/s. | NIST 610, NIST 612, and GSD-1G as external standards | [48 empty] | 108.866 | [21 empty] | 95.2 | [76 empty] | 2025 | Wang, L., Han, R., Zhang, Y., Chen, Y., Liu, D. (2026). Unraveling the redistribution of trace elements during supergene processes: A case study from the Qingshan carbonate-hosted Zn-Pb deposit, SW China. Ore Geology Reviews, 188, 107059. |  | CHN | Southwest China
| Qingshan |  | Basin hydrothermal | Mississippi Valley-type (MVT) | MVT zinc-lead | Zn, Pb | Ge, Cd, Ag | Zn, Pb, Ge, Cd, Ag | Meng et al., 2023 |  | Li-HS-86_sph_I_247.d-1 | Li-HS-86_sph_I_247.d-1 | underground mine |  |  |  |  | ore material | polished section | grab | mineral separate | [5 empty] | mineralisation | primary sulfide ores and secondary non-sulfide ores |  |  | sphalerite, pyrite, galena, hemimorphite, willemite, goethite, smithsonite, cerussite | hydrothermal (stages 1–3), supergene | massive, brecciated, replacive, infilling | colloform, oscillatory zoning, replacement, core-mantle-rim, dendritic, botryoidal, euhedral, subhedral, anhedral |  |  |  | calcite, greenockite | polished sections (150 µm thick) | LA-ICPMS, EMPA, SEM-EDS | JEOL JXA-i SP100 microprobe equipped with five wavelength-dispersive spectrometers; Tescan Mira 3 field emission scanning electron microscope equipped with an energy dispersive spectrometer; Tescan Integrated Mineral Analyzer (TIMA) system comprising a field emission scanning electron microscope (Tescan Mira 3), integrated with four energy dispersive detectors (EDAXElement) | Guangzhou Tuoyan Analytical Technology Co., Ltd., Guizhou, China (GTAT) | EPMA: 15 kV accelerating potential and a beam current of 10 or 20 nA, with a defocused beam diameter of 5 µm; peak counting times for analyzed elements varied between 10 and 40 s, background measurements at 50% of the peak counting duration on both sides of the analyzed peak. SEM: operating voltage of 25 kV and a working distance of ~15.0 mm. TIMA: dot-mapping mode with a working distance of 15 mm, spot size of ~92 nm, scanning at 3 µm resolution (operating at 25 kV, 11.6 nA). LA-ICP-MS mapping: laser energy of 5 J/cm2, repetition rate of 15 Hz, spot size of 10 µm, scan speed of 40 µm/s. | NIST 610, NIST 612, and GSD-1G as external standards | [48 empty] | 119.364 | [21 empty] | 96.4 | [76 empty] | 2025 | Wang, L., Han, R., Zhang, Y., Chen, Y., Liu, D. (2026). Unraveling the redistribution of trace elements during supergene processes: A case study from the Qingshan carbonate-hosted Zn-Pb deposit, SW China. Ore Geology Reviews, 188, 107059. |  | CHN | Southwest China
| Qingshan |  | Basin hydrothermal | Mississippi Valley-type (MVT) | MVT zinc-lead | Zn, Pb | Ge, Cd, Ag | Zn, Pb, Ge, Cd, Ag | Meng et al., 2023 |  | Li-HS-86_sph_I_248.d-1 | Li-HS-86_sph_I_248.d-1 | underground mine |  |  |  |  | ore material | polished section | grab | mineral separate | [5 empty] | mineralisation | primary sulfide ores and secondary non-sulfide ores |  |  | sphalerite, pyrite, galena, hemimorphite, willemite, goethite, smithsonite, cerussite | hydrothermal (stages 1–3), supergene | massive, brecciated, replacive, infilling | colloform, oscillatory zoning, replacement, core-mantle-rim, dendritic, botryoidal, euhedral, subhedral, anhedral |  |  |  | calcite, greenockite | polished sections (150 µm thick) | LA-ICPMS, EMPA, SEM-EDS | JEOL JXA-i SP100 microprobe equipped with five wavelength-dispersive spectrometers; Tescan Mira 3 field emission scanning electron microscope equipped with an energy dispersive spectrometer; Tescan Integrated Mineral Analyzer (TIMA) system comprising a field emission scanning electron microscope (Tescan Mira 3), integrated with four energy dispersive detectors (EDAXElement) | Guangzhou Tuoyan Analytical Technology Co., Ltd., Guizhou, China (GTAT) | EPMA: 15 kV accelerating potential and a beam current of 10 or 20 nA, with a defocused beam diameter of 5 µm; peak counting times for analyzed elements varied between 10 and 40 s, background measurements at 50% of the peak counting duration on both sides of the analyzed peak. SEM: operating voltage of 25 kV and a working distance of ~15.0 mm. TIMA: dot-mapping mode with a working distance of 15 mm, spot size of ~92 nm, scanning at 3 µm resolution (operating at 25 kV, 11.6 nA). LA-ICP-MS mapping: laser energy of 5 J/cm2, repetition rate of 15 Hz, spot size of 10 µm, scan speed of 40 µm/s. | NIST 610, NIST 612, and GSD-1G as external standards | [48 empty] | 67.338 | [21 empty] | 70 | [76 empty] | 2025 | Wang, L., Han, R., Zhang, Y., Chen, Y., Liu, D. (2026). Unraveling the redistribution of trace elements during supergene processes: A case study from the Qingshan carbonate-hosted Zn-Pb deposit, SW China. Ore Geology Reviews, 188, 107059. |  | CHN | Southwest China
| Qingshan |  | Basin hydrothermal | Mississippi Valley-type (MVT) | MVT zinc-lead | Zn, Pb | Ge, Cd, Ag | Zn, Pb, Ge, Cd, Ag | Meng et al., 2023 |  | Li-HS-86_sph_I_249.d-1 | Li-HS-86_sph_I_249.d-1 | underground mine |  |  |  |  | ore material | polished section | grab | mineral separate | [5 empty] | mineralisation | primary sulfide ores and secondary non-sulfide ores |  |  | sphalerite, pyrite, galena, hemimorphite, willemite, goethite, smithsonite, cerussite | hydrothermal (stages 1–3), supergene | massive, brecciated, replacive, infilling | colloform, oscillatory zoning, replacement, core-mantle-rim, dendritic, botryoidal, euhedral, subhedral, anhedral |  |  |  | calcite, greenockite | polished sections (150 µm thick) | LA-ICPMS, EMPA, SEM-EDS | JEOL JXA-i SP100 microprobe equipped with five wavelength-dispersive spectrometers; Tescan Mira 3 field emission scanning electron microscope equipped with an energy dispersive spectrometer; Tescan Integrated Mineral Analyzer (TIMA) system comprising a field emission scanning electron microscope (Tescan Mira 3), integrated with four energy dispersive detectors (EDAXElement) | Guangzhou Tuoyan Analytical Technology Co., Ltd., Guizhou, China (GTAT) | EPMA: 15 kV accelerating potential and a beam current of 10 or 20 nA, with a defocused beam diameter of 5 µm; peak counting times for analyzed elements varied between 10 and 40 s, background measurements at 50% of the peak counting duration on both sides of the analyzed peak. SEM: operating voltage of 25 kV and a working distance of ~15.0 mm. TIMA: dot-mapping mode with a working distance of 15 mm, spot size of ~92 nm, scanning at 3 µm resolution (operating at 25 kV, 11.6 nA). LA-ICP-MS mapping: laser energy of 5 J/cm2, repetition rate of 15 Hz, spot size of 10 µm, scan speed of 40 µm/s. | NIST 610, NIST 612, and GSD-1G as external standards | [48 empty] | 28.1068 | [21 empty] | 89 | [76 empty] | 2025 | Wang, L., Han, R., Zhang, Y., Chen, Y., Liu, D. (2026). Unraveling the redistribution of trace elements during supergene processes: A case study from the Qingshan carbonate-hosted Zn-Pb deposit, SW China. Ore Geology Reviews, 188, 107059. |  | CHN | Southwest China
| Qingshan |  | Basin hydrothermal | Mississippi Valley-type (MVT) | MVT zinc-lead | Zn, Pb | Ge, Cd, Ag | Zn, Pb, Ge, Cd, Ag | Meng et al., 2023 |  | Li-HS-86_sph_I_250.d-1 | Li-HS-86_sph_I_250.d-1 | underground mine |  |  |  |  | ore material | polished section | grab | mineral separate | [5 empty] | mineralisation | primary sulfide ores and secondary non-sulfide ores |  |  | sphalerite, pyrite, galena, hemimorphite, willemite, goethite, smithsonite, cerussite | hydrothermal (stages 1–3), supergene | massive, brecciated, replacive, infilling | colloform, oscillatory zoning, replacement, core-mantle-rim, dendritic, botryoidal, euhedral, subhedral, anhedral |  |  |  | calcite, greenockite | polished sections (150 µm thick) | LA-ICPMS, EMPA, SEM-EDS | JEOL JXA-i SP100 microprobe equipped with five wavelength-dispersive spectrometers; Tescan Mira 3 field emission scanning electron microscope equipped with an energy dispersive spectrometer; Tescan Integrated Mineral Analyzer (TIMA) system comprising a field emission scanning electron microscope (Tescan Mira 3), integrated with four energy dispersive detectors (EDAXElement) | Guangzhou Tuoyan Analytical Technology Co., Ltd., Guizhou, China (GTAT) | EPMA: 15 kV accelerating potential and a beam current of 10 or 20 nA, with a defocused beam diameter of 5 µm; peak counting times for analyzed elements varied between 10 and 40 s, background measurements at 50% of the peak counting duration on both sides of the analyzed peak. SEM: operating voltage of 25 kV and a working distance of ~15.0 mm. TIMA: dot-mapping mode with a working distance of 15 mm, spot size of ~92 nm, scanning at 3 µm resolution (operating at 25 kV, 11.6 nA). LA-ICP-MS mapping: laser energy of 5 J/cm2, repetition rate of 15 Hz, spot size of 10 µm, scan speed of 40 µm/s. | NIST 610, NIST 612, and GSD-1G as external standards | [48 empty] | 39.092 | [21 empty] | 1.88 | [76 empty] | 2025 | Wang, L., Han, R., Zhang, Y., Chen, Y., Liu, D. (2026). Unraveling the redistribution of trace elements during supergene processes: A case study from the Qingshan carbonate-hosted Zn-Pb deposit, SW China. Ore Geology Reviews, 188, 107059. |  | CHN | Southwest China
| Qingshan |  | Basin hydrothermal | Mississippi Valley-type (MVT) | MVT zinc-lead | Zn, Pb | Ge, Cd, Ag | Zn, Pb, Ge, Cd, Ag | Meng et al., 2023 |  | Li-HS-86_sph_I_251.d-1 | Li-HS-86_sph_I_251.d-1 | underground mine |  |  |  |  | ore material | polished section | grab | mineral separate | [5 empty] | mineralisation | primary sulfide ores and secondary non-sulfide ores |  |  | sphalerite, pyrite, galena, hemimorphite, willemite, goethite, smithsonite, cerussite | hydrothermal (stages 1–3), supergene | massive, brecciated, replacive, infilling | colloform, oscillatory zoning, replacement, core-mantle-rim, dendritic, botryoidal, euhedral, subhedral, anhedral |  |  |  | calcite, greenockite | polished sections (150 µm thick) | LA-ICPMS, EMPA, SEM-EDS | JEOL JXA-i SP100 microprobe equipped with five wavelength-dispersive spectrometers; Tescan Mira 3 field emission scanning electron microscope equipped with an energy dispersive spectrometer; Tescan Integrated Mineral Analyzer (TIMA) system comprising a field emission scanning electron microscope (Tescan Mira 3), integrated with four energy dispersive detectors (EDAXElement) | Guangzhou Tuoyan Analytical Technology Co., Ltd., Guizhou, China (GTAT) | EPMA: 15 kV accelerating potential and a beam current of 10 or 20 nA, with a defocused beam diameter of 5 µm; peak counting times for analyzed elements varied between 10 and 40 s, background measurements at 50% of the peak counting duration on both sides of the analyzed peak. SEM: operating voltage of 25 kV and a working distance of ~15.0 mm. TIMA: dot-mapping mode with a working distance of 15 mm, spot size of ~92 nm, scanning at 3 µm resolution (operating at 25 kV, 11.6 nA). LA-ICP-MS mapping: laser energy of 5 J/cm2, repetition rate of 15 Hz, spot size of 10 µm, scan speed of 40 µm/s. | NIST 610, NIST 612, and GSD-1G as external standards | [48 empty] | 150.394 | [21 empty] | 1.58 | [76 empty] | 2025 | Wang, L., Han, R., Zhang, Y., Chen, Y., Liu, D. (2026). Unraveling the redistribution of trace elements during supergene processes: A case study from the Qingshan carbonate-hosted Zn-Pb deposit, SW China. Ore Geology Reviews, 188, 107059. |  | CHN | Southwest China
| Qingshan |  | Basin hydrothermal | Mississippi Valley-type (MVT) | MVT zinc-lead | Zn, Pb | Ge, Cd, Ag | Zn, Pb, Ge, Cd, Ag | Meng et al., 2023 |  | Li-HS-86_sph_I_252.d-1 | Li-HS-86_sph_I_252.d-1 | underground mine |  |  |  |  | ore material | polished section | grab | mineral separate | [5 empty] | mineralisation | primary sulfide ores and secondary non-sulfide ores |  |  | sphalerite, pyrite, galena, hemimorphite, willemite, goethite, smithsonite, cerussite | hydrothermal (stages 1–3), supergene | massive, brecciated, replacive, infilling | colloform, oscillatory zoning, replacement, core-mantle-rim, dendritic, botryoidal, euhedral, subhedral, anhedral |  |  |  | calcite, greenockite | polished sections (150 µm thick) | LA-ICPMS, EMPA, SEM-EDS | JEOL JXA-i SP100 microprobe equipped with five wavelength-dispersive spectrometers; Tescan Mira 3 field emission scanning electron microscope equipped with an energy dispersive spectrometer; Tescan Integrated Mineral Analyzer (TIMA) system comprising a field emission scanning electron microscope (Tescan Mira 3), integrated with four energy dispersive detectors (EDAXElement) | Guangzhou Tuoyan Analytical Technology Co., Ltd., Guizhou, China (GTAT) | EPMA: 15 kV accelerating potential and a beam current of 10 or 20 nA, with a defocused beam diameter of 5 µm; peak counting times for analyzed elements varied between 10 and 40 s, background measurements at 50% of the peak counting duration on both sides of the analyzed peak. SEM: operating voltage of 25 kV and a working distance of ~15.0 mm. TIMA: dot-mapping mode with a working distance of 15 mm, spot size of ~92 nm, scanning at 3 µm resolution (operating at 25 kV, 11.6 nA). LA-ICP-MS mapping: laser energy of 5 J/cm2, repetition rate of 15 Hz, spot size of 10 µm, scan speed of 40 µm/s. | NIST 610, NIST 612, and GSD-1G as external standards | [48 empty] | 14.8132 | [21 empty] | 3.48 | [76 empty] | 2025 | Wang, L., Han, R., Zhang, Y., Chen, Y., Liu, D. (2026). Unraveling the redistribution of trace elements during supergene processes: A case study from the Qingshan carbonate-hosted Zn-Pb deposit, SW China. Ore Geology Reviews, 188, 107059. |  | CHN | Southwest China
| Qingshan |  | Basin hydrothermal | Mississippi Valley-type (MVT) | MVT zinc-lead | Zn, Pb | Ge, Cd, Ag | Zn, Pb, Ge, Cd, Ag | Meng et al., 2023 |  | Li-HS-86_sph_I_253.d-1 | Li-HS-86_sph_I_253.d-1 | underground mine |  |  |  |  | ore material | polished section | grab | mineral separate | [5 empty] | mineralisation | primary sulfide ores and secondary non-sulfide ores |  |  | sphalerite, pyrite, galena, hemimorphite, willemite, goethite, smithsonite, cerussite | hydrothermal (stages 1–3), supergene | massive, brecciated, replacive, infilling | colloform, oscillatory zoning, replacement, core-mantle-rim, dendritic, botryoidal, euhedral, subhedral, anhedral |  |  |  | calcite, greenockite | polished sections (150 µm thick) | LA-ICPMS, EMPA, SEM-EDS | JEOL JXA-i SP100 microprobe equipped with five wavelength-dispersive spectrometers; Tescan Mira 3 field emission scanning electron microscope equipped with an energy dispersive spectrometer; Tescan Integrated Mineral Analyzer (TIMA) system comprising a field emission scanning electron microscope (Tescan Mira 3), integrated with four energy dispersive detectors (EDAXElement) | Guangzhou Tuoyan Analytical Technology Co., Ltd., Guizhou, China (GTAT) | EPMA: 15 kV accelerating potential and a beam current of 10 or 20 nA, with a defocused beam diameter of 5 µm; peak counting times for analyzed elements varied between 10 and 40 s, background measurements at 50% of the peak counting duration on both sides of the analyzed peak. SEM: operating voltage of 25 kV and a working distance of ~15.0 mm. TIMA: dot-mapping mode with a working distance of 15 mm, spot size of ~92 nm, scanning at 3 µm resolution (operating at 25 kV, 11.6 nA). LA-ICP-MS mapping: laser energy of 5 J/cm2, repetition rate of 15 Hz, spot size of 10 µm, scan speed of 40 µm/s. | NIST 610, NIST 612, and GSD-1G as external standards | [48 empty] | 79.808 | [21 empty] | 1.49 | [76 empty] | 2025 | Wang, L., Han, R., Zhang, Y., Chen, Y., Liu, D. (2026). Unraveling the redistribution of trace elements during supergene processes: A case study from the Qingshan carbonate-hosted Zn-Pb deposit, SW China. Ore Geology Reviews, 188, 107059. |  | CHN | Southwest China
| Qingshan |  | Basin hydrothermal | Mississippi Valley-type (MVT) | MVT zinc-lead | Zn, Pb | Ge, Cd, Ag | Zn, Pb, Ge, Cd, Ag | Meng et al., 2023 |  | Li-HS-86_sph_I_254.d-1 | Li-HS-86_sph_I_254.d-1 | underground mine |  |  |  |  | ore material | polished section | grab | mineral separate | [5 empty] | mineralisation | primary sulfide ores and secondary non-sulfide ores |  |  | sphalerite, pyrite, galena, hemimorphite, willemite, goethite, smithsonite, cerussite | hydrothermal (stages 1–3), supergene | massive, brecciated, replacive, infilling | colloform, oscillatory zoning, replacement, core-mantle-rim, dendritic, botryoidal, euhedral, subhedral, anhedral |  |  |  | calcite, greenockite | polished sections (150 µm thick) | LA-ICPMS, EMPA, SEM-EDS | JEOL JXA-i SP100 microprobe equipped with five wavelength-dispersive spectrometers; Tescan Mira 3 field emission scanning electron microscope equipped with an energy dispersive spectrometer; Tescan Integrated Mineral Analyzer (TIMA) system comprising a field emission scanning electron microscope (Tescan Mira 3), integrated with four energy dispersive detectors (EDAXElement) | Guangzhou Tuoyan Analytical Technology Co., Ltd., Guizhou, China (GTAT) | EPMA: 15 kV accelerating potential and a beam current of 10 or 20 nA, with a defocused beam diameter of 5 µm; peak counting times for analyzed elements varied between 10 and 40 s, background measurements at 50% of the peak counting duration on both sides of the analyzed peak. SEM: operating voltage of 25 kV and a working distance of ~15.0 mm. TIMA: dot-mapping mode with a working distance of 15 mm, spot size of ~92 nm, scanning at 3 µm resolution (operating at 25 kV, 11.6 nA). LA-ICP-MS mapping: laser energy of 5 J/cm2, repetition rate of 15 Hz, spot size of 10 µm, scan speed of 40 µm/s. | NIST 610, NIST 612, and GSD-1G as external standards | [48 empty] | 210.598 | [21 empty] | 1.93 | [76 empty] | 2025 | Wang, L., Han, R., Zhang, Y., Chen, Y., Liu, D. (2026). Unraveling the redistribution of trace elements during supergene processes: A case study from the Qingshan carbonate-hosted Zn-Pb deposit, SW China. Ore Geology Reviews, 188, 107059. |  | CHN | Southwest China
| Qingshan |  | Basin hydrothermal | Mississippi Valley-type (MVT) | MVT zinc-lead | Zn, Pb | Ge, Cd, Ag | Zn, Pb, Ge, Cd, Ag | Meng et al., 2023 |  | Li-HS-86_sph_I_255.d-1 | Li-HS-86_sph_I_255.d-1 | underground mine |  |  |  |  | ore material | polished section | grab | mineral separate | [5 empty] | mineralisation | primary sulfide ores and secondary non-sulfide ores |  |  | sphalerite, pyrite, galena, hemimorphite, willemite, goethite, smithsonite, cerussite | hydrothermal (stages 1–3), supergene | massive, brecciated, replacive, infilling | colloform, oscillatory zoning, replacement, core-mantle-rim, dendritic, botryoidal, euhedral, subhedral, anhedral |  |  |  | calcite, greenockite | polished sections (150 µm thick) | LA-ICPMS, EMPA, SEM-EDS | JEOL JXA-i SP100 microprobe equipped with five wavelength-dispersive spectrometers; Tescan Mira 3 field emission scanning electron microscope equipped with an energy dispersive spectrometer; Tescan Integrated Mineral Analyzer (TIMA) system comprising a field emission scanning electron microscope (Tescan Mira 3), integrated with four energy dispersive detectors (EDAXElement) | Guangzhou Tuoyan Analytical Technology Co., Ltd., Guizhou, China (GTAT) | EPMA: 15 kV accelerating potential and a beam current of 10 or 20 nA, with a defocused beam diameter of 5 µm; peak counting times for analyzed elements varied between 10 and 40 s, background measurements at 50% of the peak counting duration on both sides of the analyzed peak. SEM: operating voltage of 25 kV and a working distance of ~15.0 mm. TIMA: dot-mapping mode with a working distance of 15 mm, spot size of ~92 nm, scanning at 3 µm resolution (operating at 25 kV, 11.6 nA). LA-ICP-MS mapping: laser energy of 5 J/cm2, repetition rate of 15 Hz, spot size of 10 µm, scan speed of 40 µm/s. | NIST 610, NIST 612, and GSD-1G as external standards | [48 empty] | 8.12 | [21 empty] | 1.788 | [76 empty] | 2025 | Wang, L., Han, R., Zhang, Y., Chen, Y., Liu, D. (2026). Unraveling the redistribution of trace elements during supergene processes: A case study from the Qingshan carbonate-hosted Zn-Pb deposit, SW China. Ore Geology Reviews, 188, 107059. |  | CHN | Southwest China
| Qingshan |  | Basin hydrothermal | Mississippi Valley-type (MVT) | MVT zinc-lead | Zn, Pb | Ge, Cd, Ag | Zn, Pb, Ge, Cd, Ag | Meng et al., 2023 |  | Li-HS-86_sph_I_256.d-1 | Li-HS-86_sph_I_256.d-1 | underground mine |  |  |  |  | ore material | polished section | grab | mineral separate | [5 empty] | mineralisation | primary sulfide ores and secondary non-sulfide ores |  |  | sphalerite, pyrite, galena, hemimorphite, willemite, goethite, smithsonite, cerussite | hydrothermal (stages 1–3), supergene | massive, brecciated, replacive, infilling | colloform, oscillatory zoning, replacement, core-mantle-rim, dendritic, botryoidal, euhedral, subhedral, anhedral |  |  |  | calcite, greenockite | polished sections (150 µm thick) | LA-ICPMS, EMPA, SEM-EDS | JEOL JXA-i SP100 microprobe equipped with five wavelength-dispersive spectrometers; Tescan Mira 3 field emission scanning electron microscope equipped with an energy dispersive spectrometer; Tescan Integrated Mineral Analyzer (TIMA) system comprising a field emission scanning electron microscope (Tescan Mira 3), integrated with four energy dispersive detectors (EDAXElement) | Guangzhou Tuoyan Analytical Technology Co., Ltd., Guizhou, China (GTAT) | EPMA: 15 kV accelerating potential and a beam current of 10 or 20 nA, with a defocused beam diameter of 5 µm; peak counting times for analyzed elements varied between 10 and 40 s, background measurements at 50% of the peak counting duration on both sides of the analyzed peak. SEM: operating voltage of 25 kV and a working distance of ~15.0 mm. TIMA: dot-mapping mode with a working distance of 15 mm, spot size of ~92 nm, scanning at 3 µm resolution (operating at 25 kV, 11.6 nA). LA-ICP-MS mapping: laser energy of 5 J/cm2, repetition rate of 15 Hz, spot size of 10 µm, scan speed of 40 µm/s. | NIST 610, NIST 612, and GSD-1G as external standards | [48 empty] | 16.472 | [21 empty] | 1.09 | [76 empty] | 2025 | Wang, L., Han, R., Zhang, Y., Chen, Y., Liu, D. (2026). Unraveling the redistribution of trace elements during supergene processes: A case study from the Qingshan carbonate-hosted Zn-Pb deposit, SW China. Ore Geology Reviews, 188, 107059. |  | CHN | Southwest China
| Qingshan |  | Basin hydrothermal | Mississippi Valley-type (MVT) | MVT zinc-lead | Zn, Pb | Ge, Cd, Ag | Zn, Pb, Ge, Cd, Ag | Meng et al., 2023 |  | Li-HS-86_sph_I_257.d-1 | Li-HS-86_sph_I_257.d-1 | underground mine |  |  |  |  | ore material | polished section | grab | mineral separate | [5 empty] | mineralisation | primary sulfide ores and secondary non-sulfide ores |  |  | sphalerite, pyrite, galena, hemimorphite, willemite, goethite, smithsonite, cerussite | hydrothermal (stages 1–3), supergene | massive, brecciated, replacive, infilling | colloform, oscillatory zoning, replacement, core-mantle-rim, dendritic, botryoidal, euhedral, subhedral, anhedral |  |  |  | calcite, greenockite | polished sections (150 µm thick) | LA-ICPMS, EMPA, SEM-EDS | JEOL JXA-i SP100 microprobe equipped with five wavelength-dispersive spectrometers; Tescan Mira 3 field emission scanning electron microscope equipped with an energy dispersive spectrometer; Tescan Integrated Mineral Analyzer (TIMA) system comprising a field emission scanning electron microscope (Tescan Mira 3), integrated with four energy dispersive detectors (EDAXElement) | Guangzhou Tuoyan Analytical Technology Co., Ltd., Guizhou, China (GTAT) | EPMA: 15 kV accelerating potential and a beam current of 10 or 20 nA, with a defocused beam diameter of 5 µm; peak counting times for analyzed elements varied between 10 and 40 s, background measurements at 50% of the peak counting duration on both sides of the analyzed peak. SEM: operating voltage of 25 kV and a working distance of ~15.0 mm. TIMA: dot-mapping mode with a working distance of 15 mm, spot size of ~92 nm, scanning at 3 µm resolution (operating at 25 kV, 11.6 nA). LA-ICP-MS mapping: laser energy of 5 J/cm2, repetition rate of 15 Hz, spot size of 10 µm, scan speed of 40 µm/s. | NIST 610, NIST 612, and GSD-1G as external standards | [48 empty] | 6.554 | [21 empty] | 1.05 | [76 empty] | 2025 | Wang, L., Han, R., Zhang, Y., Chen, Y., Liu, D. (2026). Unraveling the redistribution of trace elements during supergene processes: A case study from the Qingshan carbonate-hosted Zn-Pb deposit, SW China. Ore Geology Reviews, 188, 107059. |  | CHN | Southwest China
| Qingshan |  | Basin hydrothermal | Mississippi Valley-type (MVT) | MVT zinc-lead | Zn, Pb | Ge, Cd, Ag | Zn, Pb, Ge, Cd, Ag | Meng et al., 2023 |  | Li-HS-86_sph_I_258.d-1 | Li-HS-86_sph_I_258.d-1 | underground mine |  |  |  |  | ore material | polished section | grab | mineral separate | [5 empty] | mineralisation | primary sulfide ores and secondary non-sulfide ores |  |  | sphalerite, pyrite, galena, hemimorphite, willemite, goethite, smithsonite, cerussite | hydrothermal (stages 1–3), supergene | massive, brecciated, replacive, infilling | colloform, oscillatory zoning, replacement, core-mantle-rim, dendritic, botryoidal, euhedral, subhedral, anhedral |  |  |  | calcite, greenockite | polished sections (150 µm thick) | LA-ICPMS, EMPA, SEM-EDS | JEOL JXA-i SP100 microprobe equipped with five wavelength-dispersive spectrometers; Tescan Mira 3 field emission scanning electron microscope equipped with an energy dispersive spectrometer; Tescan Integrated Mineral Analyzer (TIMA) system comprising a field emission scanning electron microscope (Tescan Mira 3), integrated with four energy dispersive detectors (EDAXElement) | Guangzhou Tuoyan Analytical Technology Co., Ltd., Guizhou, China (GTAT) | EPMA: 15 kV accelerating potential and a beam current of 10 or 20 nA, with a defocused beam diameter of 5 µm; peak counting times for analyzed elements varied between 10 and 40 s, background measurements at 50% of the peak counting duration on both sides of the analyzed peak. SEM: operating voltage of 25 kV and a working distance of ~15.0 mm. TIMA: dot-mapping mode with a working distance of 15 mm, spot size of ~92 nm, scanning at 3 µm resolution (operating at 25 kV, 11.6 nA). LA-ICP-MS mapping: laser energy of 5 J/cm2, repetition rate of 15 Hz, spot size of 10 µm, scan speed of 40 µm/s. | NIST 610, NIST 612, and GSD-1G as external standards | [48 empty] | 22.4692 | [21 empty] | 1.183 | [76 empty] | 2025 | Wang, L., Han, R., Zhang, Y., Chen, Y., Liu, D. (2026). Unraveling the redistribution of trace elements during supergene processes: A case study from the Qingshan carbonate-hosted Zn-Pb deposit, SW China. Ore Geology Reviews, 188, 107059. |  | CHN | Southwest China
| Qingshan |  | Basin hydrothermal | Mississippi Valley-type (MVT) | MVT zinc-lead | Zn, Pb | Ge, Cd, Ag | Zn, Pb, Ge, Cd, Ag | Meng et al., 2023 |  | Li-HS-86_sph_I_259.d-1 | Li-HS-86_sph_I_259.d-1 | underground mine |  |  |  |  | ore material | polished section | grab | mineral separate | [5 empty] | mineralisation | primary sulfide ores and secondary non-sulfide ores |  |  | sphalerite, pyrite, galena, hemimorphite, willemite, goethite, smithsonite, cerussite | hydrothermal (stages 1–3), supergene | massive, brecciated, replacive, infilling | colloform, oscillatory zoning, replacement, core-mantle-rim, dendritic, botryoidal, euhedral, subhedral, anhedral |  |  |  | calcite, greenockite | polished sections (150 µm thick) | LA-ICPMS, EMPA, SEM-EDS | JEOL JXA-i SP100 microprobe equipped with five wavelength-dispersive spectrometers; Tescan Mira 3 field emission scanning electron microscope equipped with an energy dispersive spectrometer; Tescan Integrated Mineral Analyzer (TIMA) system comprising a field emission scanning electron microscope (Tescan Mira 3), integrated with four energy dispersive detectors (EDAXElement) | Guangzhou Tuoyan Analytical Technology Co., Ltd., Guizhou, China (GTAT) | EPMA: 15 kV accelerating potential and a beam current of 10 or 20 nA, with a defocused beam diameter of 5 µm; peak counting times for analyzed elements varied between 10 and 40 s, background measurements at 50% of the peak counting duration on both sides of the analyzed peak. SEM: operating voltage of 25 kV and a working distance of ~15.0 mm. TIMA: dot-mapping mode with a working distance of 15 mm, spot size of ~92 nm, scanning at 3 µm resolution (operating at 25 kV, 11.6 nA). LA-ICP-MS mapping: laser energy of 5 J/cm2, repetition rate of 15 Hz, spot size of 10 µm, scan speed of 40 µm/s. | NIST 610, NIST 612, and GSD-1G as external standards | [48 empty] | 3.3118 | [21 empty] | 0.931 | [76 empty] | 2025 | Wang, L., Han, R., Zhang, Y., Chen, Y., Liu, D. (2026). Unraveling the redistribution of trace elements during supergene processes: A case study from the Qingshan carbonate-hosted Zn-Pb deposit, SW China. Ore Geology Reviews, 188, 107059. |  | CHN | Southwest China
| Qingshan |  | Basin hydrothermal | Mississippi Valley-type (MVT) | MVT zinc-lead | Zn, Pb | Ge, Cd, Ag | Zn, Pb, Ge, Cd, Ag | Meng et al., 2023 |  | Li-HS-86_sph_I_260.d-1 | Li-HS-86_sph_I_260.d-1 | underground mine |  |  |  |  | ore material | polished section | grab | mineral separate | [5 empty] | mineralisation | primary sulfide ores and secondary non-sulfide ores |  |  | sphalerite, pyrite, galena, hemimorphite, willemite, goethite, smithsonite, cerussite | hydrothermal (stages 1–3), supergene | massive, brecciated, replacive, infilling | colloform, oscillatory zoning, replacement, core-mantle-rim, dendritic, botryoidal, euhedral, subhedral, anhedral |  |  |  | calcite, greenockite | polished sections (150 µm thick) | LA-ICPMS, EMPA, SEM-EDS | JEOL JXA-i SP100 microprobe equipped with five wavelength-dispersive spectrometers; Tescan Mira 3 field emission scanning electron microscope equipped with an energy dispersive spectrometer; Tescan Integrated Mineral Analyzer (TIMA) system comprising a field emission scanning electron microscope (Tescan Mira 3), integrated with four energy dispersive detectors (EDAXElement) | Guangzhou Tuoyan Analytical Technology Co., Ltd., Guizhou, China (GTAT) | EPMA: 15 kV accelerating potential and a beam current of 10 or 20 nA, with a defocused beam diameter of 5 µm; peak counting times for analyzed elements varied between 10 and 40 s, background measurements at 50% of the peak counting duration on both sides of the analyzed peak. SEM: operating voltage of 25 kV and a working distance of ~15.0 mm. TIMA: dot-mapping mode with a working distance of 15 mm, spot size of ~92 nm, scanning at 3 µm resolution (operating at 25 kV, 11.6 nA). LA-ICP-MS mapping: laser energy of 5 J/cm2, repetition rate of 15 Hz, spot size of 10 µm, scan speed of 40 µm/s. | NIST 610, NIST 612, and GSD-1G as external standards | [48 empty] | 80.214 | [21 empty] | 6.06 | [76 empty] | 2025 | Wang, L., Han, R., Zhang, Y., Chen, Y., Liu, D. (2026). Unraveling the redistribution of trace elements during supergene processes: A case study from the Qingshan carbonate-hosted Zn-Pb deposit, SW China. Ore Geology Reviews, 188, 107059. |  | CHN | Southwest China
| Qingshan |  | Basin hydrothermal | Mississippi Valley-type (MVT) | MVT zinc-lead | Zn, Pb | Ge, Cd, Ag | Zn, Pb, Ge, Cd, Ag | Meng et al., 2023 |  | Li-HS-86_sph_I_261.d-1 | Li-HS-86_sph_I_261.d-1 | underground mine |  |  |  |  | ore material | polished section | grab | mineral separate | [5 empty] | mineralisation | primary sulfide ores and secondary non-sulfide ores |  |  | sphalerite, pyrite, galena, hemimorphite, willemite, goethite, smithsonite, cerussite | hydrothermal (stages 1–3), supergene | massive, brecciated, replacive, infilling | colloform, oscillatory zoning, replacement, core-mantle-rim, dendritic, botryoidal, euhedral, subhedral, anhedral |  |  |  | calcite, greenockite | polished sections (150 µm thick) | LA-ICPMS, EMPA, SEM-EDS | JEOL JXA-i SP100 microprobe equipped with five wavelength-dispersive spectrometers; Tescan Mira 3 field emission scanning electron microscope equipped with an energy dispersive spectrometer; Tescan Integrated Mineral Analyzer (TIMA) system comprising a field emission scanning electron microscope (Tescan Mira 3), integrated with four energy dispersive detectors (EDAXElement) | Guangzhou Tuoyan Analytical Technology Co., Ltd., Guizhou, China (GTAT) | EPMA: 15 kV accelerating potential and a beam current of 10 or 20 nA, with a defocused beam diameter of 5 µm; peak counting times for analyzed elements varied between 10 and 40 s, background measurements at 50% of the peak counting duration on both sides of the analyzed peak. SEM: operating voltage of 25 kV and a working distance of ~15.0 mm. TIMA: dot-mapping mode with a working distance of 15 mm, spot size of ~92 nm, scanning at 3 µm resolution (operating at 25 kV, 11.6 nA). LA-ICP-MS mapping: laser energy of 5 J/cm2, repetition rate of 15 Hz, spot size of 10 µm, scan speed of 40 µm/s. | NIST 610, NIST 612, and GSD-1G as external standards | [48 empty] | 119.828 | [21 empty] | 4.17 | [76 empty] | 2025 | Wang, L., Han, R., Zhang, Y., Chen, Y., Liu, D. (2026). Unraveling the redistribution of trace elements during supergene processes: A case study from the Qingshan carbonate-hosted Zn-Pb deposit, SW China. Ore Geology Reviews, 188, 107059. |  | CHN | Southwest China
| Qingshan |  | Basin hydrothermal | Mississippi Valley-type (MVT) | MVT zinc-lead | Zn, Pb | Ge, Cd, Ag | Zn, Pb, Ge, Cd, Ag | Meng et al., 2023 |  | Li-HS-86_sph_I_262.d-1 | Li-HS-86_sph_I_262.d-1 | underground mine |  |  |  |  | ore material | polished section | grab | mineral separate | [5 empty] | mineralisation | primary sulfide ores and secondary non-sulfide ores |  |  | sphalerite, pyrite, galena, hemimorphite, willemite, goethite, smithsonite, cerussite | hydrothermal (stages 1–3), supergene | massive, brecciated, replacive, infilling | colloform, oscillatory zoning, replacement, core-mantle-rim, dendritic, botryoidal, euhedral, subhedral, anhedral |  |  |  | calcite, greenockite | polished sections (150 µm thick) | LA-ICPMS, EMPA, SEM-EDS | JEOL JXA-i SP100 microprobe equipped with five wavelength-dispersive spectrometers; Tescan Mira 3 field emission scanning electron microscope equipped with an energy dispersive spectrometer; Tescan Integrated Mineral Analyzer (TIMA) system comprising a field emission scanning electron microscope (Tescan Mira 3), integrated with four energy dispersive detectors (EDAXElement) | Guangzhou Tuoyan Analytical Technology Co., Ltd., Guizhou, China (GTAT) | EPMA: 15 kV accelerating potential and a beam current of 10 or 20 nA, with a defocused beam diameter of 5 µm; peak counting times for analyzed elements varied between 10 and 40 s, background measurements at 50% of the peak counting duration on both sides of the analyzed peak. SEM: operating voltage of 25 kV and a working distance of ~15.0 mm. TIMA: dot-mapping mode with a working distance of 15 mm, spot size of ~92 nm, scanning at 3 µm resolution (operating at 25 kV, 11.6 nA). LA-ICP-MS mapping: laser energy of 5 J/cm2, repetition rate of 15 Hz, spot size of 10 µm, scan speed of 40 µm/s. | NIST 610, NIST 612, and GSD-1G as external standards | [48 empty] | 27.84 | [21 empty] | 0.75 | [76 empty] | 2025 | Wang, L., Han, R., Zhang, Y., Chen, Y., Liu, D. (2026). Unraveling the redistribution of trace elements during supergene processes: A case study from the Qingshan carbonate-hosted Zn-Pb deposit, SW China. Ore Geology Reviews, 188, 107059. |  | CHN | Southwest China
| Qingshan |  | Basin hydrothermal | Mississippi Valley-type (MVT) | MVT zinc-lead | Zn, Pb | Ge, Cd, Ag | Zn, Pb, Ge, Cd, Ag | Meng et al., 2023 |  | Li-HS-86_sph_I_263.d-1 | Li-HS-86_sph_I_263.d-1 | underground mine |  |  |  |  | ore material | polished section | grab | mineral separate | [5 empty] | mineralisation | primary sulfide ores and secondary non-sulfide ores |  |  | sphalerite, pyrite, galena, hemimorphite, willemite, goethite, smithsonite, cerussite | hydrothermal (stages 1–3), supergene | massive, brecciated, replacive, infilling | colloform, oscillatory zoning, replacement, core-mantle-rim, dendritic, botryoidal, euhedral, subhedral, anhedral |  |  |  | calcite, greenockite | polished sections (150 µm thick) | LA-ICPMS, EMPA, SEM-EDS | JEOL JXA-i SP100 microprobe equipped with five wavelength-dispersive spectrometers; Tescan Mira 3 field emission scanning electron microscope equipped with an energy dispersive spectrometer; Tescan Integrated Mineral Analyzer (TIMA) system comprising a field emission scanning electron microscope (Tescan Mira 3), integrated with four energy dispersive detectors (EDAXElement) | Guangzhou Tuoyan Analytical Technology Co., Ltd., Guizhou, China (GTAT) | EPMA: 15 kV accelerating potential and a beam current of 10 or 20 nA, with a defocused beam diameter of 5 µm; peak counting times for analyzed elements varied between 10 and 40 s, background measurements at 50% of the peak counting duration on both sides of the analyzed peak. SEM: operating voltage of 25 kV and a working distance of ~15.0 mm. TIMA: dot-mapping mode with a working distance of 15 mm, spot size of ~92 nm, scanning at 3 µm resolution (operating at 25 kV, 11.6 nA). LA-ICP-MS mapping: laser energy of 5 J/cm2, repetition rate of 15 Hz, spot size of 10 µm, scan speed of 40 µm/s. | NIST 610, NIST 612, and GSD-1G as external standards | [48 empty] | 116.116 | [21 empty] | 4.13 | [76 empty] | 2025 | Wang, L., Han, R., Zhang, Y., Chen, Y., Liu, D. (2026). Unraveling the redistribution of trace elements during supergene processes: A case study from the Qingshan carbonate-hosted Zn-Pb deposit, SW China. Ore Geology Reviews, 188, 107059. |  | CHN | Southwest China
| Qingshan |  | Basin hydrothermal | Mississippi Valley-type (MVT) | MVT zinc-lead | Zn, Pb | Ge, Cd, Ag | Zn, Pb, Ge, Cd, Ag | Meng et al., 2023 |  | Li-HS-86_sph_I_264.d-1 | Li-HS-86_sph_I_264.d-1 | underground mine |  |  |  |  | ore material | polished section | grab | mineral separate | [5 empty] | mineralisation | primary sulfide ores and secondary non-sulfide ores |  |  | sphalerite, pyrite, galena, hemimorphite, willemite, goethite, smithsonite, cerussite | hydrothermal (stages 1–3), supergene | massive, brecciated, replacive, infilling | colloform, oscillatory zoning, replacement, core-mantle-rim, dendritic, botryoidal, euhedral, subhedral, anhedral |  |  |  | calcite, greenockite | polished sections (150 µm thick) | LA-ICPMS, EMPA, SEM-EDS | JEOL JXA-i SP100 microprobe equipped with five wavelength-dispersive spectrometers; Tescan Mira 3 field emission scanning electron microscope equipped with an energy dispersive spectrometer; Tescan Integrated Mineral Analyzer (TIMA) system comprising a field emission scanning electron microscope (Tescan Mira 3), integrated with four energy dispersive detectors (EDAXElement) | Guangzhou Tuoyan Analytical Technology Co., Ltd., Guizhou, China (GTAT) | EPMA: 15 kV accelerating potential and a beam current of 10 or 20 nA, with a defocused beam diameter of 5 µm; peak counting times for analyzed elements varied between 10 and 40 s, background measurements at 50% of the peak counting duration on both sides of the analyzed peak. SEM: operating voltage of 25 kV and a working distance of ~15.0 mm. TIMA: dot-mapping mode with a working distance of 15 mm, spot size of ~92 nm, scanning at 3 µm resolution (operating at 25 kV, 11.6 nA). LA-ICP-MS mapping: laser energy of 5 J/cm2, repetition rate of 15 Hz, spot size of 10 µm, scan speed of 40 µm/s. | NIST 610, NIST 612, and GSD-1G as external standards | [48 empty] | 25.114 | [98 empty] | 2025 | Wang, L., Han, R., Zhang, Y., Chen, Y., Liu, D. (2026). Unraveling the redistribution of trace elements during supergene processes: A case study from the Qingshan carbonate-hosted Zn-Pb deposit, SW China. Ore Geology Reviews, 188, 107059. |  | CHN | Southwest China
| Qingshan |  | Basin hydrothermal | Mississippi Valley-type (MVT) | MVT zinc-lead | Zn, Pb | Ge, Cd, Ag | Zn, Pb, Ge, Cd, Ag | Meng et al., 2023 |  | Li-HS-86_sph_I_265.d-1 | Li-HS-86_sph_I_265.d-1 | underground mine |  |  |  |  | ore material | polished section | grab | mineral separate | [5 empty] | mineralisation | primary sulfide ores and secondary non-sulfide ores |  |  | sphalerite, pyrite, galena, hemimorphite, willemite, goethite, smithsonite, cerussite | hydrothermal (stages 1–3), supergene | massive, brecciated, replacive, infilling | colloform, oscillatory zoning, replacement, core-mantle-rim, dendritic, botryoidal, euhedral, subhedral, anhedral |  |  |  | calcite, greenockite | polished sections (150 µm thick) | LA-ICPMS, EMPA, SEM-EDS | JEOL JXA-i SP100 microprobe equipped with five wavelength-dispersive spectrometers; Tescan Mira 3 field emission scanning electron microscope equipped with an energy dispersive spectrometer; Tescan Integrated Mineral Analyzer (TIMA) system comprising a field emission scanning electron microscope (Tescan Mira 3), integrated with four energy dispersive detectors (EDAXElement) | Guangzhou Tuoyan Analytical Technology Co., Ltd., Guizhou, China (GTAT) | EPMA: 15 kV accelerating potential and a beam current of 10 or 20 nA, with a defocused beam diameter of 5 µm; peak counting times for analyzed elements varied between 10 and 40 s, background measurements at 50% of the peak counting duration on both sides of the analyzed peak. SEM: operating voltage of 25 kV and a working distance of ~15.0 mm. TIMA: dot-mapping mode with a working distance of 15 mm, spot size of ~92 nm, scanning at 3 µm resolution (operating at 25 kV, 11.6 nA). LA-ICP-MS mapping: laser energy of 5 J/cm2, repetition rate of 15 Hz, spot size of 10 µm, scan speed of 40 µm/s. | NIST 610, NIST 612, and GSD-1G as external standards | [48 empty] | 16.066 | [21 empty] | 3.65 | [76 empty] | 2025 | Wang, L., Han, R., Zhang, Y., Chen, Y., Liu, D. (2026). Unraveling the redistribution of trace elements during supergene processes: A case study from the Qingshan carbonate-hosted Zn-Pb deposit, SW China. Ore Geology Reviews, 188, 107059. |  | CHN | Southwest China
| Qingshan |  | Basin hydrothermal | Mississippi Valley-type (MVT) | MVT zinc-lead | Zn, Pb | Ge, Cd, Ag | Zn, Pb, Ge, Cd, Ag | Meng et al., 2023 |  | Li-HS-86_sph_I_266.d-1 | Li-HS-86_sph_I_266.d-1 | underground mine |  |  |  |  | ore material | polished section | grab | mineral separate | [5 empty] | mineralisation | primary sulfide ores and secondary non-sulfide ores |  |  | sphalerite, pyrite, galena, hemimorphite, willemite, goethite, smithsonite, cerussite | hydrothermal (stages 1–3), supergene | massive, brecciated, replacive, infilling | colloform, oscillatory zoning, replacement, core-mantle-rim, dendritic, botryoidal, euhedral, subhedral, anhedral |  |  |  | calcite, greenockite | polished sections (150 µm thick) | LA-ICPMS, EMPA, SEM-EDS | JEOL JXA-i SP100 microprobe equipped with five wavelength-dispersive spectrometers; Tescan Mira 3 field emission scanning electron microscope equipped with an energy dispersive spectrometer; Tescan Integrated Mineral Analyzer (TIMA) system comprising a field emission scanning electron microscope (Tescan Mira 3), integrated with four energy dispersive detectors (EDAXElement) | Guangzhou Tuoyan Analytical Technology Co., Ltd., Guizhou, China (GTAT) | EPMA: 15 kV accelerating potential and a beam current of 10 or 20 nA, with a defocused beam diameter of 5 µm; peak counting times for analyzed elements varied between 10 and 40 s, background measurements at 50% of the peak counting duration on both sides of the analyzed peak. SEM: operating voltage of 25 kV and a working distance of ~15.0 mm. TIMA: dot-mapping mode with a working distance of 15 mm, spot size of ~92 nm, scanning at 3 µm resolution (operating at 25 kV, 11.6 nA). LA-ICP-MS mapping: laser energy of 5 J/cm2, repetition rate of 15 Hz, spot size of 10 µm, scan speed of 40 µm/s. | NIST 610, NIST 612, and GSD-1G as external standards | [48 empty] | 82.766 | [21 empty] | 14.96 | [76 empty] | 2025 | Wang, L., Han, R., Zhang, Y., Chen, Y., Liu, D. (2026). Unraveling the redistribution of trace elements during supergene processes: A case study from the Qingshan carbonate-hosted Zn-Pb deposit, SW China. Ore Geology Reviews, 188, 107059. |  | CHN | Southwest China
| Qingshan |  | Basin hydrothermal | Mississippi Valley-type (MVT) | MVT zinc-lead | Zn, Pb | Ge, Cd, Ag | Zn, Pb, Ge, Cd, Ag | Meng et al., 2023 |  | Li-HS-86_sph_I_267.d-1 | Li-HS-86_sph_I_267.d-1 | underground mine |  |  |  |  | ore material | polished section | grab | mineral separate | [5 empty] | mineralisation | primary sulfide ores and secondary non-sulfide ores |  |  | sphalerite, pyrite, galena, hemimorphite, willemite, goethite, smithsonite, cerussite | hydrothermal (stages 1–3), supergene | massive, brecciated, replacive, infilling | colloform, oscillatory zoning, replacement, core-mantle-rim, dendritic, botryoidal, euhedral, subhedral, anhedral |  |  |  | calcite, greenockite | polished sections (150 µm thick) | LA-ICPMS, EMPA, SEM-EDS | JEOL JXA-i SP100 microprobe equipped with five wavelength-dispersive spectrometers; Tescan Mira 3 field emission scanning electron microscope equipped with an energy dispersive spectrometer; Tescan Integrated Mineral Analyzer (TIMA) system comprising a field emission scanning electron microscope (Tescan Mira 3), integrated with four energy dispersive detectors (EDAXElement) | Guangzhou Tuoyan Analytical Technology Co., Ltd., Guizhou, China (GTAT) | EPMA: 15 kV accelerating potential and a beam current of 10 or 20 nA, with a defocused beam diameter of 5 µm; peak counting times for analyzed elements varied between 10 and 40 s, background measurements at 50% of the peak counting duration on both sides of the analyzed peak. SEM: operating voltage of 25 kV and a working distance of ~15.0 mm. TIMA: dot-mapping mode with a working distance of 15 mm, spot size of ~92 nm, scanning at 3 µm resolution (operating at 25 kV, 11.6 nA). LA-ICP-MS mapping: laser energy of 5 J/cm2, repetition rate of 15 Hz, spot size of 10 µm, scan speed of 40 µm/s. | NIST 610, NIST 612, and GSD-1G as external standards | [48 empty] | 217.674 | [21 empty] | 40.7 | [76 empty] | 2025 | Wang, L., Han, R., Zhang, Y., Chen, Y., Liu, D. (2026). Unraveling the redistribution of trace elements during supergene processes: A case study from the Qingshan carbonate-hosted Zn-Pb deposit, SW China. Ore Geology Reviews, 188, 107059. |  | CHN | Southwest China
| Qingshan |  | Basin hydrothermal | Mississippi Valley-type (MVT) | MVT zinc-lead | Zn, Pb | Ge, Cd, Ag | Zn, Pb, Ge, Cd, Ag | Meng et al., 2023 |  | Li-HS-86_sph_II_276.d-1 | Li-HS-86_sph_II_276.d-1 | underground mine |  |  |  |  | ore material | polished section | grab | mineral separate | [5 empty] | mineralisation | primary sulfide ores and secondary non-sulfide ores |  |  | sphalerite, pyrite, galena, hemimorphite, willemite, goethite, smithsonite, cerussite | hydrothermal (stages 1–3), supergene | massive, brecciated, replacive, infilling | colloform, oscillatory zoning, replacement, core-mantle-rim, dendritic, botryoidal, euhedral, subhedral, anhedral |  |  |  | calcite, greenockite | polished sections (150 µm thick) | LA-ICPMS, EMPA, SEM-EDS | JEOL JXA-i SP100 microprobe equipped with five wavelength-dispersive spectrometers; Tescan Mira 3 field emission scanning electron microscope equipped with an energy dispersive spectrometer; Tescan Integrated Mineral Analyzer (TIMA) system comprising a field emission scanning electron microscope (Tescan Mira 3), integrated with four energy dispersive detectors (EDAXElement) | Guangzhou Tuoyan Analytical Technology Co., Ltd., Guizhou, China (GTAT) | EPMA: 15 kV accelerating potential and a beam current of 10 or 20 nA, with a defocused beam diameter of 5 µm; peak counting times for analyzed elements varied between 10 and 40 s, background measurements at 50% of the peak counting duration on both sides of the analyzed peak. SEM: operating voltage of 25 kV and a working distance of ~15.0 mm. TIMA: dot-mapping mode with a working distance of 15 mm, spot size of ~92 nm, scanning at 3 µm resolution (operating at 25 kV, 11.6 nA). LA-ICP-MS mapping: laser energy of 5 J/cm2, repetition rate of 15 Hz, spot size of 10 µm, scan speed of 40 µm/s. | NIST 610, NIST 612, and GSD-1G as external standards | [48 empty] | 133.748 | [21 empty] | 9.8 | [76 empty] | 2025 | Wang, L., Han, R., Zhang, Y., Chen, Y., Liu, D. (2026). Unraveling the redistribution of trace elements during supergene processes: A case study from the Qingshan carbonate-hosted Zn-Pb deposit, SW China. Ore Geology Reviews, 188, 107059. |  | CHN | Southwest China
| Qingshan |  | Basin hydrothermal | Mississippi Valley-type (MVT) | MVT zinc-lead | Zn, Pb | Ge, Cd, Ag | Zn, Pb, Ge, Cd, Ag | Meng et al., 2023 |  | Li-HS-86_sph_II_277.d-1 | Li-HS-86_sph_II_277.d-1 | underground mine |  |  |  |  | ore material | polished section | grab | mineral separate | [5 empty] | mineralisation | primary sulfide ores and secondary non-sulfide ores |  |  | sphalerite, pyrite, galena, hemimorphite, willemite, goethite, smithsonite, cerussite | hydrothermal (stages 1–3), supergene | massive, brecciated, replacive, infilling | colloform, oscillatory zoning, replacement, core-mantle-rim, dendritic, botryoidal, euhedral, subhedral, anhedral |  |  |  | calcite, greenockite | polished sections (150 µm thick) | LA-ICPMS, EMPA, SEM-EDS | JEOL JXA-i SP100 microprobe equipped with five wavelength-dispersive spectrometers; Tescan Mira 3 field emission scanning electron microscope equipped with an energy dispersive spectrometer; Tescan Integrated Mineral Analyzer (TIMA) system comprising a field emission scanning electron microscope (Tescan Mira 3), integrated with four energy dispersive detectors (EDAXElement) | Guangzhou Tuoyan Analytical Technology Co., Ltd., Guizhou, China (GTAT) | EPMA: 15 kV accelerating potential and a beam current of 10 or 20 nA, with a defocused beam diameter of 5 µm; peak counting times for analyzed elements varied between 10 and 40 s, background measurements at 50% of the peak counting duration on both sides of the analyzed peak. SEM: operating voltage of 25 kV and a working distance of ~15.0 mm. TIMA: dot-mapping mode with a working distance of 15 mm, spot size of ~92 nm, scanning at 3 µm resolution (operating at 25 kV, 11.6 nA). LA-ICP-MS mapping: laser energy of 5 J/cm2, repetition rate of 15 Hz, spot size of 10 µm, scan speed of 40 µm/s. | NIST 610, NIST 612, and GSD-1G as external standards | [48 empty] | 119.77 | [21 empty] | 9.3 | [76 empty] | 2025 | Wang, L., Han, R., Zhang, Y., Chen, Y., Liu, D. (2026). Unraveling the redistribution of trace elements during supergene processes: A case study from the Qingshan carbonate-hosted Zn-Pb deposit, SW China. Ore Geology Reviews, 188, 107059. |  | CHN | Southwest China
| Qingshan |  | Basin hydrothermal | Mississippi Valley-type (MVT) | MVT zinc-lead | Zn, Pb | Ge, Cd, Ag | Zn, Pb, Ge, Cd, Ag | Meng et al., 2023 |  | Li-HS-86_sph_II_278.d-1 | Li-HS-86_sph_II_278.d-1 | underground mine |  |  |  |  | ore material | polished section | grab | mineral separate | [5 empty] | mineralisation | primary sulfide ores and secondary non-sulfide ores |  |  | sphalerite, pyrite, galena, hemimorphite, willemite, goethite, smithsonite, cerussite | hydrothermal (stages 1–3), supergene | massive, brecciated, replacive, infilling | colloform, oscillatory zoning, replacement, core-mantle-rim, dendritic, botryoidal, euhedral, subhedral, anhedral |  |  |  | calcite, greenockite | polished sections (150 µm thick) | LA-ICPMS, EMPA, SEM-EDS | JEOL JXA-i SP100 microprobe equipped with five wavelength-dispersive spectrometers; Tescan Mira 3 field emission scanning electron microscope equipped with an energy dispersive spectrometer; Tescan Integrated Mineral Analyzer (TIMA) system comprising a field emission scanning electron microscope (Tescan Mira 3), integrated with four energy dispersive detectors (EDAXElement) | Guangzhou Tuoyan Analytical Technology Co., Ltd., Guizhou, China (GTAT) | EPMA: 15 kV accelerating potential and a beam current of 10 or 20 nA, with a defocused beam diameter of 5 µm; peak counting times for analyzed elements varied between 10 and 40 s, background measurements at 50% of the peak counting duration on both sides of the analyzed peak. SEM: operating voltage of 25 kV and a working distance of ~15.0 mm. TIMA: dot-mapping mode with a working distance of 15 mm, spot size of ~92 nm, scanning at 3 µm resolution (operating at 25 kV, 11.6 nA). LA-ICP-MS mapping: laser energy of 5 J/cm2, repetition rate of 15 Hz, spot size of 10 µm, scan speed of 40 µm/s. | NIST 610, NIST 612, and GSD-1G as external standards | [48 empty] | 87.522 | [21 empty] | 10.71 | [76 empty] | 2025 | Wang, L., Han, R., Zhang, Y., Chen, Y., Liu, D. (2026). Unraveling the redistribution of trace elements during supergene processes: A case study from the Qingshan carbonate-hosted Zn-Pb deposit, SW China. Ore Geology Reviews, 188, 107059. |  | CHN | Southwest China
| Qingshan |  | Basin hydrothermal | Mississippi Valley-type (MVT) | MVT zinc-lead | Zn, Pb | Ge, Cd, Ag | Zn, Pb, Ge, Cd, Ag | Meng et al., 2023 |  | Li-HS-86_sph_II_279.d-1 | Li-HS-86_sph_II_279.d-1 | underground mine |  |  |  |  | ore material | polished section | grab | mineral separate | [5 empty] | mineralisation | primary sulfide ores and secondary non-sulfide ores |  |  | sphalerite, pyrite, galena, hemimorphite, willemite, goethite, smithsonite, cerussite | hydrothermal (stages 1–3), supergene | massive, brecciated, replacive, infilling | colloform, oscillatory zoning, replacement, core-mantle-rim, dendritic, botryoidal, euhedral, subhedral, anhedral |  |  |  | calcite, greenockite | polished sections (150 µm thick) | LA-ICPMS, EMPA, SEM-EDS | JEOL JXA-i SP100 microprobe equipped with five wavelength-dispersive spectrometers; Tescan Mira 3 field emission scanning electron microscope equipped with an energy dispersive spectrometer; Tescan Integrated Mineral Analyzer (TIMA) system comprising a field emission scanning electron microscope (Tescan Mira 3), integrated with four energy dispersive detectors (EDAXElement) | Guangzhou Tuoyan Analytical Technology Co., Ltd., Guizhou, China (GTAT) | EPMA: 15 kV accelerating potential and a beam current of 10 or 20 nA, with a defocused beam diameter of 5 µm; peak counting times for analyzed elements varied between 10 and 40 s, background measurements at 50% of the peak counting duration on both sides of the analyzed peak. SEM: operating voltage of 25 kV and a working distance of ~15.0 mm. TIMA: dot-mapping mode with a working distance of 15 mm, spot size of ~92 nm, scanning at 3 µm resolution (operating at 25 kV, 11.6 nA). LA-ICP-MS mapping: laser energy of 5 J/cm2, repetition rate of 15 Hz, spot size of 10 µm, scan speed of 40 µm/s. | NIST 610, NIST 612, and GSD-1G as external standards | [48 empty] | 85.608 | [21 empty] | 11.4 | [76 empty] | 2025 | Wang, L., Han, R., Zhang, Y., Chen, Y., Liu, D. (2026). Unraveling the redistribution of trace elements during supergene processes: A case study from the Qingshan carbonate-hosted Zn-Pb deposit, SW China. Ore Geology Reviews, 188, 107059. |  | CHN | Southwest China
| Qingshan |  | Basin hydrothermal | Mississippi Valley-type (MVT) | MVT zinc-lead | Zn, Pb | Ge, Cd, Ag | Zn, Pb, Ge, Cd, Ag | Meng et al., 2023 |  | Li-HS-86_sph_II_280.d-1 | Li-HS-86_sph_II_280.d-1 | underground mine |  |  |  |  | ore material | polished section | grab | mineral separate | [5 empty] | mineralisation | primary sulfide ores and secondary non-sulfide ores |  |  | sphalerite, pyrite, galena, hemimorphite, willemite, goethite, smithsonite, cerussite | hydrothermal (stages 1–3), supergene | massive, brecciated, replacive, infilling | colloform, oscillatory zoning, replacement, core-mantle-rim, dendritic, botryoidal, euhedral, subhedral, anhedral |  |  |  | calcite, greenockite | polished sections (150 µm thick) | LA-ICPMS, EMPA, SEM-EDS | JEOL JXA-i SP100 microprobe equipped with five wavelength-dispersive spectrometers; Tescan Mira 3 field emission scanning electron microscope equipped with an energy dispersive spectrometer; Tescan Integrated Mineral Analyzer (TIMA) system comprising a field emission scanning electron microscope (Tescan Mira 3), integrated with four energy dispersive detectors (EDAXElement) | Guangzhou Tuoyan Analytical Technology Co., Ltd., Guizhou, China (GTAT) | EPMA: 15 kV accelerating potential and a beam current of 10 or 20 nA, with a defocused beam diameter of 5 µm; peak counting times for analyzed elements varied between 10 and 40 s, background measurements at 50% of the peak counting duration on both sides of the analyzed peak. SEM: operating voltage of 25 kV and a working distance of ~15.0 mm. TIMA: dot-mapping mode with a working distance of 15 mm, spot size of ~92 nm, scanning at 3 µm resolution (operating at 25 kV, 11.6 nA). LA-ICP-MS mapping: laser energy of 5 J/cm2, repetition rate of 15 Hz, spot size of 10 µm, scan speed of 40 µm/s. | NIST 610, NIST 612, and GSD-1G as external standards | [48 empty] | 101.674 | [21 empty] | 10.6 | [76 empty] | 2025 | Wang, L., Han, R., Zhang, Y., Chen, Y., Liu, D. (2026). Unraveling the redistribution of trace elements during supergene processes: A case study from the Qingshan carbonate-hosted Zn-Pb deposit, SW China. Ore Geology Reviews, 188, 107059. |  | CHN | Southwest China
| Qingshan |  | Basin hydrothermal | Mississippi Valley-type (MVT) | MVT zinc-lead | Zn, Pb | Ge, Cd, Ag | Zn, Pb, Ge, Cd, Ag | Meng et al., 2023 |  | Li-HS-86_sph_II_281.d-1 | Li-HS-86_sph_II_281.d-1 | underground mine |  |  |  |  | ore material | polished section | grab | mineral separate | [5 empty] | mineralisation | primary sulfide ores and secondary non-sulfide ores |  |  | sphalerite, pyrite, galena, hemimorphite, willemite, goethite, smithsonite, cerussite | hydrothermal (stages 1–3), supergene | massive, brecciated, replacive, infilling | colloform, oscillatory zoning, replacement, core-mantle-rim, dendritic, botryoidal, euhedral, subhedral, anhedral |  |  |  | calcite, greenockite | polished sections (150 µm thick) | LA-ICPMS, EMPA, SEM-EDS | JEOL JXA-i SP100 microprobe equipped with five wavelength-dispersive spectrometers; Tescan Mira 3 field emission scanning electron microscope equipped with an energy dispersive spectrometer; Tescan Integrated Mineral Analyzer (TIMA) system comprising a field emission scanning electron microscope (Tescan Mira 3), integrated with four energy dispersive detectors (EDAXElement) | Guangzhou Tuoyan Analytical Technology Co., Ltd., Guizhou, China (GTAT) | EPMA: 15 kV accelerating potential and a beam current of 10 or 20 nA, with a defocused beam diameter of 5 µm; peak counting times for analyzed elements varied between 10 and 40 s, background measurements at 50% of the peak counting duration on both sides of the analyzed peak. SEM: operating voltage of 25 kV and a working distance of ~15.0 mm. TIMA: dot-mapping mode with a working distance of 15 mm, spot size of ~92 nm, scanning at 3 µm resolution (operating at 25 kV, 11.6 nA). LA-ICP-MS mapping: laser energy of 5 J/cm2, repetition rate of 15 Hz, spot size of 10 µm, scan speed of 40 µm/s. | NIST 610, NIST 612, and GSD-1G as external standards | [48 empty] | 136.764 | [21 empty] | 11.8 | [76 empty] | 2025 | Wang, L., Han, R., Zhang, Y., Chen, Y., Liu, D. (2026). Unraveling the redistribution of trace elements during supergene processes: A case study from the Qingshan carbonate-hosted Zn-Pb deposit, SW China. Ore Geology Reviews, 188, 107059. |  | CHN | Southwest China
| Qingshan |  | Basin hydrothermal | Mississippi Valley-type (MVT) | MVT zinc-lead | Zn, Pb | Ge, Cd, Ag | Zn, Pb, Ge, Cd, Ag | Meng et al., 2023 |  | Li-HS-86_sph_II_282.d-1 | Li-HS-86_sph_II_282.d-1 | underground mine |  |  |  |  | ore material | polished section | grab | mineral separate | [5 empty] | mineralisation | primary sulfide ores and secondary non-sulfide ores |  |  | sphalerite, pyrite, galena, hemimorphite, willemite, goethite, smithsonite, cerussite | hydrothermal (stages 1–3), supergene | massive, brecciated, replacive, infilling | colloform, oscillatory zoning, replacement, core-mantle-rim, dendritic, botryoidal, euhedral, subhedral, anhedral |  |  |  | calcite, greenockite | polished sections (150 µm thick) | LA-ICPMS, EMPA, SEM-EDS | JEOL JXA-i SP100 microprobe equipped with five wavelength-dispersive spectrometers; Tescan Mira 3 field emission scanning electron microscope equipped with an energy dispersive spectrometer; Tescan Integrated Mineral Analyzer (TIMA) system comprising a field emission scanning electron microscope (Tescan Mira 3), integrated with four energy dispersive detectors (EDAXElement) | Guangzhou Tuoyan Analytical Technology Co., Ltd., Guizhou, China (GTAT) | EPMA: 15 kV accelerating potential and a beam current of 10 or 20 nA, with a defocused beam diameter of 5 µm; peak counting times for analyzed elements varied between 10 and 40 s, background measurements at 50% of the peak counting duration on both sides of the analyzed peak. SEM: operating voltage of 25 kV and a working distance of ~15.0 mm. TIMA: dot-mapping mode with a working distance of 15 mm, spot size of ~92 nm, scanning at 3 µm resolution (operating at 25 kV, 11.6 nA). LA-ICP-MS mapping: laser energy of 5 J/cm2, repetition rate of 15 Hz, spot size of 10 µm, scan speed of 40 µm/s. | NIST 610, NIST 612, and GSD-1G as external standards | [48 empty] | 206.944 | [21 empty] | 127.4 | [76 empty] | 2025 | Wang, L., Han, R., Zhang, Y., Chen, Y., Liu, D. (2026). Unraveling the redistribution of trace elements during supergene processes: A case study from the Qingshan carbonate-hosted Zn-Pb deposit, SW China. Ore Geology Reviews, 188, 107059. |  | CHN | Southwest China
| Qingshan |  | Basin hydrothermal | Mississippi Valley-type (MVT) | MVT zinc-lead | Zn, Pb | Ge, Cd, Ag | Zn, Pb, Ge, Cd, Ag | Meng et al., 2023 |  | Li-HS-86_sph_II_283.d-1 | Li-HS-86_sph_II_283.d-1 | underground mine |  |  |  |  | ore material | polished section | grab | mineral separate | [5 empty] | mineralisation | primary sulfide ores and secondary non-sulfide ores |  |  | sphalerite, pyrite, galena, hemimorphite, willemite, goethite, smithsonite, cerussite | hydrothermal (stages 1–3), supergene | massive, brecciated, replacive, infilling | colloform, oscillatory zoning, replacement, core-mantle-rim, dendritic, botryoidal, euhedral, subhedral, anhedral |  |  |  | calcite, greenockite | polished sections (150 µm thick) | LA-ICPMS, EMPA, SEM-EDS | JEOL JXA-i SP100 microprobe equipped with five wavelength-dispersive spectrometers; Tescan Mira 3 field emission scanning electron microscope equipped with an energy dispersive spectrometer; Tescan Integrated Mineral Analyzer (TIMA) system comprising a field emission scanning electron microscope (Tescan Mira 3), integrated with four energy dispersive detectors (EDAXElement) | Guangzhou Tuoyan Analytical Technology Co., Ltd., Guizhou, China (GTAT) | EPMA: 15 kV accelerating potential and a beam current of 10 or 20 nA, with a defocused beam diameter of 5 µm; peak counting times for analyzed elements varied between 10 and 40 s, background measurements at 50% of the peak counting duration on both sides of the analyzed peak. SEM: operating voltage of 25 kV and a working distance of ~15.0 mm. TIMA: dot-mapping mode with a working distance of 15 mm, spot size of ~92 nm, scanning at 3 µm resolution (operating at 25 kV, 11.6 nA). LA-ICP-MS mapping: laser energy of 5 J/cm2, repetition rate of 15 Hz, spot size of 10 µm, scan speed of 40 µm/s. | NIST 610, NIST 612, and GSD-1G as external standards | [48 empty] | 152.656 | [21 empty] | 14 | [76 empty] | 2025 | Wang, L., Han, R., Zhang, Y., Chen, Y., Liu, D. (2026). Unraveling the redistribution of trace elements during supergene processes: A case study from the Qingshan carbonate-hosted Zn-Pb deposit, SW China. Ore Geology Reviews, 188, 107059. |  | CHN | Southwest China
| Qingshan |  | Basin hydrothermal | Mississippi Valley-type (MVT) | MVT zinc-lead | Zn, Pb | Ge, Cd, Ag | Zn, Pb, Ge, Cd, Ag | Meng et al., 2023 |  | Li-HS-86_sph_II_284.d-1 | Li-HS-86_sph_II_284.d-1 | underground mine |  |  |  |  | ore material | polished section | grab | mineral separate | [5 empty] | mineralisation | primary sulfide ores and secondary non-sulfide ores |  |  | sphalerite, pyrite, galena, hemimorphite, willemite, goethite, smithsonite, cerussite | hydrothermal (stages 1–3), supergene | massive, brecciated, replacive, infilling | colloform, oscillatory zoning, replacement, core-mantle-rim, dendritic, botryoidal, euhedral, subhedral, anhedral |  |  |  | calcite, greenockite | polished sections (150 µm thick) | LA-ICPMS, EMPA, SEM-EDS | JEOL JXA-i SP100 microprobe equipped with five wavelength-dispersive spectrometers; Tescan Mira 3 field emission scanning electron microscope equipped with an energy dispersive spectrometer; Tescan Integrated Mineral Analyzer (TIMA) system comprising a field emission scanning electron microscope (Tescan Mira 3), integrated with four energy dispersive detectors (EDAXElement) | Guangzhou Tuoyan Analytical Technology Co., Ltd., Guizhou, China (GTAT) | EPMA: 15 kV accelerating potential and a beam current of 10 or 20 nA, with a defocused beam diameter of 5 µm; peak counting times for analyzed elements varied between 10 and 40 s, background measurements at 50% of the peak counting duration on both sides of the analyzed peak. SEM: operating voltage of 25 kV and a working distance of ~15.0 mm. TIMA: dot-mapping mode with a working distance of 15 mm, spot size of ~92 nm, scanning at 3 µm resolution (operating at 25 kV, 11.6 nA). LA-ICP-MS mapping: laser energy of 5 J/cm2, repetition rate of 15 Hz, spot size of 10 µm, scan speed of 40 µm/s. | NIST 610, NIST 612, and GSD-1G as external standards | [48 empty] | 208.916 | [21 empty] | 37.9 | [76 empty] | 2025 | Wang, L., Han, R., Zhang, Y., Chen, Y., Liu, D. (2026). Unraveling the redistribution of trace elements during supergene processes: A case study from the Qingshan carbonate-hosted Zn-Pb deposit, SW China. Ore Geology Reviews, 188, 107059. |  | CHN | Southwest China
| Qingshan |  | Basin hydrothermal | Mississippi Valley-type (MVT) | MVT zinc-lead | Zn, Pb | Ge, Cd, Ag | Zn, Pb, Ge, Cd, Ag | Meng et al., 2023 |  | Li-HS-86_sph_II_285.d-1 | Li-HS-86_sph_II_285.d-1 | underground mine |  |  |  |  | ore material | polished section | grab | mineral separate | [5 empty] | mineralisation | primary sulfide ores and secondary non-sulfide ores |  |  | sphalerite, pyrite, galena, hemimorphite, willemite, goethite, smithsonite, cerussite | hydrothermal (stages 1–3), supergene | massive, brecciated, replacive, infilling | colloform, oscillatory zoning, replacement, core-mantle-rim, dendritic, botryoidal, euhedral, subhedral, anhedral |  |  |  | calcite, greenockite | polished sections (150 µm thick) | LA-ICPMS, EMPA, SEM-EDS | JEOL JXA-i SP100 microprobe equipped with five wavelength-dispersive spectrometers; Tescan Mira 3 field emission scanning electron microscope equipped with an energy dispersive spectrometer; Tescan Integrated Mineral Analyzer (TIMA) system comprising a field emission scanning electron microscope (Tescan Mira 3), integrated with four energy dispersive detectors (EDAXElement) | Guangzhou Tuoyan Analytical Technology Co., Ltd., Guizhou, China (GTAT) | EPMA: 15 kV accelerating potential and a beam current of 10 or 20 nA, with a defocused beam diameter of 5 µm; peak counting times for analyzed elements varied between 10 and 40 s, background measurements at 50% of the peak counting duration on both sides of the analyzed peak. SEM: operating voltage of 25 kV and a working distance of ~15.0 mm. TIMA: dot-mapping mode with a working distance of 15 mm, spot size of ~92 nm, scanning at 3 µm resolution (operating at 25 kV, 11.6 nA). LA-ICP-MS mapping: laser energy of 5 J/cm2, repetition rate of 15 Hz, spot size of 10 µm, scan speed of 40 µm/s. | NIST 610, NIST 612, and GSD-1G as external standards | [48 empty] | 423.98 | [21 empty] | 57.7 | [76 empty] | 2025 | Wang, L., Han, R., Zhang, Y., Chen, Y., Liu, D. (2026). Unraveling the redistribution of trace elements during supergene processes: A case study from the Qingshan carbonate-hosted Zn-Pb deposit, SW China. Ore Geology Reviews, 188, 107059. |  | CHN | Southwest China
| Qingshan |  | Basin hydrothermal | Mississippi Valley-type (MVT) | MVT zinc-lead | Zn, Pb | Ge, Cd, Ag | Zn, Pb, Ge, Cd, Ag | Meng et al., 2023 |  | Li-HS-86_sph_II_286.d-1 | Li-HS-86_sph_II_286.d-1 | underground mine |  |  |  |  | ore material | polished section | grab | mineral separate | [5 empty] | mineralisation | primary sulfide ores and secondary non-sulfide ores |  |  | sphalerite, pyrite, galena, hemimorphite, willemite, goethite, smithsonite, cerussite | hydrothermal (stages 1–3), supergene | massive, brecciated, replacive, infilling | colloform, oscillatory zoning, replacement, core-mantle-rim, dendritic, botryoidal, euhedral, subhedral, anhedral |  |  |  | calcite, greenockite | polished sections (150 µm thick) | LA-ICPMS, EMPA, SEM-EDS | JEOL JXA-i SP100 microprobe equipped with five wavelength-dispersive spectrometers; Tescan Mira 3 field emission scanning electron microscope equipped with an energy dispersive spectrometer; Tescan Integrated Mineral Analyzer (TIMA) system comprising a field emission scanning electron microscope (Tescan Mira 3), integrated with four energy dispersive detectors (EDAXElement) | Guangzhou Tuoyan Analytical Technology Co., Ltd., Guizhou, China (GTAT) | EPMA: 15 kV accelerating potential and a beam current of 10 or 20 nA, with a defocused beam diameter of 5 µm; peak counting times for analyzed elements varied between 10 and 40 s, background measurements at 50% of the peak counting duration on both sides of the analyzed peak. SEM: operating voltage of 25 kV and a working distance of ~15.0 mm. TIMA: dot-mapping mode with a working distance of 15 mm, spot size of ~92 nm, scanning at 3 µm resolution (operating at 25 kV, 11.6 nA). LA-ICP-MS mapping: laser energy of 5 J/cm2, repetition rate of 15 Hz, spot size of 10 µm, scan speed of 40 µm/s. | NIST 610, NIST 612, and GSD-1G as external standards | [48 empty] | 406.58 | [21 empty] | 59.3 | [76 empty] | 2025 | Wang, L., Han, R., Zhang, Y., Chen, Y., Liu, D. (2026). Unraveling the redistribution of trace elements during supergene processes: A case study from the Qingshan carbonate-hosted Zn-Pb deposit, SW China. Ore Geology Reviews, 188, 107059. |  | CHN | Southwest China
| Qingshan |  | Basin hydrothermal | Mississippi Valley-type (MVT) | MVT zinc-lead | Zn, Pb | Ge, Cd, Ag | Zn, Pb, Ge, Cd, Ag | Meng et al., 2023 |  | Li-HS-86_sph_II_287.d-1 | Li-HS-86_sph_II_287.d-1 | underground mine |  |  |  |  | ore material | polished section | grab | mineral separate | [5 empty] | mineralisation | primary sulfide ores and secondary non-sulfide ores |  |  | sphalerite, pyrite, galena, hemimorphite, willemite, goethite, smithsonite, cerussite | hydrothermal (stages 1–3), supergene | massive, brecciated, replacive, infilling | colloform, oscillatory zoning, replacement, core-mantle-rim, dendritic, botryoidal, euhedral, subhedral, anhedral |  |  |  | calcite, greenockite | polished sections (150 µm thick) | LA-ICPMS, EMPA, SEM-EDS | JEOL JXA-i SP100 microprobe equipped with five wavelength-dispersive spectrometers; Tescan Mira 3 field emission scanning electron microscope equipped with an energy dispersive spectrometer; Tescan Integrated Mineral Analyzer (TIMA) system comprising a field emission scanning electron microscope (Tescan Mira 3), integrated with four energy dispersive detectors (EDAXElement) | Guangzhou Tuoyan Analytical Technology Co., Ltd., Guizhou, China (GTAT) | EPMA: 15 kV accelerating potential and a beam current of 10 or 20 nA, with a defocused beam diameter of 5 µm; peak counting times for analyzed elements varied between 10 and 40 s, background measurements at 50% of the peak counting duration on both sides of the analyzed peak. SEM: operating voltage of 25 kV and a working distance of ~15.0 mm. TIMA: dot-mapping mode with a working distance of 15 mm, spot size of ~92 nm, scanning at 3 µm resolution (operating at 25 kV, 11.6 nA). LA-ICP-MS mapping: laser energy of 5 J/cm2, repetition rate of 15 Hz, spot size of 10 µm, scan speed of 40 µm/s. | NIST 610, NIST 612, and GSD-1G as external standards | [48 empty] | 127.832 | [21 empty] | 100.9 | [76 empty] | 2025 | Wang, L., Han, R., Zhang, Y., Chen, Y., Liu, D. (2026). Unraveling the redistribution of trace elements during supergene processes: A case study from the Qingshan carbonate-hosted Zn-Pb deposit, SW China. Ore Geology Reviews, 188, 107059. |  | CHN | Southwest China
| Qingshan |  | Basin hydrothermal | Mississippi Valley-type (MVT) | MVT zinc-lead | Zn, Pb | Ge, Cd, Ag | Zn, Pb, Ge, Cd, Ag | Meng et al., 2023 |  | Li-HS-86_sph_II_288.d-1 | Li-HS-86_sph_II_288.d-1 | underground mine |  |  |  |  | ore material | polished section | grab | mineral separate | [5 empty] | mineralisation | primary sulfide ores and secondary non-sulfide ores |  |  | sphalerite, pyrite, galena, hemimorphite, willemite, goethite, smithsonite, cerussite | hydrothermal (stages 1–3), supergene | massive, brecciated, replacive, infilling | colloform, oscillatory zoning, replacement, core-mantle-rim, dendritic, botryoidal, euhedral, subhedral, anhedral |  |  |  | calcite, greenockite | polished sections (150 µm thick) | LA-ICPMS, EMPA, SEM-EDS | JEOL JXA-i SP100 microprobe equipped with five wavelength-dispersive spectrometers; Tescan Mira 3 field emission scanning electron microscope equipped with an energy dispersive spectrometer; Tescan Integrated Mineral Analyzer (TIMA) system comprising a field emission scanning electron microscope (Tescan Mira 3), integrated with four energy dispersive detectors (EDAXElement) | Guangzhou Tuoyan Analytical Technology Co., Ltd., Guizhou, China (GTAT) | EPMA: 15 kV accelerating potential and a beam current of 10 or 20 nA, with a defocused beam diameter of 5 µm; peak counting times for analyzed elements varied between 10 and 40 s, background measurements at 50% of the peak counting duration on both sides of the analyzed peak. SEM: operating voltage of 25 kV and a working distance of ~15.0 mm. TIMA: dot-mapping mode with a working distance of 15 mm, spot size of ~92 nm, scanning at 3 µm resolution (operating at 25 kV, 11.6 nA). LA-ICP-MS mapping: laser energy of 5 J/cm2, repetition rate of 15 Hz, spot size of 10 µm, scan speed of 40 µm/s. | NIST 610, NIST 612, and GSD-1G as external standards | [48 empty] | 74.124 | [21 empty] | 165.6 | [76 empty] | 2025 | Wang, L., Han, R., Zhang, Y., Chen, Y., Liu, D. (2026). Unraveling the redistribution of trace elements during supergene processes: A case study from the Qingshan carbonate-hosted Zn-Pb deposit, SW China. Ore Geology Reviews, 188, 107059. |  | CHN | Southwest China
| Qingshan |  | Basin hydrothermal | Mississippi Valley-type (MVT) | MVT zinc-lead | Zn, Pb | Ge, Cd, Ag | Zn, Pb, Ge, Cd, Ag | Meng et al., 2023 |  | Li-HS-86_sph_II_289.d-1 | Li-HS-86_sph_II_289.d-1 | underground mine |  |  |  |  | ore material | polished section | grab | mineral separate | [5 empty] | mineralisation | primary sulfide ores and secondary non-sulfide ores |  |  | sphalerite, pyrite, galena, hemimorphite, willemite, goethite, smithsonite, cerussite | hydrothermal (stages 1–3), supergene | massive, brecciated, replacive, infilling | colloform, oscillatory zoning, replacement, core-mantle-rim, dendritic, botryoidal, euhedral, subhedral, anhedral |  |  |  | calcite, greenockite | polished sections (150 µm thick) | LA-ICPMS, EMPA, SEM-EDS | JEOL JXA-i SP100 microprobe equipped with five wavelength-dispersive spectrometers; Tescan Mira 3 field emission scanning electron microscope equipped with an energy dispersive spectrometer; Tescan Integrated Mineral Analyzer (TIMA) system comprising a field emission scanning electron microscope (Tescan Mira 3), integrated with four energy dispersive detectors (EDAXElement) | Guangzhou Tuoyan Analytical Technology Co., Ltd., Guizhou, China (GTAT) | EPMA: 15 kV accelerating potential and a beam current of 10 or 20 nA, with a defocused beam diameter of 5 µm; peak counting times for analyzed elements varied between 10 and 40 s, background measurements at 50% of the peak counting duration on both sides of the analyzed peak. SEM: operating voltage of 25 kV and a working distance of ~15.0 mm. TIMA: dot-mapping mode with a working distance of 15 mm, spot size of ~92 nm, scanning at 3 µm resolution (operating at 25 kV, 11.6 nA). LA-ICP-MS mapping: laser energy of 5 J/cm2, repetition rate of 15 Hz, spot size of 10 µm, scan speed of 40 µm/s. | NIST 610, NIST 612, and GSD-1G as external standards | [48 empty] | 120.872 | [21 empty] | 117.1 | [76 empty] | 2025 | Wang, L., Han, R., Zhang, Y., Chen, Y., Liu, D. (2026). Unraveling the redistribution of trace elements during supergene processes: A case study from the Qingshan carbonate-hosted Zn-Pb deposit, SW China. Ore Geology Reviews, 188, 107059. |  | CHN | Southwest China
| Qingshan |  | Basin hydrothermal | Mississippi Valley-type (MVT) | MVT zinc-lead | Zn, Pb | Ge, Cd, Ag | Zn, Pb, Ge, Cd, Ag | Meng et al., 2023 |  | Li-HS-86_sph_II_290.d-1 | Li-HS-86_sph_II_290.d-1 | underground mine |  |  |  |  | ore material | polished section | grab | mineral separate | [5 empty] | mineralisation | primary sulfide ores and secondary non-sulfide ores |  |  | sphalerite, pyrite, galena, hemimorphite, willemite, goethite, smithsonite, cerussite | hydrothermal (stages 1–3), supergene | massive, brecciated, replacive, infilling | colloform, oscillatory zoning, replacement, core-mantle-rim, dendritic, botryoidal, euhedral, subhedral, anhedral |  |  |  | calcite, greenockite | polished sections (150 µm thick) | LA-ICPMS, EMPA, SEM-EDS | JEOL JXA-i SP100 microprobe equipped with five wavelength-dispersive spectrometers; Tescan Mira 3 field emission scanning electron microscope equipped with an energy dispersive spectrometer; Tescan Integrated Mineral Analyzer (TIMA) system comprising a field emission scanning electron microscope (Tescan Mira 3), integrated with four energy dispersive detectors (EDAXElement) | Guangzhou Tuoyan Analytical Technology Co., Ltd., Guizhou, China (GTAT) | EPMA: 15 kV accelerating potential and a beam current of 10 or 20 nA, with a defocused beam diameter of 5 µm; peak counting times for analyzed elements varied between 10 and 40 s, background measurements at 50% of the peak counting duration on both sides of the analyzed peak. SEM: operating voltage of 25 kV and a working distance of ~15.0 mm. TIMA: dot-mapping mode with a working distance of 15 mm, spot size of ~92 nm, scanning at 3 µm resolution (operating at 25 kV, 11.6 nA). LA-ICP-MS mapping: laser energy of 5 J/cm2, repetition rate of 15 Hz, spot size of 10 µm, scan speed of 40 µm/s. | NIST 610, NIST 612, and GSD-1G as external standards | [48 empty] | 259.26 | [21 empty] | 34.9 | [76 empty] | 2025 | Wang, L., Han, R., Zhang, Y., Chen, Y., Liu, D. (2026). Unraveling the redistribution of trace elements during supergene processes: A case study from the Qingshan carbonate-hosted Zn-Pb deposit, SW China. Ore Geology Reviews, 188, 107059. |  | CHN | Southwest China
| Qingshan |  | Basin hydrothermal | Mississippi Valley-type (MVT) | MVT zinc-lead | Zn, Pb | Ge, Cd, Ag | Zn, Pb, Ge, Cd, Ag | Meng et al., 2023 |  | Li-HS-86_sph_II_291.d-1 | Li-HS-86_sph_II_291.d-1 | underground mine |  |  |  |  | ore material | polished section | grab | mineral separate | [5 empty] | mineralisation | primary sulfide ores and secondary non-sulfide ores |  |  | sphalerite, pyrite, galena, hemimorphite, willemite, goethite, smithsonite, cerussite | hydrothermal (stages 1–3), supergene | massive, brecciated, replacive, infilling | colloform, oscillatory zoning, replacement, core-mantle-rim, dendritic, botryoidal, euhedral, subhedral, anhedral |  |  |  | calcite, greenockite | polished sections (150 µm thick) | LA-ICPMS, EMPA, SEM-EDS | JEOL JXA-i SP100 microprobe equipped with five wavelength-dispersive spectrometers; Tescan Mira 3 field emission scanning electron microscope equipped with an energy dispersive spectrometer; Tescan Integrated Mineral Analyzer (TIMA) system comprising a field emission scanning electron microscope (Tescan Mira 3), integrated with four energy dispersive detectors (EDAXElement) | Guangzhou Tuoyan Analytical Technology Co., Ltd., Guizhou, China (GTAT) | EPMA: 15 kV accelerating potential and a beam current of 10 or 20 nA, with a defocused beam diameter of 5 µm; peak counting times for analyzed elements varied between 10 and 40 s, background measurements at 50% of the peak counting duration on both sides of the analyzed peak. SEM: operating voltage of 25 kV and a working distance of ~15.0 mm. TIMA: dot-mapping mode with a working distance of 15 mm, spot size of ~92 nm, scanning at 3 µm resolution (operating at 25 kV, 11.6 nA). LA-ICP-MS mapping: laser energy of 5 J/cm2, repetition rate of 15 Hz, spot size of 10 µm, scan speed of 40 µm/s. | NIST 610, NIST 612, and GSD-1G as external standards | [48 empty] | 233.508 | [21 empty] | 39.8 | [76 empty] | 2025 | Wang, L., Han, R., Zhang, Y., Chen, Y., Liu, D. (2026). Unraveling the redistribution of trace elements during supergene processes: A case study from the Qingshan carbonate-hosted Zn-Pb deposit, SW China. Ore Geology Reviews, 188, 107059. |  | CHN | Southwest China
| Qingshan |  | Basin hydrothermal | Mississippi Valley-type (MVT) | MVT zinc-lead | Zn, Pb | Ge, Cd, Ag | Zn, Pb, Ge, Cd, Ag | Meng et al., 2023 |  | Li-HS-86_sph_II_292.d-1 | Li-HS-86_sph_II_292.d-1 | underground mine |  |  |  |  | ore material | polished section | grab | mineral separate | [5 empty] | mineralisation | primary sulfide ores and secondary non-sulfide ores |  |  | sphalerite, pyrite, galena, hemimorphite, willemite, goethite, smithsonite, cerussite | hydrothermal (stages 1–3), supergene | massive, brecciated, replacive, infilling | colloform, oscillatory zoning, replacement, core-mantle-rim, dendritic, botryoidal, euhedral, subhedral, anhedral |  |  |  | calcite, greenockite | polished sections (150 µm thick) | LA-ICPMS, EMPA, SEM-EDS | JEOL JXA-i SP100 microprobe equipped with five wavelength-dispersive spectrometers; Tescan Mira 3 field emission scanning electron microscope equipped with an energy dispersive spectrometer; Tescan Integrated Mineral Analyzer (TIMA) system comprising a field emission scanning electron microscope (Tescan Mira 3), integrated with four energy dispersive detectors (EDAXElement) | Guangzhou Tuoyan Analytical Technology Co., Ltd., Guizhou, China (GTAT) | EPMA: 15 kV accelerating potential and a beam current of 10 or 20 nA, with a defocused beam diameter of 5 µm; peak counting times for analyzed elements varied between 10 and 40 s, background measurements at 50% of the peak counting duration on both sides of the analyzed peak. SEM: operating voltage of 25 kV and a working distance of ~15.0 mm. TIMA: dot-mapping mode with a working distance of 15 mm, spot size of ~92 nm, scanning at 3 µm resolution (operating at 25 kV, 11.6 nA). LA-ICP-MS mapping: laser energy of 5 J/cm2, repetition rate of 15 Hz, spot size of 10 µm, scan speed of 40 µm/s. | NIST 610, NIST 612, and GSD-1G as external standards | [48 empty] | 247.834 | [21 empty] | 10.8 | [76 empty] | 2025 | Wang, L., Han, R., Zhang, Y., Chen, Y., Liu, D. (2026). Unraveling the redistribution of trace elements during supergene processes: A case study from the Qingshan carbonate-hosted Zn-Pb deposit, SW China. Ore Geology Reviews, 188, 107059. |  | CHN | Southwest China
| Qingshan |  | Basin hydrothermal | Mississippi Valley-type (MVT) | MVT zinc-lead | Zn, Pb | Ge, Cd, Ag | Zn, Pb, Ge, Cd, Ag | Meng et al., 2023 |  | Li-HS-86_sph_II_293.d-1 | Li-HS-86_sph_II_293.d-1 | underground mine |  |  |  |  | ore material | polished section | grab | mineral separate | [5 empty] | mineralisation | primary sulfide ores and secondary non-sulfide ores |  |  | sphalerite, pyrite, galena, hemimorphite, willemite, goethite, smithsonite, cerussite | hydrothermal (stages 1–3), supergene | massive, brecciated, replacive, infilling | colloform, oscillatory zoning, replacement, core-mantle-rim, dendritic, botryoidal, euhedral, subhedral, anhedral |  |  |  | calcite, greenockite | polished sections (150 µm thick) | LA-ICPMS, EMPA, SEM-EDS | JEOL JXA-i SP100 microprobe equipped with five wavelength-dispersive spectrometers; Tescan Mira 3 field emission scanning electron microscope equipped with an energy dispersive spectrometer; Tescan Integrated Mineral Analyzer (TIMA) system comprising a field emission scanning electron microscope (Tescan Mira 3), integrated with four energy dispersive detectors (EDAXElement) | Guangzhou Tuoyan Analytical Technology Co., Ltd., Guizhou, China (GTAT) | EPMA: 15 kV accelerating potential and a beam current of 10 or 20 nA, with a defocused beam diameter of 5 µm; peak counting times for analyzed elements varied between 10 and 40 s, background measurements at 50% of the peak counting duration on both sides of the analyzed peak. SEM: operating voltage of 25 kV and a working distance of ~15.0 mm. TIMA: dot-mapping mode with a working distance of 15 mm, spot size of ~92 nm, scanning at 3 µm resolution (operating at 25 kV, 11.6 nA). LA-ICP-MS mapping: laser energy of 5 J/cm2, repetition rate of 15 Hz, spot size of 10 µm, scan speed of 40 µm/s. | NIST 610, NIST 612, and GSD-1G as external standards | [48 empty] | 244.876 | [21 empty] | 9.9 | [76 empty] | 2025 | Wang, L., Han, R., Zhang, Y., Chen, Y., Liu, D. (2026). Unraveling the redistribution of trace elements during supergene processes: A case study from the Qingshan carbonate-hosted Zn-Pb deposit, SW China. Ore Geology Reviews, 188, 107059. |  | CHN | Southwest China
| Qingshan |  | Basin hydrothermal | Mississippi Valley-type (MVT) | MVT zinc-lead | Zn, Pb | Ge, Cd, Ag | Zn, Pb, Ge, Cd, Ag | Meng et al., 2023 |  | Li-HS-86_sph_II_294.d-1 | Li-HS-86_sph_II_294.d-1 | underground mine |  |  |  |  | ore material | polished section | grab | mineral separate | [5 empty] | mineralisation | primary sulfide ores and secondary non-sulfide ores |  |  | sphalerite, pyrite, galena, hemimorphite, willemite, goethite, smithsonite, cerussite | hydrothermal (stages 1–3), supergene | massive, brecciated, replacive, infilling | colloform, oscillatory zoning, replacement, core-mantle-rim, dendritic, botryoidal, euhedral, subhedral, anhedral |  |  |  | calcite, greenockite | polished sections (150 µm thick) | LA-ICPMS, EMPA, SEM-EDS | JEOL JXA-i SP100 microprobe equipped with five wavelength-dispersive spectrometers; Tescan Mira 3 field emission scanning electron microscope equipped with an energy dispersive spectrometer; Tescan Integrated Mineral Analyzer (TIMA) system comprising a field emission scanning electron microscope (Tescan Mira 3), integrated with four energy dispersive detectors (EDAXElement) | Guangzhou Tuoyan Analytical Technology Co., Ltd., Guizhou, China (GTAT) | EPMA: 15 kV accelerating potential and a beam current of 10 or 20 nA, with a defocused beam diameter of 5 µm; peak counting times for analyzed elements varied between 10 and 40 s, background measurements at 50% of the peak counting duration on both sides of the analyzed peak. SEM: operating voltage of 25 kV and a working distance of ~15.0 mm. TIMA: dot-mapping mode with a working distance of 15 mm, spot size of ~92 nm, scanning at 3 µm resolution (operating at 25 kV, 11.6 nA). LA-ICP-MS mapping: laser energy of 5 J/cm2, repetition rate of 15 Hz, spot size of 10 µm, scan speed of 40 µm/s. | NIST 610, NIST 612, and GSD-1G as external standards | [48 empty] | 215.76 | [21 empty] | 12.1 | [76 empty] | 2025 | Wang, L., Han, R., Zhang, Y., Chen, Y., Liu, D. (2026). Unraveling the redistribution of trace elements during supergene processes: A case study from the Qingshan carbonate-hosted Zn-Pb deposit, SW China. Ore Geology Reviews, 188, 107059. |  | CHN | Southwest China
| Qingshan |  | Basin hydrothermal | Mississippi Valley-type (MVT) | MVT zinc-lead | Zn, Pb | Ge, Cd, Ag | Zn, Pb, Ge, Cd, Ag | Meng et al., 2023 |  | Li-HS-86_sph_II_295.d-1 | Li-HS-86_sph_II_295.d-1 | underground mine |  |  |  |  | ore material | polished section | grab | mineral separate | [5 empty] | mineralisation | primary sulfide ores and secondary non-sulfide ores |  |  | sphalerite, pyrite, galena, hemimorphite, willemite, goethite, smithsonite, cerussite | hydrothermal (stages 1–3), supergene | massive, brecciated, replacive, infilling | colloform, oscillatory zoning, replacement, core-mantle-rim, dendritic, botryoidal, euhedral, subhedral, anhedral |  |  |  | calcite, greenockite | polished sections (150 µm thick) | LA-ICPMS, EMPA, SEM-EDS | JEOL JXA-i SP100 microprobe equipped with five wavelength-dispersive spectrometers; Tescan Mira 3 field emission scanning electron microscope equipped with an energy dispersive spectrometer; Tescan Integrated Mineral Analyzer (TIMA) system comprising a field emission scanning electron microscope (Tescan Mira 3), integrated with four energy dispersive detectors (EDAXElement) | Guangzhou Tuoyan Analytical Technology Co., Ltd., Guizhou, China (GTAT) | EPMA: 15 kV accelerating potential and a beam current of 10 or 20 nA, with a defocused beam diameter of 5 µm; peak counting times for analyzed elements varied between 10 and 40 s, background measurements at 50% of the peak counting duration on both sides of the analyzed peak. SEM: operating voltage of 25 kV and a working distance of ~15.0 mm. TIMA: dot-mapping mode with a working distance of 15 mm, spot size of ~92 nm, scanning at 3 µm resolution (operating at 25 kV, 11.6 nA). LA-ICP-MS mapping: laser energy of 5 J/cm2, repetition rate of 15 Hz, spot size of 10 µm, scan speed of 40 µm/s. | NIST 610, NIST 612, and GSD-1G as external standards | [48 empty] | 200.042 | [21 empty] | 11.4 | [76 empty] | 2025 | Wang, L., Han, R., Zhang, Y., Chen, Y., Liu, D. (2026). Unraveling the redistribution of trace elements during supergene processes: A case study from the Qingshan carbonate-hosted Zn-Pb deposit, SW China. Ore Geology Reviews, 188, 107059. |  | CHN | Southwest China
| Qingshan |  | Basin hydrothermal | Mississippi Valley-type (MVT) | MVT zinc-lead | Zn, Pb | Ge, Cd, Ag | Zn, Pb, Ge, Cd, Ag | Meng et al., 2023 |  | Li-HS-86_sph_II_296.d-1 | Li-HS-86_sph_II_296.d-1 | underground mine |  |  |  |  | ore material | polished section | grab | mineral separate | [5 empty] | mineralisation | primary sulfide ores and secondary non-sulfide ores |  |  | sphalerite, pyrite, galena, hemimorphite, willemite, goethite, smithsonite, cerussite | hydrothermal (stages 1–3), supergene | massive, brecciated, replacive, infilling | colloform, oscillatory zoning, replacement, core-mantle-rim, dendritic, botryoidal, euhedral, subhedral, anhedral |  |  |  | calcite, greenockite | polished sections (150 µm thick) | LA-ICPMS, EMPA, SEM-EDS | JEOL JXA-i SP100 microprobe equipped with five wavelength-dispersive spectrometers; Tescan Mira 3 field emission scanning electron microscope equipped with an energy dispersive spectrometer; Tescan Integrated Mineral Analyzer (TIMA) system comprising a field emission scanning electron microscope (Tescan Mira 3), integrated with four energy dispersive detectors (EDAXElement) | Guangzhou Tuoyan Analytical Technology Co., Ltd., Guizhou, China (GTAT) | EPMA: 15 kV accelerating potential and a beam current of 10 or 20 nA, with a defocused beam diameter of 5 µm; peak counting times for analyzed elements varied between 10 and 40 s, background measurements at 50% of the peak counting duration on both sides of the analyzed peak. SEM: operating voltage of 25 kV and a working distance of ~15.0 mm. TIMA: dot-mapping mode with a working distance of 15 mm, spot size of ~92 nm, scanning at 3 µm resolution (operating at 25 kV, 11.6 nA). LA-ICP-MS mapping: laser energy of 5 J/cm2, repetition rate of 15 Hz, spot size of 10 µm, scan speed of 40 µm/s. | NIST 610, NIST 612, and GSD-1G as external standards | [48 empty] | 312.156 | [21 empty] | 34.7 | [76 empty] | 2025 | Wang, L., Han, R., Zhang, Y., Chen, Y., Liu, D. (2026). Unraveling the redistribution of trace elements during supergene processes: A case study from the Qingshan carbonate-hosted Zn-Pb deposit, SW China. Ore Geology Reviews, 188, 107059. |  | CHN | Southwest China
| Qingshan |  | Basin hydrothermal | Mississippi Valley-type (MVT) | MVT zinc-lead | Zn, Pb | Ge, Cd, Ag | Zn, Pb, Ge, Cd, Ag | Meng et al., 2023 |  | Li-HS-86_sph_II_297.d-1 | Li-HS-86_sph_II_297.d-1 | underground mine |  |  |  |  | ore material | polished section | grab | mineral separate | [5 empty] | mineralisation | primary sulfide ores and secondary non-sulfide ores |  |  | sphalerite, pyrite, galena, hemimorphite, willemite, goethite, smithsonite, cerussite | hydrothermal (stages 1–3), supergene | massive, brecciated, replacive, infilling | colloform, oscillatory zoning, replacement, core-mantle-rim, dendritic, botryoidal, euhedral, subhedral, anhedral |  |  |  | calcite, greenockite | polished sections (150 µm thick) | LA-ICPMS, EMPA, SEM-EDS | JEOL JXA-i SP100 microprobe equipped with five wavelength-dispersive spectrometers; Tescan Mira 3 field emission scanning electron microscope equipped with an energy dispersive spectrometer; Tescan Integrated Mineral Analyzer (TIMA) system comprising a field emission scanning electron microscope (Tescan Mira 3), integrated with four energy dispersive detectors (EDAXElement) | Guangzhou Tuoyan Analytical Technology Co., Ltd., Guizhou, China (GTAT) | EPMA: 15 kV accelerating potential and a beam current of 10 or 20 nA, with a defocused beam diameter of 5 µm; peak counting times for analyzed elements varied between 10 and 40 s, background measurements at 50% of the peak counting duration on both sides of the analyzed peak. SEM: operating voltage of 25 kV and a working distance of ~15.0 mm. TIMA: dot-mapping mode with a working distance of 15 mm, spot size of ~92 nm, scanning at 3 µm resolution (operating at 25 kV, 11.6 nA). LA-ICP-MS mapping: laser energy of 5 J/cm2, repetition rate of 15 Hz, spot size of 10 µm, scan speed of 40 µm/s. | NIST 610, NIST 612, and GSD-1G as external standards | [48 empty] | 135.604 | [21 empty] | 194 | [76 empty] | 2025 | Wang, L., Han, R., Zhang, Y., Chen, Y., Liu, D. (2026). Unraveling the redistribution of trace elements during supergene processes: A case study from the Qingshan carbonate-hosted Zn-Pb deposit, SW China. Ore Geology Reviews, 188, 107059. |  | CHN | Southwest China
| Qingshan |  | Basin hydrothermal | Mississippi Valley-type (MVT) | MVT zinc-lead | Zn, Pb | Ge, Cd, Ag | Zn, Pb, Ge, Cd, Ag | Meng et al., 2023 |  | Li-HS-86_sph_II_298.d-1 | Li-HS-86_sph_II_298.d-1 | underground mine |  |  |  |  | ore material | polished section | grab | mineral separate | [5 empty] | mineralisation | primary sulfide ores and secondary non-sulfide ores |  |  | sphalerite, pyrite, galena, hemimorphite, willemite, goethite, smithsonite, cerussite | hydrothermal (stages 1–3), supergene | massive, brecciated, replacive, infilling | colloform, oscillatory zoning, replacement, core-mantle-rim, dendritic, botryoidal, euhedral, subhedral, anhedral |  |  |  | calcite, greenockite | polished sections (150 µm thick) | LA-ICPMS, EMPA, SEM-EDS | JEOL JXA-i SP100 microprobe equipped with five wavelength-dispersive spectrometers; Tescan Mira 3 field emission scanning electron microscope equipped with an energy dispersive spectrometer; Tescan Integrated Mineral Analyzer (TIMA) system comprising a field emission scanning electron microscope (Tescan Mira 3), integrated with four energy dispersive detectors (EDAXElement) | Guangzhou Tuoyan Analytical Technology Co., Ltd., Guizhou, China (GTAT) | EPMA: 15 kV accelerating potential and a beam current of 10 or 20 nA, with a defocused beam diameter of 5 µm; peak counting times for analyzed elements varied between 10 and 40 s, background measurements at 50% of the peak counting duration on both sides of the analyzed peak. SEM: operating voltage of 25 kV and a working distance of ~15.0 mm. TIMA: dot-mapping mode with a working distance of 15 mm, spot size of ~92 nm, scanning at 3 µm resolution (operating at 25 kV, 11.6 nA). LA-ICP-MS mapping: laser energy of 5 J/cm2, repetition rate of 15 Hz, spot size of 10 µm, scan speed of 40 µm/s. | NIST 610, NIST 612, and GSD-1G as external standards | [48 empty] | 195.286 | [21 empty] | 117.8 | [76 empty] | 2025 | Wang, L., Han, R., Zhang, Y., Chen, Y., Liu, D. (2026). Unraveling the redistribution of trace elements during supergene processes: A case study from the Qingshan carbonate-hosted Zn-Pb deposit, SW China. Ore Geology Reviews, 188, 107059. |  | CHN | Southwest China
| Qingshan |  | Basin hydrothermal | Mississippi Valley-type (MVT) | MVT zinc-lead | Zn, Pb | Ge, Cd, Ag | Zn, Pb, Ge, Cd, Ag | Meng et al., 2023 |  | Li-HS-86_sph_II_299.d-1 | Li-HS-86_sph_II_299.d-1 | underground mine |  |  |  |  | ore material | polished section | grab | mineral separate | [5 empty] | mineralisation | primary sulfide ores and secondary non-sulfide ores |  |  | sphalerite, pyrite, galena, hemimorphite, willemite, goethite, smithsonite, cerussite | hydrothermal (stages 1–3), supergene | massive, brecciated, replacive, infilling | colloform, oscillatory zoning, replacement, core-mantle-rim, dendritic, botryoidal, euhedral, subhedral, anhedral |  |  |  | calcite, greenockite | polished sections (150 µm thick) | LA-ICPMS, EMPA, SEM-EDS | JEOL JXA-i SP100 microprobe equipped with five wavelength-dispersive spectrometers; Tescan Mira 3 field emission scanning electron microscope equipped with an energy dispersive spectrometer; Tescan Integrated Mineral Analyzer (TIMA) system comprising a field emission scanning electron microscope (Tescan Mira 3), integrated with four energy dispersive detectors (EDAXElement) | Guangzhou Tuoyan Analytical Technology Co., Ltd., Guizhou, China (GTAT) | EPMA: 15 kV accelerating potential and a beam current of 10 or 20 nA, with a defocused beam diameter of 5 µm; peak counting times for analyzed elements varied between 10 and 40 s, background measurements at 50% of the peak counting duration on both sides of the analyzed peak. SEM: operating voltage of 25 kV and a working distance of ~15.0 mm. TIMA: dot-mapping mode with a working distance of 15 mm, spot size of ~92 nm, scanning at 3 µm resolution (operating at 25 kV, 11.6 nA). LA-ICP-MS mapping: laser energy of 5 J/cm2, repetition rate of 15 Hz, spot size of 10 µm, scan speed of 40 µm/s. | NIST 610, NIST 612, and GSD-1G as external standards | [48 empty] | 107.706 | [21 empty] | 308 | [76 empty] | 2025 | Wang, L., Han, R., Zhang, Y., Chen, Y., Liu, D. (2026). Unraveling the redistribution of trace elements during supergene processes: A case study from the Qingshan carbonate-hosted Zn-Pb deposit, SW China. Ore Geology Reviews, 188, 107059. |  | CHN | Southwest China
| Qingshan |  | Basin hydrothermal | Mississippi Valley-type (MVT) | MVT zinc-lead | Zn, Pb | Ge, Cd, Ag | Zn, Pb, Ge, Cd, Ag | Meng et al., 2023 |  | Li-HS-86_sph_II_300.d-1 | Li-HS-86_sph_II_300.d-1 | underground mine |  |  |  |  | ore material | polished section | grab | mineral separate | [5 empty] | mineralisation | primary sulfide ores and secondary non-sulfide ores |  |  | sphalerite, pyrite, galena, hemimorphite, willemite, goethite, smithsonite, cerussite | hydrothermal (stages 1–3), supergene | massive, brecciated, replacive, infilling | colloform, oscillatory zoning, replacement, core-mantle-rim, dendritic, botryoidal, euhedral, subhedral, anhedral |  |  |  | calcite, greenockite | polished sections (150 µm thick) | LA-ICPMS, EMPA, SEM-EDS | JEOL JXA-i SP100 microprobe equipped with five wavelength-dispersive spectrometers; Tescan Mira 3 field emission scanning electron microscope equipped with an energy dispersive spectrometer; Tescan Integrated Mineral Analyzer (TIMA) system comprising a field emission scanning electron microscope (Tescan Mira 3), integrated with four energy dispersive detectors (EDAXElement) | Guangzhou Tuoyan Analytical Technology Co., Ltd., Guizhou, China (GTAT) | EPMA: 15 kV accelerating potential and a beam current of 10 or 20 nA, with a defocused beam diameter of 5 µm; peak counting times for analyzed elements varied between 10 and 40 s, background measurements at 50% of the peak counting duration on both sides of the analyzed peak. SEM: operating voltage of 25 kV and a working distance of ~15.0 mm. TIMA: dot-mapping mode with a working distance of 15 mm, spot size of ~92 nm, scanning at 3 µm resolution (operating at 25 kV, 11.6 nA). LA-ICP-MS mapping: laser energy of 5 J/cm2, repetition rate of 15 Hz, spot size of 10 µm, scan speed of 40 µm/s. | NIST 610, NIST 612, and GSD-1G as external standards | [48 empty] | 63.916 | [21 empty] | 184.2 | [76 empty] | 2025 | Wang, L., Han, R., Zhang, Y., Chen, Y., Liu, D. (2026). Unraveling the redistribution of trace elements during supergene processes: A case study from the Qingshan carbonate-hosted Zn-Pb deposit, SW China. Ore Geology Reviews, 188, 107059. |  | CHN | Southwest China
| Qingshan |  | Basin hydrothermal | Mississippi Valley-type (MVT) | MVT zinc-lead | Zn, Pb | Ge, Cd, Ag | Zn, Pb, Ge, Cd, Ag | Meng et al., 2023 |  | Li-HS-86_sph_II_301.d-1 | Li-HS-86_sph_II_301.d-1 | underground mine |  |  |  |  | ore material | polished section | grab | mineral separate | [5 empty] | mineralisation | primary sulfide ores and secondary non-sulfide ores |  |  | sphalerite, pyrite, galena, hemimorphite, willemite, goethite, smithsonite, cerussite | hydrothermal (stages 1–3), supergene | massive, brecciated, replacive, infilling | colloform, oscillatory zoning, replacement, core-mantle-rim, dendritic, botryoidal, euhedral, subhedral, anhedral |  |  |  | calcite, greenockite | polished sections (150 µm thick) | LA-ICPMS, EMPA, SEM-EDS | JEOL JXA-i SP100 microprobe equipped with five wavelength-dispersive spectrometers; Tescan Mira 3 field emission scanning electron microscope equipped with an energy dispersive spectrometer; Tescan Integrated Mineral Analyzer (TIMA) system comprising a field emission scanning electron microscope (Tescan Mira 3), integrated with four energy dispersive detectors (EDAXElement) | Guangzhou Tuoyan Analytical Technology Co., Ltd., Guizhou, China (GTAT) | EPMA: 15 kV accelerating potential and a beam current of 10 or 20 nA, with a defocused beam diameter of 5 µm; peak counting times for analyzed elements varied between 10 and 40 s, background measurements at 50% of the peak counting duration on both sides of the analyzed peak. SEM: operating voltage of 25 kV and a working distance of ~15.0 mm. TIMA: dot-mapping mode with a working distance of 15 mm, spot size of ~92 nm, scanning at 3 µm resolution (operating at 25 kV, 11.6 nA). LA-ICP-MS mapping: laser energy of 5 J/cm2, repetition rate of 15 Hz, spot size of 10 µm, scan speed of 40 µm/s. | NIST 610, NIST 612, and GSD-1G as external standards | [48 empty] | 62.698 | [21 empty] | 90.2 | [76 empty] | 2025 | Wang, L., Han, R., Zhang, Y., Chen, Y., Liu, D. (2026). Unraveling the redistribution of trace elements during supergene processes: A case study from the Qingshan carbonate-hosted Zn-Pb deposit, SW China. Ore Geology Reviews, 188, 107059. |  | CHN | Southwest China
| Qingshan |  | Basin hydrothermal | Mississippi Valley-type (MVT) | MVT zinc-lead | Zn, Pb | Ge, Cd, Ag | Zn, Pb, Ge, Cd, Ag | Meng et al., 2023 |  | Li-HS-86_sph_II_302.d-1 | Li-HS-86_sph_II_302.d-1 | underground mine |  |  |  |  | ore material | polished section | grab | mineral separate | [5 empty] | mineralisation | primary sulfide ores and secondary non-sulfide ores |  |  | sphalerite, pyrite, galena, hemimorphite, willemite, goethite, smithsonite, cerussite | hydrothermal (stages 1–3), supergene | massive, brecciated, replacive, infilling | colloform, oscillatory zoning, replacement, core-mantle-rim, dendritic, botryoidal, euhedral, subhedral, anhedral |  |  |  | calcite, greenockite | polished sections (150 µm thick) | LA-ICPMS, EMPA, SEM-EDS | JEOL JXA-i SP100 microprobe equipped with five wavelength-dispersive spectrometers; Tescan Mira 3 field emission scanning electron microscope equipped with an energy dispersive spectrometer; Tescan Integrated Mineral Analyzer (TIMA) system comprising a field emission scanning electron microscope (Tescan Mira 3), integrated with four energy dispersive detectors (EDAXElement) | Guangzhou Tuoyan Analytical Technology Co., Ltd., Guizhou, China (GTAT) | EPMA: 15 kV accelerating potential and a beam current of 10 or 20 nA, with a defocused beam diameter of 5 µm; peak counting times for analyzed elements varied between 10 and 40 s, background measurements at 50% of the peak counting duration on both sides of the analyzed peak. SEM: operating voltage of 25 kV and a working distance of ~15.0 mm. TIMA: dot-mapping mode with a working distance of 15 mm, spot size of ~92 nm, scanning at 3 µm resolution (operating at 25 kV, 11.6 nA). LA-ICP-MS mapping: laser energy of 5 J/cm2, repetition rate of 15 Hz, spot size of 10 µm, scan speed of 40 µm/s. | NIST 610, NIST 612, and GSD-1G as external standards | [48 empty] | 108.344 | [21 empty] | 88.8 | [76 empty] | 2025 | Wang, L., Han, R., Zhang, Y., Chen, Y., Liu, D. (2026). Unraveling the redistribution of trace elements during supergene processes: A case study from the Qingshan carbonate-hosted Zn-Pb deposit, SW China. Ore Geology Reviews, 188, 107059. |  | CHN | Southwest China
| Qingshan |  | Basin hydrothermal | Mississippi Valley-type (MVT) | MVT zinc-lead | Zn, Pb | Ge, Cd, Ag | Zn, Pb, Ge, Cd, Ag | Meng et al., 2023 |  | Li-HS-86_sph_II_303.d-1 | Li-HS-86_sph_II_303.d-1 | underground mine |  |  |  |  | ore material | polished section | grab | mineral separate | [5 empty] | mineralisation | primary sulfide ores and secondary non-sulfide ores |  |  | sphalerite, pyrite, galena, hemimorphite, willemite, goethite, smithsonite, cerussite | hydrothermal (stages 1–3), supergene | massive, brecciated, replacive, infilling | colloform, oscillatory zoning, replacement, core-mantle-rim, dendritic, botryoidal, euhedral, subhedral, anhedral |  |  |  | calcite, greenockite | polished sections (150 µm thick) | LA-ICPMS, EMPA, SEM-EDS | JEOL JXA-i SP100 microprobe equipped with five wavelength-dispersive spectrometers; Tescan Mira 3 field emission scanning electron microscope equipped with an energy dispersive spectrometer; Tescan Integrated Mineral Analyzer (TIMA) system comprising a field emission scanning electron microscope (Tescan Mira 3), integrated with four energy dispersive detectors (EDAXElement) | Guangzhou Tuoyan Analytical Technology Co., Ltd., Guizhou, China (GTAT) | EPMA: 15 kV accelerating potential and a beam current of 10 or 20 nA, with a defocused beam diameter of 5 µm; peak counting times for analyzed elements varied between 10 and 40 s, background measurements at 50% of the peak counting duration on both sides of the analyzed peak. SEM: operating voltage of 25 kV and a working distance of ~15.0 mm. TIMA: dot-mapping mode with a working distance of 15 mm, spot size of ~92 nm, scanning at 3 µm resolution (operating at 25 kV, 11.6 nA). LA-ICP-MS mapping: laser energy of 5 J/cm2, repetition rate of 15 Hz, spot size of 10 µm, scan speed of 40 µm/s. | NIST 610, NIST 612, and GSD-1G as external standards | [48 empty] | 68.208 | [21 empty] | 50.1 | [76 empty] | 2025 | Wang, L., Han, R., Zhang, Y., Chen, Y., Liu, D. (2026). Unraveling the redistribution of trace elements during supergene processes: A case study from the Qingshan carbonate-hosted Zn-Pb deposit, SW China. Ore Geology Reviews, 188, 107059. |  | CHN | Southwest China
| Qingshan |  | Basin hydrothermal | Mississippi Valley-type (MVT) | MVT zinc-lead | Zn, Pb | Ge, Cd, Ag | Zn, Pb, Ge, Cd, Ag | Meng et al., 2023 |  | Li-HS-86_sph_II_312.d-1 | Li-HS-86_sph_II_312.d-1 | underground mine |  |  |  |  | ore material | polished section | grab | mineral separate | [5 empty] | mineralisation | primary sulfide ores and secondary non-sulfide ores |  |  | sphalerite, pyrite, galena, hemimorphite, willemite, goethite, smithsonite, cerussite | hydrothermal (stages 1–3), supergene | massive, brecciated, replacive, infilling | colloform, oscillatory zoning, replacement, core-mantle-rim, dendritic, botryoidal, euhedral, subhedral, anhedral |  |  |  | calcite, greenockite | polished sections (150 µm thick) | LA-ICPMS, EMPA, SEM-EDS | JEOL JXA-i SP100 microprobe equipped with five wavelength-dispersive spectrometers; Tescan Mira 3 field emission scanning electron microscope equipped with an energy dispersive spectrometer; Tescan Integrated Mineral Analyzer (TIMA) system comprising a field emission scanning electron microscope (Tescan Mira 3), integrated with four energy dispersive detectors (EDAXElement) | Guangzhou Tuoyan Analytical Technology Co., Ltd., Guizhou, China (GTAT) | EPMA: 15 kV accelerating potential and a beam current of 10 or 20 nA, with a defocused beam diameter of 5 µm; peak counting times for analyzed elements varied between 10 and 40 s, background measurements at 50% of the peak counting duration on both sides of the analyzed peak. SEM: operating voltage of 25 kV and a working distance of ~15.0 mm. TIMA: dot-mapping mode with a working distance of 15 mm, spot size of ~92 nm, scanning at 3 µm resolution (operating at 25 kV, 11.6 nA). LA-ICP-MS mapping: laser energy of 5 J/cm2, repetition rate of 15 Hz, spot size of 10 µm, scan speed of 40 µm/s. | NIST 610, NIST 612, and GSD-1G as external standards | [48 empty] | 182.352 | [21 empty] | 74.3 | [76 empty] | 2025 | Wang, L., Han, R., Zhang, Y., Chen, Y., Liu, D. (2026). Unraveling the redistribution of trace elements during supergene processes: A case study from the Qingshan carbonate-hosted Zn-Pb deposit, SW China. Ore Geology Reviews, 188, 107059. |  | CHN | Southwest China
| Qingshan |  | Basin hydrothermal | Mississippi Valley-type (MVT) | MVT zinc-lead | Zn, Pb | Ge, Cd, Ag | Zn, Pb, Ge, Cd, Ag | Meng et al., 2023 |  | Li-HS-86_sph_II_313.d-1 | Li-HS-86_sph_II_313.d-1 | underground mine |  |  |  |  | ore material | polished section | grab | mineral separate | [5 empty] | mineralisation | primary sulfide ores and secondary non-sulfide ores |  |  | sphalerite, pyrite, galena, hemimorphite, willemite, goethite, smithsonite, cerussite | hydrothermal (stages 1–3), supergene | massive, brecciated, replacive, infilling | colloform, oscillatory zoning, replacement, core-mantle-rim, dendritic, botryoidal, euhedral, subhedral, anhedral |  |  |  | calcite, greenockite | polished sections (150 µm thick) | LA-ICPMS, EMPA, SEM-EDS | JEOL JXA-i SP100 microprobe equipped with five wavelength-dispersive spectrometers; Tescan Mira 3 field emission scanning electron microscope equipped with an energy dispersive spectrometer; Tescan Integrated Mineral Analyzer (TIMA) system comprising a field emission scanning electron microscope (Tescan Mira 3), integrated with four energy dispersive detectors (EDAXElement) | Guangzhou Tuoyan Analytical Technology Co., Ltd., Guizhou, China (GTAT) | EPMA: 15 kV accelerating potential and a beam current of 10 or 20 nA, with a defocused beam diameter of 5 µm; peak counting times for analyzed elements varied between 10 and 40 s, background measurements at 50% of the peak counting duration on both sides of the analyzed peak. SEM: operating voltage of 25 kV and a working distance of ~15.0 mm. TIMA: dot-mapping mode with a working distance of 15 mm, spot size of ~92 nm, scanning at 3 µm resolution (operating at 25 kV, 11.6 nA). LA-ICP-MS mapping: laser energy of 5 J/cm2, repetition rate of 15 Hz, spot size of 10 µm, scan speed of 40 µm/s. | NIST 610, NIST 612, and GSD-1G as external standards | [48 empty] | 226.258 | [21 empty] | 65.9 | [76 empty] | 2025 | Wang, L., Han, R., Zhang, Y., Chen, Y., Liu, D. (2026). Unraveling the redistribution of trace elements during supergene processes: A case study from the Qingshan carbonate-hosted Zn-Pb deposit, SW China. Ore Geology Reviews, 188, 107059. |  | CHN | Southwest China
| Qingshan |  | Basin hydrothermal | Mississippi Valley-type (MVT) | MVT zinc-lead | Zn, Pb | Ge, Cd, Ag | Zn, Pb, Ge, Cd, Ag | Meng et al., 2023 |  | Li-HS-86_sph_II_314.d-1 | Li-HS-86_sph_II_314.d-1 | underground mine |  |  |  |  | ore material | polished section | grab | mineral separate | [5 empty] | mineralisation | primary sulfide ores and secondary non-sulfide ores |  |  | sphalerite, pyrite, galena, hemimorphite, willemite, goethite, smithsonite, cerussite | hydrothermal (stages 1–3), supergene | massive, brecciated, replacive, infilling | colloform, oscillatory zoning, replacement, core-mantle-rim, dendritic, botryoidal, euhedral, subhedral, anhedral |  |  |  | calcite, greenockite | polished sections (150 µm thick) | LA-ICPMS, EMPA, SEM-EDS | JEOL JXA-i SP100 microprobe equipped with five wavelength-dispersive spectrometers; Tescan Mira 3 field emission scanning electron microscope equipped with an energy dispersive spectrometer; Tescan Integrated Mineral Analyzer (TIMA) system comprising a field emission scanning electron microscope (Tescan Mira 3), integrated with four energy dispersive detectors (EDAXElement) | Guangzhou Tuoyan Analytical Technology Co., Ltd., Guizhou, China (GTAT) | EPMA: 15 kV accelerating potential and a beam current of 10 or 20 nA, with a defocused beam diameter of 5 µm; peak counting times for analyzed elements varied between 10 and 40 s, background measurements at 50% of the peak counting duration on both sides of the analyzed peak. SEM: operating voltage of 25 kV and a working distance of ~15.0 mm. TIMA: dot-mapping mode with a working distance of 15 mm, spot size of ~92 nm, scanning at 3 µm resolution (operating at 25 kV, 11.6 nA). LA-ICP-MS mapping: laser energy of 5 J/cm2, repetition rate of 15 Hz, spot size of 10 µm, scan speed of 40 µm/s. | NIST 610, NIST 612, and GSD-1G as external standards | [48 empty] | 116.754 | [21 empty] | 43.2 | [76 empty] | 2025 | Wang, L., Han, R., Zhang, Y., Chen, Y., Liu, D. (2026). Unraveling the redistribution of trace elements during supergene processes: A case study from the Qingshan carbonate-hosted Zn-Pb deposit, SW China. Ore Geology Reviews, 188, 107059. |  | CHN | Southwest China
| Qingshan |  | Basin hydrothermal | Mississippi Valley-type (MVT) | MVT zinc-lead | Zn, Pb | Ge, Cd, Ag | Zn, Pb, Ge, Cd, Ag | Meng et al., 2023 |  | Li-HS-86_sph_II_315.d-1 | Li-HS-86_sph_II_315.d-1 | underground mine |  |  |  |  | ore material | polished section | grab | mineral separate | [5 empty] | mineralisation | primary sulfide ores and secondary non-sulfide ores |  |  | sphalerite, pyrite, galena, hemimorphite, willemite, goethite, smithsonite, cerussite | hydrothermal (stages 1–3), supergene | massive, brecciated, replacive, infilling | colloform, oscillatory zoning, replacement, core-mantle-rim, dendritic, botryoidal, euhedral, subhedral, anhedral |  |  |  | calcite, greenockite | polished sections (150 µm thick) | LA-ICPMS, EMPA, SEM-EDS | JEOL JXA-i SP100 microprobe equipped with five wavelength-dispersive spectrometers; Tescan Mira 3 field emission scanning electron microscope equipped with an energy dispersive spectrometer; Tescan Integrated Mineral Analyzer (TIMA) system comprising a field emission scanning electron microscope (Tescan Mira 3), integrated with four energy dispersive detectors (EDAXElement) | Guangzhou Tuoyan Analytical Technology Co., Ltd., Guizhou, China (GTAT) | EPMA: 15 kV accelerating potential and a beam current of 10 or 20 nA, with a defocused beam diameter of 5 µm; peak counting times for analyzed elements varied between 10 and 40 s, background measurements at 50% of the peak counting duration on both sides of the analyzed peak. SEM: operating voltage of 25 kV and a working distance of ~15.0 mm. TIMA: dot-mapping mode with a working distance of 15 mm, spot size of ~92 nm, scanning at 3 µm resolution (operating at 25 kV, 11.6 nA). LA-ICP-MS mapping: laser energy of 5 J/cm2, repetition rate of 15 Hz, spot size of 10 µm, scan speed of 40 µm/s. | NIST 610, NIST 612, and GSD-1G as external standards | [48 empty] | 132.182 | [21 empty] | 60.8 | [76 empty] | 2025 | Wang, L., Han, R., Zhang, Y., Chen, Y., Liu, D. (2026). Unraveling the redistribution of trace elements during supergene processes: A case study from the Qingshan carbonate-hosted Zn-Pb deposit, SW China. Ore Geology Reviews, 188, 107059. |  | CHN | Southwest China
| Qingshan |  | Basin hydrothermal | Mississippi Valley-type (MVT) | MVT zinc-lead | Zn, Pb | Ge, Cd, Ag | Zn, Pb, Ge, Cd, Ag | Meng et al., 2023 |  | Li-HS-86_sph_II_316.d-1 | Li-HS-86_sph_II_316.d-1 | underground mine |  |  |  |  | ore material | polished section | grab | mineral separate | [5 empty] | mineralisation | primary sulfide ores and secondary non-sulfide ores |  |  | sphalerite, pyrite, galena, hemimorphite, willemite, goethite, smithsonite, cerussite | hydrothermal (stages 1–3), supergene | massive, brecciated, replacive, infilling | colloform, oscillatory zoning, replacement, core-mantle-rim, dendritic, botryoidal, euhedral, subhedral, anhedral |  |  |  | calcite, greenockite | polished sections (150 µm thick) | LA-ICPMS, EMPA, SEM-EDS | JEOL JXA-i SP100 microprobe equipped with five wavelength-dispersive spectrometers; Tescan Mira 3 field emission scanning electron microscope equipped with an energy dispersive spectrometer; Tescan Integrated Mineral Analyzer (TIMA) system comprising a field emission scanning electron microscope (Tescan Mira 3), integrated with four energy dispersive detectors (EDAXElement) | Guangzhou Tuoyan Analytical Technology Co., Ltd., Guizhou, China (GTAT) | EPMA: 15 kV accelerating potential and a beam current of 10 or 20 nA, with a defocused beam diameter of 5 µm; peak counting times for analyzed elements varied between 10 and 40 s, background measurements at 50% of the peak counting duration on both sides of the analyzed peak. SEM: operating voltage of 25 kV and a working distance of ~15.0 mm. TIMA: dot-mapping mode with a working distance of 15 mm, spot size of ~92 nm, scanning at 3 µm resolution (operating at 25 kV, 11.6 nA). LA-ICP-MS mapping: laser energy of 5 J/cm2, repetition rate of 15 Hz, spot size of 10 µm, scan speed of 40 µm/s. | NIST 610, NIST 612, and GSD-1G as external standards | [48 empty] | 100.514 | [21 empty] | 48.4 | [76 empty] | 2025 | Wang, L., Han, R., Zhang, Y., Chen, Y., Liu, D. (2026). Unraveling the redistribution of trace elements during supergene processes: A case study from the Qingshan carbonate-hosted Zn-Pb deposit, SW China. Ore Geology Reviews, 188, 107059. |  | CHN | Southwest China
| Qingshan |  | Basin hydrothermal | Mississippi Valley-type (MVT) | MVT zinc-lead | Zn, Pb | Ge, Cd, Ag | Zn, Pb, Ge, Cd, Ag | Meng et al., 2023 |  | Li-HS-86_sph_II_317.d-1 | Li-HS-86_sph_II_317.d-1 | underground mine |  |  |  |  | ore material | polished section | grab | mineral separate | [5 empty] | mineralisation | primary sulfide ores and secondary non-sulfide ores |  |  | sphalerite, pyrite, galena, hemimorphite, willemite, goethite, smithsonite, cerussite | hydrothermal (stages 1–3), supergene | massive, brecciated, replacive, infilling | colloform, oscillatory zoning, replacement, core-mantle-rim, dendritic, botryoidal, euhedral, subhedral, anhedral |  |  |  | calcite, greenockite | polished sections (150 µm thick) | LA-ICPMS, EMPA, SEM-EDS | JEOL JXA-i SP100 microprobe equipped with five wavelength-dispersive spectrometers; Tescan Mira 3 field emission scanning electron microscope equipped with an energy dispersive spectrometer; Tescan Integrated Mineral Analyzer (TIMA) system comprising a field emission scanning electron microscope (Tescan Mira 3), integrated with four energy dispersive detectors (EDAXElement) | Guangzhou Tuoyan Analytical Technology Co., Ltd., Guizhou, China (GTAT) | EPMA: 15 kV accelerating potential and a beam current of 10 or 20 nA, with a defocused beam diameter of 5 µm; peak counting times for analyzed elements varied between 10 and 40 s, background measurements at 50% of the peak counting duration on both sides of the analyzed peak. SEM: operating voltage of 25 kV and a working distance of ~15.0 mm. TIMA: dot-mapping mode with a working distance of 15 mm, spot size of ~92 nm, scanning at 3 µm resolution (operating at 25 kV, 11.6 nA). LA-ICP-MS mapping: laser energy of 5 J/cm2, repetition rate of 15 Hz, spot size of 10 µm, scan speed of 40 µm/s. | NIST 610, NIST 612, and GSD-1G as external standards | [48 empty] | 250.096 | [21 empty] | 22.5 | [76 empty] | 2025 | Wang, L., Han, R., Zhang, Y., Chen, Y., Liu, D. (2026). Unraveling the redistribution of trace elements during supergene processes: A case study from the Qingshan carbonate-hosted Zn-Pb deposit, SW China. Ore Geology Reviews, 188, 107059. |  | CHN | Southwest China
| Qingshan |  | Basin hydrothermal | Mississippi Valley-type (MVT) | MVT zinc-lead | Zn, Pb | Ge, Cd, Ag | Zn, Pb, Ge, Cd, Ag | Meng et al., 2023 |  | Li-HS-86_sph_II_318.d-1 | Li-HS-86_sph_II_318.d-1 | underground mine |  |  |  |  | ore material | polished section | grab | mineral separate | [5 empty] | mineralisation | primary sulfide ores and secondary non-sulfide ores |  |  | sphalerite, pyrite, galena, hemimorphite, willemite, goethite, smithsonite, cerussite | hydrothermal (stages 1–3), supergene | massive, brecciated, replacive, infilling | colloform, oscillatory zoning, replacement, core-mantle-rim, dendritic, botryoidal, euhedral, subhedral, anhedral |  |  |  | calcite, greenockite | polished sections (150 µm thick) | LA-ICPMS, EMPA, SEM-EDS | JEOL JXA-i SP100 microprobe equipped with five wavelength-dispersive spectrometers; Tescan Mira 3 field emission scanning electron microscope equipped with an energy dispersive spectrometer; Tescan Integrated Mineral Analyzer (TIMA) system comprising a field emission scanning electron microscope (Tescan Mira 3), integrated with four energy dispersive detectors (EDAXElement) | Guangzhou Tuoyan Analytical Technology Co., Ltd., Guizhou, China (GTAT) | EPMA: 15 kV accelerating potential and a beam current of 10 or 20 nA, with a defocused beam diameter of 5 µm; peak counting times for analyzed elements varied between 10 and 40 s, background measurements at 50% of the peak counting duration on both sides of the analyzed peak. SEM: operating voltage of 25 kV and a working distance of ~15.0 mm. TIMA: dot-mapping mode with a working distance of 15 mm, spot size of ~92 nm, scanning at 3 µm resolution (operating at 25 kV, 11.6 nA). LA-ICP-MS mapping: laser energy of 5 J/cm2, repetition rate of 15 Hz, spot size of 10 µm, scan speed of 40 µm/s. | NIST 610, NIST 612, and GSD-1G as external standards | [48 empty] | 238.032 | [21 empty] | 41.1 | [76 empty] | 2025 | Wang, L., Han, R., Zhang, Y., Chen, Y., Liu, D. (2026). Unraveling the redistribution of trace elements during supergene processes: A case study from the Qingshan carbonate-hosted Zn-Pb deposit, SW China. Ore Geology Reviews, 188, 107059. |  | CHN | Southwest China
| Qingshan |  | Basin hydrothermal | Mississippi Valley-type (MVT) | MVT zinc-lead | Zn, Pb | Ge, Cd, Ag | Zn, Pb, Ge, Cd, Ag | Meng et al., 2023 |  | Li-HS-86_sph_II_319.d-1 | Li-HS-86_sph_II_319.d-1 | underground mine |  |  |  |  | ore material | polished section | grab | mineral separate | [5 empty] | mineralisation | primary sulfide ores and secondary non-sulfide ores |  |  | sphalerite, pyrite, galena, hemimorphite, willemite, goethite, smithsonite, cerussite | hydrothermal (stages 1–3), supergene | massive, brecciated, replacive, infilling | colloform, oscillatory zoning, replacement, core-mantle-rim, dendritic, botryoidal, euhedral, subhedral, anhedral |  |  |  | calcite, greenockite | polished sections (150 µm thick) | LA-ICPMS, EMPA, SEM-EDS | JEOL JXA-i SP100 microprobe equipped with five wavelength-dispersive spectrometers; Tescan Mira 3 field emission scanning electron microscope equipped with an energy dispersive spectrometer; Tescan Integrated Mineral Analyzer (TIMA) system comprising a field emission scanning electron microscope (Tescan Mira 3), integrated with four energy dispersive detectors (EDAXElement) | Guangzhou Tuoyan Analytical Technology Co., Ltd., Guizhou, China (GTAT) | EPMA: 15 kV accelerating potential and a beam current of 10 or 20 nA, with a defocused beam diameter of 5 µm; peak counting times for analyzed elements varied between 10 and 40 s, background measurements at 50% of the peak counting duration on both sides of the analyzed peak. SEM: operating voltage of 25 kV and a working distance of ~15.0 mm. TIMA: dot-mapping mode with a working distance of 15 mm, spot size of ~92 nm, scanning at 3 µm resolution (operating at 25 kV, 11.6 nA). LA-ICP-MS mapping: laser energy of 5 J/cm2, repetition rate of 15 Hz, spot size of 10 µm, scan speed of 40 µm/s. | NIST 610, NIST 612, and GSD-1G as external standards | [48 empty] | 160.022 | [21 empty] | 25.8 | [76 empty] | 2025 | Wang, L., Han, R., Zhang, Y., Chen, Y., Liu, D. (2026). Unraveling the redistribution of trace elements during supergene processes: A case study from the Qingshan carbonate-hosted Zn-Pb deposit, SW China. Ore Geology Reviews, 188, 107059. |  | CHN | Southwest China
| Qingshan |  | Basin hydrothermal | Mississippi Valley-type (MVT) | MVT zinc-lead | Zn, Pb | Ge, Cd, Ag | Zn, Pb, Ge, Cd, Ag | Meng et al., 2023 |  | Li-HS-86_sph_II_320.d-1 | Li-HS-86_sph_II_320.d-1 | underground mine |  |  |  |  | ore material | polished section | grab | mineral separate | [5 empty] | mineralisation | primary sulfide ores and secondary non-sulfide ores |  |  | sphalerite, pyrite, galena, hemimorphite, willemite, goethite, smithsonite, cerussite | hydrothermal (stages 1–3), supergene | massive, brecciated, replacive, infilling | colloform, oscillatory zoning, replacement, core-mantle-rim, dendritic, botryoidal, euhedral, subhedral, anhedral |  |  |  | calcite, greenockite | polished sections (150 µm thick) | LA-ICPMS, EMPA, SEM-EDS | JEOL JXA-i SP100 microprobe equipped with five wavelength-dispersive spectrometers; Tescan Mira 3 field emission scanning electron microscope equipped with an energy dispersive spectrometer; Tescan Integrated Mineral Analyzer (TIMA) system comprising a field emission scanning electron microscope (Tescan Mira 3), integrated with four energy dispersive detectors (EDAXElement) | Guangzhou Tuoyan Analytical Technology Co., Ltd., Guizhou, China (GTAT) | EPMA: 15 kV accelerating potential and a beam current of 10 or 20 nA, with a defocused beam diameter of 5 µm; peak counting times for analyzed elements varied between 10 and 40 s, background measurements at 50% of the peak counting duration on both sides of the analyzed peak. SEM: operating voltage of 25 kV and a working distance of ~15.0 mm. TIMA: dot-mapping mode with a working distance of 15 mm, spot size of ~92 nm, scanning at 3 µm resolution (operating at 25 kV, 11.6 nA). LA-ICP-MS mapping: laser energy of 5 J/cm2, repetition rate of 15 Hz, spot size of 10 µm, scan speed of 40 µm/s. | NIST 610, NIST 612, and GSD-1G as external standards | [48 empty] | 207.118 | [21 empty] | 30.9 | [76 empty] | 2025 | Wang, L., Han, R., Zhang, Y., Chen, Y., Liu, D. (2026). Unraveling the redistribution of trace elements during supergene processes: A case study from the Qingshan carbonate-hosted Zn-Pb deposit, SW China. Ore Geology Reviews, 188, 107059. |  | CHN | Southwest China
| Qingshan |  | Basin hydrothermal | Mississippi Valley-type (MVT) | MVT zinc-lead | Zn, Pb | Ge, Cd, Ag | Zn, Pb, Ge, Cd, Ag | Meng et al., 2023 |  | Li-HS-86_sph_II_321.d-1 | Li-HS-86_sph_II_321.d-1 | underground mine |  |  |  |  | ore material | polished section | grab | mineral separate | [5 empty] | mineralisation | primary sulfide ores and secondary non-sulfide ores |  |  | sphalerite, pyrite, galena, hemimorphite, willemite, goethite, smithsonite, cerussite | hydrothermal (stages 1–3), supergene | massive, brecciated, replacive, infilling | colloform, oscillatory zoning, replacement, core-mantle-rim, dendritic, botryoidal, euhedral, subhedral, anhedral |  |  |  | calcite, greenockite | polished sections (150 µm thick) | LA-ICPMS, EMPA, SEM-EDS | JEOL JXA-i SP100 microprobe equipped with five wavelength-dispersive spectrometers; Tescan Mira 3 field emission scanning electron microscope equipped with an energy dispersive spectrometer; Tescan Integrated Mineral Analyzer (TIMA) system comprising a field emission scanning electron microscope (Tescan Mira 3), integrated with four energy dispersive detectors (EDAXElement) | Guangzhou Tuoyan Analytical Technology Co., Ltd., Guizhou, China (GTAT) | EPMA: 15 kV accelerating potential and a beam current of 10 or 20 nA, with a defocused beam diameter of 5 µm; peak counting times for analyzed elements varied between 10 and 40 s, background measurements at 50% of the peak counting duration on both sides of the analyzed peak. SEM: operating voltage of 25 kV and a working distance of ~15.0 mm. TIMA: dot-mapping mode with a working distance of 15 mm, spot size of ~92 nm, scanning at 3 µm resolution (operating at 25 kV, 11.6 nA). LA-ICP-MS mapping: laser energy of 5 J/cm2, repetition rate of 15 Hz, spot size of 10 µm, scan speed of 40 µm/s. | NIST 610, NIST 612, and GSD-1G as external standards | [48 empty] | 241.338 | [21 empty] | 14.3 | [76 empty] | 2025 | Wang, L., Han, R., Zhang, Y., Chen, Y., Liu, D. (2026). Unraveling the redistribution of trace elements during supergene processes: A case study from the Qingshan carbonate-hosted Zn-Pb deposit, SW China. Ore Geology Reviews, 188, 107059. |  | CHN | Southwest China
| Qingshan |  | Basin hydrothermal | Mississippi Valley-type (MVT) | MVT zinc-lead | Zn, Pb | Ge, Cd, Ag | Zn, Pb, Ge, Cd, Ag | Meng et al., 2023 |  | Li-HS-86_sph_II_322.d-1 | Li-HS-86_sph_II_322.d-1 | underground mine |  |  |  |  | ore material | polished section | grab | mineral separate | [5 empty] | mineralisation | primary sulfide ores and secondary non-sulfide ores |  |  | sphalerite, pyrite, galena, hemimorphite, willemite, goethite, smithsonite, cerussite | hydrothermal (stages 1–3), supergene | massive, brecciated, replacive, infilling | colloform, oscillatory zoning, replacement, core-mantle-rim, dendritic, botryoidal, euhedral, subhedral, anhedral |  |  |  | calcite, greenockite | polished sections (150 µm thick) | LA-ICPMS, EMPA, SEM-EDS | JEOL JXA-i SP100 microprobe equipped with five wavelength-dispersive spectrometers; Tescan Mira 3 field emission scanning electron microscope equipped with an energy dispersive spectrometer; Tescan Integrated Mineral Analyzer (TIMA) system comprising a field emission scanning electron microscope (Tescan Mira 3), integrated with four energy dispersive detectors (EDAXElement) | Guangzhou Tuoyan Analytical Technology Co., Ltd., Guizhou, China (GTAT) | EPMA: 15 kV accelerating potential and a beam current of 10 or 20 nA, with a defocused beam diameter of 5 µm; peak counting times for analyzed elements varied between 10 and 40 s, background measurements at 50% of the peak counting duration on both sides of the analyzed peak. SEM: operating voltage of 25 kV and a working distance of ~15.0 mm. TIMA: dot-mapping mode with a working distance of 15 mm, spot size of ~92 nm, scanning at 3 µm resolution (operating at 25 kV, 11.6 nA). LA-ICP-MS mapping: laser energy of 5 J/cm2, repetition rate of 15 Hz, spot size of 10 µm, scan speed of 40 µm/s. | NIST 610, NIST 612, and GSD-1G as external standards | [48 empty] | 264.48 | [21 empty] | 15 | [76 empty] | 2025 | Wang, L., Han, R., Zhang, Y., Chen, Y., Liu, D. (2026). Unraveling the redistribution of trace elements during supergene processes: A case study from the Qingshan carbonate-hosted Zn-Pb deposit, SW China. Ore Geology Reviews, 188, 107059. |  | CHN | Southwest China
| Qingshan |  | Basin hydrothermal | Mississippi Valley-type (MVT) | MVT zinc-lead | Zn, Pb | Ge, Cd, Ag | Zn, Pb, Ge, Cd, Ag | Meng et al., 2023 |  | Li-HS-86_sph_II_323.d-1 | Li-HS-86_sph_II_323.d-1 | underground mine |  |  |  |  | ore material | polished section | grab | mineral separate | [5 empty] | mineralisation | primary sulfide ores and secondary non-sulfide ores |  |  | sphalerite, pyrite, galena, hemimorphite, willemite, goethite, smithsonite, cerussite | hydrothermal (stages 1–3), supergene | massive, brecciated, replacive, infilling | colloform, oscillatory zoning, replacement, core-mantle-rim, dendritic, botryoidal, euhedral, subhedral, anhedral |  |  |  | calcite, greenockite | polished sections (150 µm thick) | LA-ICPMS, EMPA, SEM-EDS | JEOL JXA-i SP100 microprobe equipped with five wavelength-dispersive spectrometers; Tescan Mira 3 field emission scanning electron microscope equipped with an energy dispersive spectrometer; Tescan Integrated Mineral Analyzer (TIMA) system comprising a field emission scanning electron microscope (Tescan Mira 3), integrated with four energy dispersive detectors (EDAXElement) | Guangzhou Tuoyan Analytical Technology Co., Ltd., Guizhou, China (GTAT) | EPMA: 15 kV accelerating potential and a beam current of 10 or 20 nA, with a defocused beam diameter of 5 µm; peak counting times for analyzed elements varied between 10 and 40 s, background measurements at 50% of the peak counting duration on both sides of the analyzed peak. SEM: operating voltage of 25 kV and a working distance of ~15.0 mm. TIMA: dot-mapping mode with a working distance of 15 mm, spot size of ~92 nm, scanning at 3 µm resolution (operating at 25 kV, 11.6 nA). LA-ICP-MS mapping: laser energy of 5 J/cm2, repetition rate of 15 Hz, spot size of 10 µm, scan speed of 40 µm/s. | NIST 610, NIST 612, and GSD-1G as external standards | [48 empty] | 315.52 | [21 empty] | 14.5 | [76 empty] | 2025 | Wang, L., Han, R., Zhang, Y., Chen, Y., Liu, D. (2026). Unraveling the redistribution of trace elements during supergene processes: A case study from the Qingshan carbonate-hosted Zn-Pb deposit, SW China. Ore Geology Reviews, 188, 107059. |  | CHN | Southwest China
| Qingshan |  | Basin hydrothermal | Mississippi Valley-type (MVT) | MVT zinc-lead | Zn, Pb | Ge, Cd, Ag | Zn, Pb, Ge, Cd, Ag | Meng et al., 2023 |  | Li-HS-86_sph_II_324.d-1 | Li-HS-86_sph_II_324.d-1 | underground mine |  |  |  |  | ore material | polished section | grab | mineral separate | [5 empty] | mineralisation | primary sulfide ores and secondary non-sulfide ores |  |  | sphalerite, pyrite, galena, hemimorphite, willemite, goethite, smithsonite, cerussite | hydrothermal (stages 1–3), supergene | massive, brecciated, replacive, infilling | colloform, oscillatory zoning, replacement, core-mantle-rim, dendritic, botryoidal, euhedral, subhedral, anhedral |  |  |  | calcite, greenockite | polished sections (150 µm thick) | LA-ICPMS, EMPA, SEM-EDS | JEOL JXA-i SP100 microprobe equipped with five wavelength-dispersive spectrometers; Tescan Mira 3 field emission scanning electron microscope equipped with an energy dispersive spectrometer; Tescan Integrated Mineral Analyzer (TIMA) system comprising a field emission scanning electron microscope (Tescan Mira 3), integrated with four energy dispersive detectors (EDAXElement) | Guangzhou Tuoyan Analytical Technology Co., Ltd., Guizhou, China (GTAT) | EPMA: 15 kV accelerating potential and a beam current of 10 or 20 nA, with a defocused beam diameter of 5 µm; peak counting times for analyzed elements varied between 10 and 40 s, background measurements at 50% of the peak counting duration on both sides of the analyzed peak. SEM: operating voltage of 25 kV and a working distance of ~15.0 mm. TIMA: dot-mapping mode with a working distance of 15 mm, spot size of ~92 nm, scanning at 3 µm resolution (operating at 25 kV, 11.6 nA). LA-ICP-MS mapping: laser energy of 5 J/cm2, repetition rate of 15 Hz, spot size of 10 µm, scan speed of 40 µm/s. | NIST 610, NIST 612, and GSD-1G as external standards | [48 empty] | 168.896 | [21 empty] | 9.4 | [76 empty] | 2025 | Wang, L., Han, R., Zhang, Y., Chen, Y., Liu, D. (2026). Unraveling the redistribution of trace elements during supergene processes: A case study from the Qingshan carbonate-hosted Zn-Pb deposit, SW China. Ore Geology Reviews, 188, 107059. |  | CHN | Southwest China
| Qingshan |  | Basin hydrothermal | Mississippi Valley-type (MVT) | MVT zinc-lead | Zn, Pb | Ge, Cd, Ag | Zn, Pb, Ge, Cd, Ag | Meng et al., 2023 |  | Li-HS-86_sph_II_325.d-1 | Li-HS-86_sph_II_325.d-1 | underground mine |  |  |  |  | ore material | polished section | grab | mineral separate | [5 empty] | mineralisation | primary sulfide ores and secondary non-sulfide ores |  |  | sphalerite, pyrite, galena, hemimorphite, willemite, goethite, smithsonite, cerussite | hydrothermal (stages 1–3), supergene | massive, brecciated, replacive, infilling | colloform, oscillatory zoning, replacement, core-mantle-rim, dendritic, botryoidal, euhedral, subhedral, anhedral |  |  |  | calcite, greenockite | polished sections (150 µm thick) | LA-ICPMS, EMPA, SEM-EDS | JEOL JXA-i SP100 microprobe equipped with five wavelength-dispersive spectrometers; Tescan Mira 3 field emission scanning electron microscope equipped with an energy dispersive spectrometer; Tescan Integrated Mineral Analyzer (TIMA) system comprising a field emission scanning electron microscope (Tescan Mira 3), integrated with four energy dispersive detectors (EDAXElement) | Guangzhou Tuoyan Analytical Technology Co., Ltd., Guizhou, China (GTAT) | EPMA: 15 kV accelerating potential and a beam current of 10 or 20 nA, with a defocused beam diameter of 5 µm; peak counting times for analyzed elements varied between 10 and 40 s, background measurements at 50% of the peak counting duration on both sides of the analyzed peak. SEM: operating voltage of 25 kV and a working distance of ~15.0 mm. TIMA: dot-mapping mode with a working distance of 15 mm, spot size of ~92 nm, scanning at 3 µm resolution (operating at 25 kV, 11.6 nA). LA-ICP-MS mapping: laser energy of 5 J/cm2, repetition rate of 15 Hz, spot size of 10 µm, scan speed of 40 µm/s. | NIST 610, NIST 612, and GSD-1G as external standards | [48 empty] | 131.718 | [21 empty] | 10.6 | [76 empty] | 2025 | Wang, L., Han, R., Zhang, Y., Chen, Y., Liu, D. (2026). Unraveling the redistribution of trace elements during supergene processes: A case study from the Qingshan carbonate-hosted Zn-Pb deposit, SW China. Ore Geology Reviews, 188, 107059. |  | CHN | Southwest China
| Qingshan |  | Basin hydrothermal | Mississippi Valley-type (MVT) | MVT zinc-lead | Zn, Pb | Ge, Cd, Ag | Zn, Pb, Ge, Cd, Ag | Meng et al., 2023 |  | Li-HS-86_sph_II_326.d-1 | Li-HS-86_sph_II_326.d-1 | underground mine |  |  |  |  | ore material | polished section | grab | mineral separate | [5 empty] | mineralisation | primary sulfide ores and secondary non-sulfide ores |  |  | sphalerite, pyrite, galena, hemimorphite, willemite, goethite, smithsonite, cerussite | hydrothermal (stages 1–3), supergene | massive, brecciated, replacive, infilling | colloform, oscillatory zoning, replacement, core-mantle-rim, dendritic, botryoidal, euhedral, subhedral, anhedral |  |  |  | calcite, greenockite | polished sections (150 µm thick) | LA-ICPMS, EMPA, SEM-EDS | JEOL JXA-i SP100 microprobe equipped with five wavelength-dispersive spectrometers; Tescan Mira 3 field emission scanning electron microscope equipped with an energy dispersive spectrometer; Tescan Integrated Mineral Analyzer (TIMA) system comprising a field emission scanning electron microscope (Tescan Mira 3), integrated with four energy dispersive detectors (EDAXElement) | Guangzhou Tuoyan Analytical Technology Co., Ltd., Guizhou, China (GTAT) | EPMA: 15 kV accelerating potential and a beam current of 10 or 20 nA, with a defocused beam diameter of 5 µm; peak counting times for analyzed elements varied between 10 and 40 s, background measurements at 50% of the peak counting duration on both sides of the analyzed peak. SEM: operating voltage of 25 kV and a working distance of ~15.0 mm. TIMA: dot-mapping mode with a working distance of 15 mm, spot size of ~92 nm, scanning at 3 µm resolution (operating at 25 kV, 11.6 nA). LA-ICP-MS mapping: laser energy of 5 J/cm2, repetition rate of 15 Hz, spot size of 10 µm, scan speed of 40 µm/s. | NIST 610, NIST 612, and GSD-1G as external standards | [48 empty] | 110.838 | [21 empty] | 7.29 | [76 empty] | 2025 | Wang, L., Han, R., Zhang, Y., Chen, Y., Liu, D. (2026). Unraveling the redistribution of trace elements during supergene processes: A case study from the Qingshan carbonate-hosted Zn-Pb deposit, SW China. Ore Geology Reviews, 188, 107059. |  | CHN | Southwest China
| Qingshan |  | Basin hydrothermal | Mississippi Valley-type (MVT) | MVT zinc-lead | Zn, Pb | Ge, Cd, Ag | Zn, Pb, Ge, Cd, Ag | Meng et al., 2023 |  | Li-HS-86_sph_II_327.d-1 | Li-HS-86_sph_II_327.d-1 | underground mine |  |  |  |  | ore material | polished section | grab | mineral separate | [5 empty] | mineralisation | primary sulfide ores and secondary non-sulfide ores |  |  | sphalerite, pyrite, galena, hemimorphite, willemite, goethite, smithsonite, cerussite | hydrothermal (stages 1–3), supergene | massive, brecciated, replacive, infilling | colloform, oscillatory zoning, replacement, core-mantle-rim, dendritic, botryoidal, euhedral, subhedral, anhedral |  |  |  | calcite, greenockite | polished sections (150 µm thick) | LA-ICPMS, EMPA, SEM-EDS | JEOL JXA-i SP100 microprobe equipped with five wavelength-dispersive spectrometers; Tescan Mira 3 field emission scanning electron microscope equipped with an energy dispersive spectrometer; Tescan Integrated Mineral Analyzer (TIMA) system comprising a field emission scanning electron microscope (Tescan Mira 3), integrated with four energy dispersive detectors (EDAXElement) | Guangzhou Tuoyan Analytical Technology Co., Ltd., Guizhou, China (GTAT) | EPMA: 15 kV accelerating potential and a beam current of 10 or 20 nA, with a defocused beam diameter of 5 µm; peak counting times for analyzed elements varied between 10 and 40 s, background measurements at 50% of the peak counting duration on both sides of the analyzed peak. SEM: operating voltage of 25 kV and a working distance of ~15.0 mm. TIMA: dot-mapping mode with a working distance of 15 mm, spot size of ~92 nm, scanning at 3 µm resolution (operating at 25 kV, 11.6 nA). LA-ICP-MS mapping: laser energy of 5 J/cm2, repetition rate of 15 Hz, spot size of 10 µm, scan speed of 40 µm/s. | NIST 610, NIST 612, and GSD-1G as external standards | [48 empty] | 174.174 | [21 empty] | 9.79 | [76 empty] | 2025 | Wang, L., Han, R., Zhang, Y., Chen, Y., Liu, D. (2026). Unraveling the redistribution of trace elements during supergene processes: A case study from the Qingshan carbonate-hosted Zn-Pb deposit, SW China. Ore Geology Reviews, 188, 107059. |  | CHN | Southwest China
| Qingshan |  | Basin hydrothermal | Mississippi Valley-type (MVT) | MVT zinc-lead | Zn, Pb | Ge, Cd, Ag | Zn, Pb, Ge, Cd, Ag | Meng et al., 2023 |  | Li-HS-86_sph_II_328.d-1 | Li-HS-86_sph_II_328.d-1 | underground mine |  |  |  |  | ore material | polished section | grab | mineral separate | [5 empty] | mineralisation | primary sulfide ores and secondary non-sulfide ores |  |  | sphalerite, pyrite, galena, hemimorphite, willemite, goethite, smithsonite, cerussite | hydrothermal (stages 1–3), supergene | massive, brecciated, replacive, infilling | colloform, oscillatory zoning, replacement, core-mantle-rim, dendritic, botryoidal, euhedral, subhedral, anhedral |  |  |  | calcite, greenockite | polished sections (150 µm thick) | LA-ICPMS, EMPA, SEM-EDS | JEOL JXA-i SP100 microprobe equipped with five wavelength-dispersive spectrometers; Tescan Mira 3 field emission scanning electron microscope equipped with an energy dispersive spectrometer; Tescan Integrated Mineral Analyzer (TIMA) system comprising a field emission scanning electron microscope (Tescan Mira 3), integrated with four energy dispersive detectors (EDAXElement) | Guangzhou Tuoyan Analytical Technology Co., Ltd., Guizhou, China (GTAT) | EPMA: 15 kV accelerating potential and a beam current of 10 or 20 nA, with a defocused beam diameter of 5 µm; peak counting times for analyzed elements varied between 10 and 40 s, background measurements at 50% of the peak counting duration on both sides of the analyzed peak. SEM: operating voltage of 25 kV and a working distance of ~15.0 mm. TIMA: dot-mapping mode with a working distance of 15 mm, spot size of ~92 nm, scanning at 3 µm resolution (operating at 25 kV, 11.6 nA). LA-ICP-MS mapping: laser energy of 5 J/cm2, repetition rate of 15 Hz, spot size of 10 µm, scan speed of 40 µm/s. | NIST 610, NIST 612, and GSD-1G as external standards | [48 empty] | 163.792 | [21 empty] | 10.85 | [76 empty] | 2025 | Wang, L., Han, R., Zhang, Y., Chen, Y., Liu, D. (2026). Unraveling the redistribution of trace elements during supergene processes: A case study from the Qingshan carbonate-hosted Zn-Pb deposit, SW China. Ore Geology Reviews, 188, 107059. |  | CHN | Southwest China
| Qingshan |  | Basin hydrothermal | Mississippi Valley-type (MVT) | MVT zinc-lead | Zn, Pb | Ge, Cd, Ag | Zn, Pb, Ge, Cd, Ag | Meng et al., 2023 |  | Li-HS-86_sph_II_329.d-1 | Li-HS-86_sph_II_329.d-1 | underground mine |  |  |  |  | ore material | polished section | grab | mineral separate | [5 empty] | mineralisation | primary sulfide ores and secondary non-sulfide ores |  |  | sphalerite, pyrite, galena, hemimorphite, willemite, goethite, smithsonite, cerussite | hydrothermal (stages 1–3), supergene | massive, brecciated, replacive, infilling | colloform, oscillatory zoning, replacement, core-mantle-rim, dendritic, botryoidal, euhedral, subhedral, anhedral |  |  |  | calcite, greenockite | polished sections (150 µm thick) | LA-ICPMS, EMPA, SEM-EDS | JEOL JXA-i SP100 microprobe equipped with five wavelength-dispersive spectrometers; Tescan Mira 3 field emission scanning electron microscope equipped with an energy dispersive spectrometer; Tescan Integrated Mineral Analyzer (TIMA) system comprising a field emission scanning electron microscope (Tescan Mira 3), integrated with four energy dispersive detectors (EDAXElement) | Guangzhou Tuoyan Analytical Technology Co., Ltd., Guizhou, China (GTAT) | EPMA: 15 kV accelerating potential and a beam current of 10 or 20 nA, with a defocused beam diameter of 5 µm; peak counting times for analyzed elements varied between 10 and 40 s, background measurements at 50% of the peak counting duration on both sides of the analyzed peak. SEM: operating voltage of 25 kV and a working distance of ~15.0 mm. TIMA: dot-mapping mode with a working distance of 15 mm, spot size of ~92 nm, scanning at 3 µm resolution (operating at 25 kV, 11.6 nA). LA-ICP-MS mapping: laser energy of 5 J/cm2, repetition rate of 15 Hz, spot size of 10 µm, scan speed of 40 µm/s. | NIST 610, NIST 612, and GSD-1G as external standards | [48 empty] | 143.956 | [21 empty] | 8.34 | [76 empty] | 2025 | Wang, L., Han, R., Zhang, Y., Chen, Y., Liu, D. (2026). Unraveling the redistribution of trace elements during supergene processes: A case study from the Qingshan carbonate-hosted Zn-Pb deposit, SW China. Ore Geology Reviews, 188, 107059. |  | CHN | Southwest China
| Qingshan |  | Basin hydrothermal | Mississippi Valley-type (MVT) | MVT zinc-lead | Zn, Pb | Ge, Cd, Ag | Zn, Pb, Ge, Cd, Ag | Meng et al., 2023 |  | Li-HS-86_sph_II_330.d-1 | Li-HS-86_sph_II_330.d-1 | underground mine |  |  |  |  | ore material | polished section | grab | mineral separate | [5 empty] | mineralisation | primary sulfide ores and secondary non-sulfide ores |  |  | sphalerite, pyrite, galena, hemimorphite, willemite, goethite, smithsonite, cerussite | hydrothermal (stages 1–3), supergene | massive, brecciated, replacive, infilling | colloform, oscillatory zoning, replacement, core-mantle-rim, dendritic, botryoidal, euhedral, subhedral, anhedral |  |  |  | calcite, greenockite | polished sections (150 µm thick) | LA-ICPMS, EMPA, SEM-EDS | JEOL JXA-i SP100 microprobe equipped with five wavelength-dispersive spectrometers; Tescan Mira 3 field emission scanning electron microscope equipped with an energy dispersive spectrometer; Tescan Integrated Mineral Analyzer (TIMA) system comprising a field emission scanning electron microscope (Tescan Mira 3), integrated with four energy dispersive detectors (EDAXElement) | Guangzhou Tuoyan Analytical Technology Co., Ltd., Guizhou, China (GTAT) | EPMA: 15 kV accelerating potential and a beam current of 10 or 20 nA, with a defocused beam diameter of 5 µm; peak counting times for analyzed elements varied between 10 and 40 s, background measurements at 50% of the peak counting duration on both sides of the analyzed peak. SEM: operating voltage of 25 kV and a working distance of ~15.0 mm. TIMA: dot-mapping mode with a working distance of 15 mm, spot size of ~92 nm, scanning at 3 µm resolution (operating at 25 kV, 11.6 nA). LA-ICP-MS mapping: laser energy of 5 J/cm2, repetition rate of 15 Hz, spot size of 10 µm, scan speed of 40 µm/s. | NIST 610, NIST 612, and GSD-1G as external standards | [48 empty] | 191.342 | [21 empty] | 14.4 | [76 empty] | 2025 | Wang, L., Han, R., Zhang, Y., Chen, Y., Liu, D. (2026). Unraveling the redistribution of trace elements during supergene processes: A case study from the Qingshan carbonate-hosted Zn-Pb deposit, SW China. Ore Geology Reviews, 188, 107059. |  | CHN | Southwest China
| Qingshan |  | Basin hydrothermal | Mississippi Valley-type (MVT) | MVT zinc-lead | Zn, Pb | Ge, Cd, Ag | Zn, Pb, Ge, Cd, Ag | Meng et al., 2023 |  | Li-HS-86_sph_II_331.d-1 | Li-HS-86_sph_II_331.d-1 | underground mine |  |  |  |  | ore material | polished section | grab | mineral separate | [5 empty] | mineralisation | primary sulfide ores and secondary non-sulfide ores |  |  | sphalerite, pyrite, galena, hemimorphite, willemite, goethite, smithsonite, cerussite | hydrothermal (stages 1–3), supergene | massive, brecciated, replacive, infilling | colloform, oscillatory zoning, replacement, core-mantle-rim, dendritic, botryoidal, euhedral, subhedral, anhedral |  |  |  | calcite, greenockite | polished sections (150 µm thick) | LA-ICPMS, EMPA, SEM-EDS | JEOL JXA-i SP100 microprobe equipped with five wavelength-dispersive spectrometers; Tescan Mira 3 field emission scanning electron microscope equipped with an energy dispersive spectrometer; Tescan Integrated Mineral Analyzer (TIMA) system comprising a field emission scanning electron microscope (Tescan Mira 3), integrated with four energy dispersive detectors (EDAXElement) | Guangzhou Tuoyan Analytical Technology Co., Ltd., Guizhou, China (GTAT) | EPMA: 15 kV accelerating potential and a beam current of 10 or 20 nA, with a defocused beam diameter of 5 µm; peak counting times for analyzed elements varied between 10 and 40 s, background measurements at 50% of the peak counting duration on both sides of the analyzed peak. SEM: operating voltage of 25 kV and a working distance of ~15.0 mm. TIMA: dot-mapping mode with a working distance of 15 mm, spot size of ~92 nm, scanning at 3 µm resolution (operating at 25 kV, 11.6 nA). LA-ICP-MS mapping: laser energy of 5 J/cm2, repetition rate of 15 Hz, spot size of 10 µm, scan speed of 40 µm/s. | NIST 610, NIST 612, and GSD-1G as external standards | [48 empty] | 168.258 | [21 empty] | 681 | [76 empty] | 2025 | Wang, L., Han, R., Zhang, Y., Chen, Y., Liu, D. (2026). Unraveling the redistribution of trace elements during supergene processes: A case study from the Qingshan carbonate-hosted Zn-Pb deposit, SW China. Ore Geology Reviews, 188, 107059. |  | CHN | Southwest China
| Qingshan |  | Basin hydrothermal | Mississippi Valley-type (MVT) | MVT zinc-lead | Zn, Pb | Ge, Cd, Ag | Zn, Pb, Ge, Cd, Ag | Meng et al., 2023 |  | Li-HS-86_sph_II_332.d-1 | Li-HS-86_sph_II_332.d-1 | underground mine |  |  |  |  | ore material | polished section | grab | mineral separate | [5 empty] | mineralisation | primary sulfide ores and secondary non-sulfide ores |  |  | sphalerite, pyrite, galena, hemimorphite, willemite, goethite, smithsonite, cerussite | hydrothermal (stages 1–3), supergene | massive, brecciated, replacive, infilling | colloform, oscillatory zoning, replacement, core-mantle-rim, dendritic, botryoidal, euhedral, subhedral, anhedral |  |  |  | calcite, greenockite | polished sections (150 µm thick) | LA-ICPMS, EMPA, SEM-EDS | JEOL JXA-i SP100 microprobe equipped with five wavelength-dispersive spectrometers; Tescan Mira 3 field emission scanning electron microscope equipped with an energy dispersive spectrometer; Tescan Integrated Mineral Analyzer (TIMA) system comprising a field emission scanning electron microscope (Tescan Mira 3), integrated with four energy dispersive detectors (EDAXElement) | Guangzhou Tuoyan Analytical Technology Co., Ltd., Guizhou, China (GTAT) | EPMA: 15 kV accelerating potential and a beam current of 10 or 20 nA, with a defocused beam diameter of 5 µm; peak counting times for analyzed elements varied between 10 and 40 s, background measurements at 50% of the peak counting duration on both sides of the analyzed peak. SEM: operating voltage of 25 kV and a working distance of ~15.0 mm. TIMA: dot-mapping mode with a working distance of 15 mm, spot size of ~92 nm, scanning at 3 µm resolution (operating at 25 kV, 11.6 nA). LA-ICP-MS mapping: laser energy of 5 J/cm2, repetition rate of 15 Hz, spot size of 10 µm, scan speed of 40 µm/s. | NIST 610, NIST 612, and GSD-1G as external standards | [48 empty] | 164.546 | [21 empty] | 299.6 | [76 empty] | 2025 | Wang, L., Han, R., Zhang, Y., Chen, Y., Liu, D. (2026). Unraveling the redistribution of trace elements during supergene processes: A case study from the Qingshan carbonate-hosted Zn-Pb deposit, SW China. Ore Geology Reviews, 188, 107059. |  | CHN | Southwest China
| Qingshan |  | Basin hydrothermal | Mississippi Valley-type (MVT) | MVT zinc-lead | Zn, Pb | Ge, Cd, Ag | Zn, Pb, Ge, Cd, Ag | Meng et al., 2023 |  | Li-HS-86_sph_III_341.d-1 | Li-HS-86_sph_III_341.d-1 | underground mine |  |  |  |  | ore material | polished section | grab | mineral separate | [5 empty] | mineralisation | primary sulfide ores and secondary non-sulfide ores |  |  | sphalerite, pyrite, galena, hemimorphite, willemite, goethite, smithsonite, cerussite | hydrothermal (stages 1–3), supergene | massive, brecciated, replacive, infilling | colloform, oscillatory zoning, replacement, core-mantle-rim, dendritic, botryoidal, euhedral, subhedral, anhedral |  |  |  | calcite, greenockite | polished sections (150 µm thick) | LA-ICPMS, EMPA, SEM-EDS | JEOL JXA-i SP100 microprobe equipped with five wavelength-dispersive spectrometers; Tescan Mira 3 field emission scanning electron microscope equipped with an energy dispersive spectrometer; Tescan Integrated Mineral Analyzer (TIMA) system comprising a field emission scanning electron microscope (Tescan Mira 3), integrated with four energy dispersive detectors (EDAXElement) | Guangzhou Tuoyan Analytical Technology Co., Ltd., Guizhou, China (GTAT) | EPMA: 15 kV accelerating potential and a beam current of 10 or 20 nA, with a defocused beam diameter of 5 µm; peak counting times for analyzed elements varied between 10 and 40 s, background measurements at 50% of the peak counting duration on both sides of the analyzed peak. SEM: operating voltage of 25 kV and a working distance of ~15.0 mm. TIMA: dot-mapping mode with a working distance of 15 mm, spot size of ~92 nm, scanning at 3 µm resolution (operating at 25 kV, 11.6 nA). LA-ICP-MS mapping: laser energy of 5 J/cm2, repetition rate of 15 Hz, spot size of 10 µm, scan speed of 40 µm/s. | NIST 610, NIST 612, and GSD-1G as external standards | [48 empty] | 162.98 | [21 empty] | 191 | [76 empty] | 2025 | Wang, L., Han, R., Zhang, Y., Chen, Y., Liu, D. (2026). Unraveling the redistribution of trace elements during supergene processes: A case study from the Qingshan carbonate-hosted Zn-Pb deposit, SW China. Ore Geology Reviews, 188, 107059. |  | CHN | Southwest China
| Qingshan |  | Basin hydrothermal | Mississippi Valley-type (MVT) | MVT zinc-lead | Zn, Pb | Ge, Cd, Ag | Zn, Pb, Ge, Cd, Ag | Meng et al., 2023 |  | Li-HS-86_sph_III_342.d-1 | Li-HS-86_sph_III_342.d-1 | underground mine |  |  |  |  | ore material | polished section | grab | mineral separate | [5 empty] | mineralisation | primary sulfide ores and secondary non-sulfide ores |  |  | sphalerite, pyrite, galena, hemimorphite, willemite, goethite, smithsonite, cerussite | hydrothermal (stages 1–3), supergene | massive, brecciated, replacive, infilling | colloform, oscillatory zoning, replacement, core-mantle-rim, dendritic, botryoidal, euhedral, subhedral, anhedral |  |  |  | calcite, greenockite | polished sections (150 µm thick) | LA-ICPMS, EMPA, SEM-EDS | JEOL JXA-i SP100 microprobe equipped with five wavelength-dispersive spectrometers; Tescan Mira 3 field emission scanning electron microscope equipped with an energy dispersive spectrometer; Tescan Integrated Mineral Analyzer (TIMA) system comprising a field emission scanning electron microscope (Tescan Mira 3), integrated with four energy dispersive detectors (EDAXElement) | Guangzhou Tuoyan Analytical Technology Co., Ltd., Guizhou, China (GTAT) | EPMA: 15 kV accelerating potential and a beam current of 10 or 20 nA, with a defocused beam diameter of 5 µm; peak counting times for analyzed elements varied between 10 and 40 s, background measurements at 50% of the peak counting duration on both sides of the analyzed peak. SEM: operating voltage of 25 kV and a working distance of ~15.0 mm. TIMA: dot-mapping mode with a working distance of 15 mm, spot size of ~92 nm, scanning at 3 µm resolution (operating at 25 kV, 11.6 nA). LA-ICP-MS mapping: laser energy of 5 J/cm2, repetition rate of 15 Hz, spot size of 10 µm, scan speed of 40 µm/s. | NIST 610, NIST 612, and GSD-1G as external standards | [48 empty] | 179.8 | [21 empty] | 175 | [76 empty] | 2025 | Wang, L., Han, R., Zhang, Y., Chen, Y., Liu, D. (2026). Unraveling the redistribution of trace elements during supergene processes: A case study from the Qingshan carbonate-hosted Zn-Pb deposit, SW China. Ore Geology Reviews, 188, 107059. |  | CHN | Southwest China
| Qingshan |  | Basin hydrothermal | Mississippi Valley-type (MVT) | MVT zinc-lead | Zn, Pb | Ge, Cd, Ag | Zn, Pb, Ge, Cd, Ag | Meng et al., 2023 |  | Li-HS-86_sph_III_343.d-1 | Li-HS-86_sph_III_343.d-1 | underground mine |  |  |  |  | ore material | polished section | grab | mineral separate | [5 empty] | mineralisation | primary sulfide ores and secondary non-sulfide ores |  |  | sphalerite, pyrite, galena, hemimorphite, willemite, goethite, smithsonite, cerussite | hydrothermal (stages 1–3), supergene | massive, brecciated, replacive, infilling | colloform, oscillatory zoning, replacement, core-mantle-rim, dendritic, botryoidal, euhedral, subhedral, anhedral |  |  |  | calcite, greenockite | polished sections (150 µm thick) | LA-ICPMS, EMPA, SEM-EDS | JEOL JXA-i SP100 microprobe equipped with five wavelength-dispersive spectrometers; Tescan Mira 3 field emission scanning electron microscope equipped with an energy dispersive spectrometer; Tescan Integrated Mineral Analyzer (TIMA) system comprising a field emission scanning electron microscope (Tescan Mira 3), integrated with four energy dispersive detectors (EDAXElement) | Guangzhou Tuoyan Analytical Technology Co., Ltd., Guizhou, China (GTAT) | EPMA: 15 kV accelerating potential and a beam current of 10 or 20 nA, with a defocused beam diameter of 5 µm; peak counting times for analyzed elements varied between 10 and 40 s, background measurements at 50% of the peak counting duration on both sides of the analyzed peak. SEM: operating voltage of 25 kV and a working distance of ~15.0 mm. TIMA: dot-mapping mode with a working distance of 15 mm, spot size of ~92 nm, scanning at 3 µm resolution (operating at 25 kV, 11.6 nA). LA-ICP-MS mapping: laser energy of 5 J/cm2, repetition rate of 15 Hz, spot size of 10 µm, scan speed of 40 µm/s. | NIST 610, NIST 612, and GSD-1G as external standards | [48 empty] | 187.166 | [21 empty] | 243 | [76 empty] | 2025 | Wang, L., Han, R., Zhang, Y., Chen, Y., Liu, D. (2026). Unraveling the redistribution of trace elements during supergene processes: A case study from the Qingshan carbonate-hosted Zn-Pb deposit, SW China. Ore Geology Reviews, 188, 107059. |  | CHN | Southwest China
| Qingshan |  | Basin hydrothermal | Mississippi Valley-type (MVT) | MVT zinc-lead | Zn, Pb | Ge, Cd, Ag | Zn, Pb, Ge, Cd, Ag | Meng et al., 2023 |  | Li-HS-86_sph_III_344.d-1 | Li-HS-86_sph_III_344.d-1 | underground mine |  |  |  |  | ore material | polished section | grab | mineral separate | [5 empty] | mineralisation | primary sulfide ores and secondary non-sulfide ores |  |  | sphalerite, pyrite, galena, hemimorphite, willemite, goethite, smithsonite, cerussite | hydrothermal (stages 1–3), supergene | massive, brecciated, replacive, infilling | colloform, oscillatory zoning, replacement, core-mantle-rim, dendritic, botryoidal, euhedral, subhedral, anhedral |  |  |  | calcite, greenockite | polished sections (150 µm thick) | LA-ICPMS, EMPA, SEM-EDS | JEOL JXA-i SP100 microprobe equipped with five wavelength-dispersive spectrometers; Tescan Mira 3 field emission scanning electron microscope equipped with an energy dispersive spectrometer; Tescan Integrated Mineral Analyzer (TIMA) system comprising a field emission scanning electron microscope (Tescan Mira 3), integrated with four energy dispersive detectors (EDAXElement) | Guangzhou Tuoyan Analytical Technology Co., Ltd., Guizhou, China (GTAT) | EPMA: 15 kV accelerating potential and a beam current of 10 or 20 nA, with a defocused beam diameter of 5 µm; peak counting times for analyzed elements varied between 10 and 40 s, background measurements at 50% of the peak counting duration on both sides of the analyzed peak. SEM: operating voltage of 25 kV and a working distance of ~15.0 mm. TIMA: dot-mapping mode with a working distance of 15 mm, spot size of ~92 nm, scanning at 3 µm resolution (operating at 25 kV, 11.6 nA). LA-ICP-MS mapping: laser energy of 5 J/cm2, repetition rate of 15 Hz, spot size of 10 µm, scan speed of 40 µm/s. | NIST 610, NIST 612, and GSD-1G as external standards | [48 empty] | 176.552 | [21 empty] | 461 | [76 empty] | 2025 | Wang, L., Han, R., Zhang, Y., Chen, Y., Liu, D. (2026). Unraveling the redistribution of trace elements during supergene processes: A case study from the Qingshan carbonate-hosted Zn-Pb deposit, SW China. Ore Geology Reviews, 188, 107059. |  | CHN | Southwest China
| Qingshan |  | Basin hydrothermal | Mississippi Valley-type (MVT) | MVT zinc-lead | Zn, Pb | Ge, Cd, Ag | Zn, Pb, Ge, Cd, Ag | Meng et al., 2023 |  | Li-HS-86_sph_III_345.d-1 | Li-HS-86_sph_III_345.d-1 | underground mine |  |  |  |  | ore material | polished section | grab | mineral separate | [5 empty] | mineralisation | primary sulfide ores and secondary non-sulfide ores |  |  | sphalerite, pyrite, galena, hemimorphite, willemite, goethite, smithsonite, cerussite | hydrothermal (stages 1–3), supergene | massive, brecciated, replacive, infilling | colloform, oscillatory zoning, replacement, core-mantle-rim, dendritic, botryoidal, euhedral, subhedral, anhedral |  |  |  | calcite, greenockite | polished sections (150 µm thick) | LA-ICPMS, EMPA, SEM-EDS | JEOL JXA-i SP100 microprobe equipped with five wavelength-dispersive spectrometers; Tescan Mira 3 field emission scanning electron microscope equipped with an energy dispersive spectrometer; Tescan Integrated Mineral Analyzer (TIMA) system comprising a field emission scanning electron microscope (Tescan Mira 3), integrated with four energy dispersive detectors (EDAXElement) | Guangzhou Tuoyan Analytical Technology Co., Ltd., Guizhou, China (GTAT) | EPMA: 15 kV accelerating potential and a beam current of 10 or 20 nA, with a defocused beam diameter of 5 µm; peak counting times for analyzed elements varied between 10 and 40 s, background measurements at 50% of the peak counting duration on both sides of the analyzed peak. SEM: operating voltage of 25 kV and a working distance of ~15.0 mm. TIMA: dot-mapping mode with a working distance of 15 mm, spot size of ~92 nm, scanning at 3 µm resolution (operating at 25 kV, 11.6 nA). LA-ICP-MS mapping: laser energy of 5 J/cm2, repetition rate of 15 Hz, spot size of 10 µm, scan speed of 40 µm/s. | NIST 610, NIST 612, and GSD-1G as external standards | [48 empty] | 52.896 | [21 empty] | 72 | [76 empty] | 2025 | Wang, L., Han, R., Zhang, Y., Chen, Y., Liu, D. (2026). Unraveling the redistribution of trace elements during supergene processes: A case study from the Qingshan carbonate-hosted Zn-Pb deposit, SW China. Ore Geology Reviews, 188, 107059. |  | CHN | Southwest China
| Qingshan |  | Basin hydrothermal | Mississippi Valley-type (MVT) | MVT zinc-lead | Zn, Pb | Ge, Cd, Ag | Zn, Pb, Ge, Cd, Ag | Meng et al., 2023 |  | Li-HS-86_sph_III_346.d-1 | Li-HS-86_sph_III_346.d-1 | underground mine |  |  |  |  | ore material | polished section | grab | mineral separate | [5 empty] | mineralisation | primary sulfide ores and secondary non-sulfide ores |  |  | sphalerite, pyrite, galena, hemimorphite, willemite, goethite, smithsonite, cerussite | hydrothermal (stages 1–3), supergene | massive, brecciated, replacive, infilling | colloform, oscillatory zoning, replacement, core-mantle-rim, dendritic, botryoidal, euhedral, subhedral, anhedral |  |  |  | calcite, greenockite | polished sections (150 µm thick) | LA-ICPMS, EMPA, SEM-EDS | JEOL JXA-i SP100 microprobe equipped with five wavelength-dispersive spectrometers; Tescan Mira 3 field emission scanning electron microscope equipped with an energy dispersive spectrometer; Tescan Integrated Mineral Analyzer (TIMA) system comprising a field emission scanning electron microscope (Tescan Mira 3), integrated with four energy dispersive detectors (EDAXElement) | Guangzhou Tuoyan Analytical Technology Co., Ltd., Guizhou, China (GTAT) | EPMA: 15 kV accelerating potential and a beam current of 10 or 20 nA, with a defocused beam diameter of 5 µm; peak counting times for analyzed elements varied between 10 and 40 s, background measurements at 50% of the peak counting duration on both sides of the analyzed peak. SEM: operating voltage of 25 kV and a working distance of ~15.0 mm. TIMA: dot-mapping mode with a working distance of 15 mm, spot size of ~92 nm, scanning at 3 µm resolution (operating at 25 kV, 11.6 nA). LA-ICP-MS mapping: laser energy of 5 J/cm2, repetition rate of 15 Hz, spot size of 10 µm, scan speed of 40 µm/s. | NIST 610, NIST 612, and GSD-1G as external standards | [48 empty] | 184.556 | [21 empty] | 11.35 | [76 empty] | 2025 | Wang, L., Han, R., Zhang, Y., Chen, Y., Liu, D. (2026). Unraveling the redistribution of trace elements during supergene processes: A case study from the Qingshan carbonate-hosted Zn-Pb deposit, SW China. Ore Geology Reviews, 188, 107059. |  | CHN | Southwest China
| Qingshan |  | Basin hydrothermal | Mississippi Valley-type (MVT) | MVT zinc-lead | Zn, Pb | Ge, Cd, Ag | Zn, Pb, Ge, Cd, Ag | Meng et al., 2023 |  | Li-HS-86_sph_III_347.d-1 | Li-HS-86_sph_III_347.d-1 | underground mine |  |  |  |  | ore material | polished section | grab | mineral separate | [5 empty] | mineralisation | primary sulfide ores and secondary non-sulfide ores |  |  | sphalerite, pyrite, galena, hemimorphite, willemite, goethite, smithsonite, cerussite | hydrothermal (stages 1–3), supergene | massive, brecciated, replacive, infilling | colloform, oscillatory zoning, replacement, core-mantle-rim, dendritic, botryoidal, euhedral, subhedral, anhedral |  |  |  | calcite, greenockite | polished sections (150 µm thick) | LA-ICPMS, EMPA, SEM-EDS | JEOL JXA-i SP100 microprobe equipped with five wavelength-dispersive spectrometers; Tescan Mira 3 field emission scanning electron microscope equipped with an energy dispersive spectrometer; Tescan Integrated Mineral Analyzer (TIMA) system comprising a field emission scanning electron microscope (Tescan Mira 3), integrated with four energy dispersive detectors (EDAXElement) | Guangzhou Tuoyan Analytical Technology Co., Ltd., Guizhou, China (GTAT) | EPMA: 15 kV accelerating potential and a beam current of 10 or 20 nA, with a defocused beam diameter of 5 µm; peak counting times for analyzed elements varied between 10 and 40 s, background measurements at 50% of the peak counting duration on both sides of the analyzed peak. SEM: operating voltage of 25 kV and a working distance of ~15.0 mm. TIMA: dot-mapping mode with a working distance of 15 mm, spot size of ~92 nm, scanning at 3 µm resolution (operating at 25 kV, 11.6 nA). LA-ICP-MS mapping: laser energy of 5 J/cm2, repetition rate of 15 Hz, spot size of 10 µm, scan speed of 40 µm/s. | NIST 610, NIST 612, and GSD-1G as external standards | [48 empty] | 74.472 | [21 empty] | 4.81 | [76 empty] | 2025 | Wang, L., Han, R., Zhang, Y., Chen, Y., Liu, D. (2026). Unraveling the redistribution of trace elements during supergene processes: A case study from the Qingshan carbonate-hosted Zn-Pb deposit, SW China. Ore Geology Reviews, 188, 107059. |  | CHN | Southwest China
| Qingshan |  | Basin hydrothermal | Mississippi Valley-type (MVT) | MVT zinc-lead | Zn, Pb | Ge, Cd, Ag | Zn, Pb, Ge, Cd, Ag | Meng et al., 2023 |  | Li-HS-86_sph_III_348.d-1 | Li-HS-86_sph_III_348.d-1 | underground mine |  |  |  |  | ore material | polished section | grab | mineral separate | [5 empty] | mineralisation | primary sulfide ores and secondary non-sulfide ores |  |  | sphalerite, pyrite, galena, hemimorphite, willemite, goethite, smithsonite, cerussite | hydrothermal (stages 1–3), supergene | massive, brecciated, replacive, infilling | colloform, oscillatory zoning, replacement, core-mantle-rim, dendritic, botryoidal, euhedral, subhedral, anhedral |  |  |  | calcite, greenockite | polished sections (150 µm thick) | LA-ICPMS, EMPA, SEM-EDS | JEOL JXA-i SP100 microprobe equipped with five wavelength-dispersive spectrometers; Tescan Mira 3 field emission scanning electron microscope equipped with an energy dispersive spectrometer; Tescan Integrated Mineral Analyzer (TIMA) system comprising a field emission scanning electron microscope (Tescan Mira 3), integrated with four energy dispersive detectors (EDAXElement) | Guangzhou Tuoyan Analytical Technology Co., Ltd., Guizhou, China (GTAT) | EPMA: 15 kV accelerating potential and a beam current of 10 or 20 nA, with a defocused beam diameter of 5 µm; peak counting times for analyzed elements varied between 10 and 40 s, background measurements at 50% of the peak counting duration on both sides of the analyzed peak. SEM: operating voltage of 25 kV and a working distance of ~15.0 mm. TIMA: dot-mapping mode with a working distance of 15 mm, spot size of ~92 nm, scanning at 3 µm resolution (operating at 25 kV, 11.6 nA). LA-ICP-MS mapping: laser energy of 5 J/cm2, repetition rate of 15 Hz, spot size of 10 µm, scan speed of 40 µm/s. | NIST 610, NIST 612, and GSD-1G as external standards | [48 empty] | 186.528 | [21 empty] | 14.85 | [76 empty] | 2025 | Wang, L., Han, R., Zhang, Y., Chen, Y., Liu, D. (2026). Unraveling the redistribution of trace elements during supergene processes: A case study from the Qingshan carbonate-hosted Zn-Pb deposit, SW China. Ore Geology Reviews, 188, 107059. |  | CHN | Southwest China
| Qingshan |  | Basin hydrothermal | Mississippi Valley-type (MVT) | MVT zinc-lead | Zn, Pb | Ge, Cd, Ag | Zn, Pb, Ge, Cd, Ag | Meng et al., 2023 |  | Li-HS-86_sph_III_349.d-1 | Li-HS-86_sph_III_349.d-1 | underground mine |  |  |  |  | ore material | polished section | grab | mineral separate | [5 empty] | mineralisation | primary sulfide ores and secondary non-sulfide ores |  |  | sphalerite, pyrite, galena, hemimorphite, willemite, goethite, smithsonite, cerussite | hydrothermal (stages 1–3), supergene | massive, brecciated, replacive, infilling | colloform, oscillatory zoning, replacement, core-mantle-rim, dendritic, botryoidal, euhedral, subhedral, anhedral |  |  |  | calcite, greenockite | polished sections (150 µm thick) | LA-ICPMS, EMPA, SEM-EDS | JEOL JXA-i SP100 microprobe equipped with five wavelength-dispersive spectrometers; Tescan Mira 3 field emission scanning electron microscope equipped with an energy dispersive spectrometer; Tescan Integrated Mineral Analyzer (TIMA) system comprising a field emission scanning electron microscope (Tescan Mira 3), integrated with four energy dispersive detectors (EDAXElement) | Guangzhou Tuoyan Analytical Technology Co., Ltd., Guizhou, China (GTAT) | EPMA: 15 kV accelerating potential and a beam current of 10 or 20 nA, with a defocused beam diameter of 5 µm; peak counting times for analyzed elements varied between 10 and 40 s, background measurements at 50% of the peak counting duration on both sides of the analyzed peak. SEM: operating voltage of 25 kV and a working distance of ~15.0 mm. TIMA: dot-mapping mode with a working distance of 15 mm, spot size of ~92 nm, scanning at 3 µm resolution (operating at 25 kV, 11.6 nA). LA-ICP-MS mapping: laser energy of 5 J/cm2, repetition rate of 15 Hz, spot size of 10 µm, scan speed of 40 µm/s. | NIST 610, NIST 612, and GSD-1G as external standards | [48 empty] | 206.828 | [21 empty] | 14.97 | [76 empty] | 2025 | Wang, L., Han, R., Zhang, Y., Chen, Y., Liu, D. (2026). Unraveling the redistribution of trace elements during supergene processes: A case study from the Qingshan carbonate-hosted Zn-Pb deposit, SW China. Ore Geology Reviews, 188, 107059. |  | CHN | Southwest China
| Qingshan |  | Basin hydrothermal | Mississippi Valley-type (MVT) | MVT zinc-lead | Zn, Pb | Ge, Cd, Ag | Zn, Pb, Ge, Cd, Ag | Meng et al., 2023 |  | Li-HS-86_sph_III_350.d-1 | Li-HS-86_sph_III_350.d-1 | underground mine |  |  |  |  | ore material | polished section | grab | mineral separate | [5 empty] | mineralisation | primary sulfide ores and secondary non-sulfide ores |  |  | sphalerite, pyrite, galena, hemimorphite, willemite, goethite, smithsonite, cerussite | hydrothermal (stages 1–3), supergene | massive, brecciated, replacive, infilling | colloform, oscillatory zoning, replacement, core-mantle-rim, dendritic, botryoidal, euhedral, subhedral, anhedral |  |  |  | calcite, greenockite | polished sections (150 µm thick) | LA-ICPMS, EMPA, SEM-EDS | JEOL JXA-i SP100 microprobe equipped with five wavelength-dispersive spectrometers; Tescan Mira 3 field emission scanning electron microscope equipped with an energy dispersive spectrometer; Tescan Integrated Mineral Analyzer (TIMA) system comprising a field emission scanning electron microscope (Tescan Mira 3), integrated with four energy dispersive detectors (EDAXElement) | Guangzhou Tuoyan Analytical Technology Co., Ltd., Guizhou, China (GTAT) | EPMA: 15 kV accelerating potential and a beam current of 10 or 20 nA, with a defocused beam diameter of 5 µm; peak counting times for analyzed elements varied between 10 and 40 s, background measurements at 50% of the peak counting duration on both sides of the analyzed peak. SEM: operating voltage of 25 kV and a working distance of ~15.0 mm. TIMA: dot-mapping mode with a working distance of 15 mm, spot size of ~92 nm, scanning at 3 µm resolution (operating at 25 kV, 11.6 nA). LA-ICP-MS mapping: laser energy of 5 J/cm2, repetition rate of 15 Hz, spot size of 10 µm, scan speed of 40 µm/s. | NIST 610, NIST 612, and GSD-1G as external standards | [48 empty] | 115.826 | [21 empty] | 27.57 | [76 empty] | 2025 | Wang, L., Han, R., Zhang, Y., Chen, Y., Liu, D. (2026). Unraveling the redistribution of trace elements during supergene processes: A case study from the Qingshan carbonate-hosted Zn-Pb deposit, SW China. Ore Geology Reviews, 188, 107059. |  | CHN | Southwest China
| Qingshan |  | Basin hydrothermal | Mississippi Valley-type (MVT) | MVT zinc-lead | Zn, Pb | Ge, Cd, Ag | Zn, Pb, Ge, Cd, Ag | Meng et al., 2023 |  | Li-HS-86_sph_III_351.d-1 | Li-HS-86_sph_III_351.d-1 | underground mine |  |  |  |  | ore material | polished section | grab | mineral separate | [5 empty] | mineralisation | primary sulfide ores and secondary non-sulfide ores |  |  | sphalerite, pyrite, galena, hemimorphite, willemite, goethite, smithsonite, cerussite | hydrothermal (stages 1–3), supergene | massive, brecciated, replacive, infilling | colloform, oscillatory zoning, replacement, core-mantle-rim, dendritic, botryoidal, euhedral, subhedral, anhedral |  |  |  | calcite, greenockite | polished sections (150 µm thick) | LA-ICPMS, EMPA, SEM-EDS | JEOL JXA-i SP100 microprobe equipped with five wavelength-dispersive spectrometers; Tescan Mira 3 field emission scanning electron microscope equipped with an energy dispersive spectrometer; Tescan Integrated Mineral Analyzer (TIMA) system comprising a field emission scanning electron microscope (Tescan Mira 3), integrated with four energy dispersive detectors (EDAXElement) | Guangzhou Tuoyan Analytical Technology Co., Ltd., Guizhou, China (GTAT) | EPMA: 15 kV accelerating potential and a beam current of 10 or 20 nA, with a defocused beam diameter of 5 µm; peak counting times for analyzed elements varied between 10 and 40 s, background measurements at 50% of the peak counting duration on both sides of the analyzed peak. SEM: operating voltage of 25 kV and a working distance of ~15.0 mm. TIMA: dot-mapping mode with a working distance of 15 mm, spot size of ~92 nm, scanning at 3 µm resolution (operating at 25 kV, 11.6 nA). LA-ICP-MS mapping: laser energy of 5 J/cm2, repetition rate of 15 Hz, spot size of 10 µm, scan speed of 40 µm/s. | NIST 610, NIST 612, and GSD-1G as external standards | [48 empty] | 126.788 | [21 empty] | 28.07 | [76 empty] | 2025 | Wang, L., Han, R., Zhang, Y., Chen, Y., Liu, D. (2026). Unraveling the redistribution of trace elements during supergene processes: A case study from the Qingshan carbonate-hosted Zn-Pb deposit, SW China. Ore Geology Reviews, 188, 107059. |  | CHN | Southwest China
| Qingshan |  | Basin hydrothermal | Mississippi Valley-type (MVT) | MVT zinc-lead | Zn, Pb | Ge, Cd, Ag | Zn, Pb, Ge, Cd, Ag | Meng et al., 2023 |  | Li-HS-86_sph_III_352.d-1 | Li-HS-86_sph_III_352.d-1 | underground mine |  |  |  |  | ore material | polished section | grab | mineral separate | [5 empty] | mineralisation | primary sulfide ores and secondary non-sulfide ores |  |  | sphalerite, pyrite, galena, hemimorphite, willemite, goethite, smithsonite, cerussite | hydrothermal (stages 1–3), supergene | massive, brecciated, replacive, infilling | colloform, oscillatory zoning, replacement, core-mantle-rim, dendritic, botryoidal, euhedral, subhedral, anhedral |  |  |  | calcite, greenockite | polished sections (150 µm thick) | LA-ICPMS, EMPA, SEM-EDS | JEOL JXA-i SP100 microprobe equipped with five wavelength-dispersive spectrometers; Tescan Mira 3 field emission scanning electron microscope equipped with an energy dispersive spectrometer; Tescan Integrated Mineral Analyzer (TIMA) system comprising a field emission scanning electron microscope (Tescan Mira 3), integrated with four energy dispersive detectors (EDAXElement) | Guangzhou Tuoyan Analytical Technology Co., Ltd., Guizhou, China (GTAT) | EPMA: 15 kV accelerating potential and a beam current of 10 or 20 nA, with a defocused beam diameter of 5 µm; peak counting times for analyzed elements varied between 10 and 40 s, background measurements at 50% of the peak counting duration on both sides of the analyzed peak. SEM: operating voltage of 25 kV and a working distance of ~15.0 mm. TIMA: dot-mapping mode with a working distance of 15 mm, spot size of ~92 nm, scanning at 3 µm resolution (operating at 25 kV, 11.6 nA). LA-ICP-MS mapping: laser energy of 5 J/cm2, repetition rate of 15 Hz, spot size of 10 µm, scan speed of 40 µm/s. | NIST 610, NIST 612, and GSD-1G as external standards | [48 empty] | 183.28 | [21 empty] | 27.37 | [76 empty] | 2025 | Wang, L., Han, R., Zhang, Y., Chen, Y., Liu, D. (2026). Unraveling the redistribution of trace elements during supergene processes: A case study from the Qingshan carbonate-hosted Zn-Pb deposit, SW China. Ore Geology Reviews, 188, 107059. |  | CHN | Southwest China
| Qingshan |  | Basin hydrothermal | Mississippi Valley-type (MVT) | MVT zinc-lead | Zn, Pb | Ge, Cd, Ag | Zn, Pb, Ge, Cd, Ag | Meng et al., 2023 |  | Li-HS-86_sph_III_353.d-1 | Li-HS-86_sph_III_353.d-1 | underground mine |  |  |  |  | ore material | polished section | grab | mineral separate | [5 empty] | mineralisation | primary sulfide ores and secondary non-sulfide ores |  |  | sphalerite, pyrite, galena, hemimorphite, willemite, goethite, smithsonite, cerussite | hydrothermal (stages 1–3), supergene | massive, brecciated, replacive, infilling | colloform, oscillatory zoning, replacement, core-mantle-rim, dendritic, botryoidal, euhedral, subhedral, anhedral |  |  |  | calcite, greenockite | polished sections (150 µm thick) | LA-ICPMS, EMPA, SEM-EDS | JEOL JXA-i SP100 microprobe equipped with five wavelength-dispersive spectrometers; Tescan Mira 3 field emission scanning electron microscope equipped with an energy dispersive spectrometer; Tescan Integrated Mineral Analyzer (TIMA) system comprising a field emission scanning electron microscope (Tescan Mira 3), integrated with four energy dispersive detectors (EDAXElement) | Guangzhou Tuoyan Analytical Technology Co., Ltd., Guizhou, China (GTAT) | EPMA: 15 kV accelerating potential and a beam current of 10 or 20 nA, with a defocused beam diameter of 5 µm; peak counting times for analyzed elements varied between 10 and 40 s, background measurements at 50% of the peak counting duration on both sides of the analyzed peak. SEM: operating voltage of 25 kV and a working distance of ~15.0 mm. TIMA: dot-mapping mode with a working distance of 15 mm, spot size of ~92 nm, scanning at 3 µm resolution (operating at 25 kV, 11.6 nA). LA-ICP-MS mapping: laser energy of 5 J/cm2, repetition rate of 15 Hz, spot size of 10 µm, scan speed of 40 µm/s. | NIST 610, NIST 612, and GSD-1G as external standards | [48 empty] | 217.848 | [21 empty] | 31.11 | [76 empty] | 2025 | Wang, L., Han, R., Zhang, Y., Chen, Y., Liu, D. (2026). Unraveling the redistribution of trace elements during supergene processes: A case study from the Qingshan carbonate-hosted Zn-Pb deposit, SW China. Ore Geology Reviews, 188, 107059. |  | CHN | Southwest China
| Qingshan |  | Basin hydrothermal | Mississippi Valley-type (MVT) | MVT zinc-lead | Zn, Pb | Ge, Cd, Ag | Zn, Pb, Ge, Cd, Ag | Meng et al., 2023 |  | Li-HS-86_sph_III_354.d-1 | Li-HS-86_sph_III_354.d-1 | underground mine |  |  |  |  | ore material | polished section | grab | mineral separate | [5 empty] | mineralisation | primary sulfide ores and secondary non-sulfide ores |  |  | sphalerite, pyrite, galena, hemimorphite, willemite, goethite, smithsonite, cerussite | hydrothermal (stages 1–3), supergene | massive, brecciated, replacive, infilling | colloform, oscillatory zoning, replacement, core-mantle-rim, dendritic, botryoidal, euhedral, subhedral, anhedral |  |  |  | calcite, greenockite | polished sections (150 µm thick) | LA-ICPMS, EMPA, SEM-EDS | JEOL JXA-i SP100 microprobe equipped with five wavelength-dispersive spectrometers; Tescan Mira 3 field emission scanning electron microscope equipped with an energy dispersive spectrometer; Tescan Integrated Mineral Analyzer (TIMA) system comprising a field emission scanning electron microscope (Tescan Mira 3), integrated with four energy dispersive detectors (EDAXElement) | Guangzhou Tuoyan Analytical Technology Co., Ltd., Guizhou, China (GTAT) | EPMA: 15 kV accelerating potential and a beam current of 10 or 20 nA, with a defocused beam diameter of 5 µm; peak counting times for analyzed elements varied between 10 and 40 s, background measurements at 50% of the peak counting duration on both sides of the analyzed peak. SEM: operating voltage of 25 kV and a working distance of ~15.0 mm. TIMA: dot-mapping mode with a working distance of 15 mm, spot size of ~92 nm, scanning at 3 µm resolution (operating at 25 kV, 11.6 nA). LA-ICP-MS mapping: laser energy of 5 J/cm2, repetition rate of 15 Hz, spot size of 10 µm, scan speed of 40 µm/s. | NIST 610, NIST 612, and GSD-1G as external standards | [48 empty] | 12.4758 | [21 empty] | 47.96 | [76 empty] | 2025 | Wang, L., Han, R., Zhang, Y., Chen, Y., Liu, D. (2026). Unraveling the redistribution of trace elements during supergene processes: A case study from the Qingshan carbonate-hosted Zn-Pb deposit, SW China. Ore Geology Reviews, 188, 107059. |  | CHN | Southwest China
| Qingshan |  | Basin hydrothermal | Mississippi Valley-type (MVT) | MVT zinc-lead | Zn, Pb | Ge, Cd, Ag | Zn, Pb, Ge, Cd, Ag | Meng et al., 2023 |  | Li-HS-86_sph_III_355.d-1 | Li-HS-86_sph_III_355.d-1 | underground mine |  |  |  |  | ore material | polished section | grab | mineral separate | [5 empty] | mineralisation | primary sulfide ores and secondary non-sulfide ores |  |  | sphalerite, pyrite, galena, hemimorphite, willemite, goethite, smithsonite, cerussite | hydrothermal (stages 1–3), supergene | massive, brecciated, replacive, infilling | colloform, oscillatory zoning, replacement, core-mantle-rim, dendritic, botryoidal, euhedral, subhedral, anhedral |  |  |  | calcite, greenockite | polished sections (150 µm thick) | LA-ICPMS, EMPA, SEM-EDS | JEOL JXA-i SP100 microprobe equipped with five wavelength-dispersive spectrometers; Tescan Mira 3 field emission scanning electron microscope equipped with an energy dispersive spectrometer; Tescan Integrated Mineral Analyzer (TIMA) system comprising a field emission scanning electron microscope (Tescan Mira 3), integrated with four energy dispersive detectors (EDAXElement) | Guangzhou Tuoyan Analytical Technology Co., Ltd., Guizhou, China (GTAT) | EPMA: 15 kV accelerating potential and a beam current of 10 or 20 nA, with a defocused beam diameter of 5 µm; peak counting times for analyzed elements varied between 10 and 40 s, background measurements at 50% of the peak counting duration on both sides of the analyzed peak. SEM: operating voltage of 25 kV and a working distance of ~15.0 mm. TIMA: dot-mapping mode with a working distance of 15 mm, spot size of ~92 nm, scanning at 3 µm resolution (operating at 25 kV, 11.6 nA). LA-ICP-MS mapping: laser energy of 5 J/cm2, repetition rate of 15 Hz, spot size of 10 µm, scan speed of 40 µm/s. | NIST 610, NIST 612, and GSD-1G as external standards | [48 empty] | 11.5246 | [21 empty] | 36.66 | [76 empty] | 2025 | Wang, L., Han, R., Zhang, Y., Chen, Y., Liu, D. (2026). Unraveling the redistribution of trace elements during supergene processes: A case study from the Qingshan carbonate-hosted Zn-Pb deposit, SW China. Ore Geology Reviews, 188, 107059. |  | CHN | Southwest China
| Qingshan |  | Basin hydrothermal | Mississippi Valley-type (MVT) | MVT zinc-lead | Zn, Pb | Ge, Cd, Ag | Zn, Pb, Ge, Cd, Ag | Meng et al., 2023 |  | Li-HS-86_sph_III_356.d-1 | Li-HS-86_sph_III_356.d-1 | underground mine |  |  |  |  | ore material | polished section | grab | mineral separate | [5 empty] | mineralisation | primary sulfide ores and secondary non-sulfide ores |  |  | sphalerite, pyrite, galena, hemimorphite, willemite, goethite, smithsonite, cerussite | hydrothermal (stages 1–3), supergene | massive, brecciated, replacive, infilling | colloform, oscillatory zoning, replacement, core-mantle-rim, dendritic, botryoidal, euhedral, subhedral, anhedral |  |  |  | calcite, greenockite | polished sections (150 µm thick) | LA-ICPMS, EMPA, SEM-EDS | JEOL JXA-i SP100 microprobe equipped with five wavelength-dispersive spectrometers; Tescan Mira 3 field emission scanning electron microscope equipped with an energy dispersive spectrometer; Tescan Integrated Mineral Analyzer (TIMA) system comprising a field emission scanning electron microscope (Tescan Mira 3), integrated with four energy dispersive detectors (EDAXElement) | Guangzhou Tuoyan Analytical Technology Co., Ltd., Guizhou, China (GTAT) | EPMA: 15 kV accelerating potential and a beam current of 10 or 20 nA, with a defocused beam diameter of 5 µm; peak counting times for analyzed elements varied between 10 and 40 s, background measurements at 50% of the peak counting duration on both sides of the analyzed peak. SEM: operating voltage of 25 kV and a working distance of ~15.0 mm. TIMA: dot-mapping mode with a working distance of 15 mm, spot size of ~92 nm, scanning at 3 µm resolution (operating at 25 kV, 11.6 nA). LA-ICP-MS mapping: laser energy of 5 J/cm2, repetition rate of 15 Hz, spot size of 10 µm, scan speed of 40 µm/s. | NIST 610, NIST 612, and GSD-1G as external standards | [48 empty] | 66.12 | [21 empty] | 11.07 | [76 empty] | 2025 | Wang, L., Han, R., Zhang, Y., Chen, Y., Liu, D. (2026). Unraveling the redistribution of trace elements during supergene processes: A case study from the Qingshan carbonate-hosted Zn-Pb deposit, SW China. Ore Geology Reviews, 188, 107059. |  | CHN | Southwest China
| Qingshan |  | Basin hydrothermal | Mississippi Valley-type (MVT) | MVT zinc-lead | Zn, Pb | Ge, Cd, Ag | Zn, Pb, Ge, Cd, Ag | Meng et al., 2023 |  | Li-HS-86_sph_III_357.d-1 | Li-HS-86_sph_III_357.d-1 | underground mine |  |  |  |  | ore material | polished section | grab | mineral separate | [5 empty] | mineralisation | primary sulfide ores and secondary non-sulfide ores |  |  | sphalerite, pyrite, galena, hemimorphite, willemite, goethite, smithsonite, cerussite | hydrothermal (stages 1–3), supergene | massive, brecciated, replacive, infilling | colloform, oscillatory zoning, replacement, core-mantle-rim, dendritic, botryoidal, euhedral, subhedral, anhedral |  |  |  | calcite, greenockite | polished sections (150 µm thick) | LA-ICPMS, EMPA, SEM-EDS | JEOL JXA-i SP100 microprobe equipped with five wavelength-dispersive spectrometers; Tescan Mira 3 field emission scanning electron microscope equipped with an energy dispersive spectrometer; Tescan Integrated Mineral Analyzer (TIMA) system comprising a field emission scanning electron microscope (Tescan Mira 3), integrated with four energy dispersive detectors (EDAXElement) | Guangzhou Tuoyan Analytical Technology Co., Ltd., Guizhou, China (GTAT) | EPMA: 15 kV accelerating potential and a beam current of 10 or 20 nA, with a defocused beam diameter of 5 µm; peak counting times for analyzed elements varied between 10 and 40 s, background measurements at 50% of the peak counting duration on both sides of the analyzed peak. SEM: operating voltage of 25 kV and a working distance of ~15.0 mm. TIMA: dot-mapping mode with a working distance of 15 mm, spot size of ~92 nm, scanning at 3 µm resolution (operating at 25 kV, 11.6 nA). LA-ICP-MS mapping: laser energy of 5 J/cm2, repetition rate of 15 Hz, spot size of 10 µm, scan speed of 40 µm/s. | NIST 610, NIST 612, and GSD-1G as external standards | [48 empty] | 295.278 | [21 empty] | 45.04 | [76 empty] | 2025 | Wang, L., Han, R., Zhang, Y., Chen, Y., Liu, D. (2026). Unraveling the redistribution of trace elements during supergene processes: A case study from the Qingshan carbonate-hosted Zn-Pb deposit, SW China. Ore Geology Reviews, 188, 107059. |  | CHN | Southwest China
| Qingshan |  | Basin hydrothermal | Mississippi Valley-type (MVT) | MVT zinc-lead | Zn, Pb | Ge, Cd, Ag | Zn, Pb, Ge, Cd, Ag | Meng et al., 2023 |  | Li-HS-86_sph_III_358.d-1 | Li-HS-86_sph_III_358.d-1 | underground mine |  |  |  |  | ore material | polished section | grab | mineral separate | [5 empty] | mineralisation | primary sulfide ores and secondary non-sulfide ores |  |  | sphalerite, pyrite, galena, hemimorphite, willemite, goethite, smithsonite, cerussite | hydrothermal (stages 1–3), supergene | massive, brecciated, replacive, infilling | colloform, oscillatory zoning, replacement, core-mantle-rim, dendritic, botryoidal, euhedral, subhedral, anhedral |  |  |  | calcite, greenockite | polished sections (150 µm thick) | LA-ICPMS, EMPA, SEM-EDS | JEOL JXA-i SP100 microprobe equipped with five wavelength-dispersive spectrometers; Tescan Mira 3 field emission scanning electron microscope equipped with an energy dispersive spectrometer; Tescan Integrated Mineral Analyzer (TIMA) system comprising a field emission scanning electron microscope (Tescan Mira 3), integrated with four energy dispersive detectors (EDAXElement) | Guangzhou Tuoyan Analytical Technology Co., Ltd., Guizhou, China (GTAT) | EPMA: 15 kV accelerating potential and a beam current of 10 or 20 nA, with a defocused beam diameter of 5 µm; peak counting times for analyzed elements varied between 10 and 40 s, background measurements at 50% of the peak counting duration on both sides of the analyzed peak. SEM: operating voltage of 25 kV and a working distance of ~15.0 mm. TIMA: dot-mapping mode with a working distance of 15 mm, spot size of ~92 nm, scanning at 3 µm resolution (operating at 25 kV, 11.6 nA). LA-ICP-MS mapping: laser energy of 5 J/cm2, repetition rate of 15 Hz, spot size of 10 µm, scan speed of 40 µm/s. | NIST 610, NIST 612, and GSD-1G as external standards | [48 empty] | 124.99 | [21 empty] | 143.3 | [76 empty] | 2025 | Wang, L., Han, R., Zhang, Y., Chen, Y., Liu, D. (2026). Unraveling the redistribution of trace elements during supergene processes: A case study from the Qingshan carbonate-hosted Zn-Pb deposit, SW China. Ore Geology Reviews, 188, 107059. |  | CHN | Southwest China
| Qingshan |  | Basin hydrothermal | Mississippi Valley-type (MVT) | MVT zinc-lead | Zn, Pb | Ge, Cd, Ag | Zn, Pb, Ge, Cd, Ag | Meng et al., 2023 |  | Li-HS-124_sph_I_27.d-1 | Li-HS-124_sph_I_27.d-1 | underground mine |  |  |  |  | ore material | polished section | grab | mineral separate | [5 empty] | mineralisation | primary sulfide ores and secondary non-sulfide ores |  |  | sphalerite, pyrite, galena, hemimorphite, willemite, goethite, smithsonite, cerussite | hydrothermal (stages 1–3), supergene | massive, brecciated, replacive, infilling | colloform, oscillatory zoning, replacement, core-mantle-rim, dendritic, botryoidal, euhedral, subhedral, anhedral |  |  |  | calcite, greenockite | polished sections (150 µm thick) | LA-ICPMS, EMPA, SEM-EDS | JEOL JXA-i SP100 microprobe equipped with five wavelength-dispersive spectrometers; Tescan Mira 3 field emission scanning electron microscope equipped with an energy dispersive spectrometer; Tescan Integrated Mineral Analyzer (TIMA) system comprising a field emission scanning electron microscope (Tescan Mira 3), integrated with four energy dispersive detectors (EDAXElement) | Guangzhou Tuoyan Analytical Technology Co., Ltd., Guizhou, China (GTAT) | EPMA: 15 kV accelerating potential and a beam current of 10 or 20 nA, with a defocused beam diameter of 5 µm; peak counting times for analyzed elements varied between 10 and 40 s, background measurements at 50% of the peak counting duration on both sides of the analyzed peak. SEM: operating voltage of 25 kV and a working distance of ~15.0 mm. TIMA: dot-mapping mode with a working distance of 15 mm, spot size of ~92 nm, scanning at 3 µm resolution (operating at 25 kV, 11.6 nA). LA-ICP-MS mapping: laser energy of 5 J/cm2, repetition rate of 15 Hz, spot size of 10 µm, scan speed of 40 µm/s. | NIST 610, NIST 612, and GSD-1G as external standards | [48 empty] | 391.5696 | [21 empty] | 8.4 | [76 empty] | 2025 | Wang, L., Han, R., Zhang, Y., Chen, Y., Liu, D. (2026). Unraveling the redistribution of trace elements during supergene processes: A case study from the Qingshan carbonate-hosted Zn-Pb deposit, SW China. Ore Geology Reviews, 188, 107059. |  | CHN | Southwest China
| Qingshan |  | Basin hydrothermal | Mississippi Valley-type (MVT) | MVT zinc-lead | Zn, Pb | Ge, Cd, Ag | Zn, Pb, Ge, Cd, Ag | Meng et al., 2023 |  | Li-HS-124_sph_I_28.d-1 | Li-HS-124_sph_I_28.d-1 | underground mine |  |  |  |  | ore material | polished section | grab | mineral separate | [5 empty] | mineralisation | primary sulfide ores and secondary non-sulfide ores |  |  | sphalerite, pyrite, galena, hemimorphite, willemite, goethite, smithsonite, cerussite | hydrothermal (stages 1–3), supergene | massive, brecciated, replacive, infilling | colloform, oscillatory zoning, replacement, core-mantle-rim, dendritic, botryoidal, euhedral, subhedral, anhedral |  |  |  | calcite, greenockite | polished sections (150 µm thick) | LA-ICPMS, EMPA, SEM-EDS | JEOL JXA-i SP100 microprobe equipped with five wavelength-dispersive spectrometers; Tescan Mira 3 field emission scanning electron microscope equipped with an energy dispersive spectrometer; Tescan Integrated Mineral Analyzer (TIMA) system comprising a field emission scanning electron microscope (Tescan Mira 3), integrated with four energy dispersive detectors (EDAXElement) | Guangzhou Tuoyan Analytical Technology Co., Ltd., Guizhou, China (GTAT) | EPMA: 15 kV accelerating potential and a beam current of 10 or 20 nA, with a defocused beam diameter of 5 µm; peak counting times for analyzed elements varied between 10 and 40 s, background measurements at 50% of the peak counting duration on both sides of the analyzed peak. SEM: operating voltage of 25 kV and a working distance of ~15.0 mm. TIMA: dot-mapping mode with a working distance of 15 mm, spot size of ~92 nm, scanning at 3 µm resolution (operating at 25 kV, 11.6 nA). LA-ICP-MS mapping: laser energy of 5 J/cm2, repetition rate of 15 Hz, spot size of 10 µm, scan speed of 40 µm/s. | NIST 610, NIST 612, and GSD-1G as external standards | [48 empty] | 372.52936 | [21 empty] | 6.58 | [76 empty] | 2025 | Wang, L., Han, R., Zhang, Y., Chen, Y., Liu, D. (2026). Unraveling the redistribution of trace elements during supergene processes: A case study from the Qingshan carbonate-hosted Zn-Pb deposit, SW China. Ore Geology Reviews, 188, 107059. |  | CHN | Southwest China
| Qingshan |  | Basin hydrothermal | Mississippi Valley-type (MVT) | MVT zinc-lead | Zn, Pb | Ge, Cd, Ag | Zn, Pb, Ge, Cd, Ag | Meng et al., 2023 |  | Li-HS-124_sph_I_29.d-1 | Li-HS-124_sph_I_29.d-1 | underground mine |  |  |  |  | ore material | polished section | grab | mineral separate | [5 empty] | mineralisation | primary sulfide ores and secondary non-sulfide ores |  |  | sphalerite, pyrite, galena, hemimorphite, willemite, goethite, smithsonite, cerussite | hydrothermal (stages 1–3), supergene | massive, brecciated, replacive, infilling | colloform, oscillatory zoning, replacement, core-mantle-rim, dendritic, botryoidal, euhedral, subhedral, anhedral |  |  |  | calcite, greenockite | polished sections (150 µm thick) | LA-ICPMS, EMPA, SEM-EDS | JEOL JXA-i SP100 microprobe equipped with five wavelength-dispersive spectrometers; Tescan Mira 3 field emission scanning electron microscope equipped with an energy dispersive spectrometer; Tescan Integrated Mineral Analyzer (TIMA) system comprising a field emission scanning electron microscope (Tescan Mira 3), integrated with four energy dispersive detectors (EDAXElement) | Guangzhou Tuoyan Analytical Technology Co., Ltd., Guizhou, China (GTAT) | EPMA: 15 kV accelerating potential and a beam current of 10 or 20 nA, with a defocused beam diameter of 5 µm; peak counting times for analyzed elements varied between 10 and 40 s, background measurements at 50% of the peak counting duration on both sides of the analyzed peak. SEM: operating voltage of 25 kV and a working distance of ~15.0 mm. TIMA: dot-mapping mode with a working distance of 15 mm, spot size of ~92 nm, scanning at 3 µm resolution (operating at 25 kV, 11.6 nA). LA-ICP-MS mapping: laser energy of 5 J/cm2, repetition rate of 15 Hz, spot size of 10 µm, scan speed of 40 µm/s. | NIST 610, NIST 612, and GSD-1G as external standards | [48 empty] | 237.76752 | [21 empty] | 6.1 | [76 empty] | 2025 | Wang, L., Han, R., Zhang, Y., Chen, Y., Liu, D. (2026). Unraveling the redistribution of trace elements during supergene processes: A case study from the Qingshan carbonate-hosted Zn-Pb deposit, SW China. Ore Geology Reviews, 188, 107059. |  | CHN | Southwest China
| Qingshan |  | Basin hydrothermal | Mississippi Valley-type (MVT) | MVT zinc-lead | Zn, Pb | Ge, Cd, Ag | Zn, Pb, Ge, Cd, Ag | Meng et al., 2023 |  | Li-HS-124_sph_I_30.d-1 | Li-HS-124_sph_I_30.d-1 | underground mine |  |  |  |  | ore material | polished section | grab | mineral separate | [5 empty] | mineralisation | primary sulfide ores and secondary non-sulfide ores |  |  | sphalerite, pyrite, galena, hemimorphite, willemite, goethite, smithsonite, cerussite | hydrothermal (stages 1–3), supergene | massive, brecciated, replacive, infilling | colloform, oscillatory zoning, replacement, core-mantle-rim, dendritic, botryoidal, euhedral, subhedral, anhedral |  |  |  | calcite, greenockite | polished sections (150 µm thick) | LA-ICPMS, EMPA, SEM-EDS | JEOL JXA-i SP100 microprobe equipped with five wavelength-dispersive spectrometers; Tescan Mira 3 field emission scanning electron microscope equipped with an energy dispersive spectrometer; Tescan Integrated Mineral Analyzer (TIMA) system comprising a field emission scanning electron microscope (Tescan Mira 3), integrated with four energy dispersive detectors (EDAXElement) | Guangzhou Tuoyan Analytical Technology Co., Ltd., Guizhou, China (GTAT) | EPMA: 15 kV accelerating potential and a beam current of 10 or 20 nA, with a defocused beam diameter of 5 µm; peak counting times for analyzed elements varied between 10 and 40 s, background measurements at 50% of the peak counting duration on both sides of the analyzed peak. SEM: operating voltage of 25 kV and a working distance of ~15.0 mm. TIMA: dot-mapping mode with a working distance of 15 mm, spot size of ~92 nm, scanning at 3 µm resolution (operating at 25 kV, 11.6 nA). LA-ICP-MS mapping: laser energy of 5 J/cm2, repetition rate of 15 Hz, spot size of 10 µm, scan speed of 40 µm/s. | NIST 610, NIST 612, and GSD-1G as external standards | [48 empty] | 31.036264 | [21 empty] | 21.8 | [76 empty] | 2025 | Wang, L., Han, R., Zhang, Y., Chen, Y., Liu, D. (2026). Unraveling the redistribution of trace elements during supergene processes: A case study from the Qingshan carbonate-hosted Zn-Pb deposit, SW China. Ore Geology Reviews, 188, 107059. |  | CHN | Southwest China
| Qingshan |  | Basin hydrothermal | Mississippi Valley-type (MVT) | MVT zinc-lead | Zn, Pb | Ge, Cd, Ag | Zn, Pb, Ge, Cd, Ag | Meng et al., 2023 |  | Li-HS-124_sph_I_31.d-1 | Li-HS-124_sph_I_31.d-1 | underground mine |  |  |  |  | ore material | polished section | grab | mineral separate | [5 empty] | mineralisation | primary sulfide ores and secondary non-sulfide ores |  |  | sphalerite, pyrite, galena, hemimorphite, willemite, goethite, smithsonite, cerussite | hydrothermal (stages 1–3), supergene | massive, brecciated, replacive, infilling | colloform, oscillatory zoning, replacement, core-mantle-rim, dendritic, botryoidal, euhedral, subhedral, anhedral |  |  |  | calcite, greenockite | polished sections (150 µm thick) | LA-ICPMS, EMPA, SEM-EDS | JEOL JXA-i SP100 microprobe equipped with five wavelength-dispersive spectrometers; Tescan Mira 3 field emission scanning electron microscope equipped with an energy dispersive spectrometer; Tescan Integrated Mineral Analyzer (TIMA) system comprising a field emission scanning electron microscope (Tescan Mira 3), integrated with four energy dispersive detectors (EDAXElement) | Guangzhou Tuoyan Analytical Technology Co., Ltd., Guizhou, China (GTAT) | EPMA: 15 kV accelerating potential and a beam current of 10 or 20 nA, with a defocused beam diameter of 5 µm; peak counting times for analyzed elements varied between 10 and 40 s, background measurements at 50% of the peak counting duration on both sides of the analyzed peak. SEM: operating voltage of 25 kV and a working distance of ~15.0 mm. TIMA: dot-mapping mode with a working distance of 15 mm, spot size of ~92 nm, scanning at 3 µm resolution (operating at 25 kV, 11.6 nA). LA-ICP-MS mapping: laser energy of 5 J/cm2, repetition rate of 15 Hz, spot size of 10 µm, scan speed of 40 µm/s. | NIST 610, NIST 612, and GSD-1G as external standards | [48 empty] | 941.92 | [21 empty] | 7.3 | [76 empty] | 2025 | Wang, L., Han, R., Zhang, Y., Chen, Y., Liu, D. (2026). Unraveling the redistribution of trace elements during supergene processes: A case study from the Qingshan carbonate-hosted Zn-Pb deposit, SW China. Ore Geology Reviews, 188, 107059. |  | CHN | Southwest China
| Qingshan |  | Basin hydrothermal | Mississippi Valley-type (MVT) | MVT zinc-lead | Zn, Pb | Ge, Cd, Ag | Zn, Pb, Ge, Cd, Ag | Meng et al., 2023 |  | Li-HS-124_sph_I_32.d-1 | Li-HS-124_sph_I_32.d-1 | underground mine |  |  |  |  | ore material | polished section | grab | mineral separate | [5 empty] | mineralisation | primary sulfide ores and secondary non-sulfide ores |  |  | sphalerite, pyrite, galena, hemimorphite, willemite, goethite, smithsonite, cerussite | hydrothermal (stages 1–3), supergene | massive, brecciated, replacive, infilling | colloform, oscillatory zoning, replacement, core-mantle-rim, dendritic, botryoidal, euhedral, subhedral, anhedral |  |  |  | calcite, greenockite | polished sections (150 µm thick) | LA-ICPMS, EMPA, SEM-EDS | JEOL JXA-i SP100 microprobe equipped with five wavelength-dispersive spectrometers; Tescan Mira 3 field emission scanning electron microscope equipped with an energy dispersive spectrometer; Tescan Integrated Mineral Analyzer (TIMA) system comprising a field emission scanning electron microscope (Tescan Mira 3), integrated with four energy dispersive detectors (EDAXElement) | Guangzhou Tuoyan Analytical Technology Co., Ltd., Guizhou, China (GTAT) | EPMA: 15 kV accelerating potential and a beam current of 10 or 20 nA, with a defocused beam diameter of 5 µm; peak counting times for analyzed elements varied between 10 and 40 s, background measurements at 50% of the peak counting duration on both sides of the analyzed peak. SEM: operating voltage of 25 kV and a working distance of ~15.0 mm. TIMA: dot-mapping mode with a working distance of 15 mm, spot size of ~92 nm, scanning at 3 µm resolution (operating at 25 kV, 11.6 nA). LA-ICP-MS mapping: laser energy of 5 J/cm2, repetition rate of 15 Hz, spot size of 10 µm, scan speed of 40 µm/s. | NIST 610, NIST 612, and GSD-1G as external standards | [48 empty] | 360.01528 | [21 empty] | 6.28 | [76 empty] | 2025 | Wang, L., Han, R., Zhang, Y., Chen, Y., Liu, D. (2026). Unraveling the redistribution of trace elements during supergene processes: A case study from the Qingshan carbonate-hosted Zn-Pb deposit, SW China. Ore Geology Reviews, 188, 107059. |  | CHN | Southwest China
| Qingshan |  | Basin hydrothermal | Mississippi Valley-type (MVT) | MVT zinc-lead | Zn, Pb | Ge, Cd, Ag | Zn, Pb, Ge, Cd, Ag | Meng et al., 2023 |  | Li-HS-124_sph_I_33.d-1 | Li-HS-124_sph_I_33.d-1 | underground mine |  |  |  |  | ore material | polished section | grab | mineral separate | [5 empty] | mineralisation | primary sulfide ores and secondary non-sulfide ores |  |  | sphalerite, pyrite, galena, hemimorphite, willemite, goethite, smithsonite, cerussite | hydrothermal (stages 1–3), supergene | massive, brecciated, replacive, infilling | colloform, oscillatory zoning, replacement, core-mantle-rim, dendritic, botryoidal, euhedral, subhedral, anhedral |  |  |  | calcite, greenockite | polished sections (150 µm thick) | LA-ICPMS, EMPA, SEM-EDS | JEOL JXA-i SP100 microprobe equipped with five wavelength-dispersive spectrometers; Tescan Mira 3 field emission scanning electron microscope equipped with an energy dispersive spectrometer; Tescan Integrated Mineral Analyzer (TIMA) system comprising a field emission scanning electron microscope (Tescan Mira 3), integrated with four energy dispersive detectors (EDAXElement) | Guangzhou Tuoyan Analytical Technology Co., Ltd., Guizhou, China (GTAT) | EPMA: 15 kV accelerating potential and a beam current of 10 or 20 nA, with a defocused beam diameter of 5 µm; peak counting times for analyzed elements varied between 10 and 40 s, background measurements at 50% of the peak counting duration on both sides of the analyzed peak. SEM: operating voltage of 25 kV and a working distance of ~15.0 mm. TIMA: dot-mapping mode with a working distance of 15 mm, spot size of ~92 nm, scanning at 3 µm resolution (operating at 25 kV, 11.6 nA). LA-ICP-MS mapping: laser energy of 5 J/cm2, repetition rate of 15 Hz, spot size of 10 µm, scan speed of 40 µm/s. | NIST 610, NIST 612, and GSD-1G as external standards | [48 empty] | 264.4104 | [21 empty] | 16.2 | [76 empty] | 2025 | Wang, L., Han, R., Zhang, Y., Chen, Y., Liu, D. (2026). Unraveling the redistribution of trace elements during supergene processes: A case study from the Qingshan carbonate-hosted Zn-Pb deposit, SW China. Ore Geology Reviews, 188, 107059. |  | CHN | Southwest China
| Qingshan |  | Basin hydrothermal | Mississippi Valley-type (MVT) | MVT zinc-lead | Zn, Pb | Ge, Cd, Ag | Zn, Pb, Ge, Cd, Ag | Meng et al., 2023 |  | Li-HS-124_sph_I_34.d-1 | Li-HS-124_sph_I_34.d-1 | underground mine |  |  |  |  | ore material | polished section | grab | mineral separate | [5 empty] | mineralisation | primary sulfide ores and secondary non-sulfide ores |  |  | sphalerite, pyrite, galena, hemimorphite, willemite, goethite, smithsonite, cerussite | hydrothermal (stages 1–3), supergene | massive, brecciated, replacive, infilling | colloform, oscillatory zoning, replacement, core-mantle-rim, dendritic, botryoidal, euhedral, subhedral, anhedral |  |  |  | calcite, greenockite | polished sections (150 µm thick) | LA-ICPMS, EMPA, SEM-EDS | JEOL JXA-i SP100 microprobe equipped with five wavelength-dispersive spectrometers; Tescan Mira 3 field emission scanning electron microscope equipped with an energy dispersive spectrometer; Tescan Integrated Mineral Analyzer (TIMA) system comprising a field emission scanning electron microscope (Tescan Mira 3), integrated with four energy dispersive detectors (EDAXElement) | Guangzhou Tuoyan Analytical Technology Co., Ltd., Guizhou, China (GTAT) | EPMA: 15 kV accelerating potential and a beam current of 10 or 20 nA, with a defocused beam diameter of 5 µm; peak counting times for analyzed elements varied between 10 and 40 s, background measurements at 50% of the peak counting duration on both sides of the analyzed peak. SEM: operating voltage of 25 kV and a working distance of ~15.0 mm. TIMA: dot-mapping mode with a working distance of 15 mm, spot size of ~92 nm, scanning at 3 µm resolution (operating at 25 kV, 11.6 nA). LA-ICP-MS mapping: laser energy of 5 J/cm2, repetition rate of 15 Hz, spot size of 10 µm, scan speed of 40 µm/s. | NIST 610, NIST 612, and GSD-1G as external standards | [48 empty] | 279.8848 | [21 empty] | 39.5 | [76 empty] | 2025 | Wang, L., Han, R., Zhang, Y., Chen, Y., Liu, D. (2026). Unraveling the redistribution of trace elements during supergene processes: A case study from the Qingshan carbonate-hosted Zn-Pb deposit, SW China. Ore Geology Reviews, 188, 107059. |  | CHN | Southwest China
| Qingshan |  | Basin hydrothermal | Mississippi Valley-type (MVT) | MVT zinc-lead | Zn, Pb | Ge, Cd, Ag | Zn, Pb, Ge, Cd, Ag | Meng et al., 2023 |  | Li-HS-124_sph_I_35.d-1 | Li-HS-124_sph_I_35.d-1 | underground mine |  |  |  |  | ore material | polished section | grab | mineral separate | [5 empty] | mineralisation | primary sulfide ores and secondary non-sulfide ores |  |  | sphalerite, pyrite, galena, hemimorphite, willemite, goethite, smithsonite, cerussite | hydrothermal (stages 1–3), supergene | massive, brecciated, replacive, infilling | colloform, oscillatory zoning, replacement, core-mantle-rim, dendritic, botryoidal, euhedral, subhedral, anhedral |  |  |  | calcite, greenockite | polished sections (150 µm thick) | LA-ICPMS, EMPA, SEM-EDS | JEOL JXA-i SP100 microprobe equipped with five wavelength-dispersive spectrometers; Tescan Mira 3 field emission scanning electron microscope equipped with an energy dispersive spectrometer; Tescan Integrated Mineral Analyzer (TIMA) system comprising a field emission scanning electron microscope (Tescan Mira 3), integrated with four energy dispersive detectors (EDAXElement) | Guangzhou Tuoyan Analytical Technology Co., Ltd., Guizhou, China (GTAT) | EPMA: 15 kV accelerating potential and a beam current of 10 or 20 nA, with a defocused beam diameter of 5 µm; peak counting times for analyzed elements varied between 10 and 40 s, background measurements at 50% of the peak counting duration on both sides of the analyzed peak. SEM: operating voltage of 25 kV and a working distance of ~15.0 mm. TIMA: dot-mapping mode with a working distance of 15 mm, spot size of ~92 nm, scanning at 3 µm resolution (operating at 25 kV, 11.6 nA). LA-ICP-MS mapping: laser energy of 5 J/cm2, repetition rate of 15 Hz, spot size of 10 µm, scan speed of 40 µm/s. | NIST 610, NIST 612, and GSD-1G as external standards | [48 empty] | 300.0688 | [21 empty] | 18 | [76 empty] | 2025 | Wang, L., Han, R., Zhang, Y., Chen, Y., Liu, D. (2026). Unraveling the redistribution of trace elements during supergene processes: A case study from the Qingshan carbonate-hosted Zn-Pb deposit, SW China. Ore Geology Reviews, 188, 107059. |  | CHN | Southwest China
| Qingshan |  | Basin hydrothermal | Mississippi Valley-type (MVT) | MVT zinc-lead | Zn, Pb | Ge, Cd, Ag | Zn, Pb, Ge, Cd, Ag | Meng et al., 2023 |  | Li-HS-124_sph_I_36.d-1 | Li-HS-124_sph_I_36.d-1 | underground mine |  |  |  |  | ore material | polished section | grab | mineral separate | [5 empty] | mineralisation | primary sulfide ores and secondary non-sulfide ores |  |  | sphalerite, pyrite, galena, hemimorphite, willemite, goethite, smithsonite, cerussite | hydrothermal (stages 1–3), supergene | massive, brecciated, replacive, infilling | colloform, oscillatory zoning, replacement, core-mantle-rim, dendritic, botryoidal, euhedral, subhedral, anhedral |  |  |  | calcite, greenockite | polished sections (150 µm thick) | LA-ICPMS, EMPA, SEM-EDS | JEOL JXA-i SP100 microprobe equipped with five wavelength-dispersive spectrometers; Tescan Mira 3 field emission scanning electron microscope equipped with an energy dispersive spectrometer; Tescan Integrated Mineral Analyzer (TIMA) system comprising a field emission scanning electron microscope (Tescan Mira 3), integrated with four energy dispersive detectors (EDAXElement) | Guangzhou Tuoyan Analytical Technology Co., Ltd., Guizhou, China (GTAT) | EPMA: 15 kV accelerating potential and a beam current of 10 or 20 nA, with a defocused beam diameter of 5 µm; peak counting times for analyzed elements varied between 10 and 40 s, background measurements at 50% of the peak counting duration on both sides of the analyzed peak. SEM: operating voltage of 25 kV and a working distance of ~15.0 mm. TIMA: dot-mapping mode with a working distance of 15 mm, spot size of ~92 nm, scanning at 3 µm resolution (operating at 25 kV, 11.6 nA). LA-ICP-MS mapping: laser energy of 5 J/cm2, repetition rate of 15 Hz, spot size of 10 µm, scan speed of 40 µm/s. | NIST 610, NIST 612, and GSD-1G as external standards | [48 empty] | 278.5392 | [21 empty] | 24.9 | [76 empty] | 2025 | Wang, L., Han, R., Zhang, Y., Chen, Y., Liu, D. (2026). Unraveling the redistribution of trace elements during supergene processes: A case study from the Qingshan carbonate-hosted Zn-Pb deposit, SW China. Ore Geology Reviews, 188, 107059. |  | CHN | Southwest China
| Qingshan |  | Basin hydrothermal | Mississippi Valley-type (MVT) | MVT zinc-lead | Zn, Pb | Ge, Cd, Ag | Zn, Pb, Ge, Cd, Ag | Meng et al., 2023 |  | Li-HS-124_sph_I_37.d-1 | Li-HS-124_sph_I_37.d-1 | underground mine |  |  |  |  | ore material | polished section | grab | mineral separate | [5 empty] | mineralisation | primary sulfide ores and secondary non-sulfide ores |  |  | sphalerite, pyrite, galena, hemimorphite, willemite, goethite, smithsonite, cerussite | hydrothermal (stages 1–3), supergene | massive, brecciated, replacive, infilling | colloform, oscillatory zoning, replacement, core-mantle-rim, dendritic, botryoidal, euhedral, subhedral, anhedral |  |  |  | calcite, greenockite | polished sections (150 µm thick) | LA-ICPMS, EMPA, SEM-EDS | JEOL JXA-i SP100 microprobe equipped with five wavelength-dispersive spectrometers; Tescan Mira 3 field emission scanning electron microscope equipped with an energy dispersive spectrometer; Tescan Integrated Mineral Analyzer (TIMA) system comprising a field emission scanning electron microscope (Tescan Mira 3), integrated with four energy dispersive detectors (EDAXElement) | Guangzhou Tuoyan Analytical Technology Co., Ltd., Guizhou, China (GTAT) | EPMA: 15 kV accelerating potential and a beam current of 10 or 20 nA, with a defocused beam diameter of 5 µm; peak counting times for analyzed elements varied between 10 and 40 s, background measurements at 50% of the peak counting duration on both sides of the analyzed peak. SEM: operating voltage of 25 kV and a working distance of ~15.0 mm. TIMA: dot-mapping mode with a working distance of 15 mm, spot size of ~92 nm, scanning at 3 µm resolution (operating at 25 kV, 11.6 nA). LA-ICP-MS mapping: laser energy of 5 J/cm2, repetition rate of 15 Hz, spot size of 10 µm, scan speed of 40 µm/s. | NIST 610, NIST 612, and GSD-1G as external standards | [48 empty] | 217.71808 | [21 empty] | 39.3 | [76 empty] | 2025 | Wang, L., Han, R., Zhang, Y., Chen, Y., Liu, D. (2026). Unraveling the redistribution of trace elements during supergene processes: A case study from the Qingshan carbonate-hosted Zn-Pb deposit, SW China. Ore Geology Reviews, 188, 107059. |  | CHN | Southwest China
| Qingshan |  | Basin hydrothermal | Mississippi Valley-type (MVT) | MVT zinc-lead | Zn, Pb | Ge, Cd, Ag | Zn, Pb, Ge, Cd, Ag | Meng et al., 2023 |  | Li-HS-124_sph_I_38.d-1 | Li-HS-124_sph_I_38.d-1 | underground mine |  |  |  |  | ore material | polished section | grab | mineral separate | [5 empty] | mineralisation | primary sulfide ores and secondary non-sulfide ores |  |  | sphalerite, pyrite, galena, hemimorphite, willemite, goethite, smithsonite, cerussite | hydrothermal (stages 1–3), supergene | massive, brecciated, replacive, infilling | colloform, oscillatory zoning, replacement, core-mantle-rim, dendritic, botryoidal, euhedral, subhedral, anhedral |  |  |  | calcite, greenockite | polished sections (150 µm thick) | LA-ICPMS, EMPA, SEM-EDS | JEOL JXA-i SP100 microprobe equipped with five wavelength-dispersive spectrometers; Tescan Mira 3 field emission scanning electron microscope equipped with an energy dispersive spectrometer; Tescan Integrated Mineral Analyzer (TIMA) system comprising a field emission scanning electron microscope (Tescan Mira 3), integrated with four energy dispersive detectors (EDAXElement) | Guangzhou Tuoyan Analytical Technology Co., Ltd., Guizhou, China (GTAT) | EPMA: 15 kV accelerating potential and a beam current of 10 or 20 nA, with a defocused beam diameter of 5 µm; peak counting times for analyzed elements varied between 10 and 40 s, background measurements at 50% of the peak counting duration on both sides of the analyzed peak. SEM: operating voltage of 25 kV and a working distance of ~15.0 mm. TIMA: dot-mapping mode with a working distance of 15 mm, spot size of ~92 nm, scanning at 3 µm resolution (operating at 25 kV, 11.6 nA). LA-ICP-MS mapping: laser energy of 5 J/cm2, repetition rate of 15 Hz, spot size of 10 µm, scan speed of 40 µm/s. | NIST 610, NIST 612, and GSD-1G as external standards | [48 empty] | 236.69104 | [21 empty] | 41.9 | [76 empty] | 2025 | Wang, L., Han, R., Zhang, Y., Chen, Y., Liu, D. (2026). Unraveling the redistribution of trace elements during supergene processes: A case study from the Qingshan carbonate-hosted Zn-Pb deposit, SW China. Ore Geology Reviews, 188, 107059. |  | CHN | Southwest China
| Qingshan |  | Basin hydrothermal | Mississippi Valley-type (MVT) | MVT zinc-lead | Zn, Pb | Ge, Cd, Ag | Zn, Pb, Ge, Cd, Ag | Meng et al., 2023 |  | Li-HS-124_sph_I_39.d-1 | Li-HS-124_sph_I_39.d-1 | underground mine |  |  |  |  | ore material | polished section | grab | mineral separate | [5 empty] | mineralisation | primary sulfide ores and secondary non-sulfide ores |  |  | sphalerite, pyrite, galena, hemimorphite, willemite, goethite, smithsonite, cerussite | hydrothermal (stages 1–3), supergene | massive, brecciated, replacive, infilling | colloform, oscillatory zoning, replacement, core-mantle-rim, dendritic, botryoidal, euhedral, subhedral, anhedral |  |  |  | calcite, greenockite | polished sections (150 µm thick) | LA-ICPMS, EMPA, SEM-EDS | JEOL JXA-i SP100 microprobe equipped with five wavelength-dispersive spectrometers; Tescan Mira 3 field emission scanning electron microscope equipped with an energy dispersive spectrometer; Tescan Integrated Mineral Analyzer (TIMA) system comprising a field emission scanning electron microscope (Tescan Mira 3), integrated with four energy dispersive detectors (EDAXElement) | Guangzhou Tuoyan Analytical Technology Co., Ltd., Guizhou, China (GTAT) | EPMA: 15 kV accelerating potential and a beam current of 10 or 20 nA, with a defocused beam diameter of 5 µm; peak counting times for analyzed elements varied between 10 and 40 s, background measurements at 50% of the peak counting duration on both sides of the analyzed peak. SEM: operating voltage of 25 kV and a working distance of ~15.0 mm. TIMA: dot-mapping mode with a working distance of 15 mm, spot size of ~92 nm, scanning at 3 µm resolution (operating at 25 kV, 11.6 nA). LA-ICP-MS mapping: laser energy of 5 J/cm2, repetition rate of 15 Hz, spot size of 10 µm, scan speed of 40 µm/s. | NIST 610, NIST 612, and GSD-1G as external standards | [48 empty] | 227.94464 | [21 empty] | 18.31 | [76 empty] | 2025 | Wang, L., Han, R., Zhang, Y., Chen, Y., Liu, D. (2026). Unraveling the redistribution of trace elements during supergene processes: A case study from the Qingshan carbonate-hosted Zn-Pb deposit, SW China. Ore Geology Reviews, 188, 107059. |  | CHN | Southwest China
| Qingshan |  | Basin hydrothermal | Mississippi Valley-type (MVT) | MVT zinc-lead | Zn, Pb | Ge, Cd, Ag | Zn, Pb, Ge, Cd, Ag | Meng et al., 2023 |  | Li-HS-124_sph_I_40.d-1 | Li-HS-124_sph_I_40.d-1 | underground mine |  |  |  |  | ore material | polished section | grab | mineral separate | [5 empty] | mineralisation | primary sulfide ores and secondary non-sulfide ores |  |  | sphalerite, pyrite, galena, hemimorphite, willemite, goethite, smithsonite, cerussite | hydrothermal (stages 1–3), supergene | massive, brecciated, replacive, infilling | colloform, oscillatory zoning, replacement, core-mantle-rim, dendritic, botryoidal, euhedral, subhedral, anhedral |  |  |  | calcite, greenockite | polished sections (150 µm thick) | LA-ICPMS, EMPA, SEM-EDS | JEOL JXA-i SP100 microprobe equipped with five wavelength-dispersive spectrometers; Tescan Mira 3 field emission scanning electron microscope equipped with an energy dispersive spectrometer; Tescan Integrated Mineral Analyzer (TIMA) system comprising a field emission scanning electron microscope (Tescan Mira 3), integrated with four energy dispersive detectors (EDAXElement) | Guangzhou Tuoyan Analytical Technology Co., Ltd., Guizhou, China (GTAT) | EPMA: 15 kV accelerating potential and a beam current of 10 or 20 nA, with a defocused beam diameter of 5 µm; peak counting times for analyzed elements varied between 10 and 40 s, background measurements at 50% of the peak counting duration on both sides of the analyzed peak. SEM: operating voltage of 25 kV and a working distance of ~15.0 mm. TIMA: dot-mapping mode with a working distance of 15 mm, spot size of ~92 nm, scanning at 3 µm resolution (operating at 25 kV, 11.6 nA). LA-ICP-MS mapping: laser energy of 5 J/cm2, repetition rate of 15 Hz, spot size of 10 µm, scan speed of 40 µm/s. | NIST 610, NIST 612, and GSD-1G as external standards | [48 empty] | 193.0936 | [21 empty] | 22 | [76 empty] | 2025 | Wang, L., Han, R., Zhang, Y., Chen, Y., Liu, D. (2026). Unraveling the redistribution of trace elements during supergene processes: A case study from the Qingshan carbonate-hosted Zn-Pb deposit, SW China. Ore Geology Reviews, 188, 107059. |  | CHN | Southwest China
| Qingshan |  | Basin hydrothermal | Mississippi Valley-type (MVT) | MVT zinc-lead | Zn, Pb | Ge, Cd, Ag | Zn, Pb, Ge, Cd, Ag | Meng et al., 2023 |  | Li-HS-124_sph_I_41.d-1 | Li-HS-124_sph_I_41.d-1 | underground mine |  |  |  |  | ore material | polished section | grab | mineral separate | [5 empty] | mineralisation | primary sulfide ores and secondary non-sulfide ores |  |  | sphalerite, pyrite, galena, hemimorphite, willemite, goethite, smithsonite, cerussite | hydrothermal (stages 1–3), supergene | massive, brecciated, replacive, infilling | colloform, oscillatory zoning, replacement, core-mantle-rim, dendritic, botryoidal, euhedral, subhedral, anhedral |  |  |  | calcite, greenockite | polished sections (150 µm thick) | LA-ICPMS, EMPA, SEM-EDS | JEOL JXA-i SP100 microprobe equipped with five wavelength-dispersive spectrometers; Tescan Mira 3 field emission scanning electron microscope equipped with an energy dispersive spectrometer; Tescan Integrated Mineral Analyzer (TIMA) system comprising a field emission scanning electron microscope (Tescan Mira 3), integrated with four energy dispersive detectors (EDAXElement) | Guangzhou Tuoyan Analytical Technology Co., Ltd., Guizhou, China (GTAT) | EPMA: 15 kV accelerating potential and a beam current of 10 or 20 nA, with a defocused beam diameter of 5 µm; peak counting times for analyzed elements varied between 10 and 40 s, background measurements at 50% of the peak counting duration on both sides of the analyzed peak. SEM: operating voltage of 25 kV and a working distance of ~15.0 mm. TIMA: dot-mapping mode with a working distance of 15 mm, spot size of ~92 nm, scanning at 3 µm resolution (operating at 25 kV, 11.6 nA). LA-ICP-MS mapping: laser energy of 5 J/cm2, repetition rate of 15 Hz, spot size of 10 µm, scan speed of 40 µm/s. | NIST 610, NIST 612, and GSD-1G as external standards | [48 empty] | 213.54672 | [21 empty] | 39.6 | [76 empty] | 2025 | Wang, L., Han, R., Zhang, Y., Chen, Y., Liu, D. (2026). Unraveling the redistribution of trace elements during supergene processes: A case study from the Qingshan carbonate-hosted Zn-Pb deposit, SW China. Ore Geology Reviews, 188, 107059. |  | CHN | Southwest China
| Qingshan |  | Basin hydrothermal | Mississippi Valley-type (MVT) | MVT zinc-lead | Zn, Pb | Ge, Cd, Ag | Zn, Pb, Ge, Cd, Ag | Meng et al., 2023 |  | Li-HS-124_sph_I_42.d-1 | Li-HS-124_sph_I_42.d-1 | underground mine |  |  |  |  | ore material | polished section | grab | mineral separate | [5 empty] | mineralisation | primary sulfide ores and secondary non-sulfide ores |  |  | sphalerite, pyrite, galena, hemimorphite, willemite, goethite, smithsonite, cerussite | hydrothermal (stages 1–3), supergene | massive, brecciated, replacive, infilling | colloform, oscillatory zoning, replacement, core-mantle-rim, dendritic, botryoidal, euhedral, subhedral, anhedral |  |  |  | calcite, greenockite | polished sections (150 µm thick) | LA-ICPMS, EMPA, SEM-EDS | JEOL JXA-i SP100 microprobe equipped with five wavelength-dispersive spectrometers; Tescan Mira 3 field emission scanning electron microscope equipped with an energy dispersive spectrometer; Tescan Integrated Mineral Analyzer (TIMA) system comprising a field emission scanning electron microscope (Tescan Mira 3), integrated with four energy dispersive detectors (EDAXElement) | Guangzhou Tuoyan Analytical Technology Co., Ltd., Guizhou, China (GTAT) | EPMA: 15 kV accelerating potential and a beam current of 10 or 20 nA, with a defocused beam diameter of 5 µm; peak counting times for analyzed elements varied between 10 and 40 s, background measurements at 50% of the peak counting duration on both sides of the analyzed peak. SEM: operating voltage of 25 kV and a working distance of ~15.0 mm. TIMA: dot-mapping mode with a working distance of 15 mm, spot size of ~92 nm, scanning at 3 µm resolution (operating at 25 kV, 11.6 nA). LA-ICP-MS mapping: laser energy of 5 J/cm2, repetition rate of 15 Hz, spot size of 10 µm, scan speed of 40 µm/s. | NIST 610, NIST 612, and GSD-1G as external standards | [70 empty] | 58.1 | [76 empty] | 2025 | Wang, L., Han, R., Zhang, Y., Chen, Y., Liu, D. (2026). Unraveling the redistribution of trace elements during supergene processes: A case study from the Qingshan carbonate-hosted Zn-Pb deposit, SW China. Ore Geology Reviews, 188, 107059. |  | CHN | Southwest China
| Qingshan |  | Basin hydrothermal | Mississippi Valley-type (MVT) | MVT zinc-lead | Zn, Pb | Ge, Cd, Ag | Zn, Pb, Ge, Cd, Ag | Meng et al., 2023 |  | Li-HS-124_sph_I_43.d-1 | Li-HS-124_sph_I_43.d-1 | underground mine |  |  |  |  | ore material | polished section | grab | mineral separate | [5 empty] | mineralisation | primary sulfide ores and secondary non-sulfide ores |  |  | sphalerite, pyrite, galena, hemimorphite, willemite, goethite, smithsonite, cerussite | hydrothermal (stages 1–3), supergene | massive, brecciated, replacive, infilling | colloform, oscillatory zoning, replacement, core-mantle-rim, dendritic, botryoidal, euhedral, subhedral, anhedral |  |  |  | calcite, greenockite | polished sections (150 µm thick) | LA-ICPMS, EMPA, SEM-EDS | JEOL JXA-i SP100 microprobe equipped with five wavelength-dispersive spectrometers; Tescan Mira 3 field emission scanning electron microscope equipped with an energy dispersive spectrometer; Tescan Integrated Mineral Analyzer (TIMA) system comprising a field emission scanning electron microscope (Tescan Mira 3), integrated with four energy dispersive detectors (EDAXElement) | Guangzhou Tuoyan Analytical Technology Co., Ltd., Guizhou, China (GTAT) | EPMA: 15 kV accelerating potential and a beam current of 10 or 20 nA, with a defocused beam diameter of 5 µm; peak counting times for analyzed elements varied between 10 and 40 s, background measurements at 50% of the peak counting duration on both sides of the analyzed peak. SEM: operating voltage of 25 kV and a working distance of ~15.0 mm. TIMA: dot-mapping mode with a working distance of 15 mm, spot size of ~92 nm, scanning at 3 µm resolution (operating at 25 kV, 11.6 nA). LA-ICP-MS mapping: laser energy of 5 J/cm2, repetition rate of 15 Hz, spot size of 10 µm, scan speed of 40 µm/s. | NIST 610, NIST 612, and GSD-1G as external standards | [70 empty] | 48.8 | [76 empty] | 2025 | Wang, L., Han, R., Zhang, Y., Chen, Y., Liu, D. (2026). Unraveling the redistribution of trace elements during supergene processes: A case study from the Qingshan carbonate-hosted Zn-Pb deposit, SW China. Ore Geology Reviews, 188, 107059. |  | CHN | Southwest China
| Qingshan |  | Basin hydrothermal | Mississippi Valley-type (MVT) | MVT zinc-lead | Zn, Pb | Ge, Cd, Ag | Zn, Pb, Ge, Cd, Ag | Meng et al., 2023 |  | Li-HS-124_sph_I_44.d-1 | Li-HS-124_sph_I_44.d-1 | underground mine |  |  |  |  | ore material | polished section | grab | mineral separate | [5 empty] | mineralisation | primary sulfide ores and secondary non-sulfide ores |  |  | sphalerite, pyrite, galena, hemimorphite, willemite, goethite, smithsonite, cerussite | hydrothermal (stages 1–3), supergene | massive, brecciated, replacive, infilling | colloform, oscillatory zoning, replacement, core-mantle-rim, dendritic, botryoidal, euhedral, subhedral, anhedral |  |  |  | calcite, greenockite | polished sections (150 µm thick) | LA-ICPMS, EMPA, SEM-EDS | JEOL JXA-i SP100 microprobe equipped with five wavelength-dispersive spectrometers; Tescan Mira 3 field emission scanning electron microscope equipped with an energy dispersive spectrometer; Tescan Integrated Mineral Analyzer (TIMA) system comprising a field emission scanning electron microscope (Tescan Mira 3), integrated with four energy dispersive detectors (EDAXElement) | Guangzhou Tuoyan Analytical Technology Co., Ltd., Guizhou, China (GTAT) | EPMA: 15 kV accelerating potential and a beam current of 10 or 20 nA, with a defocused beam diameter of 5 µm; peak counting times for analyzed elements varied between 10 and 40 s, background measurements at 50% of the peak counting duration on both sides of the analyzed peak. SEM: operating voltage of 25 kV and a working distance of ~15.0 mm. TIMA: dot-mapping mode with a working distance of 15 mm, spot size of ~92 nm, scanning at 3 µm resolution (operating at 25 kV, 11.6 nA). LA-ICP-MS mapping: laser energy of 5 J/cm2, repetition rate of 15 Hz, spot size of 10 µm, scan speed of 40 µm/s. | NIST 610, NIST 612, and GSD-1G as external standards | [48 empty] | 5.92064 | [21 empty] | 51.6 | [76 empty] | 2025 | Wang, L., Han, R., Zhang, Y., Chen, Y., Liu, D. (2026). Unraveling the redistribution of trace elements during supergene processes: A case study from the Qingshan carbonate-hosted Zn-Pb deposit, SW China. Ore Geology Reviews, 188, 107059. |  | CHN | Southwest China
| Qingshan |  | Basin hydrothermal | Mississippi Valley-type (MVT) | MVT zinc-lead | Zn, Pb | Ge, Cd, Ag | Zn, Pb, Ge, Cd, Ag | Meng et al., 2023 |  | Li-HS-124_sph_I_45.d-1 | Li-HS-124_sph_I_45.d-1 | underground mine |  |  |  |  | ore material | polished section | grab | mineral separate | [5 empty] | mineralisation | primary sulfide ores and secondary non-sulfide ores |  |  | sphalerite, pyrite, galena, hemimorphite, willemite, goethite, smithsonite, cerussite | hydrothermal (stages 1–3), supergene | massive, brecciated, replacive, infilling | colloform, oscillatory zoning, replacement, core-mantle-rim, dendritic, botryoidal, euhedral, subhedral, anhedral |  |  |  | calcite, greenockite | polished sections (150 µm thick) | LA-ICPMS, EMPA, SEM-EDS | JEOL JXA-i SP100 microprobe equipped with five wavelength-dispersive spectrometers; Tescan Mira 3 field emission scanning electron microscope equipped with an energy dispersive spectrometer; Tescan Integrated Mineral Analyzer (TIMA) system comprising a field emission scanning electron microscope (Tescan Mira 3), integrated with four energy dispersive detectors (EDAXElement) | Guangzhou Tuoyan Analytical Technology Co., Ltd., Guizhou, China (GTAT) | EPMA: 15 kV accelerating potential and a beam current of 10 or 20 nA, with a defocused beam diameter of 5 µm; peak counting times for analyzed elements varied between 10 and 40 s, background measurements at 50% of the peak counting duration on both sides of the analyzed peak. SEM: operating voltage of 25 kV and a working distance of ~15.0 mm. TIMA: dot-mapping mode with a working distance of 15 mm, spot size of ~92 nm, scanning at 3 µm resolution (operating at 25 kV, 11.6 nA). LA-ICP-MS mapping: laser energy of 5 J/cm2, repetition rate of 15 Hz, spot size of 10 µm, scan speed of 40 µm/s. | NIST 610, NIST 612, and GSD-1G as external standards | [56 empty] | 0.021259 | [13 empty] | 44.09 | [76 empty] | 2025 | Wang, L., Han, R., Zhang, Y., Chen, Y., Liu, D. (2026). Unraveling the redistribution of trace elements during supergene processes: A case study from the Qingshan carbonate-hosted Zn-Pb deposit, SW China. Ore Geology Reviews, 188, 107059. |  | CHN | Southwest China
| Qingshan |  | Basin hydrothermal | Mississippi Valley-type (MVT) | MVT zinc-lead | Zn, Pb | Ge, Cd, Ag | Zn, Pb, Ge, Cd, Ag | Meng et al., 2023 |  | Li-HS-124_sph_II_51.d-1 | Li-HS-124_sph_II_51.d-1 | underground mine |  |  |  |  | ore material | polished section | grab | mineral separate | [5 empty] | mineralisation | primary sulfide ores and secondary non-sulfide ores |  |  | sphalerite, pyrite, galena, hemimorphite, willemite, goethite, smithsonite, cerussite | hydrothermal (stages 1–3), supergene | massive, brecciated, replacive, infilling | colloform, oscillatory zoning, replacement, core-mantle-rim, dendritic, botryoidal, euhedral, subhedral, anhedral |  |  |  | calcite, greenockite | polished sections (150 µm thick) | LA-ICPMS, EMPA, SEM-EDS | JEOL JXA-i SP100 microprobe equipped with five wavelength-dispersive spectrometers; Tescan Mira 3 field emission scanning electron microscope equipped with an energy dispersive spectrometer; Tescan Integrated Mineral Analyzer (TIMA) system comprising a field emission scanning electron microscope (Tescan Mira 3), integrated with four energy dispersive detectors (EDAXElement) | Guangzhou Tuoyan Analytical Technology Co., Ltd., Guizhou, China (GTAT) | EPMA: 15 kV accelerating potential and a beam current of 10 or 20 nA, with a defocused beam diameter of 5 µm; peak counting times for analyzed elements varied between 10 and 40 s, background measurements at 50% of the peak counting duration on both sides of the analyzed peak. SEM: operating voltage of 25 kV and a working distance of ~15.0 mm. TIMA: dot-mapping mode with a working distance of 15 mm, spot size of ~92 nm, scanning at 3 µm resolution (operating at 25 kV, 11.6 nA). LA-ICP-MS mapping: laser energy of 5 J/cm2, repetition rate of 15 Hz, spot size of 10 µm, scan speed of 40 µm/s. | NIST 610, NIST 612, and GSD-1G as external standards | [48 empty] | 1.621448 | [21 empty] | 71.3 | [76 empty] | 2025 | Wang, L., Han, R., Zhang, Y., Chen, Y., Liu, D. (2026). Unraveling the redistribution of trace elements during supergene processes: A case study from the Qingshan carbonate-hosted Zn-Pb deposit, SW China. Ore Geology Reviews, 188, 107059. |  | CHN | Southwest China
| Qingshan |  | Basin hydrothermal | Mississippi Valley-type (MVT) | MVT zinc-lead | Zn, Pb | Ge, Cd, Ag | Zn, Pb, Ge, Cd, Ag | Meng et al., 2023 |  | Li-HS-124_sph_II_52.d-1 | Li-HS-124_sph_II_52.d-1 | underground mine |  |  |  |  | ore material | polished section | grab | mineral separate | [5 empty] | mineralisation | primary sulfide ores and secondary non-sulfide ores |  |  | sphalerite, pyrite, galena, hemimorphite, willemite, goethite, smithsonite, cerussite | hydrothermal (stages 1–3), supergene | massive, brecciated, replacive, infilling | colloform, oscillatory zoning, replacement, core-mantle-rim, dendritic, botryoidal, euhedral, subhedral, anhedral |  |  |  | calcite, greenockite | polished sections (150 µm thick) | LA-ICPMS, EMPA, SEM-EDS | JEOL JXA-i SP100 microprobe equipped with five wavelength-dispersive spectrometers; Tescan Mira 3 field emission scanning electron microscope equipped with an energy dispersive spectrometer; Tescan Integrated Mineral Analyzer (TIMA) system comprising a field emission scanning electron microscope (Tescan Mira 3), integrated with four energy dispersive detectors (EDAXElement) | Guangzhou Tuoyan Analytical Technology Co., Ltd., Guizhou, China (GTAT) | EPMA: 15 kV accelerating potential and a beam current of 10 or 20 nA, with a defocused beam diameter of 5 µm; peak counting times for analyzed elements varied between 10 and 40 s, background measurements at 50% of the peak counting duration on both sides of the analyzed peak. SEM: operating voltage of 25 kV and a working distance of ~15.0 mm. TIMA: dot-mapping mode with a working distance of 15 mm, spot size of ~92 nm, scanning at 3 µm resolution (operating at 25 kV, 11.6 nA). LA-ICP-MS mapping: laser energy of 5 J/cm2, repetition rate of 15 Hz, spot size of 10 µm, scan speed of 40 µm/s. | NIST 610, NIST 612, and GSD-1G as external standards | [70 empty] | 49.06 | [76 empty] | 2025 | Wang, L., Han, R., Zhang, Y., Chen, Y., Liu, D. (2026). Unraveling the redistribution of trace elements during supergene processes: A case study from the Qingshan carbonate-hosted Zn-Pb deposit, SW China. Ore Geology Reviews, 188, 107059. |  | CHN | Southwest China
| Qingshan |  | Basin hydrothermal | Mississippi Valley-type (MVT) | MVT zinc-lead | Zn, Pb | Ge, Cd, Ag | Zn, Pb, Ge, Cd, Ag | Meng et al., 2023 |  | Li-HS-124_sph_II_53.d-1 | Li-HS-124_sph_II_53.d-1 | underground mine |  |  |  |  | ore material | polished section | grab | mineral separate | [5 empty] | mineralisation | primary sulfide ores and secondary non-sulfide ores |  |  | sphalerite, pyrite, galena, hemimorphite, willemite, goethite, smithsonite, cerussite | hydrothermal (stages 1–3), supergene | massive, brecciated, replacive, infilling | colloform, oscillatory zoning, replacement, core-mantle-rim, dendritic, botryoidal, euhedral, subhedral, anhedral |  |  |  | calcite, greenockite | polished sections (150 µm thick) | LA-ICPMS, EMPA, SEM-EDS | JEOL JXA-i SP100 microprobe equipped with five wavelength-dispersive spectrometers; Tescan Mira 3 field emission scanning electron microscope equipped with an energy dispersive spectrometer; Tescan Integrated Mineral Analyzer (TIMA) system comprising a field emission scanning electron microscope (Tescan Mira 3), integrated with four energy dispersive detectors (EDAXElement) | Guangzhou Tuoyan Analytical Technology Co., Ltd., Guizhou, China (GTAT) | EPMA: 15 kV accelerating potential and a beam current of 10 or 20 nA, with a defocused beam diameter of 5 µm; peak counting times for analyzed elements varied between 10 and 40 s, background measurements at 50% of the peak counting duration on both sides of the analyzed peak. SEM: operating voltage of 25 kV and a working distance of ~15.0 mm. TIMA: dot-mapping mode with a working distance of 15 mm, spot size of ~92 nm, scanning at 3 µm resolution (operating at 25 kV, 11.6 nA). LA-ICP-MS mapping: laser energy of 5 J/cm2, repetition rate of 15 Hz, spot size of 10 µm, scan speed of 40 µm/s. | NIST 610, NIST 612, and GSD-1G as external standards | [48 empty] | 19.44392 | [21 empty] | 73.9 | [76 empty] | 2025 | Wang, L., Han, R., Zhang, Y., Chen, Y., Liu, D. (2026). Unraveling the redistribution of trace elements during supergene processes: A case study from the Qingshan carbonate-hosted Zn-Pb deposit, SW China. Ore Geology Reviews, 188, 107059. |  | CHN | Southwest China
| Qingshan |  | Basin hydrothermal | Mississippi Valley-type (MVT) | MVT zinc-lead | Zn, Pb | Ge, Cd, Ag | Zn, Pb, Ge, Cd, Ag | Meng et al., 2023 |  | Li-HS-124_sph_II_54.d-1 | Li-HS-124_sph_II_54.d-1 | underground mine |  |  |  |  | ore material | polished section | grab | mineral separate | [5 empty] | mineralisation | primary sulfide ores and secondary non-sulfide ores |  |  | sphalerite, pyrite, galena, hemimorphite, willemite, goethite, smithsonite, cerussite | hydrothermal (stages 1–3), supergene | massive, brecciated, replacive, infilling | colloform, oscillatory zoning, replacement, core-mantle-rim, dendritic, botryoidal, euhedral, subhedral, anhedral |  |  |  | calcite, greenockite | polished sections (150 µm thick) | LA-ICPMS, EMPA, SEM-EDS | JEOL JXA-i SP100 microprobe equipped with five wavelength-dispersive spectrometers; Tescan Mira 3 field emission scanning electron microscope equipped with an energy dispersive spectrometer; Tescan Integrated Mineral Analyzer (TIMA) system comprising a field emission scanning electron microscope (Tescan Mira 3), integrated with four energy dispersive detectors (EDAXElement) | Guangzhou Tuoyan Analytical Technology Co., Ltd., Guizhou, China (GTAT) | EPMA: 15 kV accelerating potential and a beam current of 10 or 20 nA, with a defocused beam diameter of 5 µm; peak counting times for analyzed elements varied between 10 and 40 s, background measurements at 50% of the peak counting duration on both sides of the analyzed peak. SEM: operating voltage of 25 kV and a working distance of ~15.0 mm. TIMA: dot-mapping mode with a working distance of 15 mm, spot size of ~92 nm, scanning at 3 µm resolution (operating at 25 kV, 11.6 nA). LA-ICP-MS mapping: laser energy of 5 J/cm2, repetition rate of 15 Hz, spot size of 10 µm, scan speed of 40 µm/s. | NIST 610, NIST 612, and GSD-1G as external standards | [70 empty] | 64.7 | [76 empty] | 2025 | Wang, L., Han, R., Zhang, Y., Chen, Y., Liu, D. (2026). Unraveling the redistribution of trace elements during supergene processes: A case study from the Qingshan carbonate-hosted Zn-Pb deposit, SW China. Ore Geology Reviews, 188, 107059. |  | CHN | Southwest China
| Qingshan |  | Basin hydrothermal | Mississippi Valley-type (MVT) | MVT zinc-lead | Zn, Pb | Ge, Cd, Ag | Zn, Pb, Ge, Cd, Ag | Meng et al., 2023 |  | Li-HS-124_sph_II_55.d-1 | Li-HS-124_sph_II_55.d-1 | underground mine |  |  |  |  | ore material | polished section | grab | mineral separate | [5 empty] | mineralisation | primary sulfide ores and secondary non-sulfide ores |  |  | sphalerite, pyrite, galena, hemimorphite, willemite, goethite, smithsonite, cerussite | hydrothermal (stages 1–3), supergene | massive, brecciated, replacive, infilling | colloform, oscillatory zoning, replacement, core-mantle-rim, dendritic, botryoidal, euhedral, subhedral, anhedral |  |  |  | calcite, greenockite | polished sections (150 µm thick) | LA-ICPMS, EMPA, SEM-EDS | JEOL JXA-i SP100 microprobe equipped with five wavelength-dispersive spectrometers; Tescan Mira 3 field emission scanning electron microscope equipped with an energy dispersive spectrometer; Tescan Integrated Mineral Analyzer (TIMA) system comprising a field emission scanning electron microscope (Tescan Mira 3), integrated with four energy dispersive detectors (EDAXElement) | Guangzhou Tuoyan Analytical Technology Co., Ltd., Guizhou, China (GTAT) | EPMA: 15 kV accelerating potential and a beam current of 10 or 20 nA, with a defocused beam diameter of 5 µm; peak counting times for analyzed elements varied between 10 and 40 s, background measurements at 50% of the peak counting duration on both sides of the analyzed peak. SEM: operating voltage of 25 kV and a working distance of ~15.0 mm. TIMA: dot-mapping mode with a working distance of 15 mm, spot size of ~92 nm, scanning at 3 µm resolution (operating at 25 kV, 11.6 nA). LA-ICP-MS mapping: laser energy of 5 J/cm2, repetition rate of 15 Hz, spot size of 10 µm, scan speed of 40 µm/s. | NIST 610, NIST 612, and GSD-1G as external standards | [48 empty] | 18.1656 | [21 empty] | 40.9 | [76 empty] | 2025 | Wang, L., Han, R., Zhang, Y., Chen, Y., Liu, D. (2026). Unraveling the redistribution of trace elements during supergene processes: A case study from the Qingshan carbonate-hosted Zn-Pb deposit, SW China. Ore Geology Reviews, 188, 107059. |  | CHN | Southwest China
| Qingshan |  | Basin hydrothermal | Mississippi Valley-type (MVT) | MVT zinc-lead | Zn, Pb | Ge, Cd, Ag | Zn, Pb, Ge, Cd, Ag | Meng et al., 2023 |  | Li-HS-124_sph_II_56.d-1 | Li-HS-124_sph_II_56.d-1 | underground mine |  |  |  |  | ore material | polished section | grab | mineral separate | [5 empty] | mineralisation | primary sulfide ores and secondary non-sulfide ores |  |  | sphalerite, pyrite, galena, hemimorphite, willemite, goethite, smithsonite, cerussite | hydrothermal (stages 1–3), supergene | massive, brecciated, replacive, infilling | colloform, oscillatory zoning, replacement, core-mantle-rim, dendritic, botryoidal, euhedral, subhedral, anhedral |  |  |  | calcite, greenockite | polished sections (150 µm thick) | LA-ICPMS, EMPA, SEM-EDS | JEOL JXA-i SP100 microprobe equipped with five wavelength-dispersive spectrometers; Tescan Mira 3 field emission scanning electron microscope equipped with an energy dispersive spectrometer; Tescan Integrated Mineral Analyzer (TIMA) system comprising a field emission scanning electron microscope (Tescan Mira 3), integrated with four energy dispersive detectors (EDAXElement) | Guangzhou Tuoyan Analytical Technology Co., Ltd., Guizhou, China (GTAT) | EPMA: 15 kV accelerating potential and a beam current of 10 or 20 nA, with a defocused beam diameter of 5 µm; peak counting times for analyzed elements varied between 10 and 40 s, background measurements at 50% of the peak counting duration on both sides of the analyzed peak. SEM: operating voltage of 25 kV and a working distance of ~15.0 mm. TIMA: dot-mapping mode with a working distance of 15 mm, spot size of ~92 nm, scanning at 3 µm resolution (operating at 25 kV, 11.6 nA). LA-ICP-MS mapping: laser energy of 5 J/cm2, repetition rate of 15 Hz, spot size of 10 µm, scan speed of 40 µm/s. | NIST 610, NIST 612, and GSD-1G as external standards | [70 empty] | 54.8 | [76 empty] | 2025 | Wang, L., Han, R., Zhang, Y., Chen, Y., Liu, D. (2026). Unraveling the redistribution of trace elements during supergene processes: A case study from the Qingshan carbonate-hosted Zn-Pb deposit, SW China. Ore Geology Reviews, 188, 107059. |  | CHN | Southwest China
| Qingshan |  | Basin hydrothermal | Mississippi Valley-type (MVT) | MVT zinc-lead | Zn, Pb | Ge, Cd, Ag | Zn, Pb, Ge, Cd, Ag | Meng et al., 2023 |  | Li-HS-124_sph_II_57.d-1 | Li-HS-124_sph_II_57.d-1 | underground mine |  |  |  |  | ore material | polished section | grab | mineral separate | [5 empty] | mineralisation | primary sulfide ores and secondary non-sulfide ores |  |  | sphalerite, pyrite, galena, hemimorphite, willemite, goethite, smithsonite, cerussite | hydrothermal (stages 1–3), supergene | massive, brecciated, replacive, infilling | colloform, oscillatory zoning, replacement, core-mantle-rim, dendritic, botryoidal, euhedral, subhedral, anhedral |  |  |  | calcite, greenockite | polished sections (150 µm thick) | LA-ICPMS, EMPA, SEM-EDS | JEOL JXA-i SP100 microprobe equipped with five wavelength-dispersive spectrometers; Tescan Mira 3 field emission scanning electron microscope equipped with an energy dispersive spectrometer; Tescan Integrated Mineral Analyzer (TIMA) system comprising a field emission scanning electron microscope (Tescan Mira 3), integrated with four energy dispersive detectors (EDAXElement) | Guangzhou Tuoyan Analytical Technology Co., Ltd., Guizhou, China (GTAT) | EPMA: 15 kV accelerating potential and a beam current of 10 or 20 nA, with a defocused beam diameter of 5 µm; peak counting times for analyzed elements varied between 10 and 40 s, background measurements at 50% of the peak counting duration on both sides of the analyzed peak. SEM: operating voltage of 25 kV and a working distance of ~15.0 mm. TIMA: dot-mapping mode with a working distance of 15 mm, spot size of ~92 nm, scanning at 3 µm resolution (operating at 25 kV, 11.6 nA). LA-ICP-MS mapping: laser energy of 5 J/cm2, repetition rate of 15 Hz, spot size of 10 µm, scan speed of 40 µm/s. | NIST 610, NIST 612, and GSD-1G as external standards | [70 empty] | 40.9 | [76 empty] | 2025 | Wang, L., Han, R., Zhang, Y., Chen, Y., Liu, D. (2026). Unraveling the redistribution of trace elements during supergene processes: A case study from the Qingshan carbonate-hosted Zn-Pb deposit, SW China. Ore Geology Reviews, 188, 107059. |  | CHN | Southwest China
| Qingshan |  | Basin hydrothermal | Mississippi Valley-type (MVT) | MVT zinc-lead | Zn, Pb | Ge, Cd, Ag | Zn, Pb, Ge, Cd, Ag | Meng et al., 2023 |  | Li-HS-124_sph_II_58.d-1 | Li-HS-124_sph_II_58.d-1 | underground mine |  |  |  |  | ore material | polished section | grab | mineral separate | [5 empty] | mineralisation | primary sulfide ores and secondary non-sulfide ores |  |  | sphalerite, pyrite, galena, hemimorphite, willemite, goethite, smithsonite, cerussite | hydrothermal (stages 1–3), supergene | massive, brecciated, replacive, infilling | colloform, oscillatory zoning, replacement, core-mantle-rim, dendritic, botryoidal, euhedral, subhedral, anhedral |  |  |  | calcite, greenockite | polished sections (150 µm thick) | LA-ICPMS, EMPA, SEM-EDS | JEOL JXA-i SP100 microprobe equipped with five wavelength-dispersive spectrometers; Tescan Mira 3 field emission scanning electron microscope equipped with an energy dispersive spectrometer; Tescan Integrated Mineral Analyzer (TIMA) system comprising a field emission scanning electron microscope (Tescan Mira 3), integrated with four energy dispersive detectors (EDAXElement) | Guangzhou Tuoyan Analytical Technology Co., Ltd., Guizhou, China (GTAT) | EPMA: 15 kV accelerating potential and a beam current of 10 or 20 nA, with a defocused beam diameter of 5 µm; peak counting times for analyzed elements varied between 10 and 40 s, background measurements at 50% of the peak counting duration on both sides of the analyzed peak. SEM: operating voltage of 25 kV and a working distance of ~15.0 mm. TIMA: dot-mapping mode with a working distance of 15 mm, spot size of ~92 nm, scanning at 3 µm resolution (operating at 25 kV, 11.6 nA). LA-ICP-MS mapping: laser energy of 5 J/cm2, repetition rate of 15 Hz, spot size of 10 µm, scan speed of 40 µm/s. | NIST 610, NIST 612, and GSD-1G as external standards | [48 empty] | 67.495296 | [21 empty] | 47.52 | [76 empty] | 2025 | Wang, L., Han, R., Zhang, Y., Chen, Y., Liu, D. (2026). Unraveling the redistribution of trace elements during supergene processes: A case study from the Qingshan carbonate-hosted Zn-Pb deposit, SW China. Ore Geology Reviews, 188, 107059. |  | CHN | Southwest China
| Qingshan |  | Basin hydrothermal | Mississippi Valley-type (MVT) | MVT zinc-lead | Zn, Pb | Ge, Cd, Ag | Zn, Pb, Ge, Cd, Ag | Meng et al., 2023 |  | Li-HS-124_sph_II_59.d-1 | Li-HS-124_sph_II_59.d-1 | underground mine |  |  |  |  | ore material | polished section | grab | mineral separate | [5 empty] | mineralisation | primary sulfide ores and secondary non-sulfide ores |  |  | sphalerite, pyrite, galena, hemimorphite, willemite, goethite, smithsonite, cerussite | hydrothermal (stages 1–3), supergene | massive, brecciated, replacive, infilling | colloform, oscillatory zoning, replacement, core-mantle-rim, dendritic, botryoidal, euhedral, subhedral, anhedral |  |  |  | calcite, greenockite | polished sections (150 µm thick) | LA-ICPMS, EMPA, SEM-EDS | JEOL JXA-i SP100 microprobe equipped with five wavelength-dispersive spectrometers; Tescan Mira 3 field emission scanning electron microscope equipped with an energy dispersive spectrometer; Tescan Integrated Mineral Analyzer (TIMA) system comprising a field emission scanning electron microscope (Tescan Mira 3), integrated with four energy dispersive detectors (EDAXElement) | Guangzhou Tuoyan Analytical Technology Co., Ltd., Guizhou, China (GTAT) | EPMA: 15 kV accelerating potential and a beam current of 10 or 20 nA, with a defocused beam diameter of 5 µm; peak counting times for analyzed elements varied between 10 and 40 s, background measurements at 50% of the peak counting duration on both sides of the analyzed peak. SEM: operating voltage of 25 kV and a working distance of ~15.0 mm. TIMA: dot-mapping mode with a working distance of 15 mm, spot size of ~92 nm, scanning at 3 µm resolution (operating at 25 kV, 11.6 nA). LA-ICP-MS mapping: laser energy of 5 J/cm2, repetition rate of 15 Hz, spot size of 10 µm, scan speed of 40 µm/s. | NIST 610, NIST 612, and GSD-1G as external standards | [48 empty] | 35.86024 | [21 empty] | 44 | [76 empty] | 2025 | Wang, L., Han, R., Zhang, Y., Chen, Y., Liu, D. (2026). Unraveling the redistribution of trace elements during supergene processes: A case study from the Qingshan carbonate-hosted Zn-Pb deposit, SW China. Ore Geology Reviews, 188, 107059. |  | CHN | Southwest China
| Qingshan |  | Basin hydrothermal | Mississippi Valley-type (MVT) | MVT zinc-lead | Zn, Pb | Ge, Cd, Ag | Zn, Pb, Ge, Cd, Ag | Meng et al., 2023 |  | Li-HS-124_sph_II_60.d-1 | Li-HS-124_sph_II_60.d-1 | underground mine |  |  |  |  | ore material | polished section | grab | mineral separate | [5 empty] | mineralisation | primary sulfide ores and secondary non-sulfide ores |  |  | sphalerite, pyrite, galena, hemimorphite, willemite, goethite, smithsonite, cerussite | hydrothermal (stages 1–3), supergene | massive, brecciated, replacive, infilling | colloform, oscillatory zoning, replacement, core-mantle-rim, dendritic, botryoidal, euhedral, subhedral, anhedral |  |  |  | calcite, greenockite | polished sections (150 µm thick) | LA-ICPMS, EMPA, SEM-EDS | JEOL JXA-i SP100 microprobe equipped with five wavelength-dispersive spectrometers; Tescan Mira 3 field emission scanning electron microscope equipped with an energy dispersive spectrometer; Tescan Integrated Mineral Analyzer (TIMA) system comprising a field emission scanning electron microscope (Tescan Mira 3), integrated with four energy dispersive detectors (EDAXElement) | Guangzhou Tuoyan Analytical Technology Co., Ltd., Guizhou, China (GTAT) | EPMA: 15 kV accelerating potential and a beam current of 10 or 20 nA, with a defocused beam diameter of 5 µm; peak counting times for analyzed elements varied between 10 and 40 s, background measurements at 50% of the peak counting duration on both sides of the analyzed peak. SEM: operating voltage of 25 kV and a working distance of ~15.0 mm. TIMA: dot-mapping mode with a working distance of 15 mm, spot size of ~92 nm, scanning at 3 µm resolution (operating at 25 kV, 11.6 nA). LA-ICP-MS mapping: laser energy of 5 J/cm2, repetition rate of 15 Hz, spot size of 10 µm, scan speed of 40 µm/s. | NIST 610, NIST 612, and GSD-1G as external standards | [48 empty] | 17.4928 | [21 empty] | 40.1 | [76 empty] | 2025 | Wang, L., Han, R., Zhang, Y., Chen, Y., Liu, D. (2026). Unraveling the redistribution of trace elements during supergene processes: A case study from the Qingshan carbonate-hosted Zn-Pb deposit, SW China. Ore Geology Reviews, 188, 107059. |  | CHN | Southwest China
| Qingshan |  | Basin hydrothermal | Mississippi Valley-type (MVT) | MVT zinc-lead | Zn, Pb | Ge, Cd, Ag | Zn, Pb, Ge, Cd, Ag | Meng et al., 2023 |  | Li-HS-124_sph_II_61.d-1 | Li-HS-124_sph_II_61.d-1 | underground mine |  |  |  |  | ore material | polished section | grab | mineral separate | [5 empty] | mineralisation | primary sulfide ores and secondary non-sulfide ores |  |  | sphalerite, pyrite, galena, hemimorphite, willemite, goethite, smithsonite, cerussite | hydrothermal (stages 1–3), supergene | massive, brecciated, replacive, infilling | colloform, oscillatory zoning, replacement, core-mantle-rim, dendritic, botryoidal, euhedral, subhedral, anhedral |  |  |  | calcite, greenockite | polished sections (150 µm thick) | LA-ICPMS, EMPA, SEM-EDS | JEOL JXA-i SP100 microprobe equipped with five wavelength-dispersive spectrometers; Tescan Mira 3 field emission scanning electron microscope equipped with an energy dispersive spectrometer; Tescan Integrated Mineral Analyzer (TIMA) system comprising a field emission scanning electron microscope (Tescan Mira 3), integrated with four energy dispersive detectors (EDAXElement) | Guangzhou Tuoyan Analytical Technology Co., Ltd., Guizhou, China (GTAT) | EPMA: 15 kV accelerating potential and a beam current of 10 or 20 nA, with a defocused beam diameter of 5 µm; peak counting times for analyzed elements varied between 10 and 40 s, background measurements at 50% of the peak counting duration on both sides of the analyzed peak. SEM: operating voltage of 25 kV and a working distance of ~15.0 mm. TIMA: dot-mapping mode with a working distance of 15 mm, spot size of ~92 nm, scanning at 3 µm resolution (operating at 25 kV, 11.6 nA). LA-ICP-MS mapping: laser energy of 5 J/cm2, repetition rate of 15 Hz, spot size of 10 µm, scan speed of 40 µm/s. | NIST 610, NIST 612, and GSD-1G as external standards | [48 empty] | 62.97408 | [21 empty] | 46.7 | [76 empty] | 2025 | Wang, L., Han, R., Zhang, Y., Chen, Y., Liu, D. (2026). Unraveling the redistribution of trace elements during supergene processes: A case study from the Qingshan carbonate-hosted Zn-Pb deposit, SW China. Ore Geology Reviews, 188, 107059. |  | CHN | Southwest China
| Qingshan |  | Basin hydrothermal | Mississippi Valley-type (MVT) | MVT zinc-lead | Zn, Pb | Ge, Cd, Ag | Zn, Pb, Ge, Cd, Ag | Meng et al., 2023 |  | Li-HS-124_sph_II_62.d-1 | Li-HS-124_sph_II_62.d-1 | underground mine |  |  |  |  | ore material | polished section | grab | mineral separate | [5 empty] | mineralisation | primary sulfide ores and secondary non-sulfide ores |  |  | sphalerite, pyrite, galena, hemimorphite, willemite, goethite, smithsonite, cerussite | hydrothermal (stages 1–3), supergene | massive, brecciated, replacive, infilling | colloform, oscillatory zoning, replacement, core-mantle-rim, dendritic, botryoidal, euhedral, subhedral, anhedral |  |  |  | calcite, greenockite | polished sections (150 µm thick) | LA-ICPMS, EMPA, SEM-EDS | JEOL JXA-i SP100 microprobe equipped with five wavelength-dispersive spectrometers; Tescan Mira 3 field emission scanning electron microscope equipped with an energy dispersive spectrometer; Tescan Integrated Mineral Analyzer (TIMA) system comprising a field emission scanning electron microscope (Tescan Mira 3), integrated with four energy dispersive detectors (EDAXElement) | Guangzhou Tuoyan Analytical Technology Co., Ltd., Guizhou, China (GTAT) | EPMA: 15 kV accelerating potential and a beam current of 10 or 20 nA, with a defocused beam diameter of 5 µm; peak counting times for analyzed elements varied between 10 and 40 s, background measurements at 50% of the peak counting duration on both sides of the analyzed peak. SEM: operating voltage of 25 kV and a working distance of ~15.0 mm. TIMA: dot-mapping mode with a working distance of 15 mm, spot size of ~92 nm, scanning at 3 µm resolution (operating at 25 kV, 11.6 nA). LA-ICP-MS mapping: laser energy of 5 J/cm2, repetition rate of 15 Hz, spot size of 10 µm, scan speed of 40 µm/s. | NIST 610, NIST 612, and GSD-1G as external standards | [48 empty] | 266.4288 | [21 empty] | 60.9 | [76 empty] | 2025 | Wang, L., Han, R., Zhang, Y., Chen, Y., Liu, D. (2026). Unraveling the redistribution of trace elements during supergene processes: A case study from the Qingshan carbonate-hosted Zn-Pb deposit, SW China. Ore Geology Reviews, 188, 107059. |  | CHN | Southwest China
| Qingshan |  | Basin hydrothermal | Mississippi Valley-type (MVT) | MVT zinc-lead | Zn, Pb | Ge, Cd, Ag | Zn, Pb, Ge, Cd, Ag | Meng et al., 2023 |  | Li-HS-124_sph_II_63.d-1 | Li-HS-124_sph_II_63.d-1 | underground mine |  |  |  |  | ore material | polished section | grab | mineral separate | [5 empty] | mineralisation | primary sulfide ores and secondary non-sulfide ores |  |  | sphalerite, pyrite, galena, hemimorphite, willemite, goethite, smithsonite, cerussite | hydrothermal (stages 1–3), supergene | massive, brecciated, replacive, infilling | colloform, oscillatory zoning, replacement, core-mantle-rim, dendritic, botryoidal, euhedral, subhedral, anhedral |  |  |  | calcite, greenockite | polished sections (150 µm thick) | LA-ICPMS, EMPA, SEM-EDS | JEOL JXA-i SP100 microprobe equipped with five wavelength-dispersive spectrometers; Tescan Mira 3 field emission scanning electron microscope equipped with an energy dispersive spectrometer; Tescan Integrated Mineral Analyzer (TIMA) system comprising a field emission scanning electron microscope (Tescan Mira 3), integrated with four energy dispersive detectors (EDAXElement) | Guangzhou Tuoyan Analytical Technology Co., Ltd., Guizhou, China (GTAT) | EPMA: 15 kV accelerating potential and a beam current of 10 or 20 nA, with a defocused beam diameter of 5 µm; peak counting times for analyzed elements varied between 10 and 40 s, background measurements at 50% of the peak counting duration on both sides of the analyzed peak. SEM: operating voltage of 25 kV and a working distance of ~15.0 mm. TIMA: dot-mapping mode with a working distance of 15 mm, spot size of ~92 nm, scanning at 3 µm resolution (operating at 25 kV, 11.6 nA). LA-ICP-MS mapping: laser energy of 5 J/cm2, repetition rate of 15 Hz, spot size of 10 µm, scan speed of 40 µm/s. | NIST 610, NIST 612, and GSD-1G as external standards | [48 empty] | 1904.024 | [21 empty] | 41.9 | [76 empty] | 2025 | Wang, L., Han, R., Zhang, Y., Chen, Y., Liu, D. (2026). Unraveling the redistribution of trace elements during supergene processes: A case study from the Qingshan carbonate-hosted Zn-Pb deposit, SW China. Ore Geology Reviews, 188, 107059. |  | CHN | Southwest China
| Qingshan |  | Basin hydrothermal | Mississippi Valley-type (MVT) | MVT zinc-lead | Zn, Pb | Ge, Cd, Ag | Zn, Pb, Ge, Cd, Ag | Meng et al., 2023 |  | Li-HS-124_sph_II_64.d-1 | Li-HS-124_sph_II_64.d-1 | underground mine |  |  |  |  | ore material | polished section | grab | mineral separate | [5 empty] | mineralisation | primary sulfide ores and secondary non-sulfide ores |  |  | sphalerite, pyrite, galena, hemimorphite, willemite, goethite, smithsonite, cerussite | hydrothermal (stages 1–3), supergene | massive, brecciated, replacive, infilling | colloform, oscillatory zoning, replacement, core-mantle-rim, dendritic, botryoidal, euhedral, subhedral, anhedral |  |  |  | calcite, greenockite | polished sections (150 µm thick) | LA-ICPMS, EMPA, SEM-EDS | JEOL JXA-i SP100 microprobe equipped with five wavelength-dispersive spectrometers; Tescan Mira 3 field emission scanning electron microscope equipped with an energy dispersive spectrometer; Tescan Integrated Mineral Analyzer (TIMA) system comprising a field emission scanning electron microscope (Tescan Mira 3), integrated with four energy dispersive detectors (EDAXElement) | Guangzhou Tuoyan Analytical Technology Co., Ltd., Guizhou, China (GTAT) | EPMA: 15 kV accelerating potential and a beam current of 10 or 20 nA, with a defocused beam diameter of 5 µm; peak counting times for analyzed elements varied between 10 and 40 s, background measurements at 50% of the peak counting duration on both sides of the analyzed peak. SEM: operating voltage of 25 kV and a working distance of ~15.0 mm. TIMA: dot-mapping mode with a working distance of 15 mm, spot size of ~92 nm, scanning at 3 µm resolution (operating at 25 kV, 11.6 nA). LA-ICP-MS mapping: laser energy of 5 J/cm2, repetition rate of 15 Hz, spot size of 10 µm, scan speed of 40 µm/s. | NIST 610, NIST 612, and GSD-1G as external standards | [48 empty] | 55.64056 | [7 empty] | 0.020747 | [13 empty] | 37 | [76 empty] | 2025 | Wang, L., Han, R., Zhang, Y., Chen, Y., Liu, D. (2026). Unraveling the redistribution of trace elements during supergene processes: A case study from the Qingshan carbonate-hosted Zn-Pb deposit, SW China. Ore Geology Reviews, 188, 107059. |  | CHN | Southwest China
| Qingshan |  | Basin hydrothermal | Mississippi Valley-type (MVT) | MVT zinc-lead | Zn, Pb | Ge, Cd, Ag | Zn, Pb, Ge, Cd, Ag | Meng et al., 2023 |  | Li-HS-124_sph_II_65.d-1 | Li-HS-124_sph_II_65.d-1 | underground mine |  |  |  |  | ore material | polished section | grab | mineral separate | [5 empty] | mineralisation | primary sulfide ores and secondary non-sulfide ores |  |  | sphalerite, pyrite, galena, hemimorphite, willemite, goethite, smithsonite, cerussite | hydrothermal (stages 1–3), supergene | massive, brecciated, replacive, infilling | colloform, oscillatory zoning, replacement, core-mantle-rim, dendritic, botryoidal, euhedral, subhedral, anhedral |  |  |  | calcite, greenockite | polished sections (150 µm thick) | LA-ICPMS, EMPA, SEM-EDS | JEOL JXA-i SP100 microprobe equipped with five wavelength-dispersive spectrometers; Tescan Mira 3 field emission scanning electron microscope equipped with an energy dispersive spectrometer; Tescan Integrated Mineral Analyzer (TIMA) system comprising a field emission scanning electron microscope (Tescan Mira 3), integrated with four energy dispersive detectors (EDAXElement) | Guangzhou Tuoyan Analytical Technology Co., Ltd., Guizhou, China (GTAT) | EPMA: 15 kV accelerating potential and a beam current of 10 or 20 nA, with a defocused beam diameter of 5 µm; peak counting times for analyzed elements varied between 10 and 40 s, background measurements at 50% of the peak counting duration on both sides of the analyzed peak. SEM: operating voltage of 25 kV and a working distance of ~15.0 mm. TIMA: dot-mapping mode with a working distance of 15 mm, spot size of ~92 nm, scanning at 3 µm resolution (operating at 25 kV, 11.6 nA). LA-ICP-MS mapping: laser energy of 5 J/cm2, repetition rate of 15 Hz, spot size of 10 µm, scan speed of 40 µm/s. | NIST 610, NIST 612, and GSD-1G as external standards | [48 empty] | 63.17592 | [21 empty] | 39.71 | [76 empty] | 2025 | Wang, L., Han, R., Zhang, Y., Chen, Y., Liu, D. (2026). Unraveling the redistribution of trace elements during supergene processes: A case study from the Qingshan carbonate-hosted Zn-Pb deposit, SW China. Ore Geology Reviews, 188, 107059. |  | CHN | Southwest China
| Qingshan |  | Basin hydrothermal | Mississippi Valley-type (MVT) | MVT zinc-lead | Zn, Pb | Ge, Cd, Ag | Zn, Pb, Ge, Cd, Ag | Meng et al., 2023 |  | Li-HS-124_sph_II_66.d-1 | Li-HS-124_sph_II_66.d-1 | underground mine |  |  |  |  | ore material | polished section | grab | mineral separate | [5 empty] | mineralisation | primary sulfide ores and secondary non-sulfide ores |  |  | sphalerite, pyrite, galena, hemimorphite, willemite, goethite, smithsonite, cerussite | hydrothermal (stages 1–3), supergene | massive, brecciated, replacive, infilling | colloform, oscillatory zoning, replacement, core-mantle-rim, dendritic, botryoidal, euhedral, subhedral, anhedral |  |  |  | calcite, greenockite | polished sections (150 µm thick) | LA-ICPMS, EMPA, SEM-EDS | JEOL JXA-i SP100 microprobe equipped with five wavelength-dispersive spectrometers; Tescan Mira 3 field emission scanning electron microscope equipped with an energy dispersive spectrometer; Tescan Integrated Mineral Analyzer (TIMA) system comprising a field emission scanning electron microscope (Tescan Mira 3), integrated with four energy dispersive detectors (EDAXElement) | Guangzhou Tuoyan Analytical Technology Co., Ltd., Guizhou, China (GTAT) | EPMA: 15 kV accelerating potential and a beam current of 10 or 20 nA, with a defocused beam diameter of 5 µm; peak counting times for analyzed elements varied between 10 and 40 s, background measurements at 50% of the peak counting duration on both sides of the analyzed peak. SEM: operating voltage of 25 kV and a working distance of ~15.0 mm. TIMA: dot-mapping mode with a working distance of 15 mm, spot size of ~92 nm, scanning at 3 µm resolution (operating at 25 kV, 11.6 nA). LA-ICP-MS mapping: laser energy of 5 J/cm2, repetition rate of 15 Hz, spot size of 10 µm, scan speed of 40 µm/s. | NIST 610, NIST 612, and GSD-1G as external standards | [48 empty] | 79.45768 | [21 empty] | 35.19 | [76 empty] | 2025 | Wang, L., Han, R., Zhang, Y., Chen, Y., Liu, D. (2026). Unraveling the redistribution of trace elements during supergene processes: A case study from the Qingshan carbonate-hosted Zn-Pb deposit, SW China. Ore Geology Reviews, 188, 107059. |  | CHN | Southwest China
| Qingshan |  | Basin hydrothermal | Mississippi Valley-type (MVT) | MVT zinc-lead | Zn, Pb | Ge, Cd, Ag | Zn, Pb, Ge, Cd, Ag | Meng et al., 2023 |  | Li-HS-124_sph_II_67.d-1 | Li-HS-124_sph_II_67.d-1 | underground mine |  |  |  |  | ore material | polished section | grab | mineral separate | [5 empty] | mineralisation | primary sulfide ores and secondary non-sulfide ores |  |  | sphalerite, pyrite, galena, hemimorphite, willemite, goethite, smithsonite, cerussite | hydrothermal (stages 1–3), supergene | massive, brecciated, replacive, infilling | colloform, oscillatory zoning, replacement, core-mantle-rim, dendritic, botryoidal, euhedral, subhedral, anhedral |  |  |  | calcite, greenockite | polished sections (150 µm thick) | LA-ICPMS, EMPA, SEM-EDS | JEOL JXA-i SP100 microprobe equipped with five wavelength-dispersive spectrometers; Tescan Mira 3 field emission scanning electron microscope equipped with an energy dispersive spectrometer; Tescan Integrated Mineral Analyzer (TIMA) system comprising a field emission scanning electron microscope (Tescan Mira 3), integrated with four energy dispersive detectors (EDAXElement) | Guangzhou Tuoyan Analytical Technology Co., Ltd., Guizhou, China (GTAT) | EPMA: 15 kV accelerating potential and a beam current of 10 or 20 nA, with a defocused beam diameter of 5 µm; peak counting times for analyzed elements varied between 10 and 40 s, background measurements at 50% of the peak counting duration on both sides of the analyzed peak. SEM: operating voltage of 25 kV and a working distance of ~15.0 mm. TIMA: dot-mapping mode with a working distance of 15 mm, spot size of ~92 nm, scanning at 3 µm resolution (operating at 25 kV, 11.6 nA). LA-ICP-MS mapping: laser energy of 5 J/cm2, repetition rate of 15 Hz, spot size of 10 µm, scan speed of 40 µm/s. | NIST 610, NIST 612, and GSD-1G as external standards | [48 empty] | 14.56612 | [21 empty] | 65.27 | [76 empty] | 2025 | Wang, L., Han, R., Zhang, Y., Chen, Y., Liu, D. (2026). Unraveling the redistribution of trace elements during supergene processes: A case study from the Qingshan carbonate-hosted Zn-Pb deposit, SW China. Ore Geology Reviews, 188, 107059. |  | CHN | Southwest China
| Qingshan |  | Basin hydrothermal | Mississippi Valley-type (MVT) | MVT zinc-lead | Zn, Pb | Ge, Cd, Ag | Zn, Pb, Ge, Cd, Ag | Meng et al., 2023 |  | Li-HS-124_sph_II_68.d-1 | Li-HS-124_sph_II_68.d-1 | underground mine |  |  |  |  | ore material | polished section | grab | mineral separate | [5 empty] | mineralisation | primary sulfide ores and secondary non-sulfide ores |  |  | sphalerite, pyrite, galena, hemimorphite, willemite, goethite, smithsonite, cerussite | hydrothermal (stages 1–3), supergene | massive, brecciated, replacive, infilling | colloform, oscillatory zoning, replacement, core-mantle-rim, dendritic, botryoidal, euhedral, subhedral, anhedral |  |  |  | calcite, greenockite | polished sections (150 µm thick) | LA-ICPMS, EMPA, SEM-EDS | JEOL JXA-i SP100 microprobe equipped with five wavelength-dispersive spectrometers; Tescan Mira 3 field emission scanning electron microscope equipped with an energy dispersive spectrometer; Tescan Integrated Mineral Analyzer (TIMA) system comprising a field emission scanning electron microscope (Tescan Mira 3), integrated with four energy dispersive detectors (EDAXElement) | Guangzhou Tuoyan Analytical Technology Co., Ltd., Guizhou, China (GTAT) | EPMA: 15 kV accelerating potential and a beam current of 10 or 20 nA, with a defocused beam diameter of 5 µm; peak counting times for analyzed elements varied between 10 and 40 s, background measurements at 50% of the peak counting duration on both sides of the analyzed peak. SEM: operating voltage of 25 kV and a working distance of ~15.0 mm. TIMA: dot-mapping mode with a working distance of 15 mm, spot size of ~92 nm, scanning at 3 µm resolution (operating at 25 kV, 11.6 nA). LA-ICP-MS mapping: laser energy of 5 J/cm2, repetition rate of 15 Hz, spot size of 10 µm, scan speed of 40 µm/s. | NIST 610, NIST 612, and GSD-1G as external standards | [48 empty] | 6.02156 | [21 empty] | 76.9 | [76 empty] | 2025 | Wang, L., Han, R., Zhang, Y., Chen, Y., Liu, D. (2026). Unraveling the redistribution of trace elements during supergene processes: A case study from the Qingshan carbonate-hosted Zn-Pb deposit, SW China. Ore Geology Reviews, 188, 107059. |  | CHN | Southwest China
| Qingshan |  | Basin hydrothermal | Mississippi Valley-type (MVT) | MVT zinc-lead | Zn, Pb | Ge, Cd, Ag | Zn, Pb, Ge, Cd, Ag | Meng et al., 2023 |  | Li-HS-124_sph_II_69.d-1 | Li-HS-124_sph_II_69.d-1 | underground mine |  |  |  |  | ore material | polished section | grab | mineral separate | [5 empty] | mineralisation | primary sulfide ores and secondary non-sulfide ores |  |  | sphalerite, pyrite, galena, hemimorphite, willemite, goethite, smithsonite, cerussite | hydrothermal (stages 1–3), supergene | massive, brecciated, replacive, infilling | colloform, oscillatory zoning, replacement, core-mantle-rim, dendritic, botryoidal, euhedral, subhedral, anhedral |  |  |  | calcite, greenockite | polished sections (150 µm thick) | LA-ICPMS, EMPA, SEM-EDS | JEOL JXA-i SP100 microprobe equipped with five wavelength-dispersive spectrometers; Tescan Mira 3 field emission scanning electron microscope equipped with an energy dispersive spectrometer; Tescan Integrated Mineral Analyzer (TIMA) system comprising a field emission scanning electron microscope (Tescan Mira 3), integrated with four energy dispersive detectors (EDAXElement) | Guangzhou Tuoyan Analytical Technology Co., Ltd., Guizhou, China (GTAT) | EPMA: 15 kV accelerating potential and a beam current of 10 or 20 nA, with a defocused beam diameter of 5 µm; peak counting times for analyzed elements varied between 10 and 40 s, background measurements at 50% of the peak counting duration on both sides of the analyzed peak. SEM: operating voltage of 25 kV and a working distance of ~15.0 mm. TIMA: dot-mapping mode with a working distance of 15 mm, spot size of ~92 nm, scanning at 3 µm resolution (operating at 25 kV, 11.6 nA). LA-ICP-MS mapping: laser energy of 5 J/cm2, repetition rate of 15 Hz, spot size of 10 µm, scan speed of 40 µm/s. | NIST 610, NIST 612, and GSD-1G as external standards | [48 empty] | 13.900048 | [7 empty] | 0.027976 | [13 empty] | 45.4 | [76 empty] | 2025 | Wang, L., Han, R., Zhang, Y., Chen, Y., Liu, D. (2026). Unraveling the redistribution of trace elements during supergene processes: A case study from the Qingshan carbonate-hosted Zn-Pb deposit, SW China. Ore Geology Reviews, 188, 107059. |  | CHN | Southwest China
| Qingshan |  | Basin hydrothermal | Mississippi Valley-type (MVT) | MVT zinc-lead | Zn, Pb | Ge, Cd, Ag | Zn, Pb, Ge, Cd, Ag | Meng et al., 2023 |  | Li-HS-124_sph_II_70.d-1 | Li-HS-124_sph_II_70.d-1 | underground mine |  |  |  |  | ore material | polished section | grab | mineral separate | [5 empty] | mineralisation | primary sulfide ores and secondary non-sulfide ores |  |  | sphalerite, pyrite, galena, hemimorphite, willemite, goethite, smithsonite, cerussite | hydrothermal (stages 1–3), supergene | massive, brecciated, replacive, infilling | colloform, oscillatory zoning, replacement, core-mantle-rim, dendritic, botryoidal, euhedral, subhedral, anhedral |  |  |  | calcite, greenockite | polished sections (150 µm thick) | LA-ICPMS, EMPA, SEM-EDS | JEOL JXA-i SP100 microprobe equipped with five wavelength-dispersive spectrometers; Tescan Mira 3 field emission scanning electron microscope equipped with an energy dispersive spectrometer; Tescan Integrated Mineral Analyzer (TIMA) system comprising a field emission scanning electron microscope (Tescan Mira 3), integrated with four energy dispersive detectors (EDAXElement) | Guangzhou Tuoyan Analytical Technology Co., Ltd., Guizhou, China (GTAT) | EPMA: 15 kV accelerating potential and a beam current of 10 or 20 nA, with a defocused beam diameter of 5 µm; peak counting times for analyzed elements varied between 10 and 40 s, background measurements at 50% of the peak counting duration on both sides of the analyzed peak. SEM: operating voltage of 25 kV and a working distance of ~15.0 mm. TIMA: dot-mapping mode with a working distance of 15 mm, spot size of ~92 nm, scanning at 3 µm resolution (operating at 25 kV, 11.6 nA). LA-ICP-MS mapping: laser energy of 5 J/cm2, repetition rate of 15 Hz, spot size of 10 µm, scan speed of 40 µm/s. | NIST 610, NIST 612, and GSD-1G as external standards | [48 empty] | 24.140064 | [21 empty] | 75.2 | [76 empty] | 2025 | Wang, L., Han, R., Zhang, Y., Chen, Y., Liu, D. (2026). Unraveling the redistribution of trace elements during supergene processes: A case study from the Qingshan carbonate-hosted Zn-Pb deposit, SW China. Ore Geology Reviews, 188, 107059. |  | CHN | Southwest China
| Qingshan |  | Basin hydrothermal | Mississippi Valley-type (MVT) | MVT zinc-lead | Zn, Pb | Ge, Cd, Ag | Zn, Pb, Ge, Cd, Ag | Meng et al., 2023 |  | Li-HS-124_sph_II_71.d-1 | Li-HS-124_sph_II_71.d-1 | underground mine |  |  |  |  | ore material | polished section | grab | mineral separate | [5 empty] | mineralisation | primary sulfide ores and secondary non-sulfide ores |  |  | sphalerite, pyrite, galena, hemimorphite, willemite, goethite, smithsonite, cerussite | hydrothermal (stages 1–3), supergene | massive, brecciated, replacive, infilling | colloform, oscillatory zoning, replacement, core-mantle-rim, dendritic, botryoidal, euhedral, subhedral, anhedral |  |  |  | calcite, greenockite | polished sections (150 µm thick) | LA-ICPMS, EMPA, SEM-EDS | JEOL JXA-i SP100 microprobe equipped with five wavelength-dispersive spectrometers; Tescan Mira 3 field emission scanning electron microscope equipped with an energy dispersive spectrometer; Tescan Integrated Mineral Analyzer (TIMA) system comprising a field emission scanning electron microscope (Tescan Mira 3), integrated with four energy dispersive detectors (EDAXElement) | Guangzhou Tuoyan Analytical Technology Co., Ltd., Guizhou, China (GTAT) | EPMA: 15 kV accelerating potential and a beam current of 10 or 20 nA, with a defocused beam diameter of 5 µm; peak counting times for analyzed elements varied between 10 and 40 s, background measurements at 50% of the peak counting duration on both sides of the analyzed peak. SEM: operating voltage of 25 kV and a working distance of ~15.0 mm. TIMA: dot-mapping mode with a working distance of 15 mm, spot size of ~92 nm, scanning at 3 µm resolution (operating at 25 kV, 11.6 nA). LA-ICP-MS mapping: laser energy of 5 J/cm2, repetition rate of 15 Hz, spot size of 10 µm, scan speed of 40 µm/s. | NIST 610, NIST 612, and GSD-1G as external standards | [48 empty] | 41.404112 | [21 empty] | 67.05 | [76 empty] | 2025 | Wang, L., Han, R., Zhang, Y., Chen, Y., Liu, D. (2026). Unraveling the redistribution of trace elements during supergene processes: A case study from the Qingshan carbonate-hosted Zn-Pb deposit, SW China. Ore Geology Reviews, 188, 107059. |  | CHN | Southwest China
| Qingshan |  | Basin hydrothermal | Mississippi Valley-type (MVT) | MVT zinc-lead | Zn, Pb | Ge, Cd, Ag | Zn, Pb, Ge, Cd, Ag | Meng et al., 2023 |  | Li-HS-124_sph_II_72.d-1 | Li-HS-124_sph_II_72.d-1 | underground mine |  |  |  |  | ore material | polished section | grab | mineral separate | [5 empty] | mineralisation | primary sulfide ores and secondary non-sulfide ores |  |  | sphalerite, pyrite, galena, hemimorphite, willemite, goethite, smithsonite, cerussite | hydrothermal (stages 1–3), supergene | massive, brecciated, replacive, infilling | colloform, oscillatory zoning, replacement, core-mantle-rim, dendritic, botryoidal, euhedral, subhedral, anhedral |  |  |  | calcite, greenockite | polished sections (150 µm thick) | LA-ICPMS, EMPA, SEM-EDS | JEOL JXA-i SP100 microprobe equipped with five wavelength-dispersive spectrometers; Tescan Mira 3 field emission scanning electron microscope equipped with an energy dispersive spectrometer; Tescan Integrated Mineral Analyzer (TIMA) system comprising a field emission scanning electron microscope (Tescan Mira 3), integrated with four energy dispersive detectors (EDAXElement) | Guangzhou Tuoyan Analytical Technology Co., Ltd., Guizhou, China (GTAT) | EPMA: 15 kV accelerating potential and a beam current of 10 or 20 nA, with a defocused beam diameter of 5 µm; peak counting times for analyzed elements varied between 10 and 40 s, background measurements at 50% of the peak counting duration on both sides of the analyzed peak. SEM: operating voltage of 25 kV and a working distance of ~15.0 mm. TIMA: dot-mapping mode with a working distance of 15 mm, spot size of ~92 nm, scanning at 3 µm resolution (operating at 25 kV, 11.6 nA). LA-ICP-MS mapping: laser energy of 5 J/cm2, repetition rate of 15 Hz, spot size of 10 µm, scan speed of 40 µm/s. | NIST 610, NIST 612, and GSD-1G as external standards | [48 empty] | 16.712352 | [7 empty] | 0.020446 | [13 empty] | 54.4 | [76 empty] | 2025 | Wang, L., Han, R., Zhang, Y., Chen, Y., Liu, D. (2026). Unraveling the redistribution of trace elements during supergene processes: A case study from the Qingshan carbonate-hosted Zn-Pb deposit, SW China. Ore Geology Reviews, 188, 107059. |  | CHN | Southwest China
| Qingshan |  | Basin hydrothermal | Mississippi Valley-type (MVT) | MVT zinc-lead | Zn, Pb | Ge, Cd, Ag | Zn, Pb, Ge, Cd, Ag | Meng et al., 2023 |  | Li-HS-124_sph_II_73.d-1 | Li-HS-124_sph_II_73.d-1 | underground mine |  |  |  |  | ore material | polished section | grab | mineral separate | [5 empty] | mineralisation | primary sulfide ores and secondary non-sulfide ores |  |  | sphalerite, pyrite, galena, hemimorphite, willemite, goethite, smithsonite, cerussite | hydrothermal (stages 1–3), supergene | massive, brecciated, replacive, infilling | colloform, oscillatory zoning, replacement, core-mantle-rim, dendritic, botryoidal, euhedral, subhedral, anhedral |  |  |  | calcite, greenockite | polished sections (150 µm thick) | LA-ICPMS, EMPA, SEM-EDS | JEOL JXA-i SP100 microprobe equipped with five wavelength-dispersive spectrometers; Tescan Mira 3 field emission scanning electron microscope equipped with an energy dispersive spectrometer; Tescan Integrated Mineral Analyzer (TIMA) system comprising a field emission scanning electron microscope (Tescan Mira 3), integrated with four energy dispersive detectors (EDAXElement) | Guangzhou Tuoyan Analytical Technology Co., Ltd., Guizhou, China (GTAT) | EPMA: 15 kV accelerating potential and a beam current of 10 or 20 nA, with a defocused beam diameter of 5 µm; peak counting times for analyzed elements varied between 10 and 40 s, background measurements at 50% of the peak counting duration on both sides of the analyzed peak. SEM: operating voltage of 25 kV and a working distance of ~15.0 mm. TIMA: dot-mapping mode with a working distance of 15 mm, spot size of ~92 nm, scanning at 3 µm resolution (operating at 25 kV, 11.6 nA). LA-ICP-MS mapping: laser energy of 5 J/cm2, repetition rate of 15 Hz, spot size of 10 µm, scan speed of 40 µm/s. | NIST 610, NIST 612, and GSD-1G as external standards | [48 empty] | 28.015392 | [7 empty] | 0.020772 | [13 empty] | 46.6 | [76 empty] | 2025 | Wang, L., Han, R., Zhang, Y., Chen, Y., Liu, D. (2026). Unraveling the redistribution of trace elements during supergene processes: A case study from the Qingshan carbonate-hosted Zn-Pb deposit, SW China. Ore Geology Reviews, 188, 107059. |  | CHN | Southwest China
| Qingshan |  | Basin hydrothermal | Mississippi Valley-type (MVT) | MVT zinc-lead | Zn, Pb | Ge, Cd, Ag | Zn, Pb, Ge, Cd, Ag | Meng et al., 2023 |  | Li-HS-124_sph_II_74.d-1 | Li-HS-124_sph_II_74.d-1 | underground mine |  |  |  |  | ore material | polished section | grab | mineral separate | [5 empty] | mineralisation | primary sulfide ores and secondary non-sulfide ores |  |  | sphalerite, pyrite, galena, hemimorphite, willemite, goethite, smithsonite, cerussite | hydrothermal (stages 1–3), supergene | massive, brecciated, replacive, infilling | colloform, oscillatory zoning, replacement, core-mantle-rim, dendritic, botryoidal, euhedral, subhedral, anhedral |  |  |  | calcite, greenockite | polished sections (150 µm thick) | LA-ICPMS, EMPA, SEM-EDS | JEOL JXA-i SP100 microprobe equipped with five wavelength-dispersive spectrometers; Tescan Mira 3 field emission scanning electron microscope equipped with an energy dispersive spectrometer; Tescan Integrated Mineral Analyzer (TIMA) system comprising a field emission scanning electron microscope (Tescan Mira 3), integrated with four energy dispersive detectors (EDAXElement) | Guangzhou Tuoyan Analytical Technology Co., Ltd., Guizhou, China (GTAT) | EPMA: 15 kV accelerating potential and a beam current of 10 or 20 nA, with a defocused beam diameter of 5 µm; peak counting times for analyzed elements varied between 10 and 40 s, background measurements at 50% of the peak counting duration on both sides of the analyzed peak. SEM: operating voltage of 25 kV and a working distance of ~15.0 mm. TIMA: dot-mapping mode with a working distance of 15 mm, spot size of ~92 nm, scanning at 3 µm resolution (operating at 25 kV, 11.6 nA). LA-ICP-MS mapping: laser energy of 5 J/cm2, repetition rate of 15 Hz, spot size of 10 µm, scan speed of 40 µm/s. | NIST 610, NIST 612, and GSD-1G as external standards | [48 empty] | 6.270496 | [7 empty] | 0.020683 | [13 empty] | 47.11 | [76 empty] | 2025 | Wang, L., Han, R., Zhang, Y., Chen, Y., Liu, D. (2026). Unraveling the redistribution of trace elements during supergene processes: A case study from the Qingshan carbonate-hosted Zn-Pb deposit, SW China. Ore Geology Reviews, 188, 107059. |  | CHN | Southwest China
| Qingshan |  | Basin hydrothermal | Mississippi Valley-type (MVT) | MVT zinc-lead | Zn, Pb | Ge, Cd, Ag | Zn, Pb, Ge, Cd, Ag | Meng et al., 2023 |  | Li-HS-124_sph_0_1_146.d-1 | Li-HS-124_sph_0_1_146.d-1 | underground mine |  |  |  |  | ore material | polished section | grab | mineral separate | [5 empty] | mineralisation | primary sulfide ores and secondary non-sulfide ores |  |  | sphalerite, pyrite, galena, hemimorphite, willemite, goethite, smithsonite, cerussite | hydrothermal (stages 1–3), supergene | massive, brecciated, replacive, infilling | colloform, oscillatory zoning, replacement, core-mantle-rim, dendritic, botryoidal, euhedral, subhedral, anhedral |  |  |  | calcite, greenockite | polished sections (150 µm thick) | LA-ICPMS, EMPA, SEM-EDS | JEOL JXA-i SP100 microprobe equipped with five wavelength-dispersive spectrometers; Tescan Mira 3 field emission scanning electron microscope equipped with an energy dispersive spectrometer; Tescan Integrated Mineral Analyzer (TIMA) system comprising a field emission scanning electron microscope (Tescan Mira 3), integrated with four energy dispersive detectors (EDAXElement) | Guangzhou Tuoyan Analytical Technology Co., Ltd., Guizhou, China (GTAT) | EPMA: 15 kV accelerating potential and a beam current of 10 or 20 nA, with a defocused beam diameter of 5 µm; peak counting times for analyzed elements varied between 10 and 40 s, background measurements at 50% of the peak counting duration on both sides of the analyzed peak. SEM: operating voltage of 25 kV and a working distance of ~15.0 mm. TIMA: dot-mapping mode with a working distance of 15 mm, spot size of ~92 nm, scanning at 3 µm resolution (operating at 25 kV, 11.6 nA). LA-ICP-MS mapping: laser energy of 5 J/cm2, repetition rate of 15 Hz, spot size of 10 µm, scan speed of 40 µm/s. | NIST 610, NIST 612, and GSD-1G as external standards | [48 empty] | 33.53908 | [21 empty] | 105.9 | [76 empty] | 2025 | Wang, L., Han, R., Zhang, Y., Chen, Y., Liu, D. (2026). Unraveling the redistribution of trace elements during supergene processes: A case study from the Qingshan carbonate-hosted Zn-Pb deposit, SW China. Ore Geology Reviews, 188, 107059. |  | CHN | Southwest China
| Qingshan |  | Basin hydrothermal | Mississippi Valley-type (MVT) | MVT zinc-lead | Zn, Pb | Ge, Cd, Ag | Zn, Pb, Ge, Cd, Ag | Meng et al., 2023 |  | Li-HS-124_sph_0_1_147.d-1 | Li-HS-124_sph_0_1_147.d-1 | underground mine |  |  |  |  | ore material | polished section | grab | mineral separate | [5 empty] | mineralisation | primary sulfide ores and secondary non-sulfide ores |  |  | sphalerite, pyrite, galena, hemimorphite, willemite, goethite, smithsonite, cerussite | hydrothermal (stages 1–3), supergene | massive, brecciated, replacive, infilling | colloform, oscillatory zoning, replacement, core-mantle-rim, dendritic, botryoidal, euhedral, subhedral, anhedral |  |  |  | calcite, greenockite | polished sections (150 µm thick) | LA-ICPMS, EMPA, SEM-EDS | JEOL JXA-i SP100 microprobe equipped with five wavelength-dispersive spectrometers; Tescan Mira 3 field emission scanning electron microscope equipped with an energy dispersive spectrometer; Tescan Integrated Mineral Analyzer (TIMA) system comprising a field emission scanning electron microscope (Tescan Mira 3), integrated with four energy dispersive detectors (EDAXElement) | Guangzhou Tuoyan Analytical Technology Co., Ltd., Guizhou, China (GTAT) | EPMA: 15 kV accelerating potential and a beam current of 10 or 20 nA, with a defocused beam diameter of 5 µm; peak counting times for analyzed elements varied between 10 and 40 s, background measurements at 50% of the peak counting duration on both sides of the analyzed peak. SEM: operating voltage of 25 kV and a working distance of ~15.0 mm. TIMA: dot-mapping mode with a working distance of 15 mm, spot size of ~92 nm, scanning at 3 µm resolution (operating at 25 kV, 11.6 nA). LA-ICP-MS mapping: laser energy of 5 J/cm2, repetition rate of 15 Hz, spot size of 10 µm, scan speed of 40 µm/s. | NIST 610, NIST 612, and GSD-1G as external standards | [48 empty] | 220.158998 | [21 empty] | 46.068 | [76 empty] | 2025 | Wang, L., Han, R., Zhang, Y., Chen, Y., Liu, D. (2026). Unraveling the redistribution of trace elements during supergene processes: A case study from the Qingshan carbonate-hosted Zn-Pb deposit, SW China. Ore Geology Reviews, 188, 107059. |  | CHN | Southwest China
| Qingshan |  | Basin hydrothermal | Mississippi Valley-type (MVT) | MVT zinc-lead | Zn, Pb | Ge, Cd, Ag | Zn, Pb, Ge, Cd, Ag | Meng et al., 2023 |  | Li-HS-124_sph_0_1_148.d-1 | Li-HS-124_sph_0_1_148.d-1 | underground mine |  |  |  |  | ore material | polished section | grab | mineral separate | [5 empty] | mineralisation | primary sulfide ores and secondary non-sulfide ores |  |  | sphalerite, pyrite, galena, hemimorphite, willemite, goethite, smithsonite, cerussite | hydrothermal (stages 1–3), supergene | massive, brecciated, replacive, infilling | colloform, oscillatory zoning, replacement, core-mantle-rim, dendritic, botryoidal, euhedral, subhedral, anhedral |  |  |  | calcite, greenockite | polished sections (150 µm thick) | LA-ICPMS, EMPA, SEM-EDS | JEOL JXA-i SP100 microprobe equipped with five wavelength-dispersive spectrometers; Tescan Mira 3 field emission scanning electron microscope equipped with an energy dispersive spectrometer; Tescan Integrated Mineral Analyzer (TIMA) system comprising a field emission scanning electron microscope (Tescan Mira 3), integrated with four energy dispersive detectors (EDAXElement) | Guangzhou Tuoyan Analytical Technology Co., Ltd., Guizhou, China (GTAT) | EPMA: 15 kV accelerating potential and a beam current of 10 or 20 nA, with a defocused beam diameter of 5 µm; peak counting times for analyzed elements varied between 10 and 40 s, background measurements at 50% of the peak counting duration on both sides of the analyzed peak. SEM: operating voltage of 25 kV and a working distance of ~15.0 mm. TIMA: dot-mapping mode with a working distance of 15 mm, spot size of ~92 nm, scanning at 3 µm resolution (operating at 25 kV, 11.6 nA). LA-ICP-MS mapping: laser energy of 5 J/cm2, repetition rate of 15 Hz, spot size of 10 µm, scan speed of 40 µm/s. | NIST 610, NIST 612, and GSD-1G as external standards | [48 empty] | 31.41976 | [21 empty] | 98.7 | [76 empty] | 2025 | Wang, L., Han, R., Zhang, Y., Chen, Y., Liu, D. (2026). Unraveling the redistribution of trace elements during supergene processes: A case study from the Qingshan carbonate-hosted Zn-Pb deposit, SW China. Ore Geology Reviews, 188, 107059. |  | CHN | Southwest China
| Qingshan |  | Basin hydrothermal | Mississippi Valley-type (MVT) | MVT zinc-lead | Zn, Pb | Ge, Cd, Ag | Zn, Pb, Ge, Cd, Ag | Meng et al., 2023 |  | Li-HS-124_sph_0_1_149.d-1 | Li-HS-124_sph_0_1_149.d-1 | underground mine |  |  |  |  | ore material | polished section | grab | mineral separate | [5 empty] | mineralisation | primary sulfide ores and secondary non-sulfide ores |  |  | sphalerite, pyrite, galena, hemimorphite, willemite, goethite, smithsonite, cerussite | hydrothermal (stages 1–3), supergene | massive, brecciated, replacive, infilling | colloform, oscillatory zoning, replacement, core-mantle-rim, dendritic, botryoidal, euhedral, subhedral, anhedral |  |  |  | calcite, greenockite | polished sections (150 µm thick) | LA-ICPMS, EMPA, SEM-EDS | JEOL JXA-i SP100 microprobe equipped with five wavelength-dispersive spectrometers; Tescan Mira 3 field emission scanning electron microscope equipped with an energy dispersive spectrometer; Tescan Integrated Mineral Analyzer (TIMA) system comprising a field emission scanning electron microscope (Tescan Mira 3), integrated with four energy dispersive detectors (EDAXElement) | Guangzhou Tuoyan Analytical Technology Co., Ltd., Guizhou, China (GTAT) | EPMA: 15 kV accelerating potential and a beam current of 10 or 20 nA, with a defocused beam diameter of 5 µm; peak counting times for analyzed elements varied between 10 and 40 s, background measurements at 50% of the peak counting duration on both sides of the analyzed peak. SEM: operating voltage of 25 kV and a working distance of ~15.0 mm. TIMA: dot-mapping mode with a working distance of 15 mm, spot size of ~92 nm, scanning at 3 µm resolution (operating at 25 kV, 11.6 nA). LA-ICP-MS mapping: laser energy of 5 J/cm2, repetition rate of 15 Hz, spot size of 10 µm, scan speed of 40 µm/s. | NIST 610, NIST 612, and GSD-1G as external standards | [48 empty] | 490.74032 | [21 empty] | 46.5 | [76 empty] | 2025 | Wang, L., Han, R., Zhang, Y., Chen, Y., Liu, D. (2026). Unraveling the redistribution of trace elements during supergene processes: A case study from the Qingshan carbonate-hosted Zn-Pb deposit, SW China. Ore Geology Reviews, 188, 107059. |  | CHN | Southwest China
| Qingshan |  | Basin hydrothermal | Mississippi Valley-type (MVT) | MVT zinc-lead | Zn, Pb | Ge, Cd, Ag | Zn, Pb, Ge, Cd, Ag | Meng et al., 2023 |  | Li-HS-124_sph_0_1_150.d-1 | Li-HS-124_sph_0_1_150.d-1 | underground mine |  |  |  |  | ore material | polished section | grab | mineral separate | [5 empty] | mineralisation | primary sulfide ores and secondary non-sulfide ores |  |  | sphalerite, pyrite, galena, hemimorphite, willemite, goethite, smithsonite, cerussite | hydrothermal (stages 1–3), supergene | massive, brecciated, replacive, infilling | colloform, oscillatory zoning, replacement, core-mantle-rim, dendritic, botryoidal, euhedral, subhedral, anhedral |  |  |  | calcite, greenockite | polished sections (150 µm thick) | LA-ICPMS, EMPA, SEM-EDS | JEOL JXA-i SP100 microprobe equipped with five wavelength-dispersive spectrometers; Tescan Mira 3 field emission scanning electron microscope equipped with an energy dispersive spectrometer; Tescan Integrated Mineral Analyzer (TIMA) system comprising a field emission scanning electron microscope (Tescan Mira 3), integrated with four energy dispersive detectors (EDAXElement) | Guangzhou Tuoyan Analytical Technology Co., Ltd., Guizhou, China (GTAT) | EPMA: 15 kV accelerating potential and a beam current of 10 or 20 nA, with a defocused beam diameter of 5 µm; peak counting times for analyzed elements varied between 10 and 40 s, background measurements at 50% of the peak counting duration on both sides of the analyzed peak. SEM: operating voltage of 25 kV and a working distance of ~15.0 mm. TIMA: dot-mapping mode with a working distance of 15 mm, spot size of ~92 nm, scanning at 3 µm resolution (operating at 25 kV, 11.6 nA). LA-ICP-MS mapping: laser energy of 5 J/cm2, repetition rate of 15 Hz, spot size of 10 µm, scan speed of 40 µm/s. | NIST 610, NIST 612, and GSD-1G as external standards | [48 empty] | 5.375672 | [21 empty] | 65.9 | [76 empty] | 2025 | Wang, L., Han, R., Zhang, Y., Chen, Y., Liu, D. (2026). Unraveling the redistribution of trace elements during supergene processes: A case study from the Qingshan carbonate-hosted Zn-Pb deposit, SW China. Ore Geology Reviews, 188, 107059. |  | CHN | Southwest China
| Qingshan |  | Basin hydrothermal | Mississippi Valley-type (MVT) | MVT zinc-lead | Zn, Pb | Ge, Cd, Ag | Zn, Pb, Ge, Cd, Ag | Meng et al., 2023 |  | Li-HS-124_sph_0_2_151.d-1 | Li-HS-124_sph_0_2_151.d-1 | underground mine |  |  |  |  | ore material | polished section | grab | mineral separate | [5 empty] | mineralisation | primary sulfide ores and secondary non-sulfide ores |  |  | sphalerite, pyrite, galena, hemimorphite, willemite, goethite, smithsonite, cerussite | hydrothermal (stages 1–3), supergene | massive, brecciated, replacive, infilling | colloform, oscillatory zoning, replacement, core-mantle-rim, dendritic, botryoidal, euhedral, subhedral, anhedral |  |  |  | calcite, greenockite | polished sections (150 µm thick) | LA-ICPMS, EMPA, SEM-EDS | JEOL JXA-i SP100 microprobe equipped with five wavelength-dispersive spectrometers; Tescan Mira 3 field emission scanning electron microscope equipped with an energy dispersive spectrometer; Tescan Integrated Mineral Analyzer (TIMA) system comprising a field emission scanning electron microscope (Tescan Mira 3), integrated with four energy dispersive detectors (EDAXElement) | Guangzhou Tuoyan Analytical Technology Co., Ltd., Guizhou, China (GTAT) | EPMA: 15 kV accelerating potential and a beam current of 10 or 20 nA, with a defocused beam diameter of 5 µm; peak counting times for analyzed elements varied between 10 and 40 s, background measurements at 50% of the peak counting duration on both sides of the analyzed peak. SEM: operating voltage of 25 kV and a working distance of ~15.0 mm. TIMA: dot-mapping mode with a working distance of 15 mm, spot size of ~92 nm, scanning at 3 µm resolution (operating at 25 kV, 11.6 nA). LA-ICP-MS mapping: laser energy of 5 J/cm2, repetition rate of 15 Hz, spot size of 10 µm, scan speed of 40 µm/s. | NIST 610, NIST 612, and GSD-1G as external standards | [48 empty] | 4.265552 | [21 empty] | 68.95 | [76 empty] | 2025 | Wang, L., Han, R., Zhang, Y., Chen, Y., Liu, D. (2026). Unraveling the redistribution of trace elements during supergene processes: A case study from the Qingshan carbonate-hosted Zn-Pb deposit, SW China. Ore Geology Reviews, 188, 107059. |  | CHN | Southwest China
| Qingshan |  | Basin hydrothermal | Mississippi Valley-type (MVT) | MVT zinc-lead | Zn, Pb | Ge, Cd, Ag | Zn, Pb, Ge, Cd, Ag | Meng et al., 2023 |  | Li-HS-124_sph_0_2_152.d-1 | Li-HS-124_sph_0_2_152.d-1 | underground mine |  |  |  |  | ore material | polished section | grab | mineral separate | [5 empty] | mineralisation | primary sulfide ores and secondary non-sulfide ores |  |  | sphalerite, pyrite, galena, hemimorphite, willemite, goethite, smithsonite, cerussite | hydrothermal (stages 1–3), supergene | massive, brecciated, replacive, infilling | colloform, oscillatory zoning, replacement, core-mantle-rim, dendritic, botryoidal, euhedral, subhedral, anhedral |  |  |  | calcite, greenockite | polished sections (150 µm thick) | LA-ICPMS, EMPA, SEM-EDS | JEOL JXA-i SP100 microprobe equipped with five wavelength-dispersive spectrometers; Tescan Mira 3 field emission scanning electron microscope equipped with an energy dispersive spectrometer; Tescan Integrated Mineral Analyzer (TIMA) system comprising a field emission scanning electron microscope (Tescan Mira 3), integrated with four energy dispersive detectors (EDAXElement) | Guangzhou Tuoyan Analytical Technology Co., Ltd., Guizhou, China (GTAT) | EPMA: 15 kV accelerating potential and a beam current of 10 or 20 nA, with a defocused beam diameter of 5 µm; peak counting times for analyzed elements varied between 10 and 40 s, background measurements at 50% of the peak counting duration on both sides of the analyzed peak. SEM: operating voltage of 25 kV and a working distance of ~15.0 mm. TIMA: dot-mapping mode with a working distance of 15 mm, spot size of ~92 nm, scanning at 3 µm resolution (operating at 25 kV, 11.6 nA). LA-ICP-MS mapping: laser energy of 5 J/cm2, repetition rate of 15 Hz, spot size of 10 µm, scan speed of 40 µm/s. | NIST 610, NIST 612, and GSD-1G as external standards | [48 empty] | 13.35508 | [21 empty] | 66.61 | [76 empty] | 2025 | Wang, L., Han, R., Zhang, Y., Chen, Y., Liu, D. (2026). Unraveling the redistribution of trace elements during supergene processes: A case study from the Qingshan carbonate-hosted Zn-Pb deposit, SW China. Ore Geology Reviews, 188, 107059. |  | CHN | Southwest China
| Qingshan |  | Basin hydrothermal | Mississippi Valley-type (MVT) | MVT zinc-lead | Zn, Pb | Ge, Cd, Ag | Zn, Pb, Ge, Cd, Ag | Meng et al., 2023 |  | Li-HS-124_sph_0_2_153.d-1 | Li-HS-124_sph_0_2_153.d-1 | underground mine |  |  |  |  | ore material | polished section | grab | mineral separate | [5 empty] | mineralisation | primary sulfide ores and secondary non-sulfide ores |  |  | sphalerite, pyrite, galena, hemimorphite, willemite, goethite, smithsonite, cerussite | hydrothermal (stages 1–3), supergene | massive, brecciated, replacive, infilling | colloform, oscillatory zoning, replacement, core-mantle-rim, dendritic, botryoidal, euhedral, subhedral, anhedral |  |  |  | calcite, greenockite | polished sections (150 µm thick) | LA-ICPMS, EMPA, SEM-EDS | JEOL JXA-i SP100 microprobe equipped with five wavelength-dispersive spectrometers; Tescan Mira 3 field emission scanning electron microscope equipped with an energy dispersive spectrometer; Tescan Integrated Mineral Analyzer (TIMA) system comprising a field emission scanning electron microscope (Tescan Mira 3), integrated with four energy dispersive detectors (EDAXElement) | Guangzhou Tuoyan Analytical Technology Co., Ltd., Guizhou, China (GTAT) | EPMA: 15 kV accelerating potential and a beam current of 10 or 20 nA, with a defocused beam diameter of 5 µm; peak counting times for analyzed elements varied between 10 and 40 s, background measurements at 50% of the peak counting duration on both sides of the analyzed peak. SEM: operating voltage of 25 kV and a working distance of ~15.0 mm. TIMA: dot-mapping mode with a working distance of 15 mm, spot size of ~92 nm, scanning at 3 µm resolution (operating at 25 kV, 11.6 nA). LA-ICP-MS mapping: laser energy of 5 J/cm2, repetition rate of 15 Hz, spot size of 10 µm, scan speed of 40 µm/s. | NIST 610, NIST 612, and GSD-1G as external standards | [48 empty] | 55.59481 | [7 empty] | 0.046631 | [13 empty] | 31.35 | [76 empty] | 2025 | Wang, L., Han, R., Zhang, Y., Chen, Y., Liu, D. (2026). Unraveling the redistribution of trace elements during supergene processes: A case study from the Qingshan carbonate-hosted Zn-Pb deposit, SW China. Ore Geology Reviews, 188, 107059. |  | CHN | Southwest China
| Qingshan |  | Basin hydrothermal | Mississippi Valley-type (MVT) | MVT zinc-lead | Zn, Pb | Ge, Cd, Ag | Zn, Pb, Ge, Cd, Ag | Meng et al., 2023 |  | Li-HS-124_sph_0_2_154.d-1 | Li-HS-124_sph_0_2_154.d-1 | underground mine |  |  |  |  | ore material | polished section | grab | mineral separate | [5 empty] | mineralisation | primary sulfide ores and secondary non-sulfide ores |  |  | sphalerite, pyrite, galena, hemimorphite, willemite, goethite, smithsonite, cerussite | hydrothermal (stages 1–3), supergene | massive, brecciated, replacive, infilling | colloform, oscillatory zoning, replacement, core-mantle-rim, dendritic, botryoidal, euhedral, subhedral, anhedral |  |  |  | calcite, greenockite | polished sections (150 µm thick) | LA-ICPMS, EMPA, SEM-EDS | JEOL JXA-i SP100 microprobe equipped with five wavelength-dispersive spectrometers; Tescan Mira 3 field emission scanning electron microscope equipped with an energy dispersive spectrometer; Tescan Integrated Mineral Analyzer (TIMA) system comprising a field emission scanning electron microscope (Tescan Mira 3), integrated with four energy dispersive detectors (EDAXElement) | Guangzhou Tuoyan Analytical Technology Co., Ltd., Guizhou, China (GTAT) | EPMA: 15 kV accelerating potential and a beam current of 10 or 20 nA, with a defocused beam diameter of 5 µm; peak counting times for analyzed elements varied between 10 and 40 s, background measurements at 50% of the peak counting duration on both sides of the analyzed peak. SEM: operating voltage of 25 kV and a working distance of ~15.0 mm. TIMA: dot-mapping mode with a working distance of 15 mm, spot size of ~92 nm, scanning at 3 µm resolution (operating at 25 kV, 11.6 nA). LA-ICP-MS mapping: laser energy of 5 J/cm2, repetition rate of 15 Hz, spot size of 10 µm, scan speed of 40 µm/s. | NIST 610, NIST 612, and GSD-1G as external standards | [48 empty] | 5.58424 | [7 empty] | 0.02098 | [13 empty] | 54.2 | [76 empty] | 2025 | Wang, L., Han, R., Zhang, Y., Chen, Y., Liu, D. (2026). Unraveling the redistribution of trace elements during supergene processes: A case study from the Qingshan carbonate-hosted Zn-Pb deposit, SW China. Ore Geology Reviews, 188, 107059. |  | CHN | Southwest China
| Qingshan |  | Basin hydrothermal | Mississippi Valley-type (MVT) | MVT zinc-lead | Zn, Pb | Ge, Cd, Ag | Zn, Pb, Ge, Cd, Ag | Meng et al., 2023 |  | LK644-184.4_sph - 1.d-1 | LK644-184.4_sph - 1.d-1 | underground mine |  |  |  |  | ore material | polished section | grab | mineral separate | [5 empty] | mineralisation | primary sulfide ores and secondary non-sulfide ores |  |  | sphalerite, pyrite, galena, hemimorphite, willemite, goethite, smithsonite, cerussite | hydrothermal (stages 1–3), supergene | massive, brecciated, replacive, infilling | colloform, oscillatory zoning, replacement, core-mantle-rim, dendritic, botryoidal, euhedral, subhedral, anhedral |  |  |  | calcite, greenockite | polished sections (150 µm thick) | LA-ICPMS, EMPA, SEM-EDS | JEOL JXA-i SP100 microprobe equipped with five wavelength-dispersive spectrometers; Tescan Mira 3 field emission scanning electron microscope equipped with an energy dispersive spectrometer; Tescan Integrated Mineral Analyzer (TIMA) system comprising a field emission scanning electron microscope (Tescan Mira 3), integrated with four energy dispersive detectors (EDAXElement) | Guangzhou Tuoyan Analytical Technology Co., Ltd., Guizhou, China (GTAT) | EPMA: 15 kV accelerating potential and a beam current of 10 or 20 nA, with a defocused beam diameter of 5 µm; peak counting times for analyzed elements varied between 10 and 40 s, background measurements at 50% of the peak counting duration on both sides of the analyzed peak. SEM: operating voltage of 25 kV and a working distance of ~15.0 mm. TIMA: dot-mapping mode with a working distance of 15 mm, spot size of ~92 nm, scanning at 3 µm resolution (operating at 25 kV, 11.6 nA). LA-ICP-MS mapping: laser energy of 5 J/cm2, repetition rate of 15 Hz, spot size of 10 µm, scan speed of 40 µm/s. | NIST 610, NIST 612, and GSD-1G as external standards | [48 empty] | 147.849711 | [21 empty] | 172.130837 | [76 empty] | 2025 | Wang, L., Han, R., Zhang, Y., Chen, Y., Liu, D. (2026). Unraveling the redistribution of trace elements during supergene processes: A case study from the Qingshan carbonate-hosted Zn-Pb deposit, SW China. Ore Geology Reviews, 188, 107059. |  | CHN | Southwest China
| Qingshan |  | Basin hydrothermal | Mississippi Valley-type (MVT) | MVT zinc-lead | Zn, Pb | Ge, Cd, Ag | Zn, Pb, Ge, Cd, Ag | Meng et al., 2023 |  | LK644-184.4_sph - 2.d-1 | LK644-184.4_sph - 2.d-1 | underground mine |  |  |  |  | ore material | polished section | grab | mineral separate | [5 empty] | mineralisation | primary sulfide ores and secondary non-sulfide ores |  |  | sphalerite, pyrite, galena, hemimorphite, willemite, goethite, smithsonite, cerussite | hydrothermal (stages 1–3), supergene | massive, brecciated, replacive, infilling | colloform, oscillatory zoning, replacement, core-mantle-rim, dendritic, botryoidal, euhedral, subhedral, anhedral |  |  |  | calcite, greenockite | polished sections (150 µm thick) | LA-ICPMS, EMPA, SEM-EDS | JEOL JXA-i SP100 microprobe equipped with five wavelength-dispersive spectrometers; Tescan Mira 3 field emission scanning electron microscope equipped with an energy dispersive spectrometer; Tescan Integrated Mineral Analyzer (TIMA) system comprising a field emission scanning electron microscope (Tescan Mira 3), integrated with four energy dispersive detectors (EDAXElement) | Guangzhou Tuoyan Analytical Technology Co., Ltd., Guizhou, China (GTAT) | EPMA: 15 kV accelerating potential and a beam current of 10 or 20 nA, with a defocused beam diameter of 5 µm; peak counting times for analyzed elements varied between 10 and 40 s, background measurements at 50% of the peak counting duration on both sides of the analyzed peak. SEM: operating voltage of 25 kV and a working distance of ~15.0 mm. TIMA: dot-mapping mode with a working distance of 15 mm, spot size of ~92 nm, scanning at 3 µm resolution (operating at 25 kV, 11.6 nA). LA-ICP-MS mapping: laser energy of 5 J/cm2, repetition rate of 15 Hz, spot size of 10 µm, scan speed of 40 µm/s. | NIST 610, NIST 612, and GSD-1G as external standards | [48 empty] | 44.522543 | [21 empty] | 80.608166 | [76 empty] | 2025 | Wang, L., Han, R., Zhang, Y., Chen, Y., Liu, D. (2026). Unraveling the redistribution of trace elements during supergene processes: A case study from the Qingshan carbonate-hosted Zn-Pb deposit, SW China. Ore Geology Reviews, 188, 107059. |  | CHN | Southwest China
| Qingshan |  | Basin hydrothermal | Mississippi Valley-type (MVT) | MVT zinc-lead | Zn, Pb | Ge, Cd, Ag | Zn, Pb, Ge, Cd, Ag | Meng et al., 2023 |  | LK644-184.4_sph - 3.d-1 | LK644-184.4_sph - 3.d-1 | underground mine |  |  |  |  | ore material | polished section | grab | mineral separate | [5 empty] | mineralisation | primary sulfide ores and secondary non-sulfide ores |  |  | sphalerite, pyrite, galena, hemimorphite, willemite, goethite, smithsonite, cerussite | hydrothermal (stages 1–3), supergene | massive, brecciated, replacive, infilling | colloform, oscillatory zoning, replacement, core-mantle-rim, dendritic, botryoidal, euhedral, subhedral, anhedral |  |  |  | calcite, greenockite | polished sections (150 µm thick) | LA-ICPMS, EMPA, SEM-EDS | JEOL JXA-i SP100 microprobe equipped with five wavelength-dispersive spectrometers; Tescan Mira 3 field emission scanning electron microscope equipped with an energy dispersive spectrometer; Tescan Integrated Mineral Analyzer (TIMA) system comprising a field emission scanning electron microscope (Tescan Mira 3), integrated with four energy dispersive detectors (EDAXElement) | Guangzhou Tuoyan Analytical Technology Co., Ltd., Guizhou, China (GTAT) | EPMA: 15 kV accelerating potential and a beam current of 10 or 20 nA, with a defocused beam diameter of 5 µm; peak counting times for analyzed elements varied between 10 and 40 s, background measurements at 50% of the peak counting duration on both sides of the analyzed peak. SEM: operating voltage of 25 kV and a working distance of ~15.0 mm. TIMA: dot-mapping mode with a working distance of 15 mm, spot size of ~92 nm, scanning at 3 µm resolution (operating at 25 kV, 11.6 nA). LA-ICP-MS mapping: laser energy of 5 J/cm2, repetition rate of 15 Hz, spot size of 10 µm, scan speed of 40 µm/s. | NIST 610, NIST 612, and GSD-1G as external standards | [48 empty] | 58.402312 | [21 empty] | 106.757501 | [76 empty] | 2025 | Wang, L., Han, R., Zhang, Y., Chen, Y., Liu, D. (2026). Unraveling the redistribution of trace elements during supergene processes: A case study from the Qingshan carbonate-hosted Zn-Pb deposit, SW China. Ore Geology Reviews, 188, 107059. |  | CHN | Southwest China
| Qingshan |  | Basin hydrothermal | Mississippi Valley-type (MVT) | MVT zinc-lead | Zn, Pb | Ge, Cd, Ag | Zn, Pb, Ge, Cd, Ag | Meng et al., 2023 |  | LK644-184.4_sph - 4.d-1 | LK644-184.4_sph - 4.d-1 | underground mine |  |  |  |  | ore material | polished section | grab | mineral separate | [5 empty] | mineralisation | primary sulfide ores and secondary non-sulfide ores |  |  | sphalerite, pyrite, galena, hemimorphite, willemite, goethite, smithsonite, cerussite | hydrothermal (stages 1–3), supergene | massive, brecciated, replacive, infilling | colloform, oscillatory zoning, replacement, core-mantle-rim, dendritic, botryoidal, euhedral, subhedral, anhedral |  |  |  | calcite, greenockite | polished sections (150 µm thick) | LA-ICPMS, EMPA, SEM-EDS | JEOL JXA-i SP100 microprobe equipped with five wavelength-dispersive spectrometers; Tescan Mira 3 field emission scanning electron microscope equipped with an energy dispersive spectrometer; Tescan Integrated Mineral Analyzer (TIMA) system comprising a field emission scanning electron microscope (Tescan Mira 3), integrated with four energy dispersive detectors (EDAXElement) | Guangzhou Tuoyan Analytical Technology Co., Ltd., Guizhou, China (GTAT) | EPMA: 15 kV accelerating potential and a beam current of 10 or 20 nA, with a defocused beam diameter of 5 µm; peak counting times for analyzed elements varied between 10 and 40 s, background measurements at 50% of the peak counting duration on both sides of the analyzed peak. SEM: operating voltage of 25 kV and a working distance of ~15.0 mm. TIMA: dot-mapping mode with a working distance of 15 mm, spot size of ~92 nm, scanning at 3 µm resolution (operating at 25 kV, 11.6 nA). LA-ICP-MS mapping: laser energy of 5 J/cm2, repetition rate of 15 Hz, spot size of 10 µm, scan speed of 40 µm/s. | NIST 610, NIST 612, and GSD-1G as external standards | [48 empty] | 71.142197 | [21 empty] | 198.962328 | [76 empty] | 2025 | Wang, L., Han, R., Zhang, Y., Chen, Y., Liu, D. (2026). Unraveling the redistribution of trace elements during supergene processes: A case study from the Qingshan carbonate-hosted Zn-Pb deposit, SW China. Ore Geology Reviews, 188, 107059. |  | CHN | Southwest China
| Qingshan |  | Basin hydrothermal | Mississippi Valley-type (MVT) | MVT zinc-lead | Zn, Pb | Ge, Cd, Ag | Zn, Pb, Ge, Cd, Ag | Meng et al., 2023 |  | LK644-184.4_sph - 5.d-1 | LK644-184.4_sph - 5.d-1 | underground mine |  |  |  |  | ore material | polished section | grab | mineral separate | [5 empty] | mineralisation | primary sulfide ores and secondary non-sulfide ores |  |  | sphalerite, pyrite, galena, hemimorphite, willemite, goethite, smithsonite, cerussite | hydrothermal (stages 1–3), supergene | massive, brecciated, replacive, infilling | colloform, oscillatory zoning, replacement, core-mantle-rim, dendritic, botryoidal, euhedral, subhedral, anhedral |  |  |  | calcite, greenockite | polished sections (150 µm thick) | LA-ICPMS, EMPA, SEM-EDS | JEOL JXA-i SP100 microprobe equipped with five wavelength-dispersive spectrometers; Tescan Mira 3 field emission scanning electron microscope equipped with an energy dispersive spectrometer; Tescan Integrated Mineral Analyzer (TIMA) system comprising a field emission scanning electron microscope (Tescan Mira 3), integrated with four energy dispersive detectors (EDAXElement) | Guangzhou Tuoyan Analytical Technology Co., Ltd., Guizhou, China (GTAT) | EPMA: 15 kV accelerating potential and a beam current of 10 or 20 nA, with a defocused beam diameter of 5 µm; peak counting times for analyzed elements varied between 10 and 40 s, background measurements at 50% of the peak counting duration on both sides of the analyzed peak. SEM: operating voltage of 25 kV and a working distance of ~15.0 mm. TIMA: dot-mapping mode with a working distance of 15 mm, spot size of ~92 nm, scanning at 3 µm resolution (operating at 25 kV, 11.6 nA). LA-ICP-MS mapping: laser energy of 5 J/cm2, repetition rate of 15 Hz, spot size of 10 µm, scan speed of 40 µm/s. | NIST 610, NIST 612, and GSD-1G as external standards | [48 empty] | 81.401156 | [21 empty] | 54.913603 | [76 empty] | 2025 | Wang, L., Han, R., Zhang, Y., Chen, Y., Liu, D. (2026). Unraveling the redistribution of trace elements during supergene processes: A case study from the Qingshan carbonate-hosted Zn-Pb deposit, SW China. Ore Geology Reviews, 188, 107059. |  | CHN | Southwest China
| Qingshan |  | Basin hydrothermal | Mississippi Valley-type (MVT) | MVT zinc-lead | Zn, Pb | Ge, Cd, Ag | Zn, Pb, Ge, Cd, Ag | Meng et al., 2023 |  | LK644-184.4_sph - 6.d-1 | LK644-184.4_sph - 6.d-1 | underground mine |  |  |  |  | ore material | polished section | grab | mineral separate | [5 empty] | mineralisation | primary sulfide ores and secondary non-sulfide ores |  |  | sphalerite, pyrite, galena, hemimorphite, willemite, goethite, smithsonite, cerussite | hydrothermal (stages 1–3), supergene | massive, brecciated, replacive, infilling | colloform, oscillatory zoning, replacement, core-mantle-rim, dendritic, botryoidal, euhedral, subhedral, anhedral |  |  |  | calcite, greenockite | polished sections (150 µm thick) | LA-ICPMS, EMPA, SEM-EDS | JEOL JXA-i SP100 microprobe equipped with five wavelength-dispersive spectrometers; Tescan Mira 3 field emission scanning electron microscope equipped with an energy dispersive spectrometer; Tescan Integrated Mineral Analyzer (TIMA) system comprising a field emission scanning electron microscope (Tescan Mira 3), integrated with four energy dispersive detectors (EDAXElement) | Guangzhou Tuoyan Analytical Technology Co., Ltd., Guizhou, China (GTAT) | EPMA: 15 kV accelerating potential and a beam current of 10 or 20 nA, with a defocused beam diameter of 5 µm; peak counting times for analyzed elements varied between 10 and 40 s, background measurements at 50% of the peak counting duration on both sides of the analyzed peak. SEM: operating voltage of 25 kV and a working distance of ~15.0 mm. TIMA: dot-mapping mode with a working distance of 15 mm, spot size of ~92 nm, scanning at 3 µm resolution (operating at 25 kV, 11.6 nA). LA-ICP-MS mapping: laser energy of 5 J/cm2, repetition rate of 15 Hz, spot size of 10 µm, scan speed of 40 µm/s. | NIST 610, NIST 612, and GSD-1G as external standards | [48 empty] | 58.804624 | [21 empty] | 43.885405 | [76 empty] | 2025 | Wang, L., Han, R., Zhang, Y., Chen, Y., Liu, D. (2026). Unraveling the redistribution of trace elements during supergene processes: A case study from the Qingshan carbonate-hosted Zn-Pb deposit, SW China. Ore Geology Reviews, 188, 107059. |  | CHN | Southwest China
| Qingshan |  | Basin hydrothermal | Mississippi Valley-type (MVT) | MVT zinc-lead | Zn, Pb | Ge, Cd, Ag | Zn, Pb, Ge, Cd, Ag | Meng et al., 2023 |  | LK644-184.4_sph - 7.d-1 | LK644-184.4_sph - 7.d-1 | underground mine |  |  |  |  | ore material | polished section | grab | mineral separate | [5 empty] | mineralisation | primary sulfide ores and secondary non-sulfide ores |  |  | sphalerite, pyrite, galena, hemimorphite, willemite, goethite, smithsonite, cerussite | hydrothermal (stages 1–3), supergene | massive, brecciated, replacive, infilling | colloform, oscillatory zoning, replacement, core-mantle-rim, dendritic, botryoidal, euhedral, subhedral, anhedral |  |  |  | calcite, greenockite | polished sections (150 µm thick) | LA-ICPMS, EMPA, SEM-EDS | JEOL JXA-i SP100 microprobe equipped with five wavelength-dispersive spectrometers; Tescan Mira 3 field emission scanning electron microscope equipped with an energy dispersive spectrometer; Tescan Integrated Mineral Analyzer (TIMA) system comprising a field emission scanning electron microscope (Tescan Mira 3), integrated with four energy dispersive detectors (EDAXElement) | Guangzhou Tuoyan Analytical Technology Co., Ltd., Guizhou, China (GTAT) | EPMA: 15 kV accelerating potential and a beam current of 10 or 20 nA, with a defocused beam diameter of 5 µm; peak counting times for analyzed elements varied between 10 and 40 s, background measurements at 50% of the peak counting duration on both sides of the analyzed peak. SEM: operating voltage of 25 kV and a working distance of ~15.0 mm. TIMA: dot-mapping mode with a working distance of 15 mm, spot size of ~92 nm, scanning at 3 µm resolution (operating at 25 kV, 11.6 nA). LA-ICP-MS mapping: laser energy of 5 J/cm2, repetition rate of 15 Hz, spot size of 10 µm, scan speed of 40 µm/s. | NIST 610, NIST 612, and GSD-1G as external standards | [48 empty] | 138.261272 | [21 empty] | 15.291676 | [76 empty] | 2025 | Wang, L., Han, R., Zhang, Y., Chen, Y., Liu, D. (2026). Unraveling the redistribution of trace elements during supergene processes: A case study from the Qingshan carbonate-hosted Zn-Pb deposit, SW China. Ore Geology Reviews, 188, 107059. |  | CHN | Southwest China
| Qingshan |  | Basin hydrothermal | Mississippi Valley-type (MVT) | MVT zinc-lead | Zn, Pb | Ge, Cd, Ag | Zn, Pb, Ge, Cd, Ag | Meng et al., 2023 |  | LK644-184.4_sph - 8.d-1 | LK644-184.4_sph - 8.d-1 | underground mine |  |  |  |  | ore material | polished section | grab | mineral separate | [5 empty] | mineralisation | primary sulfide ores and secondary non-sulfide ores |  |  | sphalerite, pyrite, galena, hemimorphite, willemite, goethite, smithsonite, cerussite | hydrothermal (stages 1–3), supergene | massive, brecciated, replacive, infilling | colloform, oscillatory zoning, replacement, core-mantle-rim, dendritic, botryoidal, euhedral, subhedral, anhedral |  |  |  | calcite, greenockite | polished sections (150 µm thick) | LA-ICPMS, EMPA, SEM-EDS | JEOL JXA-i SP100 microprobe equipped with five wavelength-dispersive spectrometers; Tescan Mira 3 field emission scanning electron microscope equipped with an energy dispersive spectrometer; Tescan Integrated Mineral Analyzer (TIMA) system comprising a field emission scanning electron microscope (Tescan Mira 3), integrated with four energy dispersive detectors (EDAXElement) | Guangzhou Tuoyan Analytical Technology Co., Ltd., Guizhou, China (GTAT) | EPMA: 15 kV accelerating potential and a beam current of 10 or 20 nA, with a defocused beam diameter of 5 µm; peak counting times for analyzed elements varied between 10 and 40 s, background measurements at 50% of the peak counting duration on both sides of the analyzed peak. SEM: operating voltage of 25 kV and a working distance of ~15.0 mm. TIMA: dot-mapping mode with a working distance of 15 mm, spot size of ~92 nm, scanning at 3 µm resolution (operating at 25 kV, 11.6 nA). LA-ICP-MS mapping: laser energy of 5 J/cm2, repetition rate of 15 Hz, spot size of 10 µm, scan speed of 40 µm/s. | NIST 610, NIST 612, and GSD-1G as external standards | [48 empty] | 112.446243 | [21 empty] | 24.034649 | [76 empty] | 2025 | Wang, L., Han, R., Zhang, Y., Chen, Y., Liu, D. (2026). Unraveling the redistribution of trace elements during supergene processes: A case study from the Qingshan carbonate-hosted Zn-Pb deposit, SW China. Ore Geology Reviews, 188, 107059. |  | CHN | Southwest China
| Qingshan |  | Basin hydrothermal | Mississippi Valley-type (MVT) | MVT zinc-lead | Zn, Pb | Ge, Cd, Ag | Zn, Pb, Ge, Cd, Ag | Meng et al., 2023 |  | LK644-184.4_sph - 9.d-1 | LK644-184.4_sph - 9.d-1 | underground mine |  |  |  |  | ore material | polished section | grab | mineral separate | [5 empty] | mineralisation | primary sulfide ores and secondary non-sulfide ores |  |  | sphalerite, pyrite, galena, hemimorphite, willemite, goethite, smithsonite, cerussite | hydrothermal (stages 1–3), supergene | massive, brecciated, replacive, infilling | colloform, oscillatory zoning, replacement, core-mantle-rim, dendritic, botryoidal, euhedral, subhedral, anhedral |  |  |  | calcite, greenockite | polished sections (150 µm thick) | LA-ICPMS, EMPA, SEM-EDS | JEOL JXA-i SP100 microprobe equipped with five wavelength-dispersive spectrometers; Tescan Mira 3 field emission scanning electron microscope equipped with an energy dispersive spectrometer; Tescan Integrated Mineral Analyzer (TIMA) system comprising a field emission scanning electron microscope (Tescan Mira 3), integrated with four energy dispersive detectors (EDAXElement) | Guangzhou Tuoyan Analytical Technology Co., Ltd., Guizhou, China (GTAT) | EPMA: 15 kV accelerating potential and a beam current of 10 or 20 nA, with a defocused beam diameter of 5 µm; peak counting times for analyzed elements varied between 10 and 40 s, background measurements at 50% of the peak counting duration on both sides of the analyzed peak. SEM: operating voltage of 25 kV and a working distance of ~15.0 mm. TIMA: dot-mapping mode with a working distance of 15 mm, spot size of ~92 nm, scanning at 3 µm resolution (operating at 25 kV, 11.6 nA). LA-ICP-MS mapping: laser energy of 5 J/cm2, repetition rate of 15 Hz, spot size of 10 µm, scan speed of 40 µm/s. | NIST 610, NIST 612, and GSD-1G as external standards | [48 empty] | 35.068208 | [21 empty] | 7.412768 | [76 empty] | 2025 | Wang, L., Han, R., Zhang, Y., Chen, Y., Liu, D. (2026). Unraveling the redistribution of trace elements during supergene processes: A case study from the Qingshan carbonate-hosted Zn-Pb deposit, SW China. Ore Geology Reviews, 188, 107059. |  | CHN | Southwest China
| Qingshan |  | Basin hydrothermal | Mississippi Valley-type (MVT) | MVT zinc-lead | Zn, Pb | Ge, Cd, Ag | Zn, Pb, Ge, Cd, Ag | Meng et al., 2023 |  | LK644-184.4_sph - 10.d-1 | LK644-184.4_sph - 10.d-1 | underground mine |  |  |  |  | ore material | polished section | grab | mineral separate | [5 empty] | mineralisation | primary sulfide ores and secondary non-sulfide ores |  |  | sphalerite, pyrite, galena, hemimorphite, willemite, goethite, smithsonite, cerussite | hydrothermal (stages 1–3), supergene | massive, brecciated, replacive, infilling | colloform, oscillatory zoning, replacement, core-mantle-rim, dendritic, botryoidal, euhedral, subhedral, anhedral |  |  |  | calcite, greenockite | polished sections (150 µm thick) | LA-ICPMS, EMPA, SEM-EDS | JEOL JXA-i SP100 microprobe equipped with five wavelength-dispersive spectrometers; Tescan Mira 3 field emission scanning electron microscope equipped with an energy dispersive spectrometer; Tescan Integrated Mineral Analyzer (TIMA) system comprising a field emission scanning electron microscope (Tescan Mira 3), integrated with four energy dispersive detectors (EDAXElement) | Guangzhou Tuoyan Analytical Technology Co., Ltd., Guizhou, China (GTAT) | EPMA: 15 kV accelerating potential and a beam current of 10 or 20 nA, with a defocused beam diameter of 5 µm; peak counting times for analyzed elements varied between 10 and 40 s, background measurements at 50% of the peak counting duration on both sides of the analyzed peak. SEM: operating voltage of 25 kV and a working distance of ~15.0 mm. TIMA: dot-mapping mode with a working distance of 15 mm, spot size of ~92 nm, scanning at 3 µm resolution (operating at 25 kV, 11.6 nA). LA-ICP-MS mapping: laser energy of 5 J/cm2, repetition rate of 15 Hz, spot size of 10 µm, scan speed of 40 µm/s. | NIST 610, NIST 612, and GSD-1G as external standards | [48 empty] | 45.796532 | [21 empty] | 45.022333 | [76 empty] | 2025 | Wang, L., Han, R., Zhang, Y., Chen, Y., Liu, D. (2026). Unraveling the redistribution of trace elements during supergene processes: A case study from the Qingshan carbonate-hosted Zn-Pb deposit, SW China. Ore Geology Reviews, 188, 107059. |  | CHN | Southwest China
| Qingshan |  | Basin hydrothermal | Mississippi Valley-type (MVT) | MVT zinc-lead | Zn, Pb | Ge, Cd, Ag | Zn, Pb, Ge, Cd, Ag | Meng et al., 2023 |  | LK644-184.4_sph - 11.d-1 | LK644-184.4_sph - 11.d-1 | underground mine |  |  |  |  | ore material | polished section | grab | mineral separate | [5 empty] | mineralisation | primary sulfide ores and secondary non-sulfide ores |  |  | sphalerite, pyrite, galena, hemimorphite, willemite, goethite, smithsonite, cerussite | hydrothermal (stages 1–3), supergene | massive, brecciated, replacive, infilling | colloform, oscillatory zoning, replacement, core-mantle-rim, dendritic, botryoidal, euhedral, subhedral, anhedral |  |  |  | calcite, greenockite | polished sections (150 µm thick) | LA-ICPMS, EMPA, SEM-EDS | JEOL JXA-i SP100 microprobe equipped with five wavelength-dispersive spectrometers; Tescan Mira 3 field emission scanning electron microscope equipped with an energy dispersive spectrometer; Tescan Integrated Mineral Analyzer (TIMA) system comprising a field emission scanning electron microscope (Tescan Mira 3), integrated with four energy dispersive detectors (EDAXElement) | Guangzhou Tuoyan Analytical Technology Co., Ltd., Guizhou, China (GTAT) | EPMA: 15 kV accelerating potential and a beam current of 10 or 20 nA, with a defocused beam diameter of 5 µm; peak counting times for analyzed elements varied between 10 and 40 s, background measurements at 50% of the peak counting duration on both sides of the analyzed peak. SEM: operating voltage of 25 kV and a working distance of ~15.0 mm. TIMA: dot-mapping mode with a working distance of 15 mm, spot size of ~92 nm, scanning at 3 µm resolution (operating at 25 kV, 11.6 nA). LA-ICP-MS mapping: laser energy of 5 J/cm2, repetition rate of 15 Hz, spot size of 10 µm, scan speed of 40 µm/s. | NIST 610, NIST 612, and GSD-1G as external standards | [48 empty] | 100.175723 | [21 empty] | 92.773291 | [76 empty] | 2025 | Wang, L., Han, R., Zhang, Y., Chen, Y., Liu, D. (2026). Unraveling the redistribution of trace elements during supergene processes: A case study from the Qingshan carbonate-hosted Zn-Pb deposit, SW China. Ore Geology Reviews, 188, 107059. |  | CHN | Southwest China
| Qingshan |  | Basin hydrothermal | Mississippi Valley-type (MVT) | MVT zinc-lead | Zn, Pb | Ge, Cd, Ag | Zn, Pb, Ge, Cd, Ag | Meng et al., 2023 |  | LK644-184.4_sph - 12.d-1 | LK644-184.4_sph - 12.d-1 | underground mine |  |  |  |  | ore material | polished section | grab | mineral separate | [5 empty] | mineralisation | primary sulfide ores and secondary non-sulfide ores |  |  | sphalerite, pyrite, galena, hemimorphite, willemite, goethite, smithsonite, cerussite | hydrothermal (stages 1–3), supergene | massive, brecciated, replacive, infilling | colloform, oscillatory zoning, replacement, core-mantle-rim, dendritic, botryoidal, euhedral, subhedral, anhedral |  |  |  | calcite, greenockite | polished sections (150 µm thick) | LA-ICPMS, EMPA, SEM-EDS | JEOL JXA-i SP100 microprobe equipped with five wavelength-dispersive spectrometers; Tescan Mira 3 field emission scanning electron microscope equipped with an energy dispersive spectrometer; Tescan Integrated Mineral Analyzer (TIMA) system comprising a field emission scanning electron microscope (Tescan Mira 3), integrated with four energy dispersive detectors (EDAXElement) | Guangzhou Tuoyan Analytical Technology Co., Ltd., Guizhou, China (GTAT) | EPMA: 15 kV accelerating potential and a beam current of 10 or 20 nA, with a defocused beam diameter of 5 µm; peak counting times for analyzed elements varied between 10 and 40 s, background measurements at 50% of the peak counting duration on both sides of the analyzed peak. SEM: operating voltage of 25 kV and a working distance of ~15.0 mm. TIMA: dot-mapping mode with a working distance of 15 mm, spot size of ~92 nm, scanning at 3 µm resolution (operating at 25 kV, 11.6 nA). LA-ICP-MS mapping: laser energy of 5 J/cm2, repetition rate of 15 Hz, spot size of 10 µm, scan speed of 40 µm/s. | NIST 610, NIST 612, and GSD-1G as external standards | [48 empty] | 76.908671 | [21 empty] | 52.867133 | [76 empty] | 2025 | Wang, L., Han, R., Zhang, Y., Chen, Y., Liu, D. (2026). Unraveling the redistribution of trace elements during supergene processes: A case study from the Qingshan carbonate-hosted Zn-Pb deposit, SW China. Ore Geology Reviews, 188, 107059. |  | CHN | Southwest China
| Qingshan |  | Basin hydrothermal | Mississippi Valley-type (MVT) | MVT zinc-lead | Zn, Pb | Ge, Cd, Ag | Zn, Pb, Ge, Cd, Ag | Meng et al., 2023 |  | LK644-184.4_sph - 13.d-1 | LK644-184.4_sph - 13.d-1 | underground mine |  |  |  |  | ore material | polished section | grab | mineral separate | [5 empty] | mineralisation | primary sulfide ores and secondary non-sulfide ores |  |  | sphalerite, pyrite, galena, hemimorphite, willemite, goethite, smithsonite, cerussite | hydrothermal (stages 1–3), supergene | massive, brecciated, replacive, infilling | colloform, oscillatory zoning, replacement, core-mantle-rim, dendritic, botryoidal, euhedral, subhedral, anhedral |  |  |  | calcite, greenockite | polished sections (150 µm thick) | LA-ICPMS, EMPA, SEM-EDS | JEOL JXA-i SP100 microprobe equipped with five wavelength-dispersive spectrometers; Tescan Mira 3 field emission scanning electron microscope equipped with an energy dispersive spectrometer; Tescan Integrated Mineral Analyzer (TIMA) system comprising a field emission scanning electron microscope (Tescan Mira 3), integrated with four energy dispersive detectors (EDAXElement) | Guangzhou Tuoyan Analytical Technology Co., Ltd., Guizhou, China (GTAT) | EPMA: 15 kV accelerating potential and a beam current of 10 or 20 nA, with a defocused beam diameter of 5 µm; peak counting times for analyzed elements varied between 10 and 40 s, background measurements at 50% of the peak counting duration on both sides of the analyzed peak. SEM: operating voltage of 25 kV and a working distance of ~15.0 mm. TIMA: dot-mapping mode with a working distance of 15 mm, spot size of ~92 nm, scanning at 3 µm resolution (operating at 25 kV, 11.6 nA). LA-ICP-MS mapping: laser energy of 5 J/cm2, repetition rate of 15 Hz, spot size of 10 µm, scan speed of 40 µm/s. | NIST 610, NIST 612, and GSD-1G as external standards | [48 empty] | 95.549133 | [21 empty] | 43.316941 | [76 empty] | 2025 | Wang, L., Han, R., Zhang, Y., Chen, Y., Liu, D. (2026). Unraveling the redistribution of trace elements during supergene processes: A case study from the Qingshan carbonate-hosted Zn-Pb deposit, SW China. Ore Geology Reviews, 188, 107059. |  | CHN | Southwest China
| Qingshan |  | Basin hydrothermal | Mississippi Valley-type (MVT) | MVT zinc-lead | Zn, Pb | Ge, Cd, Ag | Zn, Pb, Ge, Cd, Ag | Meng et al., 2023 |  | LK644-184.4_sph - 14.d-1 | LK644-184.4_sph - 14.d-1 | underground mine |  |  |  |  | ore material | polished section | grab | mineral separate | [5 empty] | mineralisation | primary sulfide ores and secondary non-sulfide ores |  |  | sphalerite, pyrite, galena, hemimorphite, willemite, goethite, smithsonite, cerussite | hydrothermal (stages 1–3), supergene | massive, brecciated, replacive, infilling | colloform, oscillatory zoning, replacement, core-mantle-rim, dendritic, botryoidal, euhedral, subhedral, anhedral |  |  |  | calcite, greenockite | polished sections (150 µm thick) | LA-ICPMS, EMPA, SEM-EDS | JEOL JXA-i SP100 microprobe equipped with five wavelength-dispersive spectrometers; Tescan Mira 3 field emission scanning electron microscope equipped with an energy dispersive spectrometer; Tescan Integrated Mineral Analyzer (TIMA) system comprising a field emission scanning electron microscope (Tescan Mira 3), integrated with four energy dispersive detectors (EDAXElement) | Guangzhou Tuoyan Analytical Technology Co., Ltd., Guizhou, China (GTAT) | EPMA: 15 kV accelerating potential and a beam current of 10 or 20 nA, with a defocused beam diameter of 5 µm; peak counting times for analyzed elements varied between 10 and 40 s, background measurements at 50% of the peak counting duration on both sides of the analyzed peak. SEM: operating voltage of 25 kV and a working distance of ~15.0 mm. TIMA: dot-mapping mode with a working distance of 15 mm, spot size of ~92 nm, scanning at 3 µm resolution (operating at 25 kV, 11.6 nA). LA-ICP-MS mapping: laser energy of 5 J/cm2, repetition rate of 15 Hz, spot size of 10 µm, scan speed of 40 µm/s. | NIST 610, NIST 612, and GSD-1G as external standards | [48 empty] | 100.175723 | [21 empty] | 59.461313 | [76 empty] | 2025 | Wang, L., Han, R., Zhang, Y., Chen, Y., Liu, D. (2026). Unraveling the redistribution of trace elements during supergene processes: A case study from the Qingshan carbonate-hosted Zn-Pb deposit, SW China. Ore Geology Reviews, 188, 107059. |  | CHN | Southwest China
| Qingshan |  | Basin hydrothermal | Mississippi Valley-type (MVT) | MVT zinc-lead | Zn, Pb | Ge, Cd, Ag | Zn, Pb, Ge, Cd, Ag | Meng et al., 2023 |  | LK644-184.4_sph - 15.d-1 | LK644-184.4_sph - 15.d-1 | underground mine |  |  |  |  | ore material | polished section | grab | mineral separate | [5 empty] | mineralisation | primary sulfide ores and secondary non-sulfide ores |  |  | sphalerite, pyrite, galena, hemimorphite, willemite, goethite, smithsonite, cerussite | hydrothermal (stages 1–3), supergene | massive, brecciated, replacive, infilling | colloform, oscillatory zoning, replacement, core-mantle-rim, dendritic, botryoidal, euhedral, subhedral, anhedral |  |  |  | calcite, greenockite | polished sections (150 µm thick) | LA-ICPMS, EMPA, SEM-EDS | JEOL JXA-i SP100 microprobe equipped with five wavelength-dispersive spectrometers; Tescan Mira 3 field emission scanning electron microscope equipped with an energy dispersive spectrometer; Tescan Integrated Mineral Analyzer (TIMA) system comprising a field emission scanning electron microscope (Tescan Mira 3), integrated with four energy dispersive detectors (EDAXElement) | Guangzhou Tuoyan Analytical Technology Co., Ltd., Guizhou, China (GTAT) | EPMA: 15 kV accelerating potential and a beam current of 10 or 20 nA, with a defocused beam diameter of 5 µm; peak counting times for analyzed elements varied between 10 and 40 s, background measurements at 50% of the peak counting duration on both sides of the analyzed peak. SEM: operating voltage of 25 kV and a working distance of ~15.0 mm. TIMA: dot-mapping mode with a working distance of 15 mm, spot size of ~92 nm, scanning at 3 µm resolution (operating at 25 kV, 11.6 nA). LA-ICP-MS mapping: laser energy of 5 J/cm2, repetition rate of 15 Hz, spot size of 10 µm, scan speed of 40 µm/s. | NIST 610, NIST 612, and GSD-1G as external standards | [48 empty] | 88.978035 | [21 empty] | 32.9709 | [76 empty] | 2025 | Wang, L., Han, R., Zhang, Y., Chen, Y., Liu, D. (2026). Unraveling the redistribution of trace elements during supergene processes: A case study from the Qingshan carbonate-hosted Zn-Pb deposit, SW China. Ore Geology Reviews, 188, 107059. |  | CHN | Southwest China
| Qingshan |  | Basin hydrothermal | Mississippi Valley-type (MVT) | MVT zinc-lead | Zn, Pb | Ge, Cd, Ag | Zn, Pb, Ge, Cd, Ag | Meng et al., 2023 |  | LK644-184.4_sph - 16.d-1 | LK644-184.4_sph - 16.d-1 | underground mine |  |  |  |  | ore material | polished section | grab | mineral separate | [5 empty] | mineralisation | primary sulfide ores and secondary non-sulfide ores |  |  | sphalerite, pyrite, galena, hemimorphite, willemite, goethite, smithsonite, cerussite | hydrothermal (stages 1–3), supergene | massive, brecciated, replacive, infilling | colloform, oscillatory zoning, replacement, core-mantle-rim, dendritic, botryoidal, euhedral, subhedral, anhedral |  |  |  | calcite, greenockite | polished sections (150 µm thick) | LA-ICPMS, EMPA, SEM-EDS | JEOL JXA-i SP100 microprobe equipped with five wavelength-dispersive spectrometers; Tescan Mira 3 field emission scanning electron microscope equipped with an energy dispersive spectrometer; Tescan Integrated Mineral Analyzer (TIMA) system comprising a field emission scanning electron microscope (Tescan Mira 3), integrated with four energy dispersive detectors (EDAXElement) | Guangzhou Tuoyan Analytical Technology Co., Ltd., Guizhou, China (GTAT) | EPMA: 15 kV accelerating potential and a beam current of 10 or 20 nA, with a defocused beam diameter of 5 µm; peak counting times for analyzed elements varied between 10 and 40 s, background measurements at 50% of the peak counting duration on both sides of the analyzed peak. SEM: operating voltage of 25 kV and a working distance of ~15.0 mm. TIMA: dot-mapping mode with a working distance of 15 mm, spot size of ~92 nm, scanning at 3 µm resolution (operating at 25 kV, 11.6 nA). LA-ICP-MS mapping: laser energy of 5 J/cm2, repetition rate of 15 Hz, spot size of 10 µm, scan speed of 40 µm/s. | NIST 610, NIST 612, and GSD-1G as external standards | [48 empty] | 88.374566 | [21 empty] | 12.153756 | [76 empty] | 2025 | Wang, L., Han, R., Zhang, Y., Chen, Y., Liu, D. (2026). Unraveling the redistribution of trace elements during supergene processes: A case study from the Qingshan carbonate-hosted Zn-Pb deposit, SW China. Ore Geology Reviews, 188, 107059. |  | CHN | Southwest China
| Qingshan |  | Basin hydrothermal | Mississippi Valley-type (MVT) | MVT zinc-lead | Zn, Pb | Ge, Cd, Ag | Zn, Pb, Ge, Cd, Ag | Meng et al., 2023 |  | LK644-184.4_sph - 17.d-1 | LK644-184.4_sph - 17.d-1 | underground mine |  |  |  |  | ore material | polished section | grab | mineral separate | [5 empty] | mineralisation | primary sulfide ores and secondary non-sulfide ores |  |  | sphalerite, pyrite, galena, hemimorphite, willemite, goethite, smithsonite, cerussite | hydrothermal (stages 1–3), supergene | massive, brecciated, replacive, infilling | colloform, oscillatory zoning, replacement, core-mantle-rim, dendritic, botryoidal, euhedral, subhedral, anhedral |  |  |  | calcite, greenockite | polished sections (150 µm thick) | LA-ICPMS, EMPA, SEM-EDS | JEOL JXA-i SP100 microprobe equipped with five wavelength-dispersive spectrometers; Tescan Mira 3 field emission scanning electron microscope equipped with an energy dispersive spectrometer; Tescan Integrated Mineral Analyzer (TIMA) system comprising a field emission scanning electron microscope (Tescan Mira 3), integrated with four energy dispersive detectors (EDAXElement) | Guangzhou Tuoyan Analytical Technology Co., Ltd., Guizhou, China (GTAT) | EPMA: 15 kV accelerating potential and a beam current of 10 or 20 nA, with a defocused beam diameter of 5 µm; peak counting times for analyzed elements varied between 10 and 40 s, background measurements at 50% of the peak counting duration on both sides of the analyzed peak. SEM: operating voltage of 25 kV and a working distance of ~15.0 mm. TIMA: dot-mapping mode with a working distance of 15 mm, spot size of ~92 nm, scanning at 3 µm resolution (operating at 25 kV, 11.6 nA). LA-ICP-MS mapping: laser energy of 5 J/cm2, repetition rate of 15 Hz, spot size of 10 µm, scan speed of 40 µm/s. | NIST 610, NIST 612, and GSD-1G as external standards | [48 empty] | 121.364162 | [21 empty] | 26.717798 | [76 empty] | 2025 | Wang, L., Han, R., Zhang, Y., Chen, Y., Liu, D. (2026). Unraveling the redistribution of trace elements during supergene processes: A case study from the Qingshan carbonate-hosted Zn-Pb deposit, SW China. Ore Geology Reviews, 188, 107059. |  | CHN | Southwest China
| Qingshan |  | Basin hydrothermal | Mississippi Valley-type (MVT) | MVT zinc-lead | Zn, Pb | Ge, Cd, Ag | Zn, Pb, Ge, Cd, Ag | Meng et al., 2023 |  | LK644-184.4_sph - 18.d-1 | LK644-184.4_sph - 18.d-1 | underground mine |  |  |  |  | ore material | polished section | grab | mineral separate | [5 empty] | mineralisation | primary sulfide ores and secondary non-sulfide ores |  |  | sphalerite, pyrite, galena, hemimorphite, willemite, goethite, smithsonite, cerussite | hydrothermal (stages 1–3), supergene | massive, brecciated, replacive, infilling | colloform, oscillatory zoning, replacement, core-mantle-rim, dendritic, botryoidal, euhedral, subhedral, anhedral |  |  |  | calcite, greenockite | polished sections (150 µm thick) | LA-ICPMS, EMPA, SEM-EDS | JEOL JXA-i SP100 microprobe equipped with five wavelength-dispersive spectrometers; Tescan Mira 3 field emission scanning electron microscope equipped with an energy dispersive spectrometer; Tescan Integrated Mineral Analyzer (TIMA) system comprising a field emission scanning electron microscope (Tescan Mira 3), integrated with four energy dispersive detectors (EDAXElement) | Guangzhou Tuoyan Analytical Technology Co., Ltd., Guizhou, China (GTAT) | EPMA: 15 kV accelerating potential and a beam current of 10 or 20 nA, with a defocused beam diameter of 5 µm; peak counting times for analyzed elements varied between 10 and 40 s, background measurements at 50% of the peak counting duration on both sides of the analyzed peak. SEM: operating voltage of 25 kV and a working distance of ~15.0 mm. TIMA: dot-mapping mode with a working distance of 15 mm, spot size of ~92 nm, scanning at 3 µm resolution (operating at 25 kV, 11.6 nA). LA-ICP-MS mapping: laser energy of 5 J/cm2, repetition rate of 15 Hz, spot size of 10 µm, scan speed of 40 µm/s. | NIST 610, NIST 612, and GSD-1G as external standards | [48 empty] | 139.2 | [21 empty] | 25.694564 | [76 empty] | 2025 | Wang, L., Han, R., Zhang, Y., Chen, Y., Liu, D. (2026). Unraveling the redistribution of trace elements during supergene processes: A case study from the Qingshan carbonate-hosted Zn-Pb deposit, SW China. Ore Geology Reviews, 188, 107059. |  | CHN | Southwest China
| Qingshan |  | Basin hydrothermal | Mississippi Valley-type (MVT) | MVT zinc-lead | Zn, Pb | Ge, Cd, Ag | Zn, Pb, Ge, Cd, Ag | Meng et al., 2023 |  | LK644-184.4_sph - 19.d-1 | LK644-184.4_sph - 19.d-1 | underground mine |  |  |  |  | ore material | polished section | grab | mineral separate | [5 empty] | mineralisation | primary sulfide ores and secondary non-sulfide ores |  |  | sphalerite, pyrite, galena, hemimorphite, willemite, goethite, smithsonite, cerussite | hydrothermal (stages 1–3), supergene | massive, brecciated, replacive, infilling | colloform, oscillatory zoning, replacement, core-mantle-rim, dendritic, botryoidal, euhedral, subhedral, anhedral |  |  |  | calcite, greenockite | polished sections (150 µm thick) | LA-ICPMS, EMPA, SEM-EDS | JEOL JXA-i SP100 microprobe equipped with five wavelength-dispersive spectrometers; Tescan Mira 3 field emission scanning electron microscope equipped with an energy dispersive spectrometer; Tescan Integrated Mineral Analyzer (TIMA) system comprising a field emission scanning electron microscope (Tescan Mira 3), integrated with four energy dispersive detectors (EDAXElement) | Guangzhou Tuoyan Analytical Technology Co., Ltd., Guizhou, China (GTAT) | EPMA: 15 kV accelerating potential and a beam current of 10 or 20 nA, with a defocused beam diameter of 5 µm; peak counting times for analyzed elements varied between 10 and 40 s, background measurements at 50% of the peak counting duration on both sides of the analyzed peak. SEM: operating voltage of 25 kV and a working distance of ~15.0 mm. TIMA: dot-mapping mode with a working distance of 15 mm, spot size of ~92 nm, scanning at 3 µm resolution (operating at 25 kV, 11.6 nA). LA-ICP-MS mapping: laser energy of 5 J/cm2, repetition rate of 15 Hz, spot size of 10 µm, scan speed of 40 µm/s. | NIST 610, NIST 612, and GSD-1G as external standards | [48 empty] | 122.906358 | [21 empty] | 25.012407 | [76 empty] | 2025 | Wang, L., Han, R., Zhang, Y., Chen, Y., Liu, D. (2026). Unraveling the redistribution of trace elements during supergene processes: A case study from the Qingshan carbonate-hosted Zn-Pb deposit, SW China. Ore Geology Reviews, 188, 107059. |  | CHN | Southwest China
| Qingshan |  | Basin hydrothermal | Mississippi Valley-type (MVT) | MVT zinc-lead | Zn, Pb | Ge, Cd, Ag | Zn, Pb, Ge, Cd, Ag | Meng et al., 2023 |  | LK644-184.4_sph - 20.d-1 | LK644-184.4_sph - 20.d-1 | underground mine |  |  |  |  | ore material | polished section | grab | mineral separate | [5 empty] | mineralisation | primary sulfide ores and secondary non-sulfide ores |  |  | sphalerite, pyrite, galena, hemimorphite, willemite, goethite, smithsonite, cerussite | hydrothermal (stages 1–3), supergene | massive, brecciated, replacive, infilling | colloform, oscillatory zoning, replacement, core-mantle-rim, dendritic, botryoidal, euhedral, subhedral, anhedral |  |  |  | calcite, greenockite | polished sections (150 µm thick) | LA-ICPMS, EMPA, SEM-EDS | JEOL JXA-i SP100 microprobe equipped with five wavelength-dispersive spectrometers; Tescan Mira 3 field emission scanning electron microscope equipped with an energy dispersive spectrometer; Tescan Integrated Mineral Analyzer (TIMA) system comprising a field emission scanning electron microscope (Tescan Mira 3), integrated with four energy dispersive detectors (EDAXElement) | Guangzhou Tuoyan Analytical Technology Co., Ltd., Guizhou, China (GTAT) | EPMA: 15 kV accelerating potential and a beam current of 10 or 20 nA, with a defocused beam diameter of 5 µm; peak counting times for analyzed elements varied between 10 and 40 s, background measurements at 50% of the peak counting duration on both sides of the analyzed peak. SEM: operating voltage of 25 kV and a working distance of ~15.0 mm. TIMA: dot-mapping mode with a working distance of 15 mm, spot size of ~92 nm, scanning at 3 µm resolution (operating at 25 kV, 11.6 nA). LA-ICP-MS mapping: laser energy of 5 J/cm2, repetition rate of 15 Hz, spot size of 10 µm, scan speed of 40 µm/s. | NIST 610, NIST 612, and GSD-1G as external standards | [48 empty] | 37.891098 | [21 empty] | 7.526461 | [76 empty] | 2025 | Wang, L., Han, R., Zhang, Y., Chen, Y., Liu, D. (2026). Unraveling the redistribution of trace elements during supergene processes: A case study from the Qingshan carbonate-hosted Zn-Pb deposit, SW China. Ore Geology Reviews, 188, 107059. |  | CHN | Southwest China
| Qingshan |  | Basin hydrothermal | Mississippi Valley-type (MVT) | MVT zinc-lead | Zn, Pb | Ge, Cd, Ag | Zn, Pb, Ge, Cd, Ag | Meng et al., 2023 |  | LK644-184.4_sph - 21.d-1 | LK644-184.4_sph - 21.d-1 | underground mine |  |  |  |  | ore material | polished section | grab | mineral separate | [5 empty] | mineralisation | primary sulfide ores and secondary non-sulfide ores |  |  | sphalerite, pyrite, galena, hemimorphite, willemite, goethite, smithsonite, cerussite | hydrothermal (stages 1–3), supergene | massive, brecciated, replacive, infilling | colloform, oscillatory zoning, replacement, core-mantle-rim, dendritic, botryoidal, euhedral, subhedral, anhedral |  |  |  | calcite, greenockite | polished sections (150 µm thick) | LA-ICPMS, EMPA, SEM-EDS | JEOL JXA-i SP100 microprobe equipped with five wavelength-dispersive spectrometers; Tescan Mira 3 field emission scanning electron microscope equipped with an energy dispersive spectrometer; Tescan Integrated Mineral Analyzer (TIMA) system comprising a field emission scanning electron microscope (Tescan Mira 3), integrated with four energy dispersive detectors (EDAXElement) | Guangzhou Tuoyan Analytical Technology Co., Ltd., Guizhou, China (GTAT) | EPMA: 15 kV accelerating potential and a beam current of 10 or 20 nA, with a defocused beam diameter of 5 µm; peak counting times for analyzed elements varied between 10 and 40 s, background measurements at 50% of the peak counting duration on both sides of the analyzed peak. SEM: operating voltage of 25 kV and a working distance of ~15.0 mm. TIMA: dot-mapping mode with a working distance of 15 mm, spot size of ~92 nm, scanning at 3 µm resolution (operating at 25 kV, 11.6 nA). LA-ICP-MS mapping: laser energy of 5 J/cm2, repetition rate of 15 Hz, spot size of 10 µm, scan speed of 40 µm/s. | NIST 610, NIST 612, and GSD-1G as external standards | [48 empty] | 21.329249 | [21 empty] | 9.220483 | [76 empty] | 2025 | Wang, L., Han, R., Zhang, Y., Chen, Y., Liu, D. (2026). Unraveling the redistribution of trace elements during supergene processes: A case study from the Qingshan carbonate-hosted Zn-Pb deposit, SW China. Ore Geology Reviews, 188, 107059. |  | CHN | Southwest China
| Qingshan |  | Basin hydrothermal | Mississippi Valley-type (MVT) | MVT zinc-lead | Zn, Pb | Ge, Cd, Ag | Zn, Pb, Ge, Cd, Ag | Meng et al., 2023 |  | LK644-184.4_sph - 22.d-1 | LK644-184.4_sph - 22.d-1 | underground mine |  |  |  |  | ore material | polished section | grab | mineral separate | [5 empty] | mineralisation | primary sulfide ores and secondary non-sulfide ores |  |  | sphalerite, pyrite, galena, hemimorphite, willemite, goethite, smithsonite, cerussite | hydrothermal (stages 1–3), supergene | massive, brecciated, replacive, infilling | colloform, oscillatory zoning, replacement, core-mantle-rim, dendritic, botryoidal, euhedral, subhedral, anhedral |  |  |  | calcite, greenockite | polished sections (150 µm thick) | LA-ICPMS, EMPA, SEM-EDS | JEOL JXA-i SP100 microprobe equipped with five wavelength-dispersive spectrometers; Tescan Mira 3 field emission scanning electron microscope equipped with an energy dispersive spectrometer; Tescan Integrated Mineral Analyzer (TIMA) system comprising a field emission scanning electron microscope (Tescan Mira 3), integrated with four energy dispersive detectors (EDAXElement) | Guangzhou Tuoyan Analytical Technology Co., Ltd., Guizhou, China (GTAT) | EPMA: 15 kV accelerating potential and a beam current of 10 or 20 nA, with a defocused beam diameter of 5 µm; peak counting times for analyzed elements varied between 10 and 40 s, background measurements at 50% of the peak counting duration on both sides of the analyzed peak. SEM: operating voltage of 25 kV and a working distance of ~15.0 mm. TIMA: dot-mapping mode with a working distance of 15 mm, spot size of ~92 nm, scanning at 3 µm resolution (operating at 25 kV, 11.6 nA). LA-ICP-MS mapping: laser energy of 5 J/cm2, repetition rate of 15 Hz, spot size of 10 µm, scan speed of 40 µm/s. | NIST 610, NIST 612, and GSD-1G as external standards | [48 empty] | 44.187283 | [21 empty] | 17.90661 | [76 empty] | 2025 | Wang, L., Han, R., Zhang, Y., Chen, Y., Liu, D. (2026). Unraveling the redistribution of trace elements during supergene processes: A case study from the Qingshan carbonate-hosted Zn-Pb deposit, SW China. Ore Geology Reviews, 188, 107059. |  | CHN | Southwest China
| Qingshan |  | Basin hydrothermal | Mississippi Valley-type (MVT) | MVT zinc-lead | Zn, Pb | Ge, Cd, Ag | Zn, Pb, Ge, Cd, Ag | Meng et al., 2023 |  | LK644-184.4_sph - 23.d-1 | LK644-184.4_sph - 23.d-1 | underground mine |  |  |  |  | ore material | polished section | grab | mineral separate | [5 empty] | mineralisation | primary sulfide ores and secondary non-sulfide ores |  |  | sphalerite, pyrite, galena, hemimorphite, willemite, goethite, smithsonite, cerussite | hydrothermal (stages 1–3), supergene | massive, brecciated, replacive, infilling | colloform, oscillatory zoning, replacement, core-mantle-rim, dendritic, botryoidal, euhedral, subhedral, anhedral |  |  |  | calcite, greenockite | polished sections (150 µm thick) | LA-ICPMS, EMPA, SEM-EDS | JEOL JXA-i SP100 microprobe equipped with five wavelength-dispersive spectrometers; Tescan Mira 3 field emission scanning electron microscope equipped with an energy dispersive spectrometer; Tescan Integrated Mineral Analyzer (TIMA) system comprising a field emission scanning electron microscope (Tescan Mira 3), integrated with four energy dispersive detectors (EDAXElement) | Guangzhou Tuoyan Analytical Technology Co., Ltd., Guizhou, China (GTAT) | EPMA: 15 kV accelerating potential and a beam current of 10 or 20 nA, with a defocused beam diameter of 5 µm; peak counting times for analyzed elements varied between 10 and 40 s, background measurements at 50% of the peak counting duration on both sides of the analyzed peak. SEM: operating voltage of 25 kV and a working distance of ~15.0 mm. TIMA: dot-mapping mode with a working distance of 15 mm, spot size of ~92 nm, scanning at 3 µm resolution (operating at 25 kV, 11.6 nA). LA-ICP-MS mapping: laser energy of 5 J/cm2, repetition rate of 15 Hz, spot size of 10 µm, scan speed of 40 µm/s. | NIST 610, NIST 612, and GSD-1G as external standards | [48 empty] | 62.291329 | [21 empty] | 15.462215 | [76 empty] | 2025 | Wang, L., Han, R., Zhang, Y., Chen, Y., Liu, D. (2026). Unraveling the redistribution of trace elements during supergene processes: A case study from the Qingshan carbonate-hosted Zn-Pb deposit, SW China. Ore Geology Reviews, 188, 107059. |  | CHN | Southwest China
| Qingshan |  | Basin hydrothermal | Mississippi Valley-type (MVT) | MVT zinc-lead | Zn, Pb | Ge, Cd, Ag | Zn, Pb, Ge, Cd, Ag | Meng et al., 2023 |  | LK644-184.4_sph - 24.d-1 | LK644-184.4_sph - 24.d-1 | underground mine |  |  |  |  | ore material | polished section | grab | mineral separate | [5 empty] | mineralisation | primary sulfide ores and secondary non-sulfide ores |  |  | sphalerite, pyrite, galena, hemimorphite, willemite, goethite, smithsonite, cerussite | hydrothermal (stages 1–3), supergene | massive, brecciated, replacive, infilling | colloform, oscillatory zoning, replacement, core-mantle-rim, dendritic, botryoidal, euhedral, subhedral, anhedral |  |  |  | calcite, greenockite | polished sections (150 µm thick) | LA-ICPMS, EMPA, SEM-EDS | JEOL JXA-i SP100 microprobe equipped with five wavelength-dispersive spectrometers; Tescan Mira 3 field emission scanning electron microscope equipped with an energy dispersive spectrometer; Tescan Integrated Mineral Analyzer (TIMA) system comprising a field emission scanning electron microscope (Tescan Mira 3), integrated with four energy dispersive detectors (EDAXElement) | Guangzhou Tuoyan Analytical Technology Co., Ltd., Guizhou, China (GTAT) | EPMA: 15 kV accelerating potential and a beam current of 10 or 20 nA, with a defocused beam diameter of 5 µm; peak counting times for analyzed elements varied between 10 and 40 s, background measurements at 50% of the peak counting duration on both sides of the analyzed peak. SEM: operating voltage of 25 kV and a working distance of ~15.0 mm. TIMA: dot-mapping mode with a working distance of 15 mm, spot size of ~92 nm, scanning at 3 µm resolution (operating at 25 kV, 11.6 nA). LA-ICP-MS mapping: laser energy of 5 J/cm2, repetition rate of 15 Hz, spot size of 10 µm, scan speed of 40 µm/s. | NIST 610, NIST 612, and GSD-1G as external standards | [48 empty] | 58.067052 | [21 empty] | 22.170088 | [76 empty] | 2025 | Wang, L., Han, R., Zhang, Y., Chen, Y., Liu, D. (2026). Unraveling the redistribution of trace elements during supergene processes: A case study from the Qingshan carbonate-hosted Zn-Pb deposit, SW China. Ore Geology Reviews, 188, 107059. |  | CHN | Southwest China
| Qingshan |  | Basin hydrothermal | Mississippi Valley-type (MVT) | MVT zinc-lead | Zn, Pb | Ge, Cd, Ag | Zn, Pb, Ge, Cd, Ag | Meng et al., 2023 |  | LK644-184.4_sph - 25.d-1 | LK644-184.4_sph - 25.d-1 | underground mine |  |  |  |  | ore material | polished section | grab | mineral separate | [5 empty] | mineralisation | primary sulfide ores and secondary non-sulfide ores |  |  | sphalerite, pyrite, galena, hemimorphite, willemite, goethite, smithsonite, cerussite | hydrothermal (stages 1–3), supergene | massive, brecciated, replacive, infilling | colloform, oscillatory zoning, replacement, core-mantle-rim, dendritic, botryoidal, euhedral, subhedral, anhedral |  |  |  | calcite, greenockite | polished sections (150 µm thick) | LA-ICPMS, EMPA, SEM-EDS | JEOL JXA-i SP100 microprobe equipped with five wavelength-dispersive spectrometers; Tescan Mira 3 field emission scanning electron microscope equipped with an energy dispersive spectrometer; Tescan Integrated Mineral Analyzer (TIMA) system comprising a field emission scanning electron microscope (Tescan Mira 3), integrated with four energy dispersive detectors (EDAXElement) | Guangzhou Tuoyan Analytical Technology Co., Ltd., Guizhou, China (GTAT) | EPMA: 15 kV accelerating potential and a beam current of 10 or 20 nA, with a defocused beam diameter of 5 µm; peak counting times for analyzed elements varied between 10 and 40 s, background measurements at 50% of the peak counting duration on both sides of the analyzed peak. SEM: operating voltage of 25 kV and a working distance of ~15.0 mm. TIMA: dot-mapping mode with a working distance of 15 mm, spot size of ~92 nm, scanning at 3 µm resolution (operating at 25 kV, 11.6 nA). LA-ICP-MS mapping: laser energy of 5 J/cm2, repetition rate of 15 Hz, spot size of 10 µm, scan speed of 40 µm/s. | NIST 610, NIST 612, and GSD-1G as external standards | [48 empty] | 20.048555 | [21 empty] | 234.207083 | [76 empty] | 2025 | Wang, L., Han, R., Zhang, Y., Chen, Y., Liu, D. (2026). Unraveling the redistribution of trace elements during supergene processes: A case study from the Qingshan carbonate-hosted Zn-Pb deposit, SW China. Ore Geology Reviews, 188, 107059. |  | CHN | Southwest China
| Qingshan |  | Basin hydrothermal | Mississippi Valley-type (MVT) | MVT zinc-lead | Zn, Pb | Ge, Cd, Ag | Zn, Pb, Ge, Cd, Ag | Meng et al., 2023 |  | LK644-184.4_sph - 26.d-1 | LK644-184.4_sph - 26.d-1 | underground mine |  |  |  |  | ore material | polished section | grab | mineral separate | [5 empty] | mineralisation | primary sulfide ores and secondary non-sulfide ores |  |  | sphalerite, pyrite, galena, hemimorphite, willemite, goethite, smithsonite, cerussite | hydrothermal (stages 1–3), supergene | massive, brecciated, replacive, infilling | colloform, oscillatory zoning, replacement, core-mantle-rim, dendritic, botryoidal, euhedral, subhedral, anhedral |  |  |  | calcite, greenockite | polished sections (150 µm thick) | LA-ICPMS, EMPA, SEM-EDS | JEOL JXA-i SP100 microprobe equipped with five wavelength-dispersive spectrometers; Tescan Mira 3 field emission scanning electron microscope equipped with an energy dispersive spectrometer; Tescan Integrated Mineral Analyzer (TIMA) system comprising a field emission scanning electron microscope (Tescan Mira 3), integrated with four energy dispersive detectors (EDAXElement) | Guangzhou Tuoyan Analytical Technology Co., Ltd., Guizhou, China (GTAT) | EPMA: 15 kV accelerating potential and a beam current of 10 or 20 nA, with a defocused beam diameter of 5 µm; peak counting times for analyzed elements varied between 10 and 40 s, background measurements at 50% of the peak counting duration on both sides of the analyzed peak. SEM: operating voltage of 25 kV and a working distance of ~15.0 mm. TIMA: dot-mapping mode with a working distance of 15 mm, spot size of ~92 nm, scanning at 3 µm resolution (operating at 25 kV, 11.6 nA). LA-ICP-MS mapping: laser energy of 5 J/cm2, repetition rate of 15 Hz, spot size of 10 µm, scan speed of 40 µm/s. | NIST 610, NIST 612, and GSD-1G as external standards | [48 empty] | 36.543353 | [21 empty] | 256.831942 | [76 empty] | 2025 | Wang, L., Han, R., Zhang, Y., Chen, Y., Liu, D. (2026). Unraveling the redistribution of trace elements during supergene processes: A case study from the Qingshan carbonate-hosted Zn-Pb deposit, SW China. Ore Geology Reviews, 188, 107059. |  | CHN | Southwest China
| Qingshan |  | Basin hydrothermal | Mississippi Valley-type (MVT) | MVT zinc-lead | Zn, Pb | Ge, Cd, Ag | Zn, Pb, Ge, Cd, Ag | Meng et al., 2023 |  | LK644-184.4_sph - 27.d-1 | LK644-184.4_sph - 27.d-1 | underground mine |  |  |  |  | ore material | polished section | grab | mineral separate | [5 empty] | mineralisation | primary sulfide ores and secondary non-sulfide ores |  |  | sphalerite, pyrite, galena, hemimorphite, willemite, goethite, smithsonite, cerussite | hydrothermal (stages 1–3), supergene | massive, brecciated, replacive, infilling | colloform, oscillatory zoning, replacement, core-mantle-rim, dendritic, botryoidal, euhedral, subhedral, anhedral |  |  |  | calcite, greenockite | polished sections (150 µm thick) | LA-ICPMS, EMPA, SEM-EDS | JEOL JXA-i SP100 microprobe equipped with five wavelength-dispersive spectrometers; Tescan Mira 3 field emission scanning electron microscope equipped with an energy dispersive spectrometer; Tescan Integrated Mineral Analyzer (TIMA) system comprising a field emission scanning electron microscope (Tescan Mira 3), integrated with four energy dispersive detectors (EDAXElement) | Guangzhou Tuoyan Analytical Technology Co., Ltd., Guizhou, China (GTAT) | EPMA: 15 kV accelerating potential and a beam current of 10 or 20 nA, with a defocused beam diameter of 5 µm; peak counting times for analyzed elements varied between 10 and 40 s, background measurements at 50% of the peak counting duration on both sides of the analyzed peak. SEM: operating voltage of 25 kV and a working distance of ~15.0 mm. TIMA: dot-mapping mode with a working distance of 15 mm, spot size of ~92 nm, scanning at 3 µm resolution (operating at 25 kV, 11.6 nA). LA-ICP-MS mapping: laser energy of 5 J/cm2, repetition rate of 15 Hz, spot size of 10 µm, scan speed of 40 µm/s. | NIST 610, NIST 612, and GSD-1G as external standards | [48 empty] | 84.840925 | [21 empty] | 124.152493 | [76 empty] | 2025 | Wang, L., Han, R., Zhang, Y., Chen, Y., Liu, D. (2026). Unraveling the redistribution of trace elements during supergene processes: A case study from the Qingshan carbonate-hosted Zn-Pb deposit, SW China. Ore Geology Reviews, 188, 107059. |  | CHN | Southwest China
| Qingshan |  | Basin hydrothermal | Mississippi Valley-type (MVT) | MVT zinc-lead | Zn, Pb | Ge, Cd, Ag | Zn, Pb, Ge, Cd, Ag | Meng et al., 2023 |  | LK644-184.4_sph - 28.d-1 | LK644-184.4_sph - 28.d-1 | underground mine |  |  |  |  | ore material | polished section | grab | mineral separate | [5 empty] | mineralisation | primary sulfide ores and secondary non-sulfide ores |  |  | sphalerite, pyrite, galena, hemimorphite, willemite, goethite, smithsonite, cerussite | hydrothermal (stages 1–3), supergene | massive, brecciated, replacive, infilling | colloform, oscillatory zoning, replacement, core-mantle-rim, dendritic, botryoidal, euhedral, subhedral, anhedral |  |  |  | calcite, greenockite | polished sections (150 µm thick) | LA-ICPMS, EMPA, SEM-EDS | JEOL JXA-i SP100 microprobe equipped with five wavelength-dispersive spectrometers; Tescan Mira 3 field emission scanning electron microscope equipped with an energy dispersive spectrometer; Tescan Integrated Mineral Analyzer (TIMA) system comprising a field emission scanning electron microscope (Tescan Mira 3), integrated with four energy dispersive detectors (EDAXElement) | Guangzhou Tuoyan Analytical Technology Co., Ltd., Guizhou, China (GTAT) | EPMA: 15 kV accelerating potential and a beam current of 10 or 20 nA, with a defocused beam diameter of 5 µm; peak counting times for analyzed elements varied between 10 and 40 s, background measurements at 50% of the peak counting duration on both sides of the analyzed peak. SEM: operating voltage of 25 kV and a working distance of ~15.0 mm. TIMA: dot-mapping mode with a working distance of 15 mm, spot size of ~92 nm, scanning at 3 µm resolution (operating at 25 kV, 11.6 nA). LA-ICP-MS mapping: laser energy of 5 J/cm2, repetition rate of 15 Hz, spot size of 10 µm, scan speed of 40 µm/s. | NIST 610, NIST 612, and GSD-1G as external standards | [48 empty] | 73.824277 | [21 empty] | 169.402211 | [76 empty] | 2025 | Wang, L., Han, R., Zhang, Y., Chen, Y., Liu, D. (2026). Unraveling the redistribution of trace elements during supergene processes: A case study from the Qingshan carbonate-hosted Zn-Pb deposit, SW China. Ore Geology Reviews, 188, 107059. |  | CHN | Southwest China
| Qingshan |  | Basin hydrothermal | Mississippi Valley-type (MVT) | MVT zinc-lead | Zn, Pb | Ge, Cd, Ag | Zn, Pb, Ge, Cd, Ag | Meng et al., 2023 |  | LK644-184.4_sph - 29.d-1 | LK644-184.4_sph - 29.d-1 | underground mine |  |  |  |  | ore material | polished section | grab | mineral separate | [5 empty] | mineralisation | primary sulfide ores and secondary non-sulfide ores |  |  | sphalerite, pyrite, galena, hemimorphite, willemite, goethite, smithsonite, cerussite | hydrothermal (stages 1–3), supergene | massive, brecciated, replacive, infilling | colloform, oscillatory zoning, replacement, core-mantle-rim, dendritic, botryoidal, euhedral, subhedral, anhedral |  |  |  | calcite, greenockite | polished sections (150 µm thick) | LA-ICPMS, EMPA, SEM-EDS | JEOL JXA-i SP100 microprobe equipped with five wavelength-dispersive spectrometers; Tescan Mira 3 field emission scanning electron microscope equipped with an energy dispersive spectrometer; Tescan Integrated Mineral Analyzer (TIMA) system comprising a field emission scanning electron microscope (Tescan Mira 3), integrated with four energy dispersive detectors (EDAXElement) | Guangzhou Tuoyan Analytical Technology Co., Ltd., Guizhou, China (GTAT) | EPMA: 15 kV accelerating potential and a beam current of 10 or 20 nA, with a defocused beam diameter of 5 µm; peak counting times for analyzed elements varied between 10 and 40 s, background measurements at 50% of the peak counting duration on both sides of the analyzed peak. SEM: operating voltage of 25 kV and a working distance of ~15.0 mm. TIMA: dot-mapping mode with a working distance of 15 mm, spot size of ~92 nm, scanning at 3 µm resolution (operating at 25 kV, 11.6 nA). LA-ICP-MS mapping: laser energy of 5 J/cm2, repetition rate of 15 Hz, spot size of 10 µm, scan speed of 40 µm/s. | NIST 610, NIST 612, and GSD-1G as external standards | [48 empty] | 60.279769 | [21 empty] | 179.634559 | [76 empty] | 2025 | Wang, L., Han, R., Zhang, Y., Chen, Y., Liu, D. (2026). Unraveling the redistribution of trace elements during supergene processes: A case study from the Qingshan carbonate-hosted Zn-Pb deposit, SW China. Ore Geology Reviews, 188, 107059. |  | CHN | Southwest China
| Qingshan |  | Basin hydrothermal | Mississippi Valley-type (MVT) | MVT zinc-lead | Zn, Pb | Ge, Cd, Ag | Zn, Pb, Ge, Cd, Ag | Meng et al., 2023 |  | LK644-184.4_sph - 30.d-1 | LK644-184.4_sph - 30.d-1 | underground mine |  |  |  |  | ore material | polished section | grab | mineral separate | [5 empty] | mineralisation | primary sulfide ores and secondary non-sulfide ores |  |  | sphalerite, pyrite, galena, hemimorphite, willemite, goethite, smithsonite, cerussite | hydrothermal (stages 1–3), supergene | massive, brecciated, replacive, infilling | colloform, oscillatory zoning, replacement, core-mantle-rim, dendritic, botryoidal, euhedral, subhedral, anhedral |  |  |  | calcite, greenockite | polished sections (150 µm thick) | LA-ICPMS, EMPA, SEM-EDS | JEOL JXA-i SP100 microprobe equipped with five wavelength-dispersive spectrometers; Tescan Mira 3 field emission scanning electron microscope equipped with an energy dispersive spectrometer; Tescan Integrated Mineral Analyzer (TIMA) system comprising a field emission scanning electron microscope (Tescan Mira 3), integrated with four energy dispersive detectors (EDAXElement) | Guangzhou Tuoyan Analytical Technology Co., Ltd., Guizhou, China (GTAT) | EPMA: 15 kV accelerating potential and a beam current of 10 or 20 nA, with a defocused beam diameter of 5 µm; peak counting times for analyzed elements varied between 10 and 40 s, background measurements at 50% of the peak counting duration on both sides of the analyzed peak. SEM: operating voltage of 25 kV and a working distance of ~15.0 mm. TIMA: dot-mapping mode with a working distance of 15 mm, spot size of ~92 nm, scanning at 3 µm resolution (operating at 25 kV, 11.6 nA). LA-ICP-MS mapping: laser energy of 5 J/cm2, repetition rate of 15 Hz, spot size of 10 µm, scan speed of 40 µm/s. | NIST 610, NIST 612, and GSD-1G as external standards | [48 empty] | 51.730636 | [21 empty] | 119.718475 | [76 empty] | 2025 | Wang, L., Han, R., Zhang, Y., Chen, Y., Liu, D. (2026). Unraveling the redistribution of trace elements during supergene processes: A case study from the Qingshan carbonate-hosted Zn-Pb deposit, SW China. Ore Geology Reviews, 188, 107059. |  | CHN | Southwest China
| Qingshan |  | Basin hydrothermal | Mississippi Valley-type (MVT) | MVT zinc-lead | Zn, Pb | Ge, Cd, Ag | Zn, Pb, Ge, Cd, Ag | Meng et al., 2023 |  | LK644-184.4_sph - 31.d-1 | LK644-184.4_sph - 31.d-1 | underground mine |  |  |  |  | ore material | polished section | grab | mineral separate | [5 empty] | mineralisation | primary sulfide ores and secondary non-sulfide ores |  |  | sphalerite, pyrite, galena, hemimorphite, willemite, goethite, smithsonite, cerussite | hydrothermal (stages 1–3), supergene | massive, brecciated, replacive, infilling | colloform, oscillatory zoning, replacement, core-mantle-rim, dendritic, botryoidal, euhedral, subhedral, anhedral |  |  |  | calcite, greenockite | polished sections (150 µm thick) | LA-ICPMS, EMPA, SEM-EDS | JEOL JXA-i SP100 microprobe equipped with five wavelength-dispersive spectrometers; Tescan Mira 3 field emission scanning electron microscope equipped with an energy dispersive spectrometer; Tescan Integrated Mineral Analyzer (TIMA) system comprising a field emission scanning electron microscope (Tescan Mira 3), integrated with four energy dispersive detectors (EDAXElement) | Guangzhou Tuoyan Analytical Technology Co., Ltd., Guizhou, China (GTAT) | EPMA: 15 kV accelerating potential and a beam current of 10 or 20 nA, with a defocused beam diameter of 5 µm; peak counting times for analyzed elements varied between 10 and 40 s, background measurements at 50% of the peak counting duration on both sides of the analyzed peak. SEM: operating voltage of 25 kV and a working distance of ~15.0 mm. TIMA: dot-mapping mode with a working distance of 15 mm, spot size of ~92 nm, scanning at 3 µm resolution (operating at 25 kV, 11.6 nA). LA-ICP-MS mapping: laser energy of 5 J/cm2, repetition rate of 15 Hz, spot size of 10 µm, scan speed of 40 µm/s. | NIST 610, NIST 612, and GSD-1G as external standards | [48 empty] | 48.88763 | [21 empty] | 201.804647 | [76 empty] | 2025 | Wang, L., Han, R., Zhang, Y., Chen, Y., Liu, D. (2026). Unraveling the redistribution of trace elements during supergene processes: A case study from the Qingshan carbonate-hosted Zn-Pb deposit, SW China. Ore Geology Reviews, 188, 107059. |  | CHN | Southwest China
| Qingshan |  | Basin hydrothermal | Mississippi Valley-type (MVT) | MVT zinc-lead | Zn, Pb | Ge, Cd, Ag | Zn, Pb, Ge, Cd, Ag | Meng et al., 2023 |  | LK644-184.4_sph - 32.d-1 | LK644-184.4_sph - 32.d-1 | underground mine |  |  |  |  | ore material | polished section | grab | mineral separate | [5 empty] | mineralisation | primary sulfide ores and secondary non-sulfide ores |  |  | sphalerite, pyrite, galena, hemimorphite, willemite, goethite, smithsonite, cerussite | hydrothermal (stages 1–3), supergene | massive, brecciated, replacive, infilling | colloform, oscillatory zoning, replacement, core-mantle-rim, dendritic, botryoidal, euhedral, subhedral, anhedral |  |  |  | calcite, greenockite | polished sections (150 µm thick) | LA-ICPMS, EMPA, SEM-EDS | JEOL JXA-i SP100 microprobe equipped with five wavelength-dispersive spectrometers; Tescan Mira 3 field emission scanning electron microscope equipped with an energy dispersive spectrometer; Tescan Integrated Mineral Analyzer (TIMA) system comprising a field emission scanning electron microscope (Tescan Mira 3), integrated with four energy dispersive detectors (EDAXElement) | Guangzhou Tuoyan Analytical Technology Co., Ltd., Guizhou, China (GTAT) | EPMA: 15 kV accelerating potential and a beam current of 10 or 20 nA, with a defocused beam diameter of 5 µm; peak counting times for analyzed elements varied between 10 and 40 s, background measurements at 50% of the peak counting duration on both sides of the analyzed peak. SEM: operating voltage of 25 kV and a working distance of ~15.0 mm. TIMA: dot-mapping mode with a working distance of 15 mm, spot size of ~92 nm, scanning at 3 µm resolution (operating at 25 kV, 11.6 nA). LA-ICP-MS mapping: laser energy of 5 J/cm2, repetition rate of 15 Hz, spot size of 10 µm, scan speed of 40 µm/s. | NIST 610, NIST 612, and GSD-1G as external standards | [48 empty] | 57.544046 | [21 empty] | 46.955109 | [76 empty] | 2025 | Wang, L., Han, R., Zhang, Y., Chen, Y., Liu, D. (2026). Unraveling the redistribution of trace elements during supergene processes: A case study from the Qingshan carbonate-hosted Zn-Pb deposit, SW China. Ore Geology Reviews, 188, 107059. |  | CHN | Southwest China
| Qingshan |  | Basin hydrothermal | Mississippi Valley-type (MVT) | MVT zinc-lead | Zn, Pb | Ge, Cd, Ag | Zn, Pb, Ge, Cd, Ag | Meng et al., 2023 |  | LK644-184.4_sph - 33.d-1 | LK644-184.4_sph - 33.d-1 | underground mine |  |  |  |  | ore material | polished section | grab | mineral separate | [5 empty] | mineralisation | primary sulfide ores and secondary non-sulfide ores |  |  | sphalerite, pyrite, galena, hemimorphite, willemite, goethite, smithsonite, cerussite | hydrothermal (stages 1–3), supergene | massive, brecciated, replacive, infilling | colloform, oscillatory zoning, replacement, core-mantle-rim, dendritic, botryoidal, euhedral, subhedral, anhedral |  |  |  | calcite, greenockite | polished sections (150 µm thick) | LA-ICPMS, EMPA, SEM-EDS | JEOL JXA-i SP100 microprobe equipped with five wavelength-dispersive spectrometers; Tescan Mira 3 field emission scanning electron microscope equipped with an energy dispersive spectrometer; Tescan Integrated Mineral Analyzer (TIMA) system comprising a field emission scanning electron microscope (Tescan Mira 3), integrated with four energy dispersive detectors (EDAXElement) | Guangzhou Tuoyan Analytical Technology Co., Ltd., Guizhou, China (GTAT) | EPMA: 15 kV accelerating potential and a beam current of 10 or 20 nA, with a defocused beam diameter of 5 µm; peak counting times for analyzed elements varied between 10 and 40 s, background measurements at 50% of the peak counting duration on both sides of the analyzed peak. SEM: operating voltage of 25 kV and a working distance of ~15.0 mm. TIMA: dot-mapping mode with a working distance of 15 mm, spot size of ~92 nm, scanning at 3 µm resolution (operating at 25 kV, 11.6 nA). LA-ICP-MS mapping: laser energy of 5 J/cm2, repetition rate of 15 Hz, spot size of 10 µm, scan speed of 40 µm/s. | NIST 610, NIST 612, and GSD-1G as external standards | [48 empty] | 90.386127 | [21 empty] | 20.669344 | [76 empty] | 2025 | Wang, L., Han, R., Zhang, Y., Chen, Y., Liu, D. (2026). Unraveling the redistribution of trace elements during supergene processes: A case study from the Qingshan carbonate-hosted Zn-Pb deposit, SW China. Ore Geology Reviews, 188, 107059. |  | CHN | Southwest China
| Qingshan |  | Basin hydrothermal | Mississippi Valley-type (MVT) | MVT zinc-lead | Zn, Pb | Ge, Cd, Ag | Zn, Pb, Ge, Cd, Ag | Meng et al., 2023 |  | LK644-184.4_sph - 34.d-1 | LK644-184.4_sph - 34.d-1 | underground mine |  |  |  |  | ore material | polished section | grab | mineral separate | [5 empty] | mineralisation | primary sulfide ores and secondary non-sulfide ores |  |  | sphalerite, pyrite, galena, hemimorphite, willemite, goethite, smithsonite, cerussite | hydrothermal (stages 1–3), supergene | massive, brecciated, replacive, infilling | colloform, oscillatory zoning, replacement, core-mantle-rim, dendritic, botryoidal, euhedral, subhedral, anhedral |  |  |  | calcite, greenockite | polished sections (150 µm thick) | LA-ICPMS, EMPA, SEM-EDS | JEOL JXA-i SP100 microprobe equipped with five wavelength-dispersive spectrometers; Tescan Mira 3 field emission scanning electron microscope equipped with an energy dispersive spectrometer; Tescan Integrated Mineral Analyzer (TIMA) system comprising a field emission scanning electron microscope (Tescan Mira 3), integrated with four energy dispersive detectors (EDAXElement) | Guangzhou Tuoyan Analytical Technology Co., Ltd., Guizhou, China (GTAT) | EPMA: 15 kV accelerating potential and a beam current of 10 or 20 nA, with a defocused beam diameter of 5 µm; peak counting times for analyzed elements varied between 10 and 40 s, background measurements at 50% of the peak counting duration on both sides of the analyzed peak. SEM: operating voltage of 25 kV and a working distance of ~15.0 mm. TIMA: dot-mapping mode with a working distance of 15 mm, spot size of ~92 nm, scanning at 3 µm resolution (operating at 25 kV, 11.6 nA). LA-ICP-MS mapping: laser energy of 5 J/cm2, repetition rate of 15 Hz, spot size of 10 µm, scan speed of 40 µm/s. | NIST 610, NIST 612, and GSD-1G as external standards | [48 empty] | 37.347977 | [21 empty] | 10.118656 | [76 empty] | 2025 | Wang, L., Han, R., Zhang, Y., Chen, Y., Liu, D. (2026). Unraveling the redistribution of trace elements during supergene processes: A case study from the Qingshan carbonate-hosted Zn-Pb deposit, SW China. Ore Geology Reviews, 188, 107059. |  | CHN | Southwest China
| Qingshan |  | Basin hydrothermal | Mississippi Valley-type (MVT) | MVT zinc-lead | Zn, Pb | Ge, Cd, Ag | Zn, Pb, Ge, Cd, Ag | Meng et al., 2023 |  | LK644-184.4_sph - 35.d-1 | LK644-184.4_sph - 35.d-1 | underground mine |  |  |  |  | ore material | polished section | grab | mineral separate | [5 empty] | mineralisation | primary sulfide ores and secondary non-sulfide ores |  |  | sphalerite, pyrite, galena, hemimorphite, willemite, goethite, smithsonite, cerussite | hydrothermal (stages 1–3), supergene | massive, brecciated, replacive, infilling | colloform, oscillatory zoning, replacement, core-mantle-rim, dendritic, botryoidal, euhedral, subhedral, anhedral |  |  |  | calcite, greenockite | polished sections (150 µm thick) | LA-ICPMS, EMPA, SEM-EDS | JEOL JXA-i SP100 microprobe equipped with five wavelength-dispersive spectrometers; Tescan Mira 3 field emission scanning electron microscope equipped with an energy dispersive spectrometer; Tescan Integrated Mineral Analyzer (TIMA) system comprising a field emission scanning electron microscope (Tescan Mira 3), integrated with four energy dispersive detectors (EDAXElement) | Guangzhou Tuoyan Analytical Technology Co., Ltd., Guizhou, China (GTAT) | EPMA: 15 kV accelerating potential and a beam current of 10 or 20 nA, with a defocused beam diameter of 5 µm; peak counting times for analyzed elements varied between 10 and 40 s, background measurements at 50% of the peak counting duration on both sides of the analyzed peak. SEM: operating voltage of 25 kV and a working distance of ~15.0 mm. TIMA: dot-mapping mode with a working distance of 15 mm, spot size of ~92 nm, scanning at 3 µm resolution (operating at 25 kV, 11.6 nA). LA-ICP-MS mapping: laser energy of 5 J/cm2, repetition rate of 15 Hz, spot size of 10 µm, scan speed of 40 µm/s. | NIST 610, NIST 612, and GSD-1G as external standards | [48 empty] | 73.589595 | [21 empty] | 75.605685 | [76 empty] | 2025 | Wang, L., Han, R., Zhang, Y., Chen, Y., Liu, D. (2026). Unraveling the redistribution of trace elements during supergene processes: A case study from the Qingshan carbonate-hosted Zn-Pb deposit, SW China. Ore Geology Reviews, 188, 107059. |  | CHN | Southwest China
| Qingshan |  | Basin hydrothermal | Mississippi Valley-type (MVT) | MVT zinc-lead | Zn, Pb | Ge, Cd, Ag | Zn, Pb, Ge, Cd, Ag | Meng et al., 2023 |  | LK644-184.4_sph - 36.d-1 | LK644-184.4_sph - 36.d-1 | underground mine |  |  |  |  | ore material | polished section | grab | mineral separate | [5 empty] | mineralisation | primary sulfide ores and secondary non-sulfide ores |  |  | sphalerite, pyrite, galena, hemimorphite, willemite, goethite, smithsonite, cerussite | hydrothermal (stages 1–3), supergene | massive, brecciated, replacive, infilling | colloform, oscillatory zoning, replacement, core-mantle-rim, dendritic, botryoidal, euhedral, subhedral, anhedral |  |  |  | calcite, greenockite | polished sections (150 µm thick) | LA-ICPMS, EMPA, SEM-EDS | JEOL JXA-i SP100 microprobe equipped with five wavelength-dispersive spectrometers; Tescan Mira 3 field emission scanning electron microscope equipped with an energy dispersive spectrometer; Tescan Integrated Mineral Analyzer (TIMA) system comprising a field emission scanning electron microscope (Tescan Mira 3), integrated with four energy dispersive detectors (EDAXElement) | Guangzhou Tuoyan Analytical Technology Co., Ltd., Guizhou, China (GTAT) | EPMA: 15 kV accelerating potential and a beam current of 10 or 20 nA, with a defocused beam diameter of 5 µm; peak counting times for analyzed elements varied between 10 and 40 s, background measurements at 50% of the peak counting duration on both sides of the analyzed peak. SEM: operating voltage of 25 kV and a working distance of ~15.0 mm. TIMA: dot-mapping mode with a working distance of 15 mm, spot size of ~92 nm, scanning at 3 µm resolution (operating at 25 kV, 11.6 nA). LA-ICP-MS mapping: laser energy of 5 J/cm2, repetition rate of 15 Hz, spot size of 10 µm, scan speed of 40 µm/s. | NIST 610, NIST 612, and GSD-1G as external standards | [48 empty] | 73.421965 | [21 empty] | 47.068802 | [76 empty] | 2025 | Wang, L., Han, R., Zhang, Y., Chen, Y., Liu, D. (2026). Unraveling the redistribution of trace elements during supergene processes: A case study from the Qingshan carbonate-hosted Zn-Pb deposit, SW China. Ore Geology Reviews, 188, 107059. |  | CHN | Southwest China
| Qingshan |  | Basin hydrothermal | Mississippi Valley-type (MVT) | MVT zinc-lead | Zn, Pb | Ge, Cd, Ag | Zn, Pb, Ge, Cd, Ag | Meng et al., 2023 |  | LK644-184.4_sph - 37.d-1 | LK644-184.4_sph - 37.d-1 | underground mine |  |  |  |  | ore material | polished section | grab | mineral separate | [5 empty] | mineralisation | primary sulfide ores and secondary non-sulfide ores |  |  | sphalerite, pyrite, galena, hemimorphite, willemite, goethite, smithsonite, cerussite | hydrothermal (stages 1–3), supergene | massive, brecciated, replacive, infilling | colloform, oscillatory zoning, replacement, core-mantle-rim, dendritic, botryoidal, euhedral, subhedral, anhedral |  |  |  | calcite, greenockite | polished sections (150 µm thick) | LA-ICPMS, EMPA, SEM-EDS | JEOL JXA-i SP100 microprobe equipped with five wavelength-dispersive spectrometers; Tescan Mira 3 field emission scanning electron microscope equipped with an energy dispersive spectrometer; Tescan Integrated Mineral Analyzer (TIMA) system comprising a field emission scanning electron microscope (Tescan Mira 3), integrated with four energy dispersive detectors (EDAXElement) | Guangzhou Tuoyan Analytical Technology Co., Ltd., Guizhou, China (GTAT) | EPMA: 15 kV accelerating potential and a beam current of 10 or 20 nA, with a defocused beam diameter of 5 µm; peak counting times for analyzed elements varied between 10 and 40 s, background measurements at 50% of the peak counting duration on both sides of the analyzed peak. SEM: operating voltage of 25 kV and a working distance of ~15.0 mm. TIMA: dot-mapping mode with a working distance of 15 mm, spot size of ~92 nm, scanning at 3 µm resolution (operating at 25 kV, 11.6 nA). LA-ICP-MS mapping: laser energy of 5 J/cm2, repetition rate of 15 Hz, spot size of 10 µm, scan speed of 40 µm/s. | NIST 610, NIST 612, and GSD-1G as external standards | [48 empty] | 109.174104 | [21 empty] | 22.431581 | [76 empty] | 2025 | Wang, L., Han, R., Zhang, Y., Chen, Y., Liu, D. (2026). Unraveling the redistribution of trace elements during supergene processes: A case study from the Qingshan carbonate-hosted Zn-Pb deposit, SW China. Ore Geology Reviews, 188, 107059. |  | CHN | Southwest China
| Qingshan |  | Basin hydrothermal | Mississippi Valley-type (MVT) | MVT zinc-lead | Zn, Pb | Ge, Cd, Ag | Zn, Pb, Ge, Cd, Ag | Meng et al., 2023 |  | LK644-184.4_sph - 38.d-1 | LK644-184.4_sph - 38.d-1 | underground mine |  |  |  |  | ore material | polished section | grab | mineral separate | [5 empty] | mineralisation | primary sulfide ores and secondary non-sulfide ores |  |  | sphalerite, pyrite, galena, hemimorphite, willemite, goethite, smithsonite, cerussite | hydrothermal (stages 1–3), supergene | massive, brecciated, replacive, infilling | colloform, oscillatory zoning, replacement, core-mantle-rim, dendritic, botryoidal, euhedral, subhedral, anhedral |  |  |  | calcite, greenockite | polished sections (150 µm thick) | LA-ICPMS, EMPA, SEM-EDS | JEOL JXA-i SP100 microprobe equipped with five wavelength-dispersive spectrometers; Tescan Mira 3 field emission scanning electron microscope equipped with an energy dispersive spectrometer; Tescan Integrated Mineral Analyzer (TIMA) system comprising a field emission scanning electron microscope (Tescan Mira 3), integrated with four energy dispersive detectors (EDAXElement) | Guangzhou Tuoyan Analytical Technology Co., Ltd., Guizhou, China (GTAT) | EPMA: 15 kV accelerating potential and a beam current of 10 or 20 nA, with a defocused beam diameter of 5 µm; peak counting times for analyzed elements varied between 10 and 40 s, background measurements at 50% of the peak counting duration on both sides of the analyzed peak. SEM: operating voltage of 25 kV and a working distance of ~15.0 mm. TIMA: dot-mapping mode with a working distance of 15 mm, spot size of ~92 nm, scanning at 3 µm resolution (operating at 25 kV, 11.6 nA). LA-ICP-MS mapping: laser energy of 5 J/cm2, repetition rate of 15 Hz, spot size of 10 µm, scan speed of 40 µm/s. | NIST 610, NIST 612, and GSD-1G as external standards | [48 empty] | 60.48763 | [21 empty] | 12.108279 | [76 empty] | 2025 | Wang, L., Han, R., Zhang, Y., Chen, Y., Liu, D. (2026). Unraveling the redistribution of trace elements during supergene processes: A case study from the Qingshan carbonate-hosted Zn-Pb deposit, SW China. Ore Geology Reviews, 188, 107059. |  | CHN | Southwest China
| Qingshan |  | Basin hydrothermal | Mississippi Valley-type (MVT) | MVT zinc-lead | Zn, Pb | Ge, Cd, Ag | Zn, Pb, Ge, Cd, Ag | Meng et al., 2023 |  | LK644-184.4_sph - 39.d-1 | LK644-184.4_sph - 39.d-1 | underground mine |  |  |  |  | ore material | polished section | grab | mineral separate | [5 empty] | mineralisation | primary sulfide ores and secondary non-sulfide ores |  |  | sphalerite, pyrite, galena, hemimorphite, willemite, goethite, smithsonite, cerussite | hydrothermal (stages 1–3), supergene | massive, brecciated, replacive, infilling | colloform, oscillatory zoning, replacement, core-mantle-rim, dendritic, botryoidal, euhedral, subhedral, anhedral |  |  |  | calcite, greenockite | polished sections (150 µm thick) | LA-ICPMS, EMPA, SEM-EDS | JEOL JXA-i SP100 microprobe equipped with five wavelength-dispersive spectrometers; Tescan Mira 3 field emission scanning electron microscope equipped with an energy dispersive spectrometer; Tescan Integrated Mineral Analyzer (TIMA) system comprising a field emission scanning electron microscope (Tescan Mira 3), integrated with four energy dispersive detectors (EDAXElement) | Guangzhou Tuoyan Analytical Technology Co., Ltd., Guizhou, China (GTAT) | EPMA: 15 kV accelerating potential and a beam current of 10 or 20 nA, with a defocused beam diameter of 5 µm; peak counting times for analyzed elements varied between 10 and 40 s, background measurements at 50% of the peak counting duration on both sides of the analyzed peak. SEM: operating voltage of 25 kV and a working distance of ~15.0 mm. TIMA: dot-mapping mode with a working distance of 15 mm, spot size of ~92 nm, scanning at 3 µm resolution (operating at 25 kV, 11.6 nA). LA-ICP-MS mapping: laser energy of 5 J/cm2, repetition rate of 15 Hz, spot size of 10 µm, scan speed of 40 µm/s. | NIST 610, NIST 612, and GSD-1G as external standards | [48 empty] | 22.36185 | [21 empty] | 9.481976 | [76 empty] | 2025 | Wang, L., Han, R., Zhang, Y., Chen, Y., Liu, D. (2026). Unraveling the redistribution of trace elements during supergene processes: A case study from the Qingshan carbonate-hosted Zn-Pb deposit, SW China. Ore Geology Reviews, 188, 107059. |  | CHN | Southwest China
| Qingshan |  | Basin hydrothermal | Mississippi Valley-type (MVT) | MVT zinc-lead | Zn, Pb | Ge, Cd, Ag | Zn, Pb, Ge, Cd, Ag | Meng et al., 2023 |  | LK644-184.4_sph - 40.d-1 | LK644-184.4_sph - 40.d-1 | underground mine |  |  |  |  | ore material | polished section | grab | mineral separate | [5 empty] | mineralisation | primary sulfide ores and secondary non-sulfide ores |  |  | sphalerite, pyrite, galena, hemimorphite, willemite, goethite, smithsonite, cerussite | hydrothermal (stages 1–3), supergene | massive, brecciated, replacive, infilling | colloform, oscillatory zoning, replacement, core-mantle-rim, dendritic, botryoidal, euhedral, subhedral, anhedral |  |  |  | calcite, greenockite | polished sections (150 µm thick) | LA-ICPMS, EMPA, SEM-EDS | JEOL JXA-i SP100 microprobe equipped with five wavelength-dispersive spectrometers; Tescan Mira 3 field emission scanning electron microscope equipped with an energy dispersive spectrometer; Tescan Integrated Mineral Analyzer (TIMA) system comprising a field emission scanning electron microscope (Tescan Mira 3), integrated with four energy dispersive detectors (EDAXElement) | Guangzhou Tuoyan Analytical Technology Co., Ltd., Guizhou, China (GTAT) | EPMA: 15 kV accelerating potential and a beam current of 10 or 20 nA, with a defocused beam diameter of 5 µm; peak counting times for analyzed elements varied between 10 and 40 s, background measurements at 50% of the peak counting duration on both sides of the analyzed peak. SEM: operating voltage of 25 kV and a working distance of ~15.0 mm. TIMA: dot-mapping mode with a working distance of 15 mm, spot size of ~92 nm, scanning at 3 µm resolution (operating at 25 kV, 11.6 nA). LA-ICP-MS mapping: laser energy of 5 J/cm2, repetition rate of 15 Hz, spot size of 10 µm, scan speed of 40 µm/s. | NIST 610, NIST 612, and GSD-1G as external standards | [48 empty] | 58.764393 | [21 empty] | 57.187458 | [76 empty] | 2025 | Wang, L., Han, R., Zhang, Y., Chen, Y., Liu, D. (2026). Unraveling the redistribution of trace elements during supergene processes: A case study from the Qingshan carbonate-hosted Zn-Pb deposit, SW China. Ore Geology Reviews, 188, 107059. |  | CHN | Southwest China
| Qingshan |  | Basin hydrothermal | Mississippi Valley-type (MVT) | MVT zinc-lead | Zn, Pb | Ge, Cd, Ag | Zn, Pb, Ge, Cd, Ag | Meng et al., 2023 |  | LK644-184.4_sph - 41.d-1 | LK644-184.4_sph - 41.d-1 | underground mine |  |  |  |  | ore material | polished section | grab | mineral separate | [5 empty] | mineralisation | primary sulfide ores and secondary non-sulfide ores |  |  | sphalerite, pyrite, galena, hemimorphite, willemite, goethite, smithsonite, cerussite | hydrothermal (stages 1–3), supergene | massive, brecciated, replacive, infilling | colloform, oscillatory zoning, replacement, core-mantle-rim, dendritic, botryoidal, euhedral, subhedral, anhedral |  |  |  | calcite, greenockite | polished sections (150 µm thick) | LA-ICPMS, EMPA, SEM-EDS | JEOL JXA-i SP100 microprobe equipped with five wavelength-dispersive spectrometers; Tescan Mira 3 field emission scanning electron microscope equipped with an energy dispersive spectrometer; Tescan Integrated Mineral Analyzer (TIMA) system comprising a field emission scanning electron microscope (Tescan Mira 3), integrated with four energy dispersive detectors (EDAXElement) | Guangzhou Tuoyan Analytical Technology Co., Ltd., Guizhou, China (GTAT) | EPMA: 15 kV accelerating potential and a beam current of 10 or 20 nA, with a defocused beam diameter of 5 µm; peak counting times for analyzed elements varied between 10 and 40 s, background measurements at 50% of the peak counting duration on both sides of the analyzed peak. SEM: operating voltage of 25 kV and a working distance of ~15.0 mm. TIMA: dot-mapping mode with a working distance of 15 mm, spot size of ~92 nm, scanning at 3 µm resolution (operating at 25 kV, 11.6 nA). LA-ICP-MS mapping: laser energy of 5 J/cm2, repetition rate of 15 Hz, spot size of 10 µm, scan speed of 40 µm/s. | NIST 610, NIST 612, and GSD-1G as external standards | [48 empty] | 76.479538 | [21 empty] | 136.090232 | [76 empty] | 2025 | Wang, L., Han, R., Zhang, Y., Chen, Y., Liu, D. (2026). Unraveling the redistribution of trace elements during supergene processes: A case study from the Qingshan carbonate-hosted Zn-Pb deposit, SW China. Ore Geology Reviews, 188, 107059. |  | CHN | Southwest China
| Qingshan |  | Basin hydrothermal | Mississippi Valley-type (MVT) | MVT zinc-lead | Zn, Pb | Ge, Cd, Ag | Zn, Pb, Ge, Cd, Ag | Meng et al., 2023 |  | LK1114-5_sph - 1.d-1 | LK1114-5_sph - 1.d-1 | underground mine |  |  |  |  | ore material | polished section | grab | mineral separate | [5 empty] | mineralisation | primary sulfide ores and secondary non-sulfide ores |  |  | sphalerite, pyrite, galena, hemimorphite, willemite, goethite, smithsonite, cerussite | hydrothermal (stages 1–3), supergene | massive, brecciated, replacive, infilling | colloform, oscillatory zoning, replacement, core-mantle-rim, dendritic, botryoidal, euhedral, subhedral, anhedral |  |  |  | calcite, greenockite | polished sections (150 µm thick) | LA-ICPMS, EMPA, SEM-EDS | JEOL JXA-i SP100 microprobe equipped with five wavelength-dispersive spectrometers; Tescan Mira 3 field emission scanning electron microscope equipped with an energy dispersive spectrometer; Tescan Integrated Mineral Analyzer (TIMA) system comprising a field emission scanning electron microscope (Tescan Mira 3), integrated with four energy dispersive detectors (EDAXElement) | Guangzhou Tuoyan Analytical Technology Co., Ltd., Guizhou, China (GTAT) | EPMA: 15 kV accelerating potential and a beam current of 10 or 20 nA, with a defocused beam diameter of 5 µm; peak counting times for analyzed elements varied between 10 and 40 s, background measurements at 50% of the peak counting duration on both sides of the analyzed peak. SEM: operating voltage of 25 kV and a working distance of ~15.0 mm. TIMA: dot-mapping mode with a working distance of 15 mm, spot size of ~92 nm, scanning at 3 µm resolution (operating at 25 kV, 11.6 nA). LA-ICP-MS mapping: laser energy of 5 J/cm2, repetition rate of 15 Hz, spot size of 10 µm, scan speed of 40 µm/s. | NIST 610, NIST 612, and GSD-1G as external standards | [48 empty] | 13.940116 | [21 empty] | 42.696179 | [76 empty] | 2025 | Wang, L., Han, R., Zhang, Y., Chen, Y., Liu, D. (2026). Unraveling the redistribution of trace elements during supergene processes: A case study from the Qingshan carbonate-hosted Zn-Pb deposit, SW China. Ore Geology Reviews, 188, 107059. |  | CHN | Southwest China
| Qingshan |  | Basin hydrothermal | Mississippi Valley-type (MVT) | MVT zinc-lead | Zn, Pb | Ge, Cd, Ag | Zn, Pb, Ge, Cd, Ag | Meng et al., 2023 |  | LK1114-5_sph - 2.d-1 | LK1114-5_sph - 2.d-1 | underground mine |  |  |  |  | ore material | polished section | grab | mineral separate | [5 empty] | mineralisation | primary sulfide ores and secondary non-sulfide ores |  |  | sphalerite, pyrite, galena, hemimorphite, willemite, goethite, smithsonite, cerussite | hydrothermal (stages 1–3), supergene | massive, brecciated, replacive, infilling | colloform, oscillatory zoning, replacement, core-mantle-rim, dendritic, botryoidal, euhedral, subhedral, anhedral |  |  |  | calcite, greenockite | polished sections (150 µm thick) | LA-ICPMS, EMPA, SEM-EDS | JEOL JXA-i SP100 microprobe equipped with five wavelength-dispersive spectrometers; Tescan Mira 3 field emission scanning electron microscope equipped with an energy dispersive spectrometer; Tescan Integrated Mineral Analyzer (TIMA) system comprising a field emission scanning electron microscope (Tescan Mira 3), integrated with four energy dispersive detectors (EDAXElement) | Guangzhou Tuoyan Analytical Technology Co., Ltd., Guizhou, China (GTAT) | EPMA: 15 kV accelerating potential and a beam current of 10 or 20 nA, with a defocused beam diameter of 5 µm; peak counting times for analyzed elements varied between 10 and 40 s, background measurements at 50% of the peak counting duration on both sides of the analyzed peak. SEM: operating voltage of 25 kV and a working distance of ~15.0 mm. TIMA: dot-mapping mode with a working distance of 15 mm, spot size of ~92 nm, scanning at 3 µm resolution (operating at 25 kV, 11.6 nA). LA-ICP-MS mapping: laser energy of 5 J/cm2, repetition rate of 15 Hz, spot size of 10 µm, scan speed of 40 µm/s. | NIST 610, NIST 612, and GSD-1G as external standards | [48 empty] | 41.169942 | [21 empty] | 28.877961 | [76 empty] | 2025 | Wang, L., Han, R., Zhang, Y., Chen, Y., Liu, D. (2026). Unraveling the redistribution of trace elements during supergene processes: A case study from the Qingshan carbonate-hosted Zn-Pb deposit, SW China. Ore Geology Reviews, 188, 107059. |  | CHN | Southwest China
| Qingshan |  | Basin hydrothermal | Mississippi Valley-type (MVT) | MVT zinc-lead | Zn, Pb | Ge, Cd, Ag | Zn, Pb, Ge, Cd, Ag | Meng et al., 2023 |  | LK1114-5_sph - 3.d-1 | LK1114-5_sph - 3.d-1 | underground mine |  |  |  |  | ore material | polished section | grab | mineral separate | [5 empty] | mineralisation | primary sulfide ores and secondary non-sulfide ores |  |  | sphalerite, pyrite, galena, hemimorphite, willemite, goethite, smithsonite, cerussite | hydrothermal (stages 1–3), supergene | massive, brecciated, replacive, infilling | colloform, oscillatory zoning, replacement, core-mantle-rim, dendritic, botryoidal, euhedral, subhedral, anhedral |  |  |  | calcite, greenockite | polished sections (150 µm thick) | LA-ICPMS, EMPA, SEM-EDS | JEOL JXA-i SP100 microprobe equipped with five wavelength-dispersive spectrometers; Tescan Mira 3 field emission scanning electron microscope equipped with an energy dispersive spectrometer; Tescan Integrated Mineral Analyzer (TIMA) system comprising a field emission scanning electron microscope (Tescan Mira 3), integrated with four energy dispersive detectors (EDAXElement) | Guangzhou Tuoyan Analytical Technology Co., Ltd., Guizhou, China (GTAT) | EPMA: 15 kV accelerating potential and a beam current of 10 or 20 nA, with a defocused beam diameter of 5 µm; peak counting times for analyzed elements varied between 10 and 40 s, background measurements at 50% of the peak counting duration on both sides of the analyzed peak. SEM: operating voltage of 25 kV and a working distance of ~15.0 mm. TIMA: dot-mapping mode with a working distance of 15 mm, spot size of ~92 nm, scanning at 3 µm resolution (operating at 25 kV, 11.6 nA). LA-ICP-MS mapping: laser energy of 5 J/cm2, repetition rate of 15 Hz, spot size of 10 µm, scan speed of 40 µm/s. | NIST 610, NIST 612, and GSD-1G as external standards | [48 empty] | 26.351445 | [21 empty] | 25.228423 | [76 empty] | 2025 | Wang, L., Han, R., Zhang, Y., Chen, Y., Liu, D. (2026). Unraveling the redistribution of trace elements during supergene processes: A case study from the Qingshan carbonate-hosted Zn-Pb deposit, SW China. Ore Geology Reviews, 188, 107059. |  | CHN | Southwest China
| Qingshan |  | Basin hydrothermal | Mississippi Valley-type (MVT) | MVT zinc-lead | Zn, Pb | Ge, Cd, Ag | Zn, Pb, Ge, Cd, Ag | Meng et al., 2023 |  | LK1114-5_sph - 4.d-1 | LK1114-5_sph - 4.d-1 | underground mine |  |  |  |  | ore material | polished section | grab | mineral separate | [5 empty] | mineralisation | primary sulfide ores and secondary non-sulfide ores |  |  | sphalerite, pyrite, galena, hemimorphite, willemite, goethite, smithsonite, cerussite | hydrothermal (stages 1–3), supergene | massive, brecciated, replacive, infilling | colloform, oscillatory zoning, replacement, core-mantle-rim, dendritic, botryoidal, euhedral, subhedral, anhedral |  |  |  | calcite, greenockite | polished sections (150 µm thick) | LA-ICPMS, EMPA, SEM-EDS | JEOL JXA-i SP100 microprobe equipped with five wavelength-dispersive spectrometers; Tescan Mira 3 field emission scanning electron microscope equipped with an energy dispersive spectrometer; Tescan Integrated Mineral Analyzer (TIMA) system comprising a field emission scanning electron microscope (Tescan Mira 3), integrated with four energy dispersive detectors (EDAXElement) | Guangzhou Tuoyan Analytical Technology Co., Ltd., Guizhou, China (GTAT) | EPMA: 15 kV accelerating potential and a beam current of 10 or 20 nA, with a defocused beam diameter of 5 µm; peak counting times for analyzed elements varied between 10 and 40 s, background measurements at 50% of the peak counting duration on both sides of the analyzed peak. SEM: operating voltage of 25 kV and a working distance of ~15.0 mm. TIMA: dot-mapping mode with a working distance of 15 mm, spot size of ~92 nm, scanning at 3 µm resolution (operating at 25 kV, 11.6 nA). LA-ICP-MS mapping: laser energy of 5 J/cm2, repetition rate of 15 Hz, spot size of 10 µm, scan speed of 40 µm/s. | NIST 610, NIST 612, and GSD-1G as external standards | [48 empty] | 22.616647 | [21 empty] | 113.920144 | [76 empty] | 2025 | Wang, L., Han, R., Zhang, Y., Chen, Y., Liu, D. (2026). Unraveling the redistribution of trace elements during supergene processes: A case study from the Qingshan carbonate-hosted Zn-Pb deposit, SW China. Ore Geology Reviews, 188, 107059. |  | CHN | Southwest China
| Qingshan |  | Basin hydrothermal | Mississippi Valley-type (MVT) | MVT zinc-lead | Zn, Pb | Ge, Cd, Ag | Zn, Pb, Ge, Cd, Ag | Meng et al., 2023 |  | LK1114-5_sph - 5.d-1 | LK1114-5_sph - 5.d-1 | underground mine |  |  |  |  | ore material | polished section | grab | mineral separate | [5 empty] | mineralisation | primary sulfide ores and secondary non-sulfide ores |  |  | sphalerite, pyrite, galena, hemimorphite, willemite, goethite, smithsonite, cerussite | hydrothermal (stages 1–3), supergene | massive, brecciated, replacive, infilling | colloform, oscillatory zoning, replacement, core-mantle-rim, dendritic, botryoidal, euhedral, subhedral, anhedral |  |  |  | calcite, greenockite | polished sections (150 µm thick) | LA-ICPMS, EMPA, SEM-EDS | JEOL JXA-i SP100 microprobe equipped with five wavelength-dispersive spectrometers; Tescan Mira 3 field emission scanning electron microscope equipped with an energy dispersive spectrometer; Tescan Integrated Mineral Analyzer (TIMA) system comprising a field emission scanning electron microscope (Tescan Mira 3), integrated with four energy dispersive detectors (EDAXElement) | Guangzhou Tuoyan Analytical Technology Co., Ltd., Guizhou, China (GTAT) | EPMA: 15 kV accelerating potential and a beam current of 10 or 20 nA, with a defocused beam diameter of 5 µm; peak counting times for analyzed elements varied between 10 and 40 s, background measurements at 50% of the peak counting duration on both sides of the analyzed peak. SEM: operating voltage of 25 kV and a working distance of ~15.0 mm. TIMA: dot-mapping mode with a working distance of 15 mm, spot size of ~92 nm, scanning at 3 µm resolution (operating at 25 kV, 11.6 nA). LA-ICP-MS mapping: laser energy of 5 J/cm2, repetition rate of 15 Hz, spot size of 10 µm, scan speed of 40 µm/s. | NIST 610, NIST 612, and GSD-1G as external standards | [70 empty] | 25.512655 | [76 empty] | 2025 | Wang, L., Han, R., Zhang, Y., Chen, Y., Liu, D. (2026). Unraveling the redistribution of trace elements during supergene processes: A case study from the Qingshan carbonate-hosted Zn-Pb deposit, SW China. Ore Geology Reviews, 188, 107059. |  | CHN | Southwest China
| Qingshan |  | Basin hydrothermal | Mississippi Valley-type (MVT) | MVT zinc-lead | Zn, Pb | Ge, Cd, Ag | Zn, Pb, Ge, Cd, Ag | Meng et al., 2023 |  | LK1114-5_sph - 6.d-1 | LK1114-5_sph - 6.d-1 | underground mine |  |  |  |  | ore material | polished section | grab | mineral separate | [5 empty] | mineralisation | primary sulfide ores and secondary non-sulfide ores |  |  | sphalerite, pyrite, galena, hemimorphite, willemite, goethite, smithsonite, cerussite | hydrothermal (stages 1–3), supergene | massive, brecciated, replacive, infilling | colloform, oscillatory zoning, replacement, core-mantle-rim, dendritic, botryoidal, euhedral, subhedral, anhedral |  |  |  | calcite, greenockite | polished sections (150 µm thick) | LA-ICPMS, EMPA, SEM-EDS | JEOL JXA-i SP100 microprobe equipped with five wavelength-dispersive spectrometers; Tescan Mira 3 field emission scanning electron microscope equipped with an energy dispersive spectrometer; Tescan Integrated Mineral Analyzer (TIMA) system comprising a field emission scanning electron microscope (Tescan Mira 3), integrated with four energy dispersive detectors (EDAXElement) | Guangzhou Tuoyan Analytical Technology Co., Ltd., Guizhou, China (GTAT) | EPMA: 15 kV accelerating potential and a beam current of 10 or 20 nA, with a defocused beam diameter of 5 µm; peak counting times for analyzed elements varied between 10 and 40 s, background measurements at 50% of the peak counting duration on both sides of the analyzed peak. SEM: operating voltage of 25 kV and a working distance of ~15.0 mm. TIMA: dot-mapping mode with a working distance of 15 mm, spot size of ~92 nm, scanning at 3 µm resolution (operating at 25 kV, 11.6 nA). LA-ICP-MS mapping: laser energy of 5 J/cm2, repetition rate of 15 Hz, spot size of 10 µm, scan speed of 40 µm/s. | NIST 610, NIST 612, and GSD-1G as external standards | [48 empty] | 29.738913 | [21 empty] | 61.230372 | [76 empty] | 2025 | Wang, L., Han, R., Zhang, Y., Chen, Y., Liu, D. (2026). Unraveling the redistribution of trace elements during supergene processes: A case study from the Qingshan carbonate-hosted Zn-Pb deposit, SW China. Ore Geology Reviews, 188, 107059. |  | CHN | Southwest China
| Qingshan |  | Basin hydrothermal | Mississippi Valley-type (MVT) | MVT zinc-lead | Zn, Pb | Ge, Cd, Ag | Zn, Pb, Ge, Cd, Ag | Meng et al., 2023 |  | LK1114-5_sph - 7.d-1 | LK1114-5_sph - 7.d-1 | underground mine |  |  |  |  | ore material | polished section | grab | mineral separate | [5 empty] | mineralisation | primary sulfide ores and secondary non-sulfide ores |  |  | sphalerite, pyrite, galena, hemimorphite, willemite, goethite, smithsonite, cerussite | hydrothermal (stages 1–3), supergene | massive, brecciated, replacive, infilling | colloform, oscillatory zoning, replacement, core-mantle-rim, dendritic, botryoidal, euhedral, subhedral, anhedral |  |  |  | calcite, greenockite | polished sections (150 µm thick) | LA-ICPMS, EMPA, SEM-EDS | JEOL JXA-i SP100 microprobe equipped with five wavelength-dispersive spectrometers; Tescan Mira 3 field emission scanning electron microscope equipped with an energy dispersive spectrometer; Tescan Integrated Mineral Analyzer (TIMA) system comprising a field emission scanning electron microscope (Tescan Mira 3), integrated with four energy dispersive detectors (EDAXElement) | Guangzhou Tuoyan Analytical Technology Co., Ltd., Guizhou, China (GTAT) | EPMA: 15 kV accelerating potential and a beam current of 10 or 20 nA, with a defocused beam diameter of 5 µm; peak counting times for analyzed elements varied between 10 and 40 s, background measurements at 50% of the peak counting duration on both sides of the analyzed peak. SEM: operating voltage of 25 kV and a working distance of ~15.0 mm. TIMA: dot-mapping mode with a working distance of 15 mm, spot size of ~92 nm, scanning at 3 µm resolution (operating at 25 kV, 11.6 nA). LA-ICP-MS mapping: laser energy of 5 J/cm2, repetition rate of 15 Hz, spot size of 10 µm, scan speed of 40 µm/s. | NIST 610, NIST 612, and GSD-1G as external standards | [48 empty] | 38.756069 | [21 empty] | 31.151816 | [76 empty] | 2025 | Wang, L., Han, R., Zhang, Y., Chen, Y., Liu, D. (2026). Unraveling the redistribution of trace elements during supergene processes: A case study from the Qingshan carbonate-hosted Zn-Pb deposit, SW China. Ore Geology Reviews, 188, 107059. |  | CHN | Southwest China
| Qingshan |  | Basin hydrothermal | Mississippi Valley-type (MVT) | MVT zinc-lead | Zn, Pb | Ge, Cd, Ag | Zn, Pb, Ge, Cd, Ag | Meng et al., 2023 |  | LK1114-5_sph - 8.d-1 | LK1114-5_sph - 8.d-1 | underground mine |  |  |  |  | ore material | polished section | grab | mineral separate | [5 empty] | mineralisation | primary sulfide ores and secondary non-sulfide ores |  |  | sphalerite, pyrite, galena, hemimorphite, willemite, goethite, smithsonite, cerussite | hydrothermal (stages 1–3), supergene | massive, brecciated, replacive, infilling | colloform, oscillatory zoning, replacement, core-mantle-rim, dendritic, botryoidal, euhedral, subhedral, anhedral |  |  |  | calcite, greenockite | polished sections (150 µm thick) | LA-ICPMS, EMPA, SEM-EDS | JEOL JXA-i SP100 microprobe equipped with five wavelength-dispersive spectrometers; Tescan Mira 3 field emission scanning electron microscope equipped with an energy dispersive spectrometer; Tescan Integrated Mineral Analyzer (TIMA) system comprising a field emission scanning electron microscope (Tescan Mira 3), integrated with four energy dispersive detectors (EDAXElement) | Guangzhou Tuoyan Analytical Technology Co., Ltd., Guizhou, China (GTAT) | EPMA: 15 kV accelerating potential and a beam current of 10 or 20 nA, with a defocused beam diameter of 5 µm; peak counting times for analyzed elements varied between 10 and 40 s, background measurements at 50% of the peak counting duration on both sides of the analyzed peak. SEM: operating voltage of 25 kV and a working distance of ~15.0 mm. TIMA: dot-mapping mode with a working distance of 15 mm, spot size of ~92 nm, scanning at 3 µm resolution (operating at 25 kV, 11.6 nA). LA-ICP-MS mapping: laser energy of 5 J/cm2, repetition rate of 15 Hz, spot size of 10 µm, scan speed of 40 µm/s. | NIST 610, NIST 612, and GSD-1G as external standards | [48 empty] | 33.995376 | [21 empty] | 53.549289 | [76 empty] | 2025 | Wang, L., Han, R., Zhang, Y., Chen, Y., Liu, D. (2026). Unraveling the redistribution of trace elements during supergene processes: A case study from the Qingshan carbonate-hosted Zn-Pb deposit, SW China. Ore Geology Reviews, 188, 107059. |  | CHN | Southwest China
| Qingshan |  | Basin hydrothermal | Mississippi Valley-type (MVT) | MVT zinc-lead | Zn, Pb | Ge, Cd, Ag | Zn, Pb, Ge, Cd, Ag | Meng et al., 2023 |  | LK1114-5_sph - 9.d-1 | LK1114-5_sph - 9.d-1 | underground mine |  |  |  |  | ore material | polished section | grab | mineral separate | [5 empty] | mineralisation | primary sulfide ores and secondary non-sulfide ores |  |  | sphalerite, pyrite, galena, hemimorphite, willemite, goethite, smithsonite, cerussite | hydrothermal (stages 1–3), supergene | massive, brecciated, replacive, infilling | colloform, oscillatory zoning, replacement, core-mantle-rim, dendritic, botryoidal, euhedral, subhedral, anhedral |  |  |  | calcite, greenockite | polished sections (150 µm thick) | LA-ICPMS, EMPA, SEM-EDS | JEOL JXA-i SP100 microprobe equipped with five wavelength-dispersive spectrometers; Tescan Mira 3 field emission scanning electron microscope equipped with an energy dispersive spectrometer; Tescan Integrated Mineral Analyzer (TIMA) system comprising a field emission scanning electron microscope (Tescan Mira 3), integrated with four energy dispersive detectors (EDAXElement) | Guangzhou Tuoyan Analytical Technology Co., Ltd., Guizhou, China (GTAT) | EPMA: 15 kV accelerating potential and a beam current of 10 or 20 nA, with a defocused beam diameter of 5 µm; peak counting times for analyzed elements varied between 10 and 40 s, background measurements at 50% of the peak counting duration on both sides of the analyzed peak. SEM: operating voltage of 25 kV and a working distance of ~15.0 mm. TIMA: dot-mapping mode with a working distance of 15 mm, spot size of ~92 nm, scanning at 3 µm resolution (operating at 25 kV, 11.6 nA). LA-ICP-MS mapping: laser energy of 5 J/cm2, repetition rate of 15 Hz, spot size of 10 µm, scan speed of 40 µm/s. | NIST 610, NIST 612, and GSD-1G as external standards | [48 empty] | 9.487861 | [7 empty] | 0.112767 | [13 empty] | 28.138958 | [76 empty] | 2025 | Wang, L., Han, R., Zhang, Y., Chen, Y., Liu, D. (2026). Unraveling the redistribution of trace elements during supergene processes: A case study from the Qingshan carbonate-hosted Zn-Pb deposit, SW China. Ore Geology Reviews, 188, 107059. |  | CHN | Southwest China
| Qingshan |  | Basin hydrothermal | Mississippi Valley-type (MVT) | MVT zinc-lead | Zn, Pb | Ge, Cd, Ag | Zn, Pb, Ge, Cd, Ag | Meng et al., 2023 |  | LK1114-5_sph - 10.d-1 | LK1114-5_sph - 10.d-1 | underground mine |  |  |  |  | ore material | polished section | grab | mineral separate | [5 empty] | mineralisation | primary sulfide ores and secondary non-sulfide ores |  |  | sphalerite, pyrite, galena, hemimorphite, willemite, goethite, smithsonite, cerussite | hydrothermal (stages 1–3), supergene | massive, brecciated, replacive, infilling | colloform, oscillatory zoning, replacement, core-mantle-rim, dendritic, botryoidal, euhedral, subhedral, anhedral |  |  |  | calcite, greenockite | polished sections (150 µm thick) | LA-ICPMS, EMPA, SEM-EDS | JEOL JXA-i SP100 microprobe equipped with five wavelength-dispersive spectrometers; Tescan Mira 3 field emission scanning electron microscope equipped with an energy dispersive spectrometer; Tescan Integrated Mineral Analyzer (TIMA) system comprising a field emission scanning electron microscope (Tescan Mira 3), integrated with four energy dispersive detectors (EDAXElement) | Guangzhou Tuoyan Analytical Technology Co., Ltd., Guizhou, China (GTAT) | EPMA: 15 kV accelerating potential and a beam current of 10 or 20 nA, with a defocused beam diameter of 5 µm; peak counting times for analyzed elements varied between 10 and 40 s, background measurements at 50% of the peak counting duration on both sides of the analyzed peak. SEM: operating voltage of 25 kV and a working distance of ~15.0 mm. TIMA: dot-mapping mode with a working distance of 15 mm, spot size of ~92 nm, scanning at 3 µm resolution (operating at 25 kV, 11.6 nA). LA-ICP-MS mapping: laser energy of 5 J/cm2, repetition rate of 15 Hz, spot size of 10 µm, scan speed of 40 µm/s. | NIST 610, NIST 612, and GSD-1G as external standards | [48 empty] | 16.702659 | [7 empty] | 0.173085 | [13 empty] | 43.771712 | [76 empty] | 2025 | Wang, L., Han, R., Zhang, Y., Chen, Y., Liu, D. (2026). Unraveling the redistribution of trace elements during supergene processes: A case study from the Qingshan carbonate-hosted Zn-Pb deposit, SW China. Ore Geology Reviews, 188, 107059. |  | CHN | Southwest China
| Qingshan |  | Basin hydrothermal | Mississippi Valley-type (MVT) | MVT zinc-lead | Zn, Pb | Ge, Cd, Ag | Zn, Pb, Ge, Cd, Ag | Meng et al., 2023 |  | LK1114-5_sph - 11.d-1 | LK1114-5_sph - 11.d-1 | underground mine |  |  |  |  | ore material | polished section | grab | mineral separate | [5 empty] | mineralisation | primary sulfide ores and secondary non-sulfide ores |  |  | sphalerite, pyrite, galena, hemimorphite, willemite, goethite, smithsonite, cerussite | hydrothermal (stages 1–3), supergene | massive, brecciated, replacive, infilling | colloform, oscillatory zoning, replacement, core-mantle-rim, dendritic, botryoidal, euhedral, subhedral, anhedral |  |  |  | calcite, greenockite | polished sections (150 µm thick) | LA-ICPMS, EMPA, SEM-EDS | JEOL JXA-i SP100 microprobe equipped with five wavelength-dispersive spectrometers; Tescan Mira 3 field emission scanning electron microscope equipped with an energy dispersive spectrometer; Tescan Integrated Mineral Analyzer (TIMA) system comprising a field emission scanning electron microscope (Tescan Mira 3), integrated with four energy dispersive detectors (EDAXElement) | Guangzhou Tuoyan Analytical Technology Co., Ltd., Guizhou, China (GTAT) | EPMA: 15 kV accelerating potential and a beam current of 10 or 20 nA, with a defocused beam diameter of 5 µm; peak counting times for analyzed elements varied between 10 and 40 s, background measurements at 50% of the peak counting duration on both sides of the analyzed peak. SEM: operating voltage of 25 kV and a working distance of ~15.0 mm. TIMA: dot-mapping mode with a working distance of 15 mm, spot size of ~92 nm, scanning at 3 µm resolution (operating at 25 kV, 11.6 nA). LA-ICP-MS mapping: laser energy of 5 J/cm2, repetition rate of 15 Hz, spot size of 10 µm, scan speed of 40 µm/s. | NIST 610, NIST 612, and GSD-1G as external standards | [48 empty] | 37.750289 | [7 empty] | 0.225293 | [13 empty] | 78.448004 | [76 empty] | 2025 | Wang, L., Han, R., Zhang, Y., Chen, Y., Liu, D. (2026). Unraveling the redistribution of trace elements during supergene processes: A case study from the Qingshan carbonate-hosted Zn-Pb deposit, SW China. Ore Geology Reviews, 188, 107059. |  | CHN | Southwest China
| Qingshan |  | Basin hydrothermal | Mississippi Valley-type (MVT) | MVT zinc-lead | Zn, Pb | Ge, Cd, Ag | Zn, Pb, Ge, Cd, Ag | Meng et al., 2023 |  | LK1290-191.2_sph - 1.d-1 | LK1290-191.2_sph - 1.d-1 | underground mine |  |  |  |  | ore material | polished section | grab | mineral separate | [5 empty] | mineralisation | primary sulfide ores and secondary non-sulfide ores |  |  | sphalerite, pyrite, galena, hemimorphite, willemite, goethite, smithsonite, cerussite | hydrothermal (stages 1–3), supergene | massive, brecciated, replacive, infilling | colloform, oscillatory zoning, replacement, core-mantle-rim, dendritic, botryoidal, euhedral, subhedral, anhedral |  |  |  | calcite, greenockite | polished sections (150 µm thick) | LA-ICPMS, EMPA, SEM-EDS | JEOL JXA-i SP100 microprobe equipped with five wavelength-dispersive spectrometers; Tescan Mira 3 field emission scanning electron microscope equipped with an energy dispersive spectrometer; Tescan Integrated Mineral Analyzer (TIMA) system comprising a field emission scanning electron microscope (Tescan Mira 3), integrated with four energy dispersive detectors (EDAXElement) | Guangzhou Tuoyan Analytical Technology Co., Ltd., Guizhou, China (GTAT) | EPMA: 15 kV accelerating potential and a beam current of 10 or 20 nA, with a defocused beam diameter of 5 µm; peak counting times for analyzed elements varied between 10 and 40 s, background measurements at 50% of the peak counting duration on both sides of the analyzed peak. SEM: operating voltage of 25 kV and a working distance of ~15.0 mm. TIMA: dot-mapping mode with a working distance of 15 mm, spot size of ~92 nm, scanning at 3 µm resolution (operating at 25 kV, 11.6 nA). LA-ICP-MS mapping: laser energy of 5 J/cm2, repetition rate of 15 Hz, spot size of 10 µm, scan speed of 40 µm/s. | NIST 610, NIST 612, and GSD-1G as external standards | [48 empty] | 12.132747 | [21 empty] | 2.751815 | [76 empty] | 2025 | Wang, L., Han, R., Zhang, Y., Chen, Y., Liu, D. (2026). Unraveling the redistribution of trace elements during supergene processes: A case study from the Qingshan carbonate-hosted Zn-Pb deposit, SW China. Ore Geology Reviews, 188, 107059. |  | CHN | Southwest China
| Qingshan |  | Basin hydrothermal | Mississippi Valley-type (MVT) | MVT zinc-lead | Zn, Pb | Ge, Cd, Ag | Zn, Pb, Ge, Cd, Ag | Meng et al., 2023 |  | LK1290-191.2_sph - 2.d-1 | LK1290-191.2_sph - 2.d-1 | underground mine |  |  |  |  | ore material | polished section | grab | mineral separate | [5 empty] | mineralisation | primary sulfide ores and secondary non-sulfide ores |  |  | sphalerite, pyrite, galena, hemimorphite, willemite, goethite, smithsonite, cerussite | hydrothermal (stages 1–3), supergene | massive, brecciated, replacive, infilling | colloform, oscillatory zoning, replacement, core-mantle-rim, dendritic, botryoidal, euhedral, subhedral, anhedral |  |  |  | calcite, greenockite | polished sections (150 µm thick) | LA-ICPMS, EMPA, SEM-EDS | JEOL JXA-i SP100 microprobe equipped with five wavelength-dispersive spectrometers; Tescan Mira 3 field emission scanning electron microscope equipped with an energy dispersive spectrometer; Tescan Integrated Mineral Analyzer (TIMA) system comprising a field emission scanning electron microscope (Tescan Mira 3), integrated with four energy dispersive detectors (EDAXElement) | Guangzhou Tuoyan Analytical Technology Co., Ltd., Guizhou, China (GTAT) | EPMA: 15 kV accelerating potential and a beam current of 10 or 20 nA, with a defocused beam diameter of 5 µm; peak counting times for analyzed elements varied between 10 and 40 s, background measurements at 50% of the peak counting duration on both sides of the analyzed peak. SEM: operating voltage of 25 kV and a working distance of ~15.0 mm. TIMA: dot-mapping mode with a working distance of 15 mm, spot size of ~92 nm, scanning at 3 µm resolution (operating at 25 kV, 11.6 nA). LA-ICP-MS mapping: laser energy of 5 J/cm2, repetition rate of 15 Hz, spot size of 10 µm, scan speed of 40 µm/s. | NIST 610, NIST 612, and GSD-1G as external standards | [48 empty] | 11.127951 | [7 empty] | 0.022293 | [13 empty] | 1.267433 | [76 empty] | 2025 | Wang, L., Han, R., Zhang, Y., Chen, Y., Liu, D. (2026). Unraveling the redistribution of trace elements during supergene processes: A case study from the Qingshan carbonate-hosted Zn-Pb deposit, SW China. Ore Geology Reviews, 188, 107059. |  | CHN | Southwest China
| Qingshan |  | Basin hydrothermal | Mississippi Valley-type (MVT) | MVT zinc-lead | Zn, Pb | Ge, Cd, Ag | Zn, Pb, Ge, Cd, Ag | Meng et al., 2023 |  | LK1290-191.2_sph - 3.d-1 | LK1290-191.2_sph - 3.d-1 | underground mine |  |  |  |  | ore material | polished section | grab | mineral separate | [5 empty] | mineralisation | primary sulfide ores and secondary non-sulfide ores |  |  | sphalerite, pyrite, galena, hemimorphite, willemite, goethite, smithsonite, cerussite | hydrothermal (stages 1–3), supergene | massive, brecciated, replacive, infilling | colloform, oscillatory zoning, replacement, core-mantle-rim, dendritic, botryoidal, euhedral, subhedral, anhedral |  |  |  | calcite, greenockite | polished sections (150 µm thick) | LA-ICPMS, EMPA, SEM-EDS | JEOL JXA-i SP100 microprobe equipped with five wavelength-dispersive spectrometers; Tescan Mira 3 field emission scanning electron microscope equipped with an energy dispersive spectrometer; Tescan Integrated Mineral Analyzer (TIMA) system comprising a field emission scanning electron microscope (Tescan Mira 3), integrated with four energy dispersive detectors (EDAXElement) | Guangzhou Tuoyan Analytical Technology Co., Ltd., Guizhou, China (GTAT) | EPMA: 15 kV accelerating potential and a beam current of 10 or 20 nA, with a defocused beam diameter of 5 µm; peak counting times for analyzed elements varied between 10 and 40 s, background measurements at 50% of the peak counting duration on both sides of the analyzed peak. SEM: operating voltage of 25 kV and a working distance of ~15.0 mm. TIMA: dot-mapping mode with a working distance of 15 mm, spot size of ~92 nm, scanning at 3 µm resolution (operating at 25 kV, 11.6 nA). LA-ICP-MS mapping: laser energy of 5 J/cm2, repetition rate of 15 Hz, spot size of 10 µm, scan speed of 40 µm/s. | NIST 610, NIST 612, and GSD-1G as external standards | [48 empty] | 22.618175 | [7 empty] | 0.023822 | [13 empty] | 1.554033 | [76 empty] | 2025 | Wang, L., Han, R., Zhang, Y., Chen, Y., Liu, D. (2026). Unraveling the redistribution of trace elements during supergene processes: A case study from the Qingshan carbonate-hosted Zn-Pb deposit, SW China. Ore Geology Reviews, 188, 107059. |  | CHN | Southwest China
| Qingshan |  | Basin hydrothermal | Mississippi Valley-type (MVT) | MVT zinc-lead | Zn, Pb | Ge, Cd, Ag | Zn, Pb, Ge, Cd, Ag | Meng et al., 2023 |  | LK1290-191.2_sph - 4.d-1 | LK1290-191.2_sph - 4.d-1 | underground mine |  |  |  |  | ore material | polished section | grab | mineral separate | [5 empty] | mineralisation | primary sulfide ores and secondary non-sulfide ores |  |  | sphalerite, pyrite, galena, hemimorphite, willemite, goethite, smithsonite, cerussite | hydrothermal (stages 1–3), supergene | massive, brecciated, replacive, infilling | colloform, oscillatory zoning, replacement, core-mantle-rim, dendritic, botryoidal, euhedral, subhedral, anhedral |  |  |  | calcite, greenockite | polished sections (150 µm thick) | LA-ICPMS, EMPA, SEM-EDS | JEOL JXA-i SP100 microprobe equipped with five wavelength-dispersive spectrometers; Tescan Mira 3 field emission scanning electron microscope equipped with an energy dispersive spectrometer; Tescan Integrated Mineral Analyzer (TIMA) system comprising a field emission scanning electron microscope (Tescan Mira 3), integrated with four energy dispersive detectors (EDAXElement) | Guangzhou Tuoyan Analytical Technology Co., Ltd., Guizhou, China (GTAT) | EPMA: 15 kV accelerating potential and a beam current of 10 or 20 nA, with a defocused beam diameter of 5 µm; peak counting times for analyzed elements varied between 10 and 40 s, background measurements at 50% of the peak counting duration on both sides of the analyzed peak. SEM: operating voltage of 25 kV and a working distance of ~15.0 mm. TIMA: dot-mapping mode with a working distance of 15 mm, spot size of ~92 nm, scanning at 3 µm resolution (operating at 25 kV, 11.6 nA). LA-ICP-MS mapping: laser energy of 5 J/cm2, repetition rate of 15 Hz, spot size of 10 µm, scan speed of 40 µm/s. | NIST 610, NIST 612, and GSD-1G as external standards | [48 empty] | 5.07183 | [21 empty] | 15.186363 | [76 empty] | 2025 | Wang, L., Han, R., Zhang, Y., Chen, Y., Liu, D. (2026). Unraveling the redistribution of trace elements during supergene processes: A case study from the Qingshan carbonate-hosted Zn-Pb deposit, SW China. Ore Geology Reviews, 188, 107059. |  | CHN | Southwest China
| Qingshan |  | Basin hydrothermal | Mississippi Valley-type (MVT) | MVT zinc-lead | Zn, Pb | Ge, Cd, Ag | Zn, Pb, Ge, Cd, Ag | Meng et al., 2023 |  | LK1290-191.2_sph - 5.d-1 | LK1290-191.2_sph - 5.d-1 | underground mine |  |  |  |  | ore material | polished section | grab | mineral separate | [5 empty] | mineralisation | primary sulfide ores and secondary non-sulfide ores |  |  | sphalerite, pyrite, galena, hemimorphite, willemite, goethite, smithsonite, cerussite | hydrothermal (stages 1–3), supergene | massive, brecciated, replacive, infilling | colloform, oscillatory zoning, replacement, core-mantle-rim, dendritic, botryoidal, euhedral, subhedral, anhedral |  |  |  | calcite, greenockite | polished sections (150 µm thick) | LA-ICPMS, EMPA, SEM-EDS | JEOL JXA-i SP100 microprobe equipped with five wavelength-dispersive spectrometers; Tescan Mira 3 field emission scanning electron microscope equipped with an energy dispersive spectrometer; Tescan Integrated Mineral Analyzer (TIMA) system comprising a field emission scanning electron microscope (Tescan Mira 3), integrated with four energy dispersive detectors (EDAXElement) | Guangzhou Tuoyan Analytical Technology Co., Ltd., Guizhou, China (GTAT) | EPMA: 15 kV accelerating potential and a beam current of 10 or 20 nA, with a defocused beam diameter of 5 µm; peak counting times for analyzed elements varied between 10 and 40 s, background measurements at 50% of the peak counting duration on both sides of the analyzed peak. SEM: operating voltage of 25 kV and a working distance of ~15.0 mm. TIMA: dot-mapping mode with a working distance of 15 mm, spot size of ~92 nm, scanning at 3 µm resolution (operating at 25 kV, 11.6 nA). LA-ICP-MS mapping: laser energy of 5 J/cm2, repetition rate of 15 Hz, spot size of 10 µm, scan speed of 40 µm/s. | NIST 610, NIST 612, and GSD-1G as external standards | [48 empty] | 2.864012 | [21 empty] | 17.812576 | [76 empty] | 2025 | Wang, L., Han, R., Zhang, Y., Chen, Y., Liu, D. (2026). Unraveling the redistribution of trace elements during supergene processes: A case study from the Qingshan carbonate-hosted Zn-Pb deposit, SW China. Ore Geology Reviews, 188, 107059. |  | CHN | Southwest China
| Qingshan |  | Basin hydrothermal | Mississippi Valley-type (MVT) | MVT zinc-lead | Zn, Pb | Ge, Cd, Ag | Zn, Pb, Ge, Cd, Ag | Meng et al., 2023 |  | LK1290-191.2_sph - 6.d-1 | LK1290-191.2_sph - 6.d-1 | underground mine |  |  |  |  | ore material | polished section | grab | mineral separate | [5 empty] | mineralisation | primary sulfide ores and secondary non-sulfide ores |  |  | sphalerite, pyrite, galena, hemimorphite, willemite, goethite, smithsonite, cerussite | hydrothermal (stages 1–3), supergene | massive, brecciated, replacive, infilling | colloform, oscillatory zoning, replacement, core-mantle-rim, dendritic, botryoidal, euhedral, subhedral, anhedral |  |  |  | calcite, greenockite | polished sections (150 µm thick) | LA-ICPMS, EMPA, SEM-EDS | JEOL JXA-i SP100 microprobe equipped with five wavelength-dispersive spectrometers; Tescan Mira 3 field emission scanning electron microscope equipped with an energy dispersive spectrometer; Tescan Integrated Mineral Analyzer (TIMA) system comprising a field emission scanning electron microscope (Tescan Mira 3), integrated with four energy dispersive detectors (EDAXElement) | Guangzhou Tuoyan Analytical Technology Co., Ltd., Guizhou, China (GTAT) | EPMA: 15 kV accelerating potential and a beam current of 10 or 20 nA, with a defocused beam diameter of 5 µm; peak counting times for analyzed elements varied between 10 and 40 s, background measurements at 50% of the peak counting duration on both sides of the analyzed peak. SEM: operating voltage of 25 kV and a working distance of ~15.0 mm. TIMA: dot-mapping mode with a working distance of 15 mm, spot size of ~92 nm, scanning at 3 µm resolution (operating at 25 kV, 11.6 nA). LA-ICP-MS mapping: laser energy of 5 J/cm2, repetition rate of 15 Hz, spot size of 10 µm, scan speed of 40 µm/s. | NIST 610, NIST 612, and GSD-1G as external standards | [48 empty] | 4.333612 | [21 empty] | 0.271756 | [76 empty] | 2025 | Wang, L., Han, R., Zhang, Y., Chen, Y., Liu, D. (2026). Unraveling the redistribution of trace elements during supergene processes: A case study from the Qingshan carbonate-hosted Zn-Pb deposit, SW China. Ore Geology Reviews, 188, 107059. |  | CHN | Southwest China
| Qingshan |  | Basin hydrothermal | Mississippi Valley-type (MVT) | MVT zinc-lead | Zn, Pb | Ge, Cd, Ag | Zn, Pb, Ge, Cd, Ag | Meng et al., 2023 |  | LK1290-191.2_sph - 7.d-1 | LK1290-191.2_sph - 7.d-1 | underground mine |  |  |  |  | ore material | polished section | grab | mineral separate | [5 empty] | mineralisation | primary sulfide ores and secondary non-sulfide ores |  |  | sphalerite, pyrite, galena, hemimorphite, willemite, goethite, smithsonite, cerussite | hydrothermal (stages 1–3), supergene | massive, brecciated, replacive, infilling | colloform, oscillatory zoning, replacement, core-mantle-rim, dendritic, botryoidal, euhedral, subhedral, anhedral |  |  |  | calcite, greenockite | polished sections (150 µm thick) | LA-ICPMS, EMPA, SEM-EDS | JEOL JXA-i SP100 microprobe equipped with five wavelength-dispersive spectrometers; Tescan Mira 3 field emission scanning electron microscope equipped with an energy dispersive spectrometer; Tescan Integrated Mineral Analyzer (TIMA) system comprising a field emission scanning electron microscope (Tescan Mira 3), integrated with four energy dispersive detectors (EDAXElement) | Guangzhou Tuoyan Analytical Technology Co., Ltd., Guizhou, China (GTAT) | EPMA: 15 kV accelerating potential and a beam current of 10 or 20 nA, with a defocused beam diameter of 5 µm; peak counting times for analyzed elements varied between 10 and 40 s, background measurements at 50% of the peak counting duration on both sides of the analyzed peak. SEM: operating voltage of 25 kV and a working distance of ~15.0 mm. TIMA: dot-mapping mode with a working distance of 15 mm, spot size of ~92 nm, scanning at 3 µm resolution (operating at 25 kV, 11.6 nA). LA-ICP-MS mapping: laser energy of 5 J/cm2, repetition rate of 15 Hz, spot size of 10 µm, scan speed of 40 µm/s. | NIST 610, NIST 612, and GSD-1G as external standards | [48 empty] | 7.01307 | [21 empty] | 16.076992 | [76 empty] | 2025 | Wang, L., Han, R., Zhang, Y., Chen, Y., Liu, D. (2026). Unraveling the redistribution of trace elements during supergene processes: A case study from the Qingshan carbonate-hosted Zn-Pb deposit, SW China. Ore Geology Reviews, 188, 107059. |  | CHN | Southwest China
| Qingshan |  | Basin hydrothermal | Mississippi Valley-type (MVT) | MVT zinc-lead | Zn, Pb | Ge, Cd, Ag | Zn, Pb, Ge, Cd, Ag | Meng et al., 2023 |  | LK1290-191.2_sph - 8.d-1 | LK1290-191.2_sph - 8.d-1 | underground mine |  |  |  |  | ore material | polished section | grab | mineral separate | [5 empty] | mineralisation | primary sulfide ores and secondary non-sulfide ores |  |  | sphalerite, pyrite, galena, hemimorphite, willemite, goethite, smithsonite, cerussite | hydrothermal (stages 1–3), supergene | massive, brecciated, replacive, infilling | colloform, oscillatory zoning, replacement, core-mantle-rim, dendritic, botryoidal, euhedral, subhedral, anhedral |  |  |  | calcite, greenockite | polished sections (150 µm thick) | LA-ICPMS, EMPA, SEM-EDS | JEOL JXA-i SP100 microprobe equipped with five wavelength-dispersive spectrometers; Tescan Mira 3 field emission scanning electron microscope equipped with an energy dispersive spectrometer; Tescan Integrated Mineral Analyzer (TIMA) system comprising a field emission scanning electron microscope (Tescan Mira 3), integrated with four energy dispersive detectors (EDAXElement) | Guangzhou Tuoyan Analytical Technology Co., Ltd., Guizhou, China (GTAT) | EPMA: 15 kV accelerating potential and a beam current of 10 or 20 nA, with a defocused beam diameter of 5 µm; peak counting times for analyzed elements varied between 10 and 40 s, background measurements at 50% of the peak counting duration on both sides of the analyzed peak. SEM: operating voltage of 25 kV and a working distance of ~15.0 mm. TIMA: dot-mapping mode with a working distance of 15 mm, spot size of ~92 nm, scanning at 3 µm resolution (operating at 25 kV, 11.6 nA). LA-ICP-MS mapping: laser energy of 5 J/cm2, repetition rate of 15 Hz, spot size of 10 µm, scan speed of 40 µm/s. | NIST 610, NIST 612, and GSD-1G as external standards | [48 empty] | 5.16069 | [21 empty] | 12.720007 | [76 empty] | 2025 | Wang, L., Han, R., Zhang, Y., Chen, Y., Liu, D. (2026). Unraveling the redistribution of trace elements during supergene processes: A case study from the Qingshan carbonate-hosted Zn-Pb deposit, SW China. Ore Geology Reviews, 188, 107059. |  | CHN | Southwest China
| Qingshan |  | Basin hydrothermal | Mississippi Valley-type (MVT) | MVT zinc-lead | Zn, Pb | Ge, Cd, Ag | Zn, Pb, Ge, Cd, Ag | Meng et al., 2023 |  | LK1290-191.2_sph - 9.d-1 | LK1290-191.2_sph - 9.d-1 | underground mine |  |  |  |  | ore material | polished section | grab | mineral separate | [5 empty] | mineralisation | primary sulfide ores and secondary non-sulfide ores |  |  | sphalerite, pyrite, galena, hemimorphite, willemite, goethite, smithsonite, cerussite | hydrothermal (stages 1–3), supergene | massive, brecciated, replacive, infilling | colloform, oscillatory zoning, replacement, core-mantle-rim, dendritic, botryoidal, euhedral, subhedral, anhedral |  |  |  | calcite, greenockite | polished sections (150 µm thick) | LA-ICPMS, EMPA, SEM-EDS | JEOL JXA-i SP100 microprobe equipped with five wavelength-dispersive spectrometers; Tescan Mira 3 field emission scanning electron microscope equipped with an energy dispersive spectrometer; Tescan Integrated Mineral Analyzer (TIMA) system comprising a field emission scanning electron microscope (Tescan Mira 3), integrated with four energy dispersive detectors (EDAXElement) | Guangzhou Tuoyan Analytical Technology Co., Ltd., Guizhou, China (GTAT) | EPMA: 15 kV accelerating potential and a beam current of 10 or 20 nA, with a defocused beam diameter of 5 µm; peak counting times for analyzed elements varied between 10 and 40 s, background measurements at 50% of the peak counting duration on both sides of the analyzed peak. SEM: operating voltage of 25 kV and a working distance of ~15.0 mm. TIMA: dot-mapping mode with a working distance of 15 mm, spot size of ~92 nm, scanning at 3 µm resolution (operating at 25 kV, 11.6 nA). LA-ICP-MS mapping: laser energy of 5 J/cm2, repetition rate of 15 Hz, spot size of 10 µm, scan speed of 40 µm/s. | NIST 610, NIST 612, and GSD-1G as external standards | [48 empty] | 2.611104 | [21 empty] | 4.498817 | [76 empty] | 2025 | Wang, L., Han, R., Zhang, Y., Chen, Y., Liu, D. (2026). Unraveling the redistribution of trace elements during supergene processes: A case study from the Qingshan carbonate-hosted Zn-Pb deposit, SW China. Ore Geology Reviews, 188, 107059. |  | CHN | Southwest China
| Qingshan |  | Basin hydrothermal | Mississippi Valley-type (MVT) | MVT zinc-lead | Zn, Pb | Ge, Cd, Ag | Zn, Pb, Ge, Cd, Ag | Meng et al., 2023 |  | LK1290-191.2_sph - 10.d-1 | LK1290-191.2_sph - 10.d-1 | underground mine |  |  |  |  | ore material | polished section | grab | mineral separate | [5 empty] | mineralisation | primary sulfide ores and secondary non-sulfide ores |  |  | sphalerite, pyrite, galena, hemimorphite, willemite, goethite, smithsonite, cerussite | hydrothermal (stages 1–3), supergene | massive, brecciated, replacive, infilling | colloform, oscillatory zoning, replacement, core-mantle-rim, dendritic, botryoidal, euhedral, subhedral, anhedral |  |  |  | calcite, greenockite | polished sections (150 µm thick) | LA-ICPMS, EMPA, SEM-EDS | JEOL JXA-i SP100 microprobe equipped with five wavelength-dispersive spectrometers; Tescan Mira 3 field emission scanning electron microscope equipped with an energy dispersive spectrometer; Tescan Integrated Mineral Analyzer (TIMA) system comprising a field emission scanning electron microscope (Tescan Mira 3), integrated with four energy dispersive detectors (EDAXElement) | Guangzhou Tuoyan Analytical Technology Co., Ltd., Guizhou, China (GTAT) | EPMA: 15 kV accelerating potential and a beam current of 10 or 20 nA, with a defocused beam diameter of 5 µm; peak counting times for analyzed elements varied between 10 and 40 s, background measurements at 50% of the peak counting duration on both sides of the analyzed peak. SEM: operating voltage of 25 kV and a working distance of ~15.0 mm. TIMA: dot-mapping mode with a working distance of 15 mm, spot size of ~92 nm, scanning at 3 µm resolution (operating at 25 kV, 11.6 nA). LA-ICP-MS mapping: laser energy of 5 J/cm2, repetition rate of 15 Hz, spot size of 10 µm, scan speed of 40 µm/s. | NIST 610, NIST 612, and GSD-1G as external standards | [48 empty] | 6.903704 | [21 empty] | 25.1203 | [76 empty] | 2025 | Wang, L., Han, R., Zhang, Y., Chen, Y., Liu, D. (2026). Unraveling the redistribution of trace elements during supergene processes: A case study from the Qingshan carbonate-hosted Zn-Pb deposit, SW China. Ore Geology Reviews, 188, 107059. |  | CHN | Southwest China
| Qingshan |  | Basin hydrothermal | Mississippi Valley-type (MVT) | MVT zinc-lead | Zn, Pb | Ge, Cd, Ag | Zn, Pb, Ge, Cd, Ag | Meng et al., 2023 |  | LK1290-191.2_sph - 11.d-1 | LK1290-191.2_sph - 11.d-1 | underground mine |  |  |  |  | ore material | polished section | grab | mineral separate | [5 empty] | mineralisation | primary sulfide ores and secondary non-sulfide ores |  |  | sphalerite, pyrite, galena, hemimorphite, willemite, goethite, smithsonite, cerussite | hydrothermal (stages 1–3), supergene | massive, brecciated, replacive, infilling | colloform, oscillatory zoning, replacement, core-mantle-rim, dendritic, botryoidal, euhedral, subhedral, anhedral |  |  |  | calcite, greenockite | polished sections (150 µm thick) | LA-ICPMS, EMPA, SEM-EDS | JEOL JXA-i SP100 microprobe equipped with five wavelength-dispersive spectrometers; Tescan Mira 3 field emission scanning electron microscope equipped with an energy dispersive spectrometer; Tescan Integrated Mineral Analyzer (TIMA) system comprising a field emission scanning electron microscope (Tescan Mira 3), integrated with four energy dispersive detectors (EDAXElement) | Guangzhou Tuoyan Analytical Technology Co., Ltd., Guizhou, China (GTAT) | EPMA: 15 kV accelerating potential and a beam current of 10 or 20 nA, with a defocused beam diameter of 5 µm; peak counting times for analyzed elements varied between 10 and 40 s, background measurements at 50% of the peak counting duration on both sides of the analyzed peak. SEM: operating voltage of 25 kV and a working distance of ~15.0 mm. TIMA: dot-mapping mode with a working distance of 15 mm, spot size of ~92 nm, scanning at 3 µm resolution (operating at 25 kV, 11.6 nA). LA-ICP-MS mapping: laser energy of 5 J/cm2, repetition rate of 15 Hz, spot size of 10 µm, scan speed of 40 µm/s. | NIST 610, NIST 612, and GSD-1G as external standards | [48 empty] | 0.995227 | [21 empty] | 0.202104 | [76 empty] | 2025 | Wang, L., Han, R., Zhang, Y., Chen, Y., Liu, D. (2026). Unraveling the redistribution of trace elements during supergene processes: A case study from the Qingshan carbonate-hosted Zn-Pb deposit, SW China. Ore Geology Reviews, 188, 107059. |  | CHN | Southwest China
| Qingshan |  | Basin hydrothermal | Mississippi Valley-type (MVT) | MVT zinc-lead | Zn, Pb | Ge, Cd, Ag | Zn, Pb, Ge, Cd, Ag | Meng et al., 2023 |  | LK1290-191.2_sph - 12.d-1 | LK1290-191.2_sph - 12.d-1 | underground mine |  |  |  |  | ore material | polished section | grab | mineral separate | [5 empty] | mineralisation | primary sulfide ores and secondary non-sulfide ores |  |  | sphalerite, pyrite, galena, hemimorphite, willemite, goethite, smithsonite, cerussite | hydrothermal (stages 1–3), supergene | massive, brecciated, replacive, infilling | colloform, oscillatory zoning, replacement, core-mantle-rim, dendritic, botryoidal, euhedral, subhedral, anhedral |  |  |  | calcite, greenockite | polished sections (150 µm thick) | LA-ICPMS, EMPA, SEM-EDS | JEOL JXA-i SP100 microprobe equipped with five wavelength-dispersive spectrometers; Tescan Mira 3 field emission scanning electron microscope equipped with an energy dispersive spectrometer; Tescan Integrated Mineral Analyzer (TIMA) system comprising a field emission scanning electron microscope (Tescan Mira 3), integrated with four energy dispersive detectors (EDAXElement) | Guangzhou Tuoyan Analytical Technology Co., Ltd., Guizhou, China (GTAT) | EPMA: 15 kV accelerating potential and a beam current of 10 or 20 nA, with a defocused beam diameter of 5 µm; peak counting times for analyzed elements varied between 10 and 40 s, background measurements at 50% of the peak counting duration on both sides of the analyzed peak. SEM: operating voltage of 25 kV and a working distance of ~15.0 mm. TIMA: dot-mapping mode with a working distance of 15 mm, spot size of ~92 nm, scanning at 3 µm resolution (operating at 25 kV, 11.6 nA). LA-ICP-MS mapping: laser energy of 5 J/cm2, repetition rate of 15 Hz, spot size of 10 µm, scan speed of 40 µm/s. | NIST 610, NIST 612, and GSD-1G as external standards | [70 empty] | 46815.1 | [76 empty] | 2025 | Wang, L., Han, R., Zhang, Y., Chen, Y., Liu, D. (2026). Unraveling the redistribution of trace elements during supergene processes: A case study from the Qingshan carbonate-hosted Zn-Pb deposit, SW China. Ore Geology Reviews, 188, 107059. |  | CHN | Southwest China
| Qingshan |  | Basin hydrothermal | Mississippi Valley-type (MVT) | MVT zinc-lead | Zn, Pb | Ge, Cd, Ag | Zn, Pb, Ge, Cd, Ag | Meng et al., 2023 |  | LK1290-191.2_sph - 13.d-1 | LK1290-191.2_sph - 13.d-1 | underground mine |  |  |  |  | ore material | polished section | grab | mineral separate | [5 empty] | mineralisation | primary sulfide ores and secondary non-sulfide ores |  |  | sphalerite, pyrite, galena, hemimorphite, willemite, goethite, smithsonite, cerussite | hydrothermal (stages 1–3), supergene | massive, brecciated, replacive, infilling | colloform, oscillatory zoning, replacement, core-mantle-rim, dendritic, botryoidal, euhedral, subhedral, anhedral |  |  |  | calcite, greenockite | polished sections (150 µm thick) | LA-ICPMS, EMPA, SEM-EDS | JEOL JXA-i SP100 microprobe equipped with five wavelength-dispersive spectrometers; Tescan Mira 3 field emission scanning electron microscope equipped with an energy dispersive spectrometer; Tescan Integrated Mineral Analyzer (TIMA) system comprising a field emission scanning electron microscope (Tescan Mira 3), integrated with four energy dispersive detectors (EDAXElement) | Guangzhou Tuoyan Analytical Technology Co., Ltd., Guizhou, China (GTAT) | EPMA: 15 kV accelerating potential and a beam current of 10 or 20 nA, with a defocused beam diameter of 5 µm; peak counting times for analyzed elements varied between 10 and 40 s, background measurements at 50% of the peak counting duration on both sides of the analyzed peak. SEM: operating voltage of 25 kV and a working distance of ~15.0 mm. TIMA: dot-mapping mode with a working distance of 15 mm, spot size of ~92 nm, scanning at 3 µm resolution (operating at 25 kV, 11.6 nA). LA-ICP-MS mapping: laser energy of 5 J/cm2, repetition rate of 15 Hz, spot size of 10 µm, scan speed of 40 µm/s. | NIST 610, NIST 612, and GSD-1G as external standards | [48 empty] | 18.414434 | [21 empty] | 22.711035 | [76 empty] | 2025 | Wang, L., Han, R., Zhang, Y., Chen, Y., Liu, D. (2026). Unraveling the redistribution of trace elements during supergene processes: A case study from the Qingshan carbonate-hosted Zn-Pb deposit, SW China. Ore Geology Reviews, 188, 107059. |  | CHN | Southwest China
| Qingshan |  | Basin hydrothermal | Mississippi Valley-type (MVT) | MVT zinc-lead | Zn, Pb | Ge, Cd, Ag | Zn, Pb, Ge, Cd, Ag | Meng et al., 2023 |  | LK1290-191.2_sph - 14.d-1 | LK1290-191.2_sph - 14.d-1 | underground mine |  |  |  |  | ore material | polished section | grab | mineral separate | [5 empty] | mineralisation | primary sulfide ores and secondary non-sulfide ores |  |  | sphalerite, pyrite, galena, hemimorphite, willemite, goethite, smithsonite, cerussite | hydrothermal (stages 1–3), supergene | massive, brecciated, replacive, infilling | colloform, oscillatory zoning, replacement, core-mantle-rim, dendritic, botryoidal, euhedral, subhedral, anhedral |  |  |  | calcite, greenockite | polished sections (150 µm thick) | LA-ICPMS, EMPA, SEM-EDS | JEOL JXA-i SP100 microprobe equipped with five wavelength-dispersive spectrometers; Tescan Mira 3 field emission scanning electron microscope equipped with an energy dispersive spectrometer; Tescan Integrated Mineral Analyzer (TIMA) system comprising a field emission scanning electron microscope (Tescan Mira 3), integrated with four energy dispersive detectors (EDAXElement) | Guangzhou Tuoyan Analytical Technology Co., Ltd., Guizhou, China (GTAT) | EPMA: 15 kV accelerating potential and a beam current of 10 or 20 nA, with a defocused beam diameter of 5 µm; peak counting times for analyzed elements varied between 10 and 40 s, background measurements at 50% of the peak counting duration on both sides of the analyzed peak. SEM: operating voltage of 25 kV and a working distance of ~15.0 mm. TIMA: dot-mapping mode with a working distance of 15 mm, spot size of ~92 nm, scanning at 3 µm resolution (operating at 25 kV, 11.6 nA). LA-ICP-MS mapping: laser energy of 5 J/cm2, repetition rate of 15 Hz, spot size of 10 µm, scan speed of 40 µm/s. | NIST 610, NIST 612, and GSD-1G as external standards | [48 empty] | 6.397888 | [21 empty] | 2.808906 | [76 empty] | 2025 | Wang, L., Han, R., Zhang, Y., Chen, Y., Liu, D. (2026). Unraveling the redistribution of trace elements during supergene processes: A case study from the Qingshan carbonate-hosted Zn-Pb deposit, SW China. Ore Geology Reviews, 188, 107059. |  | CHN | Southwest China
| Qingshan |  | Basin hydrothermal | Mississippi Valley-type (MVT) | MVT zinc-lead | Zn, Pb | Ge, Cd, Ag | Zn, Pb, Ge, Cd, Ag | Meng et al., 2023 |  | LK1290-191.2_sph - 15.d-1 | LK1290-191.2_sph - 15.d-1 | underground mine |  |  |  |  | ore material | polished section | grab | mineral separate | [5 empty] | mineralisation | primary sulfide ores and secondary non-sulfide ores |  |  | sphalerite, pyrite, galena, hemimorphite, willemite, goethite, smithsonite, cerussite | hydrothermal (stages 1–3), supergene | massive, brecciated, replacive, infilling | colloform, oscillatory zoning, replacement, core-mantle-rim, dendritic, botryoidal, euhedral, subhedral, anhedral |  |  |  | calcite, greenockite | polished sections (150 µm thick) | LA-ICPMS, EMPA, SEM-EDS | JEOL JXA-i SP100 microprobe equipped with five wavelength-dispersive spectrometers; Tescan Mira 3 field emission scanning electron microscope equipped with an energy dispersive spectrometer; Tescan Integrated Mineral Analyzer (TIMA) system comprising a field emission scanning electron microscope (Tescan Mira 3), integrated with four energy dispersive detectors (EDAXElement) | Guangzhou Tuoyan Analytical Technology Co., Ltd., Guizhou, China (GTAT) | EPMA: 15 kV accelerating potential and a beam current of 10 or 20 nA, with a defocused beam diameter of 5 µm; peak counting times for analyzed elements varied between 10 and 40 s, background measurements at 50% of the peak counting duration on both sides of the analyzed peak. SEM: operating voltage of 25 kV and a working distance of ~15.0 mm. TIMA: dot-mapping mode with a working distance of 15 mm, spot size of ~92 nm, scanning at 3 µm resolution (operating at 25 kV, 11.6 nA). LA-ICP-MS mapping: laser energy of 5 J/cm2, repetition rate of 15 Hz, spot size of 10 µm, scan speed of 40 µm/s. | NIST 610, NIST 612, and GSD-1G as external standards | [48 empty] | 2.030099 | [21 empty] | 4.727184 | [76 empty] | 2025 | Wang, L., Han, R., Zhang, Y., Chen, Y., Liu, D. (2026). Unraveling the redistribution of trace elements during supergene processes: A case study from the Qingshan carbonate-hosted Zn-Pb deposit, SW China. Ore Geology Reviews, 188, 107059. |  | CHN | Southwest China
| Qingshan |  | Basin hydrothermal | Mississippi Valley-type (MVT) | MVT zinc-lead | Zn, Pb | Ge, Cd, Ag | Zn, Pb, Ge, Cd, Ag | Meng et al., 2023 |  | LK1794-1_sph_I - 1.d-1 | LK1794-1_sph_I - 1.d-1 | underground mine |  |  |  |  | ore material | polished section | grab | mineral separate | [5 empty] | mineralisation | primary sulfide ores and secondary non-sulfide ores |  |  | sphalerite, pyrite, galena, hemimorphite, willemite, goethite, smithsonite, cerussite | hydrothermal (stages 1–3), supergene | massive, brecciated, replacive, infilling | colloform, oscillatory zoning, replacement, core-mantle-rim, dendritic, botryoidal, euhedral, subhedral, anhedral |  |  |  | calcite, greenockite | polished sections (150 µm thick) | LA-ICPMS, EMPA, SEM-EDS | JEOL JXA-i SP100 microprobe equipped with five wavelength-dispersive spectrometers; Tescan Mira 3 field emission scanning electron microscope equipped with an energy dispersive spectrometer; Tescan Integrated Mineral Analyzer (TIMA) system comprising a field emission scanning electron microscope (Tescan Mira 3), integrated with four energy dispersive detectors (EDAXElement) | Guangzhou Tuoyan Analytical Technology Co., Ltd., Guizhou, China (GTAT) | EPMA: 15 kV accelerating potential and a beam current of 10 or 20 nA, with a defocused beam diameter of 5 µm; peak counting times for analyzed elements varied between 10 and 40 s, background measurements at 50% of the peak counting duration on both sides of the analyzed peak. SEM: operating voltage of 25 kV and a working distance of ~15.0 mm. TIMA: dot-mapping mode with a working distance of 15 mm, spot size of ~92 nm, scanning at 3 µm resolution (operating at 25 kV, 11.6 nA). LA-ICP-MS mapping: laser energy of 5 J/cm2, repetition rate of 15 Hz, spot size of 10 µm, scan speed of 40 µm/s. | NIST 610, NIST 612, and GSD-1G as external standards | [48 empty] | 60.870064 | [21 empty] | 10.776743 | [76 empty] | 2025 | Wang, L., Han, R., Zhang, Y., Chen, Y., Liu, D. (2026). Unraveling the redistribution of trace elements during supergene processes: A case study from the Qingshan carbonate-hosted Zn-Pb deposit, SW China. Ore Geology Reviews, 188, 107059. |  | CHN | Southwest China
| Qingshan |  | Basin hydrothermal | Mississippi Valley-type (MVT) | MVT zinc-lead | Zn, Pb | Ge, Cd, Ag | Zn, Pb, Ge, Cd, Ag | Meng et al., 2023 |  | LK1794-1_sph_I - 2.d-1 | LK1794-1_sph_I - 2.d-1 | underground mine |  |  |  |  | ore material | polished section | grab | mineral separate | [5 empty] | mineralisation | primary sulfide ores and secondary non-sulfide ores |  |  | sphalerite, pyrite, galena, hemimorphite, willemite, goethite, smithsonite, cerussite | hydrothermal (stages 1–3), supergene | massive, brecciated, replacive, infilling | colloform, oscillatory zoning, replacement, core-mantle-rim, dendritic, botryoidal, euhedral, subhedral, anhedral |  |  |  | calcite, greenockite | polished sections (150 µm thick) | LA-ICPMS, EMPA, SEM-EDS | JEOL JXA-i SP100 microprobe equipped with five wavelength-dispersive spectrometers; Tescan Mira 3 field emission scanning electron microscope equipped with an energy dispersive spectrometer; Tescan Integrated Mineral Analyzer (TIMA) system comprising a field emission scanning electron microscope (Tescan Mira 3), integrated with four energy dispersive detectors (EDAXElement) | Guangzhou Tuoyan Analytical Technology Co., Ltd., Guizhou, China (GTAT) | EPMA: 15 kV accelerating potential and a beam current of 10 or 20 nA, with a defocused beam diameter of 5 µm; peak counting times for analyzed elements varied between 10 and 40 s, background measurements at 50% of the peak counting duration on both sides of the analyzed peak. SEM: operating voltage of 25 kV and a working distance of ~15.0 mm. TIMA: dot-mapping mode with a working distance of 15 mm, spot size of ~92 nm, scanning at 3 µm resolution (operating at 25 kV, 11.6 nA). LA-ICP-MS mapping: laser energy of 5 J/cm2, repetition rate of 15 Hz, spot size of 10 µm, scan speed of 40 µm/s. | NIST 610, NIST 612, and GSD-1G as external standards | [48 empty] | 38.702821 | [21 empty] | 81.669426 | [76 empty] | 2025 | Wang, L., Han, R., Zhang, Y., Chen, Y., Liu, D. (2026). Unraveling the redistribution of trace elements during supergene processes: A case study from the Qingshan carbonate-hosted Zn-Pb deposit, SW China. Ore Geology Reviews, 188, 107059. |  | CHN | Southwest China
| Qingshan |  | Basin hydrothermal | Mississippi Valley-type (MVT) | MVT zinc-lead | Zn, Pb | Ge, Cd, Ag | Zn, Pb, Ge, Cd, Ag | Meng et al., 2023 |  | LK1794-1_sph_I - 3.d-1 | LK1794-1_sph_I - 3.d-1 | underground mine |  |  |  |  | ore material | polished section | grab | mineral separate | [5 empty] | mineralisation | primary sulfide ores and secondary non-sulfide ores |  |  | sphalerite, pyrite, galena, hemimorphite, willemite, goethite, smithsonite, cerussite | hydrothermal (stages 1–3), supergene | massive, brecciated, replacive, infilling | colloform, oscillatory zoning, replacement, core-mantle-rim, dendritic, botryoidal, euhedral, subhedral, anhedral |  |  |  | calcite, greenockite | polished sections (150 µm thick) | LA-ICPMS, EMPA, SEM-EDS | JEOL JXA-i SP100 microprobe equipped with five wavelength-dispersive spectrometers; Tescan Mira 3 field emission scanning electron microscope equipped with an energy dispersive spectrometer; Tescan Integrated Mineral Analyzer (TIMA) system comprising a field emission scanning electron microscope (Tescan Mira 3), integrated with four energy dispersive detectors (EDAXElement) | Guangzhou Tuoyan Analytical Technology Co., Ltd., Guizhou, China (GTAT) | EPMA: 15 kV accelerating potential and a beam current of 10 or 20 nA, with a defocused beam diameter of 5 µm; peak counting times for analyzed elements varied between 10 and 40 s, background measurements at 50% of the peak counting duration on both sides of the analyzed peak. SEM: operating voltage of 25 kV and a working distance of ~15.0 mm. TIMA: dot-mapping mode with a working distance of 15 mm, spot size of ~92 nm, scanning at 3 µm resolution (operating at 25 kV, 11.6 nA). LA-ICP-MS mapping: laser energy of 5 J/cm2, repetition rate of 15 Hz, spot size of 10 µm, scan speed of 40 µm/s. | NIST 610, NIST 612, and GSD-1G as external standards | [48 empty] | 40.528248 | [21 empty] | 83.377962 | [76 empty] | 2025 | Wang, L., Han, R., Zhang, Y., Chen, Y., Liu, D. (2026). Unraveling the redistribution of trace elements during supergene processes: A case study from the Qingshan carbonate-hosted Zn-Pb deposit, SW China. Ore Geology Reviews, 188, 107059. |  | CHN | Southwest China
| Qingshan |  | Basin hydrothermal | Mississippi Valley-type (MVT) | MVT zinc-lead | Zn, Pb | Ge, Cd, Ag | Zn, Pb, Ge, Cd, Ag | Meng et al., 2023 |  | LK1794-1_sph_I - 4.d-1 | LK1794-1_sph_I - 4.d-1 | underground mine |  |  |  |  | ore material | polished section | grab | mineral separate | [5 empty] | mineralisation | primary sulfide ores and secondary non-sulfide ores |  |  | sphalerite, pyrite, galena, hemimorphite, willemite, goethite, smithsonite, cerussite | hydrothermal (stages 1–3), supergene | massive, brecciated, replacive, infilling | colloform, oscillatory zoning, replacement, core-mantle-rim, dendritic, botryoidal, euhedral, subhedral, anhedral |  |  |  | calcite, greenockite | polished sections (150 µm thick) | LA-ICPMS, EMPA, SEM-EDS | JEOL JXA-i SP100 microprobe equipped with five wavelength-dispersive spectrometers; Tescan Mira 3 field emission scanning electron microscope equipped with an energy dispersive spectrometer; Tescan Integrated Mineral Analyzer (TIMA) system comprising a field emission scanning electron microscope (Tescan Mira 3), integrated with four energy dispersive detectors (EDAXElement) | Guangzhou Tuoyan Analytical Technology Co., Ltd., Guizhou, China (GTAT) | EPMA: 15 kV accelerating potential and a beam current of 10 or 20 nA, with a defocused beam diameter of 5 µm; peak counting times for analyzed elements varied between 10 and 40 s, background measurements at 50% of the peak counting duration on both sides of the analyzed peak. SEM: operating voltage of 25 kV and a working distance of ~15.0 mm. TIMA: dot-mapping mode with a working distance of 15 mm, spot size of ~92 nm, scanning at 3 µm resolution (operating at 25 kV, 11.6 nA). LA-ICP-MS mapping: laser energy of 5 J/cm2, repetition rate of 15 Hz, spot size of 10 µm, scan speed of 40 µm/s. | NIST 610, NIST 612, and GSD-1G as external standards | [48 empty] | 42.764429 | [21 empty] | 77.555511 | [76 empty] | 2025 | Wang, L., Han, R., Zhang, Y., Chen, Y., Liu, D. (2026). Unraveling the redistribution of trace elements during supergene processes: A case study from the Qingshan carbonate-hosted Zn-Pb deposit, SW China. Ore Geology Reviews, 188, 107059. |  | CHN | Southwest China
| Qingshan |  | Basin hydrothermal | Mississippi Valley-type (MVT) | MVT zinc-lead | Zn, Pb | Ge, Cd, Ag | Zn, Pb, Ge, Cd, Ag | Meng et al., 2023 |  | LK1794-1_sph_I - 5.d-1 | LK1794-1_sph_I - 5.d-1 | underground mine |  |  |  |  | ore material | polished section | grab | mineral separate | [5 empty] | mineralisation | primary sulfide ores and secondary non-sulfide ores |  |  | sphalerite, pyrite, galena, hemimorphite, willemite, goethite, smithsonite, cerussite | hydrothermal (stages 1–3), supergene | massive, brecciated, replacive, infilling | colloform, oscillatory zoning, replacement, core-mantle-rim, dendritic, botryoidal, euhedral, subhedral, anhedral |  |  |  | calcite, greenockite | polished sections (150 µm thick) | LA-ICPMS, EMPA, SEM-EDS | JEOL JXA-i SP100 microprobe equipped with five wavelength-dispersive spectrometers; Tescan Mira 3 field emission scanning electron microscope equipped with an energy dispersive spectrometer; Tescan Integrated Mineral Analyzer (TIMA) system comprising a field emission scanning electron microscope (Tescan Mira 3), integrated with four energy dispersive detectors (EDAXElement) | Guangzhou Tuoyan Analytical Technology Co., Ltd., Guizhou, China (GTAT) | EPMA: 15 kV accelerating potential and a beam current of 10 or 20 nA, with a defocused beam diameter of 5 µm; peak counting times for analyzed elements varied between 10 and 40 s, background measurements at 50% of the peak counting duration on both sides of the analyzed peak. SEM: operating voltage of 25 kV and a working distance of ~15.0 mm. TIMA: dot-mapping mode with a working distance of 15 mm, spot size of ~92 nm, scanning at 3 µm resolution (operating at 25 kV, 11.6 nA). LA-ICP-MS mapping: laser energy of 5 J/cm2, repetition rate of 15 Hz, spot size of 10 µm, scan speed of 40 µm/s. | NIST 610, NIST 612, and GSD-1G as external standards | [48 empty] | 41.541623 | [21 empty] | 107.304416 | [76 empty] | 2025 | Wang, L., Han, R., Zhang, Y., Chen, Y., Liu, D. (2026). Unraveling the redistribution of trace elements during supergene processes: A case study from the Qingshan carbonate-hosted Zn-Pb deposit, SW China. Ore Geology Reviews, 188, 107059. |  | CHN | Southwest China
| Qingshan |  | Basin hydrothermal | Mississippi Valley-type (MVT) | MVT zinc-lead | Zn, Pb | Ge, Cd, Ag | Zn, Pb, Ge, Cd, Ag | Meng et al., 2023 |  | LK1794-1_sph_I - 6.d-1 | LK1794-1_sph_I - 6.d-1 | underground mine |  |  |  |  | ore material | polished section | grab | mineral separate | [5 empty] | mineralisation | primary sulfide ores and secondary non-sulfide ores |  |  | sphalerite, pyrite, galena, hemimorphite, willemite, goethite, smithsonite, cerussite | hydrothermal (stages 1–3), supergene | massive, brecciated, replacive, infilling | colloform, oscillatory zoning, replacement, core-mantle-rim, dendritic, botryoidal, euhedral, subhedral, anhedral |  |  |  | calcite, greenockite | polished sections (150 µm thick) | LA-ICPMS, EMPA, SEM-EDS | JEOL JXA-i SP100 microprobe equipped with five wavelength-dispersive spectrometers; Tescan Mira 3 field emission scanning electron microscope equipped with an energy dispersive spectrometer; Tescan Integrated Mineral Analyzer (TIMA) system comprising a field emission scanning electron microscope (Tescan Mira 3), integrated with four energy dispersive detectors (EDAXElement) | Guangzhou Tuoyan Analytical Technology Co., Ltd., Guizhou, China (GTAT) | EPMA: 15 kV accelerating potential and a beam current of 10 or 20 nA, with a defocused beam diameter of 5 µm; peak counting times for analyzed elements varied between 10 and 40 s, background measurements at 50% of the peak counting duration on both sides of the analyzed peak. SEM: operating voltage of 25 kV and a working distance of ~15.0 mm. TIMA: dot-mapping mode with a working distance of 15 mm, spot size of ~92 nm, scanning at 3 µm resolution (operating at 25 kV, 11.6 nA). LA-ICP-MS mapping: laser energy of 5 J/cm2, repetition rate of 15 Hz, spot size of 10 µm, scan speed of 40 µm/s. | NIST 610, NIST 612, and GSD-1G as external standards | [48 empty] | 49.871566 | [21 empty] | 83.806254 | [76 empty] | 2025 | Wang, L., Han, R., Zhang, Y., Chen, Y., Liu, D. (2026). Unraveling the redistribution of trace elements during supergene processes: A case study from the Qingshan carbonate-hosted Zn-Pb deposit, SW China. Ore Geology Reviews, 188, 107059. |  | CHN | Southwest China
| Qingshan |  | Basin hydrothermal | Mississippi Valley-type (MVT) | MVT zinc-lead | Zn, Pb | Ge, Cd, Ag | Zn, Pb, Ge, Cd, Ag | Meng et al., 2023 |  | LK1794-1_sph_I - 7.d-1 | LK1794-1_sph_I - 7.d-1 | underground mine |  |  |  |  | ore material | polished section | grab | mineral separate | [5 empty] | mineralisation | primary sulfide ores and secondary non-sulfide ores |  |  | sphalerite, pyrite, galena, hemimorphite, willemite, goethite, smithsonite, cerussite | hydrothermal (stages 1–3), supergene | massive, brecciated, replacive, infilling | colloform, oscillatory zoning, replacement, core-mantle-rim, dendritic, botryoidal, euhedral, subhedral, anhedral |  |  |  | calcite, greenockite | polished sections (150 µm thick) | LA-ICPMS, EMPA, SEM-EDS | JEOL JXA-i SP100 microprobe equipped with five wavelength-dispersive spectrometers; Tescan Mira 3 field emission scanning electron microscope equipped with an energy dispersive spectrometer; Tescan Integrated Mineral Analyzer (TIMA) system comprising a field emission scanning electron microscope (Tescan Mira 3), integrated with four energy dispersive detectors (EDAXElement) | Guangzhou Tuoyan Analytical Technology Co., Ltd., Guizhou, China (GTAT) | EPMA: 15 kV accelerating potential and a beam current of 10 or 20 nA, with a defocused beam diameter of 5 µm; peak counting times for analyzed elements varied between 10 and 40 s, background measurements at 50% of the peak counting duration on both sides of the analyzed peak. SEM: operating voltage of 25 kV and a working distance of ~15.0 mm. TIMA: dot-mapping mode with a working distance of 15 mm, spot size of ~92 nm, scanning at 3 µm resolution (operating at 25 kV, 11.6 nA). LA-ICP-MS mapping: laser energy of 5 J/cm2, repetition rate of 15 Hz, spot size of 10 µm, scan speed of 40 µm/s. | NIST 610, NIST 612, and GSD-1G as external standards | [48 empty] | 48.432573 | [21 empty] | 92.950859 | [76 empty] | 2025 | Wang, L., Han, R., Zhang, Y., Chen, Y., Liu, D. (2026). Unraveling the redistribution of trace elements during supergene processes: A case study from the Qingshan carbonate-hosted Zn-Pb deposit, SW China. Ore Geology Reviews, 188, 107059. |  | CHN | Southwest China
| Qingshan |  | Basin hydrothermal | Mississippi Valley-type (MVT) | MVT zinc-lead | Zn, Pb | Ge, Cd, Ag | Zn, Pb, Ge, Cd, Ag | Meng et al., 2023 |  | LK1794-1_sph_I - 8.d-1 | LK1794-1_sph_I - 8.d-1 | underground mine |  |  |  |  | ore material | polished section | grab | mineral separate | [5 empty] | mineralisation | primary sulfide ores and secondary non-sulfide ores |  |  | sphalerite, pyrite, galena, hemimorphite, willemite, goethite, smithsonite, cerussite | hydrothermal (stages 1–3), supergene | massive, brecciated, replacive, infilling | colloform, oscillatory zoning, replacement, core-mantle-rim, dendritic, botryoidal, euhedral, subhedral, anhedral |  |  |  | calcite, greenockite | polished sections (150 µm thick) | LA-ICPMS, EMPA, SEM-EDS | JEOL JXA-i SP100 microprobe equipped with five wavelength-dispersive spectrometers; Tescan Mira 3 field emission scanning electron microscope equipped with an energy dispersive spectrometer; Tescan Integrated Mineral Analyzer (TIMA) system comprising a field emission scanning electron microscope (Tescan Mira 3), integrated with four energy dispersive detectors (EDAXElement) | Guangzhou Tuoyan Analytical Technology Co., Ltd., Guizhou, China (GTAT) | EPMA: 15 kV accelerating potential and a beam current of 10 or 20 nA, with a defocused beam diameter of 5 µm; peak counting times for analyzed elements varied between 10 and 40 s, background measurements at 50% of the peak counting duration on both sides of the analyzed peak. SEM: operating voltage of 25 kV and a working distance of ~15.0 mm. TIMA: dot-mapping mode with a working distance of 15 mm, spot size of ~92 nm, scanning at 3 µm resolution (operating at 25 kV, 11.6 nA). LA-ICP-MS mapping: laser energy of 5 J/cm2, repetition rate of 15 Hz, spot size of 10 µm, scan speed of 40 µm/s. | NIST 610, NIST 612, and GSD-1G as external standards | [48 empty] | 51.945607 | [21 empty] | 106.193173 | [76 empty] | 2025 | Wang, L., Han, R., Zhang, Y., Chen, Y., Liu, D. (2026). Unraveling the redistribution of trace elements during supergene processes: A case study from the Qingshan carbonate-hosted Zn-Pb deposit, SW China. Ore Geology Reviews, 188, 107059. |  | CHN | Southwest China
| Qingshan |  | Basin hydrothermal | Mississippi Valley-type (MVT) | MVT zinc-lead | Zn, Pb | Ge, Cd, Ag | Zn, Pb, Ge, Cd, Ag | Meng et al., 2023 |  | LK1794-1_sph_I - 9.d-1 | LK1794-1_sph_I - 9.d-1 | underground mine |  |  |  |  | ore material | polished section | grab | mineral separate | [5 empty] | mineralisation | primary sulfide ores and secondary non-sulfide ores |  |  | sphalerite, pyrite, galena, hemimorphite, willemite, goethite, smithsonite, cerussite | hydrothermal (stages 1–3), supergene | massive, brecciated, replacive, infilling | colloform, oscillatory zoning, replacement, core-mantle-rim, dendritic, botryoidal, euhedral, subhedral, anhedral |  |  |  | calcite, greenockite | polished sections (150 µm thick) | LA-ICPMS, EMPA, SEM-EDS | JEOL JXA-i SP100 microprobe equipped with five wavelength-dispersive spectrometers; Tescan Mira 3 field emission scanning electron microscope equipped with an energy dispersive spectrometer; Tescan Integrated Mineral Analyzer (TIMA) system comprising a field emission scanning electron microscope (Tescan Mira 3), integrated with four energy dispersive detectors (EDAXElement) | Guangzhou Tuoyan Analytical Technology Co., Ltd., Guizhou, China (GTAT) | EPMA: 15 kV accelerating potential and a beam current of 10 or 20 nA, with a defocused beam diameter of 5 µm; peak counting times for analyzed elements varied between 10 and 40 s, background measurements at 50% of the peak counting duration on both sides of the analyzed peak. SEM: operating voltage of 25 kV and a working distance of ~15.0 mm. TIMA: dot-mapping mode with a working distance of 15 mm, spot size of ~92 nm, scanning at 3 µm resolution (operating at 25 kV, 11.6 nA). LA-ICP-MS mapping: laser energy of 5 J/cm2, repetition rate of 15 Hz, spot size of 10 µm, scan speed of 40 µm/s. | NIST 610, NIST 612, and GSD-1G as external standards | [48 empty] | 41.859147 | [21 empty] | 113.555159 | [76 empty] | 2025 | Wang, L., Han, R., Zhang, Y., Chen, Y., Liu, D. (2026). Unraveling the redistribution of trace elements during supergene processes: A case study from the Qingshan carbonate-hosted Zn-Pb deposit, SW China. Ore Geology Reviews, 188, 107059. |  | CHN | Southwest China
| Qingshan |  | Basin hydrothermal | Mississippi Valley-type (MVT) | MVT zinc-lead | Zn, Pb | Ge, Cd, Ag | Zn, Pb, Ge, Cd, Ag | Meng et al., 2023 |  | LK1794-1_sph_I - 10.d-1 | LK1794-1_sph_I - 10.d-1 | underground mine |  |  |  |  | ore material | polished section | grab | mineral separate | [5 empty] | mineralisation | primary sulfide ores and secondary non-sulfide ores |  |  | sphalerite, pyrite, galena, hemimorphite, willemite, goethite, smithsonite, cerussite | hydrothermal (stages 1–3), supergene | massive, brecciated, replacive, infilling | colloform, oscillatory zoning, replacement, core-mantle-rim, dendritic, botryoidal, euhedral, subhedral, anhedral |  |  |  | calcite, greenockite | polished sections (150 µm thick) | LA-ICPMS, EMPA, SEM-EDS | JEOL JXA-i SP100 microprobe equipped with five wavelength-dispersive spectrometers; Tescan Mira 3 field emission scanning electron microscope equipped with an energy dispersive spectrometer; Tescan Integrated Mineral Analyzer (TIMA) system comprising a field emission scanning electron microscope (Tescan Mira 3), integrated with four energy dispersive detectors (EDAXElement) | Guangzhou Tuoyan Analytical Technology Co., Ltd., Guizhou, China (GTAT) | EPMA: 15 kV accelerating potential and a beam current of 10 or 20 nA, with a defocused beam diameter of 5 µm; peak counting times for analyzed elements varied between 10 and 40 s, background measurements at 50% of the peak counting duration on both sides of the analyzed peak. SEM: operating voltage of 25 kV and a working distance of ~15.0 mm. TIMA: dot-mapping mode with a working distance of 15 mm, spot size of ~92 nm, scanning at 3 µm resolution (operating at 25 kV, 11.6 nA). LA-ICP-MS mapping: laser energy of 5 J/cm2, repetition rate of 15 Hz, spot size of 10 µm, scan speed of 40 µm/s. | NIST 610, NIST 612, and GSD-1G as external standards | [48 empty] | 44.527701 | [21 empty] | 71.304769 | [76 empty] | 2025 | Wang, L., Han, R., Zhang, Y., Chen, Y., Liu, D. (2026). Unraveling the redistribution of trace elements during supergene processes: A case study from the Qingshan carbonate-hosted Zn-Pb deposit, SW China. Ore Geology Reviews, 188, 107059. |  | CHN | Southwest China
| Qingshan |  | Basin hydrothermal | Mississippi Valley-type (MVT) | MVT zinc-lead | Zn, Pb | Ge, Cd, Ag | Zn, Pb, Ge, Cd, Ag | Meng et al., 2023 |  | LK1794-1_sph_I - 11.d-1 | LK1794-1_sph_I - 11.d-1 | underground mine |  |  |  |  | ore material | polished section | grab | mineral separate | [5 empty] | mineralisation | primary sulfide ores and secondary non-sulfide ores |  |  | sphalerite, pyrite, galena, hemimorphite, willemite, goethite, smithsonite, cerussite | hydrothermal (stages 1–3), supergene | massive, brecciated, replacive, infilling | colloform, oscillatory zoning, replacement, core-mantle-rim, dendritic, botryoidal, euhedral, subhedral, anhedral |  |  |  | calcite, greenockite | polished sections (150 µm thick) | LA-ICPMS, EMPA, SEM-EDS | JEOL JXA-i SP100 microprobe equipped with five wavelength-dispersive spectrometers; Tescan Mira 3 field emission scanning electron microscope equipped with an energy dispersive spectrometer; Tescan Integrated Mineral Analyzer (TIMA) system comprising a field emission scanning electron microscope (Tescan Mira 3), integrated with four energy dispersive detectors (EDAXElement) | Guangzhou Tuoyan Analytical Technology Co., Ltd., Guizhou, China (GTAT) | EPMA: 15 kV accelerating potential and a beam current of 10 or 20 nA, with a defocused beam diameter of 5 µm; peak counting times for analyzed elements varied between 10 and 40 s, background measurements at 50% of the peak counting duration on both sides of the analyzed peak. SEM: operating voltage of 25 kV and a working distance of ~15.0 mm. TIMA: dot-mapping mode with a working distance of 15 mm, spot size of ~92 nm, scanning at 3 µm resolution (operating at 25 kV, 11.6 nA). LA-ICP-MS mapping: laser energy of 5 J/cm2, repetition rate of 15 Hz, spot size of 10 µm, scan speed of 40 µm/s. | NIST 610, NIST 612, and GSD-1G as external standards | [48 empty] | 46.007229 | [21 empty] | 77.78702 | [76 empty] | 2025 | Wang, L., Han, R., Zhang, Y., Chen, Y., Liu, D. (2026). Unraveling the redistribution of trace elements during supergene processes: A case study from the Qingshan carbonate-hosted Zn-Pb deposit, SW China. Ore Geology Reviews, 188, 107059. |  | CHN | Southwest China
| Qingshan |  | Basin hydrothermal | Mississippi Valley-type (MVT) | MVT zinc-lead | Zn, Pb | Ge, Cd, Ag | Zn, Pb, Ge, Cd, Ag | Meng et al., 2023 |  | LK1794-1_sph_I - 12.d-1 | LK1794-1_sph_I - 12.d-1 | underground mine |  |  |  |  | ore material | polished section | grab | mineral separate | [5 empty] | mineralisation | primary sulfide ores and secondary non-sulfide ores |  |  | sphalerite, pyrite, galena, hemimorphite, willemite, goethite, smithsonite, cerussite | hydrothermal (stages 1–3), supergene | massive, brecciated, replacive, infilling | colloform, oscillatory zoning, replacement, core-mantle-rim, dendritic, botryoidal, euhedral, subhedral, anhedral |  |  |  | calcite, greenockite | polished sections (150 µm thick) | LA-ICPMS, EMPA, SEM-EDS | JEOL JXA-i SP100 microprobe equipped with five wavelength-dispersive spectrometers; Tescan Mira 3 field emission scanning electron microscope equipped with an energy dispersive spectrometer; Tescan Integrated Mineral Analyzer (TIMA) system comprising a field emission scanning electron microscope (Tescan Mira 3), integrated with four energy dispersive detectors (EDAXElement) | Guangzhou Tuoyan Analytical Technology Co., Ltd., Guizhou, China (GTAT) | EPMA: 15 kV accelerating potential and a beam current of 10 or 20 nA, with a defocused beam diameter of 5 µm; peak counting times for analyzed elements varied between 10 and 40 s, background measurements at 50% of the peak counting duration on both sides of the analyzed peak. SEM: operating voltage of 25 kV and a working distance of ~15.0 mm. TIMA: dot-mapping mode with a working distance of 15 mm, spot size of ~92 nm, scanning at 3 µm resolution (operating at 25 kV, 11.6 nA). LA-ICP-MS mapping: laser energy of 5 J/cm2, repetition rate of 15 Hz, spot size of 10 µm, scan speed of 40 µm/s. | NIST 610, NIST 612, and GSD-1G as external standards | [48 empty] | 53.438646 | [21 empty] | 68.75817 | [76 empty] | 2025 | Wang, L., Han, R., Zhang, Y., Chen, Y., Liu, D. (2026). Unraveling the redistribution of trace elements during supergene processes: A case study from the Qingshan carbonate-hosted Zn-Pb deposit, SW China. Ore Geology Reviews, 188, 107059. |  | CHN | Southwest China
| Qingshan |  | Basin hydrothermal | Mississippi Valley-type (MVT) | MVT zinc-lead | Zn, Pb | Ge, Cd, Ag | Zn, Pb, Ge, Cd, Ag | Meng et al., 2023 |  | LK1794-1_sph_I - 13.d-1 | LK1794-1_sph_I - 13.d-1 | underground mine |  |  |  |  | ore material | polished section | grab | mineral separate | [5 empty] | mineralisation | primary sulfide ores and secondary non-sulfide ores |  |  | sphalerite, pyrite, galena, hemimorphite, willemite, goethite, smithsonite, cerussite | hydrothermal (stages 1–3), supergene | massive, brecciated, replacive, infilling | colloform, oscillatory zoning, replacement, core-mantle-rim, dendritic, botryoidal, euhedral, subhedral, anhedral |  |  |  | calcite, greenockite | polished sections (150 µm thick) | LA-ICPMS, EMPA, SEM-EDS | JEOL JXA-i SP100 microprobe equipped with five wavelength-dispersive spectrometers; Tescan Mira 3 field emission scanning electron microscope equipped with an energy dispersive spectrometer; Tescan Integrated Mineral Analyzer (TIMA) system comprising a field emission scanning electron microscope (Tescan Mira 3), integrated with four energy dispersive detectors (EDAXElement) | Guangzhou Tuoyan Analytical Technology Co., Ltd., Guizhou, China (GTAT) | EPMA: 15 kV accelerating potential and a beam current of 10 or 20 nA, with a defocused beam diameter of 5 µm; peak counting times for analyzed elements varied between 10 and 40 s, background measurements at 50% of the peak counting duration on both sides of the analyzed peak. SEM: operating voltage of 25 kV and a working distance of ~15.0 mm. TIMA: dot-mapping mode with a working distance of 15 mm, spot size of ~92 nm, scanning at 3 µm resolution (operating at 25 kV, 11.6 nA). LA-ICP-MS mapping: laser energy of 5 J/cm2, repetition rate of 15 Hz, spot size of 10 µm, scan speed of 40 µm/s. | NIST 610, NIST 612, and GSD-1G as external standards | [48 empty] | 52.155038 | [21 empty] | 22.722607 | [76 empty] | 2025 | Wang, L., Han, R., Zhang, Y., Chen, Y., Liu, D. (2026). Unraveling the redistribution of trace elements during supergene processes: A case study from the Qingshan carbonate-hosted Zn-Pb deposit, SW China. Ore Geology Reviews, 188, 107059. |  | CHN | Southwest China
| Qingshan |  | Basin hydrothermal | Mississippi Valley-type (MVT) | MVT zinc-lead | Zn, Pb | Ge, Cd, Ag | Zn, Pb, Ge, Cd, Ag | Meng et al., 2023 |  | LK1794-1_sph_I - 14.d-1 | LK1794-1_sph_I - 14.d-1 | underground mine |  |  |  |  | ore material | polished section | grab | mineral separate | [5 empty] | mineralisation | primary sulfide ores and secondary non-sulfide ores |  |  | sphalerite, pyrite, galena, hemimorphite, willemite, goethite, smithsonite, cerussite | hydrothermal (stages 1–3), supergene | massive, brecciated, replacive, infilling | colloform, oscillatory zoning, replacement, core-mantle-rim, dendritic, botryoidal, euhedral, subhedral, anhedral |  |  |  | calcite, greenockite | polished sections (150 µm thick) | LA-ICPMS, EMPA, SEM-EDS | JEOL JXA-i SP100 microprobe equipped with five wavelength-dispersive spectrometers; Tescan Mira 3 field emission scanning electron microscope equipped with an energy dispersive spectrometer; Tescan Integrated Mineral Analyzer (TIMA) system comprising a field emission scanning electron microscope (Tescan Mira 3), integrated with four energy dispersive detectors (EDAXElement) | Guangzhou Tuoyan Analytical Technology Co., Ltd., Guizhou, China (GTAT) | EPMA: 15 kV accelerating potential and a beam current of 10 or 20 nA, with a defocused beam diameter of 5 µm; peak counting times for analyzed elements varied between 10 and 40 s, background measurements at 50% of the peak counting duration on both sides of the analyzed peak. SEM: operating voltage of 25 kV and a working distance of ~15.0 mm. TIMA: dot-mapping mode with a working distance of 15 mm, spot size of ~92 nm, scanning at 3 µm resolution (operating at 25 kV, 11.6 nA). LA-ICP-MS mapping: laser energy of 5 J/cm2, repetition rate of 15 Hz, spot size of 10 µm, scan speed of 40 µm/s. | NIST 610, NIST 612, and GSD-1G as external standards | [48 empty] | 131.941437 | [21 empty] | 6.655883 | [76 empty] | 2025 | Wang, L., Han, R., Zhang, Y., Chen, Y., Liu, D. (2026). Unraveling the redistribution of trace elements during supergene processes: A case study from the Qingshan carbonate-hosted Zn-Pb deposit, SW China. Ore Geology Reviews, 188, 107059. |  | CHN | Southwest China
| Qingshan |  | Basin hydrothermal | Mississippi Valley-type (MVT) | MVT zinc-lead | Zn, Pb | Ge, Cd, Ag | Zn, Pb, Ge, Cd, Ag | Meng et al., 2023 |  | LK1794-1_sph_I - 15.d-1 | LK1794-1_sph_I - 15.d-1 | underground mine |  |  |  |  | ore material | polished section | grab | mineral separate | [5 empty] | mineralisation | primary sulfide ores and secondary non-sulfide ores |  |  | sphalerite, pyrite, galena, hemimorphite, willemite, goethite, smithsonite, cerussite | hydrothermal (stages 1–3), supergene | massive, brecciated, replacive, infilling | colloform, oscillatory zoning, replacement, core-mantle-rim, dendritic, botryoidal, euhedral, subhedral, anhedral |  |  |  | calcite, greenockite | polished sections (150 µm thick) | LA-ICPMS, EMPA, SEM-EDS | JEOL JXA-i SP100 microprobe equipped with five wavelength-dispersive spectrometers; Tescan Mira 3 field emission scanning electron microscope equipped with an energy dispersive spectrometer; Tescan Integrated Mineral Analyzer (TIMA) system comprising a field emission scanning electron microscope (Tescan Mira 3), integrated with four energy dispersive detectors (EDAXElement) | Guangzhou Tuoyan Analytical Technology Co., Ltd., Guizhou, China (GTAT) | EPMA: 15 kV accelerating potential and a beam current of 10 or 20 nA, with a defocused beam diameter of 5 µm; peak counting times for analyzed elements varied between 10 and 40 s, background measurements at 50% of the peak counting duration on both sides of the analyzed peak. SEM: operating voltage of 25 kV and a working distance of ~15.0 mm. TIMA: dot-mapping mode with a working distance of 15 mm, spot size of ~92 nm, scanning at 3 µm resolution (operating at 25 kV, 11.6 nA). LA-ICP-MS mapping: laser energy of 5 J/cm2, repetition rate of 15 Hz, spot size of 10 µm, scan speed of 40 µm/s. | NIST 610, NIST 612, and GSD-1G as external standards | [48 empty] | 199.229543 | [21 empty] | 6.331771 | [76 empty] | 2025 | Wang, L., Han, R., Zhang, Y., Chen, Y., Liu, D. (2026). Unraveling the redistribution of trace elements during supergene processes: A case study from the Qingshan carbonate-hosted Zn-Pb deposit, SW China. Ore Geology Reviews, 188, 107059. |  | CHN | Southwest China
| Qingshan |  | Basin hydrothermal | Mississippi Valley-type (MVT) | MVT zinc-lead | Zn, Pb | Ge, Cd, Ag | Zn, Pb, Ge, Cd, Ag | Meng et al., 2023 |  | LK1794-1_sph_I - 19.d-1 | LK1794-1_sph_I - 19.d-1 | underground mine |  |  |  |  | ore material | polished section | grab | mineral separate | [5 empty] | mineralisation | primary sulfide ores and secondary non-sulfide ores |  |  | sphalerite, pyrite, galena, hemimorphite, willemite, goethite, smithsonite, cerussite | hydrothermal (stages 1–3), supergene | massive, brecciated, replacive, infilling | colloform, oscillatory zoning, replacement, core-mantle-rim, dendritic, botryoidal, euhedral, subhedral, anhedral |  |  |  | calcite, greenockite | polished sections (150 µm thick) | LA-ICPMS, EMPA, SEM-EDS | JEOL JXA-i SP100 microprobe equipped with five wavelength-dispersive spectrometers; Tescan Mira 3 field emission scanning electron microscope equipped with an energy dispersive spectrometer; Tescan Integrated Mineral Analyzer (TIMA) system comprising a field emission scanning electron microscope (Tescan Mira 3), integrated with four energy dispersive detectors (EDAXElement) | Guangzhou Tuoyan Analytical Technology Co., Ltd., Guizhou, China (GTAT) | EPMA: 15 kV accelerating potential and a beam current of 10 or 20 nA, with a defocused beam diameter of 5 µm; peak counting times for analyzed elements varied between 10 and 40 s, background measurements at 50% of the peak counting duration on both sides of the analyzed peak. SEM: operating voltage of 25 kV and a working distance of ~15.0 mm. TIMA: dot-mapping mode with a working distance of 15 mm, spot size of ~92 nm, scanning at 3 µm resolution (operating at 25 kV, 11.6 nA). LA-ICP-MS mapping: laser energy of 5 J/cm2, repetition rate of 15 Hz, spot size of 10 µm, scan speed of 40 µm/s. | NIST 610, NIST 612, and GSD-1G as external standards | [48 empty] | 46.547696 | [21 empty] | 40.745582 | [76 empty] | 2025 | Wang, L., Han, R., Zhang, Y., Chen, Y., Liu, D. (2026). Unraveling the redistribution of trace elements during supergene processes: A case study from the Qingshan carbonate-hosted Zn-Pb deposit, SW China. Ore Geology Reviews, 188, 107059. |  | CHN | Southwest China
| Qingshan |  | Basin hydrothermal | Mississippi Valley-type (MVT) | MVT zinc-lead | Zn, Pb | Ge, Cd, Ag | Zn, Pb, Ge, Cd, Ag | Meng et al., 2023 |  | LK1794-1_sph_I - 20.d-1 | LK1794-1_sph_I - 20.d-1 | underground mine |  |  |  |  | ore material | polished section | grab | mineral separate | [5 empty] | mineralisation | primary sulfide ores and secondary non-sulfide ores |  |  | sphalerite, pyrite, galena, hemimorphite, willemite, goethite, smithsonite, cerussite | hydrothermal (stages 1–3), supergene | massive, brecciated, replacive, infilling | colloform, oscillatory zoning, replacement, core-mantle-rim, dendritic, botryoidal, euhedral, subhedral, anhedral |  |  |  | calcite, greenockite | polished sections (150 µm thick) | LA-ICPMS, EMPA, SEM-EDS | JEOL JXA-i SP100 microprobe equipped with five wavelength-dispersive spectrometers; Tescan Mira 3 field emission scanning electron microscope equipped with an energy dispersive spectrometer; Tescan Integrated Mineral Analyzer (TIMA) system comprising a field emission scanning electron microscope (Tescan Mira 3), integrated with four energy dispersive detectors (EDAXElement) | Guangzhou Tuoyan Analytical Technology Co., Ltd., Guizhou, China (GTAT) | EPMA: 15 kV accelerating potential and a beam current of 10 or 20 nA, with a defocused beam diameter of 5 µm; peak counting times for analyzed elements varied between 10 and 40 s, background measurements at 50% of the peak counting duration on both sides of the analyzed peak. SEM: operating voltage of 25 kV and a working distance of ~15.0 mm. TIMA: dot-mapping mode with a working distance of 15 mm, spot size of ~92 nm, scanning at 3 µm resolution (operating at 25 kV, 11.6 nA). LA-ICP-MS mapping: laser energy of 5 J/cm2, repetition rate of 15 Hz, spot size of 10 µm, scan speed of 40 µm/s. | NIST 610, NIST 612, and GSD-1G as external standards | [48 empty] | 43.757536 | [21 empty] | 42.250391 | [76 empty] | 2025 | Wang, L., Han, R., Zhang, Y., Chen, Y., Liu, D. (2026). Unraveling the redistribution of trace elements during supergene processes: A case study from the Qingshan carbonate-hosted Zn-Pb deposit, SW China. Ore Geology Reviews, 188, 107059. |  | CHN | Southwest China
| Qingshan |  | Basin hydrothermal | Mississippi Valley-type (MVT) | MVT zinc-lead | Zn, Pb | Ge, Cd, Ag | Zn, Pb, Ge, Cd, Ag | Meng et al., 2023 |  | LK1794-1_sph_I - 21.d-1 | LK1794-1_sph_I - 21.d-1 | underground mine |  |  |  |  | ore material | polished section | grab | mineral separate | [5 empty] | mineralisation | primary sulfide ores and secondary non-sulfide ores |  |  | sphalerite, pyrite, galena, hemimorphite, willemite, goethite, smithsonite, cerussite | hydrothermal (stages 1–3), supergene | massive, brecciated, replacive, infilling | colloform, oscillatory zoning, replacement, core-mantle-rim, dendritic, botryoidal, euhedral, subhedral, anhedral |  |  |  | calcite, greenockite | polished sections (150 µm thick) | LA-ICPMS, EMPA, SEM-EDS | JEOL JXA-i SP100 microprobe equipped with five wavelength-dispersive spectrometers; Tescan Mira 3 field emission scanning electron microscope equipped with an energy dispersive spectrometer; Tescan Integrated Mineral Analyzer (TIMA) system comprising a field emission scanning electron microscope (Tescan Mira 3), integrated with four energy dispersive detectors (EDAXElement) | Guangzhou Tuoyan Analytical Technology Co., Ltd., Guizhou, China (GTAT) | EPMA: 15 kV accelerating potential and a beam current of 10 or 20 nA, with a defocused beam diameter of 5 µm; peak counting times for analyzed elements varied between 10 and 40 s, background measurements at 50% of the peak counting duration on both sides of the analyzed peak. SEM: operating voltage of 25 kV and a working distance of ~15.0 mm. TIMA: dot-mapping mode with a working distance of 15 mm, spot size of ~92 nm, scanning at 3 µm resolution (operating at 25 kV, 11.6 nA). LA-ICP-MS mapping: laser energy of 5 J/cm2, repetition rate of 15 Hz, spot size of 10 µm, scan speed of 40 µm/s. | NIST 610, NIST 612, and GSD-1G as external standards | [48 empty] | 49.668891 | [21 empty] | 22.745758 | [76 empty] | 2025 | Wang, L., Han, R., Zhang, Y., Chen, Y., Liu, D. (2026). Unraveling the redistribution of trace elements during supergene processes: A case study from the Qingshan carbonate-hosted Zn-Pb deposit, SW China. Ore Geology Reviews, 188, 107059. |  | CHN | Southwest China
| Qingshan |  | Basin hydrothermal | Mississippi Valley-type (MVT) | MVT zinc-lead | Zn, Pb | Ge, Cd, Ag | Zn, Pb, Ge, Cd, Ag | Meng et al., 2023 |  | LK1794-1_sph_I - 22.d-1 | LK1794-1_sph_I - 22.d-1 | underground mine |  |  |  |  | ore material | polished section | grab | mineral separate | [5 empty] | mineralisation | primary sulfide ores and secondary non-sulfide ores |  |  | sphalerite, pyrite, galena, hemimorphite, willemite, goethite, smithsonite, cerussite | hydrothermal (stages 1–3), supergene | massive, brecciated, replacive, infilling | colloform, oscillatory zoning, replacement, core-mantle-rim, dendritic, botryoidal, euhedral, subhedral, anhedral |  |  |  | calcite, greenockite | polished sections (150 µm thick) | LA-ICPMS, EMPA, SEM-EDS | JEOL JXA-i SP100 microprobe equipped with five wavelength-dispersive spectrometers; Tescan Mira 3 field emission scanning electron microscope equipped with an energy dispersive spectrometer; Tescan Integrated Mineral Analyzer (TIMA) system comprising a field emission scanning electron microscope (Tescan Mira 3), integrated with four energy dispersive detectors (EDAXElement) | Guangzhou Tuoyan Analytical Technology Co., Ltd., Guizhou, China (GTAT) | EPMA: 15 kV accelerating potential and a beam current of 10 or 20 nA, with a defocused beam diameter of 5 µm; peak counting times for analyzed elements varied between 10 and 40 s, background measurements at 50% of the peak counting duration on both sides of the analyzed peak. SEM: operating voltage of 25 kV and a working distance of ~15.0 mm. TIMA: dot-mapping mode with a working distance of 15 mm, spot size of ~92 nm, scanning at 3 µm resolution (operating at 25 kV, 11.6 nA). LA-ICP-MS mapping: laser energy of 5 J/cm2, repetition rate of 15 Hz, spot size of 10 µm, scan speed of 40 µm/s. | NIST 610, NIST 612, and GSD-1G as external standards | [48 empty] | 51.580792 | [21 empty] | 44.333971 | [76 empty] | 2025 | Wang, L., Han, R., Zhang, Y., Chen, Y., Liu, D. (2026). Unraveling the redistribution of trace elements during supergene processes: A case study from the Qingshan carbonate-hosted Zn-Pb deposit, SW China. Ore Geology Reviews, 188, 107059. |  | CHN | Southwest China
| Qingshan |  | Basin hydrothermal | Mississippi Valley-type (MVT) | MVT zinc-lead | Zn, Pb | Ge, Cd, Ag | Zn, Pb, Ge, Cd, Ag | Meng et al., 2023 |  | LK1794-1_sph_II - 1.d-1 | LK1794-1_sph_II - 1.d-1 | underground mine |  |  |  |  | ore material | polished section | grab | mineral separate | [5 empty] | mineralisation | primary sulfide ores and secondary non-sulfide ores |  |  | sphalerite, pyrite, galena, hemimorphite, willemite, goethite, smithsonite, cerussite | hydrothermal (stages 1–3), supergene | massive, brecciated, replacive, infilling | colloform, oscillatory zoning, replacement, core-mantle-rim, dendritic, botryoidal, euhedral, subhedral, anhedral |  |  |  | calcite, greenockite | polished sections (150 µm thick) | LA-ICPMS, EMPA, SEM-EDS | JEOL JXA-i SP100 microprobe equipped with five wavelength-dispersive spectrometers; Tescan Mira 3 field emission scanning electron microscope equipped with an energy dispersive spectrometer; Tescan Integrated Mineral Analyzer (TIMA) system comprising a field emission scanning electron microscope (Tescan Mira 3), integrated with four energy dispersive detectors (EDAXElement) | Guangzhou Tuoyan Analytical Technology Co., Ltd., Guizhou, China (GTAT) | EPMA: 15 kV accelerating potential and a beam current of 10 or 20 nA, with a defocused beam diameter of 5 µm; peak counting times for analyzed elements varied between 10 and 40 s, background measurements at 50% of the peak counting duration on both sides of the analyzed peak. SEM: operating voltage of 25 kV and a working distance of ~15.0 mm. TIMA: dot-mapping mode with a working distance of 15 mm, spot size of ~92 nm, scanning at 3 µm resolution (operating at 25 kV, 11.6 nA). LA-ICP-MS mapping: laser energy of 5 J/cm2, repetition rate of 15 Hz, spot size of 10 µm, scan speed of 40 µm/s. | NIST 610, NIST 612, and GSD-1G as external standards | [48 empty] | 26.509892 | [21 empty] | 20.453819 | [76 empty] | 2025 | Wang, L., Han, R., Zhang, Y., Chen, Y., Liu, D. (2026). Unraveling the redistribution of trace elements during supergene processes: A case study from the Qingshan carbonate-hosted Zn-Pb deposit, SW China. Ore Geology Reviews, 188, 107059. |  | CHN | Southwest China
| Qingshan |  | Basin hydrothermal | Mississippi Valley-type (MVT) | MVT zinc-lead | Zn, Pb | Ge, Cd, Ag | Zn, Pb, Ge, Cd, Ag | Meng et al., 2023 |  | LK1794-1_sph_II - 2.d-1 | LK1794-1_sph_II - 2.d-1 | underground mine |  |  |  |  | ore material | polished section | grab | mineral separate | [5 empty] | mineralisation | primary sulfide ores and secondary non-sulfide ores |  |  | sphalerite, pyrite, galena, hemimorphite, willemite, goethite, smithsonite, cerussite | hydrothermal (stages 1–3), supergene | massive, brecciated, replacive, infilling | colloform, oscillatory zoning, replacement, core-mantle-rim, dendritic, botryoidal, euhedral, subhedral, anhedral |  |  |  | calcite, greenockite | polished sections (150 µm thick) | LA-ICPMS, EMPA, SEM-EDS | JEOL JXA-i SP100 microprobe equipped with five wavelength-dispersive spectrometers; Tescan Mira 3 field emission scanning electron microscope equipped with an energy dispersive spectrometer; Tescan Integrated Mineral Analyzer (TIMA) system comprising a field emission scanning electron microscope (Tescan Mira 3), integrated with four energy dispersive detectors (EDAXElement) | Guangzhou Tuoyan Analytical Technology Co., Ltd., Guizhou, China (GTAT) | EPMA: 15 kV accelerating potential and a beam current of 10 or 20 nA, with a defocused beam diameter of 5 µm; peak counting times for analyzed elements varied between 10 and 40 s, background measurements at 50% of the peak counting duration on both sides of the analyzed peak. SEM: operating voltage of 25 kV and a working distance of ~15.0 mm. TIMA: dot-mapping mode with a working distance of 15 mm, spot size of ~92 nm, scanning at 3 µm resolution (operating at 25 kV, 11.6 nA). LA-ICP-MS mapping: laser energy of 5 J/cm2, repetition rate of 15 Hz, spot size of 10 µm, scan speed of 40 µm/s. | NIST 610, NIST 612, and GSD-1G as external standards | [48 empty] | 31.259244 | [21 empty] | 14.504038 | [76 empty] | 2025 | Wang, L., Han, R., Zhang, Y., Chen, Y., Liu, D. (2026). Unraveling the redistribution of trace elements during supergene processes: A case study from the Qingshan carbonate-hosted Zn-Pb deposit, SW China. Ore Geology Reviews, 188, 107059. |  | CHN | Southwest China
| Qingshan |  | Basin hydrothermal | Mississippi Valley-type (MVT) | MVT zinc-lead | Zn, Pb | Ge, Cd, Ag | Zn, Pb, Ge, Cd, Ag | Meng et al., 2023 |  | LK1794-1_sph_II - 3.d-1 | LK1794-1_sph_II - 3.d-1 | underground mine |  |  |  |  | ore material | polished section | grab | mineral separate | [5 empty] | mineralisation | primary sulfide ores and secondary non-sulfide ores |  |  | sphalerite, pyrite, galena, hemimorphite, willemite, goethite, smithsonite, cerussite | hydrothermal (stages 1–3), supergene | massive, brecciated, replacive, infilling | colloform, oscillatory zoning, replacement, core-mantle-rim, dendritic, botryoidal, euhedral, subhedral, anhedral |  |  |  | calcite, greenockite | polished sections (150 µm thick) | LA-ICPMS, EMPA, SEM-EDS | JEOL JXA-i SP100 microprobe equipped with five wavelength-dispersive spectrometers; Tescan Mira 3 field emission scanning electron microscope equipped with an energy dispersive spectrometer; Tescan Integrated Mineral Analyzer (TIMA) system comprising a field emission scanning electron microscope (Tescan Mira 3), integrated with four energy dispersive detectors (EDAXElement) | Guangzhou Tuoyan Analytical Technology Co., Ltd., Guizhou, China (GTAT) | EPMA: 15 kV accelerating potential and a beam current of 10 or 20 nA, with a defocused beam diameter of 5 µm; peak counting times for analyzed elements varied between 10 and 40 s, background measurements at 50% of the peak counting duration on both sides of the analyzed peak. SEM: operating voltage of 25 kV and a working distance of ~15.0 mm. TIMA: dot-mapping mode with a working distance of 15 mm, spot size of ~92 nm, scanning at 3 µm resolution (operating at 25 kV, 11.6 nA). LA-ICP-MS mapping: laser energy of 5 J/cm2, repetition rate of 15 Hz, spot size of 10 µm, scan speed of 40 µm/s. | NIST 610, NIST 612, and GSD-1G as external standards | [48 empty] | 26.739591 | [21 empty] | 13.057107 | [76 empty] | 2025 | Wang, L., Han, R., Zhang, Y., Chen, Y., Liu, D. (2026). Unraveling the redistribution of trace elements during supergene processes: A case study from the Qingshan carbonate-hosted Zn-Pb deposit, SW China. Ore Geology Reviews, 188, 107059. |  | CHN | Southwest China
| Qingshan |  | Basin hydrothermal | Mississippi Valley-type (MVT) | MVT zinc-lead | Zn, Pb | Ge, Cd, Ag | Zn, Pb, Ge, Cd, Ag | Meng et al., 2023 |  | LK1794-1_sph_II - 4.d-1 | LK1794-1_sph_II - 4.d-1 | underground mine |  |  |  |  | ore material | polished section | grab | mineral separate | [5 empty] | mineralisation | primary sulfide ores and secondary non-sulfide ores |  |  | sphalerite, pyrite, galena, hemimorphite, willemite, goethite, smithsonite, cerussite | hydrothermal (stages 1–3), supergene | massive, brecciated, replacive, infilling | colloform, oscillatory zoning, replacement, core-mantle-rim, dendritic, botryoidal, euhedral, subhedral, anhedral |  |  |  | calcite, greenockite | polished sections (150 µm thick) | LA-ICPMS, EMPA, SEM-EDS | JEOL JXA-i SP100 microprobe equipped with five wavelength-dispersive spectrometers; Tescan Mira 3 field emission scanning electron microscope equipped with an energy dispersive spectrometer; Tescan Integrated Mineral Analyzer (TIMA) system comprising a field emission scanning electron microscope (Tescan Mira 3), integrated with four energy dispersive detectors (EDAXElement) | Guangzhou Tuoyan Analytical Technology Co., Ltd., Guizhou, China (GTAT) | EPMA: 15 kV accelerating potential and a beam current of 10 or 20 nA, with a defocused beam diameter of 5 µm; peak counting times for analyzed elements varied between 10 and 40 s, background measurements at 50% of the peak counting duration on both sides of the analyzed peak. SEM: operating voltage of 25 kV and a working distance of ~15.0 mm. TIMA: dot-mapping mode with a working distance of 15 mm, spot size of ~92 nm, scanning at 3 µm resolution (operating at 25 kV, 11.6 nA). LA-ICP-MS mapping: laser energy of 5 J/cm2, repetition rate of 15 Hz, spot size of 10 µm, scan speed of 40 µm/s. | NIST 610, NIST 612, and GSD-1G as external standards | [48 empty] | 48.925749 | [21 empty] | 30.744394 | [76 empty] | 2025 | Wang, L., Han, R., Zhang, Y., Chen, Y., Liu, D. (2026). Unraveling the redistribution of trace elements during supergene processes: A case study from the Qingshan carbonate-hosted Zn-Pb deposit, SW China. Ore Geology Reviews, 188, 107059. |  | CHN | Southwest China
| Qingshan |  | Basin hydrothermal | Mississippi Valley-type (MVT) | MVT zinc-lead | Zn, Pb | Ge, Cd, Ag | Zn, Pb, Ge, Cd, Ag | Meng et al., 2023 |  | LK1794-1_sph_II - 5.d-1 | LK1794-1_sph_II - 5.d-1 | underground mine |  |  |  |  | ore material | polished section | grab | mineral separate | [5 empty] | mineralisation | primary sulfide ores and secondary non-sulfide ores |  |  | sphalerite, pyrite, galena, hemimorphite, willemite, goethite, smithsonite, cerussite | hydrothermal (stages 1–3), supergene | massive, brecciated, replacive, infilling | colloform, oscillatory zoning, replacement, core-mantle-rim, dendritic, botryoidal, euhedral, subhedral, anhedral |  |  |  | calcite, greenockite | polished sections (150 µm thick) | LA-ICPMS, EMPA, SEM-EDS | JEOL JXA-i SP100 microprobe equipped with five wavelength-dispersive spectrometers; Tescan Mira 3 field emission scanning electron microscope equipped with an energy dispersive spectrometer; Tescan Integrated Mineral Analyzer (TIMA) system comprising a field emission scanning electron microscope (Tescan Mira 3), integrated with four energy dispersive detectors (EDAXElement) | Guangzhou Tuoyan Analytical Technology Co., Ltd., Guizhou, China (GTAT) | EPMA: 15 kV accelerating potential and a beam current of 10 or 20 nA, with a defocused beam diameter of 5 µm; peak counting times for analyzed elements varied between 10 and 40 s, background measurements at 50% of the peak counting duration on both sides of the analyzed peak. SEM: operating voltage of 25 kV and a working distance of ~15.0 mm. TIMA: dot-mapping mode with a working distance of 15 mm, spot size of ~92 nm, scanning at 3 µm resolution (operating at 25 kV, 11.6 nA). LA-ICP-MS mapping: laser energy of 5 J/cm2, repetition rate of 15 Hz, spot size of 10 µm, scan speed of 40 µm/s. | NIST 610, NIST 612, and GSD-1G as external standards | [48 empty] | 39.677013 | [21 empty] | 26.855043 | [76 empty] | 2025 | Wang, L., Han, R., Zhang, Y., Chen, Y., Liu, D. (2026). Unraveling the redistribution of trace elements during supergene processes: A case study from the Qingshan carbonate-hosted Zn-Pb deposit, SW China. Ore Geology Reviews, 188, 107059. |  | CHN | Southwest China
| Qingshan |  | Basin hydrothermal | Mississippi Valley-type (MVT) | MVT zinc-lead | Zn, Pb | Ge, Cd, Ag | Zn, Pb, Ge, Cd, Ag | Meng et al., 2023 |  | LK1794-1_sph_II - 6.d-1 | LK1794-1_sph_II - 6.d-1 | underground mine |  |  |  |  | ore material | polished section | grab | mineral separate | [5 empty] | mineralisation | primary sulfide ores and secondary non-sulfide ores |  |  | sphalerite, pyrite, galena, hemimorphite, willemite, goethite, smithsonite, cerussite | hydrothermal (stages 1–3), supergene | massive, brecciated, replacive, infilling | colloform, oscillatory zoning, replacement, core-mantle-rim, dendritic, botryoidal, euhedral, subhedral, anhedral |  |  |  | calcite, greenockite | polished sections (150 µm thick) | LA-ICPMS, EMPA, SEM-EDS | JEOL JXA-i SP100 microprobe equipped with five wavelength-dispersive spectrometers; Tescan Mira 3 field emission scanning electron microscope equipped with an energy dispersive spectrometer; Tescan Integrated Mineral Analyzer (TIMA) system comprising a field emission scanning electron microscope (Tescan Mira 3), integrated with four energy dispersive detectors (EDAXElement) | Guangzhou Tuoyan Analytical Technology Co., Ltd., Guizhou, China (GTAT) | EPMA: 15 kV accelerating potential and a beam current of 10 or 20 nA, with a defocused beam diameter of 5 µm; peak counting times for analyzed elements varied between 10 and 40 s, background measurements at 50% of the peak counting duration on both sides of the analyzed peak. SEM: operating voltage of 25 kV and a working distance of ~15.0 mm. TIMA: dot-mapping mode with a working distance of 15 mm, spot size of ~92 nm, scanning at 3 µm resolution (operating at 25 kV, 11.6 nA). LA-ICP-MS mapping: laser energy of 5 J/cm2, repetition rate of 15 Hz, spot size of 10 µm, scan speed of 40 µm/s. | NIST 610, NIST 612, and GSD-1G as external standards | [48 empty] | 25.678925 | [21 empty] | 9.052001 | [76 empty] | 2025 | Wang, L., Han, R., Zhang, Y., Chen, Y., Liu, D. (2026). Unraveling the redistribution of trace elements during supergene processes: A case study from the Qingshan carbonate-hosted Zn-Pb deposit, SW China. Ore Geology Reviews, 188, 107059. |  | CHN | Southwest China
| Qingshan |  | Basin hydrothermal | Mississippi Valley-type (MVT) | MVT zinc-lead | Zn, Pb | Ge, Cd, Ag | Zn, Pb, Ge, Cd, Ag | Meng et al., 2023 |  | LK1794-1_sph_II - 7.d-1 | LK1794-1_sph_II - 7.d-1 | underground mine |  |  |  |  | ore material | polished section | grab | mineral separate | [5 empty] | mineralisation | primary sulfide ores and secondary non-sulfide ores |  |  | sphalerite, pyrite, galena, hemimorphite, willemite, goethite, smithsonite, cerussite | hydrothermal (stages 1–3), supergene | massive, brecciated, replacive, infilling | colloform, oscillatory zoning, replacement, core-mantle-rim, dendritic, botryoidal, euhedral, subhedral, anhedral |  |  |  | calcite, greenockite | polished sections (150 µm thick) | LA-ICPMS, EMPA, SEM-EDS | JEOL JXA-i SP100 microprobe equipped with five wavelength-dispersive spectrometers; Tescan Mira 3 field emission scanning electron microscope equipped with an energy dispersive spectrometer; Tescan Integrated Mineral Analyzer (TIMA) system comprising a field emission scanning electron microscope (Tescan Mira 3), integrated with four energy dispersive detectors (EDAXElement) | Guangzhou Tuoyan Analytical Technology Co., Ltd., Guizhou, China (GTAT) | EPMA: 15 kV accelerating potential and a beam current of 10 or 20 nA, with a defocused beam diameter of 5 µm; peak counting times for analyzed elements varied between 10 and 40 s, background measurements at 50% of the peak counting duration on both sides of the analyzed peak. SEM: operating voltage of 25 kV and a working distance of ~15.0 mm. TIMA: dot-mapping mode with a working distance of 15 mm, spot size of ~92 nm, scanning at 3 µm resolution (operating at 25 kV, 11.6 nA). LA-ICP-MS mapping: laser energy of 5 J/cm2, repetition rate of 15 Hz, spot size of 10 µm, scan speed of 40 µm/s. | NIST 610, NIST 612, and GSD-1G as external standards | [48 empty] | 21.14576 | [21 empty] | 11.286063 | [76 empty] | 2025 | Wang, L., Han, R., Zhang, Y., Chen, Y., Liu, D. (2026). Unraveling the redistribution of trace elements during supergene processes: A case study from the Qingshan carbonate-hosted Zn-Pb deposit, SW China. Ore Geology Reviews, 188, 107059. |  | CHN | Southwest China
| Qingshan |  | Basin hydrothermal | Mississippi Valley-type (MVT) | MVT zinc-lead | Zn, Pb | Ge, Cd, Ag | Zn, Pb, Ge, Cd, Ag | Meng et al., 2023 |  | LK1794-1_sph_II - 8.d-1 | LK1794-1_sph_II - 8.d-1 | underground mine |  |  |  |  | ore material | polished section | grab | mineral separate | [5 empty] | mineralisation | primary sulfide ores and secondary non-sulfide ores |  |  | sphalerite, pyrite, galena, hemimorphite, willemite, goethite, smithsonite, cerussite | hydrothermal (stages 1–3), supergene | massive, brecciated, replacive, infilling | colloform, oscillatory zoning, replacement, core-mantle-rim, dendritic, botryoidal, euhedral, subhedral, anhedral |  |  |  | calcite, greenockite | polished sections (150 µm thick) | LA-ICPMS, EMPA, SEM-EDS | JEOL JXA-i SP100 microprobe equipped with five wavelength-dispersive spectrometers; Tescan Mira 3 field emission scanning electron microscope equipped with an energy dispersive spectrometer; Tescan Integrated Mineral Analyzer (TIMA) system comprising a field emission scanning electron microscope (Tescan Mira 3), integrated with four energy dispersive detectors (EDAXElement) | Guangzhou Tuoyan Analytical Technology Co., Ltd., Guizhou, China (GTAT) | EPMA: 15 kV accelerating potential and a beam current of 10 or 20 nA, with a defocused beam diameter of 5 µm; peak counting times for analyzed elements varied between 10 and 40 s, background measurements at 50% of the peak counting duration on both sides of the analyzed peak. SEM: operating voltage of 25 kV and a working distance of ~15.0 mm. TIMA: dot-mapping mode with a working distance of 15 mm, spot size of ~92 nm, scanning at 3 µm resolution (operating at 25 kV, 11.6 nA). LA-ICP-MS mapping: laser energy of 5 J/cm2, repetition rate of 15 Hz, spot size of 10 µm, scan speed of 40 µm/s. | NIST 610, NIST 612, and GSD-1G as external standards | [48 empty] | 19.808105 | [21 empty] | 10.568385 | [76 empty] | 2025 | Wang, L., Han, R., Zhang, Y., Chen, Y., Liu, D. (2026). Unraveling the redistribution of trace elements during supergene processes: A case study from the Qingshan carbonate-hosted Zn-Pb deposit, SW China. Ore Geology Reviews, 188, 107059. |  | CHN | Southwest China
| Qingshan |  | Basin hydrothermal | Mississippi Valley-type (MVT) | MVT zinc-lead | Zn, Pb | Ge, Cd, Ag | Zn, Pb, Ge, Cd, Ag | Meng et al., 2023 |  | LK1794-1_sph_II - 9.d-1 | LK1794-1_sph_II - 9.d-1 | underground mine |  |  |  |  | ore material | polished section | grab | mineral separate | [5 empty] | mineralisation | primary sulfide ores and secondary non-sulfide ores |  |  | sphalerite, pyrite, galena, hemimorphite, willemite, goethite, smithsonite, cerussite | hydrothermal (stages 1–3), supergene | massive, brecciated, replacive, infilling | colloform, oscillatory zoning, replacement, core-mantle-rim, dendritic, botryoidal, euhedral, subhedral, anhedral |  |  |  | calcite, greenockite | polished sections (150 µm thick) | LA-ICPMS, EMPA, SEM-EDS | JEOL JXA-i SP100 microprobe equipped with five wavelength-dispersive spectrometers; Tescan Mira 3 field emission scanning electron microscope equipped with an energy dispersive spectrometer; Tescan Integrated Mineral Analyzer (TIMA) system comprising a field emission scanning electron microscope (Tescan Mira 3), integrated with four energy dispersive detectors (EDAXElement) | Guangzhou Tuoyan Analytical Technology Co., Ltd., Guizhou, China (GTAT) | EPMA: 15 kV accelerating potential and a beam current of 10 or 20 nA, with a defocused beam diameter of 5 µm; peak counting times for analyzed elements varied between 10 and 40 s, background measurements at 50% of the peak counting duration on both sides of the analyzed peak. SEM: operating voltage of 25 kV and a working distance of ~15.0 mm. TIMA: dot-mapping mode with a working distance of 15 mm, spot size of ~92 nm, scanning at 3 µm resolution (operating at 25 kV, 11.6 nA). LA-ICP-MS mapping: laser energy of 5 J/cm2, repetition rate of 15 Hz, spot size of 10 µm, scan speed of 40 µm/s. | NIST 610, NIST 612, and GSD-1G as external standards | [48 empty] | 22.922545 | [21 empty] | 10.024339 | [76 empty] | 2025 | Wang, L., Han, R., Zhang, Y., Chen, Y., Liu, D. (2026). Unraveling the redistribution of trace elements during supergene processes: A case study from the Qingshan carbonate-hosted Zn-Pb deposit, SW China. Ore Geology Reviews, 188, 107059. |  | CHN | Southwest China
| Qingshan |  | Basin hydrothermal | Mississippi Valley-type (MVT) | MVT zinc-lead | Zn, Pb | Ge, Cd, Ag | Zn, Pb, Ge, Cd, Ag | Meng et al., 2023 |  | LK1794-1_sph_II - 10.d-1 | LK1794-1_sph_II - 10.d-1 | underground mine |  |  |  |  | ore material | polished section | grab | mineral separate | [5 empty] | mineralisation | primary sulfide ores and secondary non-sulfide ores |  |  | sphalerite, pyrite, galena, hemimorphite, willemite, goethite, smithsonite, cerussite | hydrothermal (stages 1–3), supergene | massive, brecciated, replacive, infilling | colloform, oscillatory zoning, replacement, core-mantle-rim, dendritic, botryoidal, euhedral, subhedral, anhedral |  |  |  | calcite, greenockite | polished sections (150 µm thick) | LA-ICPMS, EMPA, SEM-EDS | JEOL JXA-i SP100 microprobe equipped with five wavelength-dispersive spectrometers; Tescan Mira 3 field emission scanning electron microscope equipped with an energy dispersive spectrometer; Tescan Integrated Mineral Analyzer (TIMA) system comprising a field emission scanning electron microscope (Tescan Mira 3), integrated with four energy dispersive detectors (EDAXElement) | Guangzhou Tuoyan Analytical Technology Co., Ltd., Guizhou, China (GTAT) | EPMA: 15 kV accelerating potential and a beam current of 10 or 20 nA, with a defocused beam diameter of 5 µm; peak counting times for analyzed elements varied between 10 and 40 s, background measurements at 50% of the peak counting duration on both sides of the analyzed peak. SEM: operating voltage of 25 kV and a working distance of ~15.0 mm. TIMA: dot-mapping mode with a working distance of 15 mm, spot size of ~92 nm, scanning at 3 µm resolution (operating at 25 kV, 11.6 nA). LA-ICP-MS mapping: laser energy of 5 J/cm2, repetition rate of 15 Hz, spot size of 10 µm, scan speed of 40 µm/s. | NIST 610, NIST 612, and GSD-1G as external standards | [48 empty] | 25.834309 | [21 empty] | 5.000594 | [76 empty] | 2025 | Wang, L., Han, R., Zhang, Y., Chen, Y., Liu, D. (2026). Unraveling the redistribution of trace elements during supergene processes: A case study from the Qingshan carbonate-hosted Zn-Pb deposit, SW China. Ore Geology Reviews, 188, 107059. |  | CHN | Southwest China
| Qingshan |  | Basin hydrothermal | Mississippi Valley-type (MVT) | MVT zinc-lead | Zn, Pb | Ge, Cd, Ag | Zn, Pb, Ge, Cd, Ag | Meng et al., 2023 |  | LK1794-1_sph_II - 11.d-1 | LK1794-1_sph_II - 11.d-1 | underground mine |  |  |  |  | ore material | polished section | grab | mineral separate | [5 empty] | mineralisation | primary sulfide ores and secondary non-sulfide ores |  |  | sphalerite, pyrite, galena, hemimorphite, willemite, goethite, smithsonite, cerussite | hydrothermal (stages 1–3), supergene | massive, brecciated, replacive, infilling | colloform, oscillatory zoning, replacement, core-mantle-rim, dendritic, botryoidal, euhedral, subhedral, anhedral |  |  |  | calcite, greenockite | polished sections (150 µm thick) | LA-ICPMS, EMPA, SEM-EDS | JEOL JXA-i SP100 microprobe equipped with five wavelength-dispersive spectrometers; Tescan Mira 3 field emission scanning electron microscope equipped with an energy dispersive spectrometer; Tescan Integrated Mineral Analyzer (TIMA) system comprising a field emission scanning electron microscope (Tescan Mira 3), integrated with four energy dispersive detectors (EDAXElement) | Guangzhou Tuoyan Analytical Technology Co., Ltd., Guizhou, China (GTAT) | EPMA: 15 kV accelerating potential and a beam current of 10 or 20 nA, with a defocused beam diameter of 5 µm; peak counting times for analyzed elements varied between 10 and 40 s, background measurements at 50% of the peak counting duration on both sides of the analyzed peak. SEM: operating voltage of 25 kV and a working distance of ~15.0 mm. TIMA: dot-mapping mode with a working distance of 15 mm, spot size of ~92 nm, scanning at 3 µm resolution (operating at 25 kV, 11.6 nA). LA-ICP-MS mapping: laser energy of 5 J/cm2, repetition rate of 15 Hz, spot size of 10 µm, scan speed of 40 µm/s. | NIST 610, NIST 612, and GSD-1G as external standards | [48 empty] | 14.160228 | [21 empty] | 8.253295 | [76 empty] | 2025 | Wang, L., Han, R., Zhang, Y., Chen, Y., Liu, D. (2026). Unraveling the redistribution of trace elements during supergene processes: A case study from the Qingshan carbonate-hosted Zn-Pb deposit, SW China. Ore Geology Reviews, 188, 107059. |  | CHN | Southwest China
| Qingshan |  | Basin hydrothermal | Mississippi Valley-type (MVT) | MVT zinc-lead | Zn, Pb | Ge, Cd, Ag | Zn, Pb, Ge, Cd, Ag | Meng et al., 2023 |  | LK1794-1_sph_II - 12.d-1 | LK1794-1_sph_II - 12.d-1 | underground mine |  |  |  |  | ore material | polished section | grab | mineral separate | [5 empty] | mineralisation | primary sulfide ores and secondary non-sulfide ores |  |  | sphalerite, pyrite, galena, hemimorphite, willemite, goethite, smithsonite, cerussite | hydrothermal (stages 1–3), supergene | massive, brecciated, replacive, infilling | colloform, oscillatory zoning, replacement, core-mantle-rim, dendritic, botryoidal, euhedral, subhedral, anhedral |  |  |  | calcite, greenockite | polished sections (150 µm thick) | LA-ICPMS, EMPA, SEM-EDS | JEOL JXA-i SP100 microprobe equipped with five wavelength-dispersive spectrometers; Tescan Mira 3 field emission scanning electron microscope equipped with an energy dispersive spectrometer; Tescan Integrated Mineral Analyzer (TIMA) system comprising a field emission scanning electron microscope (Tescan Mira 3), integrated with four energy dispersive detectors (EDAXElement) | Guangzhou Tuoyan Analytical Technology Co., Ltd., Guizhou, China (GTAT) | EPMA: 15 kV accelerating potential and a beam current of 10 or 20 nA, with a defocused beam diameter of 5 µm; peak counting times for analyzed elements varied between 10 and 40 s, background measurements at 50% of the peak counting duration on both sides of the analyzed peak. SEM: operating voltage of 25 kV and a working distance of ~15.0 mm. TIMA: dot-mapping mode with a working distance of 15 mm, spot size of ~92 nm, scanning at 3 µm resolution (operating at 25 kV, 11.6 nA). LA-ICP-MS mapping: laser energy of 5 J/cm2, repetition rate of 15 Hz, spot size of 10 µm, scan speed of 40 µm/s. | NIST 610, NIST 612, and GSD-1G as external standards | [48 empty] | 25.300598 | [21 empty] | 6.586431 | [76 empty] | 2025 | Wang, L., Han, R., Zhang, Y., Chen, Y., Liu, D. (2026). Unraveling the redistribution of trace elements during supergene processes: A case study from the Qingshan carbonate-hosted Zn-Pb deposit, SW China. Ore Geology Reviews, 188, 107059. |  | CHN | Southwest China
| Qingshan |  | Basin hydrothermal | Mississippi Valley-type (MVT) | MVT zinc-lead | Zn, Pb | Ge, Cd, Ag | Zn, Pb, Ge, Cd, Ag | Meng et al., 2023 |  | LK1794-1_sph_II - 13.d-1 | LK1794-1_sph_II - 13.d-1 | underground mine |  |  |  |  | ore material | polished section | grab | mineral separate | [5 empty] | mineralisation | primary sulfide ores and secondary non-sulfide ores |  |  | sphalerite, pyrite, galena, hemimorphite, willemite, goethite, smithsonite, cerussite | hydrothermal (stages 1–3), supergene | massive, brecciated, replacive, infilling | colloform, oscillatory zoning, replacement, core-mantle-rim, dendritic, botryoidal, euhedral, subhedral, anhedral |  |  |  | calcite, greenockite | polished sections (150 µm thick) | LA-ICPMS, EMPA, SEM-EDS | JEOL JXA-i SP100 microprobe equipped with five wavelength-dispersive spectrometers; Tescan Mira 3 field emission scanning electron microscope equipped with an energy dispersive spectrometer; Tescan Integrated Mineral Analyzer (TIMA) system comprising a field emission scanning electron microscope (Tescan Mira 3), integrated with four energy dispersive detectors (EDAXElement) | Guangzhou Tuoyan Analytical Technology Co., Ltd., Guizhou, China (GTAT) | EPMA: 15 kV accelerating potential and a beam current of 10 or 20 nA, with a defocused beam diameter of 5 µm; peak counting times for analyzed elements varied between 10 and 40 s, background measurements at 50% of the peak counting duration on both sides of the analyzed peak. SEM: operating voltage of 25 kV and a working distance of ~15.0 mm. TIMA: dot-mapping mode with a working distance of 15 mm, spot size of ~92 nm, scanning at 3 µm resolution (operating at 25 kV, 11.6 nA). LA-ICP-MS mapping: laser energy of 5 J/cm2, repetition rate of 15 Hz, spot size of 10 µm, scan speed of 40 µm/s. | NIST 610, NIST 612, and GSD-1G as external standards | [48 empty] | 23.077929 | [21 empty] | 14.399859 | [76 empty] | 2025 | Wang, L., Han, R., Zhang, Y., Chen, Y., Liu, D. (2026). Unraveling the redistribution of trace elements during supergene processes: A case study from the Qingshan carbonate-hosted Zn-Pb deposit, SW China. Ore Geology Reviews, 188, 107059. |  | CHN | Southwest China
| Qingshan |  | Basin hydrothermal | Mississippi Valley-type (MVT) | MVT zinc-lead | Zn, Pb | Ge, Cd, Ag | Zn, Pb, Ge, Cd, Ag | Meng et al., 2023 |  | LK1794-1_sph_II - 14.d-1 | LK1794-1_sph_II - 14.d-1 | underground mine |  |  |  |  | ore material | polished section | grab | mineral separate | [5 empty] | mineralisation | primary sulfide ores and secondary non-sulfide ores |  |  | sphalerite, pyrite, galena, hemimorphite, willemite, goethite, smithsonite, cerussite | hydrothermal (stages 1–3), supergene | massive, brecciated, replacive, infilling | colloform, oscillatory zoning, replacement, core-mantle-rim, dendritic, botryoidal, euhedral, subhedral, anhedral |  |  |  | calcite, greenockite | polished sections (150 µm thick) | LA-ICPMS, EMPA, SEM-EDS | JEOL JXA-i SP100 microprobe equipped with five wavelength-dispersive spectrometers; Tescan Mira 3 field emission scanning electron microscope equipped with an energy dispersive spectrometer; Tescan Integrated Mineral Analyzer (TIMA) system comprising a field emission scanning electron microscope (Tescan Mira 3), integrated with four energy dispersive detectors (EDAXElement) | Guangzhou Tuoyan Analytical Technology Co., Ltd., Guizhou, China (GTAT) | EPMA: 15 kV accelerating potential and a beam current of 10 or 20 nA, with a defocused beam diameter of 5 µm; peak counting times for analyzed elements varied between 10 and 40 s, background measurements at 50% of the peak counting duration on both sides of the analyzed peak. SEM: operating voltage of 25 kV and a working distance of ~15.0 mm. TIMA: dot-mapping mode with a working distance of 15 mm, spot size of ~92 nm, scanning at 3 µm resolution (operating at 25 kV, 11.6 nA). LA-ICP-MS mapping: laser energy of 5 J/cm2, repetition rate of 15 Hz, spot size of 10 µm, scan speed of 40 µm/s. | NIST 610, NIST 612, and GSD-1G as external standards | [48 empty] | 48.169096 | [21 empty] | 21.62294 | [76 empty] | 2025 | Wang, L., Han, R., Zhang, Y., Chen, Y., Liu, D. (2026). Unraveling the redistribution of trace elements during supergene processes: A case study from the Qingshan carbonate-hosted Zn-Pb deposit, SW China. Ore Geology Reviews, 188, 107059. |  | CHN | Southwest China
| Qingshan |  | Basin hydrothermal | Mississippi Valley-type (MVT) | MVT zinc-lead | Zn, Pb | Ge, Cd, Ag | Zn, Pb, Ge, Cd, Ag | Meng et al., 2023 |  | LK1794-1_sph_II - 15.d-1 | LK1794-1_sph_II - 15.d-1 | underground mine |  |  |  |  | ore material | polished section | grab | mineral separate | [5 empty] | mineralisation | primary sulfide ores and secondary non-sulfide ores |  |  | sphalerite, pyrite, galena, hemimorphite, willemite, goethite, smithsonite, cerussite | hydrothermal (stages 1–3), supergene | massive, brecciated, replacive, infilling | colloform, oscillatory zoning, replacement, core-mantle-rim, dendritic, botryoidal, euhedral, subhedral, anhedral |  |  |  | calcite, greenockite | polished sections (150 µm thick) | LA-ICPMS, EMPA, SEM-EDS | JEOL JXA-i SP100 microprobe equipped with five wavelength-dispersive spectrometers; Tescan Mira 3 field emission scanning electron microscope equipped with an energy dispersive spectrometer; Tescan Integrated Mineral Analyzer (TIMA) system comprising a field emission scanning electron microscope (Tescan Mira 3), integrated with four energy dispersive detectors (EDAXElement) | Guangzhou Tuoyan Analytical Technology Co., Ltd., Guizhou, China (GTAT) | EPMA: 15 kV accelerating potential and a beam current of 10 or 20 nA, with a defocused beam diameter of 5 µm; peak counting times for analyzed elements varied between 10 and 40 s, background measurements at 50% of the peak counting duration on both sides of the analyzed peak. SEM: operating voltage of 25 kV and a working distance of ~15.0 mm. TIMA: dot-mapping mode with a working distance of 15 mm, spot size of ~92 nm, scanning at 3 µm resolution (operating at 25 kV, 11.6 nA). LA-ICP-MS mapping: laser energy of 5 J/cm2, repetition rate of 15 Hz, spot size of 10 µm, scan speed of 40 µm/s. | NIST 610, NIST 612, and GSD-1G as external standards | [48 empty] | 60.397155 | [21 empty] | 2.558174 | [76 empty] | 2025 | Wang, L., Han, R., Zhang, Y., Chen, Y., Liu, D. (2026). Unraveling the redistribution of trace elements during supergene processes: A case study from the Qingshan carbonate-hosted Zn-Pb deposit, SW China. Ore Geology Reviews, 188, 107059. |  | CHN | Southwest China